## Sheet1
SPECTRUM | Fe | S | O | Grain | point or whole | Energy | Beam intensity | Fe/(Fe+S) | Fe/(Fe+O) | Fe2S avg
17 | 64.6 | 31.89 | 3.52 | Fe2S | point | 4KeV | 10 | 0.6694994 |  | Fe | S | O
18 | 50.04 | 0 | 49.96 | FeO | point | 4KeV | 10 |  | 0.5004 | 63.66267 | 32.12 | 4.217333 | 0.8839394 | 0.1160606
19 | 64.89 | 31.98 | 3.13 | Fe2S | point | 4KeV | 10 | 0.6698668
22 | 63.95 | 32.25 | 3.79 | Fe2S | point | 4KeV | 10 | 0.6647609 |  | whole avg |  |  |  | whole wt%
23 | 50.74 | 0.95 | 48.32 | FeO | point | 4KeV | 10 |  | 0.5122148 | Fe | S | O |  | Fe | S | O
24 | 62.78 | 31.62 | 5.61 | Fe2S | point | 4KeV | 10 | 0.6650424 |  | 61.376 | 15.264 | 23.36 |  | 0.7988513 | 0.1140449 | 0.08710378
25 | 65.36 | 32.08 | 2.56 | Fe2S | point | 4KeV | 10 | 0.6707718
Map at site 23 | 62.8 | 13.16 | 24.04 | whole comp | whole | 4KeV | 10
26 | 97.69 | 0 | 2.31 | Fe | point | 4KeV | 10
27 | 63.44 | 31.87 | 4.7 | Fe2S | point | 4KeV | 10 | 0.6656175
29 | 63.18 | 31.25 | 5.57 | Fe2S | point | 4KeV | 10 | 0.669067
30 | 62.75 | 34.34 | 2.91 | Fe2S | point | 4KeV | 10 | 0.6463075
31 | 63.93 | 31.17 | 4.9 | Fe2S | point | 4KeV | 10 | 0.6722397
34 | 62.14 | 33.78 | 4.08 | Fe2S | point | 4KeV | 10 | 0.6478315
Map at site 28 | 59.52 | 16.55 | 23.93 | whole comp | whole | 4KeV | 10
36 | 59.75 | 16.76 | 23.49 | whole comp | whole | 4KeV | 10
37 | 64.87 | 13.73 | 21.4 | whole comp | whole | 4KeV | 10
38 | 64.01 | 32.32 | 3.63 | Fe2S | whole | 4KeV | 10 | 0.6644867
39 | 96.68 | 1.02 | 2.3 | Fe | point | 4KeV | 10
40 | 49.65 | 0.91 | 49.44 | FeO |  | 4KeV | 10 |  | 0.5010596
41 | 49.46 | 0 | 50.54 | FeO | point | 4KeV | 10 |  | 0.4946
43 | 65.44 | 32.17 | 2.39 | Fe2S | point | 4KeV | 10 | 0.6704231
Map at site 37 | 59.94 | 16.12 | 23.94 | whole comp | whole | 4KeV | 10
44 | 62.31 | 32.5 | 5.2 | Fe2S | point | 4KeV | 10 | 0.6572092
45 | 61.33 | 31.45 | 7.23 | Fe2S | point | 4KeV | 10 | 0.6610261
46 | 64.83 | 31.13 | 4.04 | Fe2S | point | 4KeV | 10 | 0.675594
47 | 96.15 | 1.41 | 2.44 | Fe | point | 4KeV | 10
0.6646496