## Sheet1
Fe
pt ID # | Fe | O | S | phase
2 | 86.18 | 11.23 | 2.59 | Fe
6 | 89.1 | 9.4 | 1.5 | Fe
13 | 92.75 | 3.75 | 3.5 | Fe
15 | 96.76 | 2.75 | 0.49 | Fe
30 | 97.88 | 1.63 | 0.5 | Fe
41 | 96.89 | 2.32 | 0.79 | Fe
46 | 96.57 | 3.13 | 0.3 | Fe
Average | 96.17 | 2.716 | 1.116
3 | 44.97 | 54.48 | 0.55 | FeO
5 | 47.16 | 52.59 | 0.24 | FeO
7 | 43.97 | 55.58 | 0.45 | FeO
10 | 44.83 | 54.59 | 0.58 | FeO
16 | 45.1 | 54.3 | 0.6 | FeO
33 | 44.53 | 54.96 | 0.5 | FeO
40 | 46.48 | 53.52 |  | FeO
44 | 45.55 | 53.58 | 0.87 | FeO
47 | 45.79 | 53.12 | 1.08 | FeO
Average | 45.19167 | 54.225 | 0.58
21 | 75.76 | 2.27 | 21.98 | decomposed Fe3S
42 | 76.1 | 1.96 | 21.94 | decomposed Fe3S
51 | 74.9 | 3.78 | 21.32 | decomposed Fe3S
Average | 75.58667 | 2.67 | 21.74667
Note on P1: Bold indicates closest to center - in heated region and not starting material -Claire Zurkowski