## Sheet1
atomic %
SPECTRUM | Fe | S | O | Grain | Fe/(Fe+S) | S/(Fe+S) | Fe/(Fe+O) | O/(Fe+O)
1 | 50.1 | 0.63 | 45.15 | FeO |  |  | 0.5259843 | 0.4740157
2 | 75.48 | 21.78 |  | Fe3S | 0.7760642 | 0.2239358
7 | 76.11 | 21.77 |  | Fe3S | 0.7775848 | 0.2224152
25 | 49.57 |  | 48.14 | FeO |  |  | 0.5073176 | 0.4926824
49 | 48.12 |  | 47.75 | FeO |  |  | 0.5019297 | 0.4980703
66 | 48.89 | 0.22 | 47.05 | FeO |  |  | 0.5095893 | 0.4904107
69 | 49.54 |  | 47.43 | FeO |  |  | 0.5108797 | 0.4891203
70 | 50.55 |  | 47.7 | FeO |  |  | 0.5145038 | 0.4854962
71 | 50.62 |  | 46.96 | FeO |  |  | 0.5187538 | 0.4812462