## Sheet1
FeO |  |  |  | Fe2S
spectrum | Fe | S | O | spectrum | Fe/(Fe+S) | Fe/(Fe+O)
2 | 52.23 | 0 | 47.77 | FeO |  | 0.5223
9 | 52.3 | 0 | 47.7 | FeO |  | 0.523
avg | 52.265 | 0 | 47.735
1 | 66.63 | 31.57 | 1.8 | Fe2S | 0.6785132
3 | 66.84 | 31.38 | 1.79 | Fe2S | 0.6805131
4 | 67.98 | 31.01 | 1.01 | Fe2S | 0.686736
10 | 66.74 | 31.94 | 1.32 | Fe2S | 0.6763275
11 | 66.99 | 31.63 | 1.38 | Fe2S | 0.679274
16 | 67.37 | 31.18 | 1.45 | Fe2S | 0.6836124
avg | 67.09167 | 31.45167 | 1.458333
8 | 63 | 10.06 | 26.94 | melt
15 | 62.87 | 9.99 | 27.14 | melt
21 | 62.9 | 10.88 | 26.22 | melt
avg | 62.92333 | 10.31 | 26.76667
23 | 62.67 | 23.23 | 14.1 | bulk comp