## HER
Publication | Subsection | Investigated Material System | Electrolyte | Input Features | Output Target | Most Decisive Material Feature Identified | ML Paradigm | Dataset | Dataset Type | ML Algorithms | Best ML Algorithm | Title | Reference Number in Manuscript | Have Included Classical ML Algorithm | Have Included Neural Networks | Only Use Classical ML Algorithm | Only Use Neural Networks
J. Am. Chem. Soc., 2021, 143, 5355–5363 | Platinum-Based | Jagged Pt nanowires | Alkaline | Atom-centered Symmetry Functions (ACSF), Crystal Graph Convolutional Neural Network (CGCNN), Schnet and nearest atom distance-gaussian process methods generated descriptor matrix, based on the local environments of 3413 binding sites of the slabs, which are converted to a labeled site representation, as well as coordination numbers and site types (top, bridge, hollow) for activity correlation | DFT-calculated Gibbs free energy of H binding | Coordination number of the Pt atoms on the jagged Pt nanowires | Supervised Learning ¦ Regression ¦ Unsupervised Learning for activity and local binding site environment correlation. | 3413 adsorption energies of various sites on jagged Pt slabs made using ReaxFF | Density Functional Theory (DFT) | CGCNN, nearest atom distance-Gaussian process (NAD-GP), SchNet | Multilayer Perceptrons (MLP, basic artificial neural network, ANN) using ACSF as descriptor generating framework | Autobifunctional Mechanism of Jagged Pt Nanowires for Hydrogen Evolution Kinetics via End-to-End Simulation | 67 | Yes | Yes | No | No
ACS Catal., 2021, 11, 6298-6303 | Platinum-Based | Platinum | Acidic | Microkinetic rate equations, Tafel plots, and standard heterogeneous rate constants | Experimental-estimated Gibbs free energy of H binding | The positive hydrogen binding energy of platinum. | Supervised Learning ¦ Regression ¦ Genetic Algorithm and Gradient Descent | Experimental Tafel plots and cyclic voltammetry data | Experimental | Genetic algorithm combined with gradient descent | Genetic algorithm combined with gradient descent | Non-Zero Binding Enhances Kinetics of Catalysis: Machine Learning Analysis on the Experimental Hydrogen Binding Energy of Platinum | 69 | Yes | No | Yes | No
J. Mater. Chem. A, 2020, 8, 17987-17997 | Platinum-Based | (100) surfaces of bimetallic alloys (Pd/Pt-Ag/Au/Cu) | Acidic | 26 physical variables like electronegativity, d-orbital information, and d-band center, among others. Feature selection was performed using the Extremely Randomized Trees (ERT) method | DFT-calculated H binding energy | d-band center | Supervised learning ¦ Regression | More than 450 binding energies of H were calculated based on DFT, with each alloy composition having more than fifteen randomly alloyed geometries generated | DFT | Back-Propagation Neural Network (BPNN), namely MLP | MLP | Computational design of (100) alloy surfaces for the hydrogen evolution reaction | 70 | No | Yes | No | Yes
ACS Comb. Sci., 2020, 12, 768–781 | Platinum-Based | 55 atom bimetallic icosahedral Pt nanoclusters composed of binary combinations of the elements Ti, Fe, Co, Ni, and Cu | Not Mentioned | Electronic descriptors such as d-band related ϵd, ϵdw, and ϵu, as well as structural descriptors like Smooth Overlap of Atomic Positions (SOAP) and LDOS (local density of states) | DFT-calculated H binding energy | d-band Hilbert-transform (ϵu) | Supervised Learning ¦ Regression ¦ ML-Assisted DFT Computation Loop | 1767 DFT-calculated data points for adsorption energies on the 86 most stable nanoclusters | DFT | Kernel Ridge (KR) | KR | Efficient Machine-Learning-Aided Screening of Hydrogen Adsorption on Bimetallic Nanoclusters | 71 | Yes | No | Yes | No
J. Phys. Chem. Lett., 2021, 12, 7305-7311 | Platinum-Based | 30 binary alloys and seven ternary alloys | Not Mentioned | Atomic connectivity lists, nodes of the crystal graph (CG) corresponding to atoms, and CG edges corresponding to chemical bonds between atoms | DFT-calculated H binding energy | Not mentioned | Supervised Learning ¦ Regression ¦ Active Learning | 3984 distinct structures for H adsorption and 2313 distinct structures for CO adsorption from Tran and Ulissi's data set, along with 1253, 1351, and 1278 DFT samples for H, CO, and O adsorption generated during the AL process | DFT | Current advanced Graph Neural Network (GNN) framework: DimeNet++ | DimeNet++ | Low-Cost Pt Alloys for Heterogeneous Catalysis Predicted by Density Functional Theory and Active Learning | 72 | No | Yes | No | Yes
Chin. Chem. Lett., 2023, 34, 107833. | Platinum-Based | Pt-modified amorphous alloy (Pt@PdNiCuP) | Not Mentioned | Distance contribution descriptors representing the coordination and ligand states of H atom adsorption sites, derived from the distances between H atoms and surrounding metal atoms (Pt, Pd, Ni, Cu, P) in the local atomic environment. | DFT-calculated Gibbs free energy of H binding | Coordination and ligand states of H atom adsorption sites with Pt, Pd, and Ni | Supervised Learning ¦ Regression | 46,000 adsorption sites on the Pt@PdNiCuP surface, with an additional detailed dataset of 920 H adsorption sites for accurate DFT-level Gibbs free energy calculations | DFT | Support Vector (SV) Regressor | SVM | Machine learning accelerated DFT research on platinum-modified amorphous alloy surface catalysts | 75 | Yes | No | Yes | No
Adv. Mater., 2022, 34, 2108900 | Platinum-Based | Pt–Ru–Ni ternary system | Acidic | Mole fraction of metal precursors used for nanoparticle synthesis by the carbothermal shock method, which forms an 8D composition vector space | Experimental HER electrocatalytic overpotential at 10 mA cm-2 | Not mentioned | Supervised Learning ¦ Regression ¦ Active Learning (Bayesian optimization; BO) | Initially started with 73 preliminary experimental data points; 20 points of high uncertainty in each binary iteration loop and 20 points in each ternary iteration loop, two loops | Experimental | Gaussian Process (GP) Regressor | GP | Searching for an Optimal Multi-Metallic Alloy Catalyst by Active Learning Combined with Experiments | 77 | Yes | No | Yes | No
Catal. Sci. Technol., 2021,11, 6832-6838 | Platinum-Based | Pt, Ir, Pd, and Rh | Acidic | Combination of primary atomic features such as empirical radius, mass, number, period in the Periodic Table, electron affinity, ionization energy, and Pauling electronegativity, along with metal features like density and work function | Experimental the exchange current density | Absolute value of Gibbs free energy of H binding | Supervised Learning ¦ Regression | Experimental data compiled from prior literature reports | Experimental | Sure independence screening and sparsifying operator (SISSO) | SISSO | Revisiting trends in the exchange current for hydrogen evolution | 78 | Yes | No | Yes | No
Nanoscale, 2022, 14, 2660-2667 | Non-Pt Based | Amorphous alloy Pd40Ni10Cu30P20 | Not Mentioned | Electronic and spatial information features extracted from the SOAP descriptor | DFT-calculated Gibbs free energy of H binding | Not mentioned | Supervised Learning ¦ Regression | 540 active sites on both surfaces of the amorphous alloy Pd40Ni10Cu30P20 | DFT | GP | GP | Exploring the physical origin of the electrocatalytic performance of an amorphous alloy catalyst via machine learning accelerated DFT study | 80 | Yes | No | Yes | No
J. Chem. Inf. Model., 2019, 59, 1357-1365. | Non-Pt Based | Ag alloys (211) facet | Not Mentioned | Combination of structural and chemical features. The structural features consist of binary matrices encoding the structural arrangement of dopant atoms on the Ag(211) lattice, resulting in 713 binary features. The chemical features include properties of the dopant elements such as tight-binding d-orbital radius and energy, d block column, row, Pauling electronegativity, covalent radius, mass density, enthalpy of fusion, ionization energy, bulk modulus, Poisson ratio, and conductivity. | DFT-calculated H binding energy | Not mentioned. However, features such as the number of first nearest-neighbor dopants and second moment of eigenvalues weighted by the nearest neighbor step atom were crucial. | Supervised Learning ¦ Regression | ≈1000 configurations | DFT | Least absolute shrinkage and selection operator (LASSO) (linear and quadratic), kernel ridge (neural network and ridge), Random Forest (RF), and extra forest (ET) | ET | Machine Learning Prediction of H Adsorption Energies on Ag Alloys | 81 | Yes | Yes | No | No
J. Phys. Chem. C 2023, 127, 29, 14211–14221 | Non-Pt Based | 25 atom cluster system [MxAu25–x(SCH3)18]q, where M is in the set { Pd, Cu }, x is in {0, 1}, and q is in [−2, 2] | Not Mentioned | Charge and geometric, graph theoretical, and tabulated properties features from Weisfeiler–Lehman (WL) updates. For different splitting schemes, the number of kernels varies: 0:20, 1:40, 2:140, 3:140, and 4:360 | DFT-calculated Hydrogen-catalyst interaction energies, minmax-scaled in [−1, 1] | Geometric properties | Supervised Learning ¦ Regression | 3994 configurations, of which 655 structures contained only gold atoms in the nanoparticle, 2446 systems had one Au changed to Cu, and 893 systems included the change of one Au to Pd atom | DFT | Minimal learning machine (MLM), extreme minimal learning machine (EMLM), KR, and learning kernel ridge (LKR) regression | MLM and EMLM | Graphs and Kernelized Learning Applied to Interactions of Hydrogen with Doped Gold Nanoparticle Electrocatalysts | 82 | Yes | No | Yes | No
J. Phys. Chem. Lett. 2022, 13, 7583–7593 | Non-Pt Based | Earth-abundant heterogeneous NiCoCu-based alloys | Not Mentioned | 12 surface microstructural features representing the atomic positions in the catalytic surfaces (number of Ni, Co, Cu ions) | DFT-calculated H and H2 molecue binding energy | Not mentioned. But highlighted the significant role of Cu in region 1. | Supervised Learning ¦ Regression | 63 structure combinations | DFT | Linear Regression (LR),KR, SVM, GP, and XGBoost | XGBoost | Rational Designing of Bimetallic/Trimetallic Hydrogen Evolution Reaction Catalysts Using Supervised Machine Learning | 83 | Yes | No | Yes | No
Npj Comput. Mater., 2021, 7, 46 | Non-Pt Based | Cu-based alloy nanoclusters, specifically Cu55-nMn clusters with different compositions (M = Co, Ni, Ru, and Rh) | Not Mentioned | Coordination number and the mean Bader charge of the first-neighbor and the second-neighbor atoms of the active site on the outer atomic shell | DFT-calculated Gibbs free energy of H binding | Coordination number and the mean Bader charge of the surrounding atoms | Supervised Learning ¦ Regression | 420 adsorption free energies from DFT calculations | DFT | MLP | MLP | Computational high-throughput screening of alloy nanoclusters for electrocatalytic hydrogen evolution | 84 | No | Yes | No | Yes
Adv. Func. Mater., 32, 2208418 | Non-Pt Based | (111) surfaces of 823 binary alloys | Not Mentioned | Input features used include the adsorption positions of H atoms on the alloy surfaces, automatically recognized by CGCNN from the crystal structure | DFT-calculated Gibbs free energy of H binding | Not mentioned | Supervised Learning ¦ Regression | 2460 trajectories of H atom adsorption on the ontop and bridge sites of alloy surfaces | DFT | Schnet (structural optimization) and CGCNN (adsorption) | CGCNN | A Universal Machine Learning Framework for Electrocatalyst Innovation: A Case Study of Discovering Alloys for Hydrogen Evolution Reaction, Advanced Functional Materials. | 85 | No | Yes | No | Yes
Nanoscale, 2023, 15, 11072-11082 | Non-Pt Based | Alloy electrocatalysts | Not Mentioned | 280 features, consisting of 3 structural site features and 277 elemental properties, and 86 features were specifically selected by the Pearson correlation coefficient method | DFT-calculated Gibbs free energy of H binding | Mc (mean of group number of elements in an alloy) | Supervised Learning ¦ Regression | 8856 pieces of alloy catalysis data | DFT | LightGBM, XGBoost, RF, SVM , Gradient Boosting Decision Tree (GBDT), K nearest neibor (KNN) | LightGBM | Accurate and efficient machine learning models for predicting hydrogen evolution reaction catalysts based on structural and electronic feature engineering in alloys | 86 | Yes | No | Yes | No
Nat. Catal. 2018, 1, 696–703 | Non-Pt Based | Intermetallic facets and combinations | 258 candidate surfaces across 102 intermetallics | Numerical representations (fingerprints) of adsorption sites, which include elements' atomic number, electronegativity, coordination number, and median adsorption energy, total 32 features | DFT-calculated H and CO molecue binding energy | Not mentioned | Supervised Learning ¦ Regression ¦ Active Learning | 42785 DFT calculations of adsorption energies were completed by this study at a rate of approximately 200–300 calculations per day | DFT | Tree-based Pipeline Optimization Tool (TPOT) Package | TPOT | Active learning across intermetallics to guide discovery of electrocatalysts for CO2 reduction and H2 evolution | 87 | Yes | No | Yes | No
J. Mater. Chem. A, 2023, 11, 19128-19137 | Non-Pt Based | Single-Atom Alloys | Not Mentioned | Group number, period number , coupling matrix element , and oxygen adsorption energy on a pure surface composed of the dopant metal | DFT-calculated C, H, CH, CH2, and CH3 binding energy | Not mentioned | Supervised Learning ¦ Regression ¦ Active Learning (Bayesian optimization) | 1200 BO searches were run for one campaign. The dataset includes DFT-calculated data points | DFT | GP | GP | Bayesian optimization of single-atom alloys and other bimetallics: efficient screening for alkane transformations, CO2 reduction, and hydrogen evolution | 88 | Yes | No | Yes | No
Chem. Eng. J. 2022, 430, 133126 | Metal-free carbon | γ-graphyne nanoribbons with various terminations and widths | Not Mentioned | Parameters of active sites (Q and ρ): distances between the active site and the two directly bonded atoms (d2, d3), atom numbers (Z2, Z3), and atomic charge of the two atoms (Q2 and Q3) | DFT-calculated ηORR and ηHER | Atomic charge Q2 | Supervised Learning ¦ Regression | Approximately 300 data points | DFT | LightGBM, GBDT, RF , and Ridge Regression | LightGBM | Activating γ-graphyne nanoribbons as bifunctional electrocatalysts toward oxygen reduction and hydrogen evolution reactions by edge termination and nitrogen doping | 92 | Yes | No | Yes | No
J. Phys. Chem. C 2021, 125, 15918–15933 | Metal-free carbon | Nitrogen-doped and defective carbon nanotubes with types achiral zigzag (14, 0) and armchair (8, 8). They consist of up to 224 atoms in a periodically repeated simulation cell | Not Mentioned | 25 different structural, chemical, and electronic features including the atomic number of the adsorption site, the generalized coordination number of the nearest nitrogen etc | DFT-calculated H binding energy | Spin polarization (local magnetic moment) on the adsorption site, the adsorption-induced change in the generalized coordination number of the nearest nitrogen dopant, and the highest occupied molecular orbital–lowest unoccupied molecular orbital (HOMO–LUMO) gap of the system. | Supervised Learning ¦ Regression | 6477 GGA and 254 hybrid data points | DFT | RF | RF | Hydrogen Adsorption on Defective Nitrogen-Doped Carbon Nanotubes Explained via Machine Learning Augmented DFT Calculations and Game-Theoretic Feature Attributions | 93 | Yes | No | Yes | No
React. Chem. Eng., 2020, 5, 2134-2147 | Metal-free carbon | Nitrogen-doped carbon catalysts | Acidic | Final temperature, heating rate during pyrolysis, and hold time for the experimental synthesis space; nitrogen species, pore volume, surface area, and degree of crystallinity for the structural features space that leads to a 9D feature space when combined | Experimental measured onset potential and the maximum current density | Graphitic N content | Supervised Learning ¦ Regression ¦ Active Learning | Initial design of 10 points with 3 additional points per iteration | Experimental | Principal Component Analysis (PCA) for dimension reduction, Kriging methods with GP | GP | Active learning-driven quantitative synthesis–structure–property relations for improving performance and revealing active sites of nitrogen-doped carbon for the hydrogen evolution reaction | 94 | Yes | No | Yes | No
Adv. Func. Mater. 2021, 31, 2100547 | TM-doped carbon | Co,N doped graphene with different proportions of Co-4N-P, Co-2N-A, and Co-2N-Z | Alkaline | MD calculated EXAFS spectrum | Proportion vector representing the amounts of Co-4N-P, Co-2N-A, and Co-2N-Z in the material | Not mentioned | Supervised Learning ¦ Regression | Spectrum computed by FEFF of 1000 different configurations with 47 different proportions of structures | Molecular Dynamics (MD) | BPNN (MLP) | MLP | Identifying the activity origin of a cobalt single-atom catalyst for hydrogen evolution using supervised learning | 98 | No | Yes | No | Yes
J. Phys. Chem. C 2020, 124, 19571–19578 | TM-doped carbon | TM single atom nitrogen-doped graphene | Not Mentioned | 10 input descriptors include the d-states center, formation energy of the single atom site, number of filled and unfilled d states near the Fermi level, ionization potential, electronegativity, d electron count, and the covalent and Zunger d-orbital radii | DFT-calculated Gibbs free energy of H binding | The number of filled d states near the Fermi level | Supervised Learning ¦ Regression | All possible elements in the four substrates, total 99 structures | DFT | KR, RF, MLP, and SISSO regression | MLP | Descriptors for Hydrogen Evolution on Single Atom Catalysts in Nitrogen-Doped Graphene | 99 | Yes | Yes | No | No
Sci. Rep., 2021, 11, 21911. | TM-doped carbon | TM (27 types) single atom nitrogen-doped graphene | Acidic and alkaline | 10 features: covalent radius, Zunger radius of the atomic d-orbital, formation energy of the single-atom site, ionization energy, electronegativity, the d-band center, number of valence electrons, Bader charge, number of occupied d states, and number of unoccupied d states | DFT-calculated H binding energy | Covalent radius and the number of valence electrons | Supervised Learning ¦ Regression ¦ Gray Wolf Optimization | Single TM atoms embedded in N-doped nanographene of different sizes | DFT | Adaptive Neuro-Fuzzy Inference System (ANFIS) optimized by Gray Wolf Optimization | ANFIS | On the evaluation of hydrogen evolution reaction performance of metal-nitrogen-doped carbon electrocatalysts using machine learning technique | 100 | Yes | Yes | No | No
Nano Res., 2023, 17, 3352–3358 | TM-doped carbon | TM single atom nitrogen-doped (C and N coordinated number sum=4) graphene | Not Mentioned | Properties of metal atoms and their coordination atoms like atomic group number, d-electron count, s-electron count, Pauling electronegativity, atomic radius, electron affinity, first ionization energy, and atomic mass | Gibbs free energy barrier of HER, considering dissociation energy of H2, and the adsorption energy of water molecule | Not mentioned | Supervised Learning ¦ Regression | 25 groups of data | DFT | Multi-scale Convolutional Neural Network (CNN) | CNN | Data-Driven Rational Design of Single-Atom Materials for Hydrogen Evolution and Sensing | 101 | No | Yes | No | Yes
ACS Appl. Mater. Interfaces 2023, 15, 12936–12945 | TM-doped carbon | Dual-atom doped TM atoms on N-doped graphene | Not Mentioned | Chemical and spatial information of crystal described by CGCNN, or manually crafted features including: group numer, period number, electronegativity, covalent radii etc. | DFT-calculated Gibbs free energy of H binding | Not mentioned | Supervised Learning ¦ Regression | 435 homo- and hetero-dual atom-doped N6-graphenes | DFT | CGCNN, RF, GBDT, MEGNet | CGCNN | Data-Driven Discovery of Graphene-Based Dual-Atom Catalysts for Hydrogen Evolution Reaction with Graph Neural Network and DFT Calculations | 102 | Yes | Yes | No | No
Adv. Energy Mater. 2020, 10, 1903949 | TM-doped carbon | TM-doped single atom graphdyine | Not Mentioned | 8 features including electronegativity, electron affinity, ionization potential, d/f electrons, active sites, and mass numbers | DFT-calculated H, 2H, H2 binding energy | Not mentioned | Supervised Learning ¦ Regression | DFT-calculated data points | DFT | Fuzzy C-Means, bagged tree | Bagged-tree | Accelerating atomic catalyst discovery by theoretical calculations-machine learning strategy | 103 | Yes | No | Yes | No
ACS Appl. Energy Mater. 2023, 6, 10, 5598–5606 | Special Carbon Structures | Single atoms of metal (Al, Sc, Ti, V, Cr, Mn, Fe, Ni, Cu, Zn) and nonmetal (B, C, N, O, F, Si, P, S, Cl) embedded on various active sites of graphitic carbon nitride (g-C3N4). | Not Mentioned | 28 primary features related to atomic and structural properties of SACs@g-C3N4. After feature engineering through statistical functions, the number of features increases to 60, including formation energy, bond length, boiling point, melting point, and valence electron etc. | DFT-calculated Gibbs free energy of H binding | Formation energy, bond length, valence electron, melting point, and boiling point | Supervised Learning ¦ Regression | DFT-calculated properties of 80 configurations of single metal and nonmetal atoms embedded on g-C3N4 | DFT | SVM, GBDT, RF, Adaboost, and MLP | SVM | Accelerating the Discovery of g-C3N4-Supported Single Atom Catalysts for Hydrogen Evolution Reaction: A Combined DFT and Machine Learning Strategy | 105 | Yes | Yes | No | No
J. Mater. Chem. A, 2022, 10, 6679-6689 | Special Carbon Structures | Carbon-based TM SACs in diverse 2D materials including g-C3N4, π-conjugated polymer, pyridinic graphene, and hexagonal boron nitride | Not Mentioned | A set of 21 features are used as input for the ML model, which include 6 elemental features, 4 DFT-derived features, 2 SISSO generated features, and 9 Coulomb matrix elements | DFT-calculated Gibbs free energy of H binding (regression), thermodynamic stability energy and dissolution potential (classification) | Lowest-unoccupied Kohn–Sham eigenvalue, SISSO generated feature, Coulomb matrix element, angle between adsorbed hydrogen on TM and the sorted first nearest surface non-metal atom | Supervised Learning ¦ Regression ¦ Classification | Initially computed ∼364 mono- and dual type non-metal doped catalysts | DFT | 12 ML algorithms including Sparse GP, CatBoost and ET etc. | CatBoost | Machine learning assisted high-throughput screening of transition metal single atom based superb hydrogen evolution electrocatalysts | 106 | Yes | No | Yes | No
J. Mater. Chem. A, 2022,10, 24362-24372 | Special Carbon Structures | 3d, 4d, and 5d TM atoms inserted into various carbon-based supports including N–C, C, Pc, C2N, C3N4, MOF, COF, and GDY | Acidic | 254 features including elemental features of the TM active center, features of the coordination atom, and DFT-derived features, as well as the Coulomb matrix (redundant features removed) | DFT-calculated Gibbs free energy of H binding | The number of electrons in the unfilled d orbital, the d-band center of the metal in the system, group number, covalent radius, and specific Coulomb matrix elements | Supervised Learning ¦ Regression | 224 constructed SACs | DFT | 7 different ML algorithms including KNN, SVM, GBDT, MLP etc. | GBDT | Theoretically revealing the activity origin of the hydrogen evolution reaction on carbon-based single-atom catalysts and finding ideal catalysts for water splitting | 107 | Yes | Yes | No | No
Adv. Theory Simul., 2019,2, 1800202 | Special Carbon Structures | Endohedrally doped C60 | Not Mentioned | 6 electronic descriptors related to the electronic structure of the carbon atoms including the total band filling, Atomic radii, Charge transfer, p-band center etc. | DFT-calculated ηHER | Total band filling near the Fermi level | Supervised Learning ¦ Regression | 71 observations | DFT | RF and SVM | RF | Unraveling the Factors Behind the Efficiency of Hydrogen Evolution in Endohedrally Doped C60 Structures via Ab Initio Calculations and Insights from Machine Learning Models | 108 | Yes | No | Yes | No
Npj Comput. Mater., 2018, 4, 37 | Chalcogenides | MoS2 and AuCu alloy nanoclusters | Not Mentioned | 130 componets by PCA on Coulomb Matrix (CM), SOAP, Many-Body Tensor Representation (MBTR), and ACSF derived spatial and chemical descriptors | DFT-calculated H binding energy | Not mentioned, but SOAP as feature engineering strategy is the best | Supervised Learning ¦ Regression | 10,000 DFT-based ΔEH single-point calculations | DFT | KR | SOAP+KR | Machine learning hydrogen adsorption on nanoclusters through structural descriptors | 115 | Yes | No | Yes | No
J. Electrochem. Soc., 2021, 168, 126523 | Chalcogenides | MoS2 synthesized through a hydrothermal technique | Acidic | Hydrothermal synthesis conditions such as temperature, reaction time, and Mo and S precursor concentrations | Experimental Measured η10 and the Tafel slope. | Not mentioned | Supervised Learning ¦ Regression ¦ Bayesian Optimization | Six batches in the loop | Experimental | GP | GP | Machine-Learning Assisted Exploration: Toward the Next-Generation Catalyst for Hydrogen Evolution Reaction | 116 | Yes | No | Yes | No
ACS Nano 2018, 12, 8006–8016 | Chalcogenides | monolayer MoS2 with different defect densities | Not Mentioned | Sulfur vacancy distributions in a 2D MoS2 lattice | Optimized structures and their corresponding energies calculated using the ReaxFF force field | Not mentioned | Only genetic algorithm for optimization (could be regard as part of reinforcement learning) | Not mentioned | MD | Genetic Algorithm (GA; note: optimization algorithm) | GA | Defect Dynamics in 2-D MoS2 Probed by Using Machine Learning, Atomistic Simulations, and High-Resolution Microscopy | 117 | Yes | No | Yes | No
Sci. Rep., 2017, 7, 15243. | Chalcogenides | MoS2 with TM dopants like Fe, Co, Ni, and Cu | Not Mentioned | 4 features including the type of system, the number of electrons in the outermost valence shell of the dopant, the ideal coordination number of the dopant , and the nearest-neighbor position of the adsorbing sulfur site relative to the dopant | DFT-calculated Gibbs free energy of H binding | Type of system (basal plane, Mo-0,…) | Supervised Learning ¦ Regression | 126 cases | DFT | RF | RF | Hydrogen adsorption on doped MoS2 nanostructures | 118 | Yes | No | Yes | No
Int. J. Hydrog. Energy, 2022, 47, 31321-31329 | Chalcogenides | Single-atom TM doped on chalcogenide catalysts | Not Mentioned | Atom radius, Pauli electronegativity, d electrons number, the first ionization energy, and band gap etc. | DFT-calculated Gibbs free energy of H binding | The band gap of support material | Supervised Learning ¦ Regression | Data points from previous works | DFT | MLP | MLP | ML-guided design and screening of chalcogenide catalysts for hydrogen evolution reaction | 119 | No | Yes | No | Yes
Sci. Rep., 2023, 13, 12729 | Chalcogenides | 2D TMDC | Not Mentioned | 27 features including radius of the covalent bond of the chalcogen element, average valence electron number of TM-X bond, distance to the outermost electron of the TM element etc. | DFT-calculated Gibbs free energy of H binding | The radius of the covalent bond of the chalcogen element, the average valence electron number of the TM-X bond, the distance to the outermost electron of the transition metal element | Supervised Learning ¦ Regression ¦ Genetic Descriptor Search | Dataset comprises 70 TMDCs | DFT | Ridge regression combined with GA for searching | Ridge regressor | Genetic descriptor search algorithm for predicting hydrogen adsorption free energy of 2D material | 120 | Yes | No | Yes | No
J. Phys. Chem. Lett., 2021, 12, 2102-2111 | Chalcogenides | 2D TMDC | Alkaline | 27 types of features including local electronegativity, valence electron numbers etc. Feature screening is conducted to recognize the 5 decisive features | DFT-calculated Gibbs free energy of H binding | Nearest neighbor local electronegativity; Average valence electron number of TM-X; First ionization energy of transition metal; Covalent radius of transition-metal atom; Next-nearest neighbor local electronegativity | Supervised Learning ¦ Regression | 46 initial 2D-TMDC materials for screening | DFT | RF and single-hidden-layer neural network | MLP | Identifying Metallic Transition-Metal Dichalcogenides for Hydrogen Evolution through Multilevel High-Throughput Calculations and Machine Learning | 121 | Yes | Yes | No | No
Int. J. Energy Res., 2023, 2023, 6612054 | Chalcogenides | TMDCs specifically TM-doped MX2 (CrS2, MoS2, WS2, MoSe2, and MoTe2) and systems exhibiting stable 2H-phase TMD structures like Rh@WSe2. | Not Mentioned | 28 types of atomic features for TM, M, and X are used as input features, including specifics like the number of valence electrons of the dopant, the distance of the valence electron of the dopant, the Miedema parameter of the dopant etc. | DFT-calculated Gibbs free energy of H binding | The number of valence electrons of the dopant | Supervised Learning ¦ Regression | 150 training datasets in tandem with DFT calculations, as well as 15 arbitrary systems with DFT-calculated values for an external test set | DFT | 12 ML algorithms with RF, GBDT, ridge regression, SVM, and ET highlighted | GBDT | Machine Learning for the Expedited Screening of Hydrogen Evolution Catalysts for Transition Metal-Doped Transition Metal Dichalcogenides | 122 | Yes | Yes | No | No
J. Mater. Chem. A, 2023, 11, 9964-9975 | Chalcogenides | 2D TMDCs, with a focus on W(1−x)VxS2 alloys and other 2H–MX2 alloys (M = Cr, Mo, W, V, Nb, Ta, Ti, Zr, Hf; X = S, Se). | Not Mentioned | 29 features including the atomic number (Z), the Pauling electronegativity (χ), the Gibbs free energy of hydrogen adsorption on pristine MX2 (ΔGH−MX2), and additional descriptors for the chalcogen atoms | DFT-calculated Gibbs free energy of H binding | Not mentioned | Supervised Learning ¦ Regression | Initial dataset was over 1140 DFT-calculated adsorption configurations, which were selected from 8496 generated alloy configurations based on 18 MX2 pristine structures | DFT | GBDT, RF | GBDT | Basal plane activation of two-dimensional transition metal dichalcogenides via alloying for the hydrogen evolution reaction: first-principles calculations and machine learning prediction | 123 | Yes | No | Yes | No
J. Phys. Chem. Lett., 2020, 11, 869-876 | Chalcogenides | 2D van der Waals heterostructured TMDC | Not Mentioned | 4 Features: the cosine of the rotational angle , the distance between two secondary parts, the average bond length of MX2, and the ratio of the bandgaps | DFT-calculated Gibbs free energy of H,OH,OOH binding | Combined descriptor | Supervised Learning ¦ Regression | 192 data points were derived from 48 optimized systems | DFT | LASSO | LASSO | Predicted optimal bifunctional electrocatalysts for the hydrogen evolution reaction and the oxygen evolution reaction using chalcogenide heterostructures based on machine learning analysis of in silico quantum mechanics based high throughput screening | 124 | Yes | No | Yes | No
ACS Appl. Mater. Interfaces 2023, 15, 27995–28007 | Chalcogenides | Low-dimensional Heterostructures specifically TMDC materials like MoS2, MoSe2, NbS2, NbSe2, and their combinations with oxides and nitrides such as ZnO, AlN, GaN, like NbS2/ZnO, NbSe2/ZnO, MoS2/ZnO, MoSe2/ZnO, MoS2/AlN, TaS2/ZnO, and TaS2/AlN. | Not Mentioned | 46 features including positions of potential hydrogen adsorption sites, Periodic Column, Electron Affinity, Average Ionization Potential etc. | DFT-calculated Gibbs free energy of H binding | Average Ionization Potential | Supervised Learning ¦ Regression and Classfication | 184 DFT calculated datapoints | DFT | LightGBM | LightGBM | Enhanced Hydrogen Evolution Performance at the Lateral Interface between Two Layered Materials Predicted with Machine Learning | 127 | Yes | No | Yes | No
J. Am. Chem. Soc. 2018, 140, 4678–4683 | Phosphides | Ni2P surfaces, specifically the Ni3P2(0001) termination and its nonmetal-doped variants. The study also extends to Ni2P that expresses the Ni3 motif | Not Mentioned | 30+ input features span a variety of structural and charge descriptors, including Ni–Ni bond lengths, Ni–Ni–Ni bond angles, Löwdin charges, elemental data, and other geometric parameters like the perimeter and area of Ni3-hollow sites | DFT-calculated Gibbs free energy of H binding | Average Ni–Ni bond length | Supervised Learning ¦ Regression | 55 observations (structures) | DFT | RF | RF | Chemical Pressure-Driven Enhancement of the Hydrogen Evolving Activity of Ni2P from Nonmetal Surface Doping Interpreted via Machine Learning | 129 | Yes | No | Yes | No
J. Phys. Chem. C, 2020, 124, 10483-10494 | Phosphides | Amorphous Ni2P | Not Mentioned | Varied across models but includes 20 symmetry functions, 21 atom-pair distances, Efrozen, Erelax, and three ΔEi values (i = 1, 2, 3). | DFT-calculated H binding energy splitted in frozen and relaxed | The bond distances between nickel atoms and the adsorption site | Supervised Learning ¦ Regression | Over 600 amorphous surfaces | DFT | GBDT and MLP | MLP | Amorphous catalysis: machine learning driven high-throughput screening of superior active site for hydrogen evolution reaction | 130 | Yes | Yes | No | No
Front. Chem., 2019, 7, 444 | Phosphides | Ni5P4 | Not Mentioned | Bond number, position, and length etc. | DFT-calculated Gibbs free energy of H binding | Bond number and position of neighbors | Supervised Learning ¦ Classification | DFT calculated points, size not mentioned | DFT | MLP and Support vector machine (SVM) | SVM | Catalytically Active Sites on Ni5P4 for Efficient Hydrogen Evolution Reaction From Atomic Scale Calculation | 131 | Yes | Yes | No | No
J. Energy Chem., 2023, 82, 307-316 | Phosphides | CoP and its various ion-doped versions including Al-CoP, V-CoP, Mo-CoP | Alkaline | 7 important descriptors after Pearson correlation analysis (feature engineering) include ΔΦ (work function difference), covalent radii, first ionization energy, relative atomic mass, Allen’s electronegativity etc. | DFT-calculated Gibbs free energy of H binding | Work function difference, d-band center | Supervised Learning ¦ Regression ¦ Symbolic Regression | DFT calculated points, size not mentioned | DFT with experimental synthesize and validation | GP-GOMEA for symbolic regression | GP-GOMEA | Design of high-performance ion-doped CoP systems for hydrogen evolution: From multi-level screening calculations to experiment | 133 | Yes | No | Yes | No
Mol. Catal., 2023, 548, 113402 | Phosphides | Ternary TM Phosphides | Not Mentioned | (After feature engieerning) 8 key features were retained, including the geometric mean of P orbital electron number, atomic volume of metal and doping, and the geometric mean of first ionization energy etc. | DFT-calculated Gibbs free energy of H binding | Geometric mean of P orbital electron number | Supervised Learning ¦ Regression | 60 published papers on binary and ternary phosphides, along with an additional 50 ΔGH data points from the authors' own calculations and experiments | DFT | RF, KNN regressor,KR, SVM, and linear regression. Ensemble learning combining these algorithms is also employed | RF | Accelerating the design and optimization of catalysts for the hydrogen evolution reaction in transition metal phosphides using machine learning | 134 | Yes | No | Yes | No
Appl. Surf. Sci., 2022, 606, 154945 | Carbides and Borides | 3d, 4d, and 5d group TM atoms anchored on a phosphorus carbide (PC3) monolayer | Acidic | 10 features including the first ionization energy, the TM−H bond length, d band center, electronegativity, electron affinity,first ionization energy, covalent radius etc. | DFT-calculated Gibbs free energy of H binding | First ionization energy, TM−H bond length, d band center | Supervised Learning ¦ Regression | 26 sets of data | DFT | GBDT, AdaBoost, Linear Regression, MLP, and RF | GBDT | Transition metal single-atom supported on PC3 monolayer for highly efficient hydrogen evolution reaction by combined density functional theory and machine learning study | 135 | Yes | Yes | No | No
ACS Appl. Mater. Interfaces 2023, 15, 40538–40548 | Carbides and Borides | TM atoms doped in a carbon-boron substrate (C3B monolayer) | Acidic | 8 features including number of d electrons, electronegativity, atomic radius etc. | DFT-calculated Gibbs free energy of O, OH, OOH, H binding (both HER and OER are investigated) | Number of d electrons | Supervised Learning ¦ Regression | 15 DFT calculated points | DFT | GBDT | GBDT | Metal-Doped C3B Monolayer as the Promising Electrocatalyst for Hydrogen/Oxygen Evolution Reaction: A Combined Density Functional Theory and Machine Learning Study | 136 | Yes | No | Yes | No
Int. J. Quantum Chem., 2022, 123, e27055 | MXenes | single atom loaded 2D Mxenes | Not Mentioned | 49 initial features were considered, including easily accessible elemental properties like ionic radius, atomic number, ionization potentials, electron affinities, and d-band characteristics, Bader charge transfer, and atomic radius etc. Feature engineering reduced these to 32, and the final model used the 8 most significant features. | DFT-calculated Gibbs free energy of H binding and per-atom cohesive energies | Molar volume of surface element; Atomic radius of single atom; Boiling point of surface element; Thermal neutron capture of surface element; Ionic radius of surface group element; Atomic radius of surface element | Supervised Learning ¦ Regression | 264 different structures generated through DFT calculations | DFT | MLP, RF, SVM, LASSO, and KNN | MLP | A study of two-dimensional single atom-supported MXenes as hydrogen evolution reaction catalysts using density functional theory and machine learning | 138 | Yes | Yes | No | No
J. Mater. Chem. A, 2022,10, 18195-18205 | MXenes | 2D Mxenes | Not Mentioned | 18 primary descriptors associated with elemental and geometrical properties | DFT-calculated Gibbs free energy of H binding | The Fermi level and the bond length | Supervised Learning ¦ Regression ¦ Symbolic Regression | 54 DFT-calculated data points as training set | DFT | KR, SVM, GPR | KR | A descriptor for the design of 2D MXene hydrogen evolution reaction electrocatalysts | 139 | Yes | No | Yes | No
Phys. Rev. Materials, 2023, 7, 085801 | MXenes | TM-doped Mo2CO2 Mxenes | Not Mentioned | Five descriptors as input features: Fermi level, d-band center of STM atom, Bader charge of M0 atom under the absorption site, Bader charge of STM atom, and the variation of STM in the z-axis | DFT-calculated Gibbs free energy of H binding | The d-band center of the single transition metal atom | Supervised Learning ¦ Regression | 54 random samples | DFT | KR, GP | KR | Regulation mechanisms of electron-delocalized single transition metal-doped Mo2CO2 MXene hydrogen evolution reaction catalysts | 140 | Yes | No | Yes | No
Appl. Surf. Sci., 2020, 526, 146522 | MXenes | MBenes and Mxenes | Not Mentioned | 21 features for structure and electronic description, including the atomic mass of the metal and doping atom | DFT-calculated Gibbs free energy of H binding | Bader charge transfer of the surface metal, the ratio of layers, lattice parameters, and valence electron numbers of the metal | Supervised Learning ¦ Regression | 180 MBenes systems | DFT | LASSO, RF, KR, SVM | SVM | Machine-learning-accelerated screening of hydrogen evolution catalysts in MBenes materials | 141 | Yes | No | Yes | No
J. Mater. Chem. A, 2020,8, 23488-23497 | MXenes | 2D MXenes | Not Mentioned | 5 features including bond length of surface oxygen and surface metal atoms, the distance between the nearest neighbor O atoms, ionization energy difference, average value of affinity energy, and valence electron number | DFT-calculated H binding energy | The bond length of surface oxygen and surface metal atoms and the distance between the nearest neighbor O atoms | Supervised Learning ¦ Regression | High-throughput DFT calculations from 2520 candidates | DFT | SVM, GPR, RF, and AdaBoost | AdaBoost | Accelerating 2D MXene catalyst discovery for the hydrogen evolution reaction by computer-driven workflow and an ensemble learning strategy | 142 | Yes | No | Yes | No
J. Mater. Chem. A, 2023,11, 8091-8100 | MXenes | MM′XT2-type MXenes, where M/M′ can be elements like Sc, Ti, V, Cr, Mn, Y, Zr, Nb, Mo or W; X can be B, C or N; and T can be O, F, Cl or S | Not Mentioned | 15 features after engieerning including a variety of atomistic, structural, electronic, and surface features | DFT-calculated Gibbs free energy of H binding | The number of valence electrons , electron affinity , and d-band center varianc | Supervised Learning ¦ Regression | 1125 MM′XT2-type Mxenes | DFT | 9 algorithms including: AdaBoost, Elastic Net, GBDT, KNN, KR, Lasso, Partial Least Squares, RF, ridge regressor | GBDT | Fusing a machine learning strategy with density functional theory to hasten the discovery of 2D MXene-based catalysts for hydrogen generation | 143 | Yes | No | Yes | No
J. Phys. Chem. C 2020, 124, 13695–13705 | MXenes | S-terminated carbide and nitride Mxenes | Not Mentioned | 24 primary features were chosen initially with DFT-calculated and simple elemental information, which were later reduced to 20 and then further narrowed down to 13 features | DFT-calculated Gibbs free energy of H binding | Electronegativity of T , atomic mass of T; radius and Bader charge of M and X | Supervised Learning ¦ Regression | 132 MXenes (66 bare and 66 S-terminated) generated by DFT calculations | DFT | Elman MLP, SVM, KR, and RF | RF | High-Throughput Screening of Hydrogen Evolution Reaction Catalysts in MXene Materials | 144 | Yes | Yes | No | No
ACS Appl. Mater. Interfaces 2021, 13, 43, 50878–50891 | Pnictides | MA2Z4, with a specific focus on NbSi2N4 and VSi2N4 | Not Mentioned | 253 features derived from 69 primary features like atomic number, valence, electronegativity, etc; various subsets of these features for different ML algorithms | DFT-calculated Gibbs free energy of H binding | The Bader charge transfer and py orbital electron number of Z below the Fermi energy | Supervised Learning ¦ Regression | 276 MA2Z4 compounds | DFT | SVM, KR, RF, XGBoost, LASSO, and MLP | GP-processed XGBoost | Symbolic Transformer Accelerating Machine Learning Screening of Hydrogen and Deuterium Evolution Reaction Catalysts in MA2Z4 Materials | 145 | Yes | Yes | No | No
J. Energy Chem., 2023, 78, 268-276 | Pnictides | stable β phase 2D-arsenene | Not Mentioned | 17 statistical elemental properties: mean atomic weight of constituent elements, mean periodic table row and column number, mean and range of atomic number, mean and range of atomic radius, mean and range of electronegativity, mean number of valence electrons in each orbital, and fraction of total valence electrons in each orbital | DFT-calculated Gibbs free energy of H binding | The maximum difference of electronegativity of the atoms | Supervised Learning ¦ Classification | 126 structures, Data is augmented using SMOTE to increase the whole data entries to a balanced 176 datapoints | DFT | Logistic Regression, SVM, DT, and GBDT | GBDT | An ensemble learning classifier to discover arsenene catalysts with implanted heteroatoms for hydrogen evolution reaction | 146 | Yes | No | Yes | No
J. Energy Chem., 2023, 81, 93-100. | 2D GaPS4 | SACs doped in 2D GaPS4 | Not Mentioned | Electron affinity, first ionization energy, bond length, charge transfer between substrate and transition metal center, and electronegativity etc. | DFT-calculated Gibbs free energy of H binding | Electron affinity and first ionization energy | Supervised Learning ¦ Regression | Dozens of structures with different TM atom types and numbers | DFT | GBDT , SVM, RF, KNN, and XGBoost | GBDT | Understanding the hydrogen evolution reaction activity of doped single-atom catalysts on two-dimensional GaPS4 by DFT and machine learning | 147 | Yes | No | Yes | No
ACS Energy Lett. 2020, 5, 2313–2321 | Various 2D Materials | 2D materials from 2DMatPedia database | Not Mentioned | The authors did not train ML models but direct did DFT calculations on high-throughput | DFT-calculated H Gibbs adsorption energy and its zero-point energy corrected value | None | No ML algorithm applied | 2DMatPedia and includes around 2000 monolayers exfoliated from layered bulk materials | DFT | No ML algorithm applied | None | High-Throughput Identification of Exfoliable Two-Dimensional Materials with Active Basal Planes for Hydrogen Evolution | 149 | No | No | No | No
Energy Environ. Mater.2023,6, e12259 | Various 2D Materials | 2D materials range from V2Br5, AuBr2, CuBrO2, to CuSe among others, from 2DMatPedia database | Acidic | Based on CGCNN, which would include properties of atoms and bonds like group number, period number, electronegativity, covalent radius, valence electrons, first ionization energy, electron affinity, block, and atomic volume. Additional input features include the relationships between the atom at the adsorption site and the atoms adjacent to it in crystal structures | DFT-calculated Gibbs free energy of H binding | Not Mentioned | Supervised Learning ¦ Classification and Regression ¦ Transfer Learning | 455 materials from 2DMatPedia | DFT | CGCNN | CGCNN | Deep Learning Accelerates the Discovery of Two-Dimensional Catalysts for Hydrogen Evolution Reaction | 150 | No | Yes | No | Yes

## OER
Publication | Subsection | Investigated Material System | Electrolyte | Input Features | Output Target | Most Decisive Material Feature Identified | ML Paradigm | Dataset | Dataset Type | ML Algorithms | Best ML Algorithm | Title | Reference Number in Manuscript | Have Included Classical ML Algorithm | Have Included Neural Networks | Only Use Classical ML Algorithm | Only Use Neural Networks
J. Phys. Chem. Lett. 2016, 7, 3931–3935 | Noble Metal-Based Oxides | IrO2 (also studied MoS2) | Not Mentioned | Electronic energies, free energies, and surface coverages | Free energy of all possible adsorbate coverages for catalyst surfaces | Coverage-dependent free energy | Supervised Learning ¦ Regression ¦ Active Learning (active learning-like feedback processes in choosing new configurations) | Containing approximately 90 nodes | DFT | GP | GP | Automated Discovery and Construction of Surface Phase Diagrams Using Machine Learning | 161 | Yes | No | Yes | No
Phys. Rev. Lett., 2020, 125, 206101 | Noble Metal-Based Oxides | Rutile IrO2 | Not Mentioned | Atomic environments present via SOAP kernel and a two-body kernel based on interatomic distances | Surface free energies | Not mentioned | Supervised Learning ¦ Regression | 136 structures calculated with QuantumESPRESSO and RPBE | DFT | GP for GAP | GP | IrO2 surface complexions identified through machine learning and surface investigations | 162 | Yes | No | Yes | No
ACS Catal. 2019, 9, 7651–7659 | Noble Metal-Based Oxides | Ir oxides, including IrO2 and IrO3 | Not Mentioned | Atomic geometries that are unrelaxed by DFT | DFT-calculated Gibbs free energy of O, OH, OOH binding | Not mentioned | Supervised Learning ¦ Regression | 800 and 1200 DFT calculations to determine coverages and calculate OER overpotentials of Ir oxides | DFT | CNN | CNN | Toward a Design of Active Oxygen Evolution Catalysts: Insights from Automated Density Functional Theory Calculations and Machine Learning | 163 | No | Yes | No | Yes
Chem. Mater. 2020, 32, 5854–5863 | Noble Metal-Based Oxides | polymorphs of IrO2 and IrO3 | Acidic | 10 features via PCA on a 271-length fingerprint vector obtained by a structure featurization scheme based on Voronoi tessellation | Formation enthalpy | Not mentioned | Supervised Learning ¦ Regression ¦ Active Learning | 5 structures in each AL iteration | DFT | GP | GP | Active Learning Accelerated Discovery of Stable Iridium Oxide Polymorphs for the Oxygen Evolution Reaction | 164 | Yes | No | Yes | No
J. Chem. Phys., 2021, 155, 244107 | Noble Metal-Based Oxides | IrO2 and RuO2, with a focus on low-index facets of rutile IrO2 and RuO2 | Not Mentioned | Atomic coordinates, interatomic distances rij, SOAP representation, and specific two-body distances between atomic species like M–M, M–O, and O–O. | Total energies, force components on all atoms of the training structures, surface free energies, and atom pair potentials or atom binding energy curves | Not mentioned | Supervised Learning ¦ Regression | 80 structures for IrO2 and 63 structures for RuO2 beyond the initial 32 surface structures | DFT | GP for GAP | GP | Data-efficient iterative training of Gaussian approximation potentials: application to surface structure determination of rutile IrO2 and RuO2 | 165 | Yes | No | Yes | No
Nanomaterials 2023, 13, 10 | Noble Metal-Based Oxides | Cation-disordered rocksalt Li1.22Ru0.61Ni0.16O2 and Li1.22Ru0.61Na0.05Ni0.10O2 | Alkaline | Machine learning potential to accelerate the structure search with a sparse Gaussian process potential algorithm, as implemented in the AutoForce package | Machine learning potential to accelerate the structure search with a sparse Gaussian process potential algorithm, as implemented in the AutoForce package | Not mentioned | Supervised Learning ¦ Regression | Experimental study, ML only applied in ML potential in DFT computation part | Experimental study, ML only applied in ML potential in DFT computation part | GP | GP | Reduced Potential Barrier of Sodium-Substituted Disordered Rocksalt Cathode for Oxygen Evolution Electrocatalysts | 166 | Yes | No | Yes | No
JACS Au 2023, 3, 1131–1140 | Noble Metal-Based Oxides | primarily IrO2, with extensions to RuO2 and MnO2, focusing on metastable phases like C2/m-IrO2 and P62–IrO2 | Not Mentioned | Atomic numbers encoded into a 128-dimensional dense vector for every constituent atom, bond length, and adjacent matrix in the crystal | Formation energies of IrO2 configurations, enthalpies of IrO2 structures, and the overpotential of the OER, denoted as the difference between Gibbs free energy of O and OH (ΔGO* – ΔGOH*) among others | Dynamically updated atomic attributes | Supervised Learning ¦ Regression ¦ Transfer Learning applied for RuO2 and MnO2 based on IrO2 models | Initial dataset containing 3000 IrO2 structures | DFT | CrystalGNN, which includes a dynamic embedding layer to self-update atomic inputs during the training process | GNN | Accelerating the Discovery of Metastable IrO2 for the Oxygen Evolution Reaction by the Self-Learning-Input Graph Neural Network | 167 | No | Yes | No | Yes
ACS Catal. 2021, 11, 734–742 | Noble Metal-Based Oxides | Various facets of doped IrO2 and RuO2 | Not Mentioned | Algebraic expressions of 31 base quantities in the first part and 24 least-correlated primary features in the second part, including both electronic and geometric properties | DFT-calculated Gibbs free energy of O, OH, OOH binding | Width of the d-band; charge transfer energy; Filling of the eg orbital | Supervised Learning ¦ Regression ¦ Compressed Sensing | A total of 684 cases involving various doping atoms and facets | DFT | SISSO | SISSO | Data-Driven Descriptor Engineering and Refined Scaling Relations for Predicting Transition Metal Oxide Reactivity | 175 | Yes | No | Yes | No
J. Phys. Chem. C 2022, 126, 19091–19100 | Noble Metal-Based Oxides | RuO2 particles on Fe-N-C | Alkaline | One-hot encoded categorical chemical bonds are used as input features, with 68 dimensions representing 68 types of chemical bonds | E1/2 for ORR and η10 for OER | Types of chemical bonds: For E1/2: La–O, C–N, Fe–N, and C–C; For E10: Mn–O, Ni–O, La–O, and Co–O | Supervised Learning ¦ Regression | 151 publicly reported studies | Experimental | GBDT, RF, SVM, Bayesian Ridge Regression, KNN, and AdaBoost | RF | Rational Design for Efficient Bifunctional Oxygen Electrocatalysts by Artificial Intelligence | 176 | Yes | No | Yes | No
Adv. Mater., 2023, 35, 2211497 | Noble Metal-Based Oxides | Multimetallic alloy catalysts for efficient water splitting, involving elements Pt, Pd, Ru, Cu, Ni, Co, Sn, Fe | Acidic | 8D composition vectors, where the dimensions denoted the mole fraction of Pt, Pd, Ru, Ni, Fe, Cu, Co, and Sn precursors before the carbothermal shock procedure | Experimental Measured η10 for both HER and OER | Not mentioned | Supervised Learning ¦ Regression ¦ Active Learning | 110 experimental data points | Experimental | GP | GP | Exploring Optimal Water Splitting Bifunctional Alloy Catalyst by Pareto Active Learning | 177 | Yes | No | Yes | No
Nat. Catal., 2020, 3, 554–563 | Earth-Abundant Metal Oxides | Spinel [Mn]T[Al0.5Mn1.5]OO4 | Alkaline | The stoichiometric number of element in tetrahedral and octahedral sites, the electronegativity of each element, the ionic radii of elements in tetrahedral and octahedral sites, the valence electron numbers of each element, the atomic cutoff radius and the band centres in the zinc-blende and rock-salt structures | DFT estimated band centres of oxygen 2p, MO d, and MT d | Not mentioned | Supervised Learning ¦ Regression | A comprehensive dataset with more than 300 spinel oxides calculated using DFT | DFT with experimental validation | RF | RF | Covalency competition dominates the water oxidation structure-activity relationship on spinel oxides | 178 | Yes | No | Yes | No
ChemElectroChem, 2022, 9, e202101679 | Earth-Abundant Metal Oxides | Fe-based multimetal oxides, including various types such as four M-type hexaferrites, three Ruddlesden-Poppers, one brownmillerite, and one stuffed tridymite | Alkaline | Fe−O bond length, Fe−Fe interatomic distance, Fe−O−Fe bond angle, and Distortion index of FeO6 or FeO4 polyhedra | OER activity, with specific activities given in unit of mA cm−2 (obtained by experiments) | Fe−O bond length | Supervised Learning ¦ Regression | 24 kinds of Fe-based oxides as well as nine kinds of unreported Fe-based multimetal oxides and 15 kinds of previously reported Fe-based oxides | DFT for input but experimental for output | Multiple linear regression, LASSO, ridge regression, partial least-squares regression, and SVM | RF | Crystal Structures of Iron-Based Oxides and Their Catalytic Efficiencies for the Oxygen Evolution Reaction: A Trend in Alkaline Media | 179 | Yes | No | Yes | No
J. Mater. Chem. A, 2022, 10, 15975-15980 | Earth-Abundant Metal Oxides | FeNiOxHy | Alkaline | Physical and calculative properties (Nd, γ, χ, ΔG1 to ΔG4, max(ΔGi), ESSI), with a total of nine features | Experimental measured η10 for OER | Max value of Gibbs free energies of key intermediates; electrochemical step symmetric index | Supervised Learning ¦ Regression ¦ Symbolic Regression | Experimentally obtained catalytic activity data from cyclic voltammetry tests on seven FeNiOxHy samples synthesized with different Fe and Ni contents | Experimental | Deep Symbolic Regression | Deep Symbolic Regression | Non-noble electrocatalysts discovered by scaling relations of Gibbs-free energies of key oxygen adsorbates in water oxidation | 180 | No | Yes | No | Yes
ACS Omega 2022, 7, 16, 14160–14164 | Earth-Abundant Metal Oxides | (Ni-Fe-Co)Ox | Alkaline | 10 physical features: valence electron number, relative atomic mass, atomic number, nonbonded atomic radius, covalent radius, first ionization energy, electron affinity, Pauling scale electronegativity, and outermost d-orbital electron number | Experimental measured η10 for OER | The first ionization energy and outermost d-orbital electron number | Supervised Learning ¦ Regression | 496 entries representing different (Ni-Fe-Co)Ox materials | Experimental | 12 Classic ML algorithms including GBDT, RF, LASSO, elastic net, SVM etc. and MLP | RF | Prediction of Oxygen Evolution Activity for NiCoFe Oxide Catalysts via Machine Learning | 181 | Yes | Yes | No | No
ACS Catal. 2019, 9, 8383–8387 | Earth-Abundant Metal Oxides | (Ni-Fe-Co-Ce)Ox | Not Mentioned | Composition of metal elements | Experimental measured η10 for OER | Not mentioned | Supervised Learning ¦ Regression | More than 6000 individual catalysts from published dataset | Experimental | MLP, SVM, and KNN | SVM | Using Artificial Intelligence To Forecast Water Oxidation Catalysts | 182 | Yes | Yes | No | No
Chem. Sci., 2020,11, 2696-2706 | Earth-Abundant Metal Oxides | Pseudo-quaternary metal oxide combinations from a set of six elements and focusing on catalysts containing 1 to 4 cation elements, including Ni and Fe oxides. | Alkaline | 6-dimensional composition vectors | Electrocatalytic activity (OER overpotentials), Figure of Merit | Not mentioned | Supervised Learning ¦ Regression ¦ Active Learning (sequential learning claimed) | 2121 unique catalysts per dataset | Experimental | RF, GP, and Linear Ensemble | RF | Benchmarking the acceleration of materials discovery by sequential learning | 183 | Yes | No | Yes | No
ACS Appl. Mater. Interfaces 2022, 14, 41141–41148 | Earth-Abundant Metal Oxides | NiaCobFecX1–a–b–c | Alkaline | 7 features including composition (Ni, Co, Fe, Cr, La), morphology, phase, pH value of the electrolyte, and the type of working electrode | Experimental measured η10 for OER | Not mentioned | Supervised Learning ¦ Regression | 88 instances after data cleaning | Experimental | RF | RF | Using Machine Learning to Predict Oxygen Evolution Activity for Transition Metal Hydroxide Electrocatalysts | 184 | Yes | No | Yes | No
Phys. Chem. Chem. Phys., 2023,25, 7917-7926 | Earth-Abundant Metal Oxides | Layered Double Hydroxides | Alkaline | Various properties related to LDHs, such as chemical composition, structure, morphology, electrode type, support, and testing conditions | Electrochemical double-layer capacitance of LDHs | Presence of Ce | Supervised Learning ¦ Regression | ∼130 data instances | Experimental | 14 different common ML algorithms: from ridge regression, SVM to ensemble methods like RF, XGBoost, and also MLP | MLP | Analysis of the oxygen evolution activity of layered double hydroxides (LDHs) using machine learning guidance | 185 | Yes | Yes | No | No
J. Am. Chem. Soc. 2023, 145, 4065–4080 | Earth-Abundant Metal Oxides | CoxFe3–xO4 nanocatalysts | Alkaline | XAS spectra | The partial bond length distributions (partial radial distribution functions) | Local structural transformations and oxidation states of tetrahedrally and octahedrally coordinated metal sites | Supervised Learning ¦ Regression | EXAFS spectra | Experimental | MLP | MLP | Deciphering the Structural and Chemical Transformations of Oxide Catalysts during Oxygen Evolution Reaction Using Quick X-ray Absorption Spectroscopy and Machine Learning | 186 | No | Yes | No | Yes
Adv. Func. Mater., 2023, 35, 2306889 | Earth-Abundant Metal Oxides | FeCoNiMoAl-based HEA | Alkaline | First-principal–based high-dimensional neutral work potential | First-principal–based high-dimensional neutral work potential | Not mentioned | Supervised Learning ¦ Regression | Experimental study, ML only applied in first-principal–based high-dimensional neutral work potential to speed up the DFT-MD computational part | Experimental study, ML only applied in ML potential in DFT computation part | High-dimensional neutral work potential: MLP | MLP | Cost-Effective High Entropy Core–Shell Fiber for Stable Oxygen Evolution Reaction at 2 A cm−2 | 187 | No | Yes | No | Yes
Adv. Mater., 2022, 35, 2207466 | Earth-Abundant Metal Oxides | 9-element HEA including Ti, Cr, Mn, Fe, Co, Ni, Zr, Nb, and Mo | Acidic | Machine-learning force fields | Machine-learning force fields | Not mentioned | Supervised Learning ¦ Regression | Experimental study, ML only applied in machine-learning force fields generated from DFT-MD simulations for theoretical computation part | Experimental study, ML only applied in ML potential in DFT computation part | GP | GP | Corrosion-Resistant and High-Entropic Non-Noble-Metal Electrodes for Oxygen Evolution in Acidic Media | 188 | Yes | No | Yes | No
J. Phys. Chem. C 2016, 120, 1, 78–86 | Advanced Oxide Systems | ABO3 Perovskites | Alkaline | 14 descriptors encompassing electronic, structural, and energetic properties of the oxides. | Experimental Measured OER overpotential | Electron occupancy and covalency | Supervised Learning ¦ Regression | 101 observations of 51 perovskites from literature and the authors' own experimental data | Experimental | 5 linear regression algorithms, including simple ordinary least-squares regression, ridge, LASSO | Least Angle Regression | Descriptors of Oxygen-Evolution Activity for Oxides: A Statistical Evaluation | 191 | Yes | No | Yes | No
Appl. Surf. Sci. 2020, 531, 147323 | Advanced Oxide Systems | ABO3 Perovskites | Not Mentioned | 114 structural features by surface center-environment modeling | DFT-calculated Gibbs free energy of O, OH, OOH binding | Not mentioned | Supervised Learning ¦ Regression | 782 perovskite oxide structures (D610 + D172), where D610 represents 610 new hypothetical perovskite oxide structures created through substitutions at both A and B sites, and D172 consists of 172 data points, including 72 from the current work and 100 from literature | DFT | RF and SVM | RF | First-principles based machine learning study of oxygen evolution reactions of perovskite oxides using a surface center-environment feature model | 192 | Yes | No | Yes | No
Nat. Comm. 2020, 11, 3513 | Advanced Oxide Systems | Perovskites | Alkaline | 8 structural descriptors, including the number of d electrons for TM ions, electronegativity values, valence states, ionic radii, the tolerance factor, and the octahedral factor | Experimental Measured OER overpotential | Octahedral factor divided by tolerance factor | Supervised Learning ¦ Regression ¦ Symbolic Regression | 1080 experimental data points from 18 samples | Experimental | Symbolic regression with genetic programming | Symbolic regression with genetic programming | Simple descriptor derived from symbolic regression accelerating the discovery of new perovskite catalysts | 193 | Yes | No | Yes | No
J. Phys.: Conf. Ser., 2022, 2393, 012019 | Advanced Oxide Systems | Perovskites | Alkaline | Tolerance factor, Number of d electrons for TM ions, Electron occupancy, Ionic radius of element A and B etc. | Experimental Measured OER overpotential | Number of d electrons for TM ions, Ionic radius of B-site cation | Supervised Learning ¦ Regression ¦ Symbolic Regression | 105 observations of perovskite electrocatalytic OER overpotential | Experimental | Symbolic regression | Symbolic regression | Symbolic regression assisted design of perovskite-type OER electrocatalysts for oxygen evolution reaction (OER) in alkaline electrolyte | 194 | Yes | No | Yes | No
ACS Catal. 2020, 10, 7, 4377–4384 | Advanced Oxide Systems | AA′B2O6-type double perovskites | Not Mentioned | 18-dimensional compositional properties of the compounds (e.g., atomic oxidation state, atomic electronegativity) and DFT-calculated bulk electronic structures | DFT-calculated Gibbs free energy of O, OH, OOH binding | For the *O model is ionic ratio of B/O sites, dzx filling, dxy filling, dxy center, pz kurtosis, and py center; for the *OH model is the ionic ratio of B/O sites, the ionic radius difference of B/O sites, dxy width, pz width, py center, and py kurtosis. | Supervised Learning ¦ Regression ¦ Active Learning | ∼250 initial perovskite structures | DFT | GP | GP | An Adaptive Machine Learning Strategy for Accelerating Discovery of Perovskite Electrocatalysts | 195 | Yes | No | Yes | No
Mater. Horiz., 2023,10, 1651-1660 | Advanced Oxide Systems | Oxide perovskites, specifically nickel-based and double perovskites | Alkaline | 21 features after feature engineering, which included specific features like d electron number, first-ionization energy of the B site, valence of the A site, melting point of the B site, electronegativity of the B site, and first-ionization energy of the A site. | Experimental Measured OER overpotential and Current Density | d electron number , first-ionization energy of the B site, valence of the A site, melting point of the B site, electronegativity of the B site, and first-ionization energy of the A site | Supervised Learning ¦ Regression ¦ Symbolic Regression | 6 multi-fidelity datasets totaling 163 data points collected from 13 publications | Experimental | Multi-task extension of symbolic regression | Multi-task extension of symbolic regression | Distilling universal activity descriptors for perovskite catalysts from multiple data sources via multi-task symbolic regression | 196 | Yes | No | Yes | No
J. Energy Chem., 2023, 80, 744-757 | Advanced Oxide Systems | Pyrochlore-structured Ru- or Ir-containing oxides | Acidic | One-hot representation of compound elements | DFT calculated decomposition energy and oxygen 2p-band center | Not mentioned | Supervised Learning ¦ Regression ¦ Transfer Learning | A total of 88,742 inorganic compounds from the Materials Project | DFT | MLP, CNN, as well as non-deep learning models like lasso, ridge regression etc. | Transferring the first layer from the CNN architecture as the elemental representation and using GP for the ML2 model. | Transfer learning aided high-throughput computational design of oxygen evolution reaction catalysts in acid conditions | 197 | Yes | Yes | No | No
ACS Catal. 2023, 13, 3066–3084 | Advanced Oxide Systems | Unary (AxOy) and binary (AxByOz) metal-oxides | Not Mentioned | Structures can contain a surface and adsorbate combination or just an isolated surface (slab). Some include oxide materials, coverages, and adsorbates based on DFT relaxations, the input descriptor are based on algorithm applied GemNet-OC, SchNet, DimeNet++, ForceNet etc. | Various Machine Learning Potential (DFT total energy and force for a given structure, DFT relaxed total energy, adsorption energies, surface energies, and reaction energies) | Not mentioned | Supervised Learning ¦ Regression | 62,331 DFT relaxations across various oxide materials | DFT | GemNet-OC, SchNet, DimeNet++, ForceNet, SpinConv, GNN, and PaiNN | GemNet-OC | The Open Catalyst 2022 (OC22) Dataset and Challenges for Oxide Electrocatalysts | 198 | No | Yes | No | Yes
Appl. Catal. B: Environ. 2022, 286, 135946 | Basic Carbon Structures | Edge-doped graphene nanoribbons and N doped graphene systems | Not Mentioned | 4 input features including electronic descriptors such as the density of states of π-orbital at Fermi level and its relative occupancy | DFT-calculated Gibbs free energy of O, OH, OOH binding | The density of states of π-orbital at the Fermi level and its relative occupancy | Supervised Learning ¦ Regression | 101 structures and corresponding DFT-calculated data points | DFT | MLR, RF, SVM | SVM | Energy parameter and electronic descriptor for carbon based catalyst predicted using QM/ML | 200 | Yes | No | Yes | No
J. Mater. Chem. A, 2020,8, 5663-5670 | Basic Carbon Structures | TM SACs on graphene substrate | Not Mentioned | Electron numbers of the d orbital, oxide formation enthalpy, Pauling electronegativity of the central metal atom, sum of Pauling electronegativity of surrounding atoms etc. | DFT calculated limiting potentials for the ORR, OER, and HER | OER: Number of d electrons, oxide formation enthalpy, and Pauling electronegativity of the central metal atom; HER: Number of d electrons, hydride formation enthalpy, and oxide formation enthalpy; ORR: Number of d electrons, Pauling electronegativity of the central metal atom | Supervised Learning ¦ Regression | 104 graphene-supported SACs | DFT | RF | RF | Directly predicting limiting potentials from easily obtainable physical properties of graphene-supported single-atom electrocatalysts by machine learning | 201 | Yes | No | Yes | No
iScience 2021, 24, 102398 | Basic Carbon Structures | TM SACs on graphene substrate | Acidic | 5 structural descriptors: the atomic mass, atomic radius, d-electron count, electronegativity, and electron affinity | DFT-calculated ηOER | The d-electron count, atomic radius, and electron affinity | Supervised Learning ¦ Regression | 41 structures and DFT-calculated data points | DFT | MLP | MLP | Machine learning-accelerated prediction of overpotential of oxygen evolution reaction of single-atom catalysts | 202 | No | Yes | No | Yes
Energy Environ. Sci., 2021,14, 3455-3468 | Basic Carbon Structures | SACs on nitrogen graphene (TM single atoms embedded in NxCy moieties) | Not Mentioned | Descriptors based on Coulomb matrix elements between M and neighboring C/N atoms, between M and adsorbent atoms (H/O), and between adsorbents and the closest non-metal surface atom (C/N), along with atomic numbers and atomic first ionization energy | Classification of whether ¦ηHER¦ < 0.2 V for HER and ηOER/ORR <1 V for OER/ORR | The Coulomb matrix for the distances from the TM to the coordinating C/N atoms and the first ionization potential of TM | Supervised Learning ¦ Classification | 210 double-vacancy configurations and corresponding DFT-calculated data points | DFT | 10 ML algorithms, including Gaussian naïve Bayes, RF, GBDT, SVM, MLP etc. | RF | Tuning metal single atoms embedded in NxCy moieties toward high-performance electrocatalysis | 203 | Yes | Yes | No | No
J. Phys. Chem. C 2023, 127, 15246–15256 | Basic Carbon Structures | TM-N-C SACs | Not Mentioned | Input features used are density matrix-based features derived from Hartree–Fock theory with a minimal basis set for a fixed geometry. The number of features varies depending on the DMBF dataset used, with some datasets containing 1482 elements and others containing 256 elements | DFT-calculated Gibbs free energy of O, OH, OOH binding | Not mentioned | Supervised Learning ¦ Regression | 1442 DFT-calculated samples | DFT | MLP | MLP | Density Matrix-Based Features as Descriptors for Oxygen Reduction and Evolution Catalysts | 204 | No | Yes | No | Yes
Adv. Funct. Mater.2022, 32, 2203439 | Basic Carbon Structures | Double-atom catalysts on carbon surface | Not Mentioned | Multiple-level features between the transition metal atoms and substrate atoms | DFT Calculated OER/ORR overpotential | Atomic properties and Pauling electronegativity | Supervised Learning ¦ Regression | 164 data points | DFT | Graph convolutional neural network | Graph convolutional neural network | Data-Driven High-Throughput Rational Design of Double-Atom Catalysts for Oxygen Evolution and Reduction | 205 | No | Yes | No | Yes
Renew. Energy, 2023, 203, 445-454 | Basic Carbon Structures | MN4-O-MN4 bifunctional catalysts on carbon substrate | Not Mentioned | Atomic size, atomic mass, atomic radius, electron counts, electron affinity, and ionization energy | DFT Calculated OER/ORR overpotential | ORR: First Ionization Energy of the upper TM atom; OER: Atomic Number in the periodic table of the upper TM atom | Supervised Learning ¦ Regression | 225 bilayer MN4-O-MN4 structures | DFT | GBDT, RF, SVM, KNR | GBDT | Bilayer MN4-O-MN4 by bridge-bonded oxygen ligands: Machine learning to accelerate the design of bifunctional electrocatalysts | 206 | Yes | No | Yes | No
ACS Sustainable Chem. Eng. 2021, 9, 9, 3590–3599 | Carbon Nitrides | TM SACs anchored on g-C3N4 with N vacancy | Not Mentioned | 10 descriptors related to structural and atomic properties including the bond length of TM and coordination atoms, d-band center, and charge transfer of TM atoms etc. | DFT-calculated Gibbs free energy of OH binding | First Ionization Energy and Charge Transfer of TM atoms | Supervised Learning ¦ Regression | 16 DFT-calculated structures | DFT | GBDT | GBDT | Single-atom rhodium on defective g-C3N4: a promising bifunctional oxygen electrocatalyst | 207 | Yes | No | Yes | No
J. Mater. Chem. A, 2021,9, 16860-16867 | Carbon Nitrides | TM SACs anchored on C2N monolayers | Not Mentioned | 8 structural descriptors, including the TM atomic number, outer electron number, electronegativity, Single-atom oxide formation enthalpy etc. | DFT-calculated Gibbs free energy of O binding | Single-atom oxide formation enthalpy | Supervised Learning ¦ Regression | 54 DFT-calculated structures | DFT | RF | RF | Unravelling the origin of bifunctional OER/ORR activity for single-atom catalysts supported on C2N by DFT and machine learning | 208 | Yes | No | Yes | No
Chem. Eng. J. 2022, 440, 133126 | Carbon Nitrides | SACs anchored on carbon-nitride-related and CxNy, phthalocyanine, nitrogen-coordination graphene | Acidic | 2 systematic descriptors, 3 atomic descriptors and 6 electronic descriptors, including features such as electron number of the d orbital | DFT Calculated OER/ORR overpotential | Electron number of the d orbital | Supervised Learning ¦ Regression | 84 different CxNy-based SACs | DFT | GBDT, RF, SVM, GP, and KNN | RF | Revealing the oxygen Reduction/Evolution reaction activity origin of Carbon-Nitride-Related Single-Atom catalysts: quantum chemistry in artificial intelligence | 209 | Yes | No | Yes | No
J. Mater. Chem. A, 2022, 10, 11600 | Carbon Nitrides | Biatom anchored on g-CN substrate | Acidic | 10 structural descriptors: including the distance of two metal atoms, average bond length, Covalent radius etc. | DFT-calculated Gibbs free energy of H binding and OER/ORR overpotential | The distance of two metal atoms, average bond length, Covalent radius | Supervised Learning ¦ Regression | 276 DFT-calculated structures, 23 homonuclear and 253 heteronuclear | DFT | RF | RF | Building up the "Genome" of bi-atom catalysts toward efficient HER/OER/ORR | 210 | Yes | No | Yes | No
J. Mater. Chem. A, 2022,10, 22500-22511 | MXenes | Ni, Fe, and Cu doped Mxenes | Not Mentioned | DFT-derived descriptors like stability, adsorption free energies of intermediates, and electronic and structural descriptors | Overpotential η ≤ 0.2 V, 0.5 V, and 0.8 V for the HER/OER/ORR (DFT Calculated) | Embedding energy, bulk cohesive energy, and Adsorption free energies | Supervised Learning ¦ Classification | ∼220 Ni-doped M2M′X2O2 type Mxenes | DFT | CatBoost, Bagging and RF | CatBoost | Doped MXene combinations as highly efficient bifunctional and multifunctional catalysts for water splitting and metal–air batteries | 211 | Yes | No | Yes | No
Appl. Surf. Sci., 2023, 628, 157225 | MXenes | MXene-based SACs | Not Mentioned | 13 features that consider aspects like atomic and substrate structure, electronic properties, and environmental characteristics | DFT Calculated OER/ORR overpotential | ORR: adsorption energy of *OH, binding energy of Pt on substrate, d-band center of Pt atom, and hydride formation enthalpy;similar for OER, with d-band center added | Supervised Learning ¦ Regression | 42 MXenes-based SACs | DFT | RF, XGBoost | XGBoost | Machine learning-assisted exploration of the intrinsic factors affecting the catalytic activity of ORR/OER bifunctional catalysts | 212 | Yes | No | Yes | No
ACS Appl. Nano Mater. 2023, 6, 7694–7703 | MXenes | M-N4-Gr/MXene heterostructures, specifically hybridized M-doped N-ligand graphene with MXene (Ti2C, Nb2C, and V2C) heterostructures | Not Mentioned | 12 features related to atomic structural characteristics, electronic structural features, and environmental structural features. These include variables like the charge transfer amount (Q), d-band center (εd), and the atomic radius (r), among others | DFT Calculated OER/ORR overpotential | The d band center of the metal active site | Supervised Learning ¦ Regression | 28 DFT-calculated structures | DFT | 5 ML algorithms: GBDT, RF, GP, KNN, SVM | RF | M-N4-Gr/MXene Heterojunction Nanosheets as Oxygen Reduction and Evolution Reaction Catalysts: Machine Learning and Density Functional Theory Insights | 213 | Yes | No | Yes | No
Inorg. Chem. Front., 2022, 9, 4272-4280 | Exotic Systems | TM doped 2D GaPS4 | Not Mentioned | Bond angles, highest occupied orbitals of the doped transition metal atoms, number of d electrons, bond length, and electronegativity | DFT Calculated OER/ORR overpotential | The number of d electrons, the bond length, and electronegativity | Supervised Learning ¦ Regression | 17 DFT-calculated structures | DFT | RF | RF | Strain engineering in single-atom catalysts: GaPS4 for bifunctional oxygen reduction and evolution | 214 | Yes | No | Yes | No
Nanoscale, 2023,15, 11616-11624 | Exotic Systems | TM anchored on MnPS3 monolayer | Not Mentioned | 8 features including Bond length of TM atoms and adsorbed O species, the number of d electrons, the d-band center, the first ionization energy, the radius of TM atoms, electronegativity, charge transfer of TM atoms | DFT-calculated Gibbs free energy of OH binding | The number of d electrons | Supervised Learning ¦ Regression | 16 DFT-calculated structures | DFT | 6 ML algorithms including Ridge, Elastic Net, Kernel Ridge etc. | RF | Machine-learning-accelerated screening of single metal atoms anchored on MnPS3 monolayers as promising bifunctional oxygen electrocatalysts | 215 | Yes | No | Yes | No
Molecules, 2021, 26, 6362 | Exotic Systems | molecular catalysts composed of different combinations of Cr, Mn, and Fe metals | Not Mentioned | Reduced autocorrelation functions based on atoms' electronegativity, covalent radius, polarizability, and nuclear charge | DFT-calculated Gibbs free energy of O, OH binding | Not mentioned | Supervised Learning ¦ Regression | 251 DFT-calculated structures | DFT | GP | GP | Applying active learning to the screening of molecular oxygen evolution catalysts | 216 | Yes | No | Yes | No
ACS Sustainable Chem. Eng. 2022, 10, 14, 4561–4578 | MEA Perspective | MEA engineering parameters | Acidic | MEA synthesis, engineering, and testing paramters, Ir and Ru weight percentages are related to electrocatalysts design | Experimental Measured Current density at different voltage; stability decay rate | Temperature, catalyst composition, ionomer content, catalyst loading, and membrane properties | Supervised Learning ¦ Regression | 578 entries for current density and 87 for stability, from 122 research papers | Experimental | 9 different common ML algorithms including XGBoost, RF, GBDT, and MLP | GBDT | Guiding the Optimization of Membrane Electrode Assembly in a Proton Exchange Membrane Water Electrolyzer by Machine Learning Modeling and Black-Box Interpretation | 221 | Yes | Yes | No | No
Int. J. Hydrogen Energy 2022, 47, 2134-2151 | MEA Perspective | MEA engineering parameters | Acidic | 108 features from the literature including parameters for electrocatalysts, etc. | Experimental Measured Current density | Cathode surface Ni mole fraction, Anode surface Co mole fraction, | Supervised Learning ¦ Classification | 789 entries from 30 research papers | Experimental | Decision Tree | Decision Tree | Analysis and modeling of high-performance polymer electrolyte membrane electrolyzers by machine learning | 223 | Yes | No | Yes | No

## HOR&ORR
Publication | Subsection | Investigated Material System | Electrolyte | Input Features | Output Target | ML Paradigm | Most Decisive Material Feature Identified | Dataset | Dataset Type | ML Algorithms | Best ML Algorithm | Title | Reference Number in Manuscript | Have Included Classical ML Algorithm | Have Included Neural Networks | Only Use Classical ML Algorithm | Only Use Neural Networks
HOR
Angew. Chem.Int. Ed.2023,62, e2022179 | HOR | HEA-NiPdRuIrRh or HEA-PdNiRuIrRh | Alkaline | Spatial and chemical descriptors genereated by DeePMD-kit | ML Potential via DeePMD-kit predicting force and energy | Supervised Learning ¦ Regression | Pd−Pd−Ni/Pd−Pd−Pd bonding environments and Ni/Ru oxophilic sites | Start at 1000 | DFT | MLP (DeepMD use fully connected MLPs) | MLP | Understanding Alkaline Hydrogen Oxidation Reaction on PdNiRuIrRh High-Entropy-Alloy by Machine Learning Potential | 227 | 0 | 1 | 0 | 1
ACS Sustainable Chem. Eng. 2022, 10, 16299–16312 | HOR | Alloy particles including Pt, Pd, or Rh etc. | Alkaline | The work function, metal-oxide bond enthalpy, reduction potential, ionization energy, and percentages of elements such as Pt, Ni, Cu, and Rh | Experimental Measured onset potential of the HOR | Supervised Learning ¦ Regression | The product of the average work function and the average metal oxide bond enthalpy | 1584 catalyst samples | Experimental | MLP, GBDT, and Bayesian Ridge model with Automatic Relevance Determination | MLP | High-Throughput Fluorescent Screening and Machine Learning for Feature Selection of Electrocatalysts for the Alkaline Hydrogen Oxidation Reaction | 228 | 1 | 1 | 0 | 0
ORR
ACS Omega 2021, 6, 27, 17424–17432 | Pure Pt | Pt nanoparticles and Pt surfaces interacting with O atoms | Not Mentioned | 20 descriptors related to geometrical and electronic properties but screened out key 5 descriptors which are element-based generalized coordination numbers | DFT-calculated Gibbs free energy of O binding | Supervised Learning ¦ Regression | 4 generalized coordination numbers | 155 unique adsorption sites | DFT | Multiple regression analysis | Multiple regression analysis | Density Functional Theory and Machine Learning Description and Prediction of Oxygen Atom Chemisorption on Platinum Surfaces and Nanoparticles | 237 | 1 | 0 | 1 | 0
Mater. Chem. Phys. 2020, 253, 123407 | Pure Pt | Pt surfaces, specifically the 100, 110, and 111 faces of Pt metal using ML potential | Not Mentioned | Features extracted by atomistic machine learning package (amp), including distance and dihedral angles between atoms, as well as rotational and translation symmetries | Machine Learning Potential for DFT calculated energies & forces | Supervised Learning ¦ Regression | d orbital states and p orbital states | 32 structures for bulk Pt | DFT | MLP with Amp and ænet | MLP | Application of the training of density functional theory potentials within machine learning to adsorptions and reaction paths on Platinum surfaces | 240 | 0 | 1 | 0 | 1
Chem. Sci., 2023,14, 3913-3922 | Pure Pt | gold–water interface, specifically focusing on the Au(100) surface | Not Mentioned | polarizable atom interaction neural network model, where all atoms in a configuration are treated as nodes in a graph, and their connections are processed by message and update functions to calculate atomic energy and scalar properties | Machine Learning Potential for DFT calculated energies & forces | Supervised Learning ¦ Regression ¦ Active Learning | Not Mentioned | initial dataset with 5000 reference structures | MD | PaiNN | PaiNN | Neural network potentials for accelerated metadynamics of oxygen reduction kinetics at Au–water interfaces | 241 | 0 | 1 | 0 | 1
J. Appl. Phys. 2020, 128, 014301 | Pure Pt | Pt nanoparticles | Not Mentioned | 121 dimensions derived from 179 structural features based on atomic, crystallographic, and topological descriptors | Regression: the normalized concentration of surface microstructures and surface facets; classification: ordered or disordered | Unsupervised learning: clustering; Supervised Learning ¦ Regression and Classification | Disordered: coordination numbers and particle size; Ordered: concentration of surface atoms with certain coordination numbers | 1300 MD generated structures | MD | ILS, extra tree (regressor &classifier) | ET | Classification of platinum nanoparticle catalysts using machine learning | 242 | 1 | 0 | 1 | 0
Nanotechnology 2021, 32, 095404 | Pure Pt | Pt nanoparticles | Not Mentioned | 121 dimensions derived from 179 structural features based on atomic, crystallographic, and topological descriptors | Clustering for identifying archetypes of Pt NPs | Unsupervised learning: clustering; Supervised Learning ¦ Regression | Not Mentioned | MD generated structures of 1300 unique platinum nanoparticles with sizes ranging between 1.5 and 7.5 nm | MD | ILS, archetypal analysis | ILS (clustering) | The pure and representative types of disordered platinum nanoparticles from machine learning | 243 | 1 | 0 | 1 | 0
J. Phys. Chem. Lett. 2021, 12, 1573–1580 | Pt Binary Alloys | Pt–Ni alloy nanoclusters | Not Mentioned | Total masses, the average number of nearest neighbors, the segregation-extent bond order parameter (BOP), and the shell-resolved undercoordination ratio | DFT Calculated Excess Energy of the Nanoclusters | Supervised Learning ¦ Regression | Segregation-Extent BOP and Shell-Resolved Undercoordination Ratio | 500-sample training data set generated by DFT calculation | DFT | GP, GBDT | GP | Physically Compatible Machine Learning Study on the Pt–Ni Nanoclusters | 244 | 1 | 0 | 1 | 0
Chin. J. Chem, 2021, 39, 3029-3036 | Pt Binary Alloys | Au13Pt42 nanocluster | Not Mentioned | Features extracted by DeePMD-kit | Neural network potential to predict forces and energies in the crystal | Supervised Learning ¦ Regression | Not Mentioned | 42348 structures generated by AIMD and DFT-driven GA-based configurational search | DFT&MD | MLP | MLP | Gold Segregation Improves Electrocatalytic Activity of Icosahedron Au@Pt Nanocluster: Insights from Machine Learning | 245 | 0 | 1 | 0 | 1
J. Phys. Chem. Lett. 2020, 11, 1773–1780 | Pt Binary Alloys | core–shell Pt nanoparticles with various core metals such as Ag, Au, Pd, Cu, Ni, and Pt shells, ranging in size from 1.6–6 nm | Not Mentioned | Generalized coordination numbers, nanoparticle sizes, and core materials like Ni, Cu, Pd, Au, and Ag, combined with Pt shell thicknesses | DFT Calculated combination of strain on the nanocatalysts, specifically tensile and compressive strain on atom | Supervised Learning ¦ Regression | Strained generalized coordination numbers | 203 nanoparticles | DFT&EMT | RBF-based KR regression | KR | Oxygen Reduction Activities of Strained Platinum Core–Shell Electrocatalysts Predicted by Machine Learning | 246 | 1 | 0 | 1 | 0
InfoMat., 2023, 5, e12406 | Pt Binary Alloys | Pt-based binary alloys | Acidic | 11 features including a blend of different properties such as coordination number of Pt, number of heteroatoms around Pt, and electronegativity difference between Pt and heteroatoms | DFT Calculated ηORR | Supervised Learning ¦ Regression ¦ Active Learning | The difference between the electronegativity of Pt and heteroatom, the valence electrons number of the heteroatom, and the ratio of heteroatoms around Pt | Initially more than 62 Pt-based alloys, later 77 candidate examined through AL | DFT | SISSO, DT, RF | RF | Data-driven structural descriptor for predicting platinum-based alloys as oxygen reduction electrocatalysts | 247 | 1 | 0 | 1 | 0
Chem Catal., 2021, 1, 855–869 | Pt Ternary Alloys | PtFeCu ternary alloy nanoparticles, 2.0 nm size and varying compositions | Acidic | Atomistic interaction potentials parameterized into a neural network and atomic local environments | Neural network potential to predict forces and energies in the crystal | Supervised Learning ¦ Regression | Not Mentioned | 44,884 atomic local environments prepared with PtFeCu compositional and configurational space | DFT+Experimental validation | MLP | MLP | First-principle-data-integrated machine-learning approach for high-throughput searching of ternary electrocatalyst toward oxygen reduction reaction | 248 | 0 | 1 | 0 | 1
Phys. Chem. Chem. Phys., 2018,20, 24539-24544 | Pt Ternary Alloys | Ternary nanocatalysts comprising Pt, Ni, and Cu | Acidic | Features extracted by amp, Gaussian descriptors on the radial and angular symmetry functions | Neural network potential to predict forces and energies in the crystal | Supervised Learning ¦ Regression | Not Mentioned | 13,877 first-principles DFT calculations for PtNi, PtCu, CuNi, and PtCuNi nanoparticles, 2724 for PtNi, 2029 for PtCu, 1554 for CuNi, and 7570 for PtCuNi | DFT&MD | MLP | MLP | First-principles database driven computational neural network approach to the discovery of active ternary nanocatalysts for oxygen reduction reaction | 249 | 0 | 1 | 0 | 1
J. Phys. Chem. C 2021, 125, 16963–16974 | Pt Ternary Alloys | ternary Pt15MmNn (m + n = 5) alloy | Not Mentioned | Crystal graphs converted from crystal structures | DFT-calculated O binding and Crystal Formation energy (Enthalpy) | Supervised Learning ¦ Classification and Regression ¦ Active Learning | Not Mentioned | 5000 adsorbate structures selected | DFT | CGCNN | CGCNN | Machine Learning-Based Screening of Highly Stable and Active Ternary Pt Alloys for Oxygen Reduction Reaction | 250 | 0 | 1 | 0 | 1
Appl. Catal. B: Environ., 2023, 339, 123128 | Pt Ternary Alloys | alloy core@shell configurations (X3Y@Z) | Alkaline | Descriptors of the crystal structures of the top two layers of the slab and adsorbates. Atom vectors and bond vectors are used to represent these features. The atom vectors are one-hot encoded and contain elemental properties available from the periodic table. The bond vectors are simplified to indicate connectivity (yes or no), making them distance-insensitive, unlike the original CGCNN model where bond distances were divided into categories. | DFT-calculated O, OH, OOH, CO binding energies | Supervised Learning ¦ Regression | Group number, period number, melting point, and volume | 9267 adsorption energies | DFT+Experimental validation | GNN, CGCNN, and SGCNN | SGCNN | Machine learning filters out efficient electrocatalysts in the massive ternary alloy space for fuel cells | 251 | 0 | 1 | 0 | 1
Joule 2019, 3, 834–845 | HEA | HEA Ir-Pd-Pt-Rh-Ru system | Not Mentioned | Structural descriptors reflecting the local atomic environment of the active site, nearest neighbor composition and available binding sites (numbers) | DFT-calculated O, OH binding energy | Supervised learning ¦ regression | Not Mentioned | 871 different 2×2 unit cells for *OH and 998 for *O | DFT | Ordinary least squares algorithm (Linear regression) | Linear regression | High-Entropy Alloys as a Discovery Platform for Electrocatalysis | 252 | 1 | 0 | 1 | 0
Angew. Chem. Int. Ed., 2021, 60, 6932–6937 | HEA | HEA Ag-Ir-Pd-Pt-Ru (thin-film) | Acidic | Local atomic environment descriptors, specifically the nearest neighbour compositions around on-top and hollow binding sites | DFT-calculated O, OH binding energy | Supervised Learning ¦ Regression ¦ Active Learning (given the iterative refinement mentioned) | Not Mentioned | 3317 DFT calculated *OH and *O binding energies on randomly populated 2x2 slabs | DFT | Sequential least squares programming (Linear regression) | Linear regression | Complex-Solid-Solution Electrocatalyst Discovery by Computational Prediction and High-Throughput Experimentation | 253 | 1 | 0 | 1 | 0
Angew. Chem. Int. Ed., 2021, 60, 24144–24152 | HEA | HEA Ir-Pd-Pt-Rh-Ru & Ag-Ir-Pd-Pt-Ru systems, along with binary alloy systems like Ag–Pd, Ir–Pt, and Pd–Ru | Acidic | One-hot encoding the identity of the adsorption site ensemble, 15 fitted parameters for each on-top OH adsorption site and 55 fitted parameters for fcc hollow adsorbing O are used | Current density corresponding to different compositions computed based on models proposed in Angew. Chem. Int. Ed., 2021, 60, 6932–6937 | Supervised Learning ¦ Regression ¦ Bayesian optimization | Not Mentioned | Ag-Ir-Pd-Pt-Ru quinary alloy: 1304 OH and 1768 O adsorption energies were simulated; Ir-Pd-Pt-Rh-Ru system: 856 OH and 997 O adsorption energies | DFT | GP, Linear Regression, GBDT (for Binary) | GP | Bayesian Optimization of High-Entropy Alloy Compositions for Electrocatalytic Oxygen Reduction | 254 | 1 | 0 | 1 | 0
Adv. Energy Mater. 2022, 12, 2103312 | HEA | HEA Ru–Rh–Pd–Ir–Pt | Acidic | Linear sweep voltammograms and compositional data | Compositional variations | Supervised Learning ¦ Regression | Not Mentioned | 2052 linear sweep voltammograms for training data | Experimental, but it is also compared to a DFT dataset | Linear Regression | Linear regression | Unravelling Composition–Activity–Stability Trends in High Entropy Alloy Electrocatalysts by Using a Data-Guided Combinatorial Synthesis Strategy and Computational Modeling | 255 | 1 | 0 | 1 | 0
Matter 2020, 3, 1318–1333 | HEA | HEA Ir-Pd-Pt-Rh-Ru | Acidic | Ligand effect (element identity and spatial arrangement), coordination effect (different crystal facets and defects), nearest-neighbor descriptors, coordination environments, coordination factors, period number, group number, and metallic atomic radii | DFT-calculated O, OH binding energy | Supervised Learning ¦ Regression | Coordination number and element identity | Over 1,000 high-fidelity DFT-calculated data points | DFT | MLP | MLP | Neural Network-Assisted Development of High-Entropy Alloy Catalysts: Decoupling Ligand and Coordination Effects | 256 | 0 | 1 | 0 | 1
J. Phys. Chem. Lett. 2022, 13, 1042–1048 | HEA | Pt-free HEA Pd-Au-Ag-Ti and Pd-Cu-Zn-Ti | Not Mentioned | Features based on the geometrical and chemical environment of the adsorption site | DFT-calculated OH binding energy | Supervised Learning ¦ Regression | Geometrical and chemical environment of the adsorption site | 2465 adsorption energy configurations for PdAuAgTi and 2045 for PdCuZnTi HEAs | DFT | CNN | CNN | Optimizing the Catalytic Activity of Pd-Based Multinary Alloys toward Oxygen Reduction Reaction | 257 | 0 | 1 | 0 | 1
J. Phys. Chem. C 2023, 127, 15809–15818 | HEA | CoFeNi-X, where X represents Mn, Cr, or Mo | Not Mentioned | 40 features in total, including real-value distances between the oxygen atom of the adsorbate and the five nearest neighbors of each element in the HEA and occupation numbers of different elements in the HEA at binned distances from the oxygen atom of the adsorbate | DFT-calculated O, OH binding energy | Supervised Learning ¦ Regression | Distances between the oxygen atom of the adsorbate and the five nearest neighbors of each element in the HEA | 235 for O* on CoFeNiMn, 244 for O* on CoFeNiCr, and 270 for O* on CoFeNiMo. For HO*, the sizes are 358, 391, and 418, respectively. | DFT | RF, SVM | SVR | Density Functional Theory-Machine Learning Characterization of the Adsorption Energy of Oxygen Intermediates on High-Entropy Alloys Made of Earth-Abundant Metals | 258 | 1 | 0 | 1 | 0
Carbon, 2023, 201, 703-711 | Doped Carbon Structures-Theoretical Studies | Graphene nanoribbons (GNRs) with various edge-dopants including sulfur, phosphorous, sulfur dioxide, and phosphorous dioxide | Not Mentioned | π orbital descriptors, namely the density of states at the Fermi level and relative π orbital occupancy (R-Oπ) | DFT-calculated Gibbs free energy of OH binding | Supervised Learning ¦ Regression | Density of states at Fermi level and relative occupancy | 161 DFT calculated data points | DFT | Multiple Linear Regression, DT, RF, KNN, XGBoost, and SVM | SVR | Identification of ORR activity of random graphene-based systems using the general descriptor and predictive model equation | 262 | 1 | 0 | 1 | 0
Appl. Surf. Sci., 2023, 613, 156084 | Doped Carbon Structures-Theoretical Studies | γ-graphdiyne nanoribbons with various N-doping configurations | Acidic | 8 parameters including distances between adsorption site and the two directly bonded atoms, the atomic numbers, and atomic charge of the two atoms | DFT-calculated ηORR and ηHER | Supervised Learning ¦ Regression | Distance between the adsorption site and the closest atom and the atomic charge of the adsorption site | 500 DFT-obtained results | DFT | LightGBM, Linear Regressor, Poly-linear regression, RF and GBDT | LightGBM | Revisiting the origin of ORR and HER activities of N-doped γ-graphdiyne from the perspective of edge effects | 263 | 1 | 0 | 1 | 0
J. Mater. Chem. A, 2023,11, 17045-17055 | Doped Carbon Structures-Theoretical Studies | Defect-engineered graphene with N-dopants and intrinsic defects | Alkaline | π electronic descriptors, Types of defects and nitrogen content | DFT-calculated Gibbs free energy of OH binding | Supervised Learning ¦ Regression | Defect type and nitrogen species content | 22 active sites in model I Additional active sites in models II and III | DFT+Experimental validation | SVM, and simple linear fit (Linear Regression) | SVM | Elucidating the oxygen reduction reaction kinetics on defect engineered nanocarbon electrocatalyst: interplay between the N-dopant and defect sites | 264 | 1 | 0 | 1 | 0
J. Phys. Chem. C 2023, 127, 2303–2313 | Doped Carbon Structures-Theoretical Studies | Graphite-conjugated catalysts | Not Mentioned | Structural and electronic aspects like spin density, partial charge difference, and ionization energy among others | DFT-calculated O2 binding energy | Supervised Learning ¦ Regression¦ Classfication | Spin Density, Partial Charge Difference, First Ionization Energy | 258 molecules via a simple structure search for pyridinic moieties (cationic nitrogen atoms encased in an aromatic system) in the ChemSpider database | DFT | RF, MLP, SVM, DT, and logistic regression | RF | Machine Learning Identification of Active Sites in Graphite Conjugated Catalysts | 265 | 1 | 1 | 0 | 0
J. Energy Chem., 2023, 81, 349-357 | Doped Carbon Structures-Theoretical Studies | TM, nitrogen-doped SAC on graphene substrate | Not Mentioned | 37 input features based on geometric and electronic properties | DFT-calculated ηORR and the embedding energy | Supervised Learning ¦ Regression | Number of d-electrons of the central metal atom | 448 structures | DFT | KNN, SVM, MLP, RF, and GBDT | RF | High throughput screening of single atomic catalysts with optimized local structures for the electrochemical oxygen reduction by machine learning | 266 | 1 | 1 | 0 | 0
Phys. Chem. Chem. Phys., 2023, 25, 18983-18989 | Doped Carbon Structures-Theoretical Studies | TM,N-doped 2D graphene-based SAC, specifically MNxCy and ZZ/ZA-MNxCy systems | Not Mentioned | Valence electron number, d electron number, electronegativity, and the periodic number of central metal etc. | DFT-calculated ηORR | Supervised Learning ¦ Regression | Valence electron correction and degree of construction differences | 207 MNxCy electrocatalysts | DFT | RF | RF | The rational design of high-performance graphene-based single-atom electrocatalysts for the ORR using machine learning | 267 | 1 | 0 | 1 | 0
J. Mater. Chem. A, 2020,8, 19290-19299 | Doped Carbon Structures-Theoretical Studies | TM, nitrogen-doped SAC on graphene substrate | Acidic | 5 parameters of TMs: including the atomic dimension and structure, group number etc. | DFT-calculated ηORR | Supervised Learning ¦ Regression | The intrinsic catalytic activity descriptor combined by | 14 input–target pairs derived from DFT calculations | DFT | MLP | MLP | Rational design of transition metal single-atom electrocatalysts: a simulation-based, machine learning-accelerated study | 268 | 0 | 1 | 0 | 1
J. Phys. Chem. Lett. 2023, 14, 4760–4765 | Doped Carbon Structures-Theoretical Studies | Ni(II), Co(II), Cu(II), Fe(II), Fe(III), and Mn(II) supported on 15 different N–C substrates | Not Mentioned | Geometric distances, atomic charges, and spin states, as well as a new data-driven descriptor based on the geometrical configuration of adsorbed O2 and parameters that depend on intrinsic properties of each substrate | DFT-calculated Gibbs free energy of O2 binding | Supervised Learning ¦ Regression | Data-driven descriptor derived from the geometrical configuration | 90 DFT calculated datapoints on 15 different N–C substrates | DFT | SISSO | SISSO | Decoupling Analysis of O2 Adsorption on Metal–N–C Single-Atom Catalysts via Data-Driven Descriptors | 269 | 1 | 0 | 1 | 0
J. Mater. Chem. A, 2020,8, 24563-24571 | Doped Carbon Structures-Theoretical Studies | Dual-TM metal SACs on N-graphene | Not Mentioned | 7 descriptors including the distance of two metal atoms, the average distance between two metal atoms and the coordinated N atoms, the radii of two metal atoms, the outer electron number of two metal atoms, the Pauling electronegativity, the first ionization energy, and the electron affinity of the two metals | DFT-calculated ηORR | Supervised Learning ¦ Regression | The distance of two metal atoms, and The distance of two metal atoms | 66 DFT calculated datapoints, 11 homonuclear and 55 heteronuclear structures | DFT | RF | RF | Understanding activity origin for the oxygen reduction reaction on bi-atom catalysts by DFT studies and machine-learning | 270 | 1 | 0 | 1 | 0
J. Phys. Chem. Lett. 2019, 10, 7760–7766 | Doped Carbon Structures-Theoretical Studies | Dual-TM metal SACs on N-graphene | Not Mentioned | 33 features properties such as electron affinity, electronegativity, radii of the embedded metal atoms, properties of continuum s- and p-orbitals, and localized d-orbitals, as well as structure-related parameters like bond length and van der Waals radius | DFT-calculated Gibbs free energy of OH binding | Supervised Learning ¦ Regression | Electron affinity, van der Waals radii sum, difference in Pauling electronegativity, product of ionization energy of the first metal atom and bond length, sum of Pauling electronegativity, and average distance between metal atoms and surrounding nitrogen atoms | 101 DFT calculated structures | DFT | GBDT, Ridge, KNN, SVM, RF, MLP | GBDT | Activity Origin and Design Principles for Oxygen Reduction on Dual-Metal-Site Catalysts: A Combined Density Functional Theory and Machine Learning Study | 271 | 1 | 1 | 0 | 0
Molecules, 2021, 26, 3858 | Doped Carbon Structures-Experimental Studies | Nitrogen-doped graphene | Alkaline | Information regarding the materials’ properties: including the nitrogen content, pyridinic and pyrrolic N content, Csp2/Csp3 ratio, C-O or C=O amounts, FWHM of the XRD peak, ID′/IG, I2D/IG ratios, G peak positions | Experimental Measured ORR transfer electron number | Supervised Learning ¦ Regression | Not Mentioned | Experimental records, size not mentioned | Experimental | 19 different types of ML algrothms | Stepwise Linear Regression | Eco-Friendly Nitrogen-Doped Graphene Preparation and Design for the Oxygen Reduction Reaction | 272 | 1 | 0 | 1 | 0
ACS Appl. Nano Mater. 2022, 5, 17095–17104 | Doped Carbon Structures-Experimental Studies | Hollow carbon spheres prepared through emulsion interfacial polymerization | Alkaline | 10 experimental parameters: reactants such as amounts of dopamine hydrochloride, TOA (trioctylamin), ammonia, water, and alcohol, as well as synthesis parameters like ultrasonic emulsification time etc. | The morphologies of the polymerization products, particularly whether they are hollow or solid and whether the hollow spheres are homogeneous in size | Supervised Learning ¦ Classification | For hollow/solid morphology: Reaction time, amounts of TOA and water, first ultrasonic emulsification time. For homogeneity: Second ultrasonic emulsification time, reaction time, amounts of dopamine, TOA, and ammonia. | Hollow/Solid Spheres Dataset: 46 data entries. Homogeneity Dataset: 37 data entries | Experimental | SVM, RF, GBDT, AdaBoost | GBDT | Machine Learning Captures Synthetic Intuitions for Hollow Nanostructures | 273 | 1 | 0 | 1 | 0
Nano Energy, 2022, 94, 106868 | Doped Carbon Structures-Experimental Studies | 2D defective nitrogen-doped graphene nanomesh loaded with a metal macrocycle of iron phthalocyanines | Alkaline | 9 descriptors, carbon content, oxygen content, nitrogen content etc. | Experimental Measured ORR onset potential | Supervised Learning ¦ Regression | Nitrogen content and BET surface area | 123 different carbon materials collected from 50 literatures | Experimental | SVM, RF, KNN | RF | Materials informatics-guided superior electrocatalyst: A case of pyrolysis-free single-atom coordinated with N-graphene nanomesh | 274 | 1 | 0 | 1 | 0
ACS Appl. Energy Mater. 2020, 3, 9083–9088 | Doped Carbon Structures-Experimental Studies | ZIF-derived Fe-N-C | Acidic | Pyrolysis temperature, atomic percent of Fe in the sum of Fe + Zn (Fe%), and Fe precursor (FePre), represented numerically as a number of atoms in the precursor molecule | Experimental Measured ORR mass activity, represented as current density in A/gcatalyst | Supervised Learning ¦ Regression | Pyrolysis Temperature | Experimental records, consisting of 36 samples | Experimental | GBR, SVM, MLP, RF, polynomial regression | GBDT | Coupling High-Throughput Experiments and Regression Algorithms to Optimize PGM-Free ORR Electrocatalyst Synthesis | 275 | 1 | 1 | 0 | 0
J. Power Sources, 2023, 559, 232583 | Doped Carbon Structures-Experimental Studies | ZIF-derived Fe-N-C | Acidic | Six independently controlled synthesis variable | Experimental Measured ORR mass activity at 0.8 V vs RHE | Supervised Learning ¦ Regression ¦ Adaptive learning ¦ Uncertainty Measurement | Pyrolysis Time | Initial database of 18 samples, and later, 14 new catalysts were synthesized | Experimental | GP, RF, MLP | RF | Adaptive learning-driven high-throughput synthesis of oxygen reduction reaction Fe–N–C electrocatalysts | 276 | 1 | 1 | 0 | 0
ACS Catal. 2021, 11, 9798–9808 | Doped Carbon Structures-Experimental Studies | ZIF-derived Fe-N-C | Acidic | 14 chemical properties and testing parameters: Zn Content, Co Content, Fe Content, O Content, S Content, content of pyridinic species, content of graphitic species, content of oxidized species, Raman ID/IG Ratio, BET Surface Area, Micropore Ratio, Mesopore Ratio, Catalyst Loading, and Rotating Speed. | Experimental Measured E1/2 of ORR | Supervised Learning ¦ Regression ¦ Classification | pyridinic nitrogen and pyrolysis temperature and pyrolysis time | 225 entries from 103 studies | Experimental | 9 different ML algorithms including RF, MLP, GBDT, XGBoost, CatBoost etc. | GBDT | Machine Learning-Guided Discovery of Underlying Decisive Factors and New Mechanisms for the Design of Nonprecious Metal Electrocatalysts | 277 | 1 | 1 | 0 | 0
ACS Appl. Mater. Interfaces 2022, 14, 1249–1259 | Other Materials | TM@VAl–2NP–AlP, where TM specifically refers to Fe, Co, and Ni | Not Mentioned | 9 input features including Bond length of TM atoms and their neighboring atoms, Bond length of TM atoms and the adsorbed OH species, The d-band center, and The charge transfer of TM atoms | DFT-calculated Gibbs OH adsorption energy | Supervised Learning ¦ Regression | The number, radius, and charge transfer of TM atom | 16 groups of data | DFT | GBDT | GBDT | Transition Metal and N Doping on AlP Monolayers for Bifunctional Oxygen Electrocatalysts: Density Functional Theory Study Assisted by Machine Learning Description | 278 | 1 | 0 | 1 | 0
Nat. Energy, 2022, 7, 866–875 | Other Materials | ABO3-type perovskite oxides | Alkaline | Nine ionic descriptors A- and B-site: Ionic Lewis acid strength values, ionic electronegativities, ionic radii and ionization energies etc. | Area-specific resistance | Supervised Learning ¦ Regression | Ionic Lewis acid strength of B site TM | 162 records from the literature and previous work | Experimental | 8 different ML algorithms including RF, MLP etc. | MLP | A combined ionic Lewis acid descriptor and machine-learning approach to prediction of efficient oxygen reduction electrodes for ceramic fuel cells | 279 | 1 | 1 | 0 | 0
J. Mater. Chem. A, 2021, 9, 6841-6850 | MEA Perspective | Pt-based precious metal electrocatalysts in MEA for PEMFCs | Acidic | 66 initial features including electrocatalysts properties, MEA engineering parameters and testing conditions, 27 retained after feature selection | Maximum power density and current densities under different voltages | Supervised Learning ¦ Regression | Cathode noble metal Pt loading, catalyst mass activity, thickness of the Nafion membrane, Pt mass ratio, and backpressure applied during evaluation | 918 entries from 295 publications | Experimental | 35 different ML algorithms including XGBoost, MLP etc. | MLP | Applying machine learning to boost the development of high-performance membrane electrode assembly for proton exchange membrane fuel cells | 280 | 1 | 1 | 0 | 0
Angew.Chem.Int.Ed., 2020, 59, 19175–19183 | MEA Perspective | Nonprecious metal electrocatalysts in MEA for PEMFCs | Acidic | 26 input features including electrocatalysts properties, MEA engineering parameters and testing conditions in single cells | Maximum power density and current densities under different voltages | Supervised Learning ¦ Regression | Backpressure, cathodic loading amount and BET surface area | 140 entries from 64 publications | Experimental | 16 different ML algorithms including XGBoost, MLP etc. | MLP | Designing AI-Aided Analysis and Prediction Models for Nonprecious Metal Electrocatalyst-Based Proton-Exchange Membrane Fuel Cells | 281 | 1 | 1 | 0 | 0
Energy Convers. Manag., 2021, 243, 114367 | MEA Perspective | Nonprecious metal electrocatalysts in MEA for PEMFCs | Acidic | Directly use the same dataset provided by Angew.Chem.Int.Ed., 2020, 59, 19175–19183 | Directly use the same dataset provided by Angew.Chem.Int.Ed., 2020, 59, 19175–19183 | Supervised Learning ¦ Regression | Not Mentioned | Directly use the same dataset provided by Angew.Chem.Int.Ed., 2020, 59, 19175–19183 | Experimental | CNN | CNN | Performance prediction of proton-exchange membrane fuel cell based on convolutional neural network and random forest feature selection | 282 | 0 | 1 | 0 | 1