## Fig. 2c
Anion | H-bond number | Interaction energy with water
kJ mol\+(−1)
TFSI\+(−) | 3.531 | -3.839
OTf\+(−) | 3.993 | -8.388
OAc\+(−) | 4.339 | -25.29
SO\-(4)\+(2−) | 8.678 | -52.47

## Fig. 2d
Wavernumber | Absorbance | Wavernumber | Absorbance | Wavernumber | Absorbance | Wavernumber | Absorbance | Wavernumber | Absorbance
cm\+(−1) |  | cm\+(−1) |  | cm\+(−1) |  | cm\+(−1) |  | cm\+(−1)
| 0.5 m Li2SO4 |  | H2O |  | 1 m LiTFSI |  | 1 m LiOTf |  | 1 m LiOAc
3997.20166 | 0.00317 | 3997.20166 | 0.00284 | 3997.20166 | 0.0031 | 3997.20166 | 0.00326 | 3997.20166 | 0.00274
3995.14971 | 0.00334 | 3995.14971 | 0.00307 | 3995.14971 | 0.0033 | 3995.14971 | 0.00331 | 3995.14971 | 0.00317
3993.09775 | 0.0034 | 3993.09775 | 0.00339 | 3993.09775 | 0.00315 | 3993.09775 | 0.00313 | 3993.09775 | 0.0037
3991.0458 | 0.00327 | 3991.0458 | 0.00348 | 3991.0458 | 0.00283 | 3991.0458 | 0.00297 | 3991.0458 | 0.00377
3988.99385 | 0.00313 | 3988.99385 | 0.00341 | 3988.99385 | 0.00275 | 3988.99385 | 0.00298 | 3988.99385 | 0.00344
3986.9419 | 0.00329 | 3986.9419 | 0.00326 | 3986.9419 | 0.00302 | 3986.9419 | 0.00309 | 3986.9419 | 0.00322
3984.88995 | 0.00368 | 3984.88995 | 0.00297 | 3984.88995 | 0.00339 | 3984.88995 | 0.00323 | 3984.88995 | 0.00316
3982.838 | 0.00389 | 3982.838 | 0.00275 | 3982.838 | 0.00355 | 3982.838 | 0.00321 | 3982.838 | 0.00305
3980.78604 | 0.00362 | 3980.78604 | 0.00279 | 3980.78604 | 0.00342 | 3980.78604 | 0.00301 | 3980.78604 | 0.00294
3978.73409 | 0.00315 | 3978.73409 | 0.003 | 3978.73409 | 0.00315 | 3978.73409 | 0.00287 | 3978.73409 | 0.003
3976.68214 | 0.0031 | 3976.68214 | 0.00322 | 3976.68214 | 0.00289 | 3976.68214 | 0.00279 | 3976.68214 | 0.00313
3974.63019 | 0.00343 | 3974.63019 | 0.00334 | 3974.63019 | 0.00281 | 3974.63019 | 0.00272 | 3974.63019 | 0.00316
3972.57824 | 0.00368 | 3972.57824 | 0.00345 | 3972.57824 | 0.00294 | 3972.57824 | 0.00284 | 3972.57824 | 0.00333
3970.52629 | 0.00369 | 3970.52629 | 0.00363 | 3970.52629 | 0.00319 | 3970.52629 | 0.00322 | 3970.52629 | 0.0037
3968.47433 | 0.00361 | 3968.47433 | 0.00373 | 3968.47433 | 0.00336 | 3968.47433 | 0.00349 | 3968.47433 | 0.00391
3966.42238 | 0.00353 | 3966.42238 | 0.00367 | 3966.42238 | 0.0034 | 3966.42238 | 0.00338 | 3966.42238 | 0.0038
3964.37043 | 0.00343 | 3964.37043 | 0.00341 | 3964.37043 | 0.00331 | 3964.37043 | 0.00319 | 3964.37043 | 0.00353
3962.31848 | 0.00337 | 3962.31848 | 0.00319 | 3962.31848 | 0.00314 | 3962.31848 | 0.00322 | 3962.31848 | 0.0034
3960.26653 | 0.00337 | 3960.26653 | 0.00339 | 3960.26653 | 0.00322 | 3960.26653 | 0.00339 | 3960.26653 | 0.00351
3958.21458 | 0.00327 | 3958.21458 | 0.00367 | 3958.21458 | 0.00331 | 3958.21458 | 0.00349 | 3958.21458 | 0.00358
3956.16263 | 0.00306 | 3956.16263 | 0.0036 | 3956.16263 | 0.00313 | 3956.16263 | 0.00354 | 3956.16263 | 0.00345
3954.11067 | 0.00301 | 3954.11067 | 0.00346 | 3954.11067 | 0.00302 | 3954.11067 | 0.00357 | 3954.11067 | 0.00331
3952.05872 | 0.00316 | 3952.05872 | 0.00354 | 3952.05872 | 0.00304 | 3952.05872 | 0.00366 | 3952.05872 | 0.00331
3950.00677 | 0.0033 | 3950.00677 | 0.00357 | 3950.00677 | 0.00305 | 3950.00677 | 0.0038 | 3950.00677 | 0.00348
3947.95482 | 0.00321 | 3947.95482 | 0.00339 | 3947.95482 | 0.00308 | 3947.95482 | 0.00374 | 3947.95482 | 0.0036
3945.90287 | 0.00322 | 3945.90287 | 0.00334 | 3945.90287 | 0.00326 | 3945.90287 | 0.00354 | 3945.90287 | 0.00353
3943.85092 | 0.00335 | 3943.85092 | 0.00348 | 3943.85092 | 0.00347 | 3943.85092 | 0.00341 | 3943.85092 | 0.00345
3941.79896 | 0.0033 | 3941.79896 | 0.00345 | 3941.79896 | 0.00352 | 3941.79896 | 0.0034 | 3941.79896 | 0.00344
3939.74701 | 0.00329 | 3939.74701 | 0.00338 | 3939.74701 | 0.00363 | 3939.74701 | 0.00363 | 3939.74701 | 0.00352
3937.69506 | 0.00335 | 3937.69506 | 0.00335 | 3937.69506 | 0.00366 | 3937.69506 | 0.00383 | 3937.69506 | 0.00357
3935.64311 | 0.00343 | 3935.64311 | 0.00317 | 3935.64311 | 0.00351 | 3935.64311 | 0.00377 | 3935.64311 | 0.00354
3933.59116 | 0.00367 | 3933.59116 | 0.00307 | 3933.59116 | 0.00345 | 3933.59116 | 0.00371 | 3933.59116 | 0.00355
3931.53921 | 0.00387 | 3931.53921 | 0.00318 | 3931.53921 | 0.00343 | 3931.53921 | 0.00365 | 3931.53921 | 0.00348
3929.48726 | 0.00377 | 3929.48726 | 0.00329 | 3929.48726 | 0.0034 | 3929.48726 | 0.00349 | 3929.48726 | 0.00334
3927.4353 | 0.00362 | 3927.4353 | 0.00333 | 3927.4353 | 0.00349 | 3927.4353 | 0.00342 | 3927.4353 | 0.00337
3925.38335 | 0.00363 | 3925.38335 | 0.00336 | 3925.38335 | 0.00348 | 3925.38335 | 0.00337 | 3925.38335 | 0.00358
3923.3314 | 0.00364 | 3923.3314 | 0.00337 | 3923.3314 | 0.00347 | 3923.3314 | 0.00335 | 3923.3314 | 0.00374
3921.27945 | 0.00358 | 3921.27945 | 0.0034 | 3921.27945 | 0.00364 | 3921.27945 | 0.00336 | 3921.27945 | 0.00373
3919.2275 | 0.00358 | 3919.2275 | 0.00333 | 3919.2275 | 0.00379 | 3919.2275 | 0.00325 | 3919.2275 | 0.00359
3917.17555 | 0.00353 | 3917.17555 | 0.00313 | 3917.17555 | 0.00383 | 3917.17555 | 0.00305 | 3917.17555 | 0.00332
3915.12359 | 0.00332 | 3915.12359 | 0.00316 | 3915.12359 | 0.00365 | 3915.12359 | 0.00301 | 3915.12359 | 0.00303
3913.07164 | 0.00326 | 3913.07164 | 0.0034 | 3913.07164 | 0.00331 | 3913.07164 | 0.00311 | 3913.07164 | 0.00305
3911.01969 | 0.00356 | 3911.01969 | 0.00348 | 3911.01969 | 0.00316 | 3911.01969 | 0.00323 | 3911.01969 | 0.00326
3908.96774 | 0.00398 | 3908.96774 | 0.00352 | 3908.96774 | 0.00326 | 3908.96774 | 0.00332 | 3908.96774 | 0.00336
3906.91579 | 0.00397 | 3906.91579 | 0.00351 | 3906.91579 | 0.00338 | 3906.91579 | 0.00336 | 3906.91579 | 0.0034
3904.86384 | 0.00347 | 3904.86384 | 0.00329 | 3904.86384 | 0.00334 | 3904.86384 | 0.0034 | 3904.86384 | 0.00346
3902.81188 | 0.00318 | 3902.81188 | 0.00318 | 3902.81188 | 0.00318 | 3902.81188 | 0.00343 | 3902.81188 | 0.00335
3900.75993 | 0.00342 | 3900.75993 | 0.00341 | 3900.75993 | 0.00329 | 3900.75993 | 0.00336 | 3900.75993 | 0.00316
3898.70798 | 0.00372 | 3898.70798 | 0.00369 | 3898.70798 | 0.00367 | 3898.70798 | 0.00344 | 3898.70798 | 0.00333
3896.65603 | 0.00369 | 3896.65603 | 0.00374 | 3896.65603 | 0.00375 | 3896.65603 | 0.00365 | 3896.65603 | 0.00358
3894.60408 | 0.00325 | 3894.60408 | 0.00344 | 3894.60408 | 0.00349 | 3894.60408 | 0.00356 | 3894.60408 | 0.00344
3892.55213 | 0.00283 | 3892.55213 | 0.00305 | 3892.55213 | 0.00323 | 3892.55213 | 0.00312 | 3892.55213 | 0.00304
3890.50018 | 0.00293 | 3890.50018 | 0.00311 | 3890.50018 | 0.00307 | 3890.50018 | 0.00274 | 3890.50018 | 0.00274
3888.44822 | 0.0032 | 3888.44822 | 0.00329 | 3888.44822 | 0.00297 | 3888.44822 | 0.0026 | 3888.44822 | 0.0027
3886.39627 | 0.00317 | 3886.39627 | 0.00319 | 3886.39627 | 0.00301 | 3886.39627 | 0.0027 | 3886.39627 | 0.0028
3884.34432 | 0.00296 | 3884.34432 | 0.00303 | 3884.34432 | 0.00307 | 3884.34432 | 0.00306 | 3884.34432 | 0.00298
3882.29237 | 0.00292 | 3882.29237 | 0.00296 | 3882.29237 | 0.00289 | 3882.29237 | 0.00312 | 3882.29237 | 0.00306
3880.24042 | 0.00317 | 3880.24042 | 0.00293 | 3880.24042 | 0.00294 | 3880.24042 | 0.00296 | 3880.24042 | 0.00315
3878.18847 | 0.00348 | 3878.18847 | 0.00297 | 3878.18847 | 0.00333 | 3878.18847 | 0.00331 | 3878.18847 | 0.00346
3876.13651 | 0.00367 | 3876.13651 | 0.0031 | 3876.13651 | 0.00343 | 3876.13651 | 0.00379 | 3876.13651 | 0.00373
3874.08456 | 0.00367 | 3874.08456 | 0.00324 | 3874.08456 | 0.00337 | 3874.08456 | 0.00375 | 3874.08456 | 0.00378
3872.03261 | 0.00329 | 3872.03261 | 0.00331 | 3872.03261 | 0.0035 | 3872.03261 | 0.00341 | 3872.03261 | 0.00372
3869.98066 | 0.00284 | 3869.98066 | 0.00311 | 3869.98066 | 0.00353 | 3869.98066 | 0.00331 | 3869.98066 | 0.00348
3867.92871 | 0.00282 | 3867.92871 | 0.00275 | 3867.92871 | 0.00312 | 3867.92871 | 0.00326 | 3867.92871 | 0.0031
3865.87676 | 0.00304 | 3865.87676 | 0.00283 | 3865.87676 | 0.00273 | 3865.87676 | 0.00326 | 3865.87676 | 0.00293
3863.8248 | 0.00337 | 3863.8248 | 0.00335 | 3863.8248 | 0.00293 | 3863.8248 | 0.00357 | 3863.8248 | 0.00298
3861.77285 | 0.00363 | 3861.77285 | 0.00364 | 3861.77285 | 0.00344 | 3861.77285 | 0.00387 | 3861.77285 | 0.00314
3859.7209 | 0.00366 | 3859.7209 | 0.00364 | 3859.7209 | 0.0035 | 3859.7209 | 0.00378 | 3859.7209 | 0.0032
3857.66895 | 0.00364 | 3857.66895 | 0.00371 | 3857.66895 | 0.00327 | 3857.66895 | 0.0036 | 3857.66895 | 0.00306
3855.617 | 0.00359 | 3855.617 | 0.00378 | 3855.617 | 0.00339 | 3855.617 | 0.00352 | 3855.617 | 0.00272
3853.56505 | 0.0033 | 3853.56505 | 0.00363 | 3853.56505 | 0.00385 | 3853.56505 | 0.0031 | 3853.56505 | 0.00248
3851.5131 | 0.00308 | 3851.5131 | 0.00347 | 3851.5131 | 0.0038 | 3851.5131 | 0.0028 | 3851.5131 | 0.00286
3849.46114 | 0.00328 | 3849.46114 | 0.00357 | 3849.46114 | 0.00357 | 3849.46114 | 0.00303 | 3849.46114 | 0.00343
3847.40919 | 0.00361 | 3847.40919 | 0.0036 | 3847.40919 | 0.00351 | 3847.40919 | 0.00324 | 3847.40919 | 0.00375
3845.35724 | 0.00384 | 3845.35724 | 0.0035 | 3845.35724 | 0.0036 | 3845.35724 | 0.00333 | 3845.35724 | 0.00381
3843.30529 | 0.00383 | 3843.30529 | 0.00358 | 3843.30529 | 0.00388 | 3843.30529 | 0.00345 | 3843.30529 | 0.00376
3841.25334 | 0.0038 | 3841.25334 | 0.00378 | 3841.25334 | 0.00412 | 3841.25334 | 0.00364 | 3841.25334 | 0.00367
3839.20139 | 0.00377 | 3839.20139 | 0.00385 | 3839.20139 | 0.00414 | 3839.20139 | 0.00391 | 3839.20139 | 0.0035
3837.14943 | 0.00364 | 3837.14943 | 0.00383 | 3837.14943 | 0.0042 | 3837.14943 | 0.00424 | 3837.14943 | 0.00354
3835.09748 | 0.00379 | 3835.09748 | 0.00399 | 3835.09748 | 0.00424 | 3835.09748 | 0.0043 | 3835.09748 | 0.00392
3833.04553 | 0.0041 | 3833.04553 | 0.00423 | 3833.04553 | 0.00408 | 3833.04553 | 0.00415 | 3833.04553 | 0.00424
3830.99358 | 0.00409 | 3830.99358 | 0.0042 | 3830.99358 | 0.00397 | 3830.99358 | 0.00397 | 3830.99358 | 0.00418
3828.94163 | 0.0038 | 3828.94163 | 0.00389 | 3828.94163 | 0.00404 | 3828.94163 | 0.00375 | 3828.94163 | 0.00399
3826.88968 | 0.00378 | 3826.88968 | 0.00366 | 3826.88968 | 0.00407 | 3826.88968 | 0.00357 | 3826.88968 | 0.00396
3824.83773 | 0.00394 | 3824.83773 | 0.00354 | 3824.83773 | 0.00396 | 3824.83773 | 0.0035 | 3824.83773 | 0.00405
3822.78577 | 0.00381 | 3822.78577 | 0.00339 | 3822.78577 | 0.00383 | 3822.78577 | 0.00342 | 3822.78577 | 0.00413
3820.73382 | 0.00367 | 3820.73382 | 0.00355 | 3820.73382 | 0.00383 | 3820.73382 | 0.00351 | 3820.73382 | 0.00426
3818.68187 | 0.00397 | 3818.68187 | 0.00404 | 3818.68187 | 0.0038 | 3818.68187 | 0.00391 | 3818.68187 | 0.0044
3816.62992 | 0.00428 | 3816.62992 | 0.00409 | 3816.62992 | 0.00368 | 3816.62992 | 0.00417 | 3816.62992 | 0.00419
3814.57797 | 0.00444 | 3814.57797 | 0.00395 | 3814.57797 | 0.00387 | 3814.57797 | 0.00417 | 3814.57797 | 0.00376
3812.52602 | 0.00458 | 3812.52602 | 0.00408 | 3812.52602 | 0.00404 | 3812.52602 | 0.00414 | 3812.52602 | 0.00371
3810.47406 | 0.00463 | 3810.47406 | 0.0043 | 3810.47406 | 0.00394 | 3810.47406 | 0.00406 | 3810.47406 | 0.00393
3808.42211 | 0.00464 | 3808.42211 | 0.0044 | 3808.42211 | 0.00378 | 3808.42211 | 0.00397 | 3808.42211 | 0.00401
3806.37016 | 0.00468 | 3806.37016 | 0.00428 | 3806.37016 | 0.00352 | 3806.37016 | 0.00416 | 3806.37016 | 0.00384
3804.31821 | 0.00454 | 3804.31821 | 0.00395 | 3804.31821 | 0.0035 | 3804.31821 | 0.00446 | 3804.31821 | 0.0037
3802.26626 | 0.0043 | 3802.26626 | 0.00379 | 3802.26626 | 0.00398 | 3802.26626 | 0.00444 | 3802.26626 | 0.00385
3800.21431 | 0.00437 | 3800.21431 | 0.00428 | 3800.21431 | 0.00473 | 3800.21431 | 0.00442 | 3800.21431 | 0.00434
3798.16235 | 0.00457 | 3798.16235 | 0.0046 | 3798.16235 | 0.00507 | 3798.16235 | 0.00457 | 3798.16235 | 0.00475
3796.1104 | 0.00455 | 3796.1104 | 0.0043 | 3796.1104 | 0.00474 | 3796.1104 | 0.00456 | 3796.1104 | 0.00478
3794.05845 | 0.00447 | 3794.05845 | 0.00414 | 3794.05845 | 0.00445 | 3794.05845 | 0.00444 | 3794.05845 | 0.0045
3792.0065 | 0.00448 | 3792.0065 | 0.00433 | 3792.0065 | 0.00449 | 3792.0065 | 0.00437 | 3792.0065 | 0.0042
3789.95455 | 0.00456 | 3789.95455 | 0.00454 | 3789.95455 | 0.00443 | 3789.95455 | 0.00439 | 3789.95455 | 0.00415
3787.9026 | 0.00466 | 3787.9026 | 0.0047 | 3787.9026 | 0.00431 | 3787.9026 | 0.0045 | 3787.9026 | 0.00437
3785.85065 | 0.00467 | 3785.85065 | 0.00482 | 3785.85065 | 0.00443 | 3785.85065 | 0.00448 | 3785.85065 | 0.00454
3783.79869 | 0.00476 | 3783.79869 | 0.00501 | 3783.79869 | 0.00469 | 3783.79869 | 0.00437 | 3783.79869 | 0.00459
3781.74674 | 0.00496 | 3781.74674 | 0.00518 | 3781.74674 | 0.00482 | 3781.74674 | 0.00442 | 3781.74674 | 0.0047
3779.69479 | 0.00494 | 3779.69479 | 0.0049 | 3779.69479 | 0.00479 | 3779.69479 | 0.00455 | 3779.69479 | 0.00457
3777.64284 | 0.00481 | 3777.64284 | 0.00443 | 3777.64284 | 0.0048 | 3777.64284 | 0.00467 | 3777.64284 | 0.00436
3775.59089 | 0.0049 | 3775.59089 | 0.0044 | 3775.59089 | 0.00482 | 3775.59089 | 0.00463 | 3775.59089 | 0.0046
3773.53894 | 0.00506 | 3773.53894 | 0.00469 | 3773.53894 | 0.00484 | 3773.53894 | 0.00453 | 3773.53894 | 0.005
3771.48698 | 0.00519 | 3771.48698 | 0.00496 | 3771.48698 | 0.00509 | 3771.48698 | 0.00478 | 3771.48698 | 0.00534
3769.43503 | 0.00558 | 3769.43503 | 0.00486 | 3769.43503 | 0.00546 | 3769.43503 | 0.0052 | 3769.43503 | 0.00563
3767.38308 | 0.00592 | 3767.38308 | 0.00457 | 3767.38308 | 0.00556 | 3767.38308 | 0.00513 | 3767.38308 | 0.00563
3765.33113 | 0.00577 | 3765.33113 | 0.00463 | 3765.33113 | 0.00542 | 3765.33113 | 0.00489 | 3765.33113 | 0.00537
3763.27918 | 0.0055 | 3763.27918 | 0.00501 | 3763.27918 | 0.00529 | 3763.27918 | 0.00505 | 3763.27918 | 0.00513
3761.22723 | 0.00536 | 3761.22723 | 0.00528 | 3761.22723 | 0.00525 | 3761.22723 | 0.00541 | 3761.22723 | 0.0051
3759.17527 | 0.00527 | 3759.17527 | 0.00547 | 3759.17527 | 0.00531 | 3759.17527 | 0.0056 | 3759.17527 | 0.00516
3757.12332 | 0.00533 | 3757.12332 | 0.0057 | 3757.12332 | 0.00559 | 3757.12332 | 0.00553 | 3757.12332 | 0.00518
3755.07137 | 0.00569 | 3755.07137 | 0.00581 | 3755.07137 | 0.00606 | 3755.07137 | 0.0055 | 3755.07137 | 0.00538
3753.01942 | 0.00609 | 3753.01942 | 0.00582 | 3753.01942 | 0.0062 | 3753.01942 | 0.00541 | 3753.01942 | 0.00591
3750.96747 | 0.00612 | 3750.96747 | 0.0058 | 3750.96747 | 0.0058 | 3750.96747 | 0.00512 | 3750.96747 | 0.00664
3748.91552 | 0.00599 | 3748.91552 | 0.006 | 3748.91552 | 0.00576 | 3748.91552 | 0.00556 | 3748.91552 | 0.007
3746.86357 | 0.00586 | 3746.86357 | 0.00624 | 3746.86357 | 0.00582 | 3746.86357 | 0.00625 | 3746.86357 | 0.00676
3744.81161 | 0.00597 | 3744.81161 | 0.00617 | 3744.81161 | 0.00573 | 3744.81161 | 0.00652 | 3744.81161 | 0.00629
3742.75966 | 0.00643 | 3742.75966 | 0.00623 | 3742.75966 | 0.00621 | 3742.75966 | 0.00668 | 3742.75966 | 0.00622
3740.70771 | 0.00654 | 3740.70771 | 0.00663 | 3740.70771 | 0.00684 | 3740.70771 | 0.00694 | 3740.70771 | 0.00657
3738.65576 | 0.00654 | 3738.65576 | 0.00704 | 3738.65576 | 0.00693 | 3738.65576 | 0.0072 | 3738.65576 | 0.00683
3736.60381 | 0.00694 | 3736.60381 | 0.00732 | 3736.60381 | 0.00659 | 3736.60381 | 0.00734 | 3736.60381 | 0.00697
3734.55186 | 0.00736 | 3734.55186 | 0.00736 | 3734.55186 | 0.00647 | 3734.55186 | 0.00724 | 3734.55186 | 0.00719
3732.4999 | 0.00757 | 3732.4999 | 0.00704 | 3732.4999 | 0.00687 | 3732.4999 | 0.00717 | 3732.4999 | 0.00719
3730.44795 | 0.00768 | 3730.44795 | 0.00691 | 3730.44795 | 0.0073 | 3730.44795 | 0.00718 | 3730.44795 | 0.00696
3728.396 | 0.00762 | 3728.396 | 0.00727 | 3728.396 | 0.00761 | 3728.396 | 0.0073 | 3728.396 | 0.00724
3726.34405 | 0.00766 | 3726.34405 | 0.00776 | 3726.34405 | 0.00796 | 3726.34405 | 0.00761 | 3726.34405 | 0.00796
3724.2921 | 0.00793 | 3724.2921 | 0.00798 | 3724.2921 | 0.00805 | 3724.2921 | 0.00781 | 3724.2921 | 0.00833
3722.24015 | 0.00836 | 3722.24015 | 0.00813 | 3722.24015 | 0.00797 | 3722.24015 | 0.00802 | 3722.24015 | 0.00841
3720.1882 | 0.00879 | 3720.1882 | 0.00851 | 3720.1882 | 0.00815 | 3720.1882 | 0.0084 | 3720.1882 | 0.00846
3718.13624 | 0.0091 | 3718.13624 | 0.00908 | 3718.13624 | 0.00869 | 3718.13624 | 0.00866 | 3718.13624 | 0.00854
3716.08429 | 0.00941 | 3716.08429 | 0.00949 | 3716.08429 | 0.00919 | 3716.08429 | 0.00892 | 3716.08429 | 0.00882
3714.03234 | 0.00975 | 3714.03234 | 0.00961 | 3714.03234 | 0.00928 | 3714.03234 | 0.00929 | 3714.03234 | 0.00896
3711.98039 | 0.0102 | 3711.98039 | 0.00988 | 3711.98039 | 0.00954 | 3711.98039 | 0.00987 | 3711.98039 | 0.00912
3709.92844 | 0.01078 | 3709.92844 | 0.01038 | 3709.92844 | 0.01037 | 3709.92844 | 0.01083 | 3709.92844 | 0.01005
3707.87649 | 0.01098 | 3707.87649 | 0.01071 | 3707.87649 | 0.0109 | 3707.87649 | 0.01151 | 3707.87649 | 0.01091
3705.82453 | 0.01091 | 3705.82453 | 0.0109 | 3705.82453 | 0.01108 | 3705.82453 | 0.01167 | 3705.82453 | 0.01108
3703.77258 | 0.01121 | 3703.77258 | 0.01117 | 3703.77258 | 0.01147 | 3703.77258 | 0.01177 | 3703.77258 | 0.01097
3701.72063 | 0.01211 | 3701.72063 | 0.01194 | 3701.72063 | 0.01223 | 3701.72063 | 0.01223 | 3701.72063 | 0.01128
3699.66868 | 0.01321 | 3699.66868 | 0.01299 | 3699.66868 | 0.01322 | 3699.66868 | 0.01322 | 3699.66868 | 0.01231
3697.61673 | 0.01412 | 3697.61673 | 0.01384 | 3697.61673 | 0.01425 | 3697.61673 | 0.0143 | 3697.61673 | 0.01333
3695.56478 | 0.01478 | 3695.56478 | 0.01463 | 3695.56478 | 0.01516 | 3695.56478 | 0.01515 | 3695.56478 | 0.01403
3693.51282 | 0.0153 | 3693.51282 | 0.01543 | 3693.51282 | 0.01602 | 3693.51282 | 0.01605 | 3693.51282 | 0.01468
3691.46087 | 0.01584 | 3691.46087 | 0.01624 | 3691.46087 | 0.01729 | 3691.46087 | 0.01709 | 3691.46087 | 0.01539
3689.40892 | 0.01659 | 3689.40892 | 0.01717 | 3689.40892 | 0.01908 | 3689.40892 | 0.01786 | 3689.40892 | 0.01618
3687.35697 | 0.01798 | 3687.35697 | 0.0183 | 3687.35697 | 0.02055 | 3687.35697 | 0.01861 | 3687.35697 | 0.01738
3685.30502 | 0.01944 | 3685.30502 | 0.01936 | 3685.30502 | 0.02142 | 3685.30502 | 0.01975 | 3685.30502 | 0.01868
3683.25307 | 0.02067 | 3683.25307 | 0.02025 | 3683.25307 | 0.02239 | 3683.25307 | 0.02112 | 3683.25307 | 0.01985
3681.20112 | 0.02186 | 3681.20112 | 0.02119 | 3681.20112 | 0.02382 | 3681.20112 | 0.02253 | 3681.20112 | 0.02107
3679.14916 | 0.02285 | 3679.14916 | 0.02249 | 3679.14916 | 0.02561 | 3679.14916 | 0.02383 | 3679.14916 | 0.02254
3677.09721 | 0.02388 | 3677.09721 | 0.02432 | 3677.09721 | 0.02762 | 3677.09721 | 0.0255 | 3677.09721 | 0.02417
3675.04526 | 0.02581 | 3675.04526 | 0.02652 | 3675.04526 | 0.02969 | 3675.04526 | 0.02837 | 3675.04526 | 0.02581
3672.99331 | 0.0277 | 3672.99331 | 0.02812 | 3672.99331 | 0.03114 | 3672.99331 | 0.03081 | 3672.99331 | 0.02736
3670.94136 | 0.02924 | 3670.94136 | 0.02961 | 3670.94136 | 0.03273 | 3670.94136 | 0.03209 | 3670.94136 | 0.02895
3668.88941 | 0.03122 | 3668.88941 | 0.03153 | 3668.88941 | 0.03526 | 3668.88941 | 0.03339 | 3668.88941 | 0.03063
3666.83745 | 0.03293 | 3666.83745 | 0.03306 | 3666.83745 | 0.03756 | 3666.83745 | 0.03506 | 3666.83745 | 0.03212
3664.7855 | 0.03456 | 3664.7855 | 0.0345 | 3664.7855 | 0.03958 | 3664.7855 | 0.03687 | 3664.7855 | 0.03369
3662.73355 | 0.03654 | 3662.73355 | 0.03634 | 3662.73355 | 0.04166 | 3662.73355 | 0.03876 | 3662.73355 | 0.03553
3660.6816 | 0.03858 | 3660.6816 | 0.0385 | 3660.6816 | 0.04349 | 3660.6816 | 0.0407 | 3660.6816 | 0.03759
3658.62965 | 0.04068 | 3658.62965 | 0.04075 | 3658.62965 | 0.04533 | 3658.62965 | 0.04274 | 3658.62965 | 0.03975
3656.5777 | 0.04301 | 3656.5777 | 0.04307 | 3656.5777 | 0.04784 | 3656.5777 | 0.04518 | 3656.5777 | 0.04203
3654.52574 | 0.0451 | 3654.52574 | 0.04511 | 3654.52574 | 0.05045 | 3654.52574 | 0.04761 | 3654.52574 | 0.04423
3652.47379 | 0.04688 | 3652.47379 | 0.04655 | 3652.47379 | 0.0523 | 3652.47379 | 0.04956 | 3652.47379 | 0.04605
3650.42184 | 0.04916 | 3650.42184 | 0.04837 | 3650.42184 | 0.05403 | 3650.42184 | 0.05168 | 3650.42184 | 0.04792
3648.36989 | 0.05208 | 3648.36989 | 0.05127 | 3648.36989 | 0.0567 | 3648.36989 | 0.05409 | 3648.36989 | 0.0502
3646.31794 | 0.05453 | 3646.31794 | 0.05362 | 3646.31794 | 0.06003 | 3646.31794 | 0.05627 | 3646.31794 | 0.05224
3644.26599 | 0.05624 | 3644.26599 | 0.05506 | 3644.26599 | 0.06281 | 3644.26599 | 0.05811 | 3644.26599 | 0.05374
3642.21404 | 0.05765 | 3642.21404 | 0.05653 | 3642.21404 | 0.06497 | 3642.21404 | 0.0599 | 3642.21404 | 0.05527
3640.16208 | 0.05913 | 3640.16208 | 0.0583 | 3640.16208 | 0.06712 | 3640.16208 | 0.06192 | 3640.16208 | 0.05707
3638.11013 | 0.06097 | 3638.11013 | 0.06007 | 3638.11013 | 0.06953 | 3638.11013 | 0.06388 | 3638.11013 | 0.05889
3636.05818 | 0.06307 | 3636.05818 | 0.062 | 3636.05818 | 0.07191 | 3636.05818 | 0.06582 | 3636.05818 | 0.0607
3634.00623 | 0.06496 | 3634.00623 | 0.06416 | 3634.00623 | 0.07415 | 3634.00623 | 0.06802 | 3634.00623 | 0.06261
3631.95428 | 0.06644 | 3631.95428 | 0.066 | 3631.95428 | 0.07591 | 3631.95428 | 0.07005 | 3631.95428 | 0.06434
3629.90233 | 0.06819 | 3629.90233 | 0.06751 | 3629.90233 | 0.07787 | 3629.90233 | 0.07205 | 3629.90233 | 0.06619
3627.85037 | 0.07078 | 3627.85037 | 0.06916 | 3627.85037 | 0.08102 | 3627.85037 | 0.0746 | 3627.85037 | 0.06863
3625.79842 | 0.07287 | 3625.79842 | 0.07074 | 3625.79842 | 0.08342 | 3625.79842 | 0.07664 | 3625.79842 | 0.07043
3623.74647 | 0.07442 | 3623.74647 | 0.07236 | 3623.74647 | 0.08511 | 3623.74647 | 0.07805 | 3623.74647 | 0.07154
3621.69452 | 0.07595 | 3621.69452 | 0.07413 | 3621.69452 | 0.08711 | 3621.69452 | 0.07954 | 3621.69452 | 0.07269
3619.64257 | 0.07762 | 3619.64257 | 0.07612 | 3619.64257 | 0.08974 | 3619.64257 | 0.08161 | 3619.64257 | 0.0745
3617.59062 | 0.0793 | 3617.59062 | 0.07798 | 3617.59062 | 0.09228 | 3617.59062 | 0.08379 | 3617.59062 | 0.07679
3615.53867 | 0.08101 | 3615.53867 | 0.07948 | 3615.53867 | 0.0941 | 3615.53867 | 0.0855 | 3615.53867 | 0.07881
3613.48671 | 0.08303 | 3613.48671 | 0.0814 | 3613.48671 | 0.09601 | 3613.48671 | 0.08736 | 3613.48671 | 0.08068
3611.43476 | 0.08522 | 3611.43476 | 0.08366 | 3611.43476 | 0.09832 | 3611.43476 | 0.08971 | 3611.43476 | 0.0826
3609.38281 | 0.08743 | 3609.38281 | 0.08542 | 3609.38281 | 0.10064 | 3609.38281 | 0.09219 | 3609.38281 | 0.08461
3607.33086 | 0.08941 | 3607.33086 | 0.0868 | 3607.33086 | 0.1027 | 3607.33086 | 0.09439 | 3607.33086 | 0.08623
3605.27891 | 0.09067 | 3605.27891 | 0.08803 | 3605.27891 | 0.10438 | 3605.27891 | 0.09602 | 3605.27891 | 0.0873
3603.22696 | 0.09159 | 3603.22696 | 0.08926 | 3603.22696 | 0.10601 | 3603.22696 | 0.09747 | 3603.22696 | 0.08857
3601.175 | 0.09321 | 3601.175 | 0.09086 | 3601.175 | 0.10799 | 3601.175 | 0.0994 | 3601.175 | 0.09027
3599.12305 | 0.09577 | 3599.12305 | 0.09272 | 3599.12305 | 0.11002 | 3599.12305 | 0.1018 | 3599.12305 | 0.09225
3597.0711 | 0.09827 | 3597.0711 | 0.0945 | 3597.0711 | 0.1118 | 3597.0711 | 0.10415 | 3597.0711 | 0.09435
3595.01915 | 0.10014 | 3595.01915 | 0.09624 | 3595.01915 | 0.1137 | 3595.01915 | 0.10622 | 3595.01915 | 0.09616
3592.9672 | 0.10191 | 3592.9672 | 0.09803 | 3592.9672 | 0.11584 | 3592.9672 | 0.10809 | 3592.9672 | 0.09785
3590.91525 | 0.10371 | 3590.91525 | 0.09972 | 3590.91525 | 0.11775 | 3590.91525 | 0.10991 | 3590.91525 | 0.09965
3588.86329 | 0.10561 | 3588.86329 | 0.10144 | 3588.86329 | 0.11946 | 3588.86329 | 0.112 | 3588.86329 | 0.10153
3586.81134 | 0.10778 | 3586.81134 | 0.10358 | 3586.81134 | 0.12125 | 3586.81134 | 0.11448 | 3586.81134 | 0.10342
3584.75939 | 0.10939 | 3584.75939 | 0.10564 | 3584.75939 | 0.12283 | 3584.75939 | 0.11661 | 3584.75939 | 0.1051
3582.70744 | 0.11072 | 3582.70744 | 0.10725 | 3582.70744 | 0.12419 | 3582.70744 | 0.11822 | 3582.70744 | 0.10678
3580.65549 | 0.11278 | 3580.65549 | 0.109 | 3580.65549 | 0.12551 | 3580.65549 | 0.12007 | 3580.65549 | 0.10874
3578.60354 | 0.11543 | 3578.60354 | 0.11098 | 3578.60354 | 0.12691 | 3578.60354 | 0.12245 | 3578.60354 | 0.11081
3576.55159 | 0.11797 | 3576.55159 | 0.11301 | 3576.55159 | 0.12873 | 3576.55159 | 0.12486 | 3576.55159 | 0.11287
3574.49963 | 0.12014 | 3574.49963 | 0.11523 | 3574.49963 | 0.13066 | 3574.49963 | 0.12686 | 3574.49963 | 0.11502
3572.44768 | 0.12177 | 3572.44768 | 0.11718 | 3572.44768 | 0.13199 | 3572.44768 | 0.12865 | 3572.44768 | 0.11683
3570.39573 | 0.12325 | 3570.39573 | 0.11853 | 3570.39573 | 0.133 | 3570.39573 | 0.13064 | 3570.39573 | 0.11819
3568.34378 | 0.12507 | 3568.34378 | 0.1198 | 3568.34378 | 0.13409 | 3568.34378 | 0.13291 | 3568.34378 | 0.11982
3566.29183 | 0.12727 | 3566.29183 | 0.12178 | 3566.29183 | 0.1354 | 3566.29183 | 0.13542 | 3566.29183 | 0.12228
3564.23988 | 0.12964 | 3564.23988 | 0.12423 | 3564.23988 | 0.13697 | 3564.23988 | 0.13771 | 3564.23988 | 0.1247
3562.18792 | 0.13192 | 3562.18792 | 0.12654 | 3562.18792 | 0.13866 | 3562.18792 | 0.13968 | 3562.18792 | 0.12675
3560.13597 | 0.13396 | 3560.13597 | 0.12882 | 3560.13597 | 0.14052 | 3560.13597 | 0.14154 | 3560.13597 | 0.12893
3558.08402 | 0.13583 | 3558.08402 | 0.131 | 3558.08402 | 0.14223 | 3558.08402 | 0.14349 | 3558.08402 | 0.13117
3556.03207 | 0.13776 | 3556.03207 | 0.13275 | 3556.03207 | 0.14349 | 3556.03207 | 0.14568 | 3556.03207 | 0.13327
3553.98012 | 0.14004 | 3553.98012 | 0.13466 | 3553.98012 | 0.14481 | 3553.98012 | 0.14808 | 3553.98012 | 0.13542
3551.92817 | 0.14243 | 3551.92817 | 0.13726 | 3551.92817 | 0.14637 | 3551.92817 | 0.15054 | 3551.92817 | 0.13746
3549.87621 | 0.14461 | 3549.87621 | 0.13979 | 3549.87621 | 0.14797 | 3549.87621 | 0.15291 | 3549.87621 | 0.1393
3547.82426 | 0.14679 | 3547.82426 | 0.14174 | 3547.82426 | 0.14966 | 3547.82426 | 0.15521 | 3547.82426 | 0.14146
3545.77231 | 0.14896 | 3545.77231 | 0.14355 | 3545.77231 | 0.15123 | 3545.77231 | 0.15722 | 3545.77231 | 0.14402
3543.72036 | 0.15113 | 3543.72036 | 0.14549 | 3543.72036 | 0.15279 | 3543.72036 | 0.15922 | 3543.72036 | 0.14646
3541.66841 | 0.15356 | 3541.66841 | 0.1476 | 3541.66841 | 0.15446 | 3541.66841 | 0.16135 | 3541.66841 | 0.14857
3539.61646 | 0.1561 | 3539.61646 | 0.14998 | 3539.61646 | 0.15619 | 3539.61646 | 0.16334 | 3539.61646 | 0.1507
3537.56451 | 0.15878 | 3537.56451 | 0.15244 | 3537.56451 | 0.15796 | 3537.56451 | 0.16547 | 3537.56451 | 0.15303
3535.51255 | 0.16177 | 3535.51255 | 0.15472 | 3535.51255 | 0.15978 | 3535.51255 | 0.16794 | 3535.51255 | 0.15566
3533.4606 | 0.16439 | 3533.4606 | 0.15687 | 3533.4606 | 0.16154 | 3533.4606 | 0.17027 | 3533.4606 | 0.15837
3531.40865 | 0.16632 | 3531.40865 | 0.15901 | 3531.40865 | 0.16327 | 3531.40865 | 0.17233 | 3531.40865 | 0.16065
3529.3567 | 0.16838 | 3529.3567 | 0.16123 | 3529.3567 | 0.16525 | 3529.3567 | 0.17446 | 3529.3567 | 0.16279
3527.30475 | 0.17094 | 3527.30475 | 0.16346 | 3527.30475 | 0.1671 | 3527.30475 | 0.1766 | 3527.30475 | 0.16523
3525.2528 | 0.17336 | 3525.2528 | 0.16565 | 3525.2528 | 0.16848 | 3525.2528 | 0.17861 | 3525.2528 | 0.16764
3523.20084 | 0.1757 | 3523.20084 | 0.16814 | 3523.20084 | 0.17005 | 3523.20084 | 0.18081 | 3523.20084 | 0.16974
3521.14889 | 0.17844 | 3521.14889 | 0.17084 | 3521.14889 | 0.17197 | 3521.14889 | 0.18301 | 3521.14889 | 0.17179
3519.09694 | 0.18102 | 3519.09694 | 0.17325 | 3519.09694 | 0.1738 | 3519.09694 | 0.18507 | 3519.09694 | 0.17407
3517.04499 | 0.18337 | 3517.04499 | 0.17574 | 3517.04499 | 0.1759 | 3517.04499 | 0.18749 | 3517.04499 | 0.17661
3514.99304 | 0.18594 | 3514.99304 | 0.17823 | 3514.99304 | 0.17848 | 3514.99304 | 0.18999 | 3514.99304 | 0.1791
3512.94109 | 0.18845 | 3512.94109 | 0.18038 | 3512.94109 | 0.18084 | 3512.94109 | 0.1922 | 3512.94109 | 0.18157
3510.88914 | 0.19053 | 3510.88914 | 0.1826 | 3510.88914 | 0.18262 | 3510.88914 | 0.19434 | 3510.88914 | 0.18421
3508.83718 | 0.1926 | 3508.83718 | 0.18501 | 3508.83718 | 0.18422 | 3508.83718 | 0.19644 | 3508.83718 | 0.18668
3506.78523 | 0.19496 | 3506.78523 | 0.18725 | 3506.78523 | 0.18591 | 3506.78523 | 0.19831 | 3506.78523 | 0.18865
3504.73328 | 0.19747 | 3504.73328 | 0.18946 | 3504.73328 | 0.18791 | 3504.73328 | 0.20015 | 3504.73328 | 0.19059
3502.68133 | 0.19991 | 3502.68133 | 0.19189 | 3502.68133 | 0.1904 | 3502.68133 | 0.20235 | 3502.68133 | 0.19323
3500.62938 | 0.20208 | 3500.62938 | 0.19413 | 3500.62938 | 0.19282 | 3500.62938 | 0.20446 | 3500.62938 | 0.19596
3498.57743 | 0.20436 | 3498.57743 | 0.19602 | 3498.57743 | 0.19481 | 3498.57743 | 0.20614 | 3498.57743 | 0.19803
3496.52547 | 0.20699 | 3496.52547 | 0.19797 | 3496.52547 | 0.1966 | 3496.52547 | 0.20778 | 3496.52547 | 0.20007
3494.47352 | 0.20971 | 3494.47352 | 0.2003 | 3494.47352 | 0.1986 | 3494.47352 | 0.20981 | 3494.47352 | 0.20261
3492.42157 | 0.21227 | 3492.42157 | 0.20298 | 3492.42157 | 0.201 | 3492.42157 | 0.21235 | 3492.42157 | 0.20542
3490.36962 | 0.21463 | 3490.36962 | 0.20567 | 3490.36962 | 0.20326 | 3490.36962 | 0.21507 | 3490.36962 | 0.20819
3488.31767 | 0.21676 | 3488.31767 | 0.20814 | 3488.31767 | 0.20512 | 3488.31767 | 0.21743 | 3488.31767 | 0.21078
3486.26572 | 0.21903 | 3486.26572 | 0.21072 | 3486.26572 | 0.20701 | 3486.26572 | 0.2194 | 3486.26572 | 0.21331
3484.21376 | 0.22169 | 3484.21376 | 0.21339 | 3484.21376 | 0.2092 | 3484.21376 | 0.22143 | 3484.21376 | 0.21589
3482.16181 | 0.22456 | 3482.16181 | 0.21583 | 3482.16181 | 0.21155 | 3482.16181 | 0.22365 | 3482.16181 | 0.21826
3480.10986 | 0.22753 | 3480.10986 | 0.21821 | 3480.10986 | 0.21381 | 3480.10986 | 0.22583 | 3480.10986 | 0.22045
3478.05791 | 0.23046 | 3478.05791 | 0.22068 | 3478.05791 | 0.21609 | 3478.05791 | 0.22805 | 3478.05791 | 0.22279
3476.00596 | 0.23304 | 3476.00596 | 0.22311 | 3476.00596 | 0.21862 | 3476.00596 | 0.23071 | 3476.00596 | 0.22526
3473.95401 | 0.23526 | 3473.95401 | 0.22544 | 3473.95401 | 0.2211 | 3473.95401 | 0.2334 | 3473.95401 | 0.22792
3471.90206 | 0.23754 | 3471.90206 | 0.22778 | 3471.90206 | 0.22321 | 3471.90206 | 0.23544 | 3471.90206 | 0.23061
3469.8501 | 0.24003 | 3469.8501 | 0.23003 | 3469.8501 | 0.22523 | 3469.8501 | 0.23724 | 3469.8501 | 0.2328
3467.79815 | 0.24281 | 3467.79815 | 0.2326 | 3467.79815 | 0.22757 | 3467.79815 | 0.23955 | 3467.79815 | 0.23496
3465.7462 | 0.24595 | 3465.7462 | 0.23569 | 3465.7462 | 0.23006 | 3465.7462 | 0.24221 | 3465.7462 | 0.23789
3463.69425 | 0.24899 | 3463.69425 | 0.23853 | 3463.69425 | 0.23254 | 3463.69425 | 0.24486 | 3463.69425 | 0.241
3461.6423 | 0.25154 | 3461.6423 | 0.24079 | 3461.6423 | 0.23502 | 3461.6423 | 0.24718 | 3461.6423 | 0.24341
3459.59035 | 0.25387 | 3459.59035 | 0.24313 | 3459.59035 | 0.23741 | 3459.59035 | 0.24931 | 3459.59035 | 0.24581
3457.53839 | 0.25639 | 3457.53839 | 0.24594 | 3457.53839 | 0.23953 | 3457.53839 | 0.25169 | 3457.53839 | 0.24881
3455.48644 | 0.25911 | 3455.48644 | 0.24896 | 3455.48644 | 0.24144 | 3455.48644 | 0.25409 | 3455.48644 | 0.25166
3453.43449 | 0.26204 | 3453.43449 | 0.25182 | 3453.43449 | 0.24346 | 3453.43449 | 0.25626 | 3453.43449 | 0.25386
3451.38254 | 0.26503 | 3451.38254 | 0.25425 | 3451.38254 | 0.24557 | 3451.38254 | 0.2584 | 3451.38254 | 0.25602
3449.33059 | 0.2675 | 3449.33059 | 0.25673 | 3449.33059 | 0.24776 | 3449.33059 | 0.26073 | 3449.33059 | 0.25864
3447.27864 | 0.26936 | 3447.27864 | 0.25958 | 3447.27864 | 0.25024 | 3447.27864 | 0.26319 | 3447.27864 | 0.26156
3445.22668 | 0.27146 | 3445.22668 | 0.26223 | 3445.22668 | 0.25272 | 3445.22668 | 0.26589 | 3445.22668 | 0.26455
3443.17473 | 0.27452 | 3443.17473 | 0.26444 | 3443.17473 | 0.25509 | 3443.17473 | 0.26885 | 3443.17473 | 0.26742
3441.12278 | 0.27826 | 3441.12278 | 0.26664 | 3441.12278 | 0.25755 | 3441.12278 | 0.27138 | 3441.12278 | 0.26979
3439.07083 | 0.28166 | 3439.07083 | 0.26929 | 3439.07083 | 0.25985 | 3439.07083 | 0.2732 | 3439.07083 | 0.27192
3437.01888 | 0.28436 | 3437.01888 | 0.27226 | 3437.01888 | 0.262 | 3437.01888 | 0.27487 | 3437.01888 | 0.27462
3434.96693 | 0.2867 | 3434.96693 | 0.27499 | 3434.96693 | 0.2643 | 3434.96693 | 0.27689 | 3434.96693 | 0.27755
3432.91498 | 0.289 | 3432.91498 | 0.27751 | 3432.91498 | 0.26669 | 3432.91498 | 0.27928 | 3432.91498 | 0.27987
3430.86302 | 0.29139 | 3430.86302 | 0.2801 | 3430.86302 | 0.26887 | 3430.86302 | 0.28172 | 3430.86302 | 0.28201
3428.81107 | 0.29396 | 3428.81107 | 0.2829 | 3428.81107 | 0.2707 | 3428.81107 | 0.28407 | 3428.81107 | 0.2846
3426.75912 | 0.29699 | 3426.75912 | 0.28598 | 3426.75912 | 0.27263 | 3426.75912 | 0.28665 | 3426.75912 | 0.28745
3424.70717 | 0.30023 | 3424.70717 | 0.28903 | 3424.70717 | 0.27514 | 3424.70717 | 0.28928 | 3424.70717 | 0.29013
3422.65522 | 0.30314 | 3422.65522 | 0.29174 | 3422.65522 | 0.27777 | 3422.65522 | 0.29135 | 3422.65522 | 0.29252
3420.60327 | 0.30577 | 3420.60327 | 0.29403 | 3420.60327 | 0.2798 | 3420.60327 | 0.29312 | 3420.60327 | 0.2951
3418.55131 | 0.30827 | 3418.55131 | 0.2959 | 3418.55131 | 0.28162 | 3418.55131 | 0.29528 | 3418.55131 | 0.29789
3416.49936 | 0.31041 | 3416.49936 | 0.29772 | 3416.49936 | 0.28371 | 3416.49936 | 0.29762 | 3416.49936 | 0.30017
3414.44741 | 0.31231 | 3414.44741 | 0.29996 | 3414.44741 | 0.28576 | 3414.44741 | 0.29988 | 3414.44741 | 0.30198
3412.39546 | 0.31439 | 3412.39546 | 0.30235 | 3412.39546 | 0.28761 | 3412.39546 | 0.30223 | 3412.39546 | 0.3041
3410.34351 | 0.31719 | 3410.34351 | 0.30474 | 3410.34351 | 0.28966 | 3410.34351 | 0.30466 | 3410.34351 | 0.30697
3408.29156 | 0.32038 | 3408.29156 | 0.30724 | 3408.29156 | 0.29176 | 3408.29156 | 0.30664 | 3408.29156 | 0.30987
3406.23961 | 0.32289 | 3406.23961 | 0.30955 | 3406.23961 | 0.29332 | 3406.23961 | 0.30788 | 3406.23961 | 0.31224
3404.18765 | 0.32466 | 3404.18765 | 0.31163 | 3404.18765 | 0.29455 | 3404.18765 | 0.30921 | 3404.18765 | 0.31438
3402.1357 | 0.32636 | 3402.1357 | 0.31366 | 3402.1357 | 0.29631 | 3402.1357 | 0.31123 | 3402.1357 | 0.316
3400.08375 | 0.32848 | 3400.08375 | 0.31578 | 3400.08375 | 0.29864 | 3400.08375 | 0.31358 | 3400.08375 | 0.31744
3398.0318 | 0.33096 | 3398.0318 | 0.31824 | 3398.0318 | 0.30067 | 3398.0318 | 0.31577 | 3398.0318 | 0.31983
3395.97985 | 0.3333 | 3395.97985 | 0.32063 | 3395.97985 | 0.30192 | 3395.97985 | 0.31749 | 3395.97985 | 0.32256
3393.9279 | 0.3354 | 3393.9279 | 0.32243 | 3393.9279 | 0.30275 | 3393.9279 | 0.31846 | 3393.9279 | 0.32475
3391.87594 | 0.33754 | 3391.87594 | 0.32379 | 3391.87594 | 0.30394 | 3391.87594 | 0.31895 | 3391.87594 | 0.32689
3389.82399 | 0.33952 | 3389.82399 | 0.32518 | 3389.82399 | 0.30547 | 3389.82399 | 0.32002 | 3389.82399 | 0.32889
3387.77204 | 0.34124 | 3387.77204 | 0.32724 | 3387.77204 | 0.30683 | 3387.77204 | 0.32188 | 3387.77204 | 0.33065
3385.72009 | 0.34295 | 3385.72009 | 0.32948 | 3385.72009 | 0.30833 | 3385.72009 | 0.32363 | 3385.72009 | 0.33248
3383.66814 | 0.34492 | 3383.66814 | 0.33099 | 3383.66814 | 0.31003 | 3383.66814 | 0.32508 | 3383.66814 | 0.33409
3381.61619 | 0.34709 | 3381.61619 | 0.33219 | 3381.61619 | 0.31134 | 3381.61619 | 0.32628 | 3381.61619 | 0.33562
3379.56423 | 0.34882 | 3379.56423 | 0.33385 | 3379.56423 | 0.31225 | 3379.56423 | 0.32718 | 3379.56423 | 0.33738
3377.51228 | 0.34994 | 3377.51228 | 0.33547 | 3377.51228 | 0.31303 | 3377.51228 | 0.32813 | 3377.51228 | 0.3385
3375.46033 | 0.351 | 3375.46033 | 0.33669 | 3375.46033 | 0.31391 | 3375.46033 | 0.32911 | 3375.46033 | 0.33896
3373.40838 | 0.35206 | 3373.40838 | 0.3379 | 3373.40838 | 0.31452 | 3373.40838 | 0.32996 | 3373.40838 | 0.33989
3371.35643 | 0.35287 | 3371.35643 | 0.33898 | 3371.35643 | 0.31426 | 3371.35643 | 0.33078 | 3371.35643 | 0.34118
3369.30448 | 0.35398 | 3369.30448 | 0.34003 | 3369.30448 | 0.31422 | 3369.30448 | 0.33157 | 3369.30448 | 0.34231
3367.25253 | 0.35564 | 3367.25253 | 0.34153 | 3367.25253 | 0.31533 | 3367.25253 | 0.33214 | 3367.25253 | 0.34356
3365.20057 | 0.35721 | 3365.20057 | 0.34296 | 3365.20057 | 0.31657 | 3365.20057 | 0.33282 | 3365.20057 | 0.34506
3363.14862 | 0.3584 | 3363.14862 | 0.34365 | 3363.14862 | 0.31717 | 3363.14862 | 0.33403 | 3363.14862 | 0.34631
3361.09667 | 0.35945 | 3361.09667 | 0.34427 | 3361.09667 | 0.31737 | 3361.09667 | 0.33522 | 3361.09667 | 0.34736
3359.04472 | 0.36023 | 3359.04472 | 0.34553 | 3359.04472 | 0.31757 | 3359.04472 | 0.33552 | 3359.04472 | 0.34824
3356.99277 | 0.36094 | 3356.99277 | 0.34664 | 3356.99277 | 0.3178 | 3356.99277 | 0.33516 | 3356.99277 | 0.34885
3354.94082 | 0.36205 | 3354.94082 | 0.34712 | 3354.94082 | 0.31789 | 3354.94082 | 0.33511 | 3354.94082 | 0.34983
3352.88886 | 0.36297 | 3352.88886 | 0.34743 | 3352.88886 | 0.31801 | 3352.88886 | 0.33582 | 3352.88886 | 0.35115
3350.83691 | 0.36365 | 3350.83691 | 0.34791 | 3350.83691 | 0.3182 | 3350.83691 | 0.33649 | 3350.83691 | 0.35198
3348.78496 | 0.36475 | 3348.78496 | 0.34867 | 3348.78496 | 0.31811 | 3348.78496 | 0.33646 | 3348.78496 | 0.35236
3346.73301 | 0.36545 | 3346.73301 | 0.34922 | 3346.73301 | 0.31779 | 3346.73301 | 0.33608 | 3346.73301 | 0.35268
3344.68106 | 0.3655 | 3344.68106 | 0.34948 | 3344.68106 | 0.31755 | 3344.68106 | 0.33602 | 3344.68106 | 0.35301
3342.62911 | 0.36603 | 3342.62911 | 0.35026 | 3342.62911 | 0.31744 | 3342.62911 | 0.33615 | 3342.62911 | 0.35351
3340.57715 | 0.36673 | 3340.57715 | 0.35107 | 3340.57715 | 0.31755 | 3340.57715 | 0.33573 | 3340.57715 | 0.35386
3338.5252 | 0.36684 | 3338.5252 | 0.35093 | 3338.5252 | 0.31777 | 3338.5252 | 0.33515 | 3338.5252 | 0.35371
3336.47325 | 0.36697 | 3336.47325 | 0.35056 | 3336.47325 | 0.31774 | 3336.47325 | 0.3353 | 3336.47325 | 0.35382
3334.4213 | 0.36733 | 3334.4213 | 0.35072 | 3334.4213 | 0.31747 | 3334.4213 | 0.33579 | 3334.4213 | 0.35484
3332.36935 | 0.36722 | 3332.36935 | 0.35095 | 3332.36935 | 0.31724 | 3332.36935 | 0.33585 | 3332.36935 | 0.356
3330.3174 | 0.36705 | 3330.3174 | 0.35142 | 3330.3174 | 0.31716 | 3330.3174 | 0.33583 | 3330.3174 | 0.35664
3328.26545 | 0.36746 | 3328.26545 | 0.35196 | 3328.26545 | 0.31702 | 3328.26545 | 0.33578 | 3328.26545 | 0.35681
3326.21349 | 0.36793 | 3326.21349 | 0.35173 | 3326.21349 | 0.31666 | 3326.21349 | 0.33535 | 3326.21349 | 0.35696
3324.16154 | 0.36802 | 3324.16154 | 0.35123 | 3324.16154 | 0.31609 | 3324.16154 | 0.33489 | 3324.16154 | 0.3571
3322.10959 | 0.36815 | 3322.10959 | 0.35118 | 3322.10959 | 0.31557 | 3322.10959 | 0.33452 | 3322.10959 | 0.35687
3320.05764 | 0.36865 | 3320.05764 | 0.35135 | 3320.05764 | 0.31499 | 3320.05764 | 0.33395 | 3320.05764 | 0.35669
3318.00569 | 0.3694 | 3318.00569 | 0.35164 | 3318.00569 | 0.31435 | 3318.00569 | 0.33349 | 3318.00569 | 0.35683
3315.95374 | 0.37015 | 3315.95374 | 0.35207 | 3315.95374 | 0.31411 | 3315.95374 | 0.33343 | 3315.95374 | 0.35696
3313.90178 | 0.37056 | 3313.90178 | 0.3522 | 3313.90178 | 0.31413 | 3313.90178 | 0.33354 | 3313.90178 | 0.35702
3311.84983 | 0.37016 | 3311.84983 | 0.35191 | 3311.84983 | 0.31392 | 3311.84983 | 0.33349 | 3311.84983 | 0.35702
3309.79788 | 0.36927 | 3309.79788 | 0.3516 | 3309.79788 | 0.31333 | 3309.79788 | 0.33295 | 3309.79788 | 0.35676
3307.74593 | 0.369 | 3307.74593 | 0.35143 | 3307.74593 | 0.3123 | 3307.74593 | 0.33238 | 3307.74593 | 0.35674
3305.69398 | 0.36941 | 3305.69398 | 0.35115 | 3305.69398 | 0.31115 | 3305.69398 | 0.33222 | 3305.69398 | 0.35727
3303.64203 | 0.36996 | 3303.64203 | 0.35096 | 3303.64203 | 0.31064 | 3303.64203 | 0.3323 | 3303.64203 | 0.35757
3301.59007 | 0.37066 | 3301.59007 | 0.35138 | 3301.59007 | 0.31099 | 3301.59007 | 0.33244 | 3301.59007 | 0.35765
3299.53812 | 0.37126 | 3299.53812 | 0.35209 | 3299.53812 | 0.3113 | 3299.53812 | 0.33213 | 3299.53812 | 0.35812
3297.48617 | 0.37115 | 3297.48617 | 0.35237 | 3297.48617 | 0.31101 | 3297.48617 | 0.33153 | 3297.48617 | 0.35844
3295.43422 | 0.3707 | 3295.43422 | 0.3522 | 3295.43422 | 0.31051 | 3295.43422 | 0.33134 | 3295.43422 | 0.35846
3293.38227 | 0.37033 | 3293.38227 | 0.35222 | 3293.38227 | 0.31011 | 3293.38227 | 0.33106 | 3293.38227 | 0.3586
3291.33032 | 0.37003 | 3291.33032 | 0.35257 | 3291.33032 | 0.30975 | 3291.33032 | 0.33035 | 3291.33032 | 0.35868
3289.27837 | 0.37035 | 3289.27837 | 0.35272 | 3289.27837 | 0.30948 | 3289.27837 | 0.32994 | 3289.27837 | 0.35871
3287.22641 | 0.37125 | 3287.22641 | 0.35261 | 3287.22641 | 0.30933 | 3287.22641 | 0.3298 | 3287.22641 | 0.35879
3285.17446 | 0.37184 | 3285.17446 | 0.35263 | 3285.17446 | 0.309 | 3285.17446 | 0.32974 | 3285.17446 | 0.35887
3283.12251 | 0.37181 | 3283.12251 | 0.35259 | 3283.12251 | 0.3083 | 3283.12251 | 0.3299 | 3283.12251 | 0.35912
3281.07056 | 0.37139 | 3281.07056 | 0.35241 | 3281.07056 | 0.30757 | 3281.07056 | 0.33004 | 3281.07056 | 0.35966
3279.01861 | 0.37074 | 3279.01861 | 0.35258 | 3279.01861 | 0.30717 | 3279.01861 | 0.32983 | 3279.01861 | 0.35986
3276.96666 | 0.37034 | 3276.96666 | 0.35289 | 3276.96666 | 0.30708 | 3276.96666 | 0.32939 | 3276.96666 | 0.35947
3274.9147 | 0.37052 | 3274.9147 | 0.35287 | 3274.9147 | 0.30691 | 3274.9147 | 0.32917 | 3274.9147 | 0.35929
3272.86275 | 0.37096 | 3272.86275 | 0.35265 | 3272.86275 | 0.30644 | 3272.86275 | 0.32926 | 3272.86275 | 0.35936
3270.8108 | 0.37139 | 3270.8108 | 0.35233 | 3270.8108 | 0.30596 | 3270.8108 | 0.32912 | 3270.8108 | 0.35935
3268.75885 | 0.37162 | 3268.75885 | 0.35164 | 3268.75885 | 0.30561 | 3268.75885 | 0.32866 | 3268.75885 | 0.35944
3266.7069 | 0.37194 | 3266.7069 | 0.35111 | 3266.7069 | 0.30553 | 3266.7069 | 0.32831 | 3266.7069 | 0.35973
3264.65495 | 0.37226 | 3264.65495 | 0.3513 | 3264.65495 | 0.30565 | 3264.65495 | 0.32804 | 3264.65495 | 0.35999
3262.603 | 0.37198 | 3262.603 | 0.35172 | 3262.603 | 0.30541 | 3262.603 | 0.3273 | 3262.603 | 0.35975
3260.55104 | 0.37139 | 3260.55104 | 0.35187 | 3260.55104 | 0.30476 | 3260.55104 | 0.32619 | 3260.55104 | 0.35935
3258.49909 | 0.37096 | 3258.49909 | 0.35158 | 3258.49909 | 0.30401 | 3258.49909 | 0.32548 | 3258.49909 | 0.35933
3256.44714 | 0.37069 | 3256.44714 | 0.35102 | 3256.44714 | 0.30343 | 3256.44714 | 0.32547 | 3256.44714 | 0.35914
3254.39519 | 0.3707 | 3254.39519 | 0.35045 | 3254.39519 | 0.30302 | 3254.39519 | 0.3257 | 3254.39519 | 0.35899
3252.34324 | 0.37077 | 3252.34324 | 0.34984 | 3252.34324 | 0.30199 | 3252.34324 | 0.32554 | 3252.34324 | 0.35919
3250.29129 | 0.37034 | 3250.29129 | 0.34942 | 3250.29129 | 0.30054 | 3250.29129 | 0.32494 | 3250.29129 | 0.35899
3248.23933 | 0.3698 | 3248.23933 | 0.34911 | 3248.23933 | 0.29996 | 3248.23933 | 0.32418 | 3248.23933 | 0.35849
3246.18738 | 0.36963 | 3246.18738 | 0.3485 | 3246.18738 | 0.29989 | 3246.18738 | 0.32342 | 3246.18738 | 0.35827
3244.13543 | 0.3693 | 3244.13543 | 0.34778 | 3244.13543 | 0.29927 | 3244.13543 | 0.32262 | 3244.13543 | 0.35827
3242.08348 | 0.36861 | 3242.08348 | 0.34739 | 3242.08348 | 0.29835 | 3242.08348 | 0.32164 | 3242.08348 | 0.35775
3240.03153 | 0.36812 | 3240.03153 | 0.34705 | 3240.03153 | 0.29731 | 3240.03153 | 0.32046 | 3240.03153 | 0.35659
3237.97958 | 0.36769 | 3237.97958 | 0.34664 | 3237.97958 | 0.29603 | 3237.97958 | 0.31916 | 3237.97958 | 0.35566
3235.92762 | 0.36696 | 3235.92762 | 0.34609 | 3235.92762 | 0.29476 | 3235.92762 | 0.31789 | 3235.92762 | 0.35533
3233.87567 | 0.3664 | 3233.87567 | 0.34518 | 3233.87567 | 0.29359 | 3233.87567 | 0.31679 | 3233.87567 | 0.35489
3231.82372 | 0.36578 | 3231.82372 | 0.34387 | 3231.82372 | 0.29253 | 3231.82372 | 0.31607 | 3231.82372 | 0.35384
3229.77177 | 0.36425 | 3229.77177 | 0.34237 | 3229.77177 | 0.29132 | 3229.77177 | 0.31541 | 3229.77177 | 0.35276
3227.71982 | 0.36261 | 3227.71982 | 0.34107 | 3227.71982 | 0.28966 | 3227.71982 | 0.31417 | 3227.71982 | 0.35199
3225.66787 | 0.3618 | 3225.66787 | 0.3399 | 3225.66787 | 0.28808 | 3225.66787 | 0.31239 | 3225.66787 | 0.35123
3223.61592 | 0.36106 | 3223.61592 | 0.33869 | 3223.61592 | 0.28694 | 3223.61592 | 0.31062 | 3223.61592 | 0.35014
3221.56396 | 0.35971 | 3221.56396 | 0.33749 | 3221.56396 | 0.28582 | 3221.56396 | 0.30903 | 3221.56396 | 0.34868
3219.51201 | 0.35799 | 3219.51201 | 0.33636 | 3219.51201 | 0.28431 | 3219.51201 | 0.30732 | 3219.51201 | 0.34729
3217.46006 | 0.35633 | 3217.46006 | 0.33507 | 3217.46006 | 0.28249 | 3217.46006 | 0.30538 | 3217.46006 | 0.34601
3215.40811 | 0.35488 | 3215.40811 | 0.33329 | 3215.40811 | 0.28056 | 3215.40811 | 0.30352 | 3215.40811 | 0.34435
3213.35616 | 0.3534 | 3213.35616 | 0.33104 | 3213.35616 | 0.27859 | 3213.35616 | 0.30188 | 3213.35616 | 0.34273
3211.30421 | 0.35149 | 3211.30421 | 0.32868 | 3211.30421 | 0.27666 | 3211.30421 | 0.29997 | 3211.30421 | 0.34133
3209.25225 | 0.34934 | 3209.25225 | 0.32663 | 3209.25225 | 0.27466 | 3209.25225 | 0.29756 | 3209.25225 | 0.33968
3207.2003 | 0.34761 | 3207.2003 | 0.32485 | 3207.2003 | 0.27256 | 3207.2003 | 0.29532 | 3207.2003 | 0.33799
3205.14835 | 0.34603 | 3205.14835 | 0.32295 | 3205.14835 | 0.27048 | 3205.14835 | 0.29338 | 3205.14835 | 0.33616
3203.0964 | 0.34383 | 3203.0964 | 0.32063 | 3203.0964 | 0.2682 | 3203.0964 | 0.29126 | 3203.0964 | 0.33391
3201.04445 | 0.34117 | 3201.04445 | 0.31792 | 3201.04445 | 0.26568 | 3201.04445 | 0.28882 | 3201.04445 | 0.33172
3198.9925 | 0.3387 | 3198.9925 | 0.31526 | 3198.9925 | 0.26309 | 3198.9925 | 0.28613 | 3198.9925 | 0.32983
3196.94054 | 0.33666 | 3196.94054 | 0.31302 | 3196.94054 | 0.26054 | 3196.94054 | 0.28341 | 3196.94054 | 0.3279
3194.88859 | 0.33457 | 3194.88859 | 0.31077 | 3194.88859 | 0.25798 | 3194.88859 | 0.28084 | 3194.88859 | 0.3256
3192.83664 | 0.3321 | 3192.83664 | 0.30809 | 3192.83664 | 0.25523 | 3192.83664 | 0.2784 | 3192.83664 | 0.32302
3190.78469 | 0.32937 | 3190.78469 | 0.3052 | 3190.78469 | 0.25246 | 3190.78469 | 0.27586 | 3190.78469 | 0.3204
3188.73274 | 0.32637 | 3188.73274 | 0.30227 | 3188.73274 | 0.2498 | 3188.73274 | 0.27317 | 3188.73274 | 0.3177
3186.68079 | 0.32339 | 3186.68079 | 0.2994 | 3186.68079 | 0.24712 | 3186.68079 | 0.2704 | 3186.68079 | 0.31509
3184.62884 | 0.3208 | 3184.62884 | 0.2966 | 3184.62884 | 0.24437 | 3184.62884 | 0.26735 | 3184.62884 | 0.31283
3182.57688 | 0.31812 | 3182.57688 | 0.29359 | 3182.57688 | 0.24161 | 3182.57688 | 0.26419 | 3182.57688 | 0.3103
3180.52493 | 0.31491 | 3180.52493 | 0.29037 | 3180.52493 | 0.23877 | 3180.52493 | 0.26125 | 3180.52493 | 0.30722
3178.47298 | 0.31138 | 3178.47298 | 0.28727 | 3178.47298 | 0.23565 | 3178.47298 | 0.25832 | 3178.47298 | 0.3043
3176.42103 | 0.30793 | 3176.42103 | 0.28442 | 3176.42103 | 0.23243 | 3176.42103 | 0.25515 | 3176.42103 | 0.30177
3174.36908 | 0.30502 | 3174.36908 | 0.28149 | 3174.36908 | 0.2295 | 3174.36908 | 0.25174 | 3174.36908 | 0.29923
3172.31713 | 0.30245 | 3172.31713 | 0.27812 | 3172.31713 | 0.22662 | 3172.31713 | 0.2482 | 3172.31713 | 0.29649
3170.26517 | 0.29924 | 3170.26517 | 0.2745 | 3170.26517 | 0.22352 | 3170.26517 | 0.24475 | 3170.26517 | 0.29344
3168.21322 | 0.29539 | 3168.21322 | 0.27111 | 3168.21322 | 0.2205 | 3168.21322 | 0.24155 | 3168.21322 | 0.29009
3166.16127 | 0.2916 | 3166.16127 | 0.26819 | 3166.16127 | 0.21772 | 3166.16127 | 0.23862 | 3166.16127 | 0.2868
3164.10932 | 0.28798 | 3164.10932 | 0.26524 | 3164.10932 | 0.2149 | 3164.10932 | 0.23553 | 3164.10932 | 0.28367
3162.05737 | 0.28474 | 3162.05737 | 0.26147 | 3162.05737 | 0.21178 | 3162.05737 | 0.23199 | 3162.05737 | 0.28049
3160.00542 | 0.28182 | 3160.00542 | 0.2574 | 3160.00542 | 0.20843 | 3160.00542 | 0.22871 | 3160.00542 | 0.2773
3157.95347 | 0.27869 | 3157.95347 | 0.25408 | 3157.95347 | 0.20514 | 3157.95347 | 0.22607 | 3157.95347 | 0.27435
3155.90151 | 0.27515 | 3155.90151 | 0.25101 | 3155.90151 | 0.20189 | 3155.90151 | 0.22344 | 3155.90151 | 0.27145
3153.84956 | 0.27128 | 3153.84956 | 0.24743 | 3153.84956 | 0.19864 | 3153.84956 | 0.22024 | 3153.84956 | 0.26825
3151.79761 | 0.26745 | 3151.79761 | 0.24387 | 3151.79761 | 0.1957 | 3151.79761 | 0.21632 | 3151.79761 | 0.26463
3149.74566 | 0.26395 | 3149.74566 | 0.24058 | 3149.74566 | 0.1929 | 3149.74566 | 0.21216 | 3149.74566 | 0.2609
3147.69371 | 0.26054 | 3147.69371 | 0.23707 | 3147.69371 | 0.19005 | 3147.69371 | 0.20863 | 3147.69371 | 0.25777
3145.64176 | 0.25697 | 3145.64176 | 0.23327 | 3145.64176 | 0.18729 | 3145.64176 | 0.2058 | 3145.64176 | 0.25495
3143.5898 | 0.25318 | 3143.5898 | 0.22939 | 3143.5898 | 0.18437 | 3143.5898 | 0.20289 | 3143.5898 | 0.25155
3141.53785 | 0.24926 | 3141.53785 | 0.22561 | 3141.53785 | 0.18115 | 3141.53785 | 0.19954 | 3141.53785 | 0.24806
3139.4859 | 0.24549 | 3139.4859 | 0.22218 | 3139.4859 | 0.17782 | 3139.4859 | 0.19626 | 3139.4859 | 0.24506
3137.43395 | 0.24213 | 3137.43395 | 0.21893 | 3137.43395 | 0.17448 | 3137.43395 | 0.19319 | 3137.43395 | 0.2421
3135.382 | 0.23892 | 3135.382 | 0.21581 | 3135.382 | 0.17142 | 3135.382 | 0.19009 | 3135.382 | 0.23886
3133.33005 | 0.23547 | 3133.33005 | 0.21271 | 3133.33005 | 0.16875 | 3133.33005 | 0.18692 | 3133.33005 | 0.23539
3131.27809 | 0.23192 | 3131.27809 | 0.20951 | 3131.27809 | 0.16608 | 3131.27809 | 0.18372 | 3131.27809 | 0.232
3129.22614 | 0.22843 | 3129.22614 | 0.20634 | 3129.22614 | 0.16342 | 3129.22614 | 0.18069 | 3129.22614 | 0.22897
3127.17419 | 0.22484 | 3127.17419 | 0.20301 | 3127.17419 | 0.16087 | 3127.17419 | 0.17797 | 3127.17419 | 0.22602
3125.12224 | 0.22112 | 3125.12224 | 0.19919 | 3125.12224 | 0.15808 | 3125.12224 | 0.17509 | 3125.12224 | 0.22267
3123.07029 | 0.21738 | 3123.07029 | 0.19535 | 3123.07029 | 0.15486 | 3123.07029 | 0.17175 | 3123.07029 | 0.21886
3121.01834 | 0.21353 | 3121.01834 | 0.19205 | 3121.01834 | 0.15184 | 3121.01834 | 0.16823 | 3121.01834 | 0.21524
3118.96639 | 0.20973 | 3118.96639 | 0.18884 | 3118.96639 | 0.1494 | 3118.96639 | 0.16494 | 3118.96639 | 0.2122
3116.91443 | 0.20628 | 3116.91443 | 0.18538 | 3116.91443 | 0.14703 | 3116.91443 | 0.162 | 3116.91443 | 0.20916
3114.86248 | 0.20306 | 3114.86248 | 0.1821 | 3114.86248 | 0.14429 | 3114.86248 | 0.1595 | 3114.86248 | 0.20595
3112.81053 | 0.19993 | 3112.81053 | 0.17913 | 3112.81053 | 0.14142 | 3112.81053 | 0.15736 | 3112.81053 | 0.20288
3110.75858 | 0.19671 | 3110.75858 | 0.17608 | 3110.75858 | 0.13889 | 3110.75858 | 0.15495 | 3110.75858 | 0.19998
3108.70663 | 0.19322 | 3108.70663 | 0.17284 | 3108.70663 | 0.13659 | 3108.70663 | 0.15192 | 3108.70663 | 0.19719
3106.65468 | 0.18973 | 3106.65468 | 0.16968 | 3106.65468 | 0.13414 | 3106.65468 | 0.14868 | 3106.65468 | 0.19425
3104.60272 | 0.18636 | 3104.60272 | 0.1666 | 3104.60272 | 0.13173 | 3104.60272 | 0.14583 | 3104.60272 | 0.19115
3102.55077 | 0.18297 | 3102.55077 | 0.16346 | 3102.55077 | 0.12943 | 3102.55077 | 0.1434 | 3102.55077 | 0.18796
3100.49882 | 0.17963 | 3100.49882 | 0.16045 | 3100.49882 | 0.12701 | 3100.49882 | 0.14088 | 3100.49882 | 0.18479
3098.44687 | 0.17658 | 3098.44687 | 0.15765 | 3098.44687 | 0.12455 | 3098.44687 | 0.13803 | 3098.44687 | 0.18175
3096.39492 | 0.17374 | 3096.39492 | 0.15479 | 3096.39492 | 0.12231 | 3096.39492 | 0.13516 | 3096.39492 | 0.17867
3094.34297 | 0.17074 | 3094.34297 | 0.15174 | 3094.34297 | 0.11997 | 3094.34297 | 0.13248 | 3094.34297 | 0.17546
3092.29101 | 0.16749 | 3092.29101 | 0.14883 | 3092.29101 | 0.11743 | 3092.29101 | 0.12991 | 3092.29101 | 0.17241
3090.23906 | 0.16431 | 3090.23906 | 0.14627 | 3090.23906 | 0.11517 | 3090.23906 | 0.12768 | 3090.23906 | 0.16978
3088.18711 | 0.16138 | 3088.18711 | 0.14381 | 3088.18711 | 0.11322 | 3088.18711 | 0.12557 | 3088.18711 | 0.16734
3086.13516 | 0.15853 | 3086.13516 | 0.14119 | 3086.13516 | 0.11125 | 3086.13516 | 0.12326 | 3086.13516 | 0.16472
3084.08321 | 0.1556 | 3084.08321 | 0.13838 | 3084.08321 | 0.10921 | 3084.08321 | 0.12092 | 3084.08321 | 0.16188
3082.03126 | 0.15258 | 3082.03126 | 0.13555 | 3082.03126 | 0.10708 | 3082.03126 | 0.1187 | 3082.03126 | 0.15905
3079.97931 | 0.14954 | 3079.97931 | 0.13298 | 3079.97931 | 0.10497 | 3079.97931 | 0.11661 | 3079.97931 | 0.15645
3077.92735 | 0.14675 | 3077.92735 | 0.13084 | 3077.92735 | 0.10303 | 3077.92735 | 0.11462 | 3077.92735 | 0.15419
3075.8754 | 0.14433 | 3075.8754 | 0.12875 | 3075.8754 | 0.10116 | 3075.8754 | 0.11249 | 3075.8754 | 0.15195
3073.82345 | 0.14186 | 3073.82345 | 0.12614 | 3073.82345 | 0.09929 | 3073.82345 | 0.11019 | 3073.82345 | 0.14943
3071.7715 | 0.13897 | 3071.7715 | 0.12338 | 3071.7715 | 0.09734 | 3071.7715 | 0.10796 | 3071.7715 | 0.1469
3069.71955 | 0.13598 | 3069.71955 | 0.12097 | 3069.71955 | 0.0953 | 3069.71955 | 0.10587 | 3069.71955 | 0.14469
3067.6676 | 0.1334 | 3067.6676 | 0.11867 | 3067.6676 | 0.09332 | 3067.6676 | 0.10384 | 3067.6676 | 0.14246
3065.61564 | 0.13113 | 3065.61564 | 0.11636 | 3065.61564 | 0.09152 | 3065.61564 | 0.10197 | 3065.61564 | 0.13984
3063.56369 | 0.12892 | 3063.56369 | 0.11414 | 3063.56369 | 0.08981 | 3063.56369 | 0.10006 | 3063.56369 | 0.13708
3061.51174 | 0.1266 | 3061.51174 | 0.11198 | 3061.51174 | 0.08798 | 3061.51174 | 0.09779 | 3061.51174 | 0.1345
3059.45979 | 0.124 | 3059.45979 | 0.10995 | 3059.45979 | 0.08609 | 3059.45979 | 0.09535 | 3059.45979 | 0.13213
3057.40784 | 0.12147 | 3057.40784 | 0.10803 | 3057.40784 | 0.08448 | 3057.40784 | 0.09333 | 3057.40784 | 0.12994
3055.35589 | 0.11932 | 3055.35589 | 0.10603 | 3055.35589 | 0.08324 | 3055.35589 | 0.09185 | 3055.35589 | 0.12781
3053.30394 | 0.11705 | 3053.30394 | 0.1039 | 3053.30394 | 0.08192 | 3053.30394 | 0.09033 | 3053.30394 | 0.12561
3051.25198 | 0.11449 | 3051.25198 | 0.10158 | 3051.25198 | 0.08032 | 3051.25198 | 0.0885 | 3051.25198 | 0.12341
3049.20003 | 0.1121 | 3049.20003 | 0.09925 | 3049.20003 | 0.07885 | 3049.20003 | 0.08669 | 3049.20003 | 0.12121
3047.14808 | 0.11014 | 3047.14808 | 0.09713 | 3047.14808 | 0.07741 | 3047.14808 | 0.08503 | 3047.14808 | 0.11901
3045.09613 | 0.10822 | 3045.09613 | 0.09532 | 3045.09613 | 0.07573 | 3045.09613 | 0.0834 | 3045.09613 | 0.11702
3043.04418 | 0.1061 | 3043.04418 | 0.09366 | 3043.04418 | 0.07408 | 3043.04418 | 0.08169 | 3043.04418 | 0.11519
3040.99223 | 0.10393 | 3040.99223 | 0.09187 | 3040.99223 | 0.07257 | 3040.99223 | 0.07985 | 3040.99223 | 0.11326
3038.94027 | 0.10185 | 3038.94027 | 0.08996 | 3038.94027 | 0.071 | 3038.94027 | 0.07803 | 3038.94027 | 0.11128
3036.88832 | 0.09987 | 3036.88832 | 0.08814 | 3036.88832 | 0.06933 | 3036.88832 | 0.07641 | 3036.88832 | 0.10925
3034.83637 | 0.0979 | 3034.83637 | 0.08648 | 3034.83637 | 0.06783 | 3034.83637 | 0.07493 | 3034.83637 | 0.10718
3032.78442 | 0.09583 | 3032.78442 | 0.08482 | 3032.78442 | 0.06664 | 3032.78442 | 0.07362 | 3032.78442 | 0.10528
3030.73247 | 0.09385 | 3030.73247 | 0.08316 | 3030.73247 | 0.06551 | 3030.73247 | 0.07257 | 3030.73247 | 0.10361
3028.68052 | 0.09212 | 3028.68052 | 0.08155 | 3028.68052 | 0.06439 | 3028.68052 | 0.07162 | 3028.68052 | 0.10206
3026.62856 | 0.09032 | 3026.62856 | 0.0799 | 3026.62856 | 0.06327 | 3026.62856 | 0.07045 | 3026.62856 | 0.10034
3024.57661 | 0.08833 | 3024.57661 | 0.07822 | 3024.57661 | 0.06201 | 3024.57661 | 0.06885 | 3024.57661 | 0.09827
3022.52466 | 0.08659 | 3022.52466 | 0.07671 | 3022.52466 | 0.06069 | 3022.52466 | 0.06714 | 3022.52466 | 0.09629
3020.47271 | 0.08513 | 3020.47271 | 0.07528 | 3020.47271 | 0.05944 | 3020.47271 | 0.0658 | 3020.47271 | 0.09466
3018.42076 | 0.0835 | 3018.42076 | 0.07386 | 3018.42076 | 0.05829 | 3018.42076 | 0.06471 | 3018.42076 | 0.09305
3016.36881 | 0.08166 | 3016.36881 | 0.07255 | 3016.36881 | 0.05717 | 3016.36881 | 0.06344 | 3016.36881 | 0.09135
3014.31686 | 0.0799 | 3014.31686 | 0.07121 | 3014.31686 | 0.05606 | 3014.31686 | 0.06203 | 3014.31686 | 0.08984
3012.2649 | 0.07826 | 3012.2649 | 0.06973 | 3012.2649 | 0.05502 | 3012.2649 | 0.06069 | 3012.2649 | 0.0884
3010.21295 | 0.07679 | 3010.21295 | 0.06829 | 3010.21295 | 0.05404 | 3010.21295 | 0.05953 | 3010.21295 | 0.08682
3008.161 | 0.07547 | 3008.161 | 0.06688 | 3008.161 | 0.05306 | 3008.161 | 0.05848 | 3008.161 | 0.08526
3006.10905 | 0.07409 | 3006.10905 | 0.06545 | 3006.10905 | 0.05209 | 3006.10905 | 0.05732 | 3006.10905 | 0.08382
3004.0571 | 0.0726 | 3004.0571 | 0.06402 | 3004.0571 | 0.05099 | 3004.0571 | 0.05608 | 3004.0571 | 0.08235
3002.00515 | 0.07109 | 3002.00515 | 0.06259 | 3002.00515 | 0.04968 | 3002.00515 | 0.05496 | 3002.00515 | 0.08079
2999.95319 | 0.06955 | 2999.95319 | 0.06127 | 2999.95319 | 0.04847 | 2999.95319 | 0.054 | 2999.95319 | 0.07916
2997.90124 | 0.06808 | 2997.90124 | 0.06016 | 2997.90124 | 0.04757 | 2997.90124 | 0.05314 | 2997.90124 | 0.07761
2995.84929 | 0.06694 | 2995.84929 | 0.05907 | 2995.84929 | 0.04681 | 2995.84929 | 0.05217 | 2995.84929 | 0.07629
2993.79734 | 0.06598 | 2993.79734 | 0.05792 | 2993.79734 | 0.04609 | 2993.79734 | 0.05108 | 2993.79734 | 0.07507
2991.74539 | 0.06471 | 2991.74539 | 0.05674 | 2991.74539 | 0.0452 | 2991.74539 | 0.04997 | 2991.74539 | 0.07378
2989.69344 | 0.06308 | 2989.69344 | 0.05557 | 2989.69344 | 0.0441 | 2989.69344 | 0.04875 | 2989.69344 | 0.07243
2987.64148 | 0.06158 | 2987.64148 | 0.05448 | 2987.64148 | 0.04307 | 2987.64148 | 0.04774 | 2987.64148 | 0.0712
2985.58953 | 0.06044 | 2985.58953 | 0.05347 | 2985.58953 | 0.04224 | 2985.58953 | 0.04703 | 2985.58953 | 0.07009
2983.53758 | 0.05939 | 2983.53758 | 0.05248 | 2983.53758 | 0.04157 | 2983.53758 | 0.04631 | 2983.53758 | 0.06907
2981.48563 | 0.05824 | 2981.48563 | 0.05157 | 2981.48563 | 0.04091 | 2981.48563 | 0.04548 | 2981.48563 | 0.06799
2979.43368 | 0.05708 | 2979.43368 | 0.05069 | 2979.43368 | 0.04002 | 2979.43368 | 0.04457 | 2979.43368 | 0.06656
2977.38173 | 0.05596 | 2977.38173 | 0.04966 | 2977.38173 | 0.03911 | 2977.38173 | 0.04353 | 2977.38173 | 0.06496
2975.32978 | 0.05479 | 2975.32978 | 0.04844 | 2975.32978 | 0.03844 | 2975.32978 | 0.04252 | 2975.32978 | 0.06364
2973.27782 | 0.05361 | 2973.27782 | 0.04724 | 2973.27782 | 0.0378 | 2973.27782 | 0.04165 | 2973.27782 | 0.06264
2971.22587 | 0.05262 | 2971.22587 | 0.04626 | 2971.22587 | 0.03708 | 2971.22587 | 0.04087 | 2971.22587 | 0.06168
2969.17392 | 0.0517 | 2969.17392 | 0.04549 | 2969.17392 | 0.03644 | 2969.17392 | 0.04013 | 2969.17392 | 0.06075
2967.12197 | 0.0507 | 2967.12197 | 0.04483 | 2967.12197 | 0.0358 | 2967.12197 | 0.03938 | 2967.12197 | 0.05986
2965.07002 | 0.04971 | 2965.07002 | 0.04403 | 2965.07002 | 0.03503 | 2965.07002 | 0.03856 | 2965.07002 | 0.05876
2963.01807 | 0.04885 | 2963.01807 | 0.04309 | 2963.01807 | 0.03425 | 2963.01807 | 0.03776 | 2963.01807 | 0.05748
2960.96611 | 0.04805 | 2960.96611 | 0.0423 | 2960.96611 | 0.03362 | 2960.96611 | 0.03713 | 2960.96611 | 0.05649
2958.91416 | 0.04714 | 2958.91416 | 0.04162 | 2958.91416 | 0.0331 | 2958.91416 | 0.03663 | 2958.91416 | 0.05561
2956.86221 | 0.04622 | 2956.86221 | 0.04094 | 2956.86221 | 0.03259 | 2956.86221 | 0.03609 | 2956.86221 | 0.05444
2954.81026 | 0.04532 | 2954.81026 | 0.04019 | 2954.81026 | 0.03192 | 2954.81026 | 0.03551 | 2954.81026 | 0.05326
2952.75831 | 0.04447 | 2952.75831 | 0.03927 | 2952.75831 | 0.03121 | 2952.75831 | 0.03493 | 2952.75831 | 0.05239
2950.70636 | 0.04379 | 2950.70636 | 0.03836 | 2950.70636 | 0.03065 | 2950.70636 | 0.03431 | 2950.70636 | 0.05164
2948.65441 | 0.04294 | 2948.65441 | 0.0376 | 2948.65441 | 0.02999 | 2948.65441 | 0.03356 | 2948.65441 | 0.05064
2946.60245 | 0.04195 | 2946.60245 | 0.03699 | 2946.60245 | 0.02934 | 2946.60245 | 0.03281 | 2946.60245 | 0.04965
2944.5505 | 0.04118 | 2944.5505 | 0.03651 | 2944.5505 | 0.02897 | 2944.5505 | 0.03234 | 2944.5505 | 0.049
2942.49855 | 0.04041 | 2942.49855 | 0.03597 | 2942.49855 | 0.02855 | 2942.49855 | 0.03198 | 2942.49855 | 0.04837
2940.4466 | 0.03955 | 2940.4466 | 0.03515 | 2940.4466 | 0.02787 | 2940.4466 | 0.03141 | 2940.4466 | 0.04754
2938.39465 | 0.03876 | 2938.39465 | 0.03431 | 2938.39465 | 0.02721 | 2938.39465 | 0.03067 | 2938.39465 | 0.04666
2936.3427 | 0.03813 | 2936.3427 | 0.0337 | 2936.3427 | 0.02671 | 2936.3427 | 0.03004 | 2936.3427 | 0.04577
2934.29074 | 0.03758 | 2934.29074 | 0.03321 | 2934.29074 | 0.02621 | 2934.29074 | 0.02951 | 2934.29074 | 0.04489
2932.23879 | 0.03705 | 2932.23879 | 0.03264 | 2932.23879 | 0.02571 | 2932.23879 | 0.02891 | 2932.23879 | 0.04411
2930.18684 | 0.03652 | 2930.18684 | 0.03202 | 2930.18684 | 0.02525 | 2930.18684 | 0.02821 | 2930.18684 | 0.0435
2928.13489 | 0.03571 | 2928.13489 | 0.03135 | 2928.13489 | 0.0247 | 2928.13489 | 0.02755 | 2928.13489 | 0.04287
2926.08294 | 0.03471 | 2926.08294 | 0.0306 | 2926.08294 | 0.02415 | 2926.08294 | 0.02706 | 2926.08294 | 0.04195
2924.03099 | 0.03396 | 2924.03099 | 0.03 | 2924.03099 | 0.02383 | 2924.03099 | 0.02674 | 2924.03099 | 0.04101
2921.97903 | 0.03344 | 2921.97903 | 0.02955 | 2921.97903 | 0.02354 | 2921.97903 | 0.02643 | 2921.97903 | 0.04036
2919.92708 | 0.0329 | 2919.92708 | 0.02909 | 2919.92708 | 0.02313 | 2919.92708 | 0.026 | 2919.92708 | 0.03985
2917.87513 | 0.03226 | 2917.87513 | 0.02855 | 2917.87513 | 0.02279 | 2917.87513 | 0.02545 | 2917.87513 | 0.03932
2915.82318 | 0.03165 | 2915.82318 | 0.02797 | 2915.82318 | 0.0225 | 2915.82318 | 0.02487 | 2915.82318 | 0.03864
2913.77123 | 0.03121 | 2913.77123 | 0.02745 | 2913.77123 | 0.0221 | 2913.77123 | 0.02434 | 2913.77123 | 0.03779
2911.71928 | 0.03074 | 2911.71928 | 0.02692 | 2911.71928 | 0.02156 | 2911.71928 | 0.02385 | 2911.71928 | 0.03698
2909.66733 | 0.03004 | 2909.66733 | 0.02627 | 2909.66733 | 0.0209 | 2909.66733 | 0.02345 | 2909.66733 | 0.03625
2907.61537 | 0.02918 | 2907.61537 | 0.02571 | 2907.61537 | 0.0203 | 2907.61537 | 0.02306 | 2907.61537 | 0.03552
2905.56342 | 0.02851 | 2905.56342 | 0.02536 | 2905.56342 | 0.01995 | 2905.56342 | 0.02265 | 2905.56342 | 0.03478
2903.51147 | 0.02815 | 2903.51147 | 0.025 | 2903.51147 | 0.01976 | 2903.51147 | 0.02226 | 2903.51147 | 0.03407
2901.45952 | 0.02777 | 2901.45952 | 0.02444 | 2901.45952 | 0.01946 | 2901.45952 | 0.02183 | 2901.45952 | 0.03336
2899.40757 | 0.02722 | 2899.40757 | 0.02387 | 2899.40757 | 0.01905 | 2899.40757 | 0.02129 | 2899.40757 | 0.03269
2897.35562 | 0.02664 | 2897.35562 | 0.0235 | 2897.35562 | 0.01868 | 2897.35562 | 0.02071 | 2897.35562 | 0.03223
2895.30366 | 0.02622 | 2895.30366 | 0.02323 | 2895.30366 | 0.01846 | 2895.30366 | 0.02028 | 2895.30366 | 0.0319
2893.25171 | 0.02588 | 2893.25171 | 0.02289 | 2893.25171 | 0.01836 | 2893.25171 | 0.02019 | 2893.25171 | 0.03145
2891.19976 | 0.02541 | 2891.19976 | 0.02247 | 2891.19976 | 0.01818 | 2891.19976 | 0.02012 | 2891.19976 | 0.0308
2889.14781 | 0.02483 | 2889.14781 | 0.02196 | 2889.14781 | 0.01781 | 2889.14781 | 0.01963 | 2889.14781 | 0.03016
2887.09586 | 0.02425 | 2887.09586 | 0.02136 | 2887.09586 | 0.01731 | 2887.09586 | 0.01898 | 2887.09586 | 0.0297
2885.04391 | 0.02374 | 2885.04391 | 0.02089 | 2885.04391 | 0.01695 | 2885.04391 | 0.01866 | 2885.04391 | 0.02926
2882.99195 | 0.02337 | 2882.99195 | 0.02072 | 2882.99195 | 0.01681 | 2882.99195 | 0.01851 | 2882.99195 | 0.02876
2880.94 | 0.02307 | 2880.94 | 0.02064 | 2880.94 | 0.01673 | 2880.94 | 0.01818 | 2880.94 | 0.02831
2878.88805 | 0.02271 | 2878.88805 | 0.02042 | 2878.88805 | 0.01652 | 2878.88805 | 0.01781 | 2878.88805 | 0.02787
2876.8361 | 0.02227 | 2876.8361 | 0.02013 | 2876.8361 | 0.01615 | 2876.8361 | 0.01751 | 2876.8361 | 0.02734
2874.78415 | 0.02182 | 2874.78415 | 0.01984 | 2874.78415 | 0.0158 | 2874.78415 | 0.01714 | 2874.78415 | 0.02678
2872.7322 | 0.02141 | 2872.7322 | 0.01937 | 2872.7322 | 0.01557 | 2872.7322 | 0.01668 | 2872.7322 | 0.02634
2870.68025 | 0.02111 | 2870.68025 | 0.01884 | 2870.68025 | 0.01538 | 2870.68025 | 0.01637 | 2870.68025 | 0.02602
2868.62829 | 0.02093 | 2868.62829 | 0.01849 | 2868.62829 | 0.01508 | 2868.62829 | 0.01633 | 2868.62829 | 0.02564
2866.57634 | 0.02066 | 2866.57634 | 0.0183 | 2866.57634 | 0.01464 | 2866.57634 | 0.01634 | 2866.57634 | 0.02515
2864.52439 | 0.02031 | 2864.52439 | 0.01806 | 2864.52439 | 0.01426 | 2864.52439 | 0.01615 | 2864.52439 | 0.02468
2862.47244 | 0.01996 | 2862.47244 | 0.01766 | 2862.47244 | 0.01408 | 2862.47244 | 0.01582 | 2862.47244 | 0.02426
2860.42049 | 0.01945 | 2860.42049 | 0.01711 | 2860.42049 | 0.01399 | 2860.42049 | 0.01547 | 2860.42049 | 0.02384
2858.36854 | 0.01891 | 2858.36854 | 0.01669 | 2858.36854 | 0.01389 | 2858.36854 | 0.01524 | 2858.36854 | 0.02347
2856.31658 | 0.01872 | 2856.31658 | 0.01661 | 2856.31658 | 0.01369 | 2856.31658 | 0.01509 | 2856.31658 | 0.02322
2854.26463 | 0.01863 | 2854.26463 | 0.01656 | 2854.26463 | 0.01332 | 2854.26463 | 0.01487 | 2854.26463 | 0.02295
2852.21268 | 0.01831 | 2852.21268 | 0.01637 | 2852.21268 | 0.01304 | 2852.21268 | 0.01462 | 2852.21268 | 0.0226
2850.16073 | 0.018 | 2850.16073 | 0.01619 | 2850.16073 | 0.01302 | 2850.16073 | 0.01444 | 2850.16073 | 0.02228
2848.10878 | 0.01782 | 2848.10878 | 0.01601 | 2848.10878 | 0.01304 | 2848.10878 | 0.01426 | 2848.10878 | 0.02198
2846.05683 | 0.01755 | 2846.05683 | 0.01564 | 2846.05683 | 0.01287 | 2846.05683 | 0.01398 | 2846.05683 | 0.02147
2844.00488 | 0.01717 | 2844.00488 | 0.01514 | 2844.00488 | 0.0124 | 2844.00488 | 0.01371 | 2844.00488 | 0.02079
2841.95292 | 0.01678 | 2841.95292 | 0.01477 | 2841.95292 | 0.01193 | 2841.95292 | 0.01348 | 2841.95292 | 0.02026
2839.90097 | 0.01636 | 2839.90097 | 0.01454 | 2839.90097 | 0.01172 | 2839.90097 | 0.01319 | 2839.90097 | 0.01998
2837.84902 | 0.01603 | 2837.84902 | 0.01442 | 2837.84902 | 0.01176 | 2837.84902 | 0.01296 | 2837.84902 | 0.01988
2835.79707 | 0.01591 | 2835.79707 | 0.01442 | 2835.79707 | 0.01181 | 2835.79707 | 0.01293 | 2835.79707 | 0.01984
2833.74512 | 0.01586 | 2833.74512 | 0.01437 | 2833.74512 | 0.01167 | 2833.74512 | 0.01282 | 2833.74512 | 0.01971
2831.69317 | 0.01571 | 2831.69317 | 0.01412 | 2831.69317 | 0.01137 | 2831.69317 | 0.0126 | 2831.69317 | 0.01944
2829.64121 | 0.01547 | 2829.64121 | 0.01379 | 2829.64121 | 0.01111 | 2829.64121 | 0.0124 | 2829.64121 | 0.01902
2827.58926 | 0.01515 | 2827.58926 | 0.01355 | 2827.58926 | 0.01091 | 2827.58926 | 0.0122 | 2827.58926 | 0.01852
2825.53731 | 0.01478 | 2825.53731 | 0.01343 | 2825.53731 | 0.01082 | 2825.53731 | 0.01199 | 2825.53731 | 0.01814
2823.48536 | 0.01453 | 2823.48536 | 0.01326 | 2823.48536 | 0.01071 | 2823.48536 | 0.01176 | 2823.48536 | 0.0179
2821.43341 | 0.01431 | 2821.43341 | 0.01287 | 2821.43341 | 0.01045 | 2821.43341 | 0.01151 | 2821.43341 | 0.0176
2819.38146 | 0.01389 | 2819.38146 | 0.01244 | 2819.38146 | 0.01011 | 2819.38146 | 0.01124 | 2819.38146 | 0.01712
2817.3295 | 0.01348 | 2817.3295 | 0.01223 | 2817.3295 | 0.00979 | 2817.3295 | 0.01085 | 2817.3295 | 0.01671
2815.27755 | 0.01335 | 2815.27755 | 0.01224 | 2815.27755 | 0.00964 | 2815.27755 | 0.01056 | 2815.27755 | 0.01666
2813.2256 | 0.01341 | 2813.2256 | 0.01222 | 2813.2256 | 0.00978 | 2813.2256 | 0.01062 | 2813.2256 | 0.01671
2811.17365 | 0.01338 | 2811.17365 | 0.01206 | 2811.17365 | 0.00986 | 2811.17365 | 0.01081 | 2811.17365 | 0.0165
2809.1217 | 0.01328 | 2809.1217 | 0.0118 | 2809.1217 | 0.00961 | 2809.1217 | 0.01077 | 2809.1217 | 0.01613
2807.06975 | 0.01319 | 2807.06975 | 0.01156 | 2807.06975 | 0.00931 | 2807.06975 | 0.01047 | 2807.06975 | 0.01583
2805.0178 | 0.01298 | 2805.0178 | 0.01142 | 2805.0178 | 0.00921 | 2805.0178 | 0.0102 | 2805.0178 | 0.0157
2802.96584 | 0.01254 | 2802.96584 | 0.01134 | 2802.96584 | 0.0092 | 2802.96584 | 0.01005 | 2802.96584 | 0.01554
2800.91389 | 0.0122 | 2800.91389 | 0.01128 | 2800.91389 | 0.00919 | 2800.91389 | 0.0099 | 2800.91389 | 0.01529
2798.86194 | 0.01211 | 2798.86194 | 0.01122 | 2798.86194 | 0.00912 | 2798.86194 | 0.00976 | 2798.86194 | 0.01497
2796.80999 | 0.01196 | 2796.80999 | 0.01113 | 2796.80999 | 0.00891 | 2796.80999 | 0.00961 | 2796.80999 | 0.01461
2794.75804 | 0.01174 | 2794.75804 | 0.0109 | 2794.75804 | 0.00867 | 2794.75804 | 0.00942 | 2794.75804 | 0.01434
2792.70609 | 0.01169 | 2792.70609 | 0.01055 | 2792.70609 | 0.00853 | 2792.70609 | 0.00931 | 2792.70609 | 0.01423
2790.65413 | 0.01171 | 2790.65413 | 0.01021 | 2790.65413 | 0.00845 | 2790.65413 | 0.0093 | 2790.65413 | 0.01422
2788.60218 | 0.01158 | 2788.60218 | 0.01007 | 2788.60218 | 0.00841 | 2788.60218 | 0.00927 | 2788.60218 | 0.01417
2786.55023 | 0.01132 | 2786.55023 | 0.0101 | 2786.55023 | 0.00836 | 2786.55023 | 0.00905 | 2786.55023 | 0.01389
2784.49828 | 0.01113 | 2784.49828 | 0.01015 | 2784.49828 | 0.00827 | 2784.49828 | 0.00883 | 2784.49828 | 0.01351
2782.44633 | 0.01108 | 2782.44633 | 0.01009 | 2782.44633 | 0.00815 | 2782.44633 | 0.00887 | 2782.44633 | 0.01333
2780.39438 | 0.01105 | 2780.39438 | 0.00988 | 2780.39438 | 0.00801 | 2780.39438 | 0.00891 | 2780.39438 | 0.01327
2778.34242 | 0.0109 | 2778.34242 | 0.00962 | 2778.34242 | 0.00792 | 2778.34242 | 0.00868 | 2778.34242 | 0.01311
2776.29047 | 0.01067 | 2776.29047 | 0.00941 | 2776.29047 | 0.00785 | 2776.29047 | 0.00833 | 2776.29047 | 0.01278
2774.23852 | 0.01054 | 2774.23852 | 0.00925 | 2774.23852 | 0.0078 | 2774.23852 | 0.00817 | 2774.23852 | 0.01244
2772.18657 | 0.01058 | 2772.18657 | 0.00922 | 2772.18657 | 0.00778 | 2772.18657 | 0.00828 | 2772.18657 | 0.01233
2770.13462 | 0.01056 | 2770.13462 | 0.00928 | 2770.13462 | 0.00779 | 2770.13462 | 0.0084 | 2770.13462 | 0.01236
2768.08267 | 0.01041 | 2768.08267 | 0.00933 | 2768.08267 | 0.00776 | 2768.08267 | 0.00845 | 2768.08267 | 0.01249
2766.03072 | 0.01034 | 2766.03072 | 0.00925 | 2766.03072 | 0.00767 | 2766.03072 | 0.00841 | 2766.03072 | 0.01257
2763.97876 | 0.01038 | 2763.97876 | 0.00921 | 2763.97876 | 0.00755 | 2763.97876 | 0.00832 | 2763.97876 | 0.01243
2761.92681 | 0.01029 | 2761.92681 | 0.00923 | 2761.92681 | 0.00748 | 2761.92681 | 0.00835 | 2761.92681 | 0.01219
2759.87486 | 0.00992 | 2759.87486 | 0.00906 | 2759.87486 | 0.00741 | 2759.87486 | 0.00834 | 2759.87486 | 0.01197
2757.82291 | 0.0095 | 2757.82291 | 0.0087 | 2757.82291 | 0.00719 | 2757.82291 | 0.00809 | 2757.82291 | 0.01171
2755.77096 | 0.00928 | 2755.77096 | 0.00838 | 2755.77096 | 0.00694 | 2755.77096 | 0.00783 | 2755.77096 | 0.01148
2753.71901 | 0.0092 | 2753.71901 | 0.0082 | 2753.71901 | 0.00686 | 2753.71901 | 0.00773 | 2753.71901 | 0.0114
2751.66705 | 0.00915 | 2751.66705 | 0.0082 | 2751.66705 | 0.00687 | 2751.66705 | 0.00763 | 2751.66705 | 0.01145
2749.6151 | 0.00913 | 2749.6151 | 0.00829 | 2749.6151 | 0.00682 | 2749.6151 | 0.00751 | 2749.6151 | 0.01141
2747.56315 | 0.00916 | 2747.56315 | 0.00827 | 2747.56315 | 0.00671 | 2747.56315 | 0.0074 | 2747.56315 | 0.01122
2745.5112 | 0.00923 | 2745.5112 | 0.00816 | 2745.5112 | 0.00675 | 2745.5112 | 0.00729 | 2745.5112 | 0.01108
2743.45925 | 0.00919 | 2743.45925 | 0.00805 | 2743.45925 | 0.00686 | 2743.45925 | 0.00727 | 2743.45925 | 0.011
2741.4073 | 0.00897 | 2741.4073 | 0.00796 | 2741.4073 | 0.00678 | 2741.4073 | 0.00731 | 2741.4073 | 0.01085
2739.35534 | 0.0088 | 2739.35534 | 0.00783 | 2739.35534 | 0.00661 | 2739.35534 | 0.00725 | 2739.35534 | 0.01075
2737.30339 | 0.00878 | 2737.30339 | 0.00771 | 2737.30339 | 0.00651 | 2737.30339 | 0.00714 | 2737.30339 | 0.0107
2735.25144 | 0.00863 | 2735.25144 | 0.00772 | 2735.25144 | 0.00642 | 2735.25144 | 0.00707 | 2735.25144 | 0.01051
2733.19949 | 0.00837 | 2733.19949 | 0.0078 | 2733.19949 | 0.00627 | 2733.19949 | 0.00705 | 2733.19949 | 0.01027
2731.14754 | 0.00825 | 2731.14754 | 0.0078 | 2731.14754 | 0.00603 | 2731.14754 | 0.00694 | 2731.14754 | 0.00999
2729.09559 | 0.00829 | 2729.09559 | 0.0077 | 2729.09559 | 0.00581 | 2729.09559 | 0.00676 | 2729.09559 | 0.00965
2727.04364 | 0.00838 | 2727.04364 | 0.00755 | 2727.04364 | 0.00583 | 2727.04364 | 0.00671 | 2727.04364 | 0.00951
2724.99168 | 0.00839 | 2724.99168 | 0.00732 | 2724.99168 | 0.00601 | 2724.99168 | 0.00668 | 2724.99168 | 0.00958
2722.93973 | 0.00829 | 2722.93973 | 0.00713 | 2722.93973 | 0.00597 | 2722.93973 | 0.00655 | 2722.93973 | 0.00956
2720.88778 | 0.00816 | 2720.88778 | 0.00713 | 2720.88778 | 0.00577 | 2720.88778 | 0.00642 | 2720.88778 | 0.00939
2718.83583 | 0.00808 | 2718.83583 | 0.00734 | 2718.83583 | 0.00571 | 2718.83583 | 0.00638 | 2718.83583 | 0.00926
2716.78388 | 0.00802 | 2716.78388 | 0.00749 | 2716.78388 | 0.00563 | 2716.78388 | 0.00636 | 2716.78388 | 0.00917
2714.73193 | 0.00787 | 2714.73193 | 0.00737 | 2714.73193 | 0.00535 | 2714.73193 | 0.00633 | 2714.73193 | 0.0091
2712.67997 | 0.00767 | 2712.67997 | 0.00713 | 2712.67997 | 0.0052 | 2712.67997 | 0.00631 | 2712.67997 | 0.00914
2710.62802 | 0.00752 | 2710.62802 | 0.00695 | 2710.62802 | 0.00538 | 2710.62802 | 0.00622 | 2710.62802 | 0.00924
2708.57607 | 0.00738 | 2708.57607 | 0.00687 | 2708.57607 | 0.0055 | 2708.57607 | 0.00609 | 2708.57607 | 0.00923
2706.52412 | 0.00738 | 2706.52412 | 0.00686 | 2706.52412 | 0.00539 | 2706.52412 | 0.00609 | 2706.52412 | 0.00902
2704.47217 | 0.00757 | 2704.47217 | 0.00684 | 2704.47217 | 0.00518 | 2704.47217 | 0.0062 | 2704.47217 | 0.00875
2702.42022 | 0.00768 | 2702.42022 | 0.00683 | 2702.42022 | 0.00513 | 2702.42022 | 0.0062 | 2702.42022 | 0.00872
2700.36827 | 0.00756 | 2700.36827 | 0.00689 | 2700.36827 | 0.00533 | 2700.36827 | 0.00612 | 2700.36827 | 0.00892
2698.31631 | 0.00739 | 2698.31631 | 0.0069 | 2698.31631 | 0.0055 | 2698.31631 | 0.0061 | 2698.31631 | 0.00902
2696.26436 | 0.00732 | 2696.26436 | 0.00679 | 2696.26436 | 0.00543 | 2696.26436 | 0.00601 | 2696.26436 | 0.00885
2694.21241 | 0.00736 | 2694.21241 | 0.00673 | 2694.21241 | 0.00527 | 2694.21241 | 0.006 | 2694.21241 | 0.00859
2692.16046 | 0.00736 | 2692.16046 | 0.0068 | 2692.16046 | 0.00517 | 2692.16046 | 0.00611 | 2692.16046 | 0.00852
2690.10851 | 0.00729 | 2690.10851 | 0.00693 | 2690.10851 | 0.00512 | 2690.10851 | 0.006 | 2690.10851 | 0.0086
2688.05656 | 0.00726 | 2688.05656 | 0.00697 | 2688.05656 | 0.00505 | 2688.05656 | 0.00581 | 2688.05656 | 0.00862
2686.0046 | 0.00727 | 2686.0046 | 0.00688 | 2686.0046 | 0.00496 | 2686.0046 | 0.00571 | 2686.0046 | 0.00845
2683.95265 | 0.00727 | 2683.95265 | 0.00668 | 2683.95265 | 0.00494 | 2683.95265 | 0.00559 | 2683.95265 | 0.00823
2681.9007 | 0.00724 | 2681.9007 | 0.0065 | 2681.9007 | 0.00505 | 2681.9007 | 0.00559 | 2681.9007 | 0.0081
2679.84875 | 0.00716 | 2679.84875 | 0.00641 | 2679.84875 | 0.00519 | 2679.84875 | 0.00573 | 2679.84875 | 0.00809
2677.7968 | 0.00704 | 2677.7968 | 0.00637 | 2677.7968 | 0.00512 | 2677.7968 | 0.00573 | 2677.7968 | 0.00808
2675.74485 | 0.00695 | 2675.74485 | 0.00631 | 2675.74485 | 0.00498 | 2675.74485 | 0.00559 | 2675.74485 | 0.00807
2673.69289 | 0.00689 | 2673.69289 | 0.00633 | 2673.69289 | 0.00508 | 2673.69289 | 0.00565 | 2673.69289 | 0.00817
2671.64094 | 0.00684 | 2671.64094 | 0.00648 | 2671.64094 | 0.00528 | 2671.64094 | 0.00587 | 2671.64094 | 0.00824
2669.58899 | 0.00675 | 2669.58899 | 0.00655 | 2669.58899 | 0.00524 | 2669.58899 | 0.00588 | 2669.58899 | 0.00807
2667.53704 | 0.00669 | 2667.53704 | 0.00643 | 2667.53704 | 0.00506 | 2667.53704 | 0.00573 | 2667.53704 | 0.00783
2665.48509 | 0.00672 | 2665.48509 | 0.00624 | 2665.48509 | 0.00501 | 2665.48509 | 0.00574 | 2665.48509 | 0.0078
2663.43314 | 0.00675 | 2663.43314 | 0.00613 | 2663.43314 | 0.00502 | 2663.43314 | 0.00581 | 2663.43314 | 0.00791
2661.38119 | 0.00673 | 2661.38119 | 0.00616 | 2661.38119 | 0.00494 | 2661.38119 | 0.00571 | 2661.38119 | 0.00785
2659.32923 | 0.00669 | 2659.32923 | 0.0062 | 2659.32923 | 0.00489 | 2659.32923 | 0.00559 | 2659.32923 | 0.00775
2657.27728 | 0.00667 | 2657.27728 | 0.00624 | 2657.27728 | 0.00491 | 2657.27728 | 0.00571 | 2657.27728 | 0.00784
2655.22533 | 0.00673 | 2655.22533 | 0.0063 | 2655.22533 | 0.00502 | 2655.22533 | 0.00588 | 2655.22533 | 0.00783
2653.17338 | 0.00671 | 2653.17338 | 0.00623 | 2653.17338 | 0.00517 | 2653.17338 | 0.0058 | 2653.17338 | 0.00754
2651.12143 | 0.00655 | 2651.12143 | 0.00604 | 2651.12143 | 0.00519 | 2651.12143 | 0.00558 | 2651.12143 | 0.00719
2649.06948 | 0.00643 | 2649.06948 | 0.00595 | 2649.06948 | 0.00502 | 2649.06948 | 0.00543 | 2649.06948 | 0.00696
2647.01752 | 0.00652 | 2647.01752 | 0.00595 | 2647.01752 | 0.00474 | 2647.01752 | 0.00533 | 2647.01752 | 0.00689
2644.96557 | 0.00661 | 2644.96557 | 0.00589 | 2644.96557 | 0.00455 | 2644.96557 | 0.00519 | 2644.96557 | 0.00702
2642.91362 | 0.00647 | 2642.91362 | 0.00584 | 2642.91362 | 0.00458 | 2642.91362 | 0.0051 | 2642.91362 | 0.00718
2640.86167 | 0.00629 | 2640.86167 | 0.00596 | 2640.86167 | 0.00476 | 2640.86167 | 0.00517 | 2640.86167 | 0.00716
2638.80972 | 0.00622 | 2638.80972 | 0.00606 | 2638.80972 | 0.00477 | 2638.80972 | 0.00522 | 2638.80972 | 0.00706
2636.75777 | 0.00622 | 2636.75777 | 0.00605 | 2636.75777 | 0.00455 | 2636.75777 | 0.00524 | 2636.75777 | 0.00708
2634.70581 | 0.0062 | 2634.70581 | 0.00591 | 2634.70581 | 0.00434 | 2634.70581 | 0.00528 | 2634.70581 | 0.00717
2632.65386 | 0.00609 | 2632.65386 | 0.0056 | 2632.65386 | 0.00425 | 2632.65386 | 0.00521 | 2632.65386 | 0.00713
2630.60191 | 0.0061 | 2630.60191 | 0.00539 | 2630.60191 | 0.00441 | 2630.60191 | 0.00511 | 2630.60191 | 0.00704
2628.54996 | 0.00629 | 2628.54996 | 0.00548 | 2628.54996 | 0.00465 | 2628.54996 | 0.00501 | 2628.54996 | 0.00706
2626.49801 | 0.00649 | 2626.49801 | 0.00569 | 2626.49801 | 0.00459 | 2626.49801 | 0.00499 | 2626.49801 | 0.00713
2624.44606 | 0.00658 | 2624.44606 | 0.00588 | 2624.44606 | 0.00458 | 2624.44606 | 0.00515 | 2624.44606 | 0.0072
2622.39411 | 0.00644 | 2622.39411 | 0.00591 | 2622.39411 | 0.00477 | 2622.39411 | 0.00531 | 2622.39411 | 0.00717
2620.34215 | 0.00617 | 2620.34215 | 0.00575 | 2620.34215 | 0.00482 | 2620.34215 | 0.00535 | 2620.34215 | 0.00705
2618.2902 | 0.00597 | 2618.2902 | 0.00565 | 2618.2902 | 0.00467 | 2618.2902 | 0.00535 | 2618.2902 | 0.007
2616.23825 | 0.00594 | 2616.23825 | 0.00563 | 2616.23825 | 0.00454 | 2616.23825 | 0.00529 | 2616.23825 | 0.00698
2614.1863 | 0.00596 | 2614.1863 | 0.00565 | 2614.1863 | 0.00445 | 2614.1863 | 0.00524 | 2614.1863 | 0.00698
2612.13435 | 0.00607 | 2612.13435 | 0.00565 | 2612.13435 | 0.00434 | 2612.13435 | 0.00516 | 2612.13435 | 0.00694
2610.0824 | 0.00624 | 2610.0824 | 0.00566 | 2610.0824 | 0.00434 | 2610.0824 | 0.00508 | 2610.0824 | 0.00684
2608.03044 | 0.00623 | 2608.03044 | 0.00579 | 2608.03044 | 0.0046 | 2608.03044 | 0.00524 | 2608.03044 | 0.00691
2605.97849 | 0.00613 | 2605.97849 | 0.00588 | 2605.97849 | 0.00485 | 2605.97849 | 0.00557 | 2605.97849 | 0.00703
2603.92654 | 0.00622 | 2603.92654 | 0.00587 | 2603.92654 | 0.00487 | 2603.92654 | 0.00581 | 2603.92654 | 0.00705
2601.87459 | 0.00647 | 2601.87459 | 0.00591 | 2601.87459 | 0.00495 | 2601.87459 | 0.00583 | 2601.87459 | 0.00709
2599.82264 | 0.00667 | 2599.82264 | 0.0059 | 2599.82264 | 0.00494 | 2599.82264 | 0.00555 | 2599.82264 | 0.00705
2597.77069 | 0.0066 | 2597.77069 | 0.00575 | 2597.77069 | 0.00463 | 2597.77069 | 0.00512 | 2597.77069 | 0.00691
2595.71874 | 0.00625 | 2595.71874 | 0.00565 | 2595.71874 | 0.00447 | 2595.71874 | 0.00492 | 2595.71874 | 0.00688
2593.66678 | 0.00607 | 2593.66678 | 0.00569 | 2593.66678 | 0.00452 | 2593.66678 | 0.00499 | 2593.66678 | 0.00689
2591.61483 | 0.00628 | 2591.61483 | 0.00581 | 2591.61483 | 0.00459 | 2591.61483 | 0.00499 | 2591.61483 | 0.00688
2589.56288 | 0.00659 | 2589.56288 | 0.00597 | 2589.56288 | 0.00474 | 2589.56288 | 0.0049 | 2589.56288 | 0.007
2587.51093 | 0.00674 | 2587.51093 | 0.00607 | 2587.51093 | 0.00498 | 2587.51093 | 0.00506 | 2587.51093 | 0.00715
2585.45898 | 0.00662 | 2585.45898 | 0.00605 | 2585.45898 | 0.00522 | 2585.45898 | 0.00528 | 2585.45898 | 0.0072
2583.40703 | 0.00636 | 2583.40703 | 0.00608 | 2583.40703 | 0.00534 | 2583.40703 | 0.00515 | 2583.40703 | 0.0072
2581.35507 | 0.00619 | 2581.35507 | 0.0061 | 2581.35507 | 0.0052 | 2581.35507 | 0.00494 | 2581.35507 | 0.00711
2579.30312 | 0.0062 | 2579.30312 | 0.00607 | 2579.30312 | 0.00504 | 2579.30312 | 0.00485 | 2579.30312 | 0.00698
2577.25117 | 0.00636 | 2577.25117 | 0.00619 | 2577.25117 | 0.00512 | 2577.25117 | 0.00474 | 2577.25117 | 0.00698
2575.19922 | 0.00643 | 2575.19922 | 0.00619 | 2575.19922 | 0.00514 | 2575.19922 | 0.00477 | 2575.19922 | 0.0069
2573.14727 | 0.00652 | 2573.14727 | 0.00596 | 2573.14727 | 0.00502 | 2573.14727 | 0.005 | 2573.14727 | 0.00683
2571.09532 | 0.00674 | 2571.09532 | 0.00585 | 2571.09532 | 0.00497 | 2571.09532 | 0.00519 | 2571.09532 | 0.00699
2569.04336 | 0.00687 | 2569.04336 | 0.00593 | 2569.04336 | 0.00494 | 2569.04336 | 0.00524 | 2569.04336 | 0.0072
2566.99141 | 0.00675 | 2566.99141 | 0.00604 | 2566.99141 | 0.00486 | 2566.99141 | 0.00517 | 2566.99141 | 0.00732
2564.93946 | 0.00654 | 2564.93946 | 0.00605 | 2564.93946 | 0.00503 | 2564.93946 | 0.00511 | 2564.93946 | 0.00732
2562.88751 | 0.00642 | 2562.88751 | 0.00603 | 2562.88751 | 0.00541 | 2562.88751 | 0.00509 | 2562.88751 | 0.00708
2560.83556 | 0.0064 | 2560.83556 | 0.00619 | 2560.83556 | 0.00564 | 2560.83556 | 0.00514 | 2560.83556 | 0.00682
2558.78361 | 0.00655 | 2558.78361 | 0.00633 | 2558.78361 | 0.00563 | 2558.78361 | 0.00544 | 2558.78361 | 0.00689
2556.73166 | 0.00674 | 2556.73166 | 0.00618 | 2556.73166 | 0.00535 | 2556.73166 | 0.00559 | 2556.73166 | 0.00693
2554.6797 | 0.00658 | 2554.6797 | 0.00598 | 2554.6797 | 0.00501 | 2554.6797 | 0.00521 | 2554.6797 | 0.00661
2552.62775 | 0.00636 | 2552.62775 | 0.00595 | 2552.62775 | 0.00497 | 2552.62775 | 0.00498 | 2552.62775 | 0.00644
2550.5758 | 0.00645 | 2550.5758 | 0.00599 | 2550.5758 | 0.00523 | 2550.5758 | 0.00513 | 2550.5758 | 0.00673
2548.52385 | 0.00656 | 2548.52385 | 0.00601 | 2548.52385 | 0.00541 | 2548.52385 | 0.00519 | 2548.52385 | 0.00697
2546.4719 | 0.00652 | 2546.4719 | 0.00613 | 2546.4719 | 0.0054 | 2546.4719 | 0.00503 | 2546.4719 | 0.00695
2544.41995 | 0.00652 | 2544.41995 | 0.00646 | 2544.41995 | 0.00545 | 2544.41995 | 0.00499 | 2544.41995 | 0.00704
2542.36799 | 0.00664 | 2542.36799 | 0.00671 | 2542.36799 | 0.00556 | 2542.36799 | 0.00526 | 2542.36799 | 0.00717
2540.31604 | 0.00666 | 2540.31604 | 0.00646 | 2540.31604 | 0.00543 | 2540.31604 | 0.00537 | 2540.31604 | 0.00708
2538.26409 | 0.00658 | 2538.26409 | 0.00602 | 2538.26409 | 0.00507 | 2538.26409 | 0.00508 | 2538.26409 | 0.00707
2536.21214 | 0.0067 | 2536.21214 | 0.0059 | 2536.21214 | 0.00498 | 2536.21214 | 0.00487 | 2536.21214 | 0.00728
2534.16019 | 0.00689 | 2534.16019 | 0.00604 | 2534.16019 | 0.00527 | 2534.16019 | 0.00484 | 2534.16019 | 0.00738
2532.10824 | 0.00694 | 2532.10824 | 0.00618 | 2532.10824 | 0.00555 | 2532.10824 | 0.00499 | 2532.10824 | 0.00729
2530.05628 | 0.00696 | 2530.05628 | 0.00614 | 2530.05628 | 0.00555 | 2530.05628 | 0.00541 | 2530.05628 | 0.00715
2528.00433 | 0.00698 | 2528.00433 | 0.00603 | 2528.00433 | 0.00533 | 2528.00433 | 0.0055 | 2528.00433 | 0.00709
2525.95238 | 0.00692 | 2525.95238 | 0.00617 | 2525.95238 | 0.00513 | 2525.95238 | 0.00499 | 2525.95238 | 0.00711
2523.90043 | 0.00687 | 2523.90043 | 0.00658 | 2523.90043 | 0.00504 | 2523.90043 | 0.00461 | 2523.90043 | 0.00717
2521.84848 | 0.00685 | 2521.84848 | 0.00694 | 2521.84848 | 0.00521 | 2521.84848 | 0.00478 | 2521.84848 | 0.00749
2519.79653 | 0.00686 | 2519.79653 | 0.00691 | 2519.79653 | 0.00554 | 2519.79653 | 0.00518 | 2519.79653 | 0.00782
2517.74458 | 0.00708 | 2517.74458 | 0.00667 | 2517.74458 | 0.00572 | 2517.74458 | 0.00535 | 2517.74458 | 0.00771
2515.69262 | 0.00744 | 2515.69262 | 0.0067 | 2515.69262 | 0.00577 | 2515.69262 | 0.00526 | 2515.69262 | 0.00748
2513.64067 | 0.0077 | 2513.64067 | 0.00693 | 2513.64067 | 0.00576 | 2513.64067 | 0.00515 | 2513.64067 | 0.00751
2511.58872 | 0.00781 | 2511.58872 | 0.00699 | 2511.58872 | 0.00548 | 2511.58872 | 0.00514 | 2511.58872 | 0.00762
2509.53677 | 0.0079 | 2509.53677 | 0.00697 | 2509.53677 | 0.00513 | 2509.53677 | 0.00516 | 2509.53677 | 0.00757
2507.48482 | 0.00789 | 2507.48482 | 0.00697 | 2507.48482 | 0.00519 | 2507.48482 | 0.00531 | 2507.48482 | 0.00752
2505.43287 | 0.00768 | 2505.43287 | 0.00694 | 2505.43287 | 0.00552 | 2505.43287 | 0.00581 | 2505.43287 | 0.00768
2503.38091 | 0.00751 | 2503.38091 | 0.00691 | 2503.38091 | 0.00569 | 2503.38091 | 0.00631 | 2503.38091 | 0.008
2501.32896 | 0.0075 | 2501.32896 | 0.00689 | 2501.32896 | 0.00568 | 2501.32896 | 0.00638 | 2501.32896 | 0.00821
2499.27701 | 0.00758 | 2499.27701 | 0.00676 | 2499.27701 | 0.00559 | 2499.27701 | 0.00618 | 2499.27701 | 0.0082
2497.22506 | 0.00775 | 2497.22506 | 0.00676 | 2497.22506 | 0.00562 | 2497.22506 | 0.00614 | 2497.22506 | 0.00837
2495.17311 | 0.00788 | 2495.17311 | 0.00725 | 2495.17311 | 0.00596 | 2495.17311 | 0.00626 | 2495.17311 | 0.0088
2493.12116 | 0.0079 | 2493.12116 | 0.00794 | 2493.12116 | 0.00638 | 2493.12116 | 0.00629 | 2493.12116 | 0.00904
2491.06921 | 0.0078 | 2491.06921 | 0.00811 | 2491.06921 | 0.00644 | 2491.06921 | 0.00624 | 2491.06921 | 0.00888
2489.01725 | 0.00757 | 2489.01725 | 0.00775 | 2489.01725 | 0.00625 | 2489.01725 | 0.0064 | 2489.01725 | 0.00856
2486.9653 | 0.0076 | 2486.9653 | 0.00748 | 2486.9653 | 0.00612 | 2486.9653 | 0.00672 | 2486.9653 | 0.00855
2484.91335 | 0.00786 | 2484.91335 | 0.00745 | 2484.91335 | 0.0061 | 2484.91335 | 0.00681 | 2484.91335 | 0.00881
2482.8614 | 0.00804 | 2482.8614 | 0.00737 | 2482.8614 | 0.00613 | 2482.8614 | 0.00682 | 2482.8614 | 0.00889
2480.80945 | 0.00825 | 2480.80945 | 0.00717 | 2480.80945 | 0.00606 | 2480.80945 | 0.00702 | 2480.80945 | 0.00874
2478.7575 | 0.00848 | 2478.7575 | 0.00707 | 2478.7575 | 0.00589 | 2478.7575 | 0.00705 | 2478.7575 | 0.00854
2476.70554 | 0.00847 | 2476.70554 | 0.00721 | 2476.70554 | 0.0058 | 2476.70554 | 0.00669 | 2476.70554 | 0.00832
2474.65359 | 0.00814 | 2474.65359 | 0.00722 | 2474.65359 | 0.00573 | 2474.65359 | 0.00623 | 2474.65359 | 0.00812
2472.60164 | 0.00774 | 2472.60164 | 0.00707 | 2472.60164 | 0.00579 | 2472.60164 | 0.00596 | 2472.60164 | 0.00801
2470.54969 | 0.0076 | 2470.54969 | 0.00719 | 2470.54969 | 0.00615 | 2470.54969 | 0.006 | 2470.54969 | 0.00821
2468.49774 | 0.00783 | 2468.49774 | 0.0075 | 2468.49774 | 0.0065 | 2468.49774 | 0.00631 | 2468.49774 | 0.00871
2466.44579 | 0.00822 | 2466.44579 | 0.00763 | 2466.44579 | 0.00658 | 2466.44579 | 0.00653 | 2466.44579 | 0.00903
2464.39383 | 0.00839 | 2464.39383 | 0.00771 | 2464.39383 | 0.00645 | 2464.39383 | 0.00662 | 2464.39383 | 0.00904
2462.34188 | 0.00824 | 2462.34188 | 0.00774 | 2462.34188 | 0.00624 | 2462.34188 | 0.00679 | 2462.34188 | 0.00899
2460.28993 | 0.00805 | 2460.28993 | 0.00763 | 2460.28993 | 0.00601 | 2460.28993 | 0.00693 | 2460.28993 | 0.009
2458.23798 | 0.00804 | 2458.23798 | 0.00763 | 2458.23798 | 0.00607 | 2458.23798 | 0.00679 | 2458.23798 | 0.00903
2456.18603 | 0.00831 | 2456.18603 | 0.00787 | 2456.18603 | 0.00645 | 2456.18603 | 0.00674 | 2456.18603 | 0.00904
2454.13408 | 0.00858 | 2454.13408 | 0.00809 | 2454.13408 | 0.0065 | 2454.13408 | 0.00705 | 2454.13408 | 0.00895
2452.08213 | 0.00858 | 2452.08213 | 0.00803 | 2452.08213 | 0.0063 | 2452.08213 | 0.00715 | 2452.08213 | 0.00874
2450.03017 | 0.00858 | 2450.03017 | 0.00779 | 2450.03017 | 0.0063 | 2450.03017 | 0.00689 | 2450.03017 | 0.00874
2447.97822 | 0.00866 | 2447.97822 | 0.00766 | 2447.97822 | 0.0063 | 2447.97822 | 0.0068 | 2447.97822 | 0.00915
2445.92627 | 0.00871 | 2445.92627 | 0.00784 | 2445.92627 | 0.00636 | 2445.92627 | 0.00702 | 2445.92627 | 0.00974
2443.87432 | 0.00892 | 2443.87432 | 0.00811 | 2443.87432 | 0.0066 | 2443.87432 | 0.00727 | 2443.87432 | 0.01016
2441.82237 | 0.00909 | 2441.82237 | 0.00812 | 2441.82237 | 0.00674 | 2441.82237 | 0.00718 | 2441.82237 | 0.00999
2439.77042 | 0.00899 | 2439.77042 | 0.00799 | 2439.77042 | 0.00665 | 2439.77042 | 0.0068 | 2439.77042 | 0.00952
2437.71846 | 0.00903 | 2437.71846 | 0.00813 | 2437.71846 | 0.00661 | 2437.71846 | 0.00674 | 2437.71846 | 0.00943
2435.66651 | 0.00938 | 2435.66651 | 0.0083 | 2435.66651 | 0.00681 | 2435.66651 | 0.00716 | 2435.66651 | 0.00956
2433.61456 | 0.00969 | 2433.61456 | 0.00839 | 2433.61456 | 0.00692 | 2433.61456 | 0.00743 | 2433.61456 | 0.00975
2431.56261 | 0.00979 | 2431.56261 | 0.00861 | 2431.56261 | 0.00686 | 2431.56261 | 0.0074 | 2431.56261 | 0.01018
2429.51066 | 0.00961 | 2429.51066 | 0.0087 | 2429.51066 | 0.00691 | 2429.51066 | 0.0074 | 2429.51066 | 0.01042
2427.45871 | 0.00934 | 2427.45871 | 0.00842 | 2427.45871 | 0.00708 | 2427.45871 | 0.0075 | 2427.45871 | 0.01027
2425.40675 | 0.00937 | 2425.40675 | 0.0083 | 2425.40675 | 0.00716 | 2425.40675 | 0.00777 | 2425.40675 | 0.01019
2423.3548 | 0.00969 | 2423.3548 | 0.00875 | 2423.3548 | 0.00715 | 2423.3548 | 0.00822 | 2423.3548 | 0.0104
2421.30285 | 0.00995 | 2421.30285 | 0.00922 | 2421.30285 | 0.00714 | 2421.30285 | 0.0086 | 2421.30285 | 0.0107
2419.2509 | 0.00997 | 2419.2509 | 0.00922 | 2419.2509 | 0.0072 | 2419.2509 | 0.00854 | 2419.2509 | 0.01077
2417.19895 | 0.00989 | 2417.19895 | 0.00912 | 2417.19895 | 0.00735 | 2417.19895 | 0.00827 | 2417.19895 | 0.01047
2415.147 | 0.00982 | 2415.147 | 0.00938 | 2415.147 | 0.00746 | 2415.147 | 0.00844 | 2415.147 | 0.01022
2413.09505 | 0.00981 | 2413.09505 | 0.00983 | 2413.09505 | 0.00741 | 2413.09505 | 0.00886 | 2413.09505 | 0.01038
2411.04309 | 0.00996 | 2411.04309 | 0.01009 | 2411.04309 | 0.00742 | 2411.04309 | 0.00898 | 2411.04309 | 0.01066
2408.99114 | 0.01008 | 2408.99114 | 0.01001 | 2408.99114 | 0.00762 | 2408.99114 | 0.00869 | 2408.99114 | 0.01075
2406.93919 | 0.01011 | 2406.93919 | 0.0099 | 2406.93919 | 0.00779 | 2406.93919 | 0.00841 | 2406.93919 | 0.0108
2404.88724 | 0.0102 | 2404.88724 | 0.00985 | 2404.88724 | 0.00789 | 2404.88724 | 0.00846 | 2404.88724 | 0.01096
2402.83529 | 0.01024 | 2402.83529 | 0.00953 | 2402.83529 | 0.00787 | 2402.83529 | 0.0086 | 2402.83529 | 0.011
2400.78334 | 0.01019 | 2400.78334 | 0.00927 | 2400.78334 | 0.00769 | 2400.78334 | 0.00871 | 2400.78334 | 0.01077
2398.73138 | 0.01018 | 2398.73138 | 0.0093 | 2398.73138 | 0.00751 | 2398.73138 | 0.00888 | 2398.73138 | 0.01054
2396.67943 | 0.01027 | 2396.67943 | 0.00926 | 2396.67943 | 0.0075 | 2396.67943 | 0.00903 | 2396.67943 | 0.0105
2394.62748 | 0.01036 | 2394.62748 | 0.00908 | 2394.62748 | 0.00775 | 2394.62748 | 0.0091 | 2394.62748 | 0.01055
2392.57553 | 0.01048 | 2392.57553 | 0.00908 | 2392.57553 | 0.00805 | 2392.57553 | 0.00908 | 2392.57553 | 0.01048
2390.52358 | 0.01066 | 2390.52358 | 0.00937 | 2390.52358 | 0.00805 | 2390.52358 | 0.009 | 2390.52358 | 0.0105
2388.47163 | 0.01086 | 2388.47163 | 0.00982 | 2388.47163 | 0.00795 | 2388.47163 | 0.00902 | 2388.47163 | 0.01087
2386.41968 | 0.011 | 2386.41968 | 0.01015 | 2386.41968 | 0.0081 | 2386.41968 | 0.00924 | 2386.41968 | 0.01128
2384.36772 | 0.01099 | 2384.36772 | 0.01012 | 2384.36772 | 0.00836 | 2384.36772 | 0.00952 | 2384.36772 | 0.0115
2382.31577 | 0.01087 | 2382.31577 | 0.00997 | 2382.31577 | 0.00842 | 2382.31577 | 0.00959 | 2382.31577 | 0.01158
2380.26382 | 0.01086 | 2380.26382 | 0.01001 | 2380.26382 | 0.00837 | 2380.26382 | 0.00953 | 2380.26382 | 0.01158
2378.21187 | 0.01091 | 2378.21187 | 0.01001 | 2378.21187 | 0.00837 | 2378.21187 | 0.0095 | 2378.21187 | 0.01159
2376.15992 | 0.01094 | 2376.15992 | 0.00998 | 2376.15992 | 0.00838 | 2376.15992 | 0.00942 | 2376.15992 | 0.0116
2374.10797 | 0.01103 | 2374.10797 | 0.00997 | 2374.10797 | 0.0081 | 2374.10797 | 0.00919 | 2374.10797 | 0.01136
2372.05601 | 0.01104 | 2372.05601 | 0.00981 | 2372.05601 | 0.00753 | 2372.05601 | 0.00889 | 2372.05601 | 0.01109
2370.00406 | 0.01091 | 2370.00406 | 0.00979 | 2370.00406 | 0.00736 | 2370.00406 | 0.00873 | 2370.00406 | 0.01133
2367.95211 | 0.01085 | 2367.95211 | 0.01002 | 2367.95211 | 0.00774 | 2367.95211 | 0.00872 | 2367.95211 | 0.01187
2365.90016 | 0.01101 | 2365.90016 | 0.01037 | 2365.90016 | 0.00816 | 2365.90016 | 0.00906 | 2365.90016 | 0.01222
2363.84821 | 0.01123 | 2363.84821 | 0.0104 | 2363.84821 | 0.00857 | 2363.84821 | 0.0096 | 2363.84821 | 0.01226
2361.79626 | 0.01137 | 2361.79626 | 0.00996 | 2361.79626 | 0.00884 | 2361.79626 | 0.00981 | 2361.79626 | 0.0122
2359.7443 | 0.01164 | 2359.7443 | 0.00991 | 2359.7443 | 0.00869 | 2359.7443 | 0.00968 | 2359.7443 | 0.01216
2357.69235 | 0.01198 | 2357.69235 | 0.01055 | 2357.69235 | 0.0087 | 2357.69235 | 0.00963 | 2357.69235 | 0.0122
2355.6404 | 0.01206 | 2355.6404 | 0.01123 | 2355.6404 | 0.00912 | 2355.6404 | 0.00995 | 2355.6404 | 0.01247
2353.58845 | 0.01197 | 2353.58845 | 0.01148 | 2353.58845 | 0.00945 | 2353.58845 | 0.01032 | 2353.58845 | 0.01274
2351.5365 | 0.0121 | 2351.5365 | 0.01148 | 2351.5365 | 0.00976 | 2351.5365 | 0.01038 | 2351.5365 | 0.01287
2349.48455 | 0.0124 | 2349.48455 | 0.01157 | 2349.48455 | 0.01002 | 2349.48455 | 0.01036 | 2349.48455 | 0.01298
2347.4326 | 0.01262 | 2347.4326 | 0.01171 | 2347.4326 | 0.01 | 2347.4326 | 0.01045 | 2347.4326 | 0.01292
2345.38064 | 0.01258 | 2345.38064 | 0.01182 | 2345.38064 | 0.00985 | 2345.38064 | 0.01047 | 2345.38064 | 0.01275
2343.32869 | 0.01244 | 2343.32869 | 0.01187 | 2343.32869 | 0.01 | 2343.32869 | 0.01038 | 2343.32869 | 0.01284
2341.27674 | 0.01254 | 2341.27674 | 0.01171 | 2341.27674 | 0.01044 | 2341.27674 | 0.0105 | 2341.27674 | 0.01319
2339.22479 | 0.01251 | 2339.22479 | 0.01141 | 2339.22479 | 0.01067 | 2339.22479 | 0.01078 | 2339.22479 | 0.01338
2337.17284 | 0.01214 | 2337.17284 | 0.0113 | 2337.17284 | 0.01056 | 2337.17284 | 0.01083 | 2337.17284 | 0.01335
2335.12089 | 0.01208 | 2335.12089 | 0.01155 | 2335.12089 | 0.01041 | 2335.12089 | 0.01082 | 2335.12089 | 0.0136
2333.06893 | 0.01246 | 2333.06893 | 0.01194 | 2333.06893 | 0.01038 | 2333.06893 | 0.01101 | 2333.06893 | 0.01376
2331.01698 | 0.01262 | 2331.01698 | 0.0119 | 2331.01698 | 0.01032 | 2331.01698 | 0.01101 | 2331.01698 | 0.01329
2328.96503 | 0.01261 | 2328.96503 | 0.01175 | 2328.96503 | 0.01024 | 2328.96503 | 0.01091 | 2328.96503 | 0.01298
2326.91308 | 0.01295 | 2326.91308 | 0.01218 | 2326.91308 | 0.01038 | 2326.91308 | 0.01108 | 2326.91308 | 0.01329
2324.86113 | 0.01339 | 2324.86113 | 0.01277 | 2324.86113 | 0.0105 | 2324.86113 | 0.01125 | 2324.86113 | 0.01368
2322.80918 | 0.0135 | 2322.80918 | 0.01296 | 2322.80918 | 0.01051 | 2322.80918 | 0.01141 | 2322.80918 | 0.01401
2320.75722 | 0.01345 | 2320.75722 | 0.01293 | 2320.75722 | 0.01077 | 2320.75722 | 0.01168 | 2320.75722 | 0.01427
2318.70527 | 0.01343 | 2318.70527 | 0.01267 | 2318.70527 | 0.01094 | 2318.70527 | 0.01181 | 2318.70527 | 0.01441
2316.65332 | 0.0135 | 2316.65332 | 0.01247 | 2316.65332 | 0.01074 | 2316.65332 | 0.01203 | 2316.65332 | 0.01464
2314.60137 | 0.01364 | 2314.60137 | 0.01262 | 2314.60137 | 0.01073 | 2314.60137 | 0.01223 | 2314.60137 | 0.01488
2312.54942 | 0.01387 | 2312.54942 | 0.01287 | 2312.54942 | 0.01097 | 2312.54942 | 0.01213 | 2312.54942 | 0.01502
2310.49747 | 0.01413 | 2310.49747 | 0.01309 | 2310.49747 | 0.0111 | 2310.49747 | 0.01219 | 2310.49747 | 0.01509
2308.44552 | 0.0142 | 2308.44552 | 0.01333 | 2308.44552 | 0.01119 | 2308.44552 | 0.01251 | 2308.44552 | 0.01502
2306.39356 | 0.01409 | 2306.39356 | 0.01342 | 2306.39356 | 0.0111 | 2306.39356 | 0.01269 | 2306.39356 | 0.01468
2304.34161 | 0.0141 | 2304.34161 | 0.01336 | 2304.34161 | 0.01098 | 2304.34161 | 0.01288 | 2304.34161 | 0.01447
2302.28966 | 0.01437 | 2302.28966 | 0.01336 | 2302.28966 | 0.01105 | 2302.28966 | 0.01315 | 2302.28966 | 0.01475
2300.23771 | 0.0147 | 2300.23771 | 0.01363 | 2300.23771 | 0.01095 | 2300.23771 | 0.01321 | 2300.23771 | 0.01499
2298.18576 | 0.01482 | 2298.18576 | 0.01383 | 2298.18576 | 0.01089 | 2298.18576 | 0.01302 | 2298.18576 | 0.015
2296.13381 | 0.01464 | 2296.13381 | 0.01375 | 2296.13381 | 0.01125 | 2296.13381 | 0.01279 | 2296.13381 | 0.0151
2294.08185 | 0.01437 | 2294.08185 | 0.01364 | 2294.08185 | 0.01165 | 2294.08185 | 0.01282 | 2294.08185 | 0.01517
2292.0299 | 0.0143 | 2292.0299 | 0.01347 | 2292.0299 | 0.01165 | 2292.0299 | 0.0131 | 2292.0299 | 0.01519
2289.97795 | 0.01434 | 2289.97795 | 0.01325 | 2289.97795 | 0.01131 | 2289.97795 | 0.0133 | 2289.97795 | 0.01546
2287.926 | 0.01453 | 2287.926 | 0.01325 | 2287.926 | 0.01111 | 2287.926 | 0.01342 | 2287.926 | 0.01584
2285.87405 | 0.01482 | 2285.87405 | 0.01356 | 2285.87405 | 0.0114 | 2285.87405 | 0.01357 | 2285.87405 | 0.01597
2283.8221 | 0.01493 | 2283.8221 | 0.01413 | 2283.8221 | 0.01186 | 2283.8221 | 0.01367 | 2283.8221 | 0.0161
2281.77015 | 0.01498 | 2281.77015 | 0.01451 | 2281.77015 | 0.01174 | 2281.77015 | 0.0135 | 2281.77015 | 0.01639
2279.71819 | 0.01513 | 2279.71819 | 0.01452 | 2279.71819 | 0.01123 | 2279.71819 | 0.01341 | 2279.71819 | 0.01648
2277.66624 | 0.01544 | 2277.66624 | 0.01447 | 2277.66624 | 0.01134 | 2277.66624 | 0.01382 | 2277.66624 | 0.01656
2275.61429 | 0.01572 | 2275.61429 | 0.01459 | 2275.61429 | 0.01202 | 2275.61429 | 0.01414 | 2275.61429 | 0.01661
2273.56234 | 0.01545 | 2273.56234 | 0.01496 | 2273.56234 | 0.01236 | 2273.56234 | 0.01388 | 2273.56234 | 0.01616
2271.51039 | 0.0148 | 2271.51039 | 0.0152 | 2271.51039 | 0.01215 | 2271.51039 | 0.01341 | 2271.51039 | 0.0156
2269.45844 | 0.01465 | 2269.45844 | 0.01473 | 2269.45844 | 0.01187 | 2269.45844 | 0.01307 | 2269.45844 | 0.0156
2267.40648 | 0.01499 | 2267.40648 | 0.01408 | 2267.40648 | 0.01205 | 2267.40648 | 0.01332 | 2267.40648 | 0.0161
2265.35453 | 0.01534 | 2265.35453 | 0.01412 | 2265.35453 | 0.01275 | 2265.35453 | 0.01425 | 2265.35453 | 0.01668
2263.30258 | 0.01577 | 2263.30258 | 0.01458 | 2263.30258 | 0.01337 | 2263.30258 | 0.01479 | 2263.30258 | 0.01697
2261.25063 | 0.01622 | 2261.25063 | 0.01479 | 2261.25063 | 0.01363 | 2261.25063 | 0.01441 | 2261.25063 | 0.01706
2259.19868 | 0.01637 | 2259.19868 | 0.01517 | 2259.19868 | 0.01367 | 2259.19868 | 0.01396 | 2259.19868 | 0.01743
2257.14673 | 0.01636 | 2257.14673 | 0.01581 | 2257.14673 | 0.01343 | 2257.14673 | 0.014 | 2257.14673 | 0.01778
2255.09477 | 0.01646 | 2255.09477 | 0.01593 | 2255.09477 | 0.01323 | 2255.09477 | 0.01455 | 2255.09477 | 0.01771
2253.04282 | 0.01639 | 2253.04282 | 0.01563 | 2253.04282 | 0.01335 | 2253.04282 | 0.0153 | 2253.04282 | 0.01765
2250.99087 | 0.01601 | 2250.99087 | 0.01549 | 2250.99087 | 0.01348 | 2250.99087 | 0.01564 | 2250.99087 | 0.01755
2248.93892 | 0.01591 | 2248.93892 | 0.01567 | 2248.93892 | 0.01361 | 2248.93892 | 0.01564 | 2248.93892 | 0.01714
2246.88697 | 0.0162 | 2246.88697 | 0.016 | 2246.88697 | 0.0138 | 2246.88697 | 0.01584 | 2246.88697 | 0.01673
2244.83502 | 0.01645 | 2244.83502 | 0.01599 | 2244.83502 | 0.01353 | 2244.83502 | 0.01601 | 2244.83502 | 0.01673
2242.78307 | 0.01663 | 2242.78307 | 0.01577 | 2242.78307 | 0.01296 | 2242.78307 | 0.01587 | 2242.78307 | 0.01712
2240.73111 | 0.01681 | 2240.73111 | 0.01604 | 2240.73111 | 0.01285 | 2240.73111 | 0.01595 | 2240.73111 | 0.01765
2238.67916 | 0.01711 | 2238.67916 | 0.01649 | 2238.67916 | 0.01345 | 2238.67916 | 0.01627 | 2238.67916 | 0.01837
2236.62721 | 0.01757 | 2236.62721 | 0.01668 | 2236.62721 | 0.01423 | 2236.62721 | 0.01619 | 2236.62721 | 0.01876
2234.57526 | 0.01762 | 2234.57526 | 0.01681 | 2234.57526 | 0.0145 | 2234.57526 | 0.01572 | 2234.57526 | 0.01823
2232.52331 | 0.01715 | 2232.52331 | 0.01667 | 2232.52331 | 0.01439 | 2232.52331 | 0.01511 | 2232.52331 | 0.01743
2230.47136 | 0.01687 | 2230.47136 | 0.01625 | 2230.47136 | 0.01432 | 2230.47136 | 0.01468 | 2230.47136 | 0.01735
2228.4194 | 0.01684 | 2228.4194 | 0.01599 | 2228.4194 | 0.0144 | 2228.4194 | 0.01459 | 2228.4194 | 0.01788
2226.36745 | 0.01648 | 2226.36745 | 0.01596 | 2226.36745 | 0.01459 | 2226.36745 | 0.01475 | 2226.36745 | 0.01837
2224.3155 | 0.01605 | 2224.3155 | 0.01593 | 2224.3155 | 0.01493 | 2224.3155 | 0.01531 | 2224.3155 | 0.01877
2222.26355 | 0.01619 | 2222.26355 | 0.01605 | 2222.26355 | 0.01541 | 2222.26355 | 0.01598 | 2222.26355 | 0.01938
2220.2116 | 0.0168 | 2220.2116 | 0.0164 | 2220.2116 | 0.0156 | 2220.2116 | 0.01646 | 2220.2116 | 0.01977
2218.15965 | 0.01722 | 2218.15965 | 0.01656 | 2218.15965 | 0.01518 | 2218.15965 | 0.01674 | 2218.15965 | 0.01948
2216.10769 | 0.01675 | 2216.10769 | 0.01625 | 2216.10769 | 0.01449 | 2216.10769 | 0.01613 | 2216.10769 | 0.01852
2214.05574 | 0.01576 | 2214.05574 | 0.01613 | 2214.05574 | 0.01417 | 2214.05574 | 0.01516 | 2214.05574 | 0.01791
2212.00379 | 0.01545 | 2212.00379 | 0.01689 | 2212.00379 | 0.0145 | 2212.00379 | 0.01524 | 2212.00379 | 0.01859
2209.95184 | 0.01582 | 2209.95184 | 0.01764 | 2209.95184 | 0.01488 | 2209.95184 | 0.01583 | 2209.95184 | 0.01938
2207.89989 | 0.01618 | 2207.89989 | 0.01755 | 2207.89989 | 0.01472 | 2207.89989 | 0.01585 | 2207.89989 | 0.0192
2205.84794 | 0.01637 | 2205.84794 | 0.01734 | 2205.84794 | 0.01457 | 2205.84794 | 0.01562 | 2205.84794 | 0.01907
2203.79599 | 0.01659 | 2203.79599 | 0.01751 | 2203.79599 | 0.01489 | 2203.79599 | 0.01578 | 2203.79599 | 0.01959
2201.74403 | 0.01698 | 2201.74403 | 0.01761 | 2201.74403 | 0.01482 | 2201.74403 | 0.01626 | 2201.74403 | 0.01979
2199.69208 | 0.01708 | 2199.69208 | 0.01764 | 2199.69208 | 0.01421 | 2199.69208 | 0.01661 | 2199.69208 | 0.0195
2197.64013 | 0.01739 | 2197.64013 | 0.01839 | 2197.64013 | 0.01439 | 2197.64013 | 0.01693 | 2197.64013 | 0.01999
2195.58818 | 0.01817 | 2195.58818 | 0.01954 | 2195.58818 | 0.015 | 2195.58818 | 0.01713 | 2195.58818 | 0.021
2193.53623 | 0.01807 | 2193.53623 | 0.0198 | 2193.53623 | 0.01495 | 2193.53623 | 0.01694 | 2193.53623 | 0.02107
2191.48428 | 0.0171 | 2191.48428 | 0.01924 | 2191.48428 | 0.01499 | 2191.48428 | 0.01682 | 2191.48428 | 0.02004
2189.43232 | 0.01655 | 2189.43232 | 0.01886 | 2189.43232 | 0.01547 | 2189.43232 | 0.01723 | 2189.43232 | 0.01892
2187.38037 | 0.01727 | 2187.38037 | 0.01893 | 2187.38037 | 0.01601 | 2187.38037 | 0.01772 | 2187.38037 | 0.01912
2185.32842 | 0.01857 | 2185.32842 | 0.019 | 2185.32842 | 0.01657 | 2185.32842 | 0.01733 | 2185.32842 | 0.02031
2183.27647 | 0.01941 | 2183.27647 | 0.01883 | 2183.27647 | 0.01671 | 2183.27647 | 0.01651 | 2183.27647 | 0.02034
2181.22452 | 0.02007 | 2181.22452 | 0.01876 | 2181.22452 | 0.0163 | 2181.22452 | 0.01689 | 2181.22452 | 0.01962
2179.17257 | 0.01999 | 2179.17257 | 0.01879 | 2179.17257 | 0.01577 | 2179.17257 | 0.01791 | 2179.17257 | 0.01986
2177.12062 | 0.01916 | 2177.12062 | 0.01884 | 2177.12062 | 0.01561 | 2177.12062 | 0.01783 | 2177.12062 | 0.02066
2175.06866 | 0.01895 | 2175.06866 | 0.01864 | 2175.06866 | 0.01576 | 2175.06866 | 0.01693 | 2175.06866 | 0.0211
2173.01671 | 0.01941 | 2173.01671 | 0.01793 | 2173.01671 | 0.0153 | 2173.01671 | 0.01652 | 2173.01671 | 0.02102
2170.96476 | 0.01966 | 2170.96476 | 0.01746 | 2170.96476 | 0.0144 | 2170.96476 | 0.01693 | 2170.96476 | 0.02094
2168.91281 | 0.01943 | 2168.91281 | 0.01807 | 2168.91281 | 0.01414 | 2168.91281 | 0.01767 | 2168.91281 | 0.02082
2166.86086 | 0.01912 | 2166.86086 | 0.01914 | 2166.86086 | 0.01465 | 2166.86086 | 0.01811 | 2166.86086 | 0.0205
2164.80891 | 0.01849 | 2164.80891 | 0.01928 | 2164.80891 | 0.01534 | 2164.80891 | 0.01796 | 2164.80891 | 0.01996
2162.75695 | 0.01674 | 2162.75695 | 0.01834 | 2162.75695 | 0.01599 | 2162.75695 | 0.01739 | 2162.75695 | 0.01917
2160.705 | 0.01468 | 2160.705 | 0.01725 | 2160.705 | 0.01609 | 2160.705 | 0.01654 | 2160.705 | 0.01872
2158.65305 | 0.01397 | 2158.65305 | 0.01712 | 2158.65305 | 0.01512 | 2158.65305 | 0.01603 | 2158.65305 | 0.01881
2156.6011 | 0.01519 | 2156.6011 | 0.01828 | 2156.6011 | 0.01471 | 2156.6011 | 0.01685 | 2156.6011 | 0.01937
2154.54915 | 0.01749 | 2154.54915 | 0.01947 | 2154.54915 | 0.01548 | 2154.54915 | 0.01843 | 2154.54915 | 0.02032
2152.4972 | 0.01902 | 2152.4972 | 0.01931 | 2152.4972 | 0.01622 | 2152.4972 | 0.01889 | 2152.4972 | 0.02083
2150.44524 | 0.01906 | 2150.44524 | 0.01829 | 2150.44524 | 0.01637 | 2150.44524 | 0.01782 | 2150.44524 | 0.02051
2148.39329 | 0.01893 | 2148.39329 | 0.01827 | 2148.39329 | 0.01627 | 2148.39329 | 0.01719 | 2148.39329 | 0.02016
2146.34134 | 0.01986 | 2146.34134 | 0.01931 | 2146.34134 | 0.01676 | 2146.34134 | 0.01796 | 2146.34134 | 0.02049
2144.28939 | 0.02101 | 2144.28939 | 0.0197 | 2144.28939 | 0.01759 | 2144.28939 | 0.01899 | 2144.28939 | 0.02077
2142.23744 | 0.02125 | 2142.23744 | 0.01973 | 2142.23744 | 0.01777 | 2142.23744 | 0.01944 | 2142.23744 | 0.02036
2140.18549 | 0.02119 | 2140.18549 | 0.02044 | 2140.18549 | 0.01752 | 2140.18549 | 0.0195 | 2140.18549 | 0.02023
2138.13354 | 0.02133 | 2138.13354 | 0.02086 | 2138.13354 | 0.01749 | 2138.13354 | 0.0195 | 2138.13354 | 0.02104
2136.08158 | 0.02126 | 2136.08158 | 0.02053 | 2136.08158 | 0.01729 | 2136.08158 | 0.0191 | 2136.08158 | 0.02185
2134.02963 | 0.02122 | 2134.02963 | 0.02033 | 2134.02963 | 0.01691 | 2134.02963 | 0.01847 | 2134.02963 | 0.0221
2131.97768 | 0.02153 | 2131.97768 | 0.02065 | 2131.97768 | 0.01695 | 2131.97768 | 0.01866 | 2131.97768 | 0.02215
2129.92573 | 0.02201 | 2129.92573 | 0.02095 | 2129.92573 | 0.01746 | 2129.92573 | 0.01959 | 2129.92573 | 0.02216
2127.87378 | 0.02279 | 2127.87378 | 0.02115 | 2127.87378 | 0.01795 | 2127.87378 | 0.02024 | 2127.87378 | 0.02228
2125.82183 | 0.02341 | 2125.82183 | 0.02156 | 2125.82183 | 0.01803 | 2125.82183 | 0.02044 | 2125.82183 | 0.02268
2123.76987 | 0.02314 | 2123.76987 | 0.02208 | 2123.76987 | 0.01798 | 2123.76987 | 0.02022 | 2123.76987 | 0.02319
2121.71792 | 0.02254 | 2121.71792 | 0.02213 | 2121.71792 | 0.01802 | 2121.71792 | 0.01991 | 2121.71792 | 0.02347
2119.66597 | 0.02259 | 2119.66597 | 0.02165 | 2119.66597 | 0.01795 | 2119.66597 | 0.02008 | 2119.66597 | 0.02326
2117.61402 | 0.02292 | 2117.61402 | 0.02098 | 2117.61402 | 0.01768 | 2117.61402 | 0.0204 | 2117.61402 | 0.02265
2115.56207 | 0.02261 | 2115.56207 | 0.02035 | 2115.56207 | 0.0173 | 2115.56207 | 0.02018 | 2115.56207 | 0.0223
2113.51012 | 0.02204 | 2113.51012 | 0.0201 | 2113.51012 | 0.01715 | 2113.51012 | 0.01987 | 2113.51012 | 0.0225
2111.45816 | 0.02229 | 2111.45816 | 0.02055 | 2111.45816 | 0.01745 | 2111.45816 | 0.02003 | 2111.45816 | 0.02283
2109.40621 | 0.02286 | 2109.40621 | 0.02124 | 2109.40621 | 0.0177 | 2109.40621 | 0.02006 | 2109.40621 | 0.02301
2107.35426 | 0.02267 | 2107.35426 | 0.0215 | 2107.35426 | 0.0173 | 2107.35426 | 0.01988 | 2107.35426 | 0.02271
2105.30231 | 0.0222 | 2105.30231 | 0.02137 | 2105.30231 | 0.01686 | 2105.30231 | 0.02012 | 2105.30231 | 0.0222
2103.25036 | 0.02199 | 2103.25036 | 0.02091 | 2103.25036 | 0.01697 | 2103.25036 | 0.02015 | 2103.25036 | 0.022
2101.19841 | 0.02165 | 2101.19841 | 0.02027 | 2101.19841 | 0.01722 | 2101.19841 | 0.01956 | 2101.19841 | 0.02173
2099.14646 | 0.02122 | 2099.14646 | 0.01995 | 2099.14646 | 0.01757 | 2099.14646 | 0.01913 | 2099.14646 | 0.02143
2097.0945 | 0.02107 | 2097.0945 | 0.01999 | 2097.0945 | 0.01826 | 2097.0945 | 0.01905 | 2097.0945 | 0.02136
2095.04255 | 0.02124 | 2095.04255 | 0.02024 | 2095.04255 | 0.01871 | 2095.04255 | 0.0191 | 2095.04255 | 0.02116
2092.9906 | 0.02174 | 2092.9906 | 0.02084 | 2092.9906 | 0.01864 | 2092.9906 | 0.01954 | 2092.9906 | 0.02113
2090.93865 | 0.0224 | 2090.93865 | 0.02159 | 2090.93865 | 0.01845 | 2090.93865 | 0.02029 | 2090.93865 | 0.02164
2088.8867 | 0.02268 | 2088.8867 | 0.02191 | 2088.8867 | 0.01811 | 2088.8867 | 0.02067 | 2088.8867 | 0.02175
2086.83475 | 0.02231 | 2086.83475 | 0.02179 | 2086.83475 | 0.01788 | 2086.83475 | 0.02051 | 2086.83475 | 0.02101
2084.78279 | 0.02209 | 2084.78279 | 0.02171 | 2084.78279 | 0.01829 | 2084.78279 | 0.02028 | 2084.78279 | 0.02043
2082.73084 | 0.02236 | 2082.73084 | 0.02164 | 2082.73084 | 0.01886 | 2082.73084 | 0.02019 | 2082.73084 | 0.0206
2080.67889 | 0.0223 | 2080.67889 | 0.02142 | 2080.67889 | 0.01874 | 2080.67889 | 0.02006 | 2080.67889 | 0.02108
2078.62694 | 0.02158 | 2078.62694 | 0.02098 | 2078.62694 | 0.01776 | 2078.62694 | 0.01943 | 2078.62694 | 0.02113
2076.57499 | 0.02081 | 2076.57499 | 0.02028 | 2076.57499 | 0.01695 | 2076.57499 | 0.01882 | 2076.57499 | 0.02093
2074.52304 | 0.02037 | 2074.52304 | 0.01976 | 2074.52304 | 0.01716 | 2074.52304 | 0.01889 | 2074.52304 | 0.02106
2072.47108 | 0.02044 | 2072.47108 | 0.01984 | 2072.47108 | 0.01772 | 2072.47108 | 0.0191 | 2072.47108 | 0.02131
2070.41913 | 0.02087 | 2070.41913 | 0.02012 | 2070.41913 | 0.01797 | 2070.41913 | 0.01881 | 2070.41913 | 0.02124
2068.36718 | 0.02124 | 2068.36718 | 0.02008 | 2068.36718 | 0.01815 | 2068.36718 | 0.01823 | 2068.36718 | 0.02079
2066.31523 | 0.02145 | 2066.31523 | 0.01968 | 2066.31523 | 0.01858 | 2066.31523 | 0.01804 | 2066.31523 | 0.02048
2064.26328 | 0.02125 | 2064.26328 | 0.0194 | 2064.26328 | 0.01883 | 2064.26328 | 0.01814 | 2064.26328 | 0.02045
2062.21133 | 0.02087 | 2062.21133 | 0.0197 | 2062.21133 | 0.01835 | 2062.21133 | 0.01806 | 2062.21133 | 0.02019
2060.15938 | 0.02082 | 2060.15938 | 0.02004 | 2060.15938 | 0.01774 | 2060.15938 | 0.01814 | 2060.15938 | 0.01944
2058.10742 | 0.02081 | 2058.10742 | 0.02 | 2058.10742 | 0.01762 | 2058.10742 | 0.01833 | 2058.10742 | 0.01866
2056.05547 | 0.02058 | 2056.05547 | 0.01975 | 2056.05547 | 0.01755 | 2056.05547 | 0.01849 | 2056.05547 | 0.01859
2054.00352 | 0.0203 | 2054.00352 | 0.01907 | 2054.00352 | 0.01723 | 2054.00352 | 0.01863 | 2054.00352 | 0.01914
2051.95157 | 0.01975 | 2051.95157 | 0.01818 | 2051.95157 | 0.01656 | 2051.95157 | 0.01808 | 2051.95157 | 0.01928
2049.89962 | 0.01895 | 2049.89962 | 0.01777 | 2049.89962 | 0.01554 | 2049.89962 | 0.01706 | 2049.89962 | 0.01838
2047.84767 | 0.01841 | 2047.84767 | 0.01816 | 2047.84767 | 0.0149 | 2047.84767 | 0.01671 | 2047.84767 | 0.01723
2045.79571 | 0.018 | 2045.79571 | 0.01886 | 2045.79571 | 0.0149 | 2045.79571 | 0.01695 | 2045.79571 | 0.01667
2043.74376 | 0.01749 | 2043.74376 | 0.01869 | 2043.74376 | 0.01535 | 2043.74376 | 0.01723 | 2043.74376 | 0.01669
2041.69181 | 0.01752 | 2041.69181 | 0.01813 | 2041.69181 | 0.01594 | 2041.69181 | 0.01749 | 2041.69181 | 0.01704
2039.63986 | 0.01832 | 2039.63986 | 0.01836 | 2039.63986 | 0.01628 | 2039.63986 | 0.01716 | 2039.63986 | 0.01747
2037.58791 | 0.01905 | 2037.58791 | 0.01857 | 2037.58791 | 0.01642 | 2037.58791 | 0.01613 | 2037.58791 | 0.01746
2035.53596 | 0.01866 | 2035.53596 | 0.0178 | 2035.53596 | 0.01602 | 2035.53596 | 0.01584 | 2035.53596 | 0.01689
2033.48401 | 0.01762 | 2033.48401 | 0.01687 | 2033.48401 | 0.01544 | 2033.48401 | 0.01693 | 2033.48401 | 0.01697
2031.43205 | 0.01749 | 2031.43205 | 0.01654 | 2031.43205 | 0.01513 | 2031.43205 | 0.01724 | 2031.43205 | 0.01782
2029.3801 | 0.01788 | 2029.3801 | 0.01663 | 2029.3801 | 0.01438 | 2029.3801 | 0.01575 | 2029.3801 | 0.01769
2027.32815 | 0.01775 | 2027.32815 | 0.01665 | 2027.32815 | 0.01322 | 2027.32815 | 0.01484 | 2027.32815 | 0.01661
2025.2762 | 0.01682 | 2025.2762 | 0.01609 | 2025.2762 | 0.01256 | 2025.2762 | 0.01481 | 2025.2762 | 0.0157
2023.22425 | 0.01527 | 2023.22425 | 0.01542 | 2023.22425 | 0.01278 | 2023.22425 | 0.01411 | 2023.22425 | 0.0151
2021.1723 | 0.01431 | 2021.1723 | 0.01548 | 2021.1723 | 0.01348 | 2021.1723 | 0.01364 | 2021.1723 | 0.01502
2019.12034 | 0.01432 | 2019.12034 | 0.01577 | 2019.12034 | 0.01374 | 2019.12034 | 0.01387 | 2019.12034 | 0.01537
2017.06839 | 0.01444 | 2017.06839 | 0.01542 | 2017.06839 | 0.0135 | 2017.06839 | 0.01378 | 2017.06839 | 0.01551
2015.01644 | 0.01492 | 2015.01644 | 0.01514 | 2015.01644 | 0.01366 | 2015.01644 | 0.01377 | 2015.01644 | 0.01548
2012.96449 | 0.01551 | 2012.96449 | 0.01586 | 2012.96449 | 0.01441 | 2012.96449 | 0.01383 | 2012.96449 | 0.01592
2010.91254 | 0.01518 | 2010.91254 | 0.01675 | 2010.91254 | 0.01509 | 2010.91254 | 0.01332 | 2010.91254 | 0.01639
2008.86059 | 0.01455 | 2008.86059 | 0.01679 | 2008.86059 | 0.01496 | 2008.86059 | 0.01295 | 2008.86059 | 0.01631
2006.80863 | 0.01481 | 2006.80863 | 0.01628 | 2006.80863 | 0.01407 | 2006.80863 | 0.01371 | 2006.80863 | 0.01532
2004.75668 | 0.01593 | 2004.75668 | 0.01606 | 2004.75668 | 0.0137 | 2004.75668 | 0.01526 | 2004.75668 | 0.01386
2002.70473 | 0.01671 | 2002.70473 | 0.01555 | 2002.70473 | 0.01376 | 2002.70473 | 0.01557 | 2002.70473 | 0.01345
2000.65278 | 0.01691 | 2000.65278 | 0.01506 | 2000.65278 | 0.01355 | 2000.65278 | 0.01456 | 2000.65278 | 0.0142
1998.60083 | 0.01706 | 1998.60083 | 0.01556 | 1998.60083 | 0.01378 | 1998.60083 | 0.01406 | 1998.60083 | 0.01516
1996.54888 | 0.01722 | 1996.54888 | 0.01617 | 1996.54888 | 0.01459 | 1996.54888 | 0.01433 | 1996.54888 | 0.0158
1994.49693 | 0.01752 | 1994.49693 | 0.01659 | 1994.49693 | 0.01504 | 1994.49693 | 0.01479 | 1994.49693 | 0.01607
1992.44497 | 0.01744 | 1992.44497 | 0.01689 | 1992.44497 | 0.01467 | 1992.44497 | 0.01519 | 1992.44497 | 0.01628
1990.39302 | 0.01666 | 1990.39302 | 0.01675 | 1990.39302 | 0.01411 | 1990.39302 | 0.01551 | 1990.39302 | 0.0162
1988.34107 | 0.01606 | 1988.34107 | 0.01632 | 1988.34107 | 0.01383 | 1988.34107 | 0.0155 | 1988.34107 | 0.01551
1986.28912 | 0.01604 | 1986.28912 | 0.01545 | 1986.28912 | 0.0136 | 1986.28912 | 0.0151 | 1986.28912 | 0.01464
1984.23717 | 0.01565 | 1984.23717 | 0.0142 | 1984.23717 | 0.01347 | 1984.23717 | 0.01435 | 1984.23717 | 0.01388
1982.18522 | 0.01461 | 1982.18522 | 0.01302 | 1982.18522 | 0.01308 | 1982.18522 | 0.01289 | 1982.18522 | 0.01335
1980.13326 | 0.01418 | 1980.13326 | 0.01274 | 1980.13326 | 0.01224 | 1980.13326 | 0.01127 | 1980.13326 | 0.01372
1978.08131 | 0.01462 | 1978.08131 | 0.01413 | 1978.08131 | 0.01232 | 1978.08131 | 0.01122 | 1978.08131 | 0.01504
1976.02936 | 0.01495 | 1976.02936 | 0.01553 | 1976.02936 | 0.01352 | 1976.02936 | 0.01257 | 1976.02936 | 0.01553
1973.97741 | 0.01449 | 1973.97741 | 0.01545 | 1973.97741 | 0.01412 | 1973.97741 | 0.01321 | 1973.97741 | 0.01473
1971.92546 | 0.01392 | 1971.92546 | 0.01499 | 1971.92546 | 0.01371 | 1971.92546 | 0.01328 | 1971.92546 | 0.01448
1969.87351 | 0.01403 | 1969.87351 | 0.01464 | 1969.87351 | 0.01359 | 1969.87351 | 0.01348 | 1969.87351 | 0.01486
1967.82155 | 0.01431 | 1967.82155 | 0.01455 | 1967.82155 | 0.01351 | 1967.82155 | 0.01325 | 1967.82155 | 0.01448
1965.7696 | 0.01458 | 1965.7696 | 0.01451 | 1965.7696 | 0.01234 | 1965.7696 | 0.01271 | 1965.7696 | 0.01364
1963.71765 | 0.01492 | 1963.71765 | 0.01392 | 1963.71765 | 0.01125 | 1963.71765 | 0.01285 | 1963.71765 | 0.01329
1961.6657 | 0.01488 | 1961.6657 | 0.0134 | 1961.6657 | 0.0114 | 1961.6657 | 0.01345 | 1961.6657 | 0.01327
1959.61375 | 0.01483 | 1959.61375 | 0.01354 | 1959.61375 | 0.01241 | 1959.61375 | 0.01348 | 1959.61375 | 0.01355
1957.5618 | 0.01548 | 1957.5618 | 0.01403 | 1957.5618 | 0.01302 | 1957.5618 | 0.01306 | 1957.5618 | 0.01379
1955.50985 | 0.01593 | 1955.50985 | 0.0147 | 1955.50985 | 0.01243 | 1955.50985 | 0.01262 | 1955.50985 | 0.01342
1953.45789 | 0.01511 | 1953.45789 | 0.01505 | 1953.45789 | 0.01169 | 1953.45789 | 0.01231 | 1953.45789 | 0.01312
1951.40594 | 0.01398 | 1951.40594 | 0.01461 | 1951.40594 | 0.01232 | 1951.40594 | 0.01208 | 1951.40594 | 0.01362
1949.35399 | 0.01377 | 1949.35399 | 0.01411 | 1949.35399 | 0.01371 | 1949.35399 | 0.01183 | 1949.35399 | 0.01423
1947.30204 | 0.01392 | 1947.30204 | 0.01383 | 1947.30204 | 0.01425 | 1947.30204 | 0.01194 | 1947.30204 | 0.01423
1945.25009 | 0.01348 | 1945.25009 | 0.01337 | 1945.25009 | 0.01362 | 1945.25009 | 0.01209 | 1945.25009 | 0.01372
1943.19814 | 0.01287 | 1943.19814 | 0.0131 | 1943.19814 | 0.01259 | 1943.19814 | 0.01187 | 1943.19814 | 0.01317
1941.14618 | 0.01325 | 1941.14618 | 0.01326 | 1941.14618 | 0.01215 | 1941.14618 | 0.01185 | 1941.14618 | 0.01309
1939.09423 | 0.01399 | 1939.09423 | 0.01342 | 1939.09423 | 0.01221 | 1939.09423 | 0.01222 | 1939.09423 | 0.01336
1937.04228 | 0.01401 | 1937.04228 | 0.01328 | 1937.04228 | 0.01234 | 1937.04228 | 0.01238 | 1937.04228 | 0.01372
1934.99033 | 0.01382 | 1934.99033 | 0.01305 | 1934.99033 | 0.01254 | 1934.99033 | 0.01221 | 1934.99033 | 0.01398
1932.93838 | 0.01398 | 1932.93838 | 0.01314 | 1932.93838 | 0.01241 | 1932.93838 | 0.01204 | 1932.93838 | 0.01377
1930.88643 | 0.01405 | 1930.88643 | 0.0134 | 1930.88643 | 0.01224 | 1930.88643 | 0.01192 | 1930.88643 | 0.01331
1928.83448 | 0.01375 | 1928.83448 | 0.01357 | 1928.83448 | 0.01231 | 1928.83448 | 0.01181 | 1928.83448 | 0.01321
1926.78252 | 0.01353 | 1926.78252 | 0.01371 | 1926.78252 | 0.012 | 1926.78252 | 0.01177 | 1926.78252 | 0.01352
1924.73057 | 0.0133 | 1924.73057 | 0.01376 | 1924.73057 | 0.01142 | 1924.73057 | 0.0118 | 1924.73057 | 0.01361
1922.67862 | 0.01291 | 1922.67862 | 0.01373 | 1922.67862 | 0.01115 | 1922.67862 | 0.01184 | 1922.67862 | 0.01304
1920.62667 | 0.013 | 1920.62667 | 0.01361 | 1920.62667 | 0.01129 | 1920.62667 | 0.01182 | 1920.62667 | 0.01256
1918.57472 | 0.01367 | 1918.57472 | 0.01354 | 1918.57472 | 0.0117 | 1918.57472 | 0.01195 | 1918.57472 | 0.01304
1916.52277 | 0.01408 | 1916.52277 | 0.01345 | 1916.52277 | 0.01211 | 1916.52277 | 0.01215 | 1916.52277 | 0.01375
1914.47081 | 0.01369 | 1914.47081 | 0.01317 | 1914.47081 | 0.01207 | 1914.47081 | 0.01208 | 1914.47081 | 0.01358
1912.41886 | 0.01321 | 1912.41886 | 0.01286 | 1912.41886 | 0.01167 | 1912.41886 | 0.01178 | 1912.41886 | 0.01321
1910.36691 | 0.01312 | 1910.36691 | 0.0126 | 1910.36691 | 0.01124 | 1910.36691 | 0.01144 | 1910.36691 | 0.01333
1908.31496 | 0.01323 | 1908.31496 | 0.01238 | 1908.31496 | 0.01102 | 1908.31496 | 0.01136 | 1908.31496 | 0.01355
1906.26301 | 0.01332 | 1906.26301 | 0.01252 | 1906.26301 | 0.01107 | 1906.26301 | 0.01162 | 1906.26301 | 0.01357
1904.21106 | 0.01328 | 1904.21106 | 0.01274 | 1904.21106 | 0.01123 | 1904.21106 | 0.01182 | 1904.21106 | 0.01332
1902.1591 | 0.01328 | 1902.1591 | 0.01252 | 1902.1591 | 0.01143 | 1902.1591 | 0.01171 | 1902.1591 | 0.01303
1900.10715 | 0.01366 | 1900.10715 | 0.01243 | 1900.10715 | 0.01186 | 1900.10715 | 0.01171 | 1900.10715 | 0.0132
1898.0552 | 0.01409 | 1898.0552 | 0.01289 | 1898.0552 | 0.01223 | 1898.0552 | 0.01192 | 1898.0552 | 0.01372
1896.00325 | 0.01406 | 1896.00325 | 0.01335 | 1896.00325 | 0.01195 | 1896.00325 | 0.01199 | 1896.00325 | 0.01393
1893.9513 | 0.0137 | 1893.9513 | 0.01316 | 1893.9513 | 0.01159 | 1893.9513 | 0.012 | 1893.9513 | 0.01364
1891.89935 | 0.0134 | 1891.89935 | 0.01261 | 1891.89935 | 0.01182 | 1891.89935 | 0.01202 | 1891.89935 | 0.01332
1889.8474 | 0.01335 | 1889.8474 | 0.01232 | 1889.8474 | 0.01201 | 1889.8474 | 0.01183 | 1889.8474 | 0.0131
1887.79544 | 0.01356 | 1887.79544 | 0.01254 | 1887.79544 | 0.01175 | 1887.79544 | 0.01161 | 1887.79544 | 0.01292
1885.74349 | 0.01386 | 1885.74349 | 0.01292 | 1885.74349 | 0.01147 | 1885.74349 | 0.01179 | 1885.74349 | 0.01311
1883.69154 | 0.01397 | 1883.69154 | 0.01305 | 1883.69154 | 0.01147 | 1883.69154 | 0.01209 | 1883.69154 | 0.01348
1881.63959 | 0.0137 | 1881.63959 | 0.01299 | 1881.63959 | 0.01158 | 1881.63959 | 0.01211 | 1881.63959 | 0.01349
1879.58764 | 0.01346 | 1879.58764 | 0.01285 | 1879.58764 | 0.01165 | 1879.58764 | 0.01192 | 1879.58764 | 0.01319
1877.53569 | 0.01364 | 1877.53569 | 0.01277 | 1877.53569 | 0.01179 | 1877.53569 | 0.01184 | 1877.53569 | 0.01305
1875.48373 | 0.01391 | 1875.48373 | 0.01291 | 1875.48373 | 0.01173 | 1875.48373 | 0.01192 | 1875.48373 | 0.0132
1873.43178 | 0.01393 | 1873.43178 | 0.01314 | 1873.43178 | 0.01138 | 1873.43178 | 0.01199 | 1873.43178 | 0.01344
1871.37983 | 0.01362 | 1871.37983 | 0.0131 | 1871.37983 | 0.0111 | 1871.37983 | 0.01208 | 1871.37983 | 0.01356
1869.32788 | 0.01321 | 1869.32788 | 0.01283 | 1869.32788 | 0.01114 | 1869.32788 | 0.01208 | 1869.32788 | 0.01351
1867.27593 | 0.01327 | 1867.27593 | 0.01284 | 1867.27593 | 0.01166 | 1867.27593 | 0.01211 | 1867.27593 | 0.01351
1865.22398 | 0.01363 | 1865.22398 | 0.01303 | 1865.22398 | 0.01229 | 1865.22398 | 0.01228 | 1865.22398 | 0.01354
1863.17202 | 0.01397 | 1863.17202 | 0.01308 | 1863.17202 | 0.01257 | 1863.17202 | 0.01232 | 1863.17202 | 0.01347
1861.12007 | 0.01415 | 1861.12007 | 0.01298 | 1861.12007 | 0.01249 | 1861.12007 | 0.01229 | 1861.12007 | 0.01341
1859.06812 | 0.01408 | 1859.06812 | 0.01295 | 1859.06812 | 0.01238 | 1859.06812 | 0.01231 | 1859.06812 | 0.01347
1857.01617 | 0.01386 | 1857.01617 | 0.01323 | 1857.01617 | 0.0124 | 1857.01617 | 0.01237 | 1857.01617 | 0.01362
1854.96422 | 0.01378 | 1854.96422 | 0.01371 | 1854.96422 | 0.01243 | 1854.96422 | 0.0125 | 1854.96422 | 0.01394
1852.91227 | 0.01398 | 1852.91227 | 0.01395 | 1852.91227 | 0.01237 | 1852.91227 | 0.01257 | 1852.91227 | 0.0142
1850.86032 | 0.01403 | 1850.86032 | 0.01368 | 1850.86032 | 0.01224 | 1850.86032 | 0.01249 | 1850.86032 | 0.01418
1848.80836 | 0.01378 | 1848.80836 | 0.01331 | 1848.80836 | 0.01213 | 1848.80836 | 0.01237 | 1848.80836 | 0.01425
1846.75641 | 0.01364 | 1846.75641 | 0.01335 | 1846.75641 | 0.01204 | 1846.75641 | 0.01216 | 1846.75641 | 0.01442
1844.70446 | 0.01386 | 1844.70446 | 0.01373 | 1844.70446 | 0.01206 | 1844.70446 | 0.01207 | 1844.70446 | 0.01446
1842.65251 | 0.01432 | 1842.65251 | 0.01406 | 1842.65251 | 0.01235 | 1842.65251 | 0.01251 | 1842.65251 | 0.01441
1840.60056 | 0.01469 | 1840.60056 | 0.01419 | 1840.60056 | 0.01257 | 1840.60056 | 0.01297 | 1840.60056 | 0.01442
1838.54861 | 0.0149 | 1838.54861 | 0.01422 | 1838.54861 | 0.01262 | 1838.54861 | 0.01323 | 1838.54861 | 0.01459
1836.49665 | 0.01484 | 1836.49665 | 0.0142 | 1836.49665 | 0.01261 | 1836.49665 | 0.01336 | 1836.49665 | 0.01476
1834.4447 | 0.01455 | 1834.4447 | 0.0141 | 1834.4447 | 0.01246 | 1834.4447 | 0.01316 | 1834.4447 | 0.01459
1832.39275 | 0.01445 | 1832.39275 | 0.01391 | 1832.39275 | 0.01226 | 1832.39275 | 0.01293 | 1832.39275 | 0.0144
1830.3408 | 0.01463 | 1830.3408 | 0.01384 | 1830.3408 | 0.01247 | 1830.3408 | 0.01313 | 1830.3408 | 0.01466
1828.28885 | 0.01491 | 1828.28885 | 0.01412 | 1828.28885 | 0.01299 | 1828.28885 | 0.01339 | 1828.28885 | 0.01515
1826.2369 | 0.01516 | 1826.2369 | 0.01439 | 1826.2369 | 0.01324 | 1826.2369 | 0.0134 | 1826.2369 | 0.01534
1824.18495 | 0.01533 | 1824.18495 | 0.01441 | 1824.18495 | 0.0133 | 1824.18495 | 0.01349 | 1824.18495 | 0.01525
1822.13299 | 0.01551 | 1822.13299 | 0.01451 | 1822.13299 | 0.01336 | 1822.13299 | 0.01366 | 1822.13299 | 0.01519
1820.08104 | 0.01562 | 1820.08104 | 0.01474 | 1820.08104 | 0.01333 | 1820.08104 | 0.01374 | 1820.08104 | 0.01531
1818.02909 | 0.01566 | 1818.02909 | 0.01498 | 1818.02909 | 0.01331 | 1818.02909 | 0.01388 | 1818.02909 | 0.01555
1815.97714 | 0.0158 | 1815.97714 | 0.0151 | 1815.97714 | 0.01347 | 1815.97714 | 0.01407 | 1815.97714 | 0.01583
1813.92519 | 0.01603 | 1813.92519 | 0.01517 | 1813.92519 | 0.01375 | 1813.92519 | 0.01417 | 1813.92519 | 0.01601
1811.87324 | 0.01629 | 1811.87324 | 0.0153 | 1811.87324 | 0.01408 | 1811.87324 | 0.01426 | 1811.87324 | 0.01619
1809.82128 | 0.01667 | 1809.82128 | 0.01545 | 1809.82128 | 0.01449 | 1809.82128 | 0.01447 | 1809.82128 | 0.01641
1807.76933 | 0.01695 | 1807.76933 | 0.01562 | 1807.76933 | 0.01477 | 1807.76933 | 0.01466 | 1807.76933 | 0.01643
1805.71738 | 0.01693 | 1805.71738 | 0.01592 | 1805.71738 | 0.01487 | 1805.71738 | 0.01487 | 1805.71738 | 0.0164
1803.66543 | 0.01696 | 1803.66543 | 0.01631 | 1803.66543 | 0.01499 | 1803.66543 | 0.01534 | 1803.66543 | 0.01656
1801.61348 | 0.01725 | 1801.61348 | 0.01665 | 1801.61348 | 0.01508 | 1801.61348 | 0.01579 | 1801.61348 | 0.01684
1799.56153 | 0.01756 | 1799.56153 | 0.01683 | 1799.56153 | 0.01502 | 1799.56153 | 0.01587 | 1799.56153 | 0.01715
1797.50957 | 0.01774 | 1797.50957 | 0.01687 | 1797.50957 | 0.01492 | 1797.50957 | 0.01578 | 1797.50957 | 0.01731
1795.45762 | 0.01783 | 1795.45762 | 0.01692 | 1795.45762 | 0.01499 | 1795.45762 | 0.0157 | 1795.45762 | 0.01733
1793.40567 | 0.01796 | 1793.40567 | 0.01697 | 1793.40567 | 0.0152 | 1793.40567 | 0.01569 | 1793.40567 | 0.01758
1791.35372 | 0.01817 | 1791.35372 | 0.01717 | 1791.35372 | 0.01543 | 1791.35372 | 0.01586 | 1791.35372 | 0.01811
1789.30177 | 0.01823 | 1789.30177 | 0.0174 | 1789.30177 | 0.01563 | 1789.30177 | 0.01617 | 1789.30177 | 0.01845
1787.24982 | 0.01826 | 1787.24982 | 0.01759 | 1787.24982 | 0.01592 | 1787.24982 | 0.01658 | 1787.24982 | 0.01861
1785.19787 | 0.01847 | 1785.19787 | 0.0178 | 1785.19787 | 0.01617 | 1785.19787 | 0.01692 | 1785.19787 | 0.01871
1783.14591 | 0.0188 | 1783.14591 | 0.01799 | 1783.14591 | 0.01616 | 1783.14591 | 0.01716 | 1783.14591 | 0.01871
1781.09396 | 0.01924 | 1781.09396 | 0.01818 | 1781.09396 | 0.01616 | 1781.09396 | 0.01746 | 1781.09396 | 0.01884
1779.04201 | 0.01967 | 1779.04201 | 0.01854 | 1779.04201 | 0.01647 | 1779.04201 | 0.01773 | 1779.04201 | 0.01921
1776.99006 | 0.01998 | 1776.99006 | 0.01904 | 1776.99006 | 0.01689 | 1776.99006 | 0.01795 | 1776.99006 | 0.01961
1774.93811 | 0.02023 | 1774.93811 | 0.01937 | 1774.93811 | 0.01716 | 1774.93811 | 0.01825 | 1774.93811 | 0.01998
1772.88616 | 0.02053 | 1772.88616 | 0.01947 | 1772.88616 | 0.01749 | 1772.88616 | 0.01849 | 1772.88616 | 0.0203
1770.8342 | 0.02093 | 1770.8342 | 0.01967 | 1770.8342 | 0.01788 | 1770.8342 | 0.01864 | 1770.8342 | 0.02069
1768.78225 | 0.0214 | 1768.78225 | 0.02021 | 1768.78225 | 0.01816 | 1768.78225 | 0.01897 | 1768.78225 | 0.02136
1766.7303 | 0.02199 | 1766.7303 | 0.02086 | 1766.7303 | 0.01844 | 1766.7303 | 0.01936 | 1766.7303 | 0.02203
1764.67835 | 0.02259 | 1764.67835 | 0.02133 | 1764.67835 | 0.01876 | 1764.67835 | 0.01977 | 1764.67835 | 0.02235
1762.6264 | 0.02313 | 1762.6264 | 0.02165 | 1762.6264 | 0.01916 | 1762.6264 | 0.0202 | 1762.6264 | 0.02247
1760.57445 | 0.02373 | 1760.57445 | 0.02212 | 1760.57445 | 0.01969 | 1760.57445 | 0.02072 | 1760.57445 | 0.0229
1758.52249 | 0.02438 | 1758.52249 | 0.02278 | 1758.52249 | 0.02019 | 1758.52249 | 0.0213 | 1758.52249 | 0.02363
1756.47054 | 0.02497 | 1756.47054 | 0.0234 | 1756.47054 | 0.02062 | 1756.47054 | 0.02185 | 1756.47054 | 0.02435
1754.41859 | 0.02538 | 1754.41859 | 0.02383 | 1754.41859 | 0.02112 | 1754.41859 | 0.02238 | 1754.41859 | 0.02486
1752.36664 | 0.02577 | 1752.36664 | 0.02418 | 1752.36664 | 0.02187 | 1752.36664 | 0.02288 | 1752.36664 | 0.02535
1750.31469 | 0.0265 | 1750.31469 | 0.02473 | 1750.31469 | 0.02266 | 1750.31469 | 0.02344 | 1750.31469 | 0.02626
1748.26274 | 0.02741 | 1748.26274 | 0.02554 | 1748.26274 | 0.02317 | 1748.26274 | 0.02425 | 1748.26274 | 0.02737
1746.21079 | 0.02821 | 1746.21079 | 0.02636 | 1746.21079 | 0.02358 | 1746.21079 | 0.02508 | 1746.21079 | 0.02823
1744.15883 | 0.0289 | 1744.15883 | 0.02701 | 1744.15883 | 0.024 | 1744.15883 | 0.02568 | 1744.15883 | 0.02885
1742.10688 | 0.02959 | 1742.10688 | 0.02767 | 1742.10688 | 0.02452 | 1742.10688 | 0.02638 | 1742.10688 | 0.02944
1740.05493 | 0.03054 | 1740.05493 | 0.02862 | 1740.05493 | 0.02523 | 1740.05493 | 0.02733 | 1740.05493 | 0.03022
1738.00298 | 0.03159 | 1738.00298 | 0.02973 | 1738.00298 | 0.02597 | 1738.00298 | 0.02815 | 1738.00298 | 0.03108
1735.95103 | 0.03247 | 1735.95103 | 0.03076 | 1735.95103 | 0.0268 | 1735.95103 | 0.02888 | 1735.95103 | 0.032
1733.89908 | 0.03384 | 1733.89908 | 0.0321 | 1733.89908 | 0.02832 | 1733.89908 | 0.03016 | 1733.89908 | 0.03357
1731.84712 | 0.03551 | 1731.84712 | 0.03341 | 1731.84712 | 0.0298 | 1731.84712 | 0.03153 | 1731.84712 | 0.03523
1729.79517 | 0.03677 | 1729.79517 | 0.03447 | 1729.79517 | 0.03076 | 1729.79517 | 0.0326 | 1729.79517 | 0.03652
1727.74322 | 0.03804 | 1727.74322 | 0.03573 | 1727.74322 | 0.03184 | 1727.74322 | 0.03379 | 1727.74322 | 0.03784
1725.69127 | 0.03942 | 1725.69127 | 0.03701 | 1725.69127 | 0.03305 | 1725.69127 | 0.03505 | 1725.69127 | 0.0391
1723.63932 | 0.04092 | 1723.63932 | 0.03824 | 1723.63932 | 0.03421 | 1723.63932 | 0.03631 | 1723.63932 | 0.04046
1721.58737 | 0.04245 | 1721.58737 | 0.03938 | 1721.58737 | 0.03517 | 1721.58737 | 0.03742 | 1721.58737 | 0.04195
1719.53542 | 0.0441 | 1719.53542 | 0.04066 | 1719.53542 | 0.03628 | 1719.53542 | 0.03871 | 1719.53542 | 0.04376
1717.48346 | 0.04642 | 1717.48346 | 0.04264 | 1717.48346 | 0.0382 | 1717.48346 | 0.04095 | 1717.48346 | 0.04613
1715.43151 | 0.04914 | 1715.43151 | 0.04505 | 1715.43151 | 0.04067 | 1715.43151 | 0.04354 | 1715.43151 | 0.04845
1713.37956 | 0.05139 | 1713.37956 | 0.04713 | 1713.37956 | 0.04267 | 1713.37956 | 0.04549 | 1713.37956 | 0.05042
1711.32761 | 0.0534 | 1711.32761 | 0.04912 | 1711.32761 | 0.0443 | 1711.32761 | 0.04737 | 1711.32761 | 0.05247
1709.27566 | 0.05543 | 1709.27566 | 0.05112 | 1709.27566 | 0.04605 | 1709.27566 | 0.04947 | 1709.27566 | 0.05472
1707.22371 | 0.05791 | 1707.22371 | 0.05339 | 1707.22371 | 0.04837 | 1707.22371 | 0.05182 | 1707.22371 | 0.05733
1705.17175 | 0.06095 | 1705.17175 | 0.05604 | 1705.17175 | 0.0511 | 1705.17175 | 0.05438 | 1705.17175 | 0.06017
1703.1198 | 0.0636 | 1703.1198 | 0.05838 | 1703.1198 | 0.0534 | 1703.1198 | 0.05677 | 1703.1198 | 0.06262
1701.06785 | 0.06647 | 1701.06785 | 0.06113 | 1701.06785 | 0.05604 | 1701.06785 | 0.05976 | 1701.06785 | 0.06566
1699.0159 | 0.07028 | 1699.0159 | 0.06462 | 1699.0159 | 0.0593 | 1699.0159 | 0.0635 | 1699.0159 | 0.06974
1696.96395 | 0.07375 | 1696.96395 | 0.06776 | 1696.96395 | 0.06214 | 1696.96395 | 0.06667 | 1696.96395 | 0.07322
1694.912 | 0.07734 | 1694.912 | 0.07138 | 1694.912 | 0.06555 | 1694.912 | 0.07016 | 1694.912 | 0.07685
1692.86004 | 0.08061 | 1692.86004 | 0.07462 | 1692.86004 | 0.06866 | 1692.86004 | 0.07331 | 1692.86004 | 0.08013
1690.80809 | 0.08391 | 1690.80809 | 0.07749 | 1690.80809 | 0.07153 | 1690.80809 | 0.07627 | 1690.80809 | 0.08317
1688.75614 | 0.08772 | 1688.75614 | 0.08069 | 1688.75614 | 0.07497 | 1688.75614 | 0.07962 | 1688.75614 | 0.08656
1686.70419 | 0.09117 | 1686.70419 | 0.08364 | 1686.70419 | 0.07827 | 1686.70419 | 0.08282 | 1686.70419 | 0.08969
1684.65224 | 0.09571 | 1684.65224 | 0.08762 | 1684.65224 | 0.08251 | 1684.65224 | 0.08745 | 1684.65224 | 0.09381
1682.60029 | 0.10132 | 1682.60029 | 0.0928 | 1682.60029 | 0.08757 | 1682.60029 | 0.09313 | 1682.60029 | 0.09912
1680.54834 | 0.10527 | 1680.54834 | 0.09667 | 1680.54834 | 0.09113 | 1680.54834 | 0.09687 | 1680.54834 | 0.10321
1678.49638 | 0.10872 | 1678.49638 | 0.09992 | 1678.49638 | 0.09432 | 1678.49638 | 0.10009 | 1678.49638 | 0.10678
1676.44443 | 0.11271 | 1676.44443 | 0.10348 | 1676.44443 | 0.09806 | 1676.44443 | 0.10389 | 1676.44443 | 0.11075
1674.39248 | 0.11764 | 1674.39248 | 0.10785 | 1674.39248 | 0.10253 | 1674.39248 | 0.10848 | 1674.39248 | 0.11542
1672.34053 | 0.12203 | 1672.34053 | 0.11183 | 1672.34053 | 0.10664 | 1672.34053 | 0.11277 | 1672.34053 | 0.1195
1670.28858 | 0.1264 | 1670.28858 | 0.11589 | 1670.28858 | 0.11096 | 1670.28858 | 0.11733 | 1670.28858 | 0.12367
1668.23663 | 0.13174 | 1668.23663 | 0.121 | 1668.23663 | 0.11603 | 1668.23663 | 0.1227 | 1668.23663 | 0.12863
1666.18467 | 0.13609 | 1666.18467 | 0.12531 | 1666.18467 | 0.12027 | 1666.18467 | 0.12698 | 1666.18467 | 0.13245
1664.13272 | 0.14006 | 1664.13272 | 0.12916 | 1664.13272 | 0.12436 | 1664.13272 | 0.13084 | 1664.13272 | 0.13595
1662.08077 | 0.14501 | 1662.08077 | 0.13369 | 1662.08077 | 0.12916 | 1662.08077 | 0.13562 | 1662.08077 | 0.14049
1660.02882 | 0.1496 | 1660.02882 | 0.13802 | 1660.02882 | 0.13349 | 1660.02882 | 0.14031 | 1660.02882 | 0.14481
1657.97687 | 0.15302 | 1657.97687 | 0.14155 | 1657.97687 | 0.13695 | 1657.97687 | 0.14403 | 1657.97687 | 0.14809
1655.92492 | 0.15591 | 1655.92492 | 0.14445 | 1655.92492 | 0.14003 | 1655.92492 | 0.14714 | 1655.92492 | 0.15073
1653.87296 | 0.16009 | 1653.87296 | 0.14856 | 1653.87296 | 0.14473 | 1653.87296 | 0.15163 | 1653.87296 | 0.15451
1651.82101 | 0.16554 | 1651.82101 | 0.15443 | 1651.82101 | 0.15112 | 1651.82101 | 0.1574 | 1651.82101 | 0.16008
1649.76906 | 0.16821 | 1649.76906 | 0.15747 | 1649.76906 | 0.15432 | 1649.76906 | 0.16019 | 1649.76906 | 0.16302
1647.71711 | 0.17051 | 1647.71711 | 0.16003 | 1647.71711 | 0.15706 | 1647.71711 | 0.16275 | 1647.71711 | 0.16523
1645.66516 | 0.17405 | 1645.66516 | 0.1636 | 1645.66516 | 0.16068 | 1645.66516 | 0.16629 | 1645.66516 | 0.16797
1643.61321 | 0.17679 | 1643.61321 | 0.16615 | 1643.61321 | 0.16327 | 1643.61321 | 0.16869 | 1643.61321 | 0.16991
1641.56126 | 0.17841 | 1641.56126 | 0.16787 | 1641.56126 | 0.16517 | 1641.56126 | 0.17023 | 1641.56126 | 0.17125
1639.5093 | 0.17936 | 1639.5093 | 0.16926 | 1639.5093 | 0.16675 | 1639.5093 | 0.17141 | 1639.5093 | 0.17222
1637.45735 | 0.17968 | 1637.45735 | 0.16995 | 1637.45735 | 0.16764 | 1637.45735 | 0.17205 | 1637.45735 | 0.1728
1635.4054 | 0.17967 | 1635.4054 | 0.16995 | 1635.4054 | 0.16774 | 1635.4054 | 0.17209 | 1635.4054 | 0.1729
1633.35345 | 0.17914 | 1633.35345 | 0.16962 | 1633.35345 | 0.16713 | 1633.35345 | 0.17123 | 1633.35345 | 0.17207
1631.3015 | 0.1779 | 1631.3015 | 0.16888 | 1631.3015 | 0.16594 | 1631.3015 | 0.1698 | 1631.3015 | 0.17075
1629.24955 | 0.17585 | 1629.24955 | 0.16723 | 1629.24955 | 0.16378 | 1629.24955 | 0.16774 | 1629.24955 | 0.16877
1627.19759 | 0.17311 | 1627.19759 | 0.16466 | 1627.19759 | 0.1608 | 1627.19759 | 0.1649 | 1627.19759 | 0.1659
1625.14564 | 0.16983 | 1625.14564 | 0.16163 | 1625.14564 | 0.15738 | 1625.14564 | 0.16143 | 1625.14564 | 0.16261
1623.09369 | 0.16554 | 1623.09369 | 0.15786 | 1623.09369 | 0.15281 | 1623.09369 | 0.15702 | 1623.09369 | 0.15884
1621.04174 | 0.16099 | 1621.04174 | 0.15372 | 1621.04174 | 0.14789 | 1621.04174 | 0.15235 | 1621.04174 | 0.1551
1618.98979 | 0.15679 | 1618.98979 | 0.14973 | 1618.98979 | 0.14342 | 1618.98979 | 0.14795 | 1618.98979 | 0.15176
1616.93784 | 0.15141 | 1616.93784 | 0.14462 | 1616.93784 | 0.13752 | 1616.93784 | 0.14216 | 1616.93784 | 0.1474
1614.88589 | 0.14557 | 1614.88589 | 0.13905 | 1614.88589 | 0.13088 | 1614.88589 | 0.13581 | 1614.88589 | 0.14233
1612.83393 | 0.1409 | 1612.83393 | 0.13451 | 1612.83393 | 0.12566 | 1612.83393 | 0.13085 | 1612.83393 | 0.1381
1610.78198 | 0.13628 | 1610.78198 | 0.13 | 1610.78198 | 0.12064 | 1610.78198 | 0.12601 | 1610.78198 | 0.13403
1608.73003 | 0.13131 | 1608.73003 | 0.12518 | 1608.73003 | 0.11521 | 1608.73003 | 0.12082 | 1608.73003 | 0.12991
1606.67808 | 0.12635 | 1606.67808 | 0.12044 | 1606.67808 | 0.10981 | 1606.67808 | 0.11585 | 1606.67808 | 0.12602
1604.62613 | 0.12171 | 1604.62613 | 0.11606 | 1604.62613 | 0.10488 | 1604.62613 | 0.11127 | 1604.62613 | 0.1225
1602.57418 | 0.11725 | 1602.57418 | 0.11191 | 1602.57418 | 0.10034 | 1602.57418 | 0.10677 | 1602.57418 | 0.11935
1600.52222 | 0.113 | 1600.52222 | 0.10799 | 1600.52222 | 0.09607 | 1600.52222 | 0.10244 | 1600.52222 | 0.11641
1598.47027 | 0.10912 | 1598.47027 | 0.10439 | 1598.47027 | 0.09214 | 1598.47027 | 0.09848 | 1598.47027 | 0.11374
1596.41832 | 0.1055 | 1596.41832 | 0.10085 | 1596.41832 | 0.08842 | 1596.41832 | 0.09487 | 1596.41832 | 0.1115
1594.36637 | 0.10191 | 1594.36637 | 0.09728 | 1594.36637 | 0.08492 | 1594.36637 | 0.09146 | 1594.36637 | 0.10971
1592.31442 | 0.09851 | 1592.31442 | 0.09394 | 1592.31442 | 0.08179 | 1592.31442 | 0.08814 | 1592.31442 | 0.10823
1590.26247 | 0.09547 | 1590.26247 | 0.09085 | 1590.26247 | 0.07887 | 1590.26247 | 0.08499 | 1590.26247 | 0.10706
1588.21051 | 0.09271 | 1588.21051 | 0.08798 | 1588.21051 | 0.07605 | 1588.21051 | 0.08215 | 1588.21051 | 0.10629
1586.15856 | 0.09013 | 1586.15856 | 0.08546 | 1586.15856 | 0.07347 | 1586.15856 | 0.07956 | 1586.15856 | 0.10596
1584.10661 | 0.08771 | 1584.10661 | 0.08319 | 1584.10661 | 0.07132 | 1584.10661 | 0.07719 | 1584.10661 | 0.10606
1582.05466 | 0.08534 | 1582.05466 | 0.08101 | 1582.05466 | 0.06945 | 1582.05466 | 0.0751 | 1582.05466 | 0.10652
1580.00271 | 0.08304 | 1580.00271 | 0.07897 | 1580.00271 | 0.06767 | 1580.00271 | 0.07322 | 1580.00271 | 0.10709
1577.95076 | 0.08094 | 1577.95076 | 0.07697 | 1577.95076 | 0.066 | 1577.95076 | 0.07133 | 1577.95076 | 0.10783
1575.89881 | 0.07876 | 1575.89881 | 0.07464 | 1575.89881 | 0.06403 | 1575.89881 | 0.06905 | 1575.89881 | 0.10938
1573.84685 | 0.07698 | 1573.84685 | 0.07283 | 1573.84685 | 0.0622 | 1573.84685 | 0.06719 | 1573.84685 | 0.1115
1571.7949 | 0.07565 | 1571.7949 | 0.07164 | 1571.7949 | 0.06086 | 1571.7949 | 0.06598 | 1571.7949 | 0.1137
1569.74295 | 0.07405 | 1569.74295 | 0.07017 | 1569.74295 | 0.05946 | 1569.74295 | 0.06463 | 1569.74295 | 0.11666
1567.691 | 0.07241 | 1567.691 | 0.06861 | 1567.691 | 0.05802 | 1567.691 | 0.06322 | 1567.691 | 0.11975
1565.63905 | 0.07119 | 1565.63905 | 0.06744 | 1565.63905 | 0.05689 | 1565.63905 | 0.06212 | 1565.63905 | 0.12214
1563.5871 | 0.07017 | 1563.5871 | 0.06644 | 1563.5871 | 0.05597 | 1563.5871 | 0.06108 | 1563.5871 | 0.12429
1561.53514 | 0.06928 | 1561.53514 | 0.06549 | 1561.53514 | 0.05498 | 1561.53514 | 0.06005 | 1561.53514 | 0.12606
1559.48319 | 0.06789 | 1559.48319 | 0.0641 | 1559.48319 | 0.05338 | 1559.48319 | 0.0587 | 1559.48319 | 0.12846
1557.43124 | 0.06617 | 1557.43124 | 0.06243 | 1557.43124 | 0.05231 | 1557.43124 | 0.05736 | 1557.43124 | 0.13185
1555.37929 | 0.06532 | 1555.37929 | 0.06159 | 1555.37929 | 0.05207 | 1555.37929 | 0.05664 | 1555.37929 | 0.13336
1553.32734 | 0.0646 | 1553.32734 | 0.06079 | 1553.32734 | 0.05141 | 1553.32734 | 0.05595 | 1553.32734 | 0.13379
1551.27539 | 0.0639 | 1551.27539 | 0.05997 | 1551.27539 | 0.05057 | 1551.27539 | 0.05525 | 1551.27539 | 0.13367
1549.22343 | 0.06319 | 1549.22343 | 0.05915 | 1549.22343 | 0.04984 | 1549.22343 | 0.05452 | 1549.22343 | 0.13287
1547.17148 | 0.06244 | 1547.17148 | 0.05839 | 1547.17148 | 0.04929 | 1547.17148 | 0.05386 | 1547.17148 | 0.13134
1545.11953 | 0.06165 | 1545.11953 | 0.05773 | 1545.11953 | 0.0488 | 1545.11953 | 0.05322 | 1545.11953 | 0.12927
1543.06758 | 0.06095 | 1543.06758 | 0.05713 | 1543.06758 | 0.04813 | 1543.06758 | 0.05252 | 1543.06758 | 0.1268
1541.01563 | 0.06018 | 1541.01563 | 0.05645 | 1541.01563 | 0.0473 | 1541.01563 | 0.0518 | 1541.01563 | 0.12353
1538.96368 | 0.05911 | 1538.96368 | 0.05578 | 1538.96368 | 0.04671 | 1538.96368 | 0.05107 | 1538.96368 | 0.1192
1536.91173 | 0.05849 | 1536.91173 | 0.05535 | 1536.91173 | 0.0465 | 1536.91173 | 0.05067 | 1536.91173 | 0.11625
1534.85977 | 0.05797 | 1534.85977 | 0.05485 | 1534.85977 | 0.04612 | 1534.85977 | 0.05037 | 1534.85977 | 0.11358
1532.80782 | 0.0574 | 1532.80782 | 0.0543 | 1532.80782 | 0.04558 | 1532.80782 | 0.04986 | 1532.80782 | 0.11008
1530.75587 | 0.05715 | 1530.75587 | 0.05394 | 1530.75587 | 0.04538 | 1530.75587 | 0.04941 | 1530.75587 | 0.10705
1528.70392 | 0.05696 | 1528.70392 | 0.05363 | 1528.70392 | 0.04538 | 1528.70392 | 0.04914 | 1528.70392 | 0.10448
1526.65197 | 0.05646 | 1526.65197 | 0.05316 | 1526.65197 | 0.04512 | 1526.65197 | 0.04886 | 1526.65197 | 0.10145
1524.60002 | 0.0557 | 1524.60002 | 0.05255 | 1524.60002 | 0.04467 | 1524.60002 | 0.04851 | 1524.60002 | 0.09846
1522.54806 | 0.05495 | 1522.54806 | 0.05197 | 1522.54806 | 0.04416 | 1522.54806 | 0.04799 | 1522.54806 | 0.09567
1520.49611 | 0.0547 | 1520.49611 | 0.05164 | 1520.49611 | 0.04371 | 1520.49611 | 0.04742 | 1520.49611 | 0.09291
1518.44416 | 0.05472 | 1518.44416 | 0.05139 | 1518.44416 | 0.04347 | 1518.44416 | 0.04714 | 1518.44416 | 0.09072
1516.39221 | 0.05446 | 1516.39221 | 0.05112 | 1516.39221 | 0.04333 | 1516.39221 | 0.04702 | 1516.39221 | 0.08864
1514.34026 | 0.05415 | 1514.34026 | 0.05092 | 1514.34026 | 0.04311 | 1514.34026 | 0.04694 | 1514.34026 | 0.08667
1512.28831 | 0.05393 | 1512.28831 | 0.0506 | 1512.28831 | 0.0428 | 1512.28831 | 0.04684 | 1512.28831 | 0.08492
1510.23635 | 0.0536 | 1510.23635 | 0.0501 | 1510.23635 | 0.04242 | 1510.23635 | 0.04662 | 1510.23635 | 0.08317
1508.1844 | 0.05288 | 1508.1844 | 0.0495 | 1508.1844 | 0.04176 | 1508.1844 | 0.0461 | 1508.1844 | 0.08114
1506.13245 | 0.05208 | 1506.13245 | 0.04914 | 1506.13245 | 0.04123 | 1506.13245 | 0.04549 | 1506.13245 | 0.07888
1504.0805 | 0.05206 | 1504.0805 | 0.04939 | 1504.0805 | 0.04148 | 1504.0805 | 0.04545 | 1504.0805 | 0.07773
1502.02855 | 0.0521 | 1502.02855 | 0.04956 | 1502.02855 | 0.04155 | 1502.02855 | 0.04548 | 1502.02855 | 0.07688
1499.9766 | 0.05181 | 1499.9766 | 0.04942 | 1499.9766 | 0.04116 | 1499.9766 | 0.04521 | 1499.9766 | 0.07565
1497.92465 | 0.0514 | 1497.92465 | 0.04901 | 1497.92465 | 0.04074 | 1497.92465 | 0.0448 | 1497.92465 | 0.07417
1495.87269 | 0.05132 | 1495.87269 | 0.04862 | 1495.87269 | 0.0406 | 1495.87269 | 0.04456 | 1495.87269 | 0.07275
1493.82074 | 0.05147 | 1493.82074 | 0.04841 | 1493.82074 | 0.04067 | 1493.82074 | 0.0445 | 1493.82074 | 0.07178
1491.76879 | 0.05142 | 1491.76879 | 0.04824 | 1491.76879 | 0.04071 | 1491.76879 | 0.04438 | 1491.76879 | 0.071
1489.71684 | 0.05104 | 1489.71684 | 0.0481 | 1489.71684 | 0.04052 | 1489.71684 | 0.04423 | 1489.71684 | 0.07
1487.66489 | 0.05075 | 1487.66489 | 0.04808 | 1487.66489 | 0.04023 | 1487.66489 | 0.04416 | 1487.66489 | 0.06894
1485.61294 | 0.05073 | 1485.61294 | 0.04798 | 1485.61294 | 0.03998 | 1485.61294 | 0.04408 | 1485.61294 | 0.06813
1483.56098 | 0.05069 | 1483.56098 | 0.04778 | 1483.56098 | 0.03979 | 1483.56098 | 0.04395 | 1483.56098 | 0.06749
1481.50903 | 0.05039 | 1481.50903 | 0.04757 | 1481.50903 | 0.03978 | 1481.50903 | 0.04374 | 1481.50903 | 0.06688
1479.45708 | 0.05 | 1479.45708 | 0.04741 | 1479.45708 | 0.03988 | 1479.45708 | 0.0435 | 1479.45708 | 0.06626
1477.40513 | 0.0498 | 1477.40513 | 0.04737 | 1477.40513 | 0.03989 | 1477.40513 | 0.04337 | 1477.40513 | 0.06562
1475.35318 | 0.04971 | 1475.35318 | 0.04728 | 1475.35318 | 0.0397 | 1475.35318 | 0.04324 | 1475.35318 | 0.0649
1473.30123 | 0.04951 | 1473.30123 | 0.04704 | 1473.30123 | 0.03931 | 1473.30123 | 0.04287 | 1473.30123 | 0.06425
1471.24928 | 0.04935 | 1471.24928 | 0.04694 | 1471.24928 | 0.03925 | 1471.24928 | 0.04252 | 1471.24928 | 0.06395
1469.19732 | 0.04923 | 1469.19732 | 0.04694 | 1469.19732 | 0.03936 | 1469.19732 | 0.04258 | 1469.19732 | 0.06383
1467.14537 | 0.04909 | 1467.14537 | 0.04677 | 1467.14537 | 0.03923 | 1467.14537 | 0.04279 | 1467.14537 | 0.06373
1465.09342 | 0.049 | 1465.09342 | 0.04652 | 1465.09342 | 0.03901 | 1465.09342 | 0.0428 | 1465.09342 | 0.06361
1463.04147 | 0.04902 | 1463.04147 | 0.04647 | 1463.04147 | 0.03901 | 1463.04147 | 0.04255 | 1463.04147 | 0.06353
1460.98952 | 0.04906 | 1460.98952 | 0.0465 | 1460.98952 | 0.03914 | 1460.98952 | 0.04237 | 1460.98952 | 0.06343
1458.93757 | 0.04902 | 1458.93757 | 0.04627 | 1458.93757 | 0.03918 | 1458.93757 | 0.04227 | 1458.93757 | 0.06337
1456.88561 | 0.04878 | 1456.88561 | 0.04591 | 1456.88561 | 0.03908 | 1456.88561 | 0.04218 | 1456.88561 | 0.06359
1454.83366 | 0.0486 | 1454.83366 | 0.04591 | 1454.83366 | 0.039 | 1454.83366 | 0.04222 | 1454.83366 | 0.06403
1452.78171 | 0.04859 | 1452.78171 | 0.04608 | 1452.78171 | 0.03891 | 1452.78171 | 0.04219 | 1452.78171 | 0.06444
1450.72976 | 0.04845 | 1450.72976 | 0.04619 | 1450.72976 | 0.03872 | 1450.72976 | 0.04204 | 1450.72976 | 0.06496
1448.67781 | 0.04812 | 1448.67781 | 0.04617 | 1448.67781 | 0.03841 | 1448.67781 | 0.04198 | 1448.67781 | 0.06562
1446.62586 | 0.04792 | 1446.62586 | 0.04603 | 1446.62586 | 0.03816 | 1446.62586 | 0.04195 | 1446.62586 | 0.06633
1444.5739 | 0.04793 | 1444.5739 | 0.0459 | 1444.5739 | 0.03819 | 1444.5739 | 0.04187 | 1444.5739 | 0.06725
1442.52195 | 0.04793 | 1442.52195 | 0.04583 | 1442.52195 | 0.03832 | 1442.52195 | 0.0418 | 1442.52195 | 0.06846
1440.47 | 0.04786 | 1440.47 | 0.04573 | 1440.47 | 0.03829 | 1440.47 | 0.04175 | 1440.47 | 0.06977
1438.41805 | 0.04769 | 1438.41805 | 0.04557 | 1438.41805 | 0.03822 | 1438.41805 | 0.04172 | 1438.41805 | 0.07126
1436.3661 | 0.04753 | 1436.3661 | 0.04549 | 1436.3661 | 0.03836 | 1436.3661 | 0.04178 | 1436.3661 | 0.07364
1434.31415 | 0.04752 | 1434.31415 | 0.04548 | 1434.31415 | 0.03852 | 1434.31415 | 0.04175 | 1434.31415 | 0.07616
1432.2622 | 0.04744 | 1432.2622 | 0.04531 | 1432.2622 | 0.03836 | 1432.2622 | 0.04149 | 1432.2622 | 0.07825
1430.21024 | 0.04732 | 1430.21024 | 0.04507 | 1430.21024 | 0.03807 | 1430.21024 | 0.04128 | 1430.21024 | 0.08082
1428.15829 | 0.04727 | 1428.15829 | 0.04501 | 1428.15829 | 0.03796 | 1428.15829 | 0.04129 | 1428.15829 | 0.08399
1426.10634 | 0.04725 | 1426.10634 | 0.0451 | 1426.10634 | 0.03798 | 1426.10634 | 0.04126 | 1426.10634 | 0.08733
1424.05439 | 0.04721 | 1424.05439 | 0.04516 | 1424.05439 | 0.03791 | 1424.05439 | 0.04116 | 1424.05439 | 0.09101
1422.00244 | 0.04711 | 1422.00244 | 0.04499 | 1422.00244 | 0.03763 | 1422.00244 | 0.04105 | 1422.00244 | 0.09449
1419.95049 | 0.04693 | 1419.95049 | 0.04466 | 1419.95049 | 0.03726 | 1419.95049 | 0.04102 | 1419.95049 | 0.09773
1417.89853 | 0.04685 | 1417.89853 | 0.04463 | 1417.89853 | 0.03722 | 1417.89853 | 0.04111 | 1417.89853 | 0.10105
1415.84658 | 0.04684 | 1415.84658 | 0.04478 | 1415.84658 | 0.03746 | 1415.84658 | 0.041 | 1415.84658 | 0.10279
1413.79463 | 0.04683 | 1413.79463 | 0.04478 | 1413.79463 | 0.03763 | 1413.79463 | 0.04078 | 1413.79463 | 0.10281
1411.74268 | 0.047 | 1411.74268 | 0.04478 | 1411.74268 | 0.03769 | 1411.74268 | 0.04072 | 1411.74268 | 0.10158
1409.69073 | 0.04716 | 1409.69073 | 0.04485 | 1409.69073 | 0.03762 | 1409.69073 | 0.04065 | 1409.69073 | 0.09892
1407.63878 | 0.04709 | 1407.63878 | 0.04491 | 1407.63878 | 0.03749 | 1407.63878 | 0.04051 | 1407.63878 | 0.09513
1405.58682 | 0.04685 | 1405.58682 | 0.04487 | 1405.58682 | 0.03736 | 1405.58682 | 0.04058 | 1405.58682 | 0.09084
1403.53487 | 0.04667 | 1403.53487 | 0.04478 | 1403.53487 | 0.03728 | 1403.53487 | 0.04078 | 1403.53487 | 0.08674
1401.48292 | 0.04662 | 1401.48292 | 0.04477 | 1401.48292 | 0.03729 | 1401.48292 | 0.04084 | 1401.48292 | 0.08323
1399.43097 | 0.04659 | 1399.43097 | 0.04466 | 1399.43097 | 0.03728 | 1399.43097 | 0.04073 | 1399.43097 | 0.07976
1397.37902 | 0.04652 | 1397.37902 | 0.04457 | 1397.37902 | 0.03731 | 1397.37902 | 0.04062 | 1397.37902 | 0.07649
1395.32707 | 0.04644 | 1395.32707 | 0.04464 | 1395.32707 | 0.03747 | 1395.32707 | 0.04056 | 1395.32707 | 0.0738
1393.27512 | 0.0464 | 1393.27512 | 0.04465 | 1393.27512 | 0.03762 | 1393.27512 | 0.04043 | 1393.27512 | 0.0714
1391.22316 | 0.04638 | 1391.22316 | 0.04452 | 1391.22316 | 0.03774 | 1391.22316 | 0.04033 | 1391.22316 | 0.06932
1389.17121 | 0.04633 | 1389.17121 | 0.0444 | 1389.17121 | 0.03795 | 1389.17121 | 0.04028 | 1389.17121 | 0.06742
1387.11926 | 0.04632 | 1387.11926 | 0.04442 | 1387.11926 | 0.03833 | 1387.11926 | 0.04039 | 1387.11926 | 0.06563
1385.06731 | 0.04642 | 1385.06731 | 0.04466 | 1385.06731 | 0.03891 | 1385.06731 | 0.04059 | 1385.06731 | 0.06427
1383.01536 | 0.04641 | 1383.01536 | 0.04483 | 1383.01536 | 0.0396 | 1383.01536 | 0.04059 | 1383.01536 | 0.06307
1380.96341 | 0.04629 | 1380.96341 | 0.04477 | 1380.96341 | 0.04035 | 1380.96341 | 0.04037 | 1380.96341 | 0.06181
1378.91145 | 0.04627 | 1378.91145 | 0.04465 | 1378.91145 | 0.04129 | 1378.91145 | 0.04027 | 1378.91145 | 0.06083
1376.8595 | 0.04626 | 1376.8595 | 0.04462 | 1376.8595 | 0.04244 | 1376.8595 | 0.0403 | 1376.8595 | 0.06006
1374.80755 | 0.04609 | 1374.80755 | 0.04461 | 1374.80755 | 0.04404 | 1374.80755 | 0.04024 | 1374.80755 | 0.05912
1372.7556 | 0.04594 | 1372.7556 | 0.04458 | 1372.7556 | 0.04649 | 1372.7556 | 0.04019 | 1372.7556 | 0.05815
1370.70365 | 0.04589 | 1370.70365 | 0.04464 | 1370.70365 | 0.04993 | 1370.70365 | 0.04029 | 1370.70365 | 0.05748
1368.6517 | 0.0459 | 1368.6517 | 0.04477 | 1368.6517 | 0.05481 | 1368.6517 | 0.04045 | 1368.6517 | 0.05698
1366.59975 | 0.04595 | 1366.59975 | 0.04478 | 1366.59975 | 0.06143 | 1366.59975 | 0.04049 | 1366.59975 | 0.05653
1364.54779 | 0.04593 | 1364.54779 | 0.04453 | 1364.54779 | 0.07006 | 1364.54779 | 0.04043 | 1364.54779 | 0.05614
1362.49584 | 0.04589 | 1362.49584 | 0.04431 | 1362.49584 | 0.08216 | 1362.49584 | 0.0404 | 1362.49584 | 0.05589
1360.44389 | 0.04591 | 1360.44389 | 0.04444 | 1360.44389 | 0.09693 | 1360.44389 | 0.04041 | 1360.44389 | 0.05584
1358.39194 | 0.04593 | 1358.39194 | 0.04467 | 1358.39194 | 0.11194 | 1358.39194 | 0.04036 | 1358.39194 | 0.05583
1356.33999 | 0.04584 | 1356.33999 | 0.04463 | 1356.33999 | 0.12653 | 1356.33999 | 0.04023 | 1356.33999 | 0.05578
1354.28804 | 0.04569 | 1354.28804 | 0.04434 | 1354.28804 | 0.1396 | 1354.28804 | 0.0401 | 1354.28804 | 0.05588
1352.23608 | 0.04563 | 1352.23608 | 0.04424 | 1352.23608 | 0.14948 | 1352.23608 | 0.04011 | 1352.23608 | 0.05643
1350.18413 | 0.04558 | 1350.18413 | 0.04446 | 1350.18413 | 0.15495 | 1350.18413 | 0.04025 | 1350.18413 | 0.05717
1348.13218 | 0.04549 | 1348.13218 | 0.04461 | 1348.13218 | 0.15544 | 1348.13218 | 0.04034 | 1348.13218 | 0.0576
1346.08023 | 0.04551 | 1346.08023 | 0.04457 | 1346.08023 | 0.15154 | 1346.08023 | 0.04038 | 1346.08023 | 0.05742
1344.02828 | 0.04562 | 1344.02828 | 0.04451 | 1344.02828 | 0.14471 | 1344.02828 | 0.04051 | 1344.02828 | 0.05669
1341.97633 | 0.04575 | 1341.97633 | 0.0445 | 1341.97633 | 0.13656 | 1341.97633 | 0.04067 | 1341.97633 | 0.05564
1339.92437 | 0.04594 | 1339.92437 | 0.04452 | 1339.92437 | 0.128 | 1339.92437 | 0.04086 | 1339.92437 | 0.0547
1337.87242 | 0.04612 | 1337.87242 | 0.04459 | 1337.87242 | 0.12053 | 1337.87242 | 0.0411 | 1337.87242 | 0.05408
1335.82047 | 0.04605 | 1335.82047 | 0.04463 | 1335.82047 | 0.1155 | 1335.82047 | 0.04127 | 1335.82047 | 0.05352
1333.76852 | 0.04588 | 1333.76852 | 0.04461 | 1333.76852 | 0.11261 | 1333.76852 | 0.04131 | 1333.76852 | 0.05297
1331.71657 | 0.04582 | 1331.71657 | 0.04455 | 1331.71657 | 0.11105 | 1331.71657 | 0.04134 | 1331.71657 | 0.05256
1329.66462 | 0.04577 | 1329.66462 | 0.04452 | 1329.66462 | 0.11003 | 1329.66462 | 0.04154 | 1329.66462 | 0.0522
1327.61267 | 0.04569 | 1327.61267 | 0.04458 | 1327.61267 | 0.1088 | 1327.61267 | 0.04187 | 1327.61267 | 0.05178
1325.56071 | 0.04565 | 1325.56071 | 0.04469 | 1325.56071 | 0.10681 | 1325.56071 | 0.04218 | 1325.56071 | 0.05149
1323.50876 | 0.04567 | 1323.50876 | 0.04474 | 1323.50876 | 0.10373 | 1323.50876 | 0.04253 | 1323.50876 | 0.05136
1321.45681 | 0.04571 | 1321.45681 | 0.04474 | 1321.45681 | 0.09948 | 1321.45681 | 0.04303 | 1321.45681 | 0.05121
1319.40486 | 0.04566 | 1319.40486 | 0.04462 | 1319.40486 | 0.0942 | 1319.40486 | 0.04355 | 1319.40486 | 0.05103
1317.35291 | 0.0456 | 1317.35291 | 0.04448 | 1317.35291 | 0.08846 | 1317.35291 | 0.04418 | 1317.35291 | 0.05098
1315.30096 | 0.04564 | 1315.30096 | 0.04439 | 1315.30096 | 0.08287 | 1315.30096 | 0.04505 | 1315.30096 | 0.05097
1313.249 | 0.04571 | 1313.249 | 0.04438 | 1313.249 | 0.07757 | 1313.249 | 0.04603 | 1313.249 | 0.0508
1311.19705 | 0.04574 | 1311.19705 | 0.04454 | 1311.19705 | 0.07273 | 1311.19705 | 0.04721 | 1311.19705 | 0.05056
1309.1451 | 0.04577 | 1309.1451 | 0.04469 | 1309.1451 | 0.06849 | 1309.1451 | 0.04871 | 1309.1451 | 0.05049
1307.09315 | 0.04573 | 1307.09315 | 0.0447 | 1307.09315 | 0.06487 | 1307.09315 | 0.05064 | 1307.09315 | 0.05049
1305.0412 | 0.04554 | 1305.0412 | 0.04461 | 1305.0412 | 0.06178 | 1305.0412 | 0.05311 | 1305.0412 | 0.0504
1302.98925 | 0.04539 | 1302.98925 | 0.04451 | 1302.98925 | 0.05902 | 1302.98925 | 0.0562 | 1302.98925 | 0.05022
1300.93729 | 0.04541 | 1300.93729 | 0.04446 | 1300.93729 | 0.05658 | 1300.93729 | 0.05999 | 1300.93729 | 0.05004
1298.88534 | 0.04549 | 1298.88534 | 0.04447 | 1298.88534 | 0.05447 | 1298.88534 | 0.06456 | 1298.88534 | 0.04993
1296.83339 | 0.0455 | 1296.83339 | 0.04456 | 1296.83339 | 0.05262 | 1296.83339 | 0.06988 | 1296.83339 | 0.04982
1294.78144 | 0.04551 | 1294.78144 | 0.04459 | 1294.78144 | 0.05091 | 1294.78144 | 0.07586 | 1294.78144 | 0.04968
1292.72949 | 0.04554 | 1292.72949 | 0.04448 | 1292.72949 | 0.0495 | 1292.72949 | 0.08248 | 1292.72949 | 0.0496
1290.67754 | 0.04553 | 1290.67754 | 0.04441 | 1290.67754 | 0.04852 | 1290.67754 | 0.08969 | 1290.67754 | 0.04964
1288.62559 | 0.0455 | 1288.62559 | 0.04438 | 1288.62559 | 0.04778 | 1288.62559 | 0.0972 | 1288.62559 | 0.04965
1286.57363 | 0.04547 | 1286.57363 | 0.04434 | 1286.57363 | 0.04725 | 1286.57363 | 0.1046 | 1286.57363 | 0.04959
1284.52168 | 0.04538 | 1284.52168 | 0.04434 | 1284.52168 | 0.04684 | 1284.52168 | 0.11172 | 1284.52168 | 0.0495
1282.46973 | 0.04526 | 1282.46973 | 0.04438 | 1282.46973 | 0.04643 | 1282.46973 | 0.11861 | 1282.46973 | 0.0494
1280.41778 | 0.04527 | 1280.41778 | 0.04433 | 1280.41778 | 0.04611 | 1280.41778 | 0.12514 | 1280.41778 | 0.04925
1278.36583 | 0.04524 | 1278.36583 | 0.04418 | 1278.36583 | 0.04589 | 1278.36583 | 0.13121 | 1278.36583 | 0.04898
1276.31388 | 0.04507 | 1276.31388 | 0.04411 | 1276.31388 | 0.04563 | 1276.31388 | 0.13699 | 1276.31388 | 0.04875
1274.26192 | 0.04499 | 1274.26192 | 0.04416 | 1274.26192 | 0.04547 | 1274.26192 | 0.14251 | 1274.26192 | 0.04877
1272.20997 | 0.04512 | 1272.20997 | 0.04424 | 1272.20997 | 0.04551 | 1272.20997 | 0.14758 | 1272.20997 | 0.0489
1270.15802 | 0.04513 | 1270.15802 | 0.04416 | 1270.15802 | 0.04569 | 1270.15802 | 0.15225 | 1270.15802 | 0.04877
1268.10607 | 0.04489 | 1268.10607 | 0.04393 | 1268.10607 | 0.04581 | 1268.10607 | 0.15665 | 1268.10607 | 0.0485
1266.05412 | 0.04472 | 1266.05412 | 0.04383 | 1266.05412 | 0.04594 | 1266.05412 | 0.16085 | 1266.05412 | 0.04839
1264.00217 | 0.04478 | 1264.00217 | 0.04396 | 1264.00217 | 0.04625 | 1264.00217 | 0.1649 | 1264.00217 | 0.04837
1261.95022 | 0.04489 | 1261.95022 | 0.04412 | 1261.95022 | 0.04685 | 1261.95022 | 0.16877 | 1261.95022 | 0.04839
1259.89826 | 0.04494 | 1259.89826 | 0.04416 | 1259.89826 | 0.04762 | 1259.89826 | 0.17228 | 1259.89826 | 0.0485
1257.84631 | 0.04501 | 1257.84631 | 0.04412 | 1257.84631 | 0.0484 | 1257.84631 | 0.17514 | 1257.84631 | 0.04844
1255.79436 | 0.04501 | 1255.79436 | 0.04405 | 1255.79436 | 0.04945 | 1255.79436 | 0.17688 | 1255.79436 | 0.04828
1253.74241 | 0.04497 | 1253.74241 | 0.04406 | 1253.74241 | 0.05106 | 1253.74241 | 0.17691 | 1253.74241 | 0.04836
1251.69046 | 0.04508 | 1251.69046 | 0.04415 | 1251.69046 | 0.05322 | 1251.69046 | 0.17503 | 1251.69046 | 0.04853
1249.63851 | 0.04524 | 1249.63851 | 0.04426 | 1249.63851 | 0.05596 | 1249.63851 | 0.1712 | 1249.63851 | 0.04851
1247.58655 | 0.04523 | 1247.58655 | 0.04428 | 1247.58655 | 0.05963 | 1247.58655 | 0.16518 | 1247.58655 | 0.04837
1245.5346 | 0.04518 | 1245.5346 | 0.0443 | 1245.5346 | 0.0648 | 1245.5346 | 0.15727 | 1245.5346 | 0.04827
1243.48265 | 0.04526 | 1243.48265 | 0.0444 | 1243.48265 | 0.07154 | 1243.48265 | 0.14824 | 1243.48265 | 0.04832
1241.4307 | 0.04532 | 1241.4307 | 0.04438 | 1241.4307 | 0.07887 | 1241.4307 | 0.13875 | 1241.4307 | 0.0485
1239.37875 | 0.04514 | 1239.37875 | 0.04416 | 1239.37875 | 0.08595 | 1239.37875 | 0.12966 | 1239.37875 | 0.04861
1237.3268 | 0.04498 | 1237.3268 | 0.04404 | 1237.3268 | 0.09313 | 1237.3268 | 0.12195 | 1237.3268 | 0.04856
1235.27484 | 0.0451 | 1235.27484 | 0.04414 | 1235.27484 | 0.10116 | 1235.27484 | 0.11659 | 1235.27484 | 0.04836
1233.22289 | 0.04528 | 1233.22289 | 0.04426 | 1233.22289 | 0.11 | 1233.22289 | 0.115 | 1233.22289 | 0.0482
1231.17094 | 0.04537 | 1231.17094 | 0.04428 | 1231.17094 | 0.11874 | 1231.17094 | 0.11825 | 1231.17094 | 0.04814
1229.11899 | 0.04539 | 1229.11899 | 0.04426 | 1229.11899 | 0.12605 | 1229.11899 | 0.12375 | 1229.11899 | 0.04812
1227.06704 | 0.04538 | 1227.06704 | 0.04435 | 1227.06704 | 0.13099 | 1227.06704 | 0.1247 | 1227.06704 | 0.04822
1225.01509 | 0.04537 | 1225.01509 | 0.04449 | 1225.01509 | 0.13426 | 1225.01509 | 0.11714 | 1225.01509 | 0.04838
1222.96314 | 0.04542 | 1222.96314 | 0.04444 | 1222.96314 | 0.13834 | 1222.96314 | 0.10491 | 1222.96314 | 0.04845
1220.91118 | 0.0455 | 1220.91118 | 0.04435 | 1220.91118 | 0.14645 | 1220.91118 | 0.09357 | 1220.91118 | 0.04839
1218.85923 | 0.04551 | 1218.85923 | 0.04442 | 1218.85923 | 0.16074 | 1218.85923 | 0.08514 | 1218.85923 | 0.04813
1216.80728 | 0.04541 | 1216.80728 | 0.04446 | 1216.80728 | 0.18127 | 1216.80728 | 0.0792 | 1216.80728 | 0.0478
1214.75533 | 0.04525 | 1214.75533 | 0.04437 | 1214.75533 | 0.206 | 1214.75533 | 0.07491 | 1214.75533 | 0.04777
1212.70338 | 0.04522 | 1212.70338 | 0.04433 | 1212.70338 | 0.23154 | 1212.70338 | 0.0717 | 1212.70338 | 0.04796
1210.65143 | 0.0454 | 1210.65143 | 0.04438 | 1210.65143 | 0.25478 | 1210.65143 | 0.06928 | 1210.65143 | 0.0479
1208.59947 | 0.04564 | 1208.59947 | 0.04446 | 1208.59947 | 0.27433 | 1208.59947 | 0.06758 | 1208.59947 | 0.04761
1206.54752 | 0.04584 | 1206.54752 | 0.04447 | 1206.54752 | 0.28961 | 1206.54752 | 0.06666 | 1206.54752 | 0.04752
1204.49557 | 0.0459 | 1204.49557 | 0.04443 | 1204.49557 | 0.29941 | 1204.49557 | 0.06633 | 1204.49557 | 0.04764
1202.44362 | 0.04586 | 1202.44362 | 0.04439 | 1202.44362 | 0.30241 | 1202.44362 | 0.06649 | 1202.44362 | 0.04771
1200.39167 | 0.04591 | 1200.39167 | 0.04438 | 1200.39167 | 0.2975 | 1200.39167 | 0.06736 | 1200.39167 | 0.04772
1198.33972 | 0.0461 | 1198.33972 | 0.04432 | 1198.33972 | 0.28386 | 1198.33972 | 0.0691 | 1198.33972 | 0.04768
1196.28776 | 0.04637 | 1196.28776 | 0.04423 | 1196.28776 | 0.26209 | 1196.28776 | 0.07197 | 1196.28776 | 0.04763
1194.23581 | 0.04667 | 1194.23581 | 0.04425 | 1194.23581 | 0.23442 | 1194.23581 | 0.07634 | 1194.23581 | 0.04771
1192.18386 | 0.04695 | 1192.18386 | 0.04446 | 1192.18386 | 0.20429 | 1192.18386 | 0.08255 | 1192.18386 | 0.04786
1190.13191 | 0.04718 | 1190.13191 | 0.0446 | 1190.13191 | 0.17536 | 1190.13191 | 0.09063 | 1190.13191 | 0.04784
1188.07996 | 0.04746 | 1188.07996 | 0.04448 | 1188.07996 | 0.15033 | 1188.07996 | 0.10004 | 1188.07996 | 0.04764
1186.02801 | 0.04778 | 1186.02801 | 0.04428 | 1186.02801 | 0.13048 | 1186.02801 | 0.10966 | 1186.02801 | 0.04738
1183.97606 | 0.04802 | 1183.97606 | 0.04407 | 1183.97606 | 0.11548 | 1183.97606 | 0.11744 | 1183.97606 | 0.04716
1181.9241 | 0.04826 | 1181.9241 | 0.04394 | 1181.9241 | 0.10418 | 1181.9241 | 0.12103 | 1181.9241 | 0.04711
1179.87215 | 0.04868 | 1179.87215 | 0.04404 | 1179.87215 | 0.09573 | 1179.87215 | 0.11944 | 1179.87215 | 0.04728
1177.8202 | 0.0494 | 1177.8202 | 0.0442 | 1177.8202 | 0.08943 | 1177.8202 | 0.11342 | 1177.8202 | 0.04742
1175.76825 | 0.05029 | 1175.76825 | 0.04431 | 1175.76825 | 0.08449 | 1175.76825 | 0.10458 | 1175.76825 | 0.0474
1173.7163 | 0.05107 | 1173.7163 | 0.04445 | 1173.7163 | 0.08051 | 1173.7163 | 0.09487 | 1173.7163 | 0.04735
1171.66435 | 0.05179 | 1171.66435 | 0.04446 | 1171.66435 | 0.07743 | 1171.66435 | 0.08582 | 1171.66435 | 0.04735
1169.61239 | 0.05267 | 1169.61239 | 0.04433 | 1169.61239 | 0.07525 | 1169.61239 | 0.07821 | 1169.61239 | 0.04747
1167.56044 | 0.05376 | 1167.56044 | 0.04427 | 1167.56044 | 0.07392 | 1167.56044 | 0.07217 | 1167.56044 | 0.04773
1165.50849 | 0.05497 | 1165.50849 | 0.04422 | 1165.50849 | 0.07333 | 1165.50849 | 0.06743 | 1165.50849 | 0.04774
1163.45654 | 0.05618 | 1163.45654 | 0.04411 | 1163.45654 | 0.07359 | 1163.45654 | 0.06365 | 1163.45654 | 0.04741
1161.40459 | 0.05749 | 1161.40459 | 0.04411 | 1161.40459 | 0.07504 | 1161.40459 | 0.06068 | 1161.40459 | 0.04711
1159.35264 | 0.05902 | 1159.35264 | 0.04429 | 1159.35264 | 0.07804 | 1159.35264 | 0.05849 | 1159.35264 | 0.04709
1157.30069 | 0.06081 | 1157.30069 | 0.04442 | 1157.30069 | 0.08275 | 1157.30069 | 0.0569 | 1157.30069 | 0.04718
1155.24873 | 0.06292 | 1155.24873 | 0.04451 | 1155.24873 | 0.08959 | 1155.24873 | 0.05564 | 1155.24873 | 0.04717
1153.19678 | 0.06522 | 1153.19678 | 0.0447 | 1153.19678 | 0.09918 | 1153.19678 | 0.05462 | 1153.19678 | 0.04716
1151.14483 | 0.06761 | 1151.14483 | 0.04469 | 1151.14483 | 0.11154 | 1151.14483 | 0.05382 | 1151.14483 | 0.04718
1149.09288 | 0.07017 | 1149.09288 | 0.04443 | 1149.09288 | 0.12581 | 1149.09288 | 0.05308 | 1149.09288 | 0.0471
1147.04093 | 0.07308 | 1147.04093 | 0.0442 | 1147.04093 | 0.13995 | 1147.04093 | 0.05222 | 1147.04093 | 0.04698
1144.98898 | 0.07638 | 1144.98898 | 0.04415 | 1144.98898 | 0.1507 | 1144.98898 | 0.05135 | 1144.98898 | 0.04692
1142.93702 | 0.07987 | 1142.93702 | 0.04425 | 1142.93702 | 0.15549 | 1142.93702 | 0.05071 | 1142.93702 | 0.04694
1140.88507 | 0.08344 | 1140.88507 | 0.04436 | 1140.88507 | 0.15478 | 1140.88507 | 0.05023 | 1140.88507 | 0.04701
1138.83312 | 0.08727 | 1138.83312 | 0.04426 | 1138.83312 | 0.15217 | 1138.83312 | 0.04971 | 1138.83312 | 0.04712
1136.78117 | 0.09139 | 1136.78117 | 0.04409 | 1136.78117 | 0.15047 | 1136.78117 | 0.04927 | 1136.78117 | 0.04724
1134.72922 | 0.09552 | 1134.72922 | 0.04422 | 1134.72922 | 0.14787 | 1134.72922 | 0.04909 | 1134.72922 | 0.04734
1132.67727 | 0.09956 | 1132.67727 | 0.04461 | 1132.67727 | 0.14031 | 1132.67727 | 0.04885 | 1132.67727 | 0.04737
1130.62531 | 0.10375 | 1130.62531 | 0.04482 | 1130.62531 | 0.12726 | 1130.62531 | 0.04859 | 1130.62531 | 0.0474
1128.57336 | 0.10804 | 1128.57336 | 0.04471 | 1128.57336 | 0.11217 | 1128.57336 | 0.0485 | 1128.57336 | 0.04736
1126.52141 | 0.11219 | 1126.52141 | 0.04449 | 1126.52141 | 0.09856 | 1126.52141 | 0.04823 | 1126.52141 | 0.04727
1124.46946 | 0.11626 | 1124.46946 | 0.04439 | 1124.46946 | 0.08771 | 1124.46946 | 0.04782 | 1124.46946 | 0.04731
1122.41751 | 0.12032 | 1122.41751 | 0.04435 | 1122.41751 | 0.0794 | 1122.41751 | 0.04754 | 1122.41751 | 0.04731
1120.36556 | 0.12427 | 1120.36556 | 0.04442 | 1120.36556 | 0.07322 | 1120.36556 | 0.04743 | 1120.36556 | 0.04712
1118.31361 | 0.12797 | 1118.31361 | 0.04462 | 1118.31361 | 0.06858 | 1118.31361 | 0.04742 | 1118.31361 | 0.04701
1116.26165 | 0.13156 | 1116.26165 | 0.04482 | 1116.26165 | 0.06495 | 1116.26165 | 0.04735 | 1116.26165 | 0.04718
1114.2097 | 0.1351 | 1114.2097 | 0.04499 | 1114.2097 | 0.06225 | 1114.2097 | 0.0472 | 1114.2097 | 0.04744
1112.15775 | 0.13817 | 1112.15775 | 0.045 | 1112.15775 | 0.06036 | 1112.15775 | 0.04705 | 1112.15775 | 0.04753
1110.1058 | 0.14071 | 1110.1058 | 0.04481 | 1110.1058 | 0.05895 | 1110.1058 | 0.04697 | 1110.1058 | 0.04743
1108.05385 | 0.14296 | 1108.05385 | 0.04473 | 1108.05385 | 0.05788 | 1108.05385 | 0.04698 | 1108.05385 | 0.04724
1106.0019 | 0.14503 | 1106.0019 | 0.04482 | 1106.0019 | 0.05707 | 1106.0019 | 0.04697 | 1106.0019 | 0.04717
1103.94994 | 0.14684 | 1103.94994 | 0.04494 | 1103.94994 | 0.05651 | 1103.94994 | 0.04688 | 1103.94994 | 0.04723
1101.89799 | 0.14816 | 1101.89799 | 0.04482 | 1101.89799 | 0.05604 | 1101.89799 | 0.04681 | 1101.89799 | 0.04721
1099.84604 | 0.14897 | 1099.84604 | 0.04456 | 1099.84604 | 0.05564 | 1099.84604 | 0.04676 | 1099.84604 | 0.0472
1097.79409 | 0.14949 | 1097.79409 | 0.04461 | 1097.79409 | 0.05559 | 1097.79409 | 0.04669 | 1097.79409 | 0.04749
1095.74214 | 0.1493 | 1095.74214 | 0.04495 | 1095.74214 | 0.05572 | 1095.74214 | 0.0466 | 1095.74214 | 0.04789
1093.69019 | 0.14828 | 1093.69019 | 0.04519 | 1093.69019 | 0.05563 | 1093.69019 | 0.04653 | 1093.69019 | 0.04812
1091.63823 | 0.147 | 1091.63823 | 0.0452 | 1091.63823 | 0.05554 | 1091.63823 | 0.04658 | 1091.63823 | 0.04818
1089.58628 | 0.14563 | 1089.58628 | 0.04516 | 1089.58628 | 0.05581 | 1089.58628 | 0.04667 | 1089.58628 | 0.04805
1087.53433 | 0.14382 | 1087.53433 | 0.04524 | 1087.53433 | 0.05634 | 1087.53433 | 0.04671 | 1087.53433 | 0.04792
1085.48238 | 0.14137 | 1085.48238 | 0.04534 | 1085.48238 | 0.05701 | 1085.48238 | 0.0467 | 1085.48238 | 0.048
1083.43043 | 0.13835 | 1083.43043 | 0.04543 | 1083.43043 | 0.05798 | 1083.43043 | 0.04674 | 1083.43043 | 0.04811
1081.37848 | 0.13476 | 1081.37848 | 0.04558 | 1081.37848 | 0.05952 | 1081.37848 | 0.04691 | 1081.37848 | 0.04823
1079.32653 | 0.13069 | 1079.32653 | 0.0456 | 1079.32653 | 0.06186 | 1079.32653 | 0.04707 | 1079.32653 | 0.04848
1077.27457 | 0.1264 | 1077.27457 | 0.04571 | 1077.27457 | 0.06527 | 1077.27457 | 0.04719 | 1077.27457 | 0.04875
1075.22262 | 0.12193 | 1075.22262 | 0.04606 | 1075.22262 | 0.07023 | 1075.22262 | 0.04735 | 1075.22262 | 0.04889
1073.17067 | 0.11719 | 1073.17067 | 0.04627 | 1073.17067 | 0.07751 | 1073.17067 | 0.04755 | 1073.17067 | 0.04889
1071.11872 | 0.11244 | 1071.11872 | 0.04625 | 1071.11872 | 0.08807 | 1071.11872 | 0.04772 | 1071.11872 | 0.04887
1069.06677 | 0.1079 | 1069.06677 | 0.04624 | 1069.06677 | 0.10252 | 1069.06677 | 0.0478 | 1069.06677 | 0.04897
1067.01482 | 0.10346 | 1067.01482 | 0.04614 | 1067.01482 | 0.12102 | 1067.01482 | 0.04779 | 1067.01482 | 0.04924
1064.96286 | 0.09908 | 1064.96286 | 0.0459 | 1064.96286 | 0.14275 | 1064.96286 | 0.04778 | 1064.96286 | 0.04949
1062.91091 | 0.09492 | 1062.91091 | 0.04577 | 1062.91091 | 0.16509 | 1062.91091 | 0.04789 | 1062.91091 | 0.04961
1060.85896 | 0.09128 | 1060.85896 | 0.04589 | 1060.85896 | 0.18346 | 1060.85896 | 0.04807 | 1060.85896 | 0.04985
1058.80701 | 0.08823 | 1058.80701 | 0.04613 | 1058.80701 | 0.19306 | 1058.80701 | 0.04834 | 1058.80701 | 0.05038
1056.75506 | 0.08532 | 1056.75506 | 0.04649 | 1056.75506 | 0.191 | 1056.75506 | 0.04881 | 1056.75506 | 0.05093
1054.70311 | 0.08237 | 1054.70311 | 0.04689 | 1054.70311 | 0.17835 | 1054.70311 | 0.04934 | 1054.70311 | 0.05124
1052.65116 | 0.07965 | 1052.65116 | 0.04714 | 1052.65116 | 0.1601 | 1052.65116 | 0.0498 | 1052.65116 | 0.05128
1050.5992 | 0.07716 | 1050.5992 | 0.04712 | 1050.5992 | 0.1418 | 1050.5992 | 0.05034 | 1050.5992 | 0.05113
1048.54725 | 0.07504 | 1048.54725 | 0.04697 | 1048.54725 | 0.12666 | 1048.54725 | 0.05131 | 1048.54725 | 0.05101
1046.4953 | 0.07349 | 1046.4953 | 0.04706 | 1046.4953 | 0.11526 | 1046.4953 | 0.05314 | 1046.4953 | 0.05112
1044.44335 | 0.07216 | 1044.44335 | 0.04738 | 1044.44335 | 0.10652 | 1044.44335 | 0.05619 | 1044.44335 | 0.05135
1042.3914 | 0.0707 | 1042.3914 | 0.04763 | 1042.3914 | 0.09902 | 1042.3914 | 0.06095 | 1042.3914 | 0.05158
1040.33945 | 0.06939 | 1040.33945 | 0.04792 | 1040.33945 | 0.09187 | 1040.33945 | 0.06894 | 1040.33945 | 0.05189
1038.28749 | 0.0685 | 1038.28749 | 0.04816 | 1038.28749 | 0.08489 | 1038.28749 | 0.08425 | 1038.28749 | 0.0521
1036.23554 | 0.06776 | 1036.23554 | 0.04818 | 1036.23554 | 0.0785 | 1036.23554 | 0.11269 | 1036.23554 | 0.05227
1034.18359 | 0.06681 | 1034.18359 | 0.04811 | 1034.18359 | 0.07311 | 1034.18359 | 0.15108 | 1034.18359 | 0.05276
1032.13164 | 0.06576 | 1032.13164 | 0.04817 | 1032.13164 | 0.06889 | 1032.13164 | 0.17494 | 1032.13164 | 0.05359
1030.07969 | 0.065 | 1030.07969 | 0.0484 | 1030.07969 | 0.06576 | 1030.07969 | 0.16186 | 1030.07969 | 0.05453
1028.02774 | 0.0646 | 1028.02774 | 0.04877 | 1028.02774 | 0.06351 | 1028.02774 | 0.12718 | 1028.02774 | 0.05558
1025.97578 | 0.06431 | 1025.97578 | 0.04912 | 1025.97578 | 0.06201 | 1025.97578 | 0.09733 | 1025.97578 | 0.05677
1023.92383 | 0.06395 | 1023.92383 | 0.04933 | 1023.92383 | 0.06083 | 1023.92383 | 0.07947 | 1023.92383 | 0.05795
1021.87188 | 0.06364 | 1021.87188 | 0.04946 | 1021.87188 | 0.05961 | 1021.87188 | 0.06993 | 1021.87188 | 0.05899
1019.81993 | 0.0634 | 1019.81993 | 0.04957 | 1019.81993 | 0.05861 | 1019.81993 | 0.065 | 1019.81993 | 0.05983
1017.76798 | 0.06309 | 1017.76798 | 0.04978 | 1017.76798 | 0.05796 | 1017.76798 | 0.06227 | 1017.76798 | 0.06012
1015.71603 | 0.06289 | 1015.71603 | 0.05015 | 1015.71603 | 0.05758 | 1015.71603 | 0.06048 | 1015.71603 | 0.05974
1013.66408 | 0.06296 | 1013.66408 | 0.05063 | 1013.66408 | 0.05747 | 1013.66408 | 0.05919 | 1013.66408 | 0.05906
1011.61212 | 0.06302 | 1011.61212 | 0.0512 | 1011.61212 | 0.05739 | 1011.61212 | 0.05822 | 1011.61212 | 0.05845
1009.56017 | 0.06301 | 1009.56017 | 0.05164 | 1009.56017 | 0.05718 | 1009.56017 | 0.05761 | 1009.56017 | 0.05801
1007.50822 | 0.06312 | 1007.50822 | 0.0518 | 1007.50822 | 0.05699 | 1007.50822 | 0.05736 | 1007.50822 | 0.05779
1005.45627 | 0.06325 | 1005.45627 | 0.05176 | 1005.45627 | 0.05679 | 1005.45627 | 0.05715 | 1005.45627 | 0.05773
1003.40432 | 0.06329 | 1003.40432 | 0.05195 | 1003.40432 | 0.05656 | 1003.40432 | 0.05684 | 1003.40432 | 0.05779
1001.35237 | 0.0633 | 1001.35237 | 0.05254 | 1001.35237 | 0.05647 | 1001.35237 | 0.05666 | 1001.35237 | 0.05781
999.30041 | 0.06331 | 999.30041 | 0.05319 | 999.30041 | 0.05654 | 999.30041 | 0.05662 | 999.30041 | 0.05771
997.24846 | 0.06337 | 997.24846 | 0.0537 | 997.24846 | 0.05676 | 997.24846 | 0.05652 | 997.24846 | 0.05763
995.19651 | 0.06354 | 995.19651 | 0.05403 | 995.19651 | 0.05711 | 995.19651 | 0.05645 | 995.19651 | 0.05768
993.14456 | 0.06381 | 993.14456 | 0.05422 | 993.14456 | 0.05739 | 993.14456 | 0.05668 | 993.14456 | 0.0579
991.09261 | 0.06419 | 991.09261 | 0.05457 | 991.09261 | 0.05759 | 991.09261 | 0.05713 | 991.09261 | 0.05835
989.04066 | 0.06464 | 989.04066 | 0.05508 | 989.04066 | 0.05787 | 989.04066 | 0.05752 | 989.04066 | 0.05885
986.9887 | 0.06516 | 986.9887 | 0.05554 | 986.9887 | 0.05818 | 986.9887 | 0.05792 | 986.9887 | 0.05925
984.93675 | 0.06579 | 984.93675 | 0.05593 | 984.93675 | 0.05842 | 984.93675 | 0.0585 | 984.93675 | 0.05972
982.8848 | 0.06643 | 982.8848 | 0.05617 | 982.8848 | 0.05859 | 982.8848 | 0.0589 | 982.8848 | 0.06024
980.83285 | 0.06697 | 980.83285 | 0.05638 | 980.83285 | 0.05879 | 980.83285 | 0.05903 | 980.83285 | 0.06063
978.7809 | 0.06739 | 978.7809 | 0.05688 | 978.7809 | 0.05914 | 978.7809 | 0.05924 | 978.7809 | 0.06098
976.72895 | 0.06766 | 976.72895 | 0.0576 | 976.72895 | 0.05956 | 976.72895 | 0.05952 | 976.72895 | 0.06139
974.677 | 0.06786 | 974.677 | 0.05821 | 974.677 | 0.05975 | 974.677 | 0.05977 | 974.677 | 0.06176
972.62504 | 0.06803 | 972.62504 | 0.05864 | 972.62504 | 0.05978 | 972.62504 | 0.06015 | 972.62504 | 0.06211
970.57309 | 0.06827 | 970.57309 | 0.05915 | 970.57309 | 0.06017 | 970.57309 | 0.06072 | 970.57309 | 0.06265
968.52114 | 0.06863 | 968.52114 | 0.05978 | 968.52114 | 0.06091 | 968.52114 | 0.06124 | 968.52114 | 0.06334
966.46919 | 0.06896 | 966.46919 | 0.06032 | 966.46919 | 0.06151 | 966.46919 | 0.06159 | 966.46919 | 0.06405
964.41724 | 0.06923 | 964.41724 | 0.06082 | 964.41724 | 0.06196 | 964.41724 | 0.06196 | 964.41724 | 0.06468
962.36529 | 0.0696 | 962.36529 | 0.06142 | 962.36529 | 0.06248 | 962.36529 | 0.0625 | 962.36529 | 0.06516
960.31333 | 0.07019 | 960.31333 | 0.06219 | 960.31333 | 0.06295 | 960.31333 | 0.06317 | 960.31333 | 0.06574
958.26138 | 0.07094 | 958.26138 | 0.06301 | 958.26138 | 0.06332 | 958.26138 | 0.06391 | 958.26138 | 0.06646
956.20943 | 0.07168 | 956.20943 | 0.06389 | 956.20943 | 0.06387 | 956.20943 | 0.06464 | 956.20943 | 0.06712
954.15748 | 0.07226 | 954.15748 | 0.06468 | 954.15748 | 0.06469 | 954.15748 | 0.06526 | 954.15748 | 0.06796
952.10553 | 0.07277 | 952.10553 | 0.06537 | 952.10553 | 0.06569 | 952.10553 | 0.06581 | 952.10553 | 0.06904
950.05358 | 0.07344 | 950.05358 | 0.06613 | 950.05358 | 0.06666 | 950.05358 | 0.06653 | 950.05358 | 0.07001
948.00163 | 0.07439 | 948.00163 | 0.06693 | 948.00163 | 0.06737 | 948.00163 | 0.06741 | 948.00163 | 0.07103
945.94967 | 0.07549 | 945.94967 | 0.06766 | 945.94967 | 0.06784 | 945.94967 | 0.06819 | 945.94967 | 0.07211
943.89772 | 0.07631 | 943.89772 | 0.06831 | 943.89772 | 0.06828 | 943.89772 | 0.06877 | 943.89772 | 0.0729
941.84577 | 0.07686 | 941.84577 | 0.06904 | 941.84577 | 0.06893 | 941.84577 | 0.06946 | 941.84577 | 0.07356
939.79382 | 0.07762 | 939.79382 | 0.07003 | 939.79382 | 0.0698 | 939.79382 | 0.07033 | 939.79382 | 0.07461
937.74187 | 0.07853 | 937.74187 | 0.07107 | 937.74187 | 0.07076 | 937.74187 | 0.07118 | 937.74187 | 0.07607
935.68992 | 0.07931 | 935.68992 | 0.07195 | 935.68992 | 0.07175 | 935.68992 | 0.07218 | 935.68992 | 0.07745
933.63796 | 0.08021 | 933.63796 | 0.07292 | 933.63796 | 0.07266 | 933.63796 | 0.07344 | 933.63796 | 0.07887
931.58601 | 0.08141 | 931.58601 | 0.07404 | 931.58601 | 0.07358 | 931.58601 | 0.07468 | 931.58601 | 0.08073
929.53406 | 0.08271 | 929.53406 | 0.07503 | 929.53406 | 0.07458 | 929.53406 | 0.07569 | 929.53406 | 0.0826
927.48211 | 0.08398 | 927.48211 | 0.07589 | 927.48211 | 0.07563 | 927.48211 | 0.07669 | 927.48211 | 0.0839
925.43016 | 0.08531 | 925.43016 | 0.07698 | 925.43016 | 0.07681 | 925.43016 | 0.07784 | 925.43016 | 0.08488
923.37821 | 0.0865 | 923.37821 | 0.07849 | 923.37821 | 0.078 | 923.37821 | 0.07893 | 923.37821 | 0.08573
921.32625 | 0.08738 | 921.32625 | 0.0799 | 921.32625 | 0.07897 | 921.32625 | 0.07993 | 921.32625 | 0.08634
919.2743 | 0.08834 | 919.2743 | 0.08097 | 919.2743 | 0.07995 | 919.2743 | 0.08112 | 919.2743 | 0.08718
917.22235 | 0.08972 | 917.22235 | 0.08209 | 917.22235 | 0.08132 | 917.22235 | 0.08249 | 917.22235 | 0.08854
915.1704 | 0.09123 | 915.1704 | 0.08344 | 915.1704 | 0.08276 | 915.1704 | 0.08386 | 915.1704 | 0.08981
913.11845 | 0.09261 | 913.11845 | 0.08491 | 913.11845 | 0.08378 | 913.11845 | 0.08514 | 913.11845 | 0.09085
911.0665 | 0.09395 | 911.0665 | 0.08645 | 911.0665 | 0.08473 | 911.0665 | 0.08641 | 911.0665 | 0.09209
909.01455 | 0.0954 | 909.01455 | 0.08791 | 909.01455 | 0.086 | 909.01455 | 0.08761 | 909.01455 | 0.09354
906.96259 | 0.09712 | 906.96259 | 0.08938 | 906.96259 | 0.08743 | 906.96259 | 0.08876 | 906.96259 | 0.09509
904.91064 | 0.09903 | 904.91064 | 0.09093 | 904.91064 | 0.08896 | 904.91064 | 0.09024 | 904.91064 | 0.09687
902.85869 | 0.10057 | 902.85869 | 0.09238 | 902.85869 | 0.09038 | 902.85869 | 0.09178 | 902.85869 | 0.09872
900.80674 | 0.10183 | 900.80674 | 0.09375 | 900.80674 | 0.09152 | 900.80674 | 0.09307 | 900.80674 | 0.1003
898.75479 | 0.10352 | 898.75479 | 0.09518 | 898.75479 | 0.0928 | 898.75479 | 0.09457 | 898.75479 | 0.10194
896.70284 | 0.10547 | 896.70284 | 0.09674 | 896.70284 | 0.09448 | 896.70284 | 0.09638 | 896.70284 | 0.10369
894.65088 | 0.10729 | 894.65088 | 0.09858 | 894.65088 | 0.0965 | 894.65088 | 0.09828 | 894.65088 | 0.10537
892.59893 | 0.10879 | 892.59893 | 0.10043 | 892.59893 | 0.09844 | 892.59893 | 0.10013 | 892.59893 | 0.1073
890.54698 | 0.11014 | 890.54698 | 0.10188 | 890.54698 | 0.09983 | 890.54698 | 0.10161 | 890.54698 | 0.10921
888.49503 | 0.11182 | 888.49503 | 0.10327 | 888.49503 | 0.10097 | 888.49503 | 0.10291 | 888.49503 | 0.11089
886.44308 | 0.11375 | 886.44308 | 0.10485 | 886.44308 | 0.10244 | 886.44308 | 0.10441 | 886.44308 | 0.11283
884.39113 | 0.11549 | 884.39113 | 0.10645 | 884.39113 | 0.10411 | 884.39113 | 0.10626 | 884.39113 | 0.11493
882.33917 | 0.11729 | 882.33917 | 0.1083 | 882.33917 | 0.10572 | 882.33917 | 0.10835 | 882.33917 | 0.11673
880.28722 | 0.11953 | 880.28722 | 0.1106 | 880.28722 | 0.10745 | 880.28722 | 0.11054 | 880.28722 | 0.11849
878.23527 | 0.12187 | 878.23527 | 0.11291 | 878.23527 | 0.10947 | 878.23527 | 0.11271 | 878.23527 | 0.12039
876.18332 | 0.12391 | 876.18332 | 0.11494 | 876.18332 | 0.11162 | 876.18332 | 0.11443 | 876.18332 | 0.12227
874.13137 | 0.12582 | 874.13137 | 0.11676 | 874.13137 | 0.11368 | 874.13137 | 0.11591 | 874.13137 | 0.12443
872.07942 | 0.12769 | 872.07942 | 0.11855 | 872.07942 | 0.11564 | 872.07942 | 0.11762 | 872.07942 | 0.12694
870.02747 | 0.12952 | 870.02747 | 0.12055 | 870.02747 | 0.11746 | 870.02747 | 0.11944 | 870.02747 | 0.12917
867.97551 | 0.13146 | 867.97551 | 0.12275 | 867.97551 | 0.11914 | 867.97551 | 0.12143 | 867.97551 | 0.13115
865.92356 | 0.13367 | 865.92356 | 0.12497 | 865.92356 | 0.12096 | 865.92356 | 0.12374 | 865.92356 | 0.13332
863.87161 | 0.13582 | 863.87161 | 0.12695 | 863.87161 | 0.12298 | 863.87161 | 0.12595 | 863.87161 | 0.13552
861.81966 | 0.13777 | 861.81966 | 0.12877 | 861.81966 | 0.12505 | 861.81966 | 0.12795 | 861.81966 | 0.13778
859.76771 | 0.13996 | 859.76771 | 0.13066 | 859.76771 | 0.12725 | 859.76771 | 0.12998 | 859.76771 | 0.14053
857.71576 | 0.14244 | 857.71576 | 0.13262 | 857.71576 | 0.1295 | 857.71576 | 0.132 | 857.71576 | 0.14343
855.6638 | 0.14485 | 855.6638 | 0.13494 | 855.6638 | 0.13159 | 855.6638 | 0.13431 | 855.6638 | 0.14566
853.61185 | 0.14707 | 853.61185 | 0.13764 | 853.61185 | 0.13358 | 853.61185 | 0.13683 | 853.61185 | 0.14752
851.5599 | 0.14929 | 851.5599 | 0.14009 | 851.5599 | 0.13561 | 851.5599 | 0.1389 | 851.5599 | 0.1498
849.50795 | 0.15161 | 849.50795 | 0.1422 | 849.50795 | 0.1376 | 849.50795 | 0.14083 | 849.50795 | 0.15231
847.456 | 0.15391 | 847.456 | 0.14446 | 847.456 | 0.13952 | 847.456 | 0.14318 | 847.456 | 0.1546
845.40405 | 0.1563 | 845.40405 | 0.14687 | 845.40405 | 0.14162 | 845.40405 | 0.14565 | 845.40405 | 0.15683
843.35209 | 0.15898 | 843.35209 | 0.14926 | 843.35209 | 0.14408 | 843.35209 | 0.14796 | 843.35209 | 0.15918
841.30014 | 0.16152 | 841.30014 | 0.15169 | 841.30014 | 0.14672 | 841.30014 | 0.15047 | 841.30014 | 0.16189
839.24819 | 0.16375 | 839.24819 | 0.15416 | 839.24819 | 0.14915 | 839.24819 | 0.15319 | 839.24819 | 0.16495
837.19624 | 0.16631 | 837.19624 | 0.15666 | 837.19624 | 0.15137 | 837.19624 | 0.15566 | 837.19624 | 0.16787
835.14429 | 0.16915 | 835.14429 | 0.15893 | 835.14429 | 0.15364 | 835.14429 | 0.1578 | 835.14429 | 0.17056
833.09234 | 0.17167 | 833.09234 | 0.16085 | 833.09234 | 0.15594 | 833.09234 | 0.15968 | 833.09234 | 0.1728
831.04039 | 0.17381 | 831.04039 | 0.1629 | 831.04039 | 0.15819 | 831.04039 | 0.16146 | 831.04039 | 0.1744
828.98843 | 0.17573 | 828.98843 | 0.16556 | 828.98843 | 0.16046 | 828.98843 | 0.16364 | 828.98843 | 0.17609
826.93648 | 0.17781 | 826.93648 | 0.16835 | 826.93648 | 0.16293 | 826.93648 | 0.16632 | 826.93648 | 0.17865
824.88453 | 0.18039 | 824.88453 | 0.17079 | 824.88453 | 0.16532 | 824.88453 | 0.16871 | 824.88453 | 0.18148
822.83258 | 0.18315 | 822.83258 | 0.17309 | 822.83258 | 0.16745 | 822.83258 | 0.17063 | 822.83258 | 0.18387
820.78063 | 0.18588 | 820.78063 | 0.17567 | 820.78063 | 0.16953 | 820.78063 | 0.17278 | 820.78063 | 0.18623
818.72868 | 0.18901 | 818.72868 | 0.17846 | 818.72868 | 0.17171 | 818.72868 | 0.17571 | 818.72868 | 0.18909
816.67672 | 0.19233 | 816.67672 | 0.18113 | 816.67672 | 0.17428 | 816.67672 | 0.17903 | 816.67672 | 0.19247
814.62477 | 0.1948 | 814.62477 | 0.18347 | 814.62477 | 0.17728 | 814.62477 | 0.18175 | 814.62477 | 0.1956
812.57282 | 0.19639 | 812.57282 | 0.18571 | 812.57282 | 0.18009 | 812.57282 | 0.18375 | 812.57282 | 0.19792
810.52087 | 0.19817 | 810.52087 | 0.18848 | 810.52087 | 0.18255 | 810.52087 | 0.18595 | 810.52087 | 0.20008
808.46892 | 0.20064 | 808.46892 | 0.19135 | 808.46892 | 0.18502 | 808.46892 | 0.18887 | 808.46892 | 0.20259
806.41697 | 0.20333 | 806.41697 | 0.19353 | 806.41697 | 0.18768 | 806.41697 | 0.192 | 806.41697 | 0.20525
804.36502 | 0.20608 | 804.36502 | 0.19559 | 804.36502 | 0.19072 | 804.36502 | 0.19462 | 804.36502 | 0.20804
802.31306 | 0.20888 | 802.31306 | 0.19825 | 802.31306 | 0.19462 | 802.31306 | 0.19678 | 802.31306 | 0.2109
800.26111 | 0.21149 | 800.26111 | 0.20143 | 800.26111 | 0.19964 | 800.26111 | 0.19889 | 800.26111 | 0.21357
798.20916 | 0.21416 | 798.20916 | 0.20445 | 798.20916 | 0.2053 | 798.20916 | 0.20114 | 798.20916 | 0.21618
796.15721 | 0.21703 | 796.15721 | 0.20687 | 796.15721 | 0.21025 | 796.15721 | 0.20366 | 796.15721 | 0.21876
794.10526 | 0.21997 | 794.10526 | 0.20923 | 794.10526 | 0.21342 | 794.10526 | 0.20665 | 794.10526 | 0.22123
792.05331 | 0.22308 | 792.05331 | 0.21157 | 792.05331 | 0.21493 | 792.05331 | 0.20983 | 792.05331 | 0.22373
790.00135 | 0.22601 | 790.00135 | 0.21384 | 790.00135 | 0.21566 | 790.00135 | 0.2124 | 790.00135 | 0.22639
787.9494 | 0.22864 | 787.9494 | 0.21676 | 787.9494 | 0.21663 | 787.9494 | 0.21442 | 787.9494 | 0.22957
785.89745 | 0.23125 | 785.89745 | 0.22004 | 785.89745 | 0.21811 | 785.89745 | 0.2169 | 785.89745 | 0.23349
783.8455 | 0.23369 | 783.8455 | 0.2228 | 783.8455 | 0.22004 | 783.8455 | 0.21976 | 783.8455 | 0.23728
781.79355 | 0.23599 | 781.79355 | 0.22514 | 781.79355 | 0.2225 | 781.79355 | 0.22235 | 781.79355 | 0.24023
779.7416 | 0.23846 | 779.7416 | 0.22763 | 779.7416 | 0.22525 | 779.7416 | 0.22478 | 779.7416 | 0.24274
777.68964 | 0.24105 | 777.68964 | 0.23047 | 777.68964 | 0.22778 | 777.68964 | 0.22725 | 777.68964 | 0.24517
775.63769 | 0.24404 | 775.63769 | 0.23348 | 775.63769 | 0.22995 | 775.63769 | 0.2298 | 775.63769 | 0.24771
773.58574 | 0.24764 | 773.58574 | 0.23623 | 773.58574 | 0.23198 | 773.58574 | 0.23241 | 773.58574 | 0.25031
771.53379 | 0.25085 | 771.53379 | 0.23866 | 771.53379 | 0.23424 | 771.53379 | 0.23525 | 771.53379 | 0.25281
769.48184 | 0.25341 | 769.48184 | 0.24137 | 769.48184 | 0.23786 | 769.48184 | 0.23887 | 769.48184 | 0.25567
767.42989 | 0.25637 | 767.42989 | 0.24454 | 767.42989 | 0.24249 | 767.42989 | 0.24375 | 767.42989 | 0.259
765.37794 | 0.25957 | 765.37794 | 0.24758 | 765.37794 | 0.24589 | 765.37794 | 0.24912 | 765.37794 | 0.26216
763.32598 | 0.26188 | 763.32598 | 0.25019 | 763.32598 | 0.24748 | 763.32598 | 0.25316 | 763.32598 | 0.26495
761.27403 | 0.26382 | 761.27403 | 0.25265 | 761.27403 | 0.24834 | 761.27403 | 0.25503 | 761.27403 | 0.26769
759.22208 | 0.26669 | 759.22208 | 0.25518 | 759.22208 | 0.24942 | 759.22208 | 0.25587 | 759.22208 | 0.27043
757.17013 | 0.27018 | 757.17013 | 0.25788 | 757.17013 | 0.2512 | 757.17013 | 0.25708 | 757.17013 | 0.27309
755.11818 | 0.27311 | 755.11818 | 0.26103 | 755.11818 | 0.25338 | 755.11818 | 0.25909 | 755.11818 | 0.27577
753.06623 | 0.27557 | 753.06623 | 0.26434 | 753.06623 | 0.25573 | 753.06623 | 0.26174 | 753.06623 | 0.27836
751.01427 | 0.2783 | 751.01427 | 0.26724 | 751.01427 | 0.25827 | 751.01427 | 0.26426 | 751.01427 | 0.28102
748.96232 | 0.28138 | 748.96232 | 0.26976 | 748.96232 | 0.26171 | 748.96232 | 0.26646 | 748.96232 | 0.28386
746.91037 | 0.28439 | 746.91037 | 0.27232 | 746.91037 | 0.26758 | 746.91037 | 0.26909 | 746.91037 | 0.28692
744.85842 | 0.28718 | 744.85842 | 0.27483 | 744.85842 | 0.27488 | 744.85842 | 0.2722 | 744.85842 | 0.29049
742.80647 | 0.29 | 742.80647 | 0.27709 | 742.80647 | 0.28011 | 742.80647 | 0.27505 | 742.80647 | 0.29413
740.75452 | 0.29248 | 740.75452 | 0.2795 | 740.75452 | 0.28229 | 740.75452 | 0.2773 | 740.75452 | 0.29712
738.70256 | 0.29516 | 738.70256 | 0.28213 | 738.70256 | 0.28361 | 738.70256 | 0.27953 | 738.70256 | 0.29984
736.65061 | 0.29898 | 736.65061 | 0.28495 | 736.65061 | 0.28555 | 736.65061 | 0.28227 | 736.65061 | 0.30266
734.59866 | 0.30256 | 734.59866 | 0.28816 | 734.59866 | 0.28767 | 734.59866 | 0.28539 | 734.59866 | 0.30522
732.54671 | 0.30544 | 732.54671 | 0.29115 | 732.54671 | 0.2895 | 732.54671 | 0.28839 | 732.54671 | 0.30781
730.49476 | 0.30842 | 730.49476 | 0.29361 | 730.49476 | 0.29118 | 730.49476 | 0.29112 | 730.49476 | 0.31087
728.44281 | 0.31119 | 728.44281 | 0.29642 | 728.44281 | 0.29304 | 728.44281 | 0.29415 | 728.44281 | 0.31398
726.39086 | 0.3139 | 726.39086 | 0.29973 | 726.39086 | 0.29521 | 726.39086 | 0.29749 | 726.39086 | 0.31701
724.3389 | 0.31675 | 724.3389 | 0.30293 | 724.3389 | 0.29735 | 724.3389 | 0.30017 | 724.3389 | 0.31987
722.28695 | 0.31958 | 722.28695 | 0.3058 | 722.28695 | 0.29969 | 722.28695 | 0.30231 | 722.28695 | 0.32236
720.235 | 0.32222 | 720.235 | 0.30858 | 720.235 | 0.30255 | 720.235 | 0.30473 | 720.235 | 0.32508
718.18305 | 0.32523 | 718.18305 | 0.31153 | 718.18305 | 0.30544 | 718.18305 | 0.30735 | 718.18305 | 0.32843
716.1311 | 0.32904 | 716.1311 | 0.31415 | 716.1311 | 0.30806 | 716.1311 | 0.30985 | 716.1311 | 0.33165
714.07915 | 0.33227 | 714.07915 | 0.31618 | 714.07915 | 0.31022 | 714.07915 | 0.31226 | 714.07915 | 0.33391
712.02719 | 0.33451 | 712.02719 | 0.3187 | 712.02719 | 0.31184 | 712.02719 | 0.31503 | 712.02719 | 0.33602
709.97524 | 0.3368 | 709.97524 | 0.32176 | 709.97524 | 0.31356 | 709.97524 | 0.31766 | 709.97524 | 0.33899
707.92329 | 0.33949 | 707.92329 | 0.32411 | 707.92329 | 0.31657 | 707.92329 | 0.31966 | 707.92329 | 0.3423
705.87134 | 0.34241 | 705.87134 | 0.3264 | 705.87134 | 0.32033 | 705.87134 | 0.32256 | 705.87134 | 0.34543
703.81939 | 0.34543 | 703.81939 | 0.32975 | 703.81939 | 0.32263 | 703.81939 | 0.32625 | 703.81939 | 0.34859
701.76744 | 0.3489 | 701.76744 | 0.33342 | 701.76744 | 0.32357 | 701.76744 | 0.3289 | 701.76744 | 0.35205
699.71549 | 0.35252 | 699.71549 | 0.33672 | 699.71549 | 0.32527 | 699.71549 | 0.33129 | 699.71549 | 0.35588
697.66353 | 0.35554 | 697.66353 | 0.33952 | 697.66353 | 0.32819 | 697.66353 | 0.33402 | 697.66353 | 0.35937
695.61158 | 0.35804 | 695.61158 | 0.34183 | 695.61158 | 0.33114 | 695.61158 | 0.33606 | 695.61158 | 0.36166
693.55963 | 0.3604 | 693.55963 | 0.34391 | 693.55963 | 0.33354 | 693.55963 | 0.33771 | 693.55963 | 0.3632
691.50768 | 0.36299 | 691.50768 | 0.34611 | 691.50768 | 0.33548 | 691.50768 | 0.33994 | 691.50768 | 0.36545
689.45573 | 0.3663 | 689.45573 | 0.34897 | 689.45573 | 0.33678 | 689.45573 | 0.34308 | 689.45573 | 0.36846
687.40378 | 0.37034 | 687.40378 | 0.35218 | 687.40378 | 0.33843 | 687.40378 | 0.34651 | 687.40378 | 0.37135
685.35182 | 0.37386 | 685.35182 | 0.35447 | 685.35182 | 0.34107 | 685.35182 | 0.34933 | 685.35182 | 0.37414
683.29987 | 0.37667 | 683.29987 | 0.35609 | 683.29987 | 0.34374 | 683.29987 | 0.35178 | 683.29987 | 0.3763
681.24792 | 0.37987 | 681.24792 | 0.35884 | 681.24792 | 0.34645 | 681.24792 | 0.35396 | 681.24792 | 0.37823
679.19597 | 0.3826 | 679.19597 | 0.36242 | 679.19597 | 0.3492 | 679.19597 | 0.35588 | 679.19597 | 0.38166
677.14402 | 0.38473 | 677.14402 | 0.36541 | 677.14402 | 0.35161 | 677.14402 | 0.35841 | 677.14402 | 0.38604
675.09207 | 0.38722 | 675.09207 | 0.3678 | 675.09207 | 0.35387 | 675.09207 | 0.3613 | 675.09207 | 0.38919
673.04011 | 0.38972 | 673.04011 | 0.37038 | 673.04011 | 0.35599 | 673.04011 | 0.36347 | 673.04011 | 0.39057
670.98816 | 0.39162 | 670.98816 | 0.37267 | 670.98816 | 0.35822 | 670.98816 | 0.36525 | 670.98816 | 0.3917
668.93621 | 0.39426 | 668.93621 | 0.37415 | 668.93621 | 0.36178 | 668.93621 | 0.36851 | 668.93621 | 0.39544
666.88426 | 0.39892 | 666.88426 | 0.37679 | 666.88426 | 0.36585 | 666.88426 | 0.37274 | 666.88426 | 0.4015
664.83231 | 0.40256 | 664.83231 | 0.38046 | 664.83231 | 0.36823 | 664.83231 | 0.37533 | 664.83231 | 0.40484
662.78036 | 0.4051 | 662.78036 | 0.38345 | 662.78036 | 0.37115 | 662.78036 | 0.3779 | 662.78036 | 0.40762
660.72841 | 0.40798 | 660.72841 | 0.38556 | 660.72841 | 0.37527 | 660.72841 | 0.38117 | 660.72841 | 0.41184
658.67645 | 0.41101 | 658.67645 | 0.38736 | 658.67645 | 0.37881 | 658.67645 | 0.38529 | 658.67645 | 0.41636
656.6245 | 0.41294 | 656.6245 | 0.38926 | 656.6245 | 0.38155 | 656.6245 | 0.39041 | 656.6245 | 0.4203
654.57255 | 0.41501 | 654.57255 | 0.3915 | 654.57255 | 0.38469 | 654.57255 | 0.39631 | 654.57255 | 0.42369
652.5206 | 0.41892 | 652.5206 | 0.39507 | 652.5206 | 0.388 | 652.5206 | 0.40304 | 652.5206 | 0.42712
650.46865 | 0.42288 | 650.46865 | 0.39946 | 650.46865 | 0.38983 | 650.46865 | 0.41038 | 650.46865 | 0.43105
648.4167 | 0.42581 | 648.4167 | 0.40207 | 648.4167 | 0.39085 | 648.4167 | 0.41938 | 648.4167 | 0.43515
646.36474 | 0.4291 | 646.36474 | 0.40357 | 646.36474 | 0.39246 | 646.36474 | 0.43024 | 646.36474 | 0.43848
644.31279 | 0.43297 | 644.31279 | 0.40682 | 644.31279 | 0.39402 | 644.31279 | 0.44045 | 644.31279 | 0.4411
642.26084 | 0.4363 | 642.26084 | 0.41105 | 642.26084 | 0.39545 | 642.26084 | 0.44782 | 642.26084 | 0.44337
640.20889 | 0.43846 | 640.20889 | 0.41427 | 640.20889 | 0.39761 | 640.20889 | 0.45289 | 640.20889 | 0.44439
638.15694 | 0.44011 | 638.15694 | 0.41648 | 638.15694 | 0.40051 | 638.15694 | 0.45673 | 638.15694 | 0.44454
636.10499 | 0.44282 | 636.10499 | 0.41907 | 636.10499 | 0.40372 | 636.10499 | 0.45945 | 636.10499 | 0.4459
634.05303 | 0.44689 | 634.05303 | 0.42217 | 634.05303 | 0.40719 | 634.05303 | 0.46192 | 634.05303 | 0.449
632.00108 | 0.45161 | 632.00108 | 0.42439 | 632.00108 | 0.41129 | 632.00108 | 0.46401 | 632.00108 | 0.45299
629.94913 | 0.45582 | 629.94913 | 0.42622 | 629.94913 | 0.41628 | 629.94913 | 0.46418 | 629.94913 | 0.45689
627.89718 | 0.45925 | 627.89718 | 0.42866 | 627.89718 | 0.42265 | 627.89718 | 0.46322 | 627.89718 | 0.45994
625.84523 | 0.46305 | 625.84523 | 0.43074 | 625.84523 | 0.43033 | 625.84523 | 0.46201 | 625.84523 | 0.46158
623.79328 | 0.46769 | 623.79328 | 0.43189 | 623.79328 | 0.43851 | 623.79328 | 0.46082 | 623.79328 | 0.46231
621.74133 | 0.4724 | 621.74133 | 0.43317 | 621.74133 | 0.44717 | 621.74133 | 0.4611 | 621.74133 | 0.46401
619.68937 | 0.47578 | 619.68937 | 0.43496 | 619.68937 | 0.45636 | 619.68937 | 0.4625 | 619.68937 | 0.46684
617.63742 | 0.47831 | 617.63742 | 0.43637 | 617.63742 | 0.46584 | 617.63742 | 0.46362 | 617.63742 | 0.46915
615.58547 | 0.48137 | 615.58547 | 0.43763 | 615.58547 | 0.47523 | 615.58547 | 0.46454 | 615.58547 | 0.47023
613.53352 | 0.48442 | 613.53352 | 0.4408 | 613.53352 | 0.4832 | 613.53352 | 0.46532 | 613.53352 | 0.47148
611.48157 | 0.48763 | 611.48157 | 0.44519 | 611.48157 | 0.48926 | 611.48157 | 0.46555 | 611.48157 | 0.47391
609.42962 | 0.49174 | 609.42962 | 0.44717 | 609.42962 | 0.49376 | 609.42962 | 0.46665 | 609.42962 | 0.47604
607.37766 | 0.49548 | 607.37766 | 0.44736 | 607.37766 | 0.49655 | 607.37766 | 0.46982 | 607.37766 | 0.47769
605.32571 | 0.49739 | 605.32571 | 0.44957 | 605.32571 | 0.49831 | 605.32571 | 0.47333 | 605.32571 | 0.48063
603.27376 | 0.4982 | 603.27376 | 0.45341 | 603.27376 | 0.49994 | 603.27376 | 0.47537 | 603.27376 | 0.48471
601.22181 | 0.49924 | 601.22181 | 0.45638 | 601.22181 | 0.50226 | 601.22181 | 0.47701 | 601.22181 | 0.48799
599.16986 | 0.50043 | 599.16986 | 0.45861 | 599.16986 | 0.50453 | 599.16986 | 0.47878 | 599.16986 | 0.48947
597.11791 | 0.50234 | 597.11791 | 0.46143 | 597.11791 | 0.50401 | 597.11791 | 0.47944 | 597.11791 | 0.49025
595.06596 | 0.50553 | 595.06596 | 0.46399 | 595.06596 | 0.50107 | 595.06596 | 0.48005 | 595.06596 | 0.4918
593.014 | 0.50812 | 593.014 | 0.46513 | 593.014 | 0.49934 | 593.014 | 0.48114 | 593.014 | 0.49437
590.96205 | 0.50818 | 590.96205 | 0.46594 | 590.96205 | 0.49887 | 590.96205 | 0.48241 | 590.96205 | 0.49602
588.9101 | 0.50671 | 588.9101 | 0.46715 | 588.9101 | 0.49779 | 588.9101 | 0.48445 | 588.9101 | 0.4957
586.85815 | 0.50665 | 586.85815 | 0.46873 | 586.85815 | 0.49725 | 586.85815 | 0.48674 | 586.85815 | 0.49558
584.8062 | 0.50923 | 584.8062 | 0.47133 | 584.8062 | 0.49728 | 584.8062 | 0.48864 | 584.8062 | 0.49718
582.75425 | 0.51329 | 582.75425 | 0.47451 | 582.75425 | 0.49704 | 582.75425 | 0.49038 | 582.75425 | 0.5009
580.70229 | 0.51596 | 580.70229 | 0.47689 | 580.70229 | 0.49754 | 580.70229 | 0.49237 | 580.70229 | 0.50518
578.65034 | 0.5161 | 578.65034 | 0.47855 | 578.65034 | 0.50158 | 578.65034 | 0.49537 | 578.65034 | 0.50725
576.59839 | 0.51623 | 576.59839 | 0.48009 | 576.59839 | 0.51186 | 576.59839 | 0.50077 | 576.59839 | 0.50727
574.54644 | 0.51708 | 574.54644 | 0.48164 | 574.54644 | 0.52602 | 574.54644 | 0.50666 | 574.54644 | 0.50756
572.49449 | 0.51716 | 572.49449 | 0.48403 | 572.49449 | 0.53798 | 572.49449 | 0.50952 | 572.49449 | 0.51011
570.44254 | 0.51815 | 570.44254 | 0.48678 | 570.44254 | 0.54447 | 570.44254 | 0.50949 | 570.44254 | 0.5139
568.39058 | 0.52345 | 568.39058 | 0.48817 | 568.39058 | 0.54614 | 568.39058 | 0.50829 | 568.39058 | 0.51576
566.33863 | 0.53048 | 566.33863 | 0.48845 | 566.33863 | 0.54447 | 566.33863 | 0.50907 | 566.33863 | 0.51503
564.28668 | 0.5324 | 564.28668 | 0.48937 | 564.28668 | 0.54054 | 564.28668 | 0.51212 | 564.28668 | 0.5146
562.23473 | 0.53081 | 562.23473 | 0.49164 | 562.23473 | 0.53751 | 562.23473 | 0.5143 | 562.23473 | 0.51762
560.18278 | 0.53258 | 560.18278 | 0.49489 | 560.18278 | 0.53638 | 560.18278 | 0.51539 | 560.18278 | 0.52308
558.13083 | 0.53728 | 558.13083 | 0.49875 | 558.13083 | 0.53496 | 558.13083 | 0.5167 | 558.13083 | 0.5265
556.07888 | 0.5408 | 556.07888 | 0.5025 | 556.07888 | 0.53358 | 556.07888 | 0.51737 | 556.07888 | 0.52765
554.02692 | 0.5415 | 554.02692 | 0.50537 | 554.02692 | 0.53143 | 554.02692 | 0.51749 | 554.02692 | 0.52882
551.97497 | 0.54086 | 551.97497 | 0.50687 | 551.97497 | 0.52758 | 551.97497 | 0.51849 | 551.97497 | 0.5299
549.92302 | 0.54173 | 549.92302 | 0.50659 | 549.92302 | 0.52513 | 549.92302 | 0.51887 | 549.92302 | 0.53003
547.87107 | 0.54482 | 547.87107 | 0.50592 | 547.87107 | 0.52473 | 547.87107 | 0.51827 | 547.87107 | 0.52896
545.81912 | 0.54848 | 545.81912 | 0.50712 | 545.81912 | 0.52478 | 545.81912 | 0.51833 | 545.81912 | 0.53015
543.76717 | 0.55046 | 543.76717 | 0.50888 | 543.76717 | 0.52492 | 543.76717 | 0.5192 | 543.76717 | 0.53568
541.71521 | 0.55037 | 541.71521 | 0.50934 | 541.71521 | 0.52378 | 541.71521 | 0.52097 | 541.71521 | 0.54049
539.66326 | 0.55109 | 539.66326 | 0.51138 | 539.66326 | 0.52204 | 539.66326 | 0.52309 | 539.66326 | 0.5414
537.61131 | 0.55491 | 537.61131 | 0.51544 | 537.61131 | 0.52268 | 537.61131 | 0.52484 | 537.61131 | 0.54154
535.55936 | 0.55753 | 535.55936 | 0.51732 | 535.55936 | 0.52521 | 535.55936 | 0.52609 | 535.55936 | 0.5437
533.50741 | 0.55618 | 533.50741 | 0.51767 | 533.50741 | 0.52635 | 533.50741 | 0.52655 | 533.50741 | 0.54679
531.45546 | 0.55668 | 531.45546 | 0.51892 | 531.45546 | 0.5253 | 531.45546 | 0.52735 | 531.45546 | 0.54942
529.4035 | 0.56208 | 529.4035 | 0.51978 | 529.4035 | 0.5247 | 529.4035 | 0.53009 | 529.4035 | 0.55077
527.35155 | 0.56755 | 527.35155 | 0.52028 | 527.35155 | 0.52654 | 527.35155 | 0.53424 | 527.35155 | 0.55088
525.2996 | 0.56855 | 525.2996 | 0.52186 | 525.2996 | 0.53033 | 525.2996 | 0.53919 | 525.2996 | 0.55115
523.24765 | 0.56724 | 523.24765 | 0.52276 | 523.24765 | 0.53274 | 523.24765 | 0.54395 | 523.24765 | 0.5512
521.1957 | 0.56778 | 521.1957 | 0.5235 | 521.1957 | 0.53298 | 521.1957 | 0.54896 | 521.1957 | 0.55112
519.14375 | 0.57019 | 519.14375 | 0.5272 | 519.14375 | 0.53696 | 519.14375 | 0.55638 | 519.14375 | 0.55328
517.0918 | 0.57124 | 517.0918 | 0.53094 | 517.0918 | 0.54902 | 517.0918 | 0.56245 | 517.0918 | 0.55749
515.03984 | 0.56943 | 515.03984 | 0.532 | 515.03984 | 0.56395 | 515.03984 | 0.56288 | 515.03984 | 0.56119
512.98789 | 0.56774 | 512.98789 | 0.53228 | 512.98789 | 0.57504 | 512.98789 | 0.5619 | 512.98789 | 0.56397
510.93594 | 0.5683 | 510.93594 | 0.53225 | 510.93594 | 0.5816 | 510.93594 | 0.56328 | 510.93594 | 0.56493
508.88399 | 0.57033 | 508.88399 | 0.53314 | 508.88399 | 0.58478 | 508.88399 | 0.56447 | 508.88399 | 0.5625
506.83204 | 0.57226 | 506.83204 | 0.5359 | 506.83204 | 0.58609 | 506.83204 | 0.56304 | 506.83204 | 0.55945
504.78009 | 0.57415 | 504.78009 | 0.53881 | 504.78009 | 0.586 | 504.78009 | 0.56087 | 504.78009 | 0.55981
502.72813 | 0.5781 | 502.72813 | 0.54114 | 502.72813 | 0.58491 | 502.72813 | 0.55891 | 502.72813 | 0.56285
500.67618 | 0.58198 | 500.67618 | 0.54285 | 500.67618 | 0.58521 | 500.67618 | 0.55941 | 500.67618 | 0.56576
498.62423 | 0.58297 | 498.62423 | 0.5419 | 498.62423 | 0.58605 | 498.62423 | 0.56396 | 498.62423 | 0.5674
496.57228 | 0.58391 | 496.57228 | 0.53995 | 496.57228 | 0.58611 | 496.57228 | 0.56936 | 496.57228 | 0.56752
494.52033 | 0.58584 | 494.52033 | 0.54177 | 494.52033 | 0.58597 | 494.52033 | 0.57346 | 494.52033 | 0.56688
492.46838 | 0.58731 | 492.46838 | 0.54669 | 492.46838 | 0.58607 | 492.46838 | 0.57551 | 492.46838 | 0.56584
490.41643 | 0.58981 | 490.41643 | 0.55223 | 490.41643 | 0.58775 | 490.41643 | 0.57522 | 490.41643 | 0.56636
488.36447 | 0.59433 | 488.36447 | 0.5569 | 488.36447 | 0.58845 | 488.36447 | 0.5754 | 488.36447 | 0.57184
486.31252 | 0.59701 | 486.31252 | 0.55791 | 486.31252 | 0.58433 | 486.31252 | 0.57721 | 486.31252 | 0.57879
484.26057 | 0.59578 | 484.26057 | 0.55604 | 484.26057 | 0.58062 | 484.26057 | 0.57755 | 484.26057 | 0.58092
482.20862 | 0.59618 | 482.20862 | 0.55376 | 482.20862 | 0.58306 | 482.20862 | 0.57602 | 482.20862 | 0.57911
480.15667 | 0.59895 | 480.15667 | 0.55247 | 480.15667 | 0.58829 | 480.15667 | 0.5759 | 480.15667 | 0.57889
478.10472 | 0.60019 | 478.10472 | 0.55295 | 478.10472 | 0.59167 | 478.10472 | 0.57844 | 478.10472 | 0.58216
476.05276 | 0.60305 | 476.05276 | 0.5547 | 476.05276 | 0.59145 | 476.05276 | 0.58032 | 476.05276 | 0.58506
474.00081 | 0.60908 | 474.00081 | 0.55762 | 474.00081 | 0.58997 | 474.00081 | 0.57945 | 474.00081 | 0.58377
471.94886 | 0.61272 | 471.94886 | 0.56016 | 471.94886 | 0.58979 | 471.94886 | 0.5798 | 471.94886 | 0.58277
469.89691 | 0.6114 | 469.89691 | 0.56154 | 469.89691 | 0.58953 | 469.89691 | 0.58349 | 469.89691 | 0.58553
467.84496 | 0.60756 | 467.84496 | 0.56419 | 467.84496 | 0.59037 | 467.84496 | 0.58746 | 467.84496 | 0.5886
465.79301 | 0.605 | 465.79301 | 0.5662 | 465.79301 | 0.59286 | 465.79301 | 0.58759 | 465.79301 | 0.59179
463.74105 | 0.60586 | 463.74105 | 0.56504 | 463.74105 | 0.59298 | 463.74105 | 0.58259 | 463.74105 | 0.5939
461.6891 | 0.60685 | 461.6891 | 0.56392 | 461.6891 | 0.59057 | 461.6891 | 0.57703 | 461.6891 | 0.5928
459.63715 | 0.60637 | 459.63715 | 0.56419 | 459.63715 | 0.58944 | 459.63715 | 0.57577 | 459.63715 | 0.58848
457.5852 | 0.60821 | 457.5852 | 0.56394 | 457.5852 | 0.58938 | 457.5852 | 0.58027 | 457.5852 | 0.584
455.53325 | 0.61157 | 455.53325 | 0.56593 | 455.53325 | 0.58902 | 455.53325 | 0.58924 | 455.53325 | 0.58544
453.4813 | 0.61233 | 453.4813 | 0.57043 | 453.4813 | 0.58986 | 453.4813 | 0.59754 | 453.4813 | 0.5891
451.42935 | 0.61134 | 451.42935 | 0.57145 | 451.42935 | 0.58981 | 451.42935 | 0.6005 | 451.42935 | 0.59078
449.37739 | 0.61208 | 449.37739 | 0.56819 | 449.37739 | 0.5868 | 449.37739 | 0.59899 | 449.37739 | 0.59444
447.32544 | 0.61724 | 447.32544 | 0.56723 | 447.32544 | 0.58493 | 447.32544 | 0.59557 | 447.32544 | 0.60092
445.27349 | 0.62385 | 445.27349 | 0.57268 | 445.27349 | 0.58789 | 445.27349 | 0.59252 | 445.27349 | 0.60632
443.22154 | 0.62961 | 443.22154 | 0.57881 | 443.22154 | 0.59311 | 443.22154 | 0.59466 | 443.22154 | 0.60661
441.16959 | 0.63702 | 441.16959 | 0.57769 | 441.16959 | 0.59414 | 441.16959 | 0.59889 | 441.16959 | 0.60208
439.11764 | 0.64091 | 439.11764 | 0.57115 | 439.11764 | 0.59062 | 439.11764 | 0.59879 | 439.11764 | 0.59761
437.06568 | 0.63252 | 437.06568 | 0.56439 | 437.06568 | 0.59078 | 437.06568 | 0.60011 | 437.06568 | 0.59532
435.01373 | 0.61808 | 435.01373 | 0.56003 | 435.01373 | 0.59876 | 435.01373 | 0.60464 | 435.01373 | 0.6003
432.96178 | 0.61204 | 432.96178 | 0.56006 | 432.96178 | 0.60476 | 432.96178 | 0.60651 | 432.96178 | 0.61
430.90983 | 0.61369 | 430.90983 | 0.56729 | 430.90983 | 0.59827 | 430.90983 | 0.61137 | 430.90983 | 0.61121
428.85788 | 0.62041 | 428.85788 | 0.57545 | 428.85788 | 0.58568 | 428.85788 | 0.62246 | 428.85788 | 0.60678
426.80593 | 0.63213 | 426.80593 | 0.5756 | 426.80593 | 0.57931 | 426.80593 | 0.62797 | 426.80593 | 0.60429
424.75397 | 0.63962 | 424.75397 | 0.57418 | 424.75397 | 0.5853 | 424.75397 | 0.61853 | 424.75397 | 0.60247
422.70202 | 0.63866 | 422.70202 | 0.57856 | 422.70202 | 0.59748 | 422.70202 | 0.6038 | 422.70202 | 0.60156
420.65007 | 0.63862 | 420.65007 | 0.58226 | 420.65007 | 0.59979 | 420.65007 | 0.59689 | 420.65007 | 0.6036
418.59812 | 0.64201 | 418.59812 | 0.57566 | 418.59812 | 0.59023 | 418.59812 | 0.59574 | 418.59812 | 0.60629
416.54617 | 0.637 | 416.54617 | 0.5672 | 416.54617 | 0.59173 | 416.54617 | 0.59572 | 416.54617 | 0.60419
414.49422 | 0.62738 | 414.49422 | 0.56488 | 414.49422 | 0.60575 | 414.49422 | 0.59676 | 414.49422 | 0.60324
412.44227 | 0.6219 | 412.44227 | 0.57054 | 412.44227 | 0.61888 | 412.44227 | 0.59906 | 412.44227 | 0.60932
410.39031 | 0.62151 | 410.39031 | 0.57797 | 410.39031 | 0.62354 | 410.39031 | 0.60119 | 410.39031 | 0.61437
408.33836 | 0.62704 | 408.33836 | 0.57451 | 408.33836 | 0.62004 | 408.33836 | 0.60012 | 408.33836 | 0.61012
406.28641 | 0.63177 | 406.28641 | 0.56774 | 406.28641 | 0.61489 | 406.28641 | 0.60148 | 406.28641 | 0.60825
404.23446 | 0.62574 | 404.23446 | 0.5636 | 404.23446 | 0.61212 | 404.23446 | 0.6102 | 404.23446 | 0.61661
402.18251 | 0.61679 | 402.18251 | 0.56085 | 402.18251 | 0.61092 | 402.18251 | 0.61551 | 402.18251 | 0.62537
400.13056 | 0.61507 | 400.13056 | 0.56497 | 400.13056 | 0.60793 | 400.13056 | 0.61142 | 400.13056 | 0.62907
398.0786 | 0.62409 | 398.0786 | 0.5736 | 398.0786 | 0.60626 | 398.0786 | 0.59943 | 398.0786 | 0.62917
396.02665 | 0.63218 | 396.02665 | 0.58269 | 396.02665 | 0.61936 | 396.02665 | 0.58598 | 396.02665 | 0.61914
393.9747 | 0.63127 | 393.9747 | 0.5974 | 393.9747 | 0.63236 | 393.9747 | 0.59141 | 393.9747 | 0.60462
391.92275 | 0.63439 | 391.92275 | 0.60654 | 391.92275 | 0.63336 | 391.92275 | 0.61596 | 391.92275 | 0.59596
389.8708 | 0.64305 | 389.8708 | 0.60276 | 389.8708 | 0.63227 | 389.8708 | 0.64306 | 389.8708 | 0.5985
387.81885 | 0.64767 | 387.81885 | 0.60008 | 387.81885 | 0.63093 | 387.81885 | 0.65861 | 387.81885 | 0.61483
385.7669 | 0.64382 | 385.7669 | 0.60032 | 385.7669 | 0.62034 | 385.7669 | 0.65794 | 385.7669 | 0.64358
383.71494 | 0.64278 | 383.71494 | 0.59496 | 383.71494 | 0.60559 | 383.71494 | 0.64191 | 383.71494 | 0.66791
381.66299 | 0.64214 | 381.66299 | 0.58544 | 381.66299 | 0.60759 | 381.66299 | 0.62965 | 381.66299 | 0.65818
379.61104 | 0.63391 | 379.61104 | 0.57113 | 379.61104 | 0.61667 | 379.61104 | 0.63191 | 379.61104 | 0.63532

## Fig. 2e
Time | Magnetization | Magnetization | Magnetization | Magnetization
s | I/I\-(0) | I/I\-(0) | I/I\-(0) | I/I\-(0)
| 1.0 m LiOTf | 0.5 m Li\-(2)SO\-(4) | 1.0 m LiTFSI | 1.0 m LiOAc
0.0125 | -0.84087 | -0.92071 | -0.93794 | -0.78294
0.025 | -0.7339 | -0.73811 | -0.81925 | -0.67067
0.05 | -0.41601 | -0.25656 | -0.45384 | -0.30353
0.1 | 0.35826 | 0.46938 | 0.39151 | 0.4969
0.4 | 0.73406 | 0.50773 | 0.79372 | 0.733
0.8 | 0.7769 | 0.52832 | 0.82807 | 0.7679
1.6 | 0.84131 | 0.63367 | 0.88235 | 0.83237
3.2 | 0.92774 | 0.81874 | 0.93734 | 0.92144
6.4 | 1 | 1 | 1 | 1

## Fig. 3a
r | n(r) | n(r) | r | e(r) | e(r)
A |  |  | A
| TFSI | SO4 |  | TFSI | SO4
0.12 | 0 | 0 | 0.07 | 0 | 0
0.32 | 0 | 0 | 0.32 | 0 | 0
0.52 | 0 | 0 | 0.57 | 0 | 0
0.72 | 0 | 0 | 0.82 | 0 | 0
0.92 | 0 | 0 | 1.07 | 0 | 0
1.12 | 0 | 0 | 1.32 | 0 | 0
1.32 | 0 | 0 | 1.57 | -1.69e-07 | 0
1.52 | 0 | 0 | 1.82 | -2.59e-05 | -3.61e-07
1.72 | 0 | 0 | 2.07 | -0.000139 | -0.000352
1.92 | 0 | 0 | 2.32 | -0.000172 | -0.00255
2.12 | 0 | 0 | 2.57 | -0.000124 | -0.00262
2.32 | 0 | 0 | 2.82 | -8.42e-06 | -0.00156
2.52 | 4.14e-06 | 0 | 3.07 | 0.000116 | -0.000935
2.72 | 5.6e-06 | 0 | 3.32 | 0.000136 | 0.000457
2.92 | 1.79e-05 | 0 | 3.57 | 5.74e-05 | 0.00159
3.12 | 2.49e-05 | 3.73e-05 | 3.82 | -0.000179 | 0.00123
3.32 | 6.98e-06 | 0.00016 | 4.07 | -0.00066 | -0.00142
3.52 | 1.65e-05 | 0.00251 | 4.32 | -0.00132 | -0.00404
3.72 | 6.37e-06 | 0.00134 | 4.57 | -0.00177 | -0.00389
3.92 | 2.49e-05 | 0.00292 | 4.82 | -0.00182 | -0.00235
4.12 | 8.42e-05 | 0.00308 | 5.07 | -0.00117 | -0.00108
4.32 | 4.98e-05 | 0.00044 | 5.32 | 0.000285 | -0.000415
4.52 | 0.000255 | 0.000585 | 5.57 | 0.00146 | -0.000223
4.72 | 0.000107 | 9.35e-05 | 5.82 | 0.00144 | -0.000243
4.92 | 0.000271 | 0.000145 | 6.07 | 0.000549 | -0.000336
5.12 | 0.000648 | 0.000301 | 6.32 | -0.000383 | -0.00047
5.32 | 0.000241 | 0.000176 | 6.57 | -0.00081 | -0.000578
5.52 | 0.000746 | 0.000698 | 6.82 | -0.000766 | -0.000597
5.72 | 0.00026 | 0.000233 | 7.07 | -0.000719 | -0.000538
5.92 | 0.00057 | 0.000414 | 7.32 | -0.000927 | -0.000475
6.12 | 0.000709 | 0.000352 | 7.57 | -0.00112 | -0.000465
6.32 | 0.00158 | 0.00044 | 7.82 | -0.00104 | -0.000486
6.52 | 0.00142 | 0.000265 | 8.07 | -0.000788 | -0.000489
6.72 | 0.000744 | 0.000129 | 8.32 | -0.000529 | -0.000466
6.92 | 0.00142 | 0.000252 | 8.57 | -0.000424 | -0.000431
7.12 | 0.00129 | 0.000248 | 8.82 | -0.00046 | -0.000393
7.32 | 0.00173 | 0.000354 | 9.07 | -0.000505 | -0.000398
7.52 | 0.00103 | 0.000232 | 9.32 | -0.000548 | -0.000396
7.72 | 0.000481 | 0.000107 | 9.57 | -0.000558 | -0.000424
7.92 | 0.000871 | 0.00022 | 9.82 | -0.000541 | -0.000455
8.12 | 0.00076 | 0.000225 | 10.1 | -0.000577 | -0.000472
8.32 | 0.000935 | 0.000352 | 10.3 | -0.00055 | -0.00048
8.52 | 0.000505 | 0.000265 | 10.6 | -0.000548 | -0.000477
8.72 | 0.000235 | 0.00013 | 10.8 | -0.000521 | -0.000458
8.92 | 0.000449 | 0.000283 | 11.1 | -0.000467 | -0.000454
9.12 | 0.000447 | 0.000296 | 11.3 | -0.000452 | -0.000456
9.32 | 0.000669 | 0.000441 | 11.6 | -0.000406 | -0.000438
9.52 | 0.000468 | 0.00029 | 11.8 | -0.000411 | -0.000437
9.72 | 0.000248 | 0.000138 | 12.1 | -0.000425 | -0.000435
9.92 | 0.000511 | 0.00026 | 12.3 | -0.000443 | -0.000439
10.1 | 0.000534 | 0.00025 | 12.6 | -0.000454 | -0.000471
10.3 | 0.00083 | 0.000366 | 12.8 | -0.000463 | -0.000475
10.5 | 0.000572 | 0.00024
10.7 | 0.000277 | 0.000115
10.9 | 0.000561 | 0.000225
11.1 | 0.000558 | 0.000236
11.3 | 0.000805 | 0.000356
11.5 | 0.000532 | 0.000255
11.7 | 0.000265 | 0.000122
11.9 | 0.00053 | 0.000253
12.1 | 0.000545 | 0.000263
12.3 | 0.00082 | 0.0004
12.5 | 0.000543 | 0.000277
12.7 | 0.000275 | 0.000144
12.9 | 0.000546 | 0.000276
13.1 | 0.000543 | 0.000279
13.3 | 0.000818 | 0.000421

## Fig. 3b
Anion | DE
kJ mol\+(−1)
LiTFSI | -0.25
Li\-(2)SO\-(4) | -0.803

## Fig. 3c
Time | ACF | Time | ACF
ps |  | ps
TFSI-F |  |  | SO42-
0 | 1 | 0 | 1
1 | 0.57581 | 1 | 0.83218
2 | 0.50306 | 2 | 0.78011
3 | 0.44998 | 3 | 0.73784
4 | 0.40809 | 4 | 0.70113
5 | 0.37342 | 5 | 0.66852
6 | 0.34398 | 6 | 0.63896
7 | 0.31851 | 7 | 0.61205
8 | 0.29634 | 8 | 0.58731
9 | 0.27666 | 9 | 0.5645
10 | 0.2592 | 10 | 0.54344
11 | 0.2436 | 11 | 0.52373
12 | 0.22956 | 12 | 0.50543
13 | 0.21684 | 13 | 0.48832
14 | 0.20529 | 14 | 0.47234
15 | 0.19479 | 15 | 0.45735
16 | 0.18515 | 16 | 0.4432
17 | 0.1763 | 17 | 0.42992
18 | 0.16813 | 18 | 0.41743
19 | 0.16064 | 19 | 0.40558
20 | 0.15371 | 20 | 0.39437
21 | 0.14727 | 21 | 0.38381
22 | 0.14126 | 22 | 0.37375
23 | 0.13568 | 23 | 0.36423
24 | 0.13051 | 24 | 0.35517
25 | 0.12562 | 25 | 0.34654
26 | 0.12111 | 26 | 0.33834
27 | 0.1168 | 27 | 0.33052
28 | 0.11282 | 28 | 0.32306
29 | 0.10902 | 29 | 0.31589
30 | 0.10547 | 30 | 0.30904
31 | 0.10214 | 31 | 0.30248
32 | 0.09895 | 32 | 0.29621
33 | 0.09599 | 33 | 0.29024
34 | 0.09317 | 34 | 0.28445
35 | 0.0905 | 35 | 0.27891
36 | 0.08792 | 36 | 0.27362
37 | 0.08548 | 37 | 0.2685
38 | 0.08323 | 38 | 0.26357
39 | 0.08099 | 39 | 0.25882
40 | 0.07891 | 40 | 0.25422
41 | 0.0769 | 41 | 0.24985
42 | 0.07499 | 42 | 0.24559
43 | 0.07319 | 43 | 0.24147
44 | 0.07144 | 44 | 0.23749
45 | 0.06974 | 45 | 0.23364
46 | 0.06815 | 46 | 0.22994
47 | 0.06662 | 47 | 0.22635
48 | 0.06516 | 48 | 0.22285
49 | 0.06377 | 49 | 0.21948
50 | 0.06241 | 50 | 0.21624
51 | 0.06106 | 51 | 0.21307
52 | 0.05981 | 52 | 0.21
53 | 0.0586 | 53 | 0.20701
54 | 0.05743 | 54 | 0.20414
55 | 0.05629 | 55 | 0.20133
56 | 0.0552 | 56 | 0.19859
57 | 0.05418 | 57 | 0.19593
58 | 0.05316 | 58 | 0.19337
59 | 0.05217 | 59 | 0.19084
60 | 0.05124 | 60 | 0.18839
61 | 0.05032 | 61 | 0.18602
62 | 0.04943 | 62 | 0.18371
63 | 0.04857 | 63 | 0.18145
64 | 0.04776 | 64 | 0.17922
65 | 0.04696 | 65 | 0.17709
66 | 0.04621 | 66 | 0.175
67 | 0.04545 | 67 | 0.17296
68 | 0.04471 | 68 | 0.17097
69 | 0.04402 | 69 | 0.16901
70 | 0.04332 | 70 | 0.16713
71 | 0.04265 | 71 | 0.16531
72 | 0.042 | 72 | 0.16351
73 | 0.04136 | 73 | 0.16179
74 | 0.04074 | 74 | 0.16007
75 | 0.04012 | 75 | 0.15841
76 | 0.03954 | 76 | 0.15675
77 | 0.03897 | 77 | 0.15515
78 | 0.03843 | 78 | 0.15358
79 | 0.03788 | 79 | 0.15205
80 | 0.03737 | 80 | 0.15052
81 | 0.03686 | 81 | 0.14908
82 | 0.03638 | 82 | 0.14764
83 | 0.03593 | 83 | 0.14624
84 | 0.03544 | 84 | 0.14482
85 | 0.03497 | 85 | 0.14346
86 | 0.03452 | 86 | 0.1421
87 | 0.03409 | 87 | 0.14081
88 | 0.03365 | 88 | 0.13949
89 | 0.03322 | 89 | 0.13824
90 | 0.03282 | 90 | 0.13699
91 | 0.03243 | 91 | 0.13574
92 | 0.03204 | 92 | 0.13453
93 | 0.03165 | 93 | 0.13334
94 | 0.03126 | 94 | 0.13221
95 | 0.03087 | 95 | 0.13105
96 | 0.03051 | 96 | 0.12995
97 | 0.03017 | 97 | 0.12885
98 | 0.02982 | 98 | 0.12778
99 | 0.02947 | 99 | 0.12672
100 | 0.02916 | 100 | 0.12569
101 | 0.02885 | 101 | 0.12467
102 | 0.02853 | 102 | 0.1237
103 | 0.02821 | 103 | 0.12272
104 | 0.02792 | 104 | 0.12181
105 | 0.02761 | 105 | 0.12089
106 | 0.02733 | 106 | 0.11997
107 | 0.02705 | 107 | 0.11907
108 | 0.02676 | 108 | 0.11818
109 | 0.02651 | 109 | 0.11727
110 | 0.02624 | 110 | 0.11643
111 | 0.02597 | 111 | 0.11558
112 | 0.02573 | 112 | 0.11474
113 | 0.02546 | 113 | 0.11391
114 | 0.02522 | 114 | 0.11308
115 | 0.02498 | 115 | 0.11227
116 | 0.02474 | 116 | 0.11146
117 | 0.02449 | 117 | 0.11071
118 | 0.02427 | 118 | 0.10993
119 | 0.02402 | 119 | 0.10917
120 | 0.02378 | 120 | 0.10839
121 | 0.02356 | 121 | 0.10764
122 | 0.02334 | 122 | 0.1069
123 | 0.02312 | 123 | 0.10619
124 | 0.02291 | 124 | 0.10549
125 | 0.02269 | 125 | 0.10477
126 | 0.02249 | 126 | 0.10407
127 | 0.02228 | 127 | 0.1034
128 | 0.02209 | 128 | 0.1027
129 | 0.02188 | 129 | 0.10203
130 | 0.02168 | 130 | 0.10139
131 | 0.0215 | 131 | 0.10069
132 | 0.02132 | 132 | 0.10004
133 | 0.02114 | 133 | 0.09941
134 | 0.02096 | 134 | 0.09878
135 | 0.02077 | 135 | 0.09817
136 | 0.02061 | 136 | 0.09756
137 | 0.02043 | 137 | 0.09697
138 | 0.02025 | 138 | 0.0964
139 | 0.0201 | 139 | 0.0958
140 | 0.01995 | 140 | 0.09523
141 | 0.01977 | 141 | 0.09467
142 | 0.01962 | 142 | 0.0941
143 | 0.01948 | 143 | 0.09356
144 | 0.01932 | 144 | 0.09302
145 | 0.01916 | 145 | 0.09246
146 | 0.01903 | 146 | 0.09191
147 | 0.01889 | 147 | 0.09138
148 | 0.01874 | 148 | 0.09085
149 | 0.01861 | 149 | 0.09032
150 | 0.01849 | 150 | 0.08979
151 | 0.01835 | 151 | 0.08926
152 | 0.0182 | 152 | 0.08874
153 | 0.01808 | 153 | 0.08822
154 | 0.01795 | 154 | 0.08772
155 | 0.01782 | 155 | 0.08723
156 | 0.01767 | 156 | 0.08678
157 | 0.01754 | 157 | 0.08629
158 | 0.01743 | 158 | 0.08583
159 | 0.0173 | 159 | 0.08537
160 | 0.0172 | 160 | 0.08492
161 | 0.01707 | 161 | 0.08448
162 | 0.01695 | 162 | 0.08405
163 | 0.01684 | 163 | 0.08359
164 | 0.0167 | 164 | 0.08315
165 | 0.01659 | 165 | 0.08269
166 | 0.01648 | 166 | 0.08225
167 | 0.01636 | 167 | 0.08182
168 | 0.01624 | 168 | 0.08136
169 | 0.01613 | 169 | 0.08094
170 | 0.01602 | 170 | 0.08052
171 | 0.01591 | 171 | 0.08011
172 | 0.01581 | 172 | 0.07971
173 | 0.01569 | 173 | 0.0793
174 | 0.0156 | 174 | 0.07892
175 | 0.01551 | 175 | 0.07852
176 | 0.01539 | 176 | 0.07813
177 | 0.0153 | 177 | 0.07773
178 | 0.01519 | 178 | 0.07734
179 | 0.0151 | 179 | 0.07697
180 | 0.015 | 180 | 0.0766
181 | 0.01491 | 181 | 0.07623
182 | 0.01482 | 182 | 0.07586
183 | 0.01472 | 183 | 0.0755
184 | 0.01462 | 184 | 0.07516
185 | 0.01453 | 185 | 0.07478
186 | 0.01445 | 186 | 0.07442
187 | 0.01436 | 187 | 0.07403
188 | 0.01427 | 188 | 0.07369
189 | 0.01419 | 189 | 0.07336
190 | 0.01411 | 190 | 0.07303
191 | 0.01401 | 191 | 0.07268
192 | 0.01392 | 192 | 0.07231
193 | 0.01384 | 193 | 0.07197
194 | 0.01376 | 194 | 0.07164
195 | 0.01369 | 195 | 0.07131
196 | 0.0136 | 196 | 0.07098
197 | 0.01351 | 197 | 0.07067
198 | 0.01345 | 198 | 0.07035
199 | 0.01337 | 199 | 0.07005
200 | 0.0133 | 200 | 0.06975
201 | 0.01322 | 201 | 0.06944
202 | 0.01314 | 202 | 0.06914
203 | 0.01306 | 203 | 0.06885
204 | 0.01299 | 204 | 0.06854
205 | 0.01291 | 205 | 0.06824
206 | 0.01285 | 206 | 0.06794
207 | 0.01278 | 207 | 0.06765
208 | 0.01271 | 208 | 0.06734
209 | 0.01263 | 209 | 0.06704
210 | 0.01256 | 210 | 0.06675
211 | 0.01249 | 211 | 0.06645
212 | 0.01241 | 212 | 0.0662
213 | 0.01235 | 213 | 0.06593
214 | 0.01228 | 214 | 0.06565
215 | 0.01221 | 215 | 0.0654
216 | 0.01215 | 216 | 0.06514
217 | 0.01207 | 217 | 0.06485
218 | 0.01201 | 218 | 0.0646
219 | 0.01194 | 219 | 0.06437
220 | 0.01188 | 220 | 0.06413
221 | 0.01182 | 221 | 0.06386
222 | 0.01176 | 222 | 0.0636
223 | 0.01169 | 223 | 0.06337
224 | 0.01163 | 224 | 0.06309
225 | 0.01156 | 225 | 0.06285
226 | 0.0115 | 226 | 0.06262
227 | 0.01145 | 227 | 0.06237
228 | 0.01138 | 228 | 0.06215
229 | 0.01132 | 229 | 0.0619
230 | 0.01125 | 230 | 0.06166
231 | 0.01119 | 231 | 0.06144
232 | 0.01113 | 232 | 0.06121
233 | 0.01108 | 233 | 0.06099
234 | 0.01101 | 234 | 0.06076
235 | 0.01097 | 235 | 0.06054
236 | 0.01091 | 236 | 0.06031
237 | 0.01085 | 237 | 0.06008
238 | 0.0108 | 238 | 0.05985
239 | 0.01075 | 239 | 0.05962
240 | 0.0107 | 240 | 0.05939
241 | 0.01065 | 241 | 0.05915
242 | 0.01059 | 242 | 0.05892
243 | 0.01053 | 243 | 0.05869
244 | 0.01048 | 244 | 0.05848
245 | 0.01041 | 245 | 0.05825
246 | 0.01036 | 246 | 0.05803
247 | 0.01032 | 247 | 0.05783
248 | 0.01028 | 248 | 0.05761
249 | 0.01022 | 249 | 0.05739
250 | 0.01017 | 250 | 0.05719
251 | 0.01011 | 251 | 0.05697
252 | 0.01008 | 252 | 0.05678
253 | 0.01004 | 253 | 0.05656
254 | 0.00997 | 254 | 0.05636
255 | 0.00993 | 255 | 0.05615
256 | 0.00989 | 256 | 0.05594
257 | 0.00985 | 257 | 0.05576
258 | 0.00981 | 258 | 0.05557
259 | 0.00977 | 259 | 0.05538
260 | 0.00973 | 260 | 0.05519
261 | 0.0097 | 261 | 0.05502
262 | 0.00965 | 262 | 0.05483
263 | 0.0096 | 263 | 0.05462
264 | 0.00955 | 264 | 0.05444
265 | 0.00951 | 265 | 0.05427
266 | 0.00947 | 266 | 0.05411
267 | 0.00943 | 267 | 0.05393
268 | 0.00939 | 268 | 0.05376
269 | 0.00936 | 269 | 0.05356
270 | 0.00932 | 270 | 0.05341
271 | 0.00929 | 271 | 0.05324
272 | 0.00924 | 272 | 0.05306
273 | 0.00922 | 273 | 0.05289
274 | 0.00918 | 274 | 0.05273
275 | 0.00913 | 275 | 0.05255
276 | 0.0091 | 276 | 0.05236
277 | 0.00905 | 277 | 0.0522
278 | 0.00902 | 278 | 0.05206
279 | 0.00898 | 279 | 0.05189
280 | 0.00895 | 280 | 0.05172
281 | 0.00891 | 281 | 0.05157
282 | 0.00888 | 282 | 0.05141
283 | 0.00884 | 283 | 0.05125
284 | 0.0088 | 284 | 0.05108
285 | 0.00878 | 285 | 0.05092
286 | 0.00874 | 286 | 0.05075
287 | 0.0087 | 287 | 0.05059
288 | 0.00866 | 288 | 0.05043
289 | 0.00863 | 289 | 0.05028
290 | 0.0086 | 290 | 0.05014
291 | 0.00855 | 291 | 0.04998
292 | 0.00852 | 292 | 0.04984
293 | 0.00849 | 293 | 0.04968
294 | 0.00846 | 294 | 0.04953
295 | 0.00844 | 295 | 0.04936
296 | 0.0084 | 296 | 0.04922
297 | 0.00836 | 297 | 0.04907
298 | 0.00833 | 298 | 0.04894
299 | 0.00829 | 299 | 0.0488
300 | 0.00826 | 300 | 0.04865
301 | 0.00822 | 301 | 0.0485
302 | 0.0082 | 302 | 0.04837
303 | 0.00817 | 303 | 0.04822
304 | 0.00813 | 304 | 0.04807
305 | 0.0081 | 305 | 0.04792
306 | 0.00806 | 306 | 0.04776
307 | 0.00803 | 307 | 0.0476
308 | 0.00799 | 308 | 0.04746
309 | 0.00796 | 309 | 0.0473
310 | 0.00793 | 310 | 0.04717
311 | 0.00791 | 311 | 0.04703
312 | 0.00787 | 312 | 0.04689
313 | 0.00784 | 313 | 0.04676
314 | 0.0078 | 314 | 0.04663
315 | 0.00777 | 315 | 0.04649
316 | 0.00776 | 316 | 0.04636
317 | 0.00772 | 317 | 0.04624
318 | 0.00768 | 318 | 0.04612
319 | 0.00767 | 319 | 0.046
320 | 0.00764 | 320 | 0.04587
321 | 0.00762 | 321 | 0.04575
322 | 0.00758 | 322 | 0.04563
323 | 0.00756 | 323 | 0.0455
324 | 0.00753 | 324 | 0.04537
325 | 0.0075 | 325 | 0.04526
326 | 0.00747 | 326 | 0.04513
327 | 0.00745 | 327 | 0.045
328 | 0.00742 | 328 | 0.04489
329 | 0.00741 | 329 | 0.04477
330 | 0.00739 | 330 | 0.04466
331 | 0.00736 | 331 | 0.04454
332 | 0.00733 | 332 | 0.0444
333 | 0.00732 | 333 | 0.04429
334 | 0.00729 | 334 | 0.04417
335 | 0.00727 | 335 | 0.04406
336 | 0.00724 | 336 | 0.04394
337 | 0.00722 | 337 | 0.04384
338 | 0.00718 | 338 | 0.04373
339 | 0.00717 | 339 | 0.04362
340 | 0.00715 | 340 | 0.0435
341 | 0.00711 | 341 | 0.04338
342 | 0.00707 | 342 | 0.04327
343 | 0.00705 | 343 | 0.04315
344 | 0.00702 | 344 | 0.04304
345 | 0.00699 | 345 | 0.04292
346 | 0.00696 | 346 | 0.0428
347 | 0.00694 | 347 | 0.0427
348 | 0.00691 | 348 | 0.0426
349 | 0.00689 | 349 | 0.0425
350 | 0.00686 | 350 | 0.04239
351 | 0.00683 | 351 | 0.04228
352 | 0.00681 | 352 | 0.04216
353 | 0.00679 | 353 | 0.04205
354 | 0.00676 | 354 | 0.04193
355 | 0.00674 | 355 | 0.04181
356 | 0.00672 | 356 | 0.04168
357 | 0.0067 | 357 | 0.04157
358 | 0.00668 | 358 | 0.04145
359 | 0.00665 | 359 | 0.04133
360 | 0.00663 | 360 | 0.04123
361 | 0.00662 | 361 | 0.04112
362 | 0.00661 | 362 | 0.04101
363 | 0.00658 | 363 | 0.04088
364 | 0.00656 | 364 | 0.04077
365 | 0.00653 | 365 | 0.04066
366 | 0.00651 | 366 | 0.04054
367 | 0.00648 | 367 | 0.04044
368 | 0.00646 | 368 | 0.04034
369 | 0.00644 | 369 | 0.04023
370 | 0.00642 | 370 | 0.04012
371 | 0.0064 | 371 | 0.04004
372 | 0.00638 | 372 | 0.03992
373 | 0.00637 | 373 | 0.03981
374 | 0.00635 | 374 | 0.03972
375 | 0.00635 | 375 | 0.03962
376 | 0.00632 | 376 | 0.03952
377 | 0.0063 | 377 | 0.03941
378 | 0.00628 | 378 | 0.03931
379 | 0.00626 | 379 | 0.03921
380 | 0.00624 | 380 | 0.03911
381 | 0.00621 | 381 | 0.03901
382 | 0.0062 | 382 | 0.03891
383 | 0.00618 | 383 | 0.03883
384 | 0.00616 | 384 | 0.03873
385 | 0.00614 | 385 | 0.03863
386 | 0.00613 | 386 | 0.03855
387 | 0.0061 | 387 | 0.03846
388 | 0.00609 | 388 | 0.03838
389 | 0.00607 | 389 | 0.0383
390 | 0.00606 | 390 | 0.03821
391 | 0.00604 | 391 | 0.03813
392 | 0.00602 | 392 | 0.03805
393 | 0.006 | 393 | 0.03798
394 | 0.00597 | 394 | 0.03792
395 | 0.00595 | 395 | 0.03784
396 | 0.00592 | 396 | 0.03776
397 | 0.0059 | 397 | 0.03768
398 | 0.00589 | 398 | 0.03761
399 | 0.00587 | 399 | 0.03754
400 | 0.00584 | 400 | 0.03747
401 | 0.00582 | 401 | 0.03741
402 | 0.0058 | 402 | 0.03733
403 | 0.00578 | 403 | 0.03726
404 | 0.00576 | 404 | 0.03718
405 | 0.00574 | 405 | 0.03711
406 | 0.00572 | 406 | 0.03704
407 | 0.0057 | 407 | 0.03697
408 | 0.00569 | 408 | 0.03687
409 | 0.00567 | 409 | 0.03681
410 | 0.00565 | 410 | 0.03673
411 | 0.00564 | 411 | 0.03664
412 | 0.00562 | 412 | 0.03655
413 | 0.00561 | 413 | 0.03647
414 | 0.00559 | 414 | 0.03638
415 | 0.00558 | 415 | 0.03631
416 | 0.00556 | 416 | 0.03621
417 | 0.00554 | 417 | 0.03615
418 | 0.00552 | 418 | 0.03607
419 | 0.0055 | 419 | 0.03597
420 | 0.00548 | 420 | 0.03589
421 | 0.00547 | 421 | 0.03581
422 | 0.00545 | 422 | 0.03574
423 | 0.00543 | 423 | 0.03567
424 | 0.00541 | 424 | 0.0356
425 | 0.0054 | 425 | 0.03552
426 | 0.00539 | 426 | 0.03545
427 | 0.00537 | 427 | 0.03538
428 | 0.00535 | 428 | 0.03529
429 | 0.00533 | 429 | 0.03522
430 | 0.00531 | 430 | 0.03515
431 | 0.00529 | 431 | 0.03507
432 | 0.00527 | 432 | 0.03499
433 | 0.00526 | 433 | 0.03492
434 | 0.00524 | 434 | 0.03485
435 | 0.00523 | 435 | 0.03477
436 | 0.00522 | 436 | 0.03471
437 | 0.00521 | 437 | 0.03463
438 | 0.00519 | 438 | 0.03456
439 | 0.00518 | 439 | 0.03448
440 | 0.00517 | 440 | 0.03442
441 | 0.00516 | 441 | 0.03437
442 | 0.00515 | 442 | 0.03429
443 | 0.00513 | 443 | 0.03422
444 | 0.00513 | 444 | 0.03415
445 | 0.0051 | 445 | 0.03409
446 | 0.00509 | 446 | 0.03401
447 | 0.00508 | 447 | 0.03395
448 | 0.00507 | 448 | 0.03388
449 | 0.00506 | 449 | 0.03382
450 | 0.00505 | 450 | 0.03375
451 | 0.00503 | 451 | 0.03367
452 | 0.00502 | 452 | 0.0336
453 | 0.005 | 453 | 0.03353
454 | 0.00499 | 454 | 0.03346
455 | 0.00499 | 455 | 0.03338
456 | 0.00498 | 456 | 0.03331
457 | 0.00497 | 457 | 0.03323
458 | 0.00495 | 458 | 0.03317
459 | 0.00494 | 459 | 0.03311
460 | 0.00493 | 460 | 0.03305
461 | 0.00492 | 461 | 0.03299
462 | 0.0049 | 462 | 0.03292
463 | 0.0049 | 463 | 0.03285
464 | 0.00488 | 464 | 0.03278
465 | 0.00488 | 465 | 0.03271
466 | 0.00487 | 466 | 0.03265
467 | 0.00486 | 467 | 0.03258
468 | 0.00485 | 468 | 0.0325
469 | 0.00484 | 469 | 0.03243
470 | 0.00484 | 470 | 0.03236
471 | 0.00483 | 471 | 0.03229
472 | 0.00482 | 472 | 0.03222
473 | 0.00481 | 473 | 0.03216
474 | 0.0048 | 474 | 0.0321
475 | 0.00478 | 475 | 0.03204
476 | 0.00476 | 476 | 0.03198
477 | 0.00475 | 477 | 0.03192
478 | 0.00475 | 478 | 0.03188
479 | 0.00474 | 479 | 0.03183
480 | 0.00472 | 480 | 0.03178
481 | 0.00471 | 481 | 0.03172
482 | 0.0047 | 482 | 0.03165
483 | 0.00469 | 483 | 0.03159
484 | 0.00468 | 484 | 0.03154
485 | 0.00467 | 485 | 0.03148
486 | 0.00465 | 486 | 0.03142
487 | 0.00463 | 487 | 0.03138
488 | 0.00462 | 488 | 0.0313
489 | 0.0046 | 489 | 0.03124
490 | 0.00459 | 490 | 0.03117
491 | 0.00458 | 491 | 0.03111
492 | 0.00457 | 492 | 0.03104
493 | 0.00456 | 493 | 0.03099
494 | 0.00455 | 494 | 0.03092
495 | 0.00455 | 495 | 0.03085
496 | 0.00454 | 496 | 0.03079
497 | 0.00453 | 497 | 0.03073
498 | 0.00452 | 498 | 0.03067
499 | 0.0045 | 499 | 0.03061
500 | 0.0045 | 500 | 0.03054
501 | 0.00448 | 501 | 0.03047
502 | 0.00447 | 502 | 0.03042
503 | 0.00446 | 503 | 0.03034
504 | 0.00445 | 504 | 0.0303
505 | 0.00444 | 505 | 0.03023
506 | 0.00445 | 506 | 0.03017
507 | 0.00443 | 507 | 0.0301
508 | 0.00442 | 508 | 0.03005
509 | 0.00441 | 509 | 0.02999
510 | 0.00441 | 510 | 0.02993
511 | 0.00439 | 511 | 0.02987
512 | 0.00438 | 512 | 0.02981
513 | 0.00438 | 513 | 0.02974
514 | 0.00437 | 514 | 0.02969
515 | 0.00436 | 515 | 0.02964
516 | 0.00435 | 516 | 0.02958
517 | 0.00433 | 517 | 0.02953
518 | 0.00432 | 518 | 0.02948
519 | 0.00431 | 519 | 0.02944
520 | 0.00431 | 520 | 0.02941
521 | 0.00429 | 521 | 0.02936
522 | 0.00428 | 522 | 0.02931
523 | 0.00427 | 523 | 0.02926
524 | 0.00427 | 524 | 0.02921
525 | 0.00427 | 525 | 0.02917
526 | 0.00426 | 526 | 0.02913
527 | 0.00424 | 527 | 0.02907
528 | 0.00424 | 528 | 0.02902
529 | 0.00422 | 529 | 0.02897
530 | 0.00422 | 530 | 0.02892
531 | 0.00421 | 531 | 0.02886
532 | 0.00421 | 532 | 0.02882
533 | 0.00419 | 533 | 0.02877
534 | 0.00418 | 534 | 0.02873
535 | 0.00417 | 535 | 0.02867
536 | 0.00417 | 536 | 0.02863
537 | 0.00416 | 537 | 0.02858
538 | 0.00415 | 538 | 0.02854
539 | 0.00414 | 539 | 0.0285
540 | 0.00413 | 540 | 0.02846
541 | 0.00413 | 541 | 0.02842
542 | 0.00412 | 542 | 0.02837
543 | 0.00411 | 543 | 0.02832
544 | 0.00411 | 544 | 0.02828
545 | 0.0041 | 545 | 0.02824
546 | 0.00409 | 546 | 0.02821
547 | 0.00409 | 547 | 0.02815
548 | 0.00408 | 548 | 0.02811
549 | 0.00407 | 549 | 0.02806
550 | 0.00407 | 550 | 0.02802
551 | 0.00406 | 551 | 0.02797
552 | 0.00405 | 552 | 0.02792
553 | 0.00405 | 553 | 0.02788
554 | 0.00405 | 554 | 0.02783
555 | 0.00404 | 555 | 0.02779
556 | 0.00403 | 556 | 0.02775
557 | 0.00402 | 557 | 0.02772
558 | 0.00401 | 558 | 0.02768
559 | 0.00401 | 559 | 0.02764
560 | 0.00401 | 560 | 0.0276
561 | 0.004 | 561 | 0.02756
562 | 0.00399 | 562 | 0.02753
563 | 0.00399 | 563 | 0.02749
564 | 0.00397 | 564 | 0.02744
565 | 0.00397 | 565 | 0.0274
566 | 0.00397 | 566 | 0.02735
567 | 0.00396 | 567 | 0.02731
568 | 0.00395 | 568 | 0.02727
569 | 0.00394 | 569 | 0.02723
570 | 0.00394 | 570 | 0.02717
571 | 0.00392 | 571 | 0.02714
572 | 0.00392 | 572 | 0.0271
573 | 0.00391 | 573 | 0.02704
574 | 0.00391 | 574 | 0.02699
575 | 0.0039 | 575 | 0.02694
576 | 0.00389 | 576 | 0.02688
577 | 0.00389 | 577 | 0.02684
578 | 0.00388 | 578 | 0.0268
579 | 0.00388 | 579 | 0.02676
580 | 0.00387 | 580 | 0.02671
581 | 0.00386 | 581 | 0.02666
582 | 0.00385 | 582 | 0.02661
583 | 0.00384 | 583 | 0.02657
584 | 0.00383 | 584 | 0.02651
585 | 0.00383 | 585 | 0.02646
586 | 0.00382 | 586 | 0.02642
587 | 0.00381 | 587 | 0.02637
588 | 0.0038 | 588 | 0.02634
589 | 0.0038 | 589 | 0.02629
590 | 0.00378 | 590 | 0.02625
591 | 0.00379 | 591 | 0.02621
592 | 0.00378 | 592 | 0.02617
593 | 0.00378 | 593 | 0.02612
594 | 0.00376 | 594 | 0.02608
595 | 0.00376 | 595 | 0.02603
596 | 0.00376 | 596 | 0.02599
597 | 0.00374 | 597 | 0.02595
598 | 0.00373 | 598 | 0.02591
599 | 0.00373 | 599 | 0.02587
600 | 0.00373 | 600 | 0.02583
601 | 0.00372 | 601 | 0.0258
602 | 0.00371 | 602 | 0.02575
603 | 0.00371 | 603 | 0.02571
604 | 0.00369 | 604 | 0.02566
605 | 0.00369 | 605 | 0.02562
606 | 0.00368 | 606 | 0.02558
607 | 0.00367 | 607 | 0.02554
608 | 0.00366 | 608 | 0.02549
609 | 0.00365 | 609 | 0.02546
610 | 0.00365 | 610 | 0.02542
611 | 0.00364 | 611 | 0.02538
612 | 0.00363 | 612 | 0.02533
613 | 0.00363 | 613 | 0.0253
614 | 0.00361 | 614 | 0.02526
615 | 0.00361 | 615 | 0.02522
616 | 0.00361 | 616 | 0.02519
617 | 0.0036 | 617 | 0.02514
618 | 0.00359 | 618 | 0.02511
619 | 0.00359 | 619 | 0.02507
620 | 0.00357 | 620 | 0.02504
621 | 0.00357 | 621 | 0.025
622 | 0.00356 | 622 | 0.02495
623 | 0.00355 | 623 | 0.02492
624 | 0.00354 | 624 | 0.02488
625 | 0.00353 | 625 | 0.02482
626 | 0.00352 | 626 | 0.0248
627 | 0.00352 | 627 | 0.02477
628 | 0.00351 | 628 | 0.02473
629 | 0.0035 | 629 | 0.02469
630 | 0.00351 | 630 | 0.02465
631 | 0.0035 | 631 | 0.0246
632 | 0.00349 | 632 | 0.02457
633 | 0.00349 | 633 | 0.02454
634 | 0.00348 | 634 | 0.02449
635 | 0.00348 | 635 | 0.02446
636 | 0.00347 | 636 | 0.02443
637 | 0.00347 | 637 | 0.02439
638 | 0.00346 | 638 | 0.02435
639 | 0.00346 | 639 | 0.02432
640 | 0.00345 | 640 | 0.02427
641 | 0.00345 | 641 | 0.02425
642 | 0.00343 | 642 | 0.02421
643 | 0.00342 | 643 | 0.02418
644 | 0.00341 | 644 | 0.02413
645 | 0.00342 | 645 | 0.0241
646 | 0.00341 | 646 | 0.02406
647 | 0.00341 | 647 | 0.02403
648 | 0.0034 | 648 | 0.02398
649 | 0.00339 | 649 | 0.02395
650 | 0.00338 | 650 | 0.02392
651 | 0.00338 | 651 | 0.0239
652 | 0.00337 | 652 | 0.02387
653 | 0.00336 | 653 | 0.02383
654 | 0.00335 | 654 | 0.02381
655 | 0.00335 | 655 | 0.02377
656 | 0.00334 | 656 | 0.02373
657 | 0.00334 | 657 | 0.0237
658 | 0.00333 | 658 | 0.02367
659 | 0.00332 | 659 | 0.02364
660 | 0.00332 | 660 | 0.02361
661 | 0.00331 | 661 | 0.02358
662 | 0.00331 | 662 | 0.02355
663 | 0.0033 | 663 | 0.02351
664 | 0.0033 | 664 | 0.02347
665 | 0.00328 | 665 | 0.02342
666 | 0.00327 | 666 | 0.0234
667 | 0.00328 | 667 | 0.02337
668 | 0.00328 | 668 | 0.02333
669 | 0.00327 | 669 | 0.02331
670 | 0.00327 | 670 | 0.02329
671 | 0.00327 | 671 | 0.02325
672 | 0.00327 | 672 | 0.02321
673 | 0.00326 | 673 | 0.02317
674 | 0.00325 | 674 | 0.02314
675 | 0.00325 | 675 | 0.02312
676 | 0.00324 | 676 | 0.02307
677 | 0.00324 | 677 | 0.02304
678 | 0.00322 | 678 | 0.02301
679 | 0.00322 | 679 | 0.02297
680 | 0.00321 | 680 | 0.02294
681 | 0.0032 | 681 | 0.0229
682 | 0.0032 | 682 | 0.02286
683 | 0.00318 | 683 | 0.02283
684 | 0.00319 | 684 | 0.0228
685 | 0.00318 | 685 | 0.02277
686 | 0.00318 | 686 | 0.02274
687 | 0.00318 | 687 | 0.02271
688 | 0.00317 | 688 | 0.02269
689 | 0.00316 | 689 | 0.02266
690 | 0.00316 | 690 | 0.02263
691 | 0.00316 | 691 | 0.02261
692 | 0.00316 | 692 | 0.02258
693 | 0.00316 | 693 | 0.02254
694 | 0.00316 | 694 | 0.02251
695 | 0.00316 | 695 | 0.02247
696 | 0.00316 | 696 | 0.02244
697 | 0.00316 | 697 | 0.02241
698 | 0.00315 | 698 | 0.02237
699 | 0.00314 | 699 | 0.02234
700 | 0.00314 | 700 | 0.02231
701 | 0.00313 | 701 | 0.02228
702 | 0.00313 | 702 | 0.02224
703 | 0.00312 | 703 | 0.02221
704 | 0.00311 | 704 | 0.02218
705 | 0.00311 | 705 | 0.02215
706 | 0.0031 | 706 | 0.02211
707 | 0.00309 | 707 | 0.02209
708 | 0.00309 | 708 | 0.02206
709 | 0.00308 | 709 | 0.02203
710 | 0.00308 | 710 | 0.022
711 | 0.00307 | 711 | 0.02196
712 | 0.00306 | 712 | 0.02192
713 | 0.00306 | 713 | 0.02189
714 | 0.00306 | 714 | 0.02185
715 | 0.00306 | 715 | 0.02182
716 | 0.00306 | 716 | 0.02179
717 | 0.00305 | 717 | 0.02175
718 | 0.00305 | 718 | 0.02171
719 | 0.00304 | 719 | 0.02168
720 | 0.00304 | 720 | 0.02165
721 | 0.00304 | 721 | 0.02161
722 | 0.00303 | 722 | 0.02158
723 | 0.00302 | 723 | 0.02155
724 | 0.00302 | 724 | 0.02151
725 | 0.00302 | 725 | 0.02148
726 | 0.00302 | 726 | 0.02146
727 | 0.00302 | 727 | 0.02142
728 | 0.00301 | 728 | 0.02139
729 | 0.00301 | 729 | 0.02136
730 | 0.00301 | 730 | 0.02132
731 | 0.00301 | 731 | 0.02129
732 | 0.003 | 732 | 0.02126
733 | 0.00299 | 733 | 0.02125
734 | 0.00299 | 734 | 0.02122
735 | 0.00298 | 735 | 0.02119
736 | 0.00298 | 736 | 0.02117
737 | 0.00297 | 737 | 0.02114
738 | 0.00296 | 738 | 0.0211
739 | 0.00296 | 739 | 0.02108
740 | 0.00296 | 740 | 0.02105
741 | 0.00296 | 741 | 0.02102
742 | 0.00295 | 742 | 0.02098
743 | 0.00294 | 743 | 0.02095
744 | 0.00295 | 744 | 0.02092
745 | 0.00295 | 745 | 0.02089
746 | 0.00294 | 746 | 0.02086
747 | 0.00294 | 747 | 0.02084
748 | 0.00294 | 748 | 0.02081
749 | 0.00293 | 749 | 0.02079
750 | 0.00293 | 750 | 0.02075
751 | 0.00292 | 751 | 0.02072
752 | 0.00292 | 752 | 0.02068
753 | 0.00292 | 753 | 0.02066
754 | 0.00291 | 754 | 0.02063
755 | 0.0029 | 755 | 0.0206
756 | 0.0029 | 756 | 0.02057
757 | 0.0029 | 757 | 0.02054
758 | 0.00289 | 758 | 0.02051
759 | 0.0029 | 759 | 0.02048
760 | 0.00289 | 760 | 0.02045
761 | 0.00289 | 761 | 0.02042
762 | 0.00288 | 762 | 0.02039
763 | 0.00287 | 763 | 0.02036
764 | 0.00287 | 764 | 0.02033
765 | 0.00287 | 765 | 0.02032
766 | 0.00287 | 766 | 0.02029
767 | 0.00287 | 767 | 0.02026
768 | 0.00286 | 768 | 0.02023
769 | 0.00286 | 769 | 0.02021
770 | 0.00286 | 770 | 0.02019
771 | 0.00286 | 771 | 0.02018
772 | 0.00285 | 772 | 0.02015
773 | 0.00284 | 773 | 0.02014
774 | 0.00284 | 774 | 0.02011
775 | 0.00283 | 775 | 0.0201
776 | 0.00283 | 776 | 0.02008
777 | 0.00282 | 777 | 0.02007
778 | 0.00282 | 778 | 0.02004
779 | 0.00282 | 779 | 0.02003
780 | 0.00282 | 780 | 0.02001
781 | 0.0028 | 781 | 0.01999
782 | 0.0028 | 782 | 0.01997
783 | 0.00281 | 783 | 0.01994
784 | 0.0028 | 784 | 0.01993
785 | 0.0028 | 785 | 0.01991
786 | 0.0028 | 786 | 0.0199
787 | 0.0028 | 787 | 0.01988
788 | 0.00279 | 788 | 0.01985
789 | 0.00278 | 789 | 0.01983
790 | 0.00278 | 790 | 0.0198
791 | 0.00278 | 791 | 0.01977
792 | 0.00277 | 792 | 0.01976
793 | 0.00276 | 793 | 0.01974
794 | 0.00277 | 794 | 0.01972
795 | 0.00276 | 795 | 0.0197
796 | 0.00276 | 796 | 0.01969
797 | 0.00275 | 797 | 0.01968
798 | 0.00275 | 798 | 0.01967
799 | 0.00274 | 799 | 0.01966
800 | 0.00274 | 800 | 0.01964
801 | 0.00274 | 801 | 0.01962
802 | 0.00274 | 802 | 0.0196
803 | 0.00273 | 803 | 0.0196
804 | 0.00273 | 804 | 0.01958
805 | 0.00272 | 805 | 0.01956
806 | 0.00272 | 806 | 0.01953
807 | 0.00271 | 807 | 0.01951
808 | 0.00271 | 808 | 0.0195
809 | 0.00271 | 809 | 0.01948
810 | 0.00271 | 810 | 0.01947
811 | 0.00271 | 811 | 0.01945
812 | 0.00271 | 812 | 0.01942
813 | 0.0027 | 813 | 0.01942
814 | 0.0027 | 814 | 0.01941
815 | 0.0027 | 815 | 0.01939
816 | 0.0027 | 816 | 0.01937
817 | 0.00269 | 817 | 0.01936
818 | 0.0027 | 818 | 0.01934
819 | 0.00269 | 819 | 0.01932
820 | 0.00268 | 820 | 0.0193
821 | 0.00269 | 821 | 0.01928
822 | 0.00268 | 822 | 0.01926
823 | 0.00268 | 823 | 0.01925
824 | 0.00268 | 824 | 0.01922
825 | 0.00268 | 825 | 0.0192
826 | 0.00267 | 826 | 0.01919
827 | 0.00266 | 827 | 0.01917
828 | 0.00266 | 828 | 0.01916
829 | 0.00267 | 829 | 0.01914
830 | 0.00266 | 830 | 0.01911
831 | 0.00265 | 831 | 0.01908
832 | 0.00264 | 832 | 0.01907
833 | 0.00264 | 833 | 0.01905
834 | 0.00264 | 834 | 0.01902
835 | 0.00263 | 835 | 0.019
836 | 0.00263 | 836 | 0.01898
837 | 0.00262 | 837 | 0.01895
838 | 0.00263 | 838 | 0.01893
839 | 0.00262 | 839 | 0.01891
840 | 0.00262 | 840 | 0.0189
841 | 0.00262 | 841 | 0.01888
842 | 0.00261 | 842 | 0.01886
843 | 0.00261 | 843 | 0.01883
844 | 0.0026 | 844 | 0.01881
845 | 0.0026 | 845 | 0.01879
846 | 0.00259 | 846 | 0.01876
847 | 0.00259 | 847 | 0.01875
848 | 0.00259 | 848 | 0.01872
849 | 0.00259 | 849 | 0.01869
850 | 0.00259 | 850 | 0.01866
851 | 0.00258 | 851 | 0.01864
852 | 0.00257 | 852 | 0.01863
853 | 0.00257 | 853 | 0.01861
854 | 0.00257 | 854 | 0.01858
855 | 0.00257 | 855 | 0.01856
856 | 0.00257 | 856 | 0.01853
857 | 0.00257 | 857 | 0.01851
858 | 0.00257 | 858 | 0.01849
859 | 0.00256 | 859 | 0.01847
860 | 0.00255 | 860 | 0.01845
861 | 0.00254 | 861 | 0.01843
862 | 0.00254 | 862 | 0.0184
863 | 0.00253 | 863 | 0.01838
864 | 0.00254 | 864 | 0.01835
865 | 0.00253 | 865 | 0.01832
866 | 0.00253 | 866 | 0.01831
867 | 0.00252 | 867 | 0.01829
868 | 0.00252 | 868 | 0.01827
869 | 0.00253 | 869 | 0.01824
870 | 0.00252 | 870 | 0.01823
871 | 0.00252 | 871 | 0.01823
872 | 0.00252 | 872 | 0.01821
873 | 0.00252 | 873 | 0.01818
874 | 0.00252 | 874 | 0.01816
875 | 0.00252 | 875 | 0.01814
876 | 0.00253 | 876 | 0.01811
877 | 0.00252 | 877 | 0.0181
878 | 0.00252 | 878 | 0.01806
879 | 0.00251 | 879 | 0.01804
880 | 0.00251 | 880 | 0.01803
881 | 0.00251 | 881 | 0.018
882 | 0.00251 | 882 | 0.01797
883 | 0.00251 | 883 | 0.01794
884 | 0.00251 | 884 | 0.01793
885 | 0.0025 | 885 | 0.01791
886 | 0.0025 | 886 | 0.01789
887 | 0.00249 | 887 | 0.01788
888 | 0.0025 | 888 | 0.01787
889 | 0.0025 | 889 | 0.01785
890 | 0.0025 | 890 | 0.01784
891 | 0.00249 | 891 | 0.01781
892 | 0.0025 | 892 | 0.01779
893 | 0.00249 | 893 | 0.01777
894 | 0.00249 | 894 | 0.01773
895 | 0.00249 | 895 | 0.01772
896 | 0.00249 | 896 | 0.0177
897 | 0.00248 | 897 | 0.01769
898 | 0.00248 | 898 | 0.01766
899 | 0.00248 | 899 | 0.01763
900 | 0.00247 | 900 | 0.01761
901 | 0.00248 | 901 | 0.01759
902 | 0.00248 | 902 | 0.01758
903 | 0.00247 | 903 | 0.01756
904 | 0.00247 | 904 | 0.01754
905 | 0.00247 | 905 | 0.01753
906 | 0.00247 | 906 | 0.01751
907 | 0.00246 | 907 | 0.0175
908 | 0.00246 | 908 | 0.01748
909 | 0.00246 | 909 | 0.01746
910 | 0.00245 | 910 | 0.01744
911 | 0.00246 | 911 | 0.01743
912 | 0.00245 | 912 | 0.01741
913 | 0.00245 | 913 | 0.0174
914 | 0.00245 | 914 | 0.01739
915 | 0.00246 | 915 | 0.01736
916 | 0.00245 | 916 | 0.01734
917 | 0.00244 | 917 | 0.01732
918 | 0.00244 | 918 | 0.0173
919 | 0.00244 | 919 | 0.01727
920 | 0.00244 | 920 | 0.01725
921 | 0.00244 | 921 | 0.01724
922 | 0.00244 | 922 | 0.01722
923 | 0.00244 | 923 | 0.01719
924 | 0.00243 | 924 | 0.01718
925 | 0.00243 | 925 | 0.01716
926 | 0.00243 | 926 | 0.01715
927 | 0.00243 | 927 | 0.01713
928 | 0.00242 | 928 | 0.01712
929 | 0.00242 | 929 | 0.01711
930 | 0.00242 | 930 | 0.01708
931 | 0.00241 | 931 | 0.01706
932 | 0.00241 | 932 | 0.01704
933 | 0.00241 | 933 | 0.01702
934 | 0.0024 | 934 | 0.01701
935 | 0.0024 | 935 | 0.01699
936 | 0.0024 | 936 | 0.01696
937 | 0.00239 | 937 | 0.01695
938 | 0.00239 | 938 | 0.01692
939 | 0.0024 | 939 | 0.01691
940 | 0.00239 | 940 | 0.01689
941 | 0.00239 | 941 | 0.01687
942 | 0.00239 | 942 | 0.01685
943 | 0.00238 | 943 | 0.01683
944 | 0.00239 | 944 | 0.01681
945 | 0.00238 | 945 | 0.01679
946 | 0.00238 | 946 | 0.01677
947 | 0.00237 | 947 | 0.01676
948 | 0.00237 | 948 | 0.01674
949 | 0.00236 | 949 | 0.01671
950 | 0.00236 | 950 | 0.01669
951 | 0.00236 | 951 | 0.01668
952 | 0.00236 | 952 | 0.01667
953 | 0.00235 | 953 | 0.01665
954 | 0.00234 | 954 | 0.01664
955 | 0.00235 | 955 | 0.01662
956 | 0.00234 | 956 | 0.0166
957 | 0.00234 | 957 | 0.01659
958 | 0.00233 | 958 | 0.01658
959 | 0.00233 | 959 | 0.01657
960 | 0.00233 | 960 | 0.01655
961 | 0.00233 | 961 | 0.01654
962 | 0.00232 | 962 | 0.01652
963 | 0.00232 | 963 | 0.0165
964 | 0.00232 | 964 | 0.01649
965 | 0.00233 | 965 | 0.01648
966 | 0.00232 | 966 | 0.01646
967 | 0.00233 | 967 | 0.01644
968 | 0.00233 | 968 | 0.01642
969 | 0.00233 | 969 | 0.01641
970 | 0.00232 | 970 | 0.01638
971 | 0.00232 | 971 | 0.01637
972 | 0.00231 | 972 | 0.01636
973 | 0.00231 | 973 | 0.01634
974 | 0.00231 | 974 | 0.01631
975 | 0.0023 | 975 | 0.01629
976 | 0.0023 | 976 | 0.01627
977 | 0.0023 | 977 | 0.01626
978 | 0.00229 | 978 | 0.01624
979 | 0.00229 | 979 | 0.01622
980 | 0.00229 | 980 | 0.0162
981 | 0.00229 | 981 | 0.01619
982 | 0.00229 | 982 | 0.01617
983 | 0.00228 | 983 | 0.01615
984 | 0.00228 | 984 | 0.01613
985 | 0.00228 | 985 | 0.01611
986 | 0.00228 | 986 | 0.0161
987 | 0.00227 | 987 | 0.01608
988 | 0.00226 | 988 | 0.01606
989 | 0.00227 | 989 | 0.01605
990 | 0.00226 | 990 | 0.01603
991 | 0.00226 | 991 | 0.016
992 | 0.00226 | 992 | 0.016
993 | 0.00226 | 993 | 0.01597
994 | 0.00226 | 994 | 0.01596
995 | 0.00226 | 995 | 0.01594
996 | 0.00226 | 996 | 0.01593
997 | 0.00225 | 997 | 0.01592
998 | 0.00225 | 998 | 0.01591
999 | 0.00224 | 999 | 0.0159
1000 | 0.00225 | 1000 | 0.01588
1001 | 0.00224 | 1001 | 0.01587
1002 | 0.00224 | 1002 | 0.01586
1003 | 0.00225 | 1003 | 0.01586
1004 | 0.00225 | 1004 | 0.01585
1005 | 0.00225 | 1005 | 0.01584
1006 | 0.00225 | 1006 | 0.01582
1007 | 0.00225 | 1007 | 0.01581
1008 | 0.00225 | 1008 | 0.0158
1009 | 0.00225 | 1009 | 0.01579
1010 | 0.00224 | 1010 | 0.01578
1011 | 0.00224 | 1011 | 0.01577
1012 | 0.00224 | 1012 | 0.01577
1013 | 0.00224 | 1013 | 0.01575
1014 | 0.00224 | 1014 | 0.01575
1015 | 0.00224 | 1015 | 0.01574
1016 | 0.00224 | 1016 | 0.01572
1017 | 0.00223 | 1017 | 0.01571
1018 | 0.00223 | 1018 | 0.01571
1019 | 0.00223 | 1019 | 0.01571
1020 | 0.00223 | 1020 | 0.0157
1021 | 0.00223 | 1021 | 0.01568
1022 | 0.00223 | 1022 | 0.01568
1023 | 0.00222 | 1023 | 0.01567
1024 | 0.00222 | 1024 | 0.01566
1025 | 0.00222 | 1025 | 0.01564
1026 | 0.00222 | 1026 | 0.01562
1027 | 0.00222 | 1027 | 0.01561
1028 | 0.00222 | 1028 | 0.01559
1029 | 0.00222 | 1029 | 0.01557
1030 | 0.00222 | 1030 | 0.01556
1031 | 0.00222 | 1031 | 0.01554
1032 | 0.00222 | 1032 | 0.01553
1033 | 0.00222 | 1033 | 0.01551
1034 | 0.00221 | 1034 | 0.01549
1035 | 0.00221 | 1035 | 0.01548
1036 | 0.00221 | 1036 | 0.01546
1037 | 0.00221 | 1037 | 0.01545
1038 | 0.0022 | 1038 | 0.01544
1039 | 0.0022 | 1039 | 0.01542
1040 | 0.0022 | 1040 | 0.01541
1041 | 0.0022 | 1041 | 0.01539
1042 | 0.0022 | 1042 | 0.01538
1043 | 0.0022 | 1043 | 0.01537
1044 | 0.0022 | 1044 | 0.01535
1045 | 0.00219 | 1045 | 0.01532
1046 | 0.00218 | 1046 | 0.01531
1047 | 0.00218 | 1047 | 0.0153
1048 | 0.00218 | 1048 | 0.01528
1049 | 0.00217 | 1049 | 0.01526
1050 | 0.00217 | 1050 | 0.01525
1051 | 0.00217 | 1051 | 0.01525
1052 | 0.00216 | 1052 | 0.01523
1053 | 0.00216 | 1053 | 0.01522
1054 | 0.00216 | 1054 | 0.01521
1055 | 0.00216 | 1055 | 0.01519
1056 | 0.00216 | 1056 | 0.01518
1057 | 0.00216 | 1057 | 0.01515
1058 | 0.00216 | 1058 | 0.01513
1059 | 0.00216 | 1059 | 0.0151
1060 | 0.00216 | 1060 | 0.01509
1061 | 0.00216 | 1061 | 0.01508
1062 | 0.00215 | 1062 | 0.01507
1063 | 0.00215 | 1063 | 0.01506
1064 | 0.00215 | 1064 | 0.01505
1065 | 0.00215 | 1065 | 0.01503
1066 | 0.00215 | 1066 | 0.01502
1067 | 0.00215 | 1067 | 0.015
1068 | 0.00215 | 1068 | 0.01498
1069 | 0.00215 | 1069 | 0.01497
1070 | 0.00215 | 1070 | 0.01496
1071 | 0.00215 | 1071 | 0.01495
1072 | 0.00215 | 1072 | 0.01493
1073 | 0.00215 | 1073 | 0.01491
1074 | 0.00215 | 1074 | 0.01489
1075 | 0.00214 | 1075 | 0.01489
1076 | 0.00214 | 1076 | 0.01487
1077 | 0.00213 | 1077 | 0.01486
1078 | 0.00213 | 1078 | 0.01485
1079 | 0.00213 | 1079 | 0.01484
1080 | 0.00213 | 1080 | 0.01482
1081 | 0.00213 | 1081 | 0.01481
1082 | 0.00213 | 1082 | 0.01479
1083 | 0.00214 | 1083 | 0.01478
1084 | 0.00214 | 1084 | 0.01477
1085 | 0.00213 | 1085 | 0.01476
1086 | 0.00214 | 1086 | 0.01474
1087 | 0.00213 | 1087 | 0.01473
1088 | 0.00213 | 1088 | 0.01471
1089 | 0.00213 | 1089 | 0.0147
1090 | 0.00213 | 1090 | 0.01469
1091 | 0.00213 | 1091 | 0.01468
1092 | 0.00213 | 1092 | 0.01466
1093 | 0.00213 | 1093 | 0.01464
1094 | 0.00213 | 1094 | 0.01464
1095 | 0.00213 | 1095 | 0.01462
1096 | 0.00213 | 1096 | 0.0146
1097 | 0.00213 | 1097 | 0.01461
1098 | 0.00213 | 1098 | 0.0146
1099 | 0.00213 | 1099 | 0.01458
1100 | 0.00213 | 1100 | 0.01456
1101 | 0.00213 | 1101 | 0.01455
1102 | 0.00213 | 1102 | 0.01453
1103 | 0.00212 | 1103 | 0.01452
1104 | 0.00212 | 1104 | 0.01451
1105 | 0.00211 | 1105 | 0.0145
1106 | 0.00211 | 1106 | 0.01449
1107 | 0.00211 | 1107 | 0.01448
1108 | 0.00211 | 1108 | 0.01448
1109 | 0.00211 | 1109 | 0.01447
1110 | 0.0021 | 1110 | 0.01446
1111 | 0.0021 | 1111 | 0.01445
1112 | 0.0021 | 1112 | 0.01444
1113 | 0.00209 | 1113 | 0.01443
1114 | 0.00209 | 1114 | 0.01441
1115 | 0.00209 | 1115 | 0.01439
1116 | 0.00209 | 1116 | 0.01439
1117 | 0.00209 | 1117 | 0.01438
1118 | 0.00208 | 1118 | 0.01437
1119 | 0.00209 | 1119 | 0.01436
1120 | 0.00209 | 1120 | 0.01436
1121 | 0.00209 | 1121 | 0.01435
1122 | 0.00209 | 1122 | 0.01434
1123 | 0.00209 | 1123 | 0.01433
1124 | 0.00209 | 1124 | 0.01433
1125 | 0.00209 | 1125 | 0.01433
1126 | 0.00209 | 1126 | 0.01432
1127 | 0.00208 | 1127 | 0.01432
1128 | 0.00208 | 1128 | 0.0143
1129 | 0.00208 | 1129 | 0.01429
1130 | 0.00207 | 1130 | 0.01429
1131 | 0.00207 | 1131 | 0.01428
1132 | 0.00207 | 1132 | 0.01428
1133 | 0.00206 | 1133 | 0.01427
1134 | 0.00206 | 1134 | 0.01426
1135 | 0.00206 | 1135 | 0.01426
1136 | 0.00207 | 1136 | 0.01424
1137 | 0.00207 | 1137 | 0.01423
1138 | 0.00206 | 1138 | 0.01422
1139 | 0.00207 | 1139 | 0.01421
1140 | 0.00207 | 1140 | 0.01419
1141 | 0.00207 | 1141 | 0.01419
1142 | 0.00207 | 1142 | 0.01416
1143 | 0.00207 | 1143 | 0.01414
1144 | 0.00207 | 1144 | 0.01412
1145 | 0.00207 | 1145 | 0.01411
1146 | 0.00208 | 1146 | 0.01409
1147 | 0.00207 | 1147 | 0.01407
1148 | 0.00208 | 1148 | 0.01406
1149 | 0.00207 | 1149 | 0.01405
1150 | 0.00207 | 1150 | 0.01404
1151 | 0.00206 | 1151 | 0.01403
1152 | 0.00206 | 1152 | 0.01402
1153 | 0.00206 | 1153 | 0.01401
1154 | 0.00206 | 1154 | 0.01399
1155 | 0.00206 | 1155 | 0.01399
1156 | 0.00206 | 1156 | 0.01398
1157 | 0.00206 | 1157 | 0.01396
1158 | 0.00206 | 1158 | 0.01395
1159 | 0.00206 | 1159 | 0.01394
1160 | 0.00206 | 1160 | 0.01393
1161 | 0.00206 | 1161 | 0.01392
1162 | 0.00206 | 1162 | 0.0139
1163 | 0.00205 | 1163 | 0.01388
1164 | 0.00205 | 1164 | 0.01387
1165 | 0.00205 | 1165 | 0.01387
1166 | 0.00205 | 1166 | 0.01385
1167 | 0.00205 | 1167 | 0.01384
1168 | 0.00205 | 1168 | 0.01382
1169 | 0.00205 | 1169 | 0.01381
1170 | 0.00205 | 1170 | 0.01379
1171 | 0.00204 | 1171 | 0.01378
1172 | 0.00205 | 1172 | 0.01377
1173 | 0.00205 | 1173 | 0.01376
1174 | 0.00204 | 1174 | 0.01375
1175 | 0.00204 | 1175 | 0.01374
1176 | 0.00204 | 1176 | 0.01372
1177 | 0.00204 | 1177 | 0.01371
1178 | 0.00203 | 1178 | 0.01369
1179 | 0.00203 | 1179 | 0.01367
1180 | 0.00203 | 1180 | 0.01367
1181 | 0.00203 | 1181 | 0.01365
1182 | 0.00203 | 1182 | 0.01363
1183 | 0.00203 | 1183 | 0.01362
1184 | 0.00203 | 1184 | 0.01361
1185 | 0.00203 | 1185 | 0.0136
1186 | 0.00202 | 1186 | 0.0136
1187 | 0.00203 | 1187 | 0.01359
1188 | 0.00202 | 1188 | 0.01358
1189 | 0.00202 | 1189 | 0.01358
1190 | 0.00202 | 1190 | 0.01357
1191 | 0.00202 | 1191 | 0.01357
1192 | 0.00202 | 1192 | 0.01357
1193 | 0.00202 | 1193 | 0.01355
1194 | 0.00202 | 1194 | 0.01354
1195 | 0.00201 | 1195 | 0.01353
1196 | 0.00201 | 1196 | 0.01352
1197 | 0.00201 | 1197 | 0.01351
1198 | 0.00201 | 1198 | 0.0135
1199 | 0.00201 | 1199 | 0.01349
1200 | 0.00201 | 1200 | 0.01347
1201 | 0.00201 | 1201 | 0.01346
1202 | 0.00201 | 1202 | 0.01345
1203 | 0.00201 | 1203 | 0.01343
1204 | 0.00201 | 1204 | 0.01343
1205 | 0.00201 | 1205 | 0.01342
1206 | 0.00201 | 1206 | 0.01341
1207 | 0.00201 | 1207 | 0.0134
1208 | 0.00201 | 1208 | 0.0134
1209 | 0.002 | 1209 | 0.01339
1210 | 0.002 | 1210 | 0.01337
1211 | 0.002 | 1211 | 0.01335
1212 | 0.002 | 1212 | 0.01334
1213 | 0.002 | 1213 | 0.01332
1214 | 0.00199 | 1214 | 0.01331
1215 | 0.00199 | 1215 | 0.01329
1216 | 0.00199 | 1216 | 0.01328
1217 | 0.00198 | 1217 | 0.01326
1218 | 0.00199 | 1218 | 0.01326
1219 | 0.00198 | 1219 | 0.01325
1220 | 0.00198 | 1220 | 0.01324
1221 | 0.00198 | 1221 | 0.01324
1222 | 0.00197 | 1222 | 0.01323
1223 | 0.00197 | 1223 | 0.01322
1224 | 0.00196 | 1224 | 0.0132
1225 | 0.00196 | 1225 | 0.01318
1226 | 0.00196 | 1226 | 0.01316
1227 | 0.00196 | 1227 | 0.01316
1228 | 0.00197 | 1228 | 0.01314
1229 | 0.00196 | 1229 | 0.01312
1230 | 0.00196 | 1230 | 0.0131
1231 | 0.00196 | 1231 | 0.0131
1232 | 0.00196 | 1232 | 0.01309
1233 | 0.00196 | 1233 | 0.01308
1234 | 0.00196 | 1234 | 0.01307
1235 | 0.00196 | 1235 | 0.01306
1236 | 0.00196 | 1236 | 0.01305
1237 | 0.00196 | 1237 | 0.01304
1238 | 0.00195 | 1238 | 0.01303
1239 | 0.00196 | 1239 | 0.01302
1240 | 0.00195 | 1240 | 0.013
1241 | 0.00195 | 1241 | 0.01299
1242 | 0.00196 | 1242 | 0.01298
1243 | 0.00195 | 1243 | 0.01297
1244 | 0.00195 | 1244 | 0.01296
1245 | 0.00195 | 1245 | 0.01295
1246 | 0.00195 | 1246 | 0.01295
1247 | 0.00195 | 1247 | 0.01293
1248 | 0.00195 | 1248 | 0.01292
1249 | 0.00195 | 1249 | 0.01291
1250 | 0.00195 | 1250 | 0.01289
1251 | 0.00195 | 1251 | 0.01288
1252 | 0.00194 | 1252 | 0.01288
1253 | 0.00194 | 1253 | 0.01287
1254 | 0.00195 | 1254 | 0.01286
1255 | 0.00195 | 1255 | 0.01285
1256 | 0.00195 | 1256 | 0.01284
1257 | 0.00195 | 1257 | 0.01283
1258 | 0.00195 | 1258 | 0.01282
1259 | 0.00195 | 1259 | 0.01281
1260 | 0.00195 | 1260 | 0.01281
1261 | 0.00195 | 1261 | 0.0128
1262 | 0.00196 | 1262 | 0.0128
1263 | 0.00194 | 1263 | 0.0128
1264 | 0.00195 | 1264 | 0.01278
1265 | 0.00195 | 1265 | 0.01277
1266 | 0.00194 | 1266 | 0.01275
1267 | 0.00194 | 1267 | 0.01274
1268 | 0.00194 | 1268 | 0.01273
1269 | 0.00194 | 1269 | 0.01273
1270 | 0.00193 | 1270 | 0.01272
1271 | 0.00193 | 1271 | 0.0127
1272 | 0.00193 | 1272 | 0.0127
1273 | 0.00193 | 1273 | 0.01269
1274 | 0.00193 | 1274 | 0.01269
1275 | 0.00193 | 1275 | 0.01268
1276 | 0.00193 | 1276 | 0.01267
1277 | 0.00193 | 1277 | 0.01266
1278 | 0.00194 | 1278 | 0.01265
1279 | 0.00194 | 1279 | 0.01264
1280 | 0.00194 | 1280 | 0.01263
1281 | 0.00193 | 1281 | 0.01262
1282 | 0.00193 | 1282 | 0.01261
1283 | 0.00194 | 1283 | 0.01261
1284 | 0.00194 | 1284 | 0.0126
1285 | 0.00194 | 1285 | 0.01259
1286 | 0.00194 | 1286 | 0.01258
1287 | 0.00194 | 1287 | 0.01257
1288 | 0.00194 | 1288 | 0.01257
1289 | 0.00193 | 1289 | 0.01256
1290 | 0.00193 | 1290 | 0.01256
1291 | 0.00193 | 1291 | 0.01255
1292 | 0.00193 | 1292 | 0.01254
1293 | 0.00193 | 1293 | 0.01254
1294 | 0.00192 | 1294 | 0.01253
1295 | 0.00192 | 1295 | 0.01252
1296 | 0.00191 | 1296 | 0.01251
1297 | 0.00191 | 1297 | 0.0125
1298 | 0.00191 | 1298 | 0.0125
1299 | 0.0019 | 1299 | 0.01249
1300 | 0.00191 | 1300 | 0.01249
1301 | 0.00191 | 1301 | 0.01248
1302 | 0.00191 | 1302 | 0.01247
1303 | 0.0019 | 1303 | 0.01246
1304 | 0.0019 | 1304 | 0.01244
1305 | 0.0019 | 1305 | 0.01244
1306 | 0.0019 | 1306 | 0.01243
1307 | 0.0019 | 1307 | 0.01243
1308 | 0.0019 | 1308 | 0.01242
1309 | 0.0019 | 1309 | 0.01242
1310 | 0.00189 | 1310 | 0.01242
1311 | 0.00189 | 1311 | 0.01241
1312 | 0.00189 | 1312 | 0.0124
1313 | 0.00188 | 1313 | 0.0124
1314 | 0.00187 | 1314 | 0.01239
1315 | 0.00187 | 1315 | 0.01239
1316 | 0.00187 | 1316 | 0.01238
1317 | 0.00187 | 1317 | 0.01239
1318 | 0.00187 | 1318 | 0.01238
1319 | 0.00187 | 1319 | 0.01237
1320 | 0.00187 | 1320 | 0.01236
1321 | 0.00187 | 1321 | 0.01236
1322 | 0.00188 | 1322 | 0.01236
1323 | 0.00187 | 1323 | 0.01235
1324 | 0.00187 | 1324 | 0.01235
1325 | 0.00187 | 1325 | 0.01234
1326 | 0.00186 | 1326 | 0.01233
1327 | 0.00186 | 1327 | 0.01233
1328 | 0.00186 | 1328 | 0.01231
1329 | 0.00186 | 1329 | 0.0123
1330 | 0.00186 | 1330 | 0.01229
1331 | 0.00186 | 1331 | 0.01228
1332 | 0.00186 | 1332 | 0.01227
1333 | 0.00186 | 1333 | 0.01226
1334 | 0.00186 | 1334 | 0.01225
1335 | 0.00186 | 1335 | 0.01223
1336 | 0.00185 | 1336 | 0.01222
1337 | 0.00185 | 1337 | 0.01222
1338 | 0.00185 | 1338 | 0.01221
1339 | 0.00185 | 1339 | 0.0122
1340 | 0.00185 | 1340 | 0.01219
1341 | 0.00185 | 1341 | 0.01218
1342 | 0.00185 | 1342 | 0.01218
1343 | 0.00184 | 1343 | 0.01217
1344 | 0.00185 | 1344 | 0.01215
1345 | 0.00185 | 1345 | 0.01216
1346 | 0.00185 | 1346 | 0.01216
1347 | 0.00184 | 1347 | 0.01215
1348 | 0.00184 | 1348 | 0.01214
1349 | 0.00185 | 1349 | 0.01213
1350 | 0.00184 | 1350 | 0.01212
1351 | 0.00184 | 1351 | 0.01211
1352 | 0.00184 | 1352 | 0.01211
1353 | 0.00184 | 1353 | 0.01209
1354 | 0.00184 | 1354 | 0.01209
1355 | 0.00184 | 1355 | 0.01208
1356 | 0.00183 | 1356 | 0.01207
1357 | 0.00183 | 1357 | 0.01206
1358 | 0.00183 | 1358 | 0.01205
1359 | 0.00184 | 1359 | 0.01204
1360 | 0.00184 | 1360 | 0.01204
1361 | 0.00184 | 1361 | 0.01204
1362 | 0.00184 | 1362 | 0.01203
1363 | 0.00184 | 1363 | 0.01202
1364 | 0.00183 | 1364 | 0.01201
1365 | 0.00183 | 1365 | 0.01201
1366 | 0.00183 | 1366 | 0.012
1367 | 0.00183 | 1367 | 0.01199
1368 | 0.00183 | 1368 | 0.01198
1369 | 0.00183 | 1369 | 0.01198
1370 | 0.00183 | 1370 | 0.01197
1371 | 0.00183 | 1371 | 0.01197
1372 | 0.00182 | 1372 | 0.01196
1373 | 0.00182 | 1373 | 0.01195
1374 | 0.00182 | 1374 | 0.01194
1375 | 0.00182 | 1375 | 0.01193
1376 | 0.00181 | 1376 | 0.01193
1377 | 0.00181 | 1377 | 0.01192
1378 | 0.00182 | 1378 | 0.01191
1379 | 0.00181 | 1379 | 0.01189
1380 | 0.00182 | 1380 | 0.01189
1381 | 0.00182 | 1381 | 0.01188
1382 | 0.00182 | 1382 | 0.01188
1383 | 0.00182 | 1383 | 0.01186
1384 | 0.00181 | 1384 | 0.01187
1385 | 0.00181 | 1385 | 0.01185
1386 | 0.00181 | 1386 | 0.01185
1387 | 0.00181 | 1387 | 0.01185
1388 | 0.00182 | 1388 | 0.01184
1389 | 0.00182 | 1389 | 0.01184
1390 | 0.00182 | 1390 | 0.01183
1391 | 0.00182 | 1391 | 0.01182
1392 | 0.00182 | 1392 | 0.01182
1393 | 0.00182 | 1393 | 0.01182
1394 | 0.00182 | 1394 | 0.01182
1395 | 0.00182 | 1395 | 0.01181
1396 | 0.00181 | 1396 | 0.01181
1397 | 0.00181 | 1397 | 0.0118
1398 | 0.00181 | 1398 | 0.01179
1399 | 0.00181 | 1399 | 0.01178
1400 | 0.00181 | 1400 | 0.01176
1401 | 0.00181 | 1401 | 0.01175
1402 | 0.00181 | 1402 | 0.01174
1403 | 0.00181 | 1403 | 0.01173
1404 | 0.00181 | 1404 | 0.01172
1405 | 0.00181 | 1405 | 0.01171
1406 | 0.0018 | 1406 | 0.01169
1407 | 0.0018 | 1407 | 0.01169
1408 | 0.0018 | 1408 | 0.01168
1409 | 0.0018 | 1409 | 0.01167
1410 | 0.0018 | 1410 | 0.01166
1411 | 0.0018 | 1411 | 0.01167
1412 | 0.0018 | 1412 | 0.01165
1413 | 0.0018 | 1413 | 0.01164
1414 | 0.0018 | 1414 | 0.01164
1415 | 0.0018 | 1415 | 0.01163
1416 | 0.0018 | 1416 | 0.01162
1417 | 0.00181 | 1417 | 0.01162
1418 | 0.0018 | 1418 | 0.01162
1419 | 0.00181 | 1419 | 0.01161
1420 | 0.00181 | 1420 | 0.01161
1421 | 0.00181 | 1421 | 0.01161
1422 | 0.0018 | 1422 | 0.0116
1423 | 0.0018 | 1423 | 0.01159
1424 | 0.00181 | 1424 | 0.01158
1425 | 0.00181 | 1425 | 0.01158
1426 | 0.00181 | 1426 | 0.01157
1427 | 0.0018 | 1427 | 0.01156
1428 | 0.0018 | 1428 | 0.01155
1429 | 0.0018 | 1429 | 0.01155
1430 | 0.0018 | 1430 | 0.01155
1431 | 0.0018 | 1431 | 0.01155
1432 | 0.0018 | 1432 | 0.01154
1433 | 0.0018 | 1433 | 0.01155
1434 | 0.0018 | 1434 | 0.01153
1435 | 0.0018 | 1435 | 0.01152
1436 | 0.00179 | 1436 | 0.01151
1437 | 0.0018 | 1437 | 0.01151
1438 | 0.0018 | 1438 | 0.0115
1439 | 0.00179 | 1439 | 0.0115
1440 | 0.0018 | 1440 | 0.0115
1441 | 0.00179 | 1441 | 0.0115
1442 | 0.00179 | 1442 | 0.0115
1443 | 0.00179 | 1443 | 0.01151
1444 | 0.00179 | 1444 | 0.01151
1445 | 0.00179 | 1445 | 0.01151
1446 | 0.00179 | 1446 | 0.0115
1447 | 0.00179 | 1447 | 0.0115
1448 | 0.00179 | 1448 | 0.01149
1449 | 0.00179 | 1449 | 0.01149
1450 | 0.00179 | 1450 | 0.01148
1451 | 0.0018 | 1451 | 0.01148
1452 | 0.0018 | 1452 | 0.01148
1453 | 0.0018 | 1453 | 0.01147
1454 | 0.0018 | 1454 | 0.01146
1455 | 0.0018 | 1455 | 0.01146
1456 | 0.0018 | 1456 | 0.01146
1457 | 0.0018 | 1457 | 0.01145
1458 | 0.0018 | 1458 | 0.01144
1459 | 0.00179 | 1459 | 0.01144
1460 | 0.00179 | 1460 | 0.01144
1461 | 0.00179 | 1461 | 0.01144
1462 | 0.0018 | 1462 | 0.01143
1463 | 0.00179 | 1463 | 0.01143
1464 | 0.00179 | 1464 | 0.01142
1465 | 0.00179 | 1465 | 0.01142
1466 | 0.00179 | 1466 | 0.01141
1467 | 0.00179 | 1467 | 0.01141
1468 | 0.00178 | 1468 | 0.0114
1469 | 0.00179 | 1469 | 0.01139
1470 | 0.00179 | 1470 | 0.01139
1471 | 0.00179 | 1471 | 0.01138
1472 | 0.00178 | 1472 | 0.01138
1473 | 0.00178 | 1473 | 0.01137
1474 | 0.00177 | 1474 | 0.01137
1475 | 0.00177 | 1475 | 0.01137
1476 | 0.00177 | 1476 | 0.01137
1477 | 0.00177 | 1477 | 0.01137
1478 | 0.00177 | 1478 | 0.01136
1479 | 0.00177 | 1479 | 0.01136
1480 | 0.00178 | 1480 | 0.01136
1481 | 0.00178 | 1481 | 0.01135
1482 | 0.00177 | 1482 | 0.01136
1483 | 0.00177 | 1483 | 0.01136
1484 | 0.00177 | 1484 | 0.01135
1485 | 0.00176 | 1485 | 0.01134
1486 | 0.00177 | 1486 | 0.01134
1487 | 0.00176 | 1487 | 0.01133
1488 | 0.00176 | 1488 | 0.01133
1489 | 0.00176 | 1489 | 0.01132
1490 | 0.00176 | 1490 | 0.01133
1491 | 0.00177 | 1491 | 0.01133
1492 | 0.00176 | 1492 | 0.01133
1493 | 0.00177 | 1493 | 0.01132
1494 | 0.00176 | 1494 | 0.01132
1495 | 0.00176 | 1495 | 0.01132
1496 | 0.00177 | 1496 | 0.01132
1497 | 0.00177 | 1497 | 0.01131
1498 | 0.00176 | 1498 | 0.0113
1499 | 0.00176 | 1499 | 0.01129
1500 | 0.00176 | 1500 | 0.01128
1501 | 0.00176 | 1501 | 0.01127
1502 | 0.00176 | 1502 | 0.01127
1503 | 0.00175 | 1503 | 0.01126
1504 | 0.00175 | 1504 | 0.01126
1505 | 0.00175 | 1505 | 0.01124
1506 | 0.00175 | 1506 | 0.01123
1507 | 0.00174 | 1507 | 0.01123
1508 | 0.00174 | 1508 | 0.01122
1509 | 0.00174 | 1509 | 0.01122
1510 | 0.00175 | 1510 | 0.0112
1511 | 0.00175 | 1511 | 0.0112
1512 | 0.00175 | 1512 | 0.01118
1513 | 0.00175 | 1513 | 0.01118
1514 | 0.00175 | 1514 | 0.01117
1515 | 0.00174 | 1515 | 0.01115
1516 | 0.00174 | 1516 | 0.01115
1517 | 0.00174 | 1517 | 0.01114
1518 | 0.00174 | 1518 | 0.01114
1519 | 0.00174 | 1519 | 0.01114
1520 | 0.00175 | 1520 | 0.01113
1521 | 0.00174 | 1521 | 0.01113
1522 | 0.00174 | 1522 | 0.01112
1523 | 0.00174 | 1523 | 0.01111
1524 | 0.00174 | 1524 | 0.01111
1525 | 0.00174 | 1525 | 0.01111
1526 | 0.00174 | 1526 | 0.0111
1527 | 0.00174 | 1527 | 0.0111
1528 | 0.00174 | 1528 | 0.01109
1529 | 0.00173 | 1529 | 0.01107
1530 | 0.00174 | 1530 | 0.01107
1531 | 0.00174 | 1531 | 0.01106
1532 | 0.00173 | 1532 | 0.01106
1533 | 0.00174 | 1533 | 0.01105
1534 | 0.00174 | 1534 | 0.01104
1535 | 0.00174 | 1535 | 0.01104
1536 | 0.00173 | 1536 | 0.01104
1537 | 0.00174 | 1537 | 0.01103
1538 | 0.00173 | 1538 | 0.01102
1539 | 0.00174 | 1539 | 0.01103
1540 | 0.00174 | 1540 | 0.01102
1541 | 0.00173 | 1541 | 0.01102
1542 | 0.00173 | 1542 | 0.01102
1543 | 0.00172 | 1543 | 0.01102
1544 | 0.00172 | 1544 | 0.01101
1545 | 0.00173 | 1545 | 0.01101
1546 | 0.00172 | 1546 | 0.011
1547 | 0.00172 | 1547 | 0.011
1548 | 0.00173 | 1548 | 0.01099
1549 | 0.00173 | 1549 | 0.01097
1550 | 0.00173 | 1550 | 0.01097
1551 | 0.00173 | 1551 | 0.01096
1552 | 0.00173 | 1552 | 0.01096
1553 | 0.00172 | 1553 | 0.01096
1554 | 0.00173 | 1554 | 0.01095
1555 | 0.00172 | 1555 | 0.01095
1556 | 0.00172 | 1556 | 0.01093
1557 | 0.00173 | 1557 | 0.01092
1558 | 0.00172 | 1558 | 0.01091
1559 | 0.00172 | 1559 | 0.0109
1560 | 0.00172 | 1560 | 0.01088
1561 | 0.00172 | 1561 | 0.01088
1562 | 0.00172 | 1562 | 0.01087
1563 | 0.00172 | 1563 | 0.01087
1564 | 0.00172 | 1564 | 0.01085
1565 | 0.00172 | 1565 | 0.01084
1566 | 0.00172 | 1566 | 0.01084
1567 | 0.00172 | 1567 | 0.01083
1568 | 0.00172 | 1568 | 0.01082
1569 | 0.00172 | 1569 | 0.01083
1570 | 0.00172 | 1570 | 0.01082
1571 | 0.00172 | 1571 | 0.01081
1572 | 0.00172 | 1572 | 0.0108
1573 | 0.00172 | 1573 | 0.0108
1574 | 0.00172 | 1574 | 0.0108
1575 | 0.00172 | 1575 | 0.01079
1576 | 0.00171 | 1576 | 0.01078
1577 | 0.00171 | 1577 | 0.01078
1578 | 0.00172 | 1578 | 0.01077
1579 | 0.00171 | 1579 | 0.01077
1580 | 0.00171 | 1580 | 0.01076
1581 | 0.00171 | 1581 | 0.01076
1582 | 0.00171 | 1582 | 0.01076
1583 | 0.00171 | 1583 | 0.01076
1584 | 0.00172 | 1584 | 0.01076
1585 | 0.00171 | 1585 | 0.01076
1586 | 0.00171 | 1586 | 0.01076
1587 | 0.00172 | 1587 | 0.01076
1588 | 0.00171 | 1588 | 0.01075
1589 | 0.00172 | 1589 | 0.01075
1590 | 0.00172 | 1590 | 0.01075
1591 | 0.00171 | 1591 | 0.01075
1592 | 0.00171 | 1592 | 0.01075
1593 | 0.00171 | 1593 | 0.01075
1594 | 0.00171 | 1594 | 0.01076
1595 | 0.0017 | 1595 | 0.01076
1596 | 0.0017 | 1596 | 0.01076
1597 | 0.0017 | 1597 | 0.01076
1598 | 0.0017 | 1598 | 0.01076
1599 | 0.0017 | 1599 | 0.01075
1600 | 0.0017 | 1600 | 0.01074
1601 | 0.0017 | 1601 | 0.01073
1602 | 0.0017 | 1602 | 0.01073
1603 | 0.0017 | 1603 | 0.01072
1604 | 0.0017 | 1604 | 0.01072
1605 | 0.0017 | 1605 | 0.01071
1606 | 0.0017 | 1606 | 0.0107
1607 | 0.00169 | 1607 | 0.01069
1608 | 0.00169 | 1608 | 0.01068
1609 | 0.00169 | 1609 | 0.01066
1610 | 0.00169 | 1610 | 0.01064
1611 | 0.00168 | 1611 | 0.01063
1612 | 0.00168 | 1612 | 0.01063
1613 | 0.00168 | 1613 | 0.01063
1614 | 0.00168 | 1614 | 0.01062
1615 | 0.00168 | 1615 | 0.0106
1616 | 0.00168 | 1616 | 0.0106
1617 | 0.00168 | 1617 | 0.01059
1618 | 0.00169 | 1618 | 0.01059
1619 | 0.00168 | 1619 | 0.01058
1620 | 0.00168 | 1620 | 0.01058
1621 | 0.00168 | 1621 | 0.01057
1622 | 0.00168 | 1622 | 0.01057
1623 | 0.00168 | 1623 | 0.01056
1624 | 0.00168 | 1624 | 0.01056
1625 | 0.00167 | 1625 | 0.01055
1626 | 0.00168 | 1626 | 0.01054
1627 | 0.00168 | 1627 | 0.01053
1628 | 0.00168 | 1628 | 0.01052
1629 | 0.00168 | 1629 | 0.0105
1630 | 0.00168 | 1630 | 0.0105
1631 | 0.00167 | 1631 | 0.0105
1632 | 0.00168 | 1632 | 0.01049
1633 | 0.00168 | 1633 | 0.01049
1634 | 0.00168 | 1634 | 0.01048
1635 | 0.00168 | 1635 | 0.01048
1636 | 0.00168 | 1636 | 0.01047
1637 | 0.00168 | 1637 | 0.01047
1638 | 0.00168 | 1638 | 0.01047
1639 | 0.00167 | 1639 | 0.01046
1640 | 0.00167 | 1640 | 0.01045
1641 | 0.00167 | 1641 | 0.01045
1642 | 0.00168 | 1642 | 0.01044
1643 | 0.00167 | 1643 | 0.01044
1644 | 0.00167 | 1644 | 0.01043
1645 | 0.00167 | 1645 | 0.01042
1646 | 0.00167 | 1646 | 0.01041
1647 | 0.00167 | 1647 | 0.0104
1648 | 0.00167 | 1648 | 0.0104
1649 | 0.00167 | 1649 | 0.01039
1650 | 0.00168 | 1650 | 0.01039
1651 | 0.00168 | 1651 | 0.01038
1652 | 0.00168 | 1652 | 0.01038
1653 | 0.00169 | 1653 | 0.01037
1654 | 0.00169 | 1654 | 0.01037
1655 | 0.00169 | 1655 | 0.01036
1656 | 0.00168 | 1656 | 0.01037
1657 | 0.00168 | 1657 | 0.01036
1658 | 0.00168 | 1658 | 0.01035
1659 | 0.00168 | 1659 | 0.01035
1660 | 0.00168 | 1660 | 0.01034
1661 | 0.00168 | 1661 | 0.01033
1662 | 0.00168 | 1662 | 0.01033
1663 | 0.00168 | 1663 | 0.01032
1664 | 0.00168 | 1664 | 0.01032
1665 | 0.00168 | 1665 | 0.01032
1666 | 0.00168 | 1666 | 0.01032
1667 | 0.00168 | 1667 | 0.01032
1668 | 0.00167 | 1668 | 0.01032
1669 | 0.00168 | 1669 | 0.01032
1670 | 0.00168 | 1670 | 0.01032
1671 | 0.00168 | 1671 | 0.01032
1672 | 0.00168 | 1672 | 0.01032
1673 | 0.00168 | 1673 | 0.01032
1674 | 0.00168 | 1674 | 0.01031
1675 | 0.00167 | 1675 | 0.0103
1676 | 0.00167 | 1676 | 0.01029
1677 | 0.00167 | 1677 | 0.01029
1678 | 0.00167 | 1678 | 0.01028
1679 | 0.00167 | 1679 | 0.01027
1680 | 0.00167 | 1680 | 0.01026
1681 | 0.00167 | 1681 | 0.01026
1682 | 0.00167 | 1682 | 0.01025
1683 | 0.00167 | 1683 | 0.01025
1684 | 0.00166 | 1684 | 0.01025
1685 | 0.00167 | 1685 | 0.01025
1686 | 0.00167 | 1686 | 0.01025
1687 | 0.00167 | 1687 | 0.01024
1688 | 0.00167 | 1688 | 0.01025
1689 | 0.00167 | 1689 | 0.01024
1690 | 0.00167 | 1690 | 0.01024
1691 | 0.00167 | 1691 | 0.01024
1692 | 0.00166 | 1692 | 0.01024
1693 | 0.00166 | 1693 | 0.01024
1694 | 0.00166 | 1694 | 0.01023
1695 | 0.00166 | 1695 | 0.01022
1696 | 0.00166 | 1696 | 0.01022
1697 | 0.00166 | 1697 | 0.01021
1698 | 0.00166 | 1698 | 0.0102
1699 | 0.00166 | 1699 | 0.01019
1700 | 0.00166 | 1700 | 0.01019
1701 | 0.00166 | 1701 | 0.01018
1702 | 0.00166 | 1702 | 0.01017
1703 | 0.00166 | 1703 | 0.01017
1704 | 0.00165 | 1704 | 0.01016
1705 | 0.00165 | 1705 | 0.01016
1706 | 0.00165 | 1706 | 0.01016
1707 | 0.00165 | 1707 | 0.01016
1708 | 0.00165 | 1708 | 0.01016
1709 | 0.00165 | 1709 | 0.01015
1710 | 0.00165 | 1710 | 0.01014
1711 | 0.00165 | 1711 | 0.01014
1712 | 0.00165 | 1712 | 0.01013
1713 | 0.00165 | 1713 | 0.01013
1714 | 0.00165 | 1714 | 0.01012
1715 | 0.00165 | 1715 | 0.01011
1716 | 0.00165 | 1716 | 0.0101
1717 | 0.00165 | 1717 | 0.01009
1718 | 0.00165 | 1718 | 0.01008
1719 | 0.00166 | 1719 | 0.01008
1720 | 0.00165 | 1720 | 0.01007
1721 | 0.00165 | 1721 | 0.01007
1722 | 0.00166 | 1722 | 0.01006
1723 | 0.00165 | 1723 | 0.01006
1724 | 0.00166 | 1724 | 0.01006
1725 | 0.00166 | 1725 | 0.01005
1726 | 0.00166 | 1726 | 0.01005
1727 | 0.00166 | 1727 | 0.01004
1728 | 0.00166 | 1728 | 0.01003
1729 | 0.00165 | 1729 | 0.01003
1730 | 0.00164 | 1730 | 0.01002
1731 | 0.00164 | 1731 | 0.01001
1732 | 0.00164 | 1732 | 0.01
1733 | 0.00164 | 1733 | 0.01
1734 | 0.00164 | 1734 | 0.00999
1735 | 0.00164 | 1735 | 0.00999
1736 | 0.00164 | 1736 | 0.00999
1737 | 0.00164 | 1737 | 0.00998
1738 | 0.00165 | 1738 | 0.00997
1739 | 0.00165 | 1739 | 0.00997
1740 | 0.00165 | 1740 | 0.00996
1741 | 0.00165 | 1741 | 0.00995
1742 | 0.00164 | 1742 | 0.00994
1743 | 0.00164 | 1743 | 0.00994
1744 | 0.00164 | 1744 | 0.00993
1745 | 0.00165 | 1745 | 0.00991
1746 | 0.00165 | 1746 | 0.00991
1747 | 0.00164 | 1747 | 0.0099
1748 | 0.00164 | 1748 | 0.00991
1749 | 0.00164 | 1749 | 0.0099
1750 | 0.00164 | 1750 | 0.0099
1751 | 0.00164 | 1751 | 0.00989
1752 | 0.00164 | 1752 | 0.00988
1753 | 0.00165 | 1753 | 0.00987
1754 | 0.00164 | 1754 | 0.00987
1755 | 0.00164 | 1755 | 0.00987
1756 | 0.00165 | 1756 | 0.00987
1757 | 0.00164 | 1757 | 0.00987
1758 | 0.00165 | 1758 | 0.00986
1759 | 0.00165 | 1759 | 0.00986
1760 | 0.00165 | 1760 | 0.00986
1761 | 0.00164 | 1761 | 0.00986
1762 | 0.00164 | 1762 | 0.00986
1763 | 0.00165 | 1763 | 0.00986
1764 | 0.00165 | 1764 | 0.00986
1765 | 0.00165 | 1765 | 0.00986
1766 | 0.00165 | 1766 | 0.00986
1767 | 0.00165 | 1767 | 0.00986
1768 | 0.00165 | 1768 | 0.00986
1769 | 0.00165 | 1769 | 0.00986
1770 | 0.00165 | 1770 | 0.00986
1771 | 0.00164 | 1771 | 0.00985
1772 | 0.00164 | 1772 | 0.00986
1773 | 0.00164 | 1773 | 0.00985
1774 | 0.00164 | 1774 | 0.00984
1775 | 0.00164 | 1775 | 0.00985
1776 | 0.00163 | 1776 | 0.00985
1777 | 0.00164 | 1777 | 0.00984
1778 | 0.00164 | 1778 | 0.00984
1779 | 0.00164 | 1779 | 0.00984
1780 | 0.00164 | 1780 | 0.00984
1781 | 0.00163 | 1781 | 0.00985
1782 | 0.00164 | 1782 | 0.00985
1783 | 0.00164 | 1783 | 0.00984
1784 | 0.00164 | 1784 | 0.00983
1785 | 0.00165 | 1785 | 0.00983
1786 | 0.00165 | 1786 | 0.00981
1787 | 0.00165 | 1787 | 0.00981
1788 | 0.00164 | 1788 | 0.00981
1789 | 0.00164 | 1789 | 0.00981
1790 | 0.00164 | 1790 | 0.0098
1791 | 0.00164 | 1791 | 0.0098
1792 | 0.00163 | 1792 | 0.0098
1793 | 0.00163 | 1793 | 0.00979
1794 | 0.00163 | 1794 | 0.00979
1795 | 0.00163 | 1795 | 0.00978
1796 | 0.00163 | 1796 | 0.00978
1797 | 0.00163 | 1797 | 0.00978
1798 | 0.00163 | 1798 | 0.00978
1799 | 0.00162 | 1799 | 0.00978
1800 | 0.00163 | 1800 | 0.00977
1801 | 0.00162 | 1801 | 0.00977
1802 | 0.00162 | 1802 | 0.00977
1803 | 0.00162 | 1803 | 0.00975
1804 | 0.00162 | 1804 | 0.00975
1805 | 0.00162 | 1805 | 0.00974
1806 | 0.00162 | 1806 | 0.00974
1807 | 0.00162 | 1807 | 0.00973
1808 | 0.00161 | 1808 | 0.00972
1809 | 0.00162 | 1809 | 0.00971
1810 | 0.00162 | 1810 | 0.00971
1811 | 0.00161 | 1811 | 0.00971
1812 | 0.00161 | 1812 | 0.00971
1813 | 0.00162 | 1813 | 0.0097
1814 | 0.00162 | 1814 | 0.0097
1815 | 0.00162 | 1815 | 0.00969
1816 | 0.00162 | 1816 | 0.00968
1817 | 0.00162 | 1817 | 0.00968
1818 | 0.00161 | 1818 | 0.00967
1819 | 0.00161 | 1819 | 0.00967
1820 | 0.00161 | 1820 | 0.00966
1821 | 0.00161 | 1821 | 0.00966
1822 | 0.00161 | 1822 | 0.00966
1823 | 0.00161 | 1823 | 0.00965
1824 | 0.0016 | 1824 | 0.00965
1825 | 0.0016 | 1825 | 0.00964
1826 | 0.0016 | 1826 | 0.00964
1827 | 0.0016 | 1827 | 0.00963
1828 | 0.0016 | 1828 | 0.00962
1829 | 0.0016 | 1829 | 0.00963
1830 | 0.0016 | 1830 | 0.00962
1831 | 0.0016 | 1831 | 0.00961
1832 | 0.0016 | 1832 | 0.00961
1833 | 0.0016 | 1833 | 0.0096
1834 | 0.0016 | 1834 | 0.0096
1835 | 0.0016 | 1835 | 0.00959
1836 | 0.0016 | 1836 | 0.00959
1837 | 0.00161 | 1837 | 0.00958
1838 | 0.00161 | 1838 | 0.00957
1839 | 0.00161 | 1839 | 0.00957
1840 | 0.00161 | 1840 | 0.00957
1841 | 0.0016 | 1841 | 0.00958
1842 | 0.0016 | 1842 | 0.00958
1843 | 0.0016 | 1843 | 0.00957
1844 | 0.00159 | 1844 | 0.00957
1845 | 0.00159 | 1845 | 0.00956
1846 | 0.00159 | 1846 | 0.00956
1847 | 0.00159 | 1847 | 0.00955
1848 | 0.00159 | 1848 | 0.00954
1849 | 0.00158 | 1849 | 0.00954
1850 | 0.00158 | 1850 | 0.00954
1851 | 0.00159 | 1851 | 0.00954
1852 | 0.00159 | 1852 | 0.00953
1853 | 0.00159 | 1853 | 0.00952
1854 | 0.00158 | 1854 | 0.00952
1855 | 0.00158 | 1855 | 0.00951
1856 | 0.00159 | 1856 | 0.00952
1857 | 0.00159 | 1857 | 0.00951
1858 | 0.00159 | 1858 | 0.00951
1859 | 0.00159 | 1859 | 0.00951
1860 | 0.0016 | 1860 | 0.0095
1861 | 0.00159 | 1861 | 0.0095
1862 | 0.00159 | 1862 | 0.0095
1863 | 0.00159 | 1863 | 0.0095
1864 | 0.00159 | 1864 | 0.00949
1865 | 0.00159 | 1865 | 0.00949
1866 | 0.00159 | 1866 | 0.00949
1867 | 0.00159 | 1867 | 0.00949
1868 | 0.00159 | 1868 | 0.00949
1869 | 0.00159 | 1869 | 0.00949
1870 | 0.00159 | 1870 | 0.00949
1871 | 0.00159 | 1871 | 0.00948
1872 | 0.0016 | 1872 | 0.00948
1873 | 0.00159 | 1873 | 0.00948
1874 | 0.0016 | 1874 | 0.00947
1875 | 0.00159 | 1875 | 0.00948
1876 | 0.0016 | 1876 | 0.00947
1877 | 0.0016 | 1877 | 0.00946
1878 | 0.0016 | 1878 | 0.00946
1879 | 0.00161 | 1879 | 0.00946
1880 | 0.0016 | 1880 | 0.00945
1881 | 0.0016 | 1881 | 0.00944
1882 | 0.00161 | 1882 | 0.00944
1883 | 0.00161 | 1883 | 0.00944
1884 | 0.00161 | 1884 | 0.00944
1885 | 0.00161 | 1885 | 0.00944
1886 | 0.0016 | 1886 | 0.00944
1887 | 0.0016 | 1887 | 0.00944
1888 | 0.0016 | 1888 | 0.00944
1889 | 0.0016 | 1889 | 0.00943
1890 | 0.0016 | 1890 | 0.00943
1891 | 0.0016 | 1891 | 0.00942
1892 | 0.0016 | 1892 | 0.00942
1893 | 0.0016 | 1893 | 0.00942
1894 | 0.0016 | 1894 | 0.0094
1895 | 0.0016 | 1895 | 0.0094
1896 | 0.00159 | 1896 | 0.00939
1897 | 0.00159 | 1897 | 0.00938
1898 | 0.00159 | 1898 | 0.00937
1899 | 0.0016 | 1899 | 0.00936
1900 | 0.00159 | 1900 | 0.00935
1901 | 0.0016 | 1901 | 0.00935
1902 | 0.0016 | 1902 | 0.00935
1903 | 0.00159 | 1903 | 0.00935
1904 | 0.00159 | 1904 | 0.00934
1905 | 0.00159 | 1905 | 0.00934
1906 | 0.00159 | 1906 | 0.00934
1907 | 0.00159 | 1907 | 0.00933
1908 | 0.00159 | 1908 | 0.00934
1909 | 0.00159 | 1909 | 0.00933
1910 | 0.00158 | 1910 | 0.00933
1911 | 0.00159 | 1911 | 0.00933
1912 | 0.00159 | 1912 | 0.00932
1913 | 0.00159 | 1913 | 0.00932
1914 | 0.00159 | 1914 | 0.00932
1915 | 0.00158 | 1915 | 0.00932
1916 | 0.00159 | 1916 | 0.00932
1917 | 0.00158 | 1917 | 0.00932
1918 | 0.00158 | 1918 | 0.00932
1919 | 0.00159 | 1919 | 0.00931
1920 | 0.00158 | 1920 | 0.00931
1921 | 0.00158 | 1921 | 0.0093
1922 | 0.00157 | 1922 | 0.00929
1923 | 0.00157 | 1923 | 0.00929
1924 | 0.00157 | 1924 | 0.00928
1925 | 0.00157 | 1925 | 0.00927
1926 | 0.00157 | 1926 | 0.00927
1927 | 0.00158 | 1927 | 0.00926
1928 | 0.00157 | 1928 | 0.00926
1929 | 0.00157 | 1929 | 0.00926
1930 | 0.00157 | 1930 | 0.00925
1931 | 0.00157 | 1931 | 0.00925
1932 | 0.00157 | 1932 | 0.00924
1933 | 0.00158 | 1933 | 0.00924
1934 | 0.00158 | 1934 | 0.00923
1935 | 0.00158 | 1935 | 0.00922
1936 | 0.00158 | 1936 | 0.00921
1937 | 0.00158 | 1937 | 0.00921
1938 | 0.00158 | 1938 | 0.00921
1939 | 0.00158 | 1939 | 0.00921
1940 | 0.00158 | 1940 | 0.00921
1941 | 0.00158 | 1941 | 0.0092
1942 | 0.00158 | 1942 | 0.00919
1943 | 0.00157 | 1943 | 0.00919
1944 | 0.00157 | 1944 | 0.00919
1945 | 0.00157 | 1945 | 0.00919
1946 | 0.00156 | 1946 | 0.00918
1947 | 0.00157 | 1947 | 0.00917
1948 | 0.00157 | 1948 | 0.00917
1949 | 0.00157 | 1949 | 0.00916
1950 | 0.00157 | 1950 | 0.00915
1951 | 0.00157 | 1951 | 0.00915
1952 | 0.00157 | 1952 | 0.00914
1953 | 0.00157 | 1953 | 0.00914
1954 | 0.00157 | 1954 | 0.00913
1955 | 0.00157 | 1955 | 0.00913
1956 | 0.00157 | 1956 | 0.00914
1957 | 0.00157 | 1957 | 0.00914
1958 | 0.00157 | 1958 | 0.00915
1959 | 0.00157 | 1959 | 0.00914
1960 | 0.00156 | 1960 | 0.00915
1961 | 0.00157 | 1961 | 0.00916
1962 | 0.00157 | 1962 | 0.00915
1963 | 0.00157 | 1963 | 0.00916
1964 | 0.00156 | 1964 | 0.00915
1965 | 0.00156 | 1965 | 0.00915
1966 | 0.00156 | 1966 | 0.00915
1967 | 0.00156 | 1967 | 0.00915
1968 | 0.00156 | 1968 | 0.00914
1969 | 0.00156 | 1969 | 0.00913
1970 | 0.00156 | 1970 | 0.00912
1971 | 0.00156 | 1971 | 0.00912
1972 | 0.00156 | 1972 | 0.00912
1973 | 0.00156 | 1973 | 0.00911
1974 | 0.00156 | 1974 | 0.0091
1975 | 0.00157 | 1975 | 0.0091
1976 | 0.00157 | 1976 | 0.00909
1977 | 0.00156 | 1977 | 0.00908
1978 | 0.00157 | 1978 | 0.00907
1979 | 0.00156 | 1979 | 0.00907
1980 | 0.00157 | 1980 | 0.00906
1981 | 0.00156 | 1981 | 0.00906
1982 | 0.00156 | 1982 | 0.00905
1983 | 0.00156 | 1983 | 0.00905
1984 | 0.00156 | 1984 | 0.00904
1985 | 0.00156 | 1985 | 0.00904
1986 | 0.00156 | 1986 | 0.00904
1987 | 0.00156 | 1987 | 0.00903
1988 | 0.00156 | 1988 | 0.00904
1989 | 0.00156 | 1989 | 0.00904
1990 | 0.00155 | 1990 | 0.00904
1991 | 0.00156 | 1991 | 0.00904
1992 | 0.00155 | 1992 | 0.00904
1993 | 0.00155 | 1993 | 0.00903
1994 | 0.00155 | 1994 | 0.00903
1995 | 0.00155 | 1995 | 0.00903
1996 | 0.00155 | 1996 | 0.00903
1997 | 0.00155 | 1997 | 0.00902
1998 | 0.00155 | 1998 | 0.00902
1999 | 0.00155 | 1999 | 0.00902
2000 | 0.00155 | 2000 | 0.00902
2001 | 0.00155 | 2001 | 0.00901
2002 | 0.00155 | 2002 | 0.00901
2003 | 0.00155 | 2003 | 0.00901
2004 | 0.00155 | 2004 | 0.009
2005 | 0.00155 | 2005 | 0.009
2006 | 0.00155 | 2006 | 0.009
2007 | 0.00155 | 2007 | 0.009
2008 | 0.00155 | 2008 | 0.00901
2009 | 0.00155 | 2009 | 0.00902
2010 | 0.00154 | 2010 | 0.00902
2011 | 0.00155 | 2011 | 0.00902
2012 | 0.00154 | 2012 | 0.00902
2013 | 0.00154 | 2013 | 0.00902
2014 | 0.00154 | 2014 | 0.00902
2015 | 0.00154 | 2015 | 0.00902
2016 | 0.00154 | 2016 | 0.00901
2017 | 0.00154 | 2017 | 0.009
2018 | 0.00155 | 2018 | 0.009
2019 | 0.00155 | 2019 | 0.00899
2020 | 0.00154 | 2020 | 0.00899
2021 | 0.00154 | 2021 | 0.00898
2022 | 0.00154 | 2022 | 0.00897
2023 | 0.00154 | 2023 | 0.00896
2024 | 0.00154 | 2024 | 0.00895
2025 | 0.00155 | 2025 | 0.00895
2026 | 0.00155 | 2026 | 0.00894
2027 | 0.00155 | 2027 | 0.00894
2028 | 0.00155 | 2028 | 0.00895
2029 | 0.00156 | 2029 | 0.00894
2030 | 0.00156 | 2030 | 0.00893
2031 | 0.00156 | 2031 | 0.00892
2032 | 0.00156 | 2032 | 0.00892
2033 | 0.00156 | 2033 | 0.00892
2034 | 0.00156 | 2034 | 0.00892
2035 | 0.00156 | 2035 | 0.00891
2036 | 0.00156 | 2036 | 0.0089
2037 | 0.00155 | 2037 | 0.0089
2038 | 0.00156 | 2038 | 0.0089
2039 | 0.00156 | 2039 | 0.00889
2040 | 0.00156 | 2040 | 0.00888
2041 | 0.00156 | 2041 | 0.00887
2042 | 0.00156 | 2042 | 0.00886
2043 | 0.00156 | 2043 | 0.00885
2044 | 0.00156 | 2044 | 0.00885
2045 | 0.00156 | 2045 | 0.00883
2046 | 0.00156 | 2046 | 0.00882
2047 | 0.00156 | 2047 | 0.00881
2048 | 0.00155 | 2048 | 0.0088
2049 | 0.00155 | 2049 | 0.00879
2050 | 0.00155 | 2050 | 0.00879
2051 | 0.00154 | 2051 | 0.00879
2052 | 0.00155 | 2052 | 0.00878
2053 | 0.00155 | 2053 | 0.00877
2054 | 0.00154 | 2054 | 0.00877
2055 | 0.00154 | 2055 | 0.00877
2056 | 0.00154 | 2056 | 0.00876
2057 | 0.00153 | 2057 | 0.00876
2058 | 0.00154 | 2058 | 0.00875
2059 | 0.00153 | 2059 | 0.00875
2060 | 0.00153 | 2060 | 0.00875
2061 | 0.00153 | 2061 | 0.00874
2062 | 0.00154 | 2062 | 0.00874
2063 | 0.00153 | 2063 | 0.00873
2064 | 0.00153 | 2064 | 0.00873
2065 | 0.00153 | 2065 | 0.00874
2066 | 0.00153 | 2066 | 0.00874
2067 | 0.00153 | 2067 | 0.00873
2068 | 0.00153 | 2068 | 0.00872
2069 | 0.00153 | 2069 | 0.00872
2070 | 0.00153 | 2070 | 0.00871
2071 | 0.00153 | 2071 | 0.00871
2072 | 0.00153 | 2072 | 0.00871
2073 | 0.00153 | 2073 | 0.00871
2074 | 0.00153 | 2074 | 0.00871
2075 | 0.00153 | 2075 | 0.00871
2076 | 0.00153 | 2076 | 0.00871
2077 | 0.00153 | 2077 | 0.00872
2078 | 0.00153 | 2078 | 0.00871
2079 | 0.00153 | 2079 | 0.00871
2080 | 0.00153 | 2080 | 0.00871
2081 | 0.00152 | 2081 | 0.00871
2082 | 0.00153 | 2082 | 0.00873
2083 | 0.00153 | 2083 | 0.00873
2084 | 0.00153 | 2084 | 0.00873
2085 | 0.00153 | 2085 | 0.00872
2086 | 0.00153 | 2086 | 0.00872
2087 | 0.00153 | 2087 | 0.00872
2088 | 0.00153 | 2088 | 0.00872
2089 | 0.00152 | 2089 | 0.00872
2090 | 0.00152 | 2090 | 0.00871
2091 | 0.00152 | 2091 | 0.00871
2092 | 0.00152 | 2092 | 0.00872
2093 | 0.00151 | 2093 | 0.00871
2094 | 0.00151 | 2094 | 0.00871
2095 | 0.00152 | 2095 | 0.00871
2096 | 0.00152 | 2096 | 0.00871
2097 | 0.00152 | 2097 | 0.00871
2098 | 0.00152 | 2098 | 0.00871
2099 | 0.00151 | 2099 | 0.00871
2100 | 0.00151 | 2100 | 0.00871
2101 | 0.00151 | 2101 | 0.00871
2102 | 0.00151 | 2102 | 0.00871
2103 | 0.00151 | 2103 | 0.00871
2104 | 0.00151 | 2104 | 0.00871
2105 | 0.00152 | 2105 | 0.00871
2106 | 0.00152 | 2106 | 0.0087
2107 | 0.00152 | 2107 | 0.0087
2108 | 0.00152 | 2108 | 0.0087
2109 | 0.00151 | 2109 | 0.00869
2110 | 0.00151 | 2110 | 0.00869
2111 | 0.00151 | 2111 | 0.00869
2112 | 0.00151 | 2112 | 0.00868
2113 | 0.00151 | 2113 | 0.00869
2114 | 0.00151 | 2114 | 0.00868
2115 | 0.0015 | 2115 | 0.00868
2116 | 0.0015 | 2116 | 0.00867
2117 | 0.0015 | 2117 | 0.00867
2118 | 0.0015 | 2118 | 0.00866
2119 | 0.00149 | 2119 | 0.00866
2120 | 0.00149 | 2120 | 0.00866
2121 | 0.00149 | 2121 | 0.00866
2122 | 0.00149 | 2122 | 0.00866
2123 | 0.00149 | 2123 | 0.00866
2124 | 0.00148 | 2124 | 0.00866
2125 | 0.00148 | 2125 | 0.00865
2126 | 0.00148 | 2126 | 0.00864
2127 | 0.00148 | 2127 | 0.00864
2128 | 0.00148 | 2128 | 0.00864
2129 | 0.00148 | 2129 | 0.00863
2130 | 0.00148 | 2130 | 0.00863
2131 | 0.00148 | 2131 | 0.00863
2132 | 0.00148 | 2132 | 0.00862
2133 | 0.00148 | 2133 | 0.00862
2134 | 0.00148 | 2134 | 0.00861
2135 | 0.00148 | 2135 | 0.0086
2136 | 0.00148 | 2136 | 0.00859
2137 | 0.00148 | 2137 | 0.00859
2138 | 0.00148 | 2138 | 0.00858
2139 | 0.00148 | 2139 | 0.00858
2140 | 0.00148 | 2140 | 0.00857
2141 | 0.00148 | 2141 | 0.00857
2142 | 0.00149 | 2142 | 0.00856
2143 | 0.00148 | 2143 | 0.00856
2144 | 0.00149 | 2144 | 0.00856
2145 | 0.00148 | 2145 | 0.00856
2146 | 0.00148 | 2146 | 0.00856
2147 | 0.00149 | 2147 | 0.00856
2148 | 0.00149 | 2148 | 0.00856
2149 | 0.00149 | 2149 | 0.00856
2150 | 0.00149 | 2150 | 0.00856
2151 | 0.00149 | 2151 | 0.00856
2152 | 0.00149 | 2152 | 0.00857
2153 | 0.00149 | 2153 | 0.00857
2154 | 0.00149 | 2154 | 0.00856
2155 | 0.0015 | 2155 | 0.00856
2156 | 0.0015 | 2156 | 0.00856
2157 | 0.00149 | 2157 | 0.00856
2158 | 0.0015 | 2158 | 0.00855
2159 | 0.00149 | 2159 | 0.00855
2160 | 0.0015 | 2160 | 0.00856
2161 | 0.0015 | 2161 | 0.00856
2162 | 0.0015 | 2162 | 0.00855
2163 | 0.0015 | 2163 | 0.00855
2164 | 0.0015 | 2164 | 0.00855
2165 | 0.0015 | 2165 | 0.00855
2166 | 0.0015 | 2166 | 0.00855
2167 | 0.0015 | 2167 | 0.00855
2168 | 0.0015 | 2168 | 0.00855
2169 | 0.0015 | 2169 | 0.00854
2170 | 0.0015 | 2170 | 0.00854
2171 | 0.0015 | 2171 | 0.00854
2172 | 0.00151 | 2172 | 0.00854
2173 | 0.0015 | 2173 | 0.00854
2174 | 0.0015 | 2174 | 0.00854
2175 | 0.0015 | 2175 | 0.00855
2176 | 0.0015 | 2176 | 0.00855
2177 | 0.0015 | 2177 | 0.00855
2178 | 0.0015 | 2178 | 0.00856
2179 | 0.0015 | 2179 | 0.00855
2180 | 0.0015 | 2180 | 0.00855
2181 | 0.0015 | 2181 | 0.00855
2182 | 0.0015 | 2182 | 0.00854
2183 | 0.0015 | 2183 | 0.00854
2184 | 0.0015 | 2184 | 0.00854
2185 | 0.00151 | 2185 | 0.00855
2186 | 0.00151 | 2186 | 0.00854
2187 | 0.00151 | 2187 | 0.00854
2188 | 0.00151 | 2188 | 0.00853
2189 | 0.00151 | 2189 | 0.00853
2190 | 0.00151 | 2190 | 0.00852
2191 | 0.00152 | 2191 | 0.00852
2192 | 0.00152 | 2192 | 0.00852
2193 | 0.00151 | 2193 | 0.00851
2194 | 0.00151 | 2194 | 0.00851
2195 | 0.00151 | 2195 | 0.00851
2196 | 0.00152 | 2196 | 0.0085
2197 | 0.00151 | 2197 | 0.0085
2198 | 0.00151 | 2198 | 0.0085
2199 | 0.00151 | 2199 | 0.0085
2200 | 0.00151 | 2200 | 0.00849
2201 | 0.00151 | 2201 | 0.00849
2202 | 0.00151 | 2202 | 0.00849
2203 | 0.00151 | 2203 | 0.00849
2204 | 0.00151 | 2204 | 0.00849
2205 | 0.00151 | 2205 | 0.00848
2206 | 0.00151 | 2206 | 0.00848
2207 | 0.00151 | 2207 | 0.00848
2208 | 0.0015 | 2208 | 0.00848
2209 | 0.0015 | 2209 | 0.00848
2210 | 0.0015 | 2210 | 0.00847
2211 | 0.0015 | 2211 | 0.00847
2212 | 0.0015 | 2212 | 0.00846
2213 | 0.0015 | 2213 | 0.00845
2214 | 0.0015 | 2214 | 0.00845
2215 | 0.0015 | 2215 | 0.00845
2216 | 0.0015 | 2216 | 0.00845
2217 | 0.00149 | 2217 | 0.00845
2218 | 0.00149 | 2218 | 0.00844
2219 | 0.00149 | 2219 | 0.00845
2220 | 0.00149 | 2220 | 0.00844
2221 | 0.00149 | 2221 | 0.00845
2222 | 0.00149 | 2222 | 0.00844
2223 | 0.0015 | 2223 | 0.00845
2224 | 0.00149 | 2224 | 0.00845
2225 | 0.0015 | 2225 | 0.00845
2226 | 0.0015 | 2226 | 0.00845
2227 | 0.0015 | 2227 | 0.00845
2228 | 0.0015 | 2228 | 0.00845
2229 | 0.0015 | 2229 | 0.00845
2230 | 0.0015 | 2230 | 0.00844
2231 | 0.0015 | 2231 | 0.00844
2232 | 0.0015 | 2232 | 0.00844
2233 | 0.0015 | 2233 | 0.00843
2234 | 0.0015 | 2234 | 0.00843
2235 | 0.0015 | 2235 | 0.00842
2236 | 0.0015 | 2236 | 0.00842
2237 | 0.0015 | 2237 | 0.00841
2238 | 0.0015 | 2238 | 0.0084
2239 | 0.0015 | 2239 | 0.0084
2240 | 0.0015 | 2240 | 0.0084
2241 | 0.0015 | 2241 | 0.00839
2242 | 0.0015 | 2242 | 0.00839
2243 | 0.00151 | 2243 | 0.00839
2244 | 0.00151 | 2244 | 0.00839
2245 | 0.00151 | 2245 | 0.00839
2246 | 0.0015 | 2246 | 0.00839
2247 | 0.00151 | 2247 | 0.00839
2248 | 0.00151 | 2248 | 0.00838
2249 | 0.00151 | 2249 | 0.00837
2250 | 0.00151 | 2250 | 0.00838
2251 | 0.00151 | 2251 | 0.00837
2252 | 0.0015 | 2252 | 0.00838
2253 | 0.0015 | 2253 | 0.00838
2254 | 0.0015 | 2254 | 0.00838
2255 | 0.0015 | 2255 | 0.00837
2256 | 0.0015 | 2256 | 0.00837
2257 | 0.0015 | 2257 | 0.00838
2258 | 0.0015 | 2258 | 0.00837
2259 | 0.0015 | 2259 | 0.00837
2260 | 0.00149 | 2260 | 0.00837
2261 | 0.00149 | 2261 | 0.00837
2262 | 0.00149 | 2262 | 0.00836
2263 | 0.00149 | 2263 | 0.00835
2264 | 0.00149 | 2264 | 0.00835
2265 | 0.00149 | 2265 | 0.00835
2266 | 0.00149 | 2266 | 0.00835
2267 | 0.00148 | 2267 | 0.00835
2268 | 0.00148 | 2268 | 0.00835
2269 | 0.00149 | 2269 | 0.00835
2270 | 0.00148 | 2270 | 0.00834
2271 | 0.00148 | 2271 | 0.00833
2272 | 0.00148 | 2272 | 0.00832
2273 | 0.00148 | 2273 | 0.00832
2274 | 0.00148 | 2274 | 0.00831
2275 | 0.00148 | 2275 | 0.00831
2276 | 0.00148 | 2276 | 0.0083
2277 | 0.00148 | 2277 | 0.00831
2278 | 0.00148 | 2278 | 0.0083
2279 | 0.00147 | 2279 | 0.00829
2280 | 0.00148 | 2280 | 0.00829
2281 | 0.00148 | 2281 | 0.00828
2282 | 0.00147 | 2282 | 0.00828
2283 | 0.00147 | 2283 | 0.00828
2284 | 0.00147 | 2284 | 0.00828
2285 | 0.00147 | 2285 | 0.00828
2286 | 0.00147 | 2286 | 0.00828
2287 | 0.00147 | 2287 | 0.00828
2288 | 0.00147 | 2288 | 0.00827
2289 | 0.00147 | 2289 | 0.00827
2290 | 0.00147 | 2290 | 0.00827
2291 | 0.00147 | 2291 | 0.00827
2292 | 0.00147 | 2292 | 0.00828
2293 | 0.00147 | 2293 | 0.00827
2294 | 0.00147 | 2294 | 0.00827
2295 | 0.00147 | 2295 | 0.00827
2296 | 0.00147 | 2296 | 0.00827
2297 | 0.00147 | 2297 | 0.00828
2298 | 0.00147 | 2298 | 0.00827
2299 | 0.00147 | 2299 | 0.00827
2300 | 0.00147 | 2300 | 0.00827
2301 | 0.00147 | 2301 | 0.00827
2302 | 0.00147 | 2302 | 0.00826
2303 | 0.00147 | 2303 | 0.00826
2304 | 0.00148 | 2304 | 0.00825
2305 | 0.00148 | 2305 | 0.00826
2306 | 0.00148 | 2306 | 0.00827
2307 | 0.00148 | 2307 | 0.00827
2308 | 0.00149 | 2308 | 0.00827
2309 | 0.00148 | 2309 | 0.00826
2310 | 0.00148 | 2310 | 0.00826
2311 | 0.00148 | 2311 | 0.00826
2312 | 0.00148 | 2312 | 0.00826
2313 | 0.00148 | 2313 | 0.00825
2314 | 0.00148 | 2314 | 0.00825
2315 | 0.00148 | 2315 | 0.00825
2316 | 0.00148 | 2316 | 0.00824
2317 | 0.00148 | 2317 | 0.00824
2318 | 0.00148 | 2318 | 0.00824
2319 | 0.00148 | 2319 | 0.00824
2320 | 0.00148 | 2320 | 0.00824
2321 | 0.00148 | 2321 | 0.00823
2322 | 0.00148 | 2322 | 0.00823
2323 | 0.00147 | 2323 | 0.00822
2324 | 0.00147 | 2324 | 0.00821
2325 | 0.00147 | 2325 | 0.00821
2326 | 0.00147 | 2326 | 0.0082
2327 | 0.00146 | 2327 | 0.0082
2328 | 0.00147 | 2328 | 0.00819
2329 | 0.00147 | 2329 | 0.00818
2330 | 0.00147 | 2330 | 0.00817
2331 | 0.00147 | 2331 | 0.00817
2332 | 0.00147 | 2332 | 0.00816
2333 | 0.00147 | 2333 | 0.00816
2334 | 0.00147 | 2334 | 0.00816
2335 | 0.00147 | 2335 | 0.00816
2336 | 0.00146 | 2336 | 0.00815
2337 | 0.00146 | 2337 | 0.00815
2338 | 0.00147 | 2338 | 0.00815
2339 | 0.00146 | 2339 | 0.00814
2340 | 0.00146 | 2340 | 0.00814
2341 | 0.00146 | 2341 | 0.00813
2342 | 0.00147 | 2342 | 0.00813
2343 | 0.00147 | 2343 | 0.00813
2344 | 0.00147 | 2344 | 0.00812
2345 | 0.00147 | 2345 | 0.00812
2346 | 0.00146 | 2346 | 0.00812
2347 | 0.00146 | 2347 | 0.00813
2348 | 0.00146 | 2348 | 0.00813
2349 | 0.00146 | 2349 | 0.00813
2350 | 0.00146 | 2350 | 0.00813
2351 | 0.00146 | 2351 | 0.00813
2352 | 0.00146 | 2352 | 0.00814
2353 | 0.00146 | 2353 | 0.00814
2354 | 0.00146 | 2354 | 0.00814
2355 | 0.00146 | 2355 | 0.00814
2356 | 0.00146 | 2356 | 0.00814
2357 | 0.00146 | 2357 | 0.00814
2358 | 0.00146 | 2358 | 0.00814
2359 | 0.00146 | 2359 | 0.00814
2360 | 0.00146 | 2360 | 0.00814
2361 | 0.00145 | 2361 | 0.00814
2362 | 0.00146 | 2362 | 0.00814
2363 | 0.00146 | 2363 | 0.00813
2364 | 0.00145 | 2364 | 0.00813
2365 | 0.00145 | 2365 | 0.00814
2366 | 0.00145 | 2366 | 0.00813
2367 | 0.00145 | 2367 | 0.00813
2368 | 0.00145 | 2368 | 0.00813
2369 | 0.00145 | 2369 | 0.00812
2370 | 0.00145 | 2370 | 0.00812
2371 | 0.00144 | 2371 | 0.00811
2372 | 0.00144 | 2372 | 0.0081
2373 | 0.00144 | 2373 | 0.0081
2374 | 0.00144 | 2374 | 0.00809
2375 | 0.00144 | 2375 | 0.0081
2376 | 0.00145 | 2376 | 0.0081
2377 | 0.00144 | 2377 | 0.0081
2378 | 0.00144 | 2378 | 0.00811
2379 | 0.00144 | 2379 | 0.0081
2380 | 0.00144 | 2380 | 0.0081
2381 | 0.00144 | 2381 | 0.0081
2382 | 0.00144 | 2382 | 0.0081
2383 | 0.00145 | 2383 | 0.00809
2384 | 0.00145 | 2384 | 0.0081
2385 | 0.00145 | 2385 | 0.0081
2386 | 0.00145 | 2386 | 0.00809
2387 | 0.00145 | 2387 | 0.00808
2388 | 0.00145 | 2388 | 0.00808
2389 | 0.00145 | 2389 | 0.00808
2390 | 0.00145 | 2390 | 0.00808
2391 | 0.00145 | 2391 | 0.00808
2392 | 0.00145 | 2392 | 0.00808
2393 | 0.00145 | 2393 | 0.00808
2394 | 0.00145 | 2394 | 0.00808
2395 | 0.00145 | 2395 | 0.00808
2396 | 0.00145 | 2396 | 0.00808
2397 | 0.00145 | 2397 | 0.00808
2398 | 0.00145 | 2398 | 0.00808
2399 | 0.00145 | 2399 | 0.00807
2400 | 0.00145 | 2400 | 0.00807
2401 | 0.00145 | 2401 | 0.00807
2402 | 0.00145 | 2402 | 0.00806
2403 | 0.00145 | 2403 | 0.00807
2404 | 0.00145 | 2404 | 0.00806
2405 | 0.00145 | 2405 | 0.00806
2406 | 0.00145 | 2406 | 0.00806
2407 | 0.00145 | 2407 | 0.00806
2408 | 0.00145 | 2408 | 0.00806
2409 | 0.00146 | 2409 | 0.00807
2410 | 0.00146 | 2410 | 0.00806
2411 | 0.00145 | 2411 | 0.00807
2412 | 0.00145 | 2412 | 0.00806
2413 | 0.00145 | 2413 | 0.00807
2414 | 0.00145 | 2414 | 0.00807
2415 | 0.00145 | 2415 | 0.00807
2416 | 0.00145 | 2416 | 0.00807
2417 | 0.00145 | 2417 | 0.00807
2418 | 0.00145 | 2418 | 0.00807
2419 | 0.00145 | 2419 | 0.00808
2420 | 0.00145 | 2420 | 0.00807
2421 | 0.00145 | 2421 | 0.00808
2422 | 0.00145 | 2422 | 0.00808
2423 | 0.00145 | 2423 | 0.00808
2424 | 0.00145 | 2424 | 0.00808
2425 | 0.00146 | 2425 | 0.00808
2426 | 0.00145 | 2426 | 0.00808
2427 | 0.00145 | 2427 | 0.00807
2428 | 0.00145 | 2428 | 0.00808
2429 | 0.00145 | 2429 | 0.00808
2430 | 0.00145 | 2430 | 0.00808
2431 | 0.00145 | 2431 | 0.00807
2432 | 0.00145 | 2432 | 0.00808
2433 | 0.00145 | 2433 | 0.00808
2434 | 0.00144 | 2434 | 0.00808
2435 | 0.00144 | 2435 | 0.00808
2436 | 0.00144 | 2436 | 0.00808
2437 | 0.00144 | 2437 | 0.00807
2438 | 0.00144 | 2438 | 0.00807
2439 | 0.00143 | 2439 | 0.00807
2440 | 0.00143 | 2440 | 0.00806
2441 | 0.00143 | 2441 | 0.00807
2442 | 0.00143 | 2442 | 0.00807
2443 | 0.00142 | 2443 | 0.00807
2444 | 0.00142 | 2444 | 0.00807
2445 | 0.00142 | 2445 | 0.00807
2446 | 0.00142 | 2446 | 0.00807
2447 | 0.00141 | 2447 | 0.00807
2448 | 0.00141 | 2448 | 0.00806
2449 | 0.00141 | 2449 | 0.00807
2450 | 0.00141 | 2450 | 0.00807
2451 | 0.00141 | 2451 | 0.00807
2452 | 0.0014 | 2452 | 0.00806
2453 | 0.00141 | 2453 | 0.00805
2454 | 0.00141 | 2454 | 0.00804
2455 | 0.00141 | 2455 | 0.00803
2456 | 0.00141 | 2456 | 0.00803
2457 | 0.00141 | 2457 | 0.00803
2458 | 0.00141 | 2458 | 0.00802
2459 | 0.00141 | 2459 | 0.00801
2460 | 0.00142 | 2460 | 0.00801
2461 | 0.00141 | 2461 | 0.00801
2462 | 0.00141 | 2462 | 0.008
2463 | 0.00142 | 2463 | 0.008
2464 | 0.00141 | 2464 | 0.00799
2465 | 0.00142 | 2465 | 0.00799
2466 | 0.00142 | 2466 | 0.008
2467 | 0.00142 | 2467 | 0.008
2468 | 0.00142 | 2468 | 0.008
2469 | 0.00142 | 2469 | 0.008
2470 | 0.00142 | 2470 | 0.008
2471 | 0.00143 | 2471 | 0.008
2472 | 0.00142 | 2472 | 0.008
2473 | 0.00143 | 2473 | 0.008
2474 | 0.00142 | 2474 | 0.008
2475 | 0.00142 | 2475 | 0.008
2476 | 0.00142 | 2476 | 0.00799
2477 | 0.00142 | 2477 | 0.00798
2478 | 0.00142 | 2478 | 0.00798
2479 | 0.00142 | 2479 | 0.00798
2480 | 0.00142 | 2480 | 0.00797
2481 | 0.00141 | 2481 | 0.00798
2482 | 0.00142 | 2482 | 0.00797
2483 | 0.00141 | 2483 | 0.00798
2484 | 0.00141 | 2484 | 0.00798
2485 | 0.00141 | 2485 | 0.00799
2486 | 0.00141 | 2486 | 0.00798
2487 | 0.00141 | 2487 | 0.00798
2488 | 0.00141 | 2488 | 0.00798
2489 | 0.00141 | 2489 | 0.00799
2490 | 0.00141 | 2490 | 0.00799
2491 | 0.00141 | 2491 | 0.00799
2492 | 0.00141 | 2492 | 0.00799
2493 | 0.00141 | 2493 | 0.00798
2494 | 0.00141 | 2494 | 0.00798
2495 | 0.00141 | 2495 | 0.00797
2496 | 0.00141 | 2496 | 0.00797
2497 | 0.00142 | 2497 | 0.00798
2498 | 0.00142 | 2498 | 0.00797
2499 | 0.00142 | 2499 | 0.00797
2500 | 0.00141 | 2500 | 0.00797
2501 | 0.00142 | 2501 | 0.00797
2502 | 0.00142 | 2502 | 0.00796
2503 | 0.00142 | 2503 | 0.00796
2504 | 0.00142 | 2504 | 0.00796
2505 | 0.00142 | 2505 | 0.00796
2506 | 0.00142 | 2506 | 0.00795
2507 | 0.00142 | 2507 | 0.00795
2508 | 0.00142 | 2508 | 0.00794
2509 | 0.00142 | 2509 | 0.00794
2510 | 0.00141 | 2510 | 0.00793
2511 | 0.00141 | 2511 | 0.00792
2512 | 0.00141 | 2512 | 0.00792
2513 | 0.00142 | 2513 | 0.00792
2514 | 0.00141 | 2514 | 0.00791
2515 | 0.00141 | 2515 | 0.00791
2516 | 0.00141 | 2516 | 0.00791
2517 | 0.00142 | 2517 | 0.00791
2518 | 0.00142 | 2518 | 0.0079
2519 | 0.00142 | 2519 | 0.00789
2520 | 0.00142 | 2520 | 0.0079
2521 | 0.00141 | 2521 | 0.00789
2522 | 0.00141 | 2522 | 0.00789
2523 | 0.00141 | 2523 | 0.00788
2524 | 0.00141 | 2524 | 0.00788
2525 | 0.00141 | 2525 | 0.00787
2526 | 0.00141 | 2526 | 0.00786
2527 | 0.00141 | 2527 | 0.00786
2528 | 0.00141 | 2528 | 0.00786
2529 | 0.00142 | 2529 | 0.00784
2530 | 0.00142 | 2530 | 0.00784
2531 | 0.00142 | 2531 | 0.00784
2532 | 0.00142 | 2532 | 0.00783
2533 | 0.00142 | 2533 | 0.00783
2534 | 0.00142 | 2534 | 0.00783
2535 | 0.00142 | 2535 | 0.00783
2536 | 0.00142 | 2536 | 0.00782
2537 | 0.00142 | 2537 | 0.00781
2538 | 0.00142 | 2538 | 0.00781
2539 | 0.00142 | 2539 | 0.00781
2540 | 0.00142 | 2540 | 0.00781
2541 | 0.00142 | 2541 | 0.0078
2542 | 0.00142 | 2542 | 0.0078
2543 | 0.00143 | 2543 | 0.0078
2544 | 0.00143 | 2544 | 0.00779
2545 | 0.00143 | 2545 | 0.00779
2546 | 0.00143 | 2546 | 0.00778
2547 | 0.00142 | 2547 | 0.00778
2548 | 0.00142 | 2548 | 0.00777
2549 | 0.00142 | 2549 | 0.00777
2550 | 0.00142 | 2550 | 0.00777
2551 | 0.00142 | 2551 | 0.00776
2552 | 0.00142 | 2552 | 0.00777
2553 | 0.00142 | 2553 | 0.00776
2554 | 0.00142 | 2554 | 0.00776
2555 | 0.00142 | 2555 | 0.00776
2556 | 0.00142 | 2556 | 0.00775
2557 | 0.00142 | 2557 | 0.00775
2558 | 0.00142 | 2558 | 0.00776
2559 | 0.00142 | 2559 | 0.00776
2560 | 0.00142 | 2560 | 0.00775
2561 | 0.00142 | 2561 | 0.00775
2562 | 0.00142 | 2562 | 0.00774
2563 | 0.00142 | 2563 | 0.00774
2564 | 0.00142 | 2564 | 0.00774
2565 | 0.00142 | 2565 | 0.00773
2566 | 0.00142 | 2566 | 0.00773
2567 | 0.00142 | 2567 | 0.00772
2568 | 0.00142 | 2568 | 0.00771
2569 | 0.00142 | 2569 | 0.0077
2570 | 0.00142 | 2570 | 0.0077
2571 | 0.00143 | 2571 | 0.0077
2572 | 0.00143 | 2572 | 0.0077
2573 | 0.00143 | 2573 | 0.00769
2574 | 0.00143 | 2574 | 0.00768
2575 | 0.00143 | 2575 | 0.00768
2576 | 0.00143 | 2576 | 0.00768
2577 | 0.00143 | 2577 | 0.00767
2578 | 0.00143 | 2578 | 0.00766
2579 | 0.00143 | 2579 | 0.00766
2580 | 0.00143 | 2580 | 0.00765
2581 | 0.00143 | 2581 | 0.00765
2582 | 0.00144 | 2582 | 0.00764
2583 | 0.00143 | 2583 | 0.00763
2584 | 0.00143 | 2584 | 0.00762
2585 | 0.00143 | 2585 | 0.00762
2586 | 0.00142 | 2586 | 0.00762
2587 | 0.00142 | 2587 | 0.00761
2588 | 0.00143 | 2588 | 0.00761
2589 | 0.00142 | 2589 | 0.00761
2590 | 0.00142 | 2590 | 0.00761
2591 | 0.00142 | 2591 | 0.00761
2592 | 0.00142 | 2592 | 0.0076
2593 | 0.00142 | 2593 | 0.0076
2594 | 0.00142 | 2594 | 0.0076
2595 | 0.00142 | 2595 | 0.0076
2596 | 0.00141 | 2596 | 0.00759
2597 | 0.00141 | 2597 | 0.00758
2598 | 0.00141 | 2598 | 0.00758
2599 | 0.00141 | 2599 | 0.00758
2600 | 0.00141 | 2600 | 0.00757
2601 | 0.0014 | 2601 | 0.00756
2602 | 0.0014 | 2602 | 0.00757
2603 | 0.0014 | 2603 | 0.00756
2604 | 0.00141 | 2604 | 0.00756
2605 | 0.00141 | 2605 | 0.00756
2606 | 0.00141 | 2606 | 0.00756
2607 | 0.00141 | 2607 | 0.00757
2608 | 0.00141 | 2608 | 0.00758
2609 | 0.00141 | 2609 | 0.00758
2610 | 0.00141 | 2610 | 0.00759
2611 | 0.00141 | 2611 | 0.00759
2612 | 0.00142 | 2612 | 0.0076
2613 | 0.00142 | 2613 | 0.0076
2614 | 0.00142 | 2614 | 0.00761
2615 | 0.00142 | 2615 | 0.00761
2616 | 0.00142 | 2616 | 0.00761
2617 | 0.00142 | 2617 | 0.00762
2618 | 0.00142 | 2618 | 0.00763
2619 | 0.00142 | 2619 | 0.00763
2620 | 0.00142 | 2620 | 0.00763
2621 | 0.00143 | 2621 | 0.00763
2622 | 0.00143 | 2622 | 0.00763
2623 | 0.00144 | 2623 | 0.00764
2624 | 0.00144 | 2624 | 0.00764
2625 | 0.00144 | 2625 | 0.00764
2626 | 0.00143 | 2626 | 0.00764
2627 | 0.00144 | 2627 | 0.00764
2628 | 0.00144 | 2628 | 0.00764
2629 | 0.00143 | 2629 | 0.00763
2630 | 0.00142 | 2630 | 0.00763
2631 | 0.00142 | 2631 | 0.00763
2632 | 0.00142 | 2632 | 0.00762
2633 | 0.00142 | 2633 | 0.00761
2634 | 0.00142 | 2634 | 0.0076
2635 | 0.00142 | 2635 | 0.00759
2636 | 0.00142 | 2636 | 0.00758
2637 | 0.00142 | 2637 | 0.00758
2638 | 0.00142 | 2638 | 0.00757
2639 | 0.00142 | 2639 | 0.00757
2640 | 0.00141 | 2640 | 0.00756
2641 | 0.00141 | 2641 | 0.00755
2642 | 0.00142 | 2642 | 0.00754
2643 | 0.00142 | 2643 | 0.00754
2644 | 0.00141 | 2644 | 0.00753
2645 | 0.00141 | 2645 | 0.00753
2646 | 0.00141 | 2646 | 0.00752
2647 | 0.00141 | 2647 | 0.00752
2648 | 0.00142 | 2648 | 0.00751
2649 | 0.00142 | 2649 | 0.00751
2650 | 0.00142 | 2650 | 0.00751
2651 | 0.00142 | 2651 | 0.00749
2652 | 0.00141 | 2652 | 0.00749
2653 | 0.00141 | 2653 | 0.00749
2654 | 0.00141 | 2654 | 0.00748
2655 | 0.00141 | 2655 | 0.00747
2656 | 0.00142 | 2656 | 0.00747
2657 | 0.00142 | 2657 | 0.00746
2658 | 0.00141 | 2658 | 0.00746
2659 | 0.00141 | 2659 | 0.00746
2660 | 0.00141 | 2660 | 0.00746
2661 | 0.00141 | 2661 | 0.00746
2662 | 0.00141 | 2662 | 0.00745
2663 | 0.00141 | 2663 | 0.00745
2664 | 0.00141 | 2664 | 0.00745
2665 | 0.00141 | 2665 | 0.00745
2666 | 0.00141 | 2666 | 0.00745
2667 | 0.00141 | 2667 | 0.00744
2668 | 0.00141 | 2668 | 0.00744
2669 | 0.00141 | 2669 | 0.00744
2670 | 0.00141 | 2670 | 0.00744
2671 | 0.0014 | 2671 | 0.00744
2672 | 0.00141 | 2672 | 0.00745
2673 | 0.00141 | 2673 | 0.00745
2674 | 0.00141 | 2674 | 0.00745
2675 | 0.00141 | 2675 | 0.00745
2676 | 0.00141 | 2676 | 0.00744
2677 | 0.00141 | 2677 | 0.00745
2678 | 0.00141 | 2678 | 0.00745
2679 | 0.00141 | 2679 | 0.00746
2680 | 0.00141 | 2680 | 0.00745
2681 | 0.00141 | 2681 | 0.00745
2682 | 0.00141 | 2682 | 0.00745
2683 | 0.00141 | 2683 | 0.00745
2684 | 0.0014 | 2684 | 0.00745
2685 | 0.0014 | 2685 | 0.00746
2686 | 0.0014 | 2686 | 0.00746
2687 | 0.00141 | 2687 | 0.00746
2688 | 0.00141 | 2688 | 0.00746
2689 | 0.00141 | 2689 | 0.00746
2690 | 0.00141 | 2690 | 0.00746
2691 | 0.00141 | 2691 | 0.00746
2692 | 0.00141 | 2692 | 0.00745
2693 | 0.00141 | 2693 | 0.00744
2694 | 0.00141 | 2694 | 0.00743
2695 | 0.00141 | 2695 | 0.00743
2696 | 0.00141 | 2696 | 0.00742
2697 | 0.00141 | 2697 | 0.00742
2698 | 0.00141 | 2698 | 0.00741
2699 | 0.0014 | 2699 | 0.00741
2700 | 0.0014 | 2700 | 0.0074
2701 | 0.0014 | 2701 | 0.0074
2702 | 0.0014 | 2702 | 0.0074
2703 | 0.0014 | 2703 | 0.0074
2704 | 0.00139 | 2704 | 0.00739
2705 | 0.0014 | 2705 | 0.00739
2706 | 0.00139 | 2706 | 0.00739
2707 | 0.0014 | 2707 | 0.00739
2708 | 0.00139 | 2708 | 0.00739
2709 | 0.00139 | 2709 | 0.00738
2710 | 0.00139 | 2710 | 0.00737
2711 | 0.00139 | 2711 | 0.00737
2712 | 0.0014 | 2712 | 0.00737
2713 | 0.00139 | 2713 | 0.00737
2714 | 0.00139 | 2714 | 0.00736
2715 | 0.00139 | 2715 | 0.00736
2716 | 0.0014 | 2716 | 0.00735
2717 | 0.0014 | 2717 | 0.00735
2718 | 0.00139 | 2718 | 0.00734
2719 | 0.00139 | 2719 | 0.00734
2720 | 0.00139 | 2720 | 0.00734
2721 | 0.00139 | 2721 | 0.00733
2722 | 0.00139 | 2722 | 0.00733
2723 | 0.00139 | 2723 | 0.00733
2724 | 0.00139 | 2724 | 0.00733
2725 | 0.00139 | 2725 | 0.00732
2726 | 0.00139 | 2726 | 0.00731
2727 | 0.00139 | 2727 | 0.00731
2728 | 0.00139 | 2728 | 0.00731
2729 | 0.00138 | 2729 | 0.0073
2730 | 0.00138 | 2730 | 0.0073
2731 | 0.00138 | 2731 | 0.00729
2732 | 0.00138 | 2732 | 0.00729
2733 | 0.00138 | 2733 | 0.00728
2734 | 0.00137 | 2734 | 0.00728
2735 | 0.00137 | 2735 | 0.00727
2736 | 0.00137 | 2736 | 0.00727
2737 | 0.00137 | 2737 | 0.00727
2738 | 0.00137 | 2738 | 0.00727
2739 | 0.00137 | 2739 | 0.00727
2740 | 0.00137 | 2740 | 0.00727
2741 | 0.00137 | 2741 | 0.00727
2742 | 0.00137 | 2742 | 0.00727
2743 | 0.00138 | 2743 | 0.00728
2744 | 0.00138 | 2744 | 0.00728
2745 | 0.00138 | 2745 | 0.00729
2746 | 0.00138 | 2746 | 0.00729
2747 | 0.00137 | 2747 | 0.0073
2748 | 0.00137 | 2748 | 0.0073
2749 | 0.00137 | 2749 | 0.0073
2750 | 0.00137 | 2750 | 0.0073
2751 | 0.00137 | 2751 | 0.00731
2752 | 0.00137 | 2752 | 0.00732
2753 | 0.00138 | 2753 | 0.00733
2754 | 0.00138 | 2754 | 0.00734
2755 | 0.00137 | 2755 | 0.00734
2756 | 0.00137 | 2756 | 0.00735
2757 | 0.00138 | 2757 | 0.00735
2758 | 0.00138 | 2758 | 0.00736
2759 | 0.00138 | 2759 | 0.00737
2760 | 0.00138 | 2760 | 0.00736
2761 | 0.00139 | 2761 | 0.00737
2762 | 0.00139 | 2762 | 0.00737
2763 | 0.00139 | 2763 | 0.00738
2764 | 0.00139 | 2764 | 0.00737
2765 | 0.00139 | 2765 | 0.00737
2766 | 0.00139 | 2766 | 0.00737
2767 | 0.00139 | 2767 | 0.00736
2768 | 0.00138 | 2768 | 0.00737
2769 | 0.00138 | 2769 | 0.00737
2770 | 0.00138 | 2770 | 0.00737
2771 | 0.00138 | 2771 | 0.00737
2772 | 0.00138 | 2772 | 0.00737
2773 | 0.00138 | 2773 | 0.00737
2774 | 0.00138 | 2774 | 0.00737
2775 | 0.00138 | 2775 | 0.00737
2776 | 0.00138 | 2776 | 0.00738
2777 | 0.00138 | 2777 | 0.00739
2778 | 0.00137 | 2778 | 0.00739
2779 | 0.00137 | 2779 | 0.00739
2780 | 0.00138 | 2780 | 0.00739
2781 | 0.00137 | 2781 | 0.0074
2782 | 0.00138 | 2782 | 0.0074
2783 | 0.00138 | 2783 | 0.0074
2784 | 0.00138 | 2784 | 0.0074
2785 | 0.00138 | 2785 | 0.0074
2786 | 0.00138 | 2786 | 0.0074
2787 | 0.00138 | 2787 | 0.0074
2788 | 0.00138 | 2788 | 0.0074
2789 | 0.00138 | 2789 | 0.0074
2790 | 0.00138 | 2790 | 0.0074
2791 | 0.00138 | 2791 | 0.0074
2792 | 0.00138 | 2792 | 0.0074
2793 | 0.00138 | 2793 | 0.0074
2794 | 0.00138 | 2794 | 0.00741
2795 | 0.00138 | 2795 | 0.00741
2796 | 0.00138 | 2796 | 0.0074
2797 | 0.00138 | 2797 | 0.0074
2798 | 0.00138 | 2798 | 0.0074
2799 | 0.00138 | 2799 | 0.0074
2800 | 0.00138 | 2800 | 0.00741
2801 | 0.00138 | 2801 | 0.0074
2802 | 0.00139 | 2802 | 0.0074
2803 | 0.00138 | 2803 | 0.0074
2804 | 0.00139 | 2804 | 0.0074
2805 | 0.00139 | 2805 | 0.0074
2806 | 0.00139 | 2806 | 0.00739
2807 | 0.00139 | 2807 | 0.0074
2808 | 0.00139 | 2808 | 0.00739
2809 | 0.00139 | 2809 | 0.00739
2810 | 0.00139 | 2810 | 0.00739
2811 | 0.00138 | 2811 | 0.00739
2812 | 0.00138 | 2812 | 0.00739
2813 | 0.00139 | 2813 | 0.0074
2814 | 0.00138 | 2814 | 0.00739
2815 | 0.00138 | 2815 | 0.00739
2816 | 0.00138 | 2816 | 0.00739
2817 | 0.00138 | 2817 | 0.00739
2818 | 0.00138 | 2818 | 0.00739
2819 | 0.00138 | 2819 | 0.00739
2820 | 0.00138 | 2820 | 0.00739
2821 | 0.00138 | 2821 | 0.00738
2822 | 0.00137 | 2822 | 0.00738
2823 | 0.00137 | 2823 | 0.00738
2824 | 0.00137 | 2824 | 0.00736
2825 | 0.00137 | 2825 | 0.00735
2826 | 0.00136 | 2826 | 0.00734
2827 | 0.00136 | 2827 | 0.00733
2828 | 0.00136 | 2828 | 0.00732
2829 | 0.00136 | 2829 | 0.00732
2830 | 0.00136 | 2830 | 0.00731
2831 | 0.00135 | 2831 | 0.00732
2832 | 0.00135 | 2832 | 0.00731
2833 | 0.00136 | 2833 | 0.00731
2834 | 0.00135 | 2834 | 0.00731
2835 | 0.00135 | 2835 | 0.0073
2836 | 0.00136 | 2836 | 0.0073
2837 | 0.00136 | 2837 | 0.0073
2838 | 0.00135 | 2838 | 0.0073
2839 | 0.00135 | 2839 | 0.0073
2840 | 0.00135 | 2840 | 0.0073
2841 | 0.00135 | 2841 | 0.0073
2842 | 0.00135 | 2842 | 0.0073
2843 | 0.00135 | 2843 | 0.00729
2844 | 0.00135 | 2844 | 0.00729
2845 | 0.00135 | 2845 | 0.00728
2846 | 0.00135 | 2846 | 0.00728
2847 | 0.00135 | 2847 | 0.00728
2848 | 0.00135 | 2848 | 0.00727
2849 | 0.00135 | 2849 | 0.00727
2850 | 0.00135 | 2850 | 0.00726
2851 | 0.00134 | 2851 | 0.00726
2852 | 0.00134 | 2852 | 0.00725
2853 | 0.00135 | 2853 | 0.00724
2854 | 0.00135 | 2854 | 0.00723
2855 | 0.00135 | 2855 | 0.00723
2856 | 0.00136 | 2856 | 0.00722
2857 | 0.00136 | 2857 | 0.00722
2858 | 0.00136 | 2858 | 0.00722
2859 | 0.00137 | 2859 | 0.00721
2860 | 0.00136 | 2860 | 0.00721
2861 | 0.00136 | 2861 | 0.0072
2862 | 0.00137 | 2862 | 0.0072
2863 | 0.00137 | 2863 | 0.0072
2864 | 0.00137 | 2864 | 0.0072
2865 | 0.00137 | 2865 | 0.00719
2866 | 0.00137 | 2866 | 0.00719
2867 | 0.00137 | 2867 | 0.00718
2868 | 0.00137 | 2868 | 0.00718
2869 | 0.00137 | 2869 | 0.00717
2870 | 0.00137 | 2870 | 0.00717
2871 | 0.00137 | 2871 | 0.00716
2872 | 0.00137 | 2872 | 0.00716
2873 | 0.00137 | 2873 | 0.00715
2874 | 0.00137 | 2874 | 0.00716
2875 | 0.00137 | 2875 | 0.00715
2876 | 0.00136 | 2876 | 0.00714
2877 | 0.00136 | 2877 | 0.00714
2878 | 0.00137 | 2878 | 0.00714
2879 | 0.00136 | 2879 | 0.00715
2880 | 0.00136 | 2880 | 0.00715
2881 | 0.00136 | 2881 | 0.00714
2882 | 0.00136 | 2882 | 0.00714
2883 | 0.00136 | 2883 | 0.00714
2884 | 0.00136 | 2884 | 0.00713
2885 | 0.00136 | 2885 | 0.00714
2886 | 0.00136 | 2886 | 0.00713
2887 | 0.00136 | 2887 | 0.00713
2888 | 0.00136 | 2888 | 0.00714
2889 | 0.00136 | 2889 | 0.00713
2890 | 0.00136 | 2890 | 0.00714
2891 | 0.00135 | 2891 | 0.00714
2892 | 0.00136 | 2892 | 0.00714
2893 | 0.00135 | 2893 | 0.00713
2894 | 0.00136 | 2894 | 0.00713
2895 | 0.00136 | 2895 | 0.00712
2896 | 0.00135 | 2896 | 0.00714
2897 | 0.00135 | 2897 | 0.00714
2898 | 0.00135 | 2898 | 0.00714
2899 | 0.00135 | 2899 | 0.00714
2900 | 0.00136 | 2900 | 0.00715
2901 | 0.00135 | 2901 | 0.00715
2902 | 0.00135 | 2902 | 0.00714
2903 | 0.00135 | 2903 | 0.00715
2904 | 0.00135 | 2904 | 0.00716
2905 | 0.00135 | 2905 | 0.00716
2906 | 0.00135 | 2906 | 0.00716
2907 | 0.00134 | 2907 | 0.00716
2908 | 0.00134 | 2908 | 0.00717
2909 | 0.00135 | 2909 | 0.00716
2910 | 0.00134 | 2910 | 0.00716
2911 | 0.00134 | 2911 | 0.00716
2912 | 0.00135 | 2912 | 0.00716
2913 | 0.00135 | 2913 | 0.00716
2914 | 0.00134 | 2914 | 0.00715
2915 | 0.00135 | 2915 | 0.00716
2916 | 0.00135 | 2916 | 0.00715
2917 | 0.00134 | 2917 | 0.00716
2918 | 0.00135 | 2918 | 0.00715
2919 | 0.00135 | 2919 | 0.00714
2920 | 0.00135 | 2920 | 0.00714
2921 | 0.00135 | 2921 | 0.00714
2922 | 0.00135 | 2922 | 0.00713
2923 | 0.00135 | 2923 | 0.00713
2924 | 0.00135 | 2924 | 0.00714
2925 | 0.00135 | 2925 | 0.00714
2926 | 0.00135 | 2926 | 0.00713
2927 | 0.00135 | 2927 | 0.00713
2928 | 0.00135 | 2928 | 0.00713
2929 | 0.00134 | 2929 | 0.00712
2930 | 0.00135 | 2930 | 0.00712
2931 | 0.00134 | 2931 | 0.00712
2932 | 0.00135 | 2932 | 0.00712
2933 | 0.00135 | 2933 | 0.00712
2934 | 0.00136 | 2934 | 0.00711
2935 | 0.00135 | 2935 | 0.00711
2936 | 0.00135 | 2936 | 0.0071
2937 | 0.00135 | 2937 | 0.0071
2938 | 0.00135 | 2938 | 0.0071
2939 | 0.00135 | 2939 | 0.00709
2940 | 0.00135 | 2940 | 0.00708
2941 | 0.00135 | 2941 | 0.00708
2942 | 0.00135 | 2942 | 0.00708
2943 | 0.00135 | 2943 | 0.00707
2944 | 0.00135 | 2944 | 0.00708
2945 | 0.00135 | 2945 | 0.00707
2946 | 0.00136 | 2946 | 0.00708
2947 | 0.00135 | 2947 | 0.00708
2948 | 0.00135 | 2948 | 0.00707
2949 | 0.00135 | 2949 | 0.00707
2950 | 0.00135 | 2950 | 0.00707
2951 | 0.00135 | 2951 | 0.00707
2952 | 0.00135 | 2952 | 0.00708
2953 | 0.00135 | 2953 | 0.00707
2954 | 0.00135 | 2954 | 0.00708
2955 | 0.00135 | 2955 | 0.00707
2956 | 0.00135 | 2956 | 0.00708
2957 | 0.00134 | 2957 | 0.00708
2958 | 0.00135 | 2958 | 0.00708
2959 | 0.00135 | 2959 | 0.00709
2960 | 0.00134 | 2960 | 0.00709
2961 | 0.00134 | 2961 | 0.00708
2962 | 0.00135 | 2962 | 0.00708
2963 | 0.00135 | 2963 | 0.00708
2964 | 0.00135 | 2964 | 0.00707
2965 | 0.00135 | 2965 | 0.00707
2966 | 0.00135 | 2966 | 0.00707
2967 | 0.00135 | 2967 | 0.00707
2968 | 0.00135 | 2968 | 0.00707
2969 | 0.00135 | 2969 | 0.00707
2970 | 0.00135 | 2970 | 0.00707
2971 | 0.00135 | 2971 | 0.00707
2972 | 0.00135 | 2972 | 0.00707
2973 | 0.00135 | 2973 | 0.00708
2974 | 0.00135 | 2974 | 0.00708
2975 | 0.00135 | 2975 | 0.00708
2976 | 0.00135 | 2976 | 0.00708
2977 | 0.00135 | 2977 | 0.00708
2978 | 0.00135 | 2978 | 0.00708
2979 | 0.00135 | 2979 | 0.00707
2980 | 0.00134 | 2980 | 0.00706
2981 | 0.00135 | 2981 | 0.00706
2982 | 0.00135 | 2982 | 0.00706
2983 | 0.00134 | 2983 | 0.00706
2984 | 0.00134 | 2984 | 0.00706
2985 | 0.00134 | 2985 | 0.00706
2986 | 0.00135 | 2986 | 0.00706
2987 | 0.00135 | 2987 | 0.00706
2988 | 0.00135 | 2988 | 0.00705
2989 | 0.00134 | 2989 | 0.00705
2990 | 0.00135 | 2990 | 0.00705
2991 | 0.00134 | 2991 | 0.00704
2992 | 0.00134 | 2992 | 0.00704
2993 | 0.00135 | 2993 | 0.00703
2994 | 0.00135 | 2994 | 0.00703
2995 | 0.00135 | 2995 | 0.00703
2996 | 0.00134 | 2996 | 0.00703
2997 | 0.00134 | 2997 | 0.00703
2998 | 0.00134 | 2998 | 0.00704
2999 | 0.00134 | 2999 | 0.00704
3000 | 0.00134 | 3000 | 0.00704
3001 | 0.00134 | 3001 | 0.00703
3002 | 0.00134 | 3002 | 0.00704
3003 | 0.00134 | 3003 | 0.00704
3004 | 0.00134 | 3004 | 0.00703
3005 | 0.00134 | 3005 | 0.00703
3006 | 0.00134 | 3006 | 0.00703
3007 | 0.00134 | 3007 | 0.00703
3008 | 0.00134 | 3008 | 0.00702
3009 | 0.00134 | 3009 | 0.00703
3010 | 0.00134 | 3010 | 0.00703
3011 | 0.00134 | 3011 | 0.00702
3012 | 0.00134 | 3012 | 0.00702
3013 | 0.00134 | 3013 | 0.00703
3014 | 0.00134 | 3014 | 0.00702
3015 | 0.00134 | 3015 | 0.00702
3016 | 0.00134 | 3016 | 0.00702
3017 | 0.00134 | 3017 | 0.00701
3018 | 0.00133 | 3018 | 0.00701
3019 | 0.00133 | 3019 | 0.00701
3020 | 0.00134 | 3020 | 0.00701
3021 | 0.00133 | 3021 | 0.00701
3022 | 0.00134 | 3022 | 0.00701
3023 | 0.00134 | 3023 | 0.007
3024 | 0.00134 | 3024 | 0.007
3025 | 0.00135 | 3025 | 0.007
3026 | 0.00135 | 3026 | 0.00701
3027 | 0.00135 | 3027 | 0.00701
3028 | 0.00136 | 3028 | 0.00702
3029 | 0.00135 | 3029 | 0.00702
3030 | 0.00135 | 3030 | 0.00702
3031 | 0.00135 | 3031 | 0.00703
3032 | 0.00135 | 3032 | 0.00703
3033 | 0.00135 | 3033 | 0.00703
3034 | 0.00136 | 3034 | 0.00703
3035 | 0.00135 | 3035 | 0.00702
3036 | 0.00136 | 3036 | 0.00703
3037 | 0.00136 | 3037 | 0.00703
3038 | 0.00135 | 3038 | 0.00704
3039 | 0.00135 | 3039 | 0.00704
3040 | 0.00136 | 3040 | 0.00704
3041 | 0.00135 | 3041 | 0.00704
3042 | 0.00135 | 3042 | 0.00704
3043 | 0.00136 | 3043 | 0.00703
3044 | 0.00136 | 3044 | 0.00703
3045 | 0.00136 | 3045 | 0.00703
3046 | 0.00136 | 3046 | 0.00702
3047 | 0.00136 | 3047 | 0.00703
3048 | 0.00136 | 3048 | 0.00703
3049 | 0.00136 | 3049 | 0.00703
3050 | 0.00136 | 3050 | 0.00702
3051 | 0.00136 | 3051 | 0.00702
3052 | 0.00136 | 3052 | 0.00701
3053 | 0.00136 | 3053 | 0.00702
3054 | 0.00136 | 3054 | 0.00702
3055 | 0.00136 | 3055 | 0.00702
3056 | 0.00136 | 3056 | 0.00702
3057 | 0.00135 | 3057 | 0.00703
3058 | 0.00135 | 3058 | 0.00704
3059 | 0.00135 | 3059 | 0.00703
3060 | 0.00135 | 3060 | 0.00703
3061 | 0.00135 | 3061 | 0.00703
3062 | 0.00135 | 3062 | 0.00703
3063 | 0.00135 | 3063 | 0.00702
3064 | 0.00135 | 3064 | 0.00703
3065 | 0.00135 | 3065 | 0.00702
3066 | 0.00135 | 3066 | 0.00702
3067 | 0.00135 | 3067 | 0.00702
3068 | 0.00135 | 3068 | 0.00702
3069 | 0.00135 | 3069 | 0.00702
3070 | 0.00135 | 3070 | 0.00701
3071 | 0.00134 | 3071 | 0.00701
3072 | 0.00134 | 3072 | 0.007
3073 | 0.00135 | 3073 | 0.007
3074 | 0.00134 | 3074 | 0.007
3075 | 0.00134 | 3075 | 0.00699
3076 | 0.00134 | 3076 | 0.00699
3077 | 0.00134 | 3077 | 0.00699
3078 | 0.00134 | 3078 | 0.00699
3079 | 0.00134 | 3079 | 0.00699
3080 | 0.00134 | 3080 | 0.00699
3081 | 0.00134 | 3081 | 0.00699
3082 | 0.00133 | 3082 | 0.007
3083 | 0.00133 | 3083 | 0.007
3084 | 0.00133 | 3084 | 0.007
3085 | 0.00134 | 3085 | 0.007
3086 | 0.00134 | 3086 | 0.007
3087 | 0.00134 | 3087 | 0.007
3088 | 0.00134 | 3088 | 0.007
3089 | 0.00134 | 3089 | 0.007
3090 | 0.00134 | 3090 | 0.007
3091 | 0.00134 | 3091 | 0.00699
3092 | 0.00134 | 3092 | 0.007
3093 | 0.00134 | 3093 | 0.00699
3094 | 0.00134 | 3094 | 0.00699
3095 | 0.00134 | 3095 | 0.007
3096 | 0.00134 | 3096 | 0.007
3097 | 0.00134 | 3097 | 0.007
3098 | 0.00134 | 3098 | 0.007
3099 | 0.00135 | 3099 | 0.00701
3100 | 0.00135 | 3100 | 0.007
3101 | 0.00134 | 3101 | 0.007
3102 | 0.00134 | 3102 | 0.007
3103 | 0.00135 | 3103 | 0.007
3104 | 0.00134 | 3104 | 0.007
3105 | 0.00134 | 3105 | 0.00699
3106 | 0.00134 | 3106 | 0.00699
3107 | 0.00134 | 3107 | 0.00699
3108 | 0.00133 | 3108 | 0.00699
3109 | 0.00133 | 3109 | 0.00699
3110 | 0.00133 | 3110 | 0.00698
3111 | 0.00133 | 3111 | 0.00698
3112 | 0.00133 | 3112 | 0.00696
3113 | 0.00133 | 3113 | 0.00696
3114 | 0.00133 | 3114 | 0.00695
3115 | 0.00133 | 3115 | 0.00694
3116 | 0.00132 | 3116 | 0.00694
3117 | 0.00133 | 3117 | 0.00693
3118 | 0.00132 | 3118 | 0.00692
3119 | 0.00132 | 3119 | 0.00692
3120 | 0.00132 | 3120 | 0.00692
3121 | 0.00132 | 3121 | 0.00692
3122 | 0.00132 | 3122 | 0.00691
3123 | 0.00132 | 3123 | 0.00691
3124 | 0.00132 | 3124 | 0.00691
3125 | 0.00132 | 3125 | 0.00691
3126 | 0.00131 | 3126 | 0.00691
3127 | 0.00131 | 3127 | 0.00691
3128 | 0.00131 | 3128 | 0.00691
3129 | 0.00131 | 3129 | 0.00691
3130 | 0.00131 | 3130 | 0.00692
3131 | 0.00131 | 3131 | 0.00692
3132 | 0.00131 | 3132 | 0.00692
3133 | 0.00131 | 3133 | 0.00693
3134 | 0.00132 | 3134 | 0.00693
3135 | 0.00132 | 3135 | 0.00693
3136 | 0.00133 | 3136 | 0.00693
3137 | 0.00133 | 3137 | 0.00693
3138 | 0.00133 | 3138 | 0.00694
3139 | 0.00132 | 3139 | 0.00694
3140 | 0.00132 | 3140 | 0.00695
3141 | 0.00133 | 3141 | 0.00695
3142 | 0.00133 | 3142 | 0.00695
3143 | 0.00133 | 3143 | 0.00695
3144 | 0.00132 | 3144 | 0.00695
3145 | 0.00133 | 3145 | 0.00694
3146 | 0.00132 | 3146 | 0.00695
3147 | 0.00132 | 3147 | 0.00695
3148 | 0.00133 | 3148 | 0.00695
3149 | 0.00133 | 3149 | 0.00695
3150 | 0.00133 | 3150 | 0.00695
3151 | 0.00133 | 3151 | 0.00695
3152 | 0.00133 | 3152 | 0.00694
3153 | 0.00133 | 3153 | 0.00693
3154 | 0.00133 | 3154 | 0.00692
3155 | 0.00134 | 3155 | 0.00692
3156 | 0.00133 | 3156 | 0.00692
3157 | 0.00133 | 3157 | 0.00691
3158 | 0.00133 | 3158 | 0.00691
3159 | 0.00133 | 3159 | 0.00691
3160 | 0.00133 | 3160 | 0.0069
3161 | 0.00133 | 3161 | 0.0069
3162 | 0.00132 | 3162 | 0.00689
3163 | 0.00132 | 3163 | 0.00689
3164 | 0.00133 | 3164 | 0.00688
3165 | 0.00133 | 3165 | 0.00688
3166 | 0.00133 | 3166 | 0.00688
3167 | 0.00133 | 3167 | 0.00687
3168 | 0.00133 | 3168 | 0.00687
3169 | 0.00133 | 3169 | 0.00687
3170 | 0.00132 | 3170 | 0.00688
3171 | 0.00132 | 3171 | 0.00688
3172 | 0.00132 | 3172 | 0.00688
3173 | 0.00132 | 3173 | 0.00688
3174 | 0.00132 | 3174 | 0.00689
3175 | 0.00132 | 3175 | 0.00689
3176 | 0.00132 | 3176 | 0.0069
3177 | 0.00132 | 3177 | 0.0069
3178 | 0.00132 | 3178 | 0.0069
3179 | 0.00132 | 3179 | 0.00691
3180 | 0.00132 | 3180 | 0.0069
3181 | 0.00132 | 3181 | 0.00691
3182 | 0.00132 | 3182 | 0.00691
3183 | 0.00132 | 3183 | 0.00692
3184 | 0.00131 | 3184 | 0.00692
3185 | 0.00131 | 3185 | 0.00692
3186 | 0.00131 | 3186 | 0.00692
3187 | 0.00131 | 3187 | 0.00693
3188 | 0.00131 | 3188 | 0.00693
3189 | 0.00132 | 3189 | 0.00693
3190 | 0.00132 | 3190 | 0.00692
3191 | 0.00132 | 3191 | 0.00692
3192 | 0.00132 | 3192 | 0.00692
3193 | 0.00133 | 3193 | 0.00692
3194 | 0.00132 | 3194 | 0.00691
3195 | 0.00133 | 3195 | 0.00692
3196 | 0.00133 | 3196 | 0.00692
3197 | 0.00133 | 3197 | 0.00692
3198 | 0.00133 | 3198 | 0.00692
3199 | 0.00133 | 3199 | 0.00692
3200 | 0.00133 | 3200 | 0.00692
3201 | 0.00133 | 3201 | 0.00692
3202 | 0.00133 | 3202 | 0.00692
3203 | 0.00133 | 3203 | 0.00692
3204 | 0.00133 | 3204 | 0.00692
3205 | 0.00133 | 3205 | 0.00692
3206 | 0.00133 | 3206 | 0.00691
3207 | 0.00133 | 3207 | 0.00691
3208 | 0.00134 | 3208 | 0.00691
3209 | 0.00133 | 3209 | 0.00691
3210 | 0.00133 | 3210 | 0.0069
3211 | 0.00134 | 3211 | 0.00691
3212 | 0.00133 | 3212 | 0.0069
3213 | 0.00133 | 3213 | 0.0069
3214 | 0.00133 | 3214 | 0.00691
3215 | 0.00133 | 3215 | 0.0069
3216 | 0.00132 | 3216 | 0.0069
3217 | 0.00133 | 3217 | 0.0069
3218 | 0.00133 | 3218 | 0.0069
3219 | 0.00133 | 3219 | 0.00689
3220 | 0.00133 | 3220 | 0.00689
3221 | 0.00132 | 3221 | 0.00689
3222 | 0.00132 | 3222 | 0.00688
3223 | 0.00132 | 3223 | 0.00688
3224 | 0.00133 | 3224 | 0.00687
3225 | 0.00132 | 3225 | 0.00686
3226 | 0.00132 | 3226 | 0.00686
3227 | 0.00132 | 3227 | 0.00685
3228 | 0.00132 | 3228 | 0.00684
3229 | 0.00133 | 3229 | 0.00684
3230 | 0.00132 | 3230 | 0.00684
3231 | 0.00132 | 3231 | 0.00684
3232 | 0.00133 | 3232 | 0.00683
3233 | 0.00133 | 3233 | 0.00682
3234 | 0.00134 | 3234 | 0.00682
3235 | 0.00134 | 3235 | 0.00682
3236 | 0.00134 | 3236 | 0.00681
3237 | 0.00134 | 3237 | 0.00681
3238 | 0.00134 | 3238 | 0.00681
3239 | 0.00134 | 3239 | 0.00681
3240 | 0.00134 | 3240 | 0.00681
3241 | 0.00134 | 3241 | 0.00681
3242 | 0.00134 | 3242 | 0.00681
3243 | 0.00135 | 3243 | 0.00682
3244 | 0.00135 | 3244 | 0.00681
3245 | 0.00135 | 3245 | 0.00681
3246 | 0.00134 | 3246 | 0.00682
3247 | 0.00135 | 3247 | 0.00682
3248 | 0.00134 | 3248 | 0.00682
3249 | 0.00134 | 3249 | 0.00683
3250 | 0.00134 | 3250 | 0.00683
3251 | 0.00134 | 3251 | 0.00684
3252 | 0.00134 | 3252 | 0.00683
3253 | 0.00134 | 3253 | 0.00683
3254 | 0.00134 | 3254 | 0.00683
3255 | 0.00134 | 3255 | 0.00684
3256 | 0.00134 | 3256 | 0.00683
3257 | 0.00134 | 3257 | 0.00684
3258 | 0.00134 | 3258 | 0.00684
3259 | 0.00134 | 3259 | 0.00684
3260 | 0.00134 | 3260 | 0.00684
3261 | 0.00134 | 3261 | 0.00684
3262 | 0.00134 | 3262 | 0.00684
3263 | 0.00135 | 3263 | 0.00684
3264 | 0.00134 | 3264 | 0.00684
3265 | 0.00134 | 3265 | 0.00684
3266 | 0.00134 | 3266 | 0.00684
3267 | 0.00134 | 3267 | 0.00684
3268 | 0.00134 | 3268 | 0.00684
3269 | 0.00134 | 3269 | 0.00685
3270 | 0.00134 | 3270 | 0.00684
3271 | 0.00133 | 3271 | 0.00686
3272 | 0.00133 | 3272 | 0.00686
3273 | 0.00133 | 3273 | 0.00687
3274 | 0.00133 | 3274 | 0.00687
3275 | 0.00133 | 3275 | 0.00687
3276 | 0.00133 | 3276 | 0.00687
3277 | 0.00133 | 3277 | 0.00686
3278 | 0.00133 | 3278 | 0.00686
3279 | 0.00133 | 3279 | 0.00687
3280 | 0.00133 | 3280 | 0.00687
3281 | 0.00133 | 3281 | 0.00687
3282 | 0.00133 | 3282 | 0.00687
3283 | 0.00134 | 3283 | 0.00687
3284 | 0.00134 | 3284 | 0.00688
3285 | 0.00134 | 3285 | 0.00688
3286 | 0.00134 | 3286 | 0.00689
3287 | 0.00134 | 3287 | 0.00689
3288 | 0.00134 | 3288 | 0.00689
3289 | 0.00134 | 3289 | 0.0069
3290 | 0.00134 | 3290 | 0.00689
3291 | 0.00134 | 3291 | 0.00689
3292 | 0.00134 | 3292 | 0.00689
3293 | 0.00133 | 3293 | 0.00688
3294 | 0.00133 | 3294 | 0.00688
3295 | 0.00133 | 3295 | 0.00688
3296 | 0.00133 | 3296 | 0.00688
3297 | 0.00133 | 3297 | 0.00688
3298 | 0.00133 | 3298 | 0.00688
3299 | 0.00132 | 3299 | 0.00688
3300 | 0.00132 | 3300 | 0.00688
3301 | 0.00132 | 3301 | 0.00687
3302 | 0.00132 | 3302 | 0.00687
3303 | 0.00132 | 3303 | 0.00687
3304 | 0.00131 | 3304 | 0.00686
3305 | 0.00132 | 3305 | 0.00687
3306 | 0.00132 | 3306 | 0.00687
3307 | 0.00132 | 3307 | 0.00687
3308 | 0.00132 | 3308 | 0.00686
3309 | 0.00132 | 3309 | 0.00686
3310 | 0.00133 | 3310 | 0.00686
3311 | 0.00132 | 3311 | 0.00686
3312 | 0.00132 | 3312 | 0.00687
3313 | 0.00132 | 3313 | 0.00686
3314 | 0.00132 | 3314 | 0.00687
3315 | 0.00132 | 3315 | 0.00687
3316 | 0.00132 | 3316 | 0.00687
3317 | 0.00132 | 3317 | 0.00686
3318 | 0.00132 | 3318 | 0.00687
3319 | 0.00133 | 3319 | 0.00686
3320 | 0.00133 | 3320 | 0.00686
3321 | 0.00133 | 3321 | 0.00686
3322 | 0.00133 | 3322 | 0.00686
3323 | 0.00133 | 3323 | 0.00687
3324 | 0.00133 | 3324 | 0.00687
3325 | 0.00133 | 3325 | 0.00688
3326 | 0.00133 | 3326 | 0.00688
3327 | 0.00133 | 3327 | 0.00688
3328 | 0.00133 | 3328 | 0.00688
3329 | 0.00133 | 3329 | 0.00689
3330 | 0.00133 | 3330 | 0.0069
3331 | 0.00133 | 3331 | 0.00691
3332 | 0.00134 | 3332 | 0.00691
3333 | 0.00134 | 3333 | 0.0069
3334 | 0.00134 | 3334 | 0.0069
3335 | 0.00134 | 3335 | 0.00691
3336 | 0.00134 | 3336 | 0.0069
3337 | 0.00134 | 3337 | 0.0069
3338 | 0.00134 | 3338 | 0.0069
3339 | 0.00134 | 3339 | 0.0069
3340 | 0.00133 | 3340 | 0.00689
3341 | 0.00133 | 3341 | 0.00688
3342 | 0.00133 | 3342 | 0.00688
3343 | 0.00133 | 3343 | 0.00688
3344 | 0.00133 | 3344 | 0.00689
3345 | 0.00133 | 3345 | 0.00688
3346 | 0.00133 | 3346 | 0.00687
3347 | 0.00133 | 3347 | 0.00687
3348 | 0.00133 | 3348 | 0.00687
3349 | 0.00133 | 3349 | 0.00688
3350 | 0.00133 | 3350 | 0.00688
3351 | 0.00133 | 3351 | 0.00687
3352 | 0.00133 | 3352 | 0.00687
3353 | 0.00133 | 3353 | 0.00687
3354 | 0.00133 | 3354 | 0.00687
3355 | 0.00133 | 3355 | 0.00686
3356 | 0.00133 | 3356 | 0.00685
3357 | 0.00133 | 3357 | 0.00685
3358 | 0.00133 | 3358 | 0.00685
3359 | 0.00133 | 3359 | 0.00685
3360 | 0.00133 | 3360 | 0.00685
3361 | 0.00133 | 3361 | 0.00684
3362 | 0.00133 | 3362 | 0.00684
3363 | 0.00133 | 3363 | 0.00684
3364 | 0.00133 | 3364 | 0.00684
3365 | 0.00133 | 3365 | 0.00684
3366 | 0.00132 | 3366 | 0.00683
3367 | 0.00133 | 3367 | 0.00683
3368 | 0.00132 | 3368 | 0.00682
3369 | 0.00132 | 3369 | 0.00682
3370 | 0.00132 | 3370 | 0.00682
3371 | 0.00132 | 3371 | 0.00682
3372 | 0.00131 | 3372 | 0.00681
3373 | 0.00132 | 3373 | 0.00682
3374 | 0.00131 | 3374 | 0.00681
3375 | 0.00131 | 3375 | 0.00682
3376 | 0.00131 | 3376 | 0.00682
3377 | 0.00132 | 3377 | 0.00682
3378 | 0.00131 | 3378 | 0.00682
3379 | 0.00131 | 3379 | 0.00682
3380 | 0.00131 | 3380 | 0.00682
3381 | 0.0013 | 3381 | 0.00682
3382 | 0.00131 | 3382 | 0.00682
3383 | 0.0013 | 3383 | 0.00683
3384 | 0.0013 | 3384 | 0.00683
3385 | 0.0013 | 3385 | 0.00683
3386 | 0.0013 | 3386 | 0.00682
3387 | 0.00131 | 3387 | 0.00682
3388 | 0.0013 | 3388 | 0.00682
3389 | 0.0013 | 3389 | 0.00682
3390 | 0.00131 | 3390 | 0.00682
3391 | 0.00131 | 3391 | 0.00682
3392 | 0.00131 | 3392 | 0.00682
3393 | 0.00131 | 3393 | 0.00682
3394 | 0.00131 | 3394 | 0.00681
3395 | 0.0013 | 3395 | 0.00681
3396 | 0.0013 | 3396 | 0.00681
3397 | 0.0013 | 3397 | 0.00681
3398 | 0.0013 | 3398 | 0.00681
3399 | 0.00131 | 3399 | 0.00681
3400 | 0.0013 | 3400 | 0.00682
3401 | 0.0013 | 3401 | 0.00682
3402 | 0.0013 | 3402 | 0.00682
3403 | 0.0013 | 3403 | 0.00682
3404 | 0.0013 | 3404 | 0.00682
3405 | 0.0013 | 3405 | 0.00682
3406 | 0.0013 | 3406 | 0.00681
3407 | 0.0013 | 3407 | 0.0068
3408 | 0.0013 | 3408 | 0.0068
3409 | 0.0013 | 3409 | 0.0068
3410 | 0.00129 | 3410 | 0.00679
3411 | 0.0013 | 3411 | 0.00679
3412 | 0.00129 | 3412 | 0.00678
3413 | 0.00129 | 3413 | 0.00678
3414 | 0.00129 | 3414 | 0.00678
3415 | 0.00129 | 3415 | 0.00677
3416 | 0.00129 | 3416 | 0.00677
3417 | 0.00129 | 3417 | 0.00676
3418 | 0.00129 | 3418 | 0.00676
3419 | 0.00129 | 3419 | 0.00676
3420 | 0.00129 | 3420 | 0.00675
3421 | 0.00129 | 3421 | 0.00675
3422 | 0.00129 | 3422 | 0.00675
3423 | 0.00129 | 3423 | 0.00675
3424 | 0.0013 | 3424 | 0.00674
3425 | 0.00129 | 3425 | 0.00674
3426 | 0.00129 | 3426 | 0.00674
3427 | 0.00129 | 3427 | 0.00674
3428 | 0.00129 | 3428 | 0.00674
3429 | 0.00129 | 3429 | 0.00673
3430 | 0.0013 | 3430 | 0.00673
3431 | 0.00129 | 3431 | 0.00673
3432 | 0.00129 | 3432 | 0.00673
3433 | 0.00129 | 3433 | 0.00673
3434 | 0.00129 | 3434 | 0.00673
3435 | 0.00128 | 3435 | 0.00673
3436 | 0.00129 | 3436 | 0.00673
3437 | 0.00128 | 3437 | 0.00673
3438 | 0.00128 | 3438 | 0.00673
3439 | 0.00128 | 3439 | 0.00673
3440 | 0.00128 | 3440 | 0.00673
3441 | 0.00128 | 3441 | 0.00673
3442 | 0.00129 | 3442 | 0.00674
3443 | 0.00128 | 3443 | 0.00674
3444 | 0.00128 | 3444 | 0.00674
3445 | 0.00129 | 3445 | 0.00675
3446 | 0.00128 | 3446 | 0.00675
3447 | 0.00128 | 3447 | 0.00675
3448 | 0.00128 | 3448 | 0.00676
3449 | 0.00128 | 3449 | 0.00676
3450 | 0.00128 | 3450 | 0.00677
3451 | 0.00128 | 3451 | 0.00678
3452 | 0.00128 | 3452 | 0.00679
3453 | 0.00128 | 3453 | 0.00679
3454 | 0.00128 | 3454 | 0.0068
3455 | 0.00128 | 3455 | 0.0068
3456 | 0.00128 | 3456 | 0.00679
3457 | 0.00128 | 3457 | 0.00679
3458 | 0.00128 | 3458 | 0.0068
3459 | 0.00129 | 3459 | 0.0068
3460 | 0.00128 | 3460 | 0.00679
3461 | 0.00128 | 3461 | 0.0068
3462 | 0.00128 | 3462 | 0.0068
3463 | 0.00127 | 3463 | 0.00681
3464 | 0.00127 | 3464 | 0.00681
3465 | 0.00127 | 3465 | 0.00681
3466 | 0.00127 | 3466 | 0.00681
3467 | 0.00128 | 3467 | 0.00681
3468 | 0.00128 | 3468 | 0.00682
3469 | 0.00127 | 3469 | 0.00681
3470 | 0.00128 | 3470 | 0.00681
3471 | 0.00128 | 3471 | 0.00681
3472 | 0.00128 | 3472 | 0.00682
3473 | 0.00128 | 3473 | 0.00682
3474 | 0.00128 | 3474 | 0.00682
3475 | 0.00128 | 3475 | 0.00682
3476 | 0.00128 | 3476 | 0.00682
3477 | 0.00128 | 3477 | 0.00682
3478 | 0.00128 | 3478 | 0.00682
3479 | 0.00128 | 3479 | 0.00683
3480 | 0.00128 | 3480 | 0.00682
3481 | 0.00128 | 3481 | 0.00683
3482 | 0.00128 | 3482 | 0.00683
3483 | 0.00128 | 3483 | 0.00683
3484 | 0.00128 | 3484 | 0.00684
3485 | 0.00128 | 3485 | 0.00684
3486 | 0.00127 | 3486 | 0.00684
3487 | 0.00128 | 3487 | 0.00685
3488 | 0.00127 | 3488 | 0.00684
3489 | 0.00127 | 3489 | 0.00684
3490 | 0.00127 | 3490 | 0.00684
3491 | 0.00127 | 3491 | 0.00684
3492 | 0.00127 | 3492 | 0.00683
3493 | 0.00127 | 3493 | 0.00683
3494 | 0.00127 | 3494 | 0.00683
3495 | 0.00127 | 3495 | 0.00682
3496 | 0.00127 | 3496 | 0.00682
3497 | 0.00128 | 3497 | 0.00682
3498 | 0.00127 | 3498 | 0.00682
3499 | 0.00127 | 3499 | 0.00682
3500 | 0.00127 | 3500 | 0.00683
3501 | 0.00127 | 3501 | 0.00683
3502 | 0.00128 | 3502 | 0.00683
3503 | 0.00127 | 3503 | 0.00683
3504 | 0.00127 | 3504 | 0.00683
3505 | 0.00127 | 3505 | 0.00682
3506 | 0.00127 | 3506 | 0.00682
3507 | 0.00127 | 3507 | 0.00682
3508 | 0.00127 | 3508 | 0.00682
3509 | 0.00127 | 3509 | 0.00682
3510 | 0.00127 | 3510 | 0.00682
3511 | 0.00126 | 3511 | 0.00682
3512 | 0.00126 | 3512 | 0.00682
3513 | 0.00126 | 3513 | 0.00682
3514 | 0.00126 | 3514 | 0.00682
3515 | 0.00126 | 3515 | 0.00682
3516 | 0.00126 | 3516 | 0.00681
3517 | 0.00126 | 3517 | 0.00681
3518 | 0.00126 | 3518 | 0.00681
3519 | 0.00126 | 3519 | 0.00681
3520 | 0.00127 | 3520 | 0.00681
3521 | 0.00127 | 3521 | 0.00681
3522 | 0.00127 | 3522 | 0.0068
3523 | 0.00127 | 3523 | 0.00681
3524 | 0.00128 | 3524 | 0.0068
3525 | 0.00127 | 3525 | 0.0068
3526 | 0.00127 | 3526 | 0.0068
3527 | 0.00127 | 3527 | 0.00679
3528 | 0.00127 | 3528 | 0.00679
3529 | 0.00127 | 3529 | 0.0068
3530 | 0.00127 | 3530 | 0.0068
3531 | 0.00127 | 3531 | 0.00679
3532 | 0.00127 | 3532 | 0.00679
3533 | 0.00127 | 3533 | 0.00679
3534 | 0.00127 | 3534 | 0.0068
3535 | 0.00127 | 3535 | 0.00679
3536 | 0.00127 | 3536 | 0.00679
3537 | 0.00127 | 3537 | 0.00678
3538 | 0.00127 | 3538 | 0.00678
3539 | 0.00127 | 3539 | 0.00678
3540 | 0.00127 | 3540 | 0.00678
3541 | 0.00127 | 3541 | 0.00677
3542 | 0.00127 | 3542 | 0.00678
3543 | 0.00127 | 3543 | 0.00676
3544 | 0.00127 | 3544 | 0.00676
3545 | 0.00127 | 3545 | 0.00677
3546 | 0.00127 | 3546 | 0.00677
3547 | 0.00127 | 3547 | 0.00677
3548 | 0.00127 | 3548 | 0.00677
3549 | 0.00127 | 3549 | 0.00678
3550 | 0.00127 | 3550 | 0.00678
3551 | 0.00127 | 3551 | 0.00678
3552 | 0.00127 | 3552 | 0.00678
3553 | 0.00127 | 3553 | 0.00678
3554 | 0.00127 | 3554 | 0.00678
3555 | 0.00127 | 3555 | 0.00678
3556 | 0.00127 | 3556 | 0.00678
3557 | 0.00127 | 3557 | 0.00678
3558 | 0.00126 | 3558 | 0.00678
3559 | 0.00126 | 3559 | 0.00678
3560 | 0.00127 | 3560 | 0.00679
3561 | 0.00126 | 3561 | 0.00679
3562 | 0.00127 | 3562 | 0.00679
3563 | 0.00127 | 3563 | 0.00679
3564 | 0.00127 | 3564 | 0.00678
3565 | 0.00127 | 3565 | 0.00678
3566 | 0.00127 | 3566 | 0.00678
3567 | 0.00128 | 3567 | 0.00678
3568 | 0.00128 | 3568 | 0.00678
3569 | 0.00128 | 3569 | 0.00679
3570 | 0.00128 | 3570 | 0.00678
3571 | 0.00128 | 3571 | 0.00678
3572 | 0.00129 | 3572 | 0.00678
3573 | 0.00128 | 3573 | 0.00678
3574 | 0.00128 | 3574 | 0.00678
3575 | 0.00128 | 3575 | 0.00679
3576 | 0.00128 | 3576 | 0.00679
3577 | 0.00128 | 3577 | 0.00679
3578 | 0.00128 | 3578 | 0.00679
3579 | 0.00128 | 3579 | 0.00679
3580 | 0.00128 | 3580 | 0.00679
3581 | 0.00128 | 3581 | 0.00679
3582 | 0.00128 | 3582 | 0.00678
3583 | 0.00128 | 3583 | 0.00678
3584 | 0.00128 | 3584 | 0.00678
3585 | 0.00128 | 3585 | 0.00678
3586 | 0.00128 | 3586 | 0.00678
3587 | 0.00128 | 3587 | 0.00678
3588 | 0.00129 | 3588 | 0.00678
3589 | 0.00128 | 3589 | 0.00678
3590 | 0.00128 | 3590 | 0.00678
3591 | 0.00129 | 3591 | 0.00678
3592 | 0.00129 | 3592 | 0.00678
3593 | 0.00129 | 3593 | 0.00677
3594 | 0.00129 | 3594 | 0.00678
3595 | 0.00129 | 3595 | 0.00677
3596 | 0.00129 | 3596 | 0.00677
3597 | 0.00129 | 3597 | 0.00678
3598 | 0.00129 | 3598 | 0.00677
3599 | 0.00129 | 3599 | 0.00677
3600 | 0.00129 | 3600 | 0.00677
3601 | 0.0013 | 3601 | 0.00677
3602 | 0.0013 | 3602 | 0.00678
3603 | 0.00129 | 3603 | 0.00678
3604 | 0.00129 | 3604 | 0.00678
3605 | 0.0013 | 3605 | 0.00678
3606 | 0.0013 | 3606 | 0.00678
3607 | 0.0013 | 3607 | 0.00677
3608 | 0.0013 | 3608 | 0.00677
3609 | 0.0013 | 3609 | 0.00676
3610 | 0.0013 | 3610 | 0.00676
3611 | 0.00129 | 3611 | 0.00677
3612 | 0.00129 | 3612 | 0.00676
3613 | 0.00129 | 3613 | 0.00676
3614 | 0.00129 | 3614 | 0.00676
3615 | 0.00129 | 3615 | 0.00675
3616 | 0.00129 | 3616 | 0.00674
3617 | 0.0013 | 3617 | 0.00673
3618 | 0.00129 | 3618 | 0.00673
3619 | 0.00129 | 3619 | 0.00673
3620 | 0.00129 | 3620 | 0.00672
3621 | 0.00129 | 3621 | 0.00673
3622 | 0.00129 | 3622 | 0.00673
3623 | 0.00129 | 3623 | 0.00672
3624 | 0.00129 | 3624 | 0.00672
3625 | 0.00129 | 3625 | 0.00671
3626 | 0.00128 | 3626 | 0.00671
3627 | 0.00128 | 3627 | 0.00671
3628 | 0.00128 | 3628 | 0.00671
3629 | 0.00129 | 3629 | 0.00671
3630 | 0.00129 | 3630 | 0.00671
3631 | 0.00128 | 3631 | 0.0067
3632 | 0.00129 | 3632 | 0.0067
3633 | 0.00129 | 3633 | 0.00669
3634 | 0.00129 | 3634 | 0.0067
3635 | 0.00129 | 3635 | 0.00669
3636 | 0.00129 | 3636 | 0.00669
3637 | 0.00129 | 3637 | 0.00669
3638 | 0.00129 | 3638 | 0.00669
3639 | 0.0013 | 3639 | 0.00669
3640 | 0.00129 | 3640 | 0.00669
3641 | 0.00129 | 3641 | 0.00669
3642 | 0.00129 | 3642 | 0.0067
3643 | 0.00129 | 3643 | 0.0067
3644 | 0.0013 | 3644 | 0.0067
3645 | 0.00129 | 3645 | 0.0067
3646 | 0.00129 | 3646 | 0.0067
3647 | 0.00129 | 3647 | 0.00671
3648 | 0.00129 | 3648 | 0.00671
3649 | 0.00129 | 3649 | 0.00672
3650 | 0.00129 | 3650 | 0.00672
3651 | 0.00129 | 3651 | 0.00672
3652 | 0.00129 | 3652 | 0.00673
3653 | 0.00129 | 3653 | 0.00674
3654 | 0.00129 | 3654 | 0.00674
3655 | 0.00129 | 3655 | 0.00675
3656 | 0.0013 | 3656 | 0.00675
3657 | 0.0013 | 3657 | 0.00675
3658 | 0.0013 | 3658 | 0.00676
3659 | 0.0013 | 3659 | 0.00676
3660 | 0.0013 | 3660 | 0.00677
3661 | 0.0013 | 3661 | 0.00677
3662 | 0.00131 | 3662 | 0.00678
3663 | 0.0013 | 3663 | 0.00678
3664 | 0.00131 | 3664 | 0.00678
3665 | 0.00131 | 3665 | 0.00678
3666 | 0.0013 | 3666 | 0.00677
3667 | 0.0013 | 3667 | 0.00677
3668 | 0.0013 | 3668 | 0.00678
3669 | 0.0013 | 3669 | 0.00678
3670 | 0.0013 | 3670 | 0.00677
3671 | 0.0013 | 3671 | 0.00677
3672 | 0.0013 | 3672 | 0.00677
3673 | 0.0013 | 3673 | 0.00677
3674 | 0.0013 | 3674 | 0.00677
3675 | 0.00129 | 3675 | 0.00677
3676 | 0.00129 | 3676 | 0.00678
3677 | 0.00129 | 3677 | 0.00678
3678 | 0.00129 | 3678 | 0.00679
3679 | 0.00129 | 3679 | 0.00678
3680 | 0.00129 | 3680 | 0.00678
3681 | 0.00128 | 3681 | 0.00678
3682 | 0.00129 | 3682 | 0.00678
3683 | 0.00129 | 3683 | 0.00678
3684 | 0.00128 | 3684 | 0.00678
3685 | 0.00128 | 3685 | 0.00678
3686 | 0.00128 | 3686 | 0.00678
3687 | 0.00128 | 3687 | 0.00678
3688 | 0.00128 | 3688 | 0.00677
3689 | 0.00128 | 3689 | 0.00676
3690 | 0.00129 | 3690 | 0.00675
3691 | 0.00128 | 3691 | 0.00675
3692 | 0.00129 | 3692 | 0.00674
3693 | 0.00129 | 3693 | 0.00673
3694 | 0.00128 | 3694 | 0.00673
3695 | 0.00129 | 3695 | 0.00673
3696 | 0.00128 | 3696 | 0.00673
3697 | 0.00128 | 3697 | 0.00672
3698 | 0.00128 | 3698 | 0.00672
3699 | 0.00128 | 3699 | 0.00672
3700 | 0.00128 | 3700 | 0.00672
3701 | 0.00128 | 3701 | 0.00672
3702 | 0.00128 | 3702 | 0.00672
3703 | 0.00128 | 3703 | 0.00671
3704 | 0.00128 | 3704 | 0.00671
3705 | 0.00128 | 3705 | 0.00671
3706 | 0.00128 | 3706 | 0.00671
3707 | 0.00128 | 3707 | 0.00671
3708 | 0.00128 | 3708 | 0.0067
3709 | 0.00128 | 3709 | 0.00671
3710 | 0.00128 | 3710 | 0.00671
3711 | 0.00128 | 3711 | 0.00672
3712 | 0.00128 | 3712 | 0.00673
3713 | 0.00128 | 3713 | 0.00673
3714 | 0.00128 | 3714 | 0.00674
3715 | 0.00128 | 3715 | 0.00674
3716 | 0.00128 | 3716 | 0.00673
3717 | 0.00128 | 3717 | 0.00673
3718 | 0.00128 | 3718 | 0.00673
3719 | 0.00127 | 3719 | 0.00673
3720 | 0.00127 | 3720 | 0.00673
3721 | 0.00127 | 3721 | 0.00672
3722 | 0.00127 | 3722 | 0.00672
3723 | 0.00127 | 3723 | 0.00672
3724 | 0.00127 | 3724 | 0.00672
3725 | 0.00127 | 3725 | 0.00672
3726 | 0.00127 | 3726 | 0.00673
3727 | 0.00126 | 3727 | 0.00672
3728 | 0.00127 | 3728 | 0.00673
3729 | 0.00126 | 3729 | 0.00672
3730 | 0.00127 | 3730 | 0.00672
3731 | 0.00126 | 3731 | 0.00672
3732 | 0.00127 | 3732 | 0.00672
3733 | 0.00127 | 3733 | 0.00672
3734 | 0.00127 | 3734 | 0.00672
3735 | 0.00127 | 3735 | 0.00672
3736 | 0.00128 | 3736 | 0.00672
3737 | 0.00128 | 3737 | 0.00672
3738 | 0.00128 | 3738 | 0.00672
3739 | 0.00128 | 3739 | 0.00672
3740 | 0.00128 | 3740 | 0.00673
3741 | 0.00128 | 3741 | 0.00673
3742 | 0.00128 | 3742 | 0.00673
3743 | 0.00129 | 3743 | 0.00673
3744 | 0.00128 | 3744 | 0.00673
3745 | 0.00129 | 3745 | 0.00673
3746 | 0.00129 | 3746 | 0.00672
3747 | 0.00128 | 3747 | 0.00672
3748 | 0.00128 | 3748 | 0.00671
3749 | 0.00129 | 3749 | 0.00671
3750 | 0.00129 | 3750 | 0.0067
3751 | 0.00128 | 3751 | 0.00669
3752 | 0.00128 | 3752 | 0.00669
3753 | 0.00128 | 3753 | 0.00668
3754 | 0.00128 | 3754 | 0.00668
3755 | 0.00128 | 3755 | 0.00668
3756 | 0.00128 | 3756 | 0.00667
3757 | 0.00128 | 3757 | 0.00667
3758 | 0.00128 | 3758 | 0.00666
3759 | 0.00129 | 3759 | 0.00666
3760 | 0.00128 | 3760 | 0.00667
3761 | 0.00129 | 3761 | 0.00667
3762 | 0.00129 | 3762 | 0.00666
3763 | 0.00129 | 3763 | 0.00667
3764 | 0.00129 | 3764 | 0.00666
3765 | 0.00128 | 3765 | 0.00666
3766 | 0.00129 | 3766 | 0.00666
3767 | 0.00129 | 3767 | 0.00665
3768 | 0.00129 | 3768 | 0.00665
3769 | 0.00129 | 3769 | 0.00664
3770 | 0.00129 | 3770 | 0.00664
3771 | 0.0013 | 3771 | 0.00665
3772 | 0.0013 | 3772 | 0.00664
3773 | 0.0013 | 3773 | 0.00664
3774 | 0.00129 | 3774 | 0.00664
3775 | 0.00129 | 3775 | 0.00664
3776 | 0.00129 | 3776 | 0.00664
3777 | 0.00129 | 3777 | 0.00664
3778 | 0.00129 | 3778 | 0.00664
3779 | 0.00129 | 3779 | 0.00664
3780 | 0.00129 | 3780 | 0.00664
3781 | 0.00129 | 3781 | 0.00664
3782 | 0.00129 | 3782 | 0.00664
3783 | 0.00129 | 3783 | 0.00664
3784 | 0.0013 | 3784 | 0.00664
3785 | 0.00129 | 3785 | 0.00664
3786 | 0.0013 | 3786 | 0.00664
3787 | 0.0013 | 3787 | 0.00665
3788 | 0.0013 | 3788 | 0.00665
3789 | 0.0013 | 3789 | 0.00665
3790 | 0.0013 | 3790 | 0.00665
3791 | 0.0013 | 3791 | 0.00664
3792 | 0.00129 | 3792 | 0.00664
3793 | 0.00129 | 3793 | 0.00664
3794 | 0.0013 | 3794 | 0.00664
3795 | 0.00129 | 3795 | 0.00663
3796 | 0.00129 | 3796 | 0.00663
3797 | 0.00129 | 3797 | 0.00664
3798 | 0.00128 | 3798 | 0.00664
3799 | 0.00128 | 3799 | 0.00664
3800 | 0.00128 | 3800 | 0.00664
3801 | 0.00128 | 3801 | 0.00664
3802 | 0.00128 | 3802 | 0.00664
3803 | 0.00128 | 3803 | 0.00664
3804 | 0.00127 | 3804 | 0.00665
3805 | 0.00127 | 3805 | 0.00665
3806 | 0.00127 | 3806 | 0.00665
3807 | 0.00127 | 3807 | 0.00666
3808 | 0.00127 | 3808 | 0.00665
3809 | 0.00127 | 3809 | 0.00666
3810 | 0.00127 | 3810 | 0.00666
3811 | 0.00127 | 3811 | 0.00666
3812 | 0.00127 | 3812 | 0.00666
3813 | 0.00127 | 3813 | 0.00665
3814 | 0.00127 | 3814 | 0.00666
3815 | 0.00128 | 3815 | 0.00666
3816 | 0.00128 | 3816 | 0.00665
3817 | 0.00128 | 3817 | 0.00666
3818 | 0.00128 | 3818 | 0.00666
3819 | 0.00128 | 3819 | 0.00666
3820 | 0.00128 | 3820 | 0.00666
3821 | 0.00128 | 3821 | 0.00667
3822 | 0.00128 | 3822 | 0.00667
3823 | 0.00128 | 3823 | 0.00667
3824 | 0.00128 | 3824 | 0.00667
3825 | 0.00128 | 3825 | 0.00667
3826 | 0.00128 | 3826 | 0.00666
3827 | 0.00128 | 3827 | 0.00667
3828 | 0.00128 | 3828 | 0.00667
3829 | 0.00128 | 3829 | 0.00667
3830 | 0.00129 | 3830 | 0.00667
3831 | 0.00128 | 3831 | 0.00666
3832 | 0.00129 | 3832 | 0.00666
3833 | 0.00129 | 3833 | 0.00667
3834 | 0.00129 | 3834 | 0.00666
3835 | 0.00128 | 3835 | 0.00666
3836 | 0.00128 | 3836 | 0.00666
3837 | 0.00128 | 3837 | 0.00666
3838 | 0.00128 | 3838 | 0.00666
3839 | 0.00129 | 3839 | 0.00666
3840 | 0.00128 | 3840 | 0.00666
3841 | 0.00128 | 3841 | 0.00666
3842 | 0.00128 | 3842 | 0.00667
3843 | 0.00128 | 3843 | 0.00666
3844 | 0.00128 | 3844 | 0.00667
3845 | 0.00128 | 3845 | 0.00666
3846 | 0.00128 | 3846 | 0.00666
3847 | 0.00128 | 3847 | 0.00667
3848 | 0.00127 | 3848 | 0.00667
3849 | 0.00127 | 3849 | 0.00667
3850 | 0.00127 | 3850 | 0.00667
3851 | 0.00127 | 3851 | 0.00668
3852 | 0.00126 | 3852 | 0.00668
3853 | 0.00127 | 3853 | 0.00668
3854 | 0.00127 | 3854 | 0.00668
3855 | 0.00127 | 3855 | 0.00668
3856 | 0.00127 | 3856 | 0.00669
3857 | 0.00127 | 3857 | 0.00669
3858 | 0.00127 | 3858 | 0.00668
3859 | 0.00128 | 3859 | 0.00669
3860 | 0.00127 | 3860 | 0.00669
3861 | 0.00127 | 3861 | 0.00669
3862 | 0.00127 | 3862 | 0.0067
3863 | 0.00127 | 3863 | 0.0067
3864 | 0.00127 | 3864 | 0.00669
3865 | 0.00128 | 3865 | 0.00668
3866 | 0.00128 | 3866 | 0.00668
3867 | 0.00127 | 3867 | 0.00669
3868 | 0.00127 | 3868 | 0.00668
3869 | 0.00127 | 3869 | 0.00667
3870 | 0.00128 | 3870 | 0.00666
3871 | 0.00128 | 3871 | 0.00666
3872 | 0.00127 | 3872 | 0.00666
3873 | 0.00128 | 3873 | 0.00666
3874 | 0.00128 | 3874 | 0.00666
3875 | 0.00127 | 3875 | 0.00666
3876 | 0.00127 | 3876 | 0.00667
3877 | 0.00127 | 3877 | 0.00667
3878 | 0.00127 | 3878 | 0.00667
3879 | 0.00126 | 3879 | 0.00668
3880 | 0.00127 | 3880 | 0.00668
3881 | 0.00127 | 3881 | 0.00668
3882 | 0.00126 | 3882 | 0.00667
3883 | 0.00127 | 3883 | 0.00667
3884 | 0.00127 | 3884 | 0.00668
3885 | 0.00126 | 3885 | 0.00668
3886 | 0.00126 | 3886 | 0.00669
3887 | 0.00127 | 3887 | 0.00668
3888 | 0.00127 | 3888 | 0.00668
3889 | 0.00127 | 3889 | 0.00669
3890 | 0.00126 | 3890 | 0.00669
3891 | 0.00126 | 3891 | 0.00669
3892 | 0.00126 | 3892 | 0.00669
3893 | 0.00126 | 3893 | 0.00669
3894 | 0.00126 | 3894 | 0.00669
3895 | 0.00126 | 3895 | 0.00668
3896 | 0.00126 | 3896 | 0.00668
3897 | 0.00126 | 3897 | 0.00668
3898 | 0.00126 | 3898 | 0.00669
3899 | 0.00126 | 3899 | 0.00669
3900 | 0.00126 | 3900 | 0.00669
3901 | 0.00126 | 3901 | 0.00668
3902 | 0.00126 | 3902 | 0.00669
3903 | 0.00126 | 3903 | 0.00669
3904 | 0.00126 | 3904 | 0.00669
3905 | 0.00126 | 3905 | 0.00669
3906 | 0.00126 | 3906 | 0.00669
3907 | 0.00126 | 3907 | 0.0067
3908 | 0.00127 | 3908 | 0.00669
3909 | 0.00126 | 3909 | 0.00668
3910 | 0.00126 | 3910 | 0.00668
3911 | 0.00126 | 3911 | 0.00667
3912 | 0.00126 | 3912 | 0.00666
3913 | 0.00126 | 3913 | 0.00665
3914 | 0.00126 | 3914 | 0.00665
3915 | 0.00126 | 3915 | 0.00664
3916 | 0.00126 | 3916 | 0.00664
3917 | 0.00126 | 3917 | 0.00663
3918 | 0.00126 | 3918 | 0.00663
3919 | 0.00125 | 3919 | 0.00662
3920 | 0.00125 | 3920 | 0.00662
3921 | 0.00125 | 3921 | 0.00662
3922 | 0.00125 | 3922 | 0.00661
3923 | 0.00125 | 3923 | 0.00661
3924 | 0.00125 | 3924 | 0.00661
3925 | 0.00125 | 3925 | 0.00661
3926 | 0.00124 | 3926 | 0.00661
3927 | 0.00125 | 3927 | 0.00661
3928 | 0.00125 | 3928 | 0.00661
3929 | 0.00124 | 3929 | 0.00661
3930 | 0.00125 | 3930 | 0.00661
3931 | 0.00125 | 3931 | 0.00661
3932 | 0.00125 | 3932 | 0.00662
3933 | 0.00125 | 3933 | 0.00663
3934 | 0.00125 | 3934 | 0.00663
3935 | 0.00125 | 3935 | 0.00662
3936 | 0.00125 | 3936 | 0.00663
3937 | 0.00125 | 3937 | 0.00663
3938 | 0.00125 | 3938 | 0.00662
3939 | 0.00125 | 3939 | 0.00661
3940 | 0.00126 | 3940 | 0.00661
3941 | 0.00125 | 3941 | 0.00661
3942 | 0.00125 | 3942 | 0.00661
3943 | 0.00126 | 3943 | 0.0066
3944 | 0.00126 | 3944 | 0.0066
3945 | 0.00125 | 3945 | 0.00659
3946 | 0.00126 | 3946 | 0.0066
3947 | 0.00126 | 3947 | 0.00659
3948 | 0.00126 | 3948 | 0.00659
3949 | 0.00125 | 3949 | 0.00659
3950 | 0.00125 | 3950 | 0.00659
3951 | 0.00125 | 3951 | 0.00659
3952 | 0.00126 | 3952 | 0.00659
3953 | 0.00125 | 3953 | 0.0066
3954 | 0.00125 | 3954 | 0.0066
3955 | 0.00125 | 3955 | 0.0066
3956 | 0.00125 | 3956 | 0.00659
3957 | 0.00125 | 3957 | 0.00658
3958 | 0.00125 | 3958 | 0.00659
3959 | 0.00124 | 3959 | 0.00659
3960 | 0.00125 | 3960 | 0.00659
3961 | 0.00125 | 3961 | 0.00658
3962 | 0.00125 | 3962 | 0.00659
3963 | 0.00125 | 3963 | 0.00659
3964 | 0.00124 | 3964 | 0.00659
3965 | 0.00124 | 3965 | 0.00658
3966 | 0.00124 | 3966 | 0.00658
3967 | 0.00124 | 3967 | 0.00658
3968 | 0.00124 | 3968 | 0.00658
3969 | 0.00124 | 3969 | 0.00658
3970 | 0.00124 | 3970 | 0.00658
3971 | 0.00124 | 3971 | 0.00658
3972 | 0.00124 | 3972 | 0.00658
3973 | 0.00125 | 3973 | 0.00658
3974 | 0.00124 | 3974 | 0.00658
3975 | 0.00125 | 3975 | 0.00658
3976 | 0.00125 | 3976 | 0.00658
3977 | 0.00124 | 3977 | 0.00658
3978 | 0.00124 | 3978 | 0.00658
3979 | 0.00124 | 3979 | 0.00658
3980 | 0.00124 | 3980 | 0.00658
3981 | 0.00124 | 3981 | 0.00658
3982 | 0.00124 | 3982 | 0.00657
3983 | 0.00124 | 3983 | 0.00656
3984 | 0.00125 | 3984 | 0.00656
3985 | 0.00125 | 3985 | 0.00656
3986 | 0.00124 | 3986 | 0.00655
3987 | 0.00124 | 3987 | 0.00655
3988 | 0.00124 | 3988 | 0.00656
3989 | 0.00124 | 3989 | 0.00655
3990 | 0.00125 | 3990 | 0.00654
3991 | 0.00124 | 3991 | 0.00655
3992 | 0.00124 | 3992 | 0.00654
3993 | 0.00124 | 3993 | 0.00654
3994 | 0.00123 | 3994 | 0.00653
3995 | 0.00124 | 3995 | 0.00653
3996 | 0.00123 | 3996 | 0.00652
3997 | 0.00123 | 3997 | 0.00652
3998 | 0.00124 | 3998 | 0.00651
3999 | 0.00123 | 3999 | 0.0065
4000 | 0.00123 | 4000 | 0.00651
4001 | 0.00122 | 4001 | 0.0065
4002 | 0.00122 | 4002 | 0.0065
4003 | 0.00122 | 4003 | 0.00649
4004 | 0.00122 | 4004 | 0.00649
4005 | 0.00122 | 4005 | 0.00649
4006 | 0.00122 | 4006 | 0.00648
4007 | 0.00122 | 4007 | 0.00648
4008 | 0.00122 | 4008 | 0.00647
4009 | 0.00123 | 4009 | 0.00646
4010 | 0.00122 | 4010 | 0.00646
4011 | 0.00122 | 4011 | 0.00646
4012 | 0.00122 | 4012 | 0.00645
4013 | 0.00122 | 4013 | 0.00645
4014 | 0.00122 | 4014 | 0.00645
4015 | 0.00122 | 4015 | 0.00644
4016 | 0.00122 | 4016 | 0.00644
4017 | 0.00122 | 4017 | 0.00644
4018 | 0.00122 | 4018 | 0.00644
4019 | 0.00122 | 4019 | 0.00644
4020 | 0.00122 | 4020 | 0.00644
4021 | 0.00123 | 4021 | 0.00643
4022 | 0.00123 | 4022 | 0.00643
4023 | 0.00123 | 4023 | 0.00643
4024 | 0.00123 | 4024 | 0.00643
4025 | 0.00123 | 4025 | 0.00642
4026 | 0.00123 | 4026 | 0.00643
4027 | 0.00123 | 4027 | 0.00642
4028 | 0.00123 | 4028 | 0.00642
4029 | 0.00123 | 4029 | 0.00643
4030 | 0.00123 | 4030 | 0.00643
4031 | 0.00123 | 4031 | 0.00643
4032 | 0.00123 | 4032 | 0.00643
4033 | 0.00123 | 4033 | 0.00644
4034 | 0.00123 | 4034 | 0.00644
4035 | 0.00124 | 4035 | 0.00645
4036 | 0.00124 | 4036 | 0.00645
4037 | 0.00124 | 4037 | 0.00645
4038 | 0.00124 | 4038 | 0.00645
4039 | 0.00124 | 4039 | 0.00645
4040 | 0.00124 | 4040 | 0.00645
4041 | 0.00125 | 4041 | 0.00645
4042 | 0.00125 | 4042 | 0.00645
4043 | 0.00125 | 4043 | 0.00645
4044 | 0.00125 | 4044 | 0.00645
4045 | 0.00125 | 4045 | 0.00645
4046 | 0.00125 | 4046 | 0.00645
4047 | 0.00125 | 4047 | 0.00644
4048 | 0.00125 | 4048 | 0.00644
4049 | 0.00125 | 4049 | 0.00643
4050 | 0.00125 | 4050 | 0.00643
4051 | 0.00124 | 4051 | 0.00643
4052 | 0.00125 | 4052 | 0.00643
4053 | 0.00125 | 4053 | 0.00643
4054 | 0.00125 | 4054 | 0.00642
4055 | 0.00126 | 4055 | 0.00642
4056 | 0.00126 | 4056 | 0.00642
4057 | 0.00126 | 4057 | 0.00642
4058 | 0.00125 | 4058 | 0.00642
4059 | 0.00126 | 4059 | 0.00643
4060 | 0.00126 | 4060 | 0.00643
4061 | 0.00126 | 4061 | 0.00643
4062 | 0.00126 | 4062 | 0.00643
4063 | 0.00126 | 4063 | 0.00643
4064 | 0.00126 | 4064 | 0.00643
4065 | 0.00126 | 4065 | 0.00643
4066 | 0.00126 | 4066 | 0.00643
4067 | 0.00126 | 4067 | 0.00643
4068 | 0.00126 | 4068 | 0.00643
4069 | 0.00126 | 4069 | 0.00644
4070 | 0.00126 | 4070 | 0.00643
4071 | 0.00127 | 4071 | 0.00642
4072 | 0.00126 | 4072 | 0.00642
4073 | 0.00126 | 4073 | 0.00643
4074 | 0.00126 | 4074 | 0.00642
4075 | 0.00126 | 4075 | 0.00642
4076 | 0.00126 | 4076 | 0.00642
4077 | 0.00126 | 4077 | 0.00643
4078 | 0.00126 | 4078 | 0.00643
4079 | 0.00126 | 4079 | 0.00643
4080 | 0.00126 | 4080 | 0.00643
4081 | 0.00126 | 4081 | 0.00643
4082 | 0.00126 | 4082 | 0.00644
4083 | 0.00126 | 4083 | 0.00644
4084 | 0.00127 | 4084 | 0.00644
4085 | 0.00127 | 4085 | 0.00645
4086 | 0.00127 | 4086 | 0.00645
4087 | 0.00127 | 4087 | 0.00645
4088 | 0.00127 | 4088 | 0.00646
4089 | 0.00126 | 4089 | 0.00646
4090 | 0.00126 | 4090 | 0.00646
4091 | 0.00127 | 4091 | 0.00647
4092 | 0.00127 | 4092 | 0.00647
4093 | 0.00127 | 4093 | 0.00647
4094 | 0.00127 | 4094 | 0.00647
4095 | 0.00127 | 4095 | 0.00647
4096 | 0.00127 | 4096 | 0.00646
4097 | 0.00126 | 4097 | 0.00647
4098 | 0.00126 | 4098 | 0.00647
4099 | 0.00126 | 4099 | 0.00647
4100 | 0.00126 | 4100 | 0.00647
4101 | 0.00126 | 4101 | 0.00647
4102 | 0.00126 | 4102 | 0.00648
4103 | 0.00126 | 4103 | 0.00648
4104 | 0.00126 | 4104 | 0.00648
4105 | 0.00126 | 4105 | 0.00648
4106 | 0.00127 | 4106 | 0.00648
4107 | 0.00127 | 4107 | 0.00648
4108 | 0.00127 | 4108 | 0.00648
4109 | 0.00127 | 4109 | 0.00648
4110 | 0.00127 | 4110 | 0.00648
4111 | 0.00127 | 4111 | 0.00647
4112 | 0.00127 | 4112 | 0.00648
4113 | 0.00127 | 4113 | 0.00648
4114 | 0.00127 | 4114 | 0.00647
4115 | 0.00126 | 4115 | 0.00647
4116 | 0.00126 | 4116 | 0.00648
4117 | 0.00126 | 4117 | 0.00648
4118 | 0.00126 | 4118 | 0.00648
4119 | 0.00126 | 4119 | 0.00649
4120 | 0.00126 | 4120 | 0.00649
4121 | 0.00126 | 4121 | 0.00648
4122 | 0.00126 | 4122 | 0.00648
4123 | 0.00125 | 4123 | 0.00648
4124 | 0.00125 | 4124 | 0.00648
4125 | 0.00125 | 4125 | 0.00647
4126 | 0.00125 | 4126 | 0.00647
4127 | 0.00125 | 4127 | 0.00647
4128 | 0.00125 | 4128 | 0.00647
4129 | 0.00125 | 4129 | 0.00647
4130 | 0.00125 | 4130 | 0.00647
4131 | 0.00125 | 4131 | 0.00647
4132 | 0.00125 | 4132 | 0.00648
4133 | 0.00125 | 4133 | 0.00648
4134 | 0.00126 | 4134 | 0.00648
4135 | 0.00126 | 4135 | 0.00647
4136 | 0.00126 | 4136 | 0.00647
4137 | 0.00125 | 4137 | 0.00646
4138 | 0.00125 | 4138 | 0.00646
4139 | 0.00125 | 4139 | 0.00645
4140 | 0.00125 | 4140 | 0.00645
4141 | 0.00125 | 4141 | 0.00643
4142 | 0.00125 | 4142 | 0.00643
4143 | 0.00125 | 4143 | 0.00644
4144 | 0.00125 | 4144 | 0.00643
4145 | 0.00125 | 4145 | 0.00643
4146 | 0.00125 | 4146 | 0.00644
4147 | 0.00125 | 4147 | 0.00644
4148 | 0.00126 | 4148 | 0.00644
4149 | 0.00125 | 4149 | 0.00643
4150 | 0.00125 | 4150 | 0.00643
4151 | 0.00125 | 4151 | 0.00643
4152 | 0.00125 | 4152 | 0.00643
4153 | 0.00125 | 4153 | 0.00643
4154 | 0.00125 | 4154 | 0.00642
4155 | 0.00124 | 4155 | 0.00642
4156 | 0.00124 | 4156 | 0.00642
4157 | 0.00124 | 4157 | 0.00642
4158 | 0.00124 | 4158 | 0.00642
4159 | 0.00123 | 4159 | 0.00641
4160 | 0.00123 | 4160 | 0.00642
4161 | 0.00124 | 4161 | 0.00641
4162 | 0.00124 | 4162 | 0.00641
4163 | 0.00125 | 4163 | 0.00641
4164 | 0.00125 | 4164 | 0.00641
4165 | 0.00125 | 4165 | 0.0064
4166 | 0.00125 | 4166 | 0.0064
4167 | 0.00125 | 4167 | 0.0064
4168 | 0.00125 | 4168 | 0.0064
4169 | 0.00125 | 4169 | 0.0064
4170 | 0.00124 | 4170 | 0.00641
4171 | 0.00125 | 4171 | 0.0064
4172 | 0.00125 | 4172 | 0.00641
4173 | 0.00125 | 4173 | 0.0064
4174 | 0.00125 | 4174 | 0.0064
4175 | 0.00125 | 4175 | 0.0064
4176 | 0.00125 | 4176 | 0.0064
4177 | 0.00125 | 4177 | 0.00639
4178 | 0.00125 | 4178 | 0.0064
4179 | 0.00124 | 4179 | 0.00639
4180 | 0.00125 | 4180 | 0.00639
4181 | 0.00124 | 4181 | 0.00639
4182 | 0.00124 | 4182 | 0.00638
4183 | 0.00124 | 4183 | 0.00637
4184 | 0.00124 | 4184 | 0.00637
4185 | 0.00124 | 4185 | 0.00638
4186 | 0.00123 | 4186 | 0.00638
4187 | 0.00123 | 4187 | 0.00638
4188 | 0.00123 | 4188 | 0.00638
4189 | 0.00122 | 4189 | 0.00638
4190 | 0.00123 | 4190 | 0.00639
4191 | 0.00123 | 4191 | 0.00638
4192 | 0.00122 | 4192 | 0.00638
4193 | 0.00123 | 4193 | 0.00639
4194 | 0.00123 | 4194 | 0.00639
4195 | 0.00123 | 4195 | 0.0064
4196 | 0.00123 | 4196 | 0.0064
4197 | 0.00124 | 4197 | 0.00641
4198 | 0.00123 | 4198 | 0.00641
4199 | 0.00123 | 4199 | 0.00642
4200 | 0.00123 | 4200 | 0.00643
4201 | 0.00123 | 4201 | 0.00643
4202 | 0.00123 | 4202 | 0.00642
4203 | 0.00123 | 4203 | 0.00643
4204 | 0.00123 | 4204 | 0.00643
4205 | 0.00123 | 4205 | 0.00643
4206 | 0.00123 | 4206 | 0.00642
4207 | 0.00123 | 4207 | 0.00642
4208 | 0.00124 | 4208 | 0.00643
4209 | 0.00124 | 4209 | 0.00643
4210 | 0.00124 | 4210 | 0.00642
4211 | 0.00124 | 4211 | 0.00642
4212 | 0.00124 | 4212 | 0.00642
4213 | 0.00124 | 4213 | 0.00641
4214 | 0.00124 | 4214 | 0.00641
4215 | 0.00123 | 4215 | 0.0064
4216 | 0.00124 | 4216 | 0.0064
4217 | 0.00124 | 4217 | 0.0064
4218 | 0.00124 | 4218 | 0.0064
4219 | 0.00124 | 4219 | 0.00641
4220 | 0.00123 | 4220 | 0.0064
4221 | 0.00123 | 4221 | 0.0064
4222 | 0.00123 | 4222 | 0.00639
4223 | 0.00123 | 4223 | 0.00639
4224 | 0.00124 | 4224 | 0.00638
4225 | 0.00124 | 4225 | 0.00638
4226 | 0.00124 | 4226 | 0.00638
4227 | 0.00124 | 4227 | 0.00637
4228 | 0.00124 | 4228 | 0.00637
4229 | 0.00124 | 4229 | 0.00637
4230 | 0.00124 | 4230 | 0.00637
4231 | 0.00124 | 4231 | 0.00637
4232 | 0.00124 | 4232 | 0.00636
4233 | 0.00124 | 4233 | 0.00636
4234 | 0.00124 | 4234 | 0.00635
4235 | 0.00123 | 4235 | 0.00635
4236 | 0.00123 | 4236 | 0.00634
4237 | 0.00123 | 4237 | 0.00634
4238 | 0.00123 | 4238 | 0.00634
4239 | 0.00123 | 4239 | 0.00634
4240 | 0.00123 | 4240 | 0.00633
4241 | 0.00123 | 4241 | 0.00633
4242 | 0.00123 | 4242 | 0.00633
4243 | 0.00123 | 4243 | 0.00633
4244 | 0.00123 | 4244 | 0.00632
4245 | 0.00123 | 4245 | 0.00631
4246 | 0.00123 | 4246 | 0.00631
4247 | 0.00122 | 4247 | 0.0063
4248 | 0.00123 | 4248 | 0.0063
4249 | 0.00123 | 4249 | 0.0063
4250 | 0.00124 | 4250 | 0.0063
4251 | 0.00124 | 4251 | 0.0063
4252 | 0.00124 | 4252 | 0.00629
4253 | 0.00124 | 4253 | 0.00627
4254 | 0.00124 | 4254 | 0.00627
4255 | 0.00123 | 4255 | 0.00626
4256 | 0.00123 | 4256 | 0.00625
4257 | 0.00123 | 4257 | 0.00624
4258 | 0.00123 | 4258 | 0.00624
4259 | 0.00123 | 4259 | 0.00624
4260 | 0.00123 | 4260 | 0.00624
4261 | 0.00123 | 4261 | 0.00624
4262 | 0.00123 | 4262 | 0.00623
4263 | 0.00123 | 4263 | 0.00624
4264 | 0.00124 | 4264 | 0.00623
4265 | 0.00124 | 4265 | 0.00623
4266 | 0.00123 | 4266 | 0.00624
4267 | 0.00123 | 4267 | 0.00624
4268 | 0.00124 | 4268 | 0.00624
4269 | 0.00124 | 4269 | 0.00625
4270 | 0.00124 | 4270 | 0.00625
4271 | 0.00124 | 4271 | 0.00625
4272 | 0.00124 | 4272 | 0.00626
4273 | 0.00124 | 4273 | 0.00626
4274 | 0.00124 | 4274 | 0.00627
4275 | 0.00124 | 4275 | 0.00626
4276 | 0.00124 | 4276 | 0.00627
4277 | 0.00124 | 4277 | 0.00626
4278 | 0.00124 | 4278 | 0.00626
4279 | 0.00124 | 4279 | 0.00627
4280 | 0.00123 | 4280 | 0.00627
4281 | 0.00123 | 4281 | 0.00627
4282 | 0.00123 | 4282 | 0.00627
4283 | 0.00123 | 4283 | 0.00627
4284 | 0.00123 | 4284 | 0.00627
4285 | 0.00123 | 4285 | 0.00626
4286 | 0.00124 | 4286 | 0.00626
4287 | 0.00124 | 4287 | 0.00626
4288 | 0.00123 | 4288 | 0.00626
4289 | 0.00124 | 4289 | 0.00626
4290 | 0.00123 | 4290 | 0.00626
4291 | 0.00123 | 4291 | 0.00626
4292 | 0.00123 | 4292 | 0.00626
4293 | 0.00123 | 4293 | 0.00626
4294 | 0.00123 | 4294 | 0.00626
4295 | 0.00123 | 4295 | 0.00627
4296 | 0.00123 | 4296 | 0.00627
4297 | 0.00123 | 4297 | 0.00628
4298 | 0.00123 | 4298 | 0.00628
4299 | 0.00124 | 4299 | 0.00628
4300 | 0.00123 | 4300 | 0.00629
4301 | 0.00123 | 4301 | 0.00629
4302 | 0.00123 | 4302 | 0.0063
4303 | 0.00123 | 4303 | 0.0063
4304 | 0.00123 | 4304 | 0.0063
4305 | 0.00123 | 4305 | 0.0063
4306 | 0.00123 | 4306 | 0.0063
4307 | 0.00123 | 4307 | 0.0063
4308 | 0.00123 | 4308 | 0.0063
4309 | 0.00122 | 4309 | 0.00631
4310 | 0.00122 | 4310 | 0.00631
4311 | 0.00122 | 4311 | 0.00631
4312 | 0.00122 | 4312 | 0.00631
4313 | 0.00122 | 4313 | 0.0063
4314 | 0.00123 | 4314 | 0.0063
4315 | 0.00122 | 4315 | 0.00629
4316 | 0.00123 | 4316 | 0.00629
4317 | 0.00122 | 4317 | 0.0063
4318 | 0.00122 | 4318 | 0.0063
4319 | 0.00122 | 4319 | 0.0063
4320 | 0.00122 | 4320 | 0.0063
4321 | 0.00122 | 4321 | 0.0063
4322 | 0.00122 | 4322 | 0.0063
4323 | 0.00122 | 4323 | 0.0063
4324 | 0.00122 | 4324 | 0.00629
4325 | 0.00121 | 4325 | 0.0063
4326 | 0.00122 | 4326 | 0.0063
4327 | 0.00122 | 4327 | 0.0063
4328 | 0.00122 | 4328 | 0.0063
4329 | 0.00122 | 4329 | 0.0063
4330 | 0.00122 | 4330 | 0.0063
4331 | 0.00121 | 4331 | 0.0063
4332 | 0.00122 | 4332 | 0.0063
4333 | 0.00121 | 4333 | 0.0063
4334 | 0.00122 | 4334 | 0.00629
4335 | 0.00122 | 4335 | 0.0063
4336 | 0.00122 | 4336 | 0.00629
4337 | 0.00122 | 4337 | 0.00629
4338 | 0.00121 | 4338 | 0.0063
4339 | 0.00122 | 4339 | 0.0063
4340 | 0.00122 | 4340 | 0.0063
4341 | 0.00121 | 4341 | 0.0063
4342 | 0.00122 | 4342 | 0.0063
4343 | 0.00122 | 4343 | 0.00631
4344 | 0.00122 | 4344 | 0.00631
4345 | 0.00122 | 4345 | 0.00632
4346 | 0.00122 | 4346 | 0.00632
4347 | 0.00122 | 4347 | 0.00632
4348 | 0.00122 | 4348 | 0.00632
4349 | 0.00122 | 4349 | 0.00632
4350 | 0.00122 | 4350 | 0.00632
4351 | 0.00122 | 4351 | 0.00632
4352 | 0.00123 | 4352 | 0.00632
4353 | 0.00122 | 4353 | 0.00633
4354 | 0.00123 | 4354 | 0.00632
4355 | 0.00123 | 4355 | 0.00632
4356 | 0.00123 | 4356 | 0.00631
4357 | 0.00122 | 4357 | 0.00631
4358 | 0.00122 | 4358 | 0.00631
4359 | 0.00122 | 4359 | 0.00631
4360 | 0.00122 | 4360 | 0.00631
4361 | 0.00122 | 4361 | 0.0063
4362 | 0.00123 | 4362 | 0.0063
4363 | 0.00123 | 4363 | 0.0063
4364 | 0.00123 | 4364 | 0.00629
4365 | 0.00123 | 4365 | 0.00629
4366 | 0.00123 | 4366 | 0.00629
4367 | 0.00123 | 4367 | 0.00629
4368 | 0.00124 | 4368 | 0.00628
4369 | 0.00124 | 4369 | 0.00629
4370 | 0.00123 | 4370 | 0.00629
4371 | 0.00124 | 4371 | 0.00628
4372 | 0.00124 | 4372 | 0.00628
4373 | 0.00124 | 4373 | 0.00628
4374 | 0.00124 | 4374 | 0.00628
4375 | 0.00124 | 4375 | 0.00629
4376 | 0.00124 | 4376 | 0.00629
4377 | 0.00124 | 4377 | 0.00629
4378 | 0.00124 | 4378 | 0.00629
4379 | 0.00124 | 4379 | 0.00628
4380 | 0.00124 | 4380 | 0.00629
4381 | 0.00124 | 4381 | 0.00628
4382 | 0.00124 | 4382 | 0.0063
4383 | 0.00124 | 4383 | 0.0063
4384 | 0.00123 | 4384 | 0.0063
4385 | 0.00123 | 4385 | 0.00631
4386 | 0.00123 | 4386 | 0.00631
4387 | 0.00123 | 4387 | 0.00631
4388 | 0.00122 | 4388 | 0.00632
4389 | 0.00123 | 4389 | 0.00632
4390 | 0.00123 | 4390 | 0.00633
4391 | 0.00123 | 4391 | 0.00633
4392 | 0.00123 | 4392 | 0.00633
4393 | 0.00123 | 4393 | 0.00633
4394 | 0.00123 | 4394 | 0.00634
4395 | 0.00122 | 4395 | 0.00634
4396 | 0.00122 | 4396 | 0.00635
4397 | 0.00122 | 4397 | 0.00636
4398 | 0.00122 | 4398 | 0.00636
4399 | 0.00122 | 4399 | 0.00636
4400 | 0.00122 | 4400 | 0.00637
4401 | 0.00122 | 4401 | 0.00637
4402 | 0.00122 | 4402 | 0.00638
4403 | 0.00121 | 4403 | 0.00638
4404 | 0.00121 | 4404 | 0.00638
4405 | 0.00121 | 4405 | 0.00639
4406 | 0.00121 | 4406 | 0.00639
4407 | 0.0012 | 4407 | 0.00639
4408 | 0.00121 | 4408 | 0.00639
4409 | 0.0012 | 4409 | 0.00639
4410 | 0.0012 | 4410 | 0.0064
4411 | 0.0012 | 4411 | 0.0064
4412 | 0.0012 | 4412 | 0.00641
4413 | 0.0012 | 4413 | 0.00642
4414 | 0.00121 | 4414 | 0.00642
4415 | 0.00121 | 4415 | 0.00642
4416 | 0.0012 | 4416 | 0.00643
4417 | 0.00121 | 4417 | 0.00643
4418 | 0.00121 | 4418 | 0.00643
4419 | 0.00121 | 4419 | 0.00643
4420 | 0.00121 | 4420 | 0.00643
4421 | 0.00121 | 4421 | 0.00643
4422 | 0.00122 | 4422 | 0.00644
4423 | 0.00121 | 4423 | 0.00644
4424 | 0.00121 | 4424 | 0.00643
4425 | 0.00121 | 4425 | 0.00643
4426 | 0.00121 | 4426 | 0.00643
4427 | 0.00121 | 4427 | 0.00642
4428 | 0.00121 | 4428 | 0.00642
4429 | 0.00121 | 4429 | 0.00642
4430 | 0.00121 | 4430 | 0.00642
4431 | 0.00121 | 4431 | 0.00642
4432 | 0.00122 | 4432 | 0.00642
4433 | 0.00121 | 4433 | 0.00642
4434 | 0.00121 | 4434 | 0.00642
4435 | 0.00121 | 4435 | 0.00642
4436 | 0.00122 | 4436 | 0.00643
4437 | 0.00122 | 4437 | 0.00643
4438 | 0.00122 | 4438 | 0.00644
4439 | 0.00122 | 4439 | 0.00644
4440 | 0.00122 | 4440 | 0.00644
4441 | 0.00122 | 4441 | 0.00644
4442 | 0.00122 | 4442 | 0.00644
4443 | 0.00122 | 4443 | 0.00644
4444 | 0.00122 | 4444 | 0.00643
4445 | 0.00123 | 4445 | 0.00644
4446 | 0.00122 | 4446 | 0.00644
4447 | 0.00122 | 4447 | 0.00644
4448 | 0.00122 | 4448 | 0.00644
4449 | 0.00122 | 4449 | 0.00645
4450 | 0.00122 | 4450 | 0.00645
4451 | 0.00122 | 4451 | 0.00645
4452 | 0.00122 | 4452 | 0.00645
4453 | 0.00122 | 4453 | 0.00645
4454 | 0.00121 | 4454 | 0.00645
4455 | 0.00122 | 4455 | 0.00644
4456 | 0.00122 | 4456 | 0.00645
4457 | 0.00122 | 4457 | 0.00644
4458 | 0.00121 | 4458 | 0.00644
4459 | 0.00122 | 4459 | 0.00644
4460 | 0.00122 | 4460 | 0.00643
4461 | 0.00122 | 4461 | 0.00643
4462 | 0.00122 | 4462 | 0.00643
4463 | 0.00122 | 4463 | 0.00642
4464 | 0.00122 | 4464 | 0.00641
4465 | 0.00122 | 4465 | 0.0064
4466 | 0.00122 | 4466 | 0.0064
4467 | 0.00122 | 4467 | 0.0064
4468 | 0.00122 | 4468 | 0.0064
4469 | 0.00122 | 4469 | 0.0064
4470 | 0.00122 | 4470 | 0.00639
4471 | 0.00122 | 4471 | 0.00639
4472 | 0.00122 | 4472 | 0.00639
4473 | 0.00122 | 4473 | 0.0064
4474 | 0.00122 | 4474 | 0.0064
4475 | 0.00122 | 4475 | 0.00639
4476 | 0.00121 | 4476 | 0.00639
4477 | 0.00121 | 4477 | 0.00639
4478 | 0.00122 | 4478 | 0.00638
4479 | 0.00121 | 4479 | 0.00637
4480 | 0.00122 | 4480 | 0.00637
4481 | 0.00122 | 4481 | 0.00637
4482 | 0.00122 | 4482 | 0.00637
4483 | 0.00122 | 4483 | 0.00636
4484 | 0.00122 | 4484 | 0.00636
4485 | 0.00122 | 4485 | 0.00636
4486 | 0.00123 | 4486 | 0.00636
4487 | 0.00123 | 4487 | 0.00636
4488 | 0.00123 | 4488 | 0.00637
4489 | 0.00123 | 4489 | 0.00636
4490 | 0.00123 | 4490 | 0.00637
4491 | 0.00123 | 4491 | 0.00637
4492 | 0.00122 | 4492 | 0.00636
4493 | 0.00123 | 4493 | 0.00636
4494 | 0.00122 | 4494 | 0.00636
4495 | 0.00122 | 4495 | 0.00637
4496 | 0.00122 | 4496 | 0.00637
4497 | 0.00122 | 4497 | 0.00636
4498 | 0.00122 | 4498 | 0.00636
4499 | 0.00122 | 4499 | 0.00636
4500 | 0.00122 | 4500 | 0.00637
4501 | 0.00121 | 4501 | 0.00638
4502 | 0.00121 | 4502 | 0.00637
4503 | 0.00121 | 4503 | 0.00637
4504 | 0.00121 | 4504 | 0.00636
4505 | 0.00121 | 4505 | 0.00637
4506 | 0.00121 | 4506 | 0.00636
4507 | 0.00121 | 4507 | 0.00637
4508 | 0.00121 | 4508 | 0.00637
4509 | 0.00121 | 4509 | 0.00637
4510 | 0.00121 | 4510 | 0.00637
4511 | 0.00122 | 4511 | 0.00637
4512 | 0.00122 | 4512 | 0.00638
4513 | 0.00122 | 4513 | 0.00637
4514 | 0.00122 | 4514 | 0.00637
4515 | 0.00122 | 4515 | 0.00637
4516 | 0.00122 | 4516 | 0.00637
4517 | 0.00122 | 4517 | 0.00637
4518 | 0.00122 | 4518 | 0.00637
4519 | 0.00122 | 4519 | 0.00637
4520 | 0.00122 | 4520 | 0.00638
4521 | 0.00122 | 4521 | 0.00638
4522 | 0.00123 | 4522 | 0.00638
4523 | 0.00123 | 4523 | 0.00638
4524 | 0.00123 | 4524 | 0.00638
4525 | 0.00122 | 4525 | 0.00638
4526 | 0.00123 | 4526 | 0.00637
4527 | 0.00123 | 4527 | 0.00637
4528 | 0.00122 | 4528 | 0.00637
4529 | 0.00123 | 4529 | 0.00637
4530 | 0.00122 | 4530 | 0.00637
4531 | 0.00122 | 4531 | 0.00637
4532 | 0.00122 | 4532 | 0.00636
4533 | 0.00122 | 4533 | 0.00636
4534 | 0.00122 | 4534 | 0.00636
4535 | 0.00122 | 4535 | 0.00636
4536 | 0.00121 | 4536 | 0.00636
4537 | 0.00121 | 4537 | 0.00635
4538 | 0.00121 | 4538 | 0.00635
4539 | 0.00121 | 4539 | 0.00634
4540 | 0.00121 | 4540 | 0.00633
4541 | 0.00122 | 4541 | 0.00632
4542 | 0.00122 | 4542 | 0.00632
4543 | 0.00122 | 4543 | 0.00632
4544 | 0.00122 | 4544 | 0.00633
4545 | 0.00122 | 4545 | 0.00632
4546 | 0.00122 | 4546 | 0.00632
4547 | 0.00122 | 4547 | 0.00631
4548 | 0.00122 | 4548 | 0.00631
4549 | 0.00122 | 4549 | 0.00631
4550 | 0.00122 | 4550 | 0.00631
4551 | 0.00122 | 4551 | 0.00631
4552 | 0.00122 | 4552 | 0.00631
4553 | 0.00123 | 4553 | 0.0063
4554 | 0.00122 | 4554 | 0.0063
4555 | 0.00122 | 4555 | 0.0063
4556 | 0.00122 | 4556 | 0.00629
4557 | 0.00122 | 4557 | 0.00629
4558 | 0.00122 | 4558 | 0.00629
4559 | 0.00122 | 4559 | 0.00629
4560 | 0.00122 | 4560 | 0.00628
4561 | 0.00122 | 4561 | 0.00629
4562 | 0.00122 | 4562 | 0.00628
4563 | 0.00122 | 4563 | 0.00629
4564 | 0.00122 | 4564 | 0.00629
4565 | 0.00122 | 4565 | 0.0063
4566 | 0.00122 | 4566 | 0.0063
4567 | 0.00122 | 4567 | 0.0063
4568 | 0.00122 | 4568 | 0.00631
4569 | 0.00122 | 4569 | 0.00632
4570 | 0.00122 | 4570 | 0.00632
4571 | 0.00122 | 4571 | 0.00632
4572 | 0.00122 | 4572 | 0.00632
4573 | 0.00122 | 4573 | 0.00632
4574 | 0.00122 | 4574 | 0.00633
4575 | 0.00122 | 4575 | 0.00633
4576 | 0.00122 | 4576 | 0.00633
4577 | 0.00122 | 4577 | 0.00633
4578 | 0.00122 | 4578 | 0.00634
4579 | 0.00122 | 4579 | 0.00634
4580 | 0.00122 | 4580 | 0.00633
4581 | 0.00122 | 4581 | 0.00633
4582 | 0.00122 | 4582 | 0.00633
4583 | 0.00122 | 4583 | 0.00633
4584 | 0.00122 | 4584 | 0.00632
4585 | 0.00122 | 4585 | 0.00632
4586 | 0.00122 | 4586 | 0.00633
4587 | 0.00122 | 4587 | 0.00633
4588 | 0.00121 | 4588 | 0.00634
4589 | 0.00122 | 4589 | 0.00634
4590 | 0.00121 | 4590 | 0.00634
4591 | 0.00121 | 4591 | 0.00633
4592 | 0.00121 | 4592 | 0.00633
4593 | 0.00121 | 4593 | 0.00633
4594 | 0.0012 | 4594 | 0.00633
4595 | 0.0012 | 4595 | 0.00633
4596 | 0.0012 | 4596 | 0.00634
4597 | 0.0012 | 4597 | 0.00634
4598 | 0.0012 | 4598 | 0.00633
4599 | 0.0012 | 4599 | 0.00634
4600 | 0.0012 | 4600 | 0.00634
4601 | 0.00121 | 4601 | 0.00634
4602 | 0.0012 | 4602 | 0.00635
4603 | 0.0012 | 4603 | 0.00635
4604 | 0.00121 | 4604 | 0.00634
4605 | 0.00121 | 4605 | 0.00635
4606 | 0.00121 | 4606 | 0.00634
4607 | 0.00121 | 4607 | 0.00635
4608 | 0.00121 | 4608 | 0.00634
4609 | 0.00121 | 4609 | 0.00634
4610 | 0.00121 | 4610 | 0.00634
4611 | 0.00122 | 4611 | 0.00633
4612 | 0.00121 | 4612 | 0.00633
4613 | 0.00121 | 4613 | 0.00633
4614 | 0.00121 | 4614 | 0.00632
4615 | 0.00121 | 4615 | 0.00632
4616 | 0.00121 | 4616 | 0.00632
4617 | 0.00121 | 4617 | 0.00632
4618 | 0.00121 | 4618 | 0.00632
4619 | 0.00121 | 4619 | 0.00632
4620 | 0.00121 | 4620 | 0.00631
4621 | 0.00121 | 4621 | 0.00631
4622 | 0.00121 | 4622 | 0.00631
4623 | 0.00121 | 4623 | 0.00631
4624 | 0.00121 | 4624 | 0.0063
4625 | 0.00121 | 4625 | 0.0063
4626 | 0.00121 | 4626 | 0.00631
4627 | 0.00121 | 4627 | 0.0063
4628 | 0.00121 | 4628 | 0.00631
4629 | 0.00121 | 4629 | 0.0063
4630 | 0.00121 | 4630 | 0.0063
4631 | 0.0012 | 4631 | 0.00629
4632 | 0.0012 | 4632 | 0.00628
4633 | 0.0012 | 4633 | 0.00627
4634 | 0.0012 | 4634 | 0.00627
4635 | 0.0012 | 4635 | 0.00627
4636 | 0.0012 | 4636 | 0.00627
4637 | 0.0012 | 4637 | 0.00627
4638 | 0.0012 | 4638 | 0.00627
4639 | 0.0012 | 4639 | 0.00628
4640 | 0.0012 | 4640 | 0.00628
4641 | 0.00121 | 4641 | 0.00629
4642 | 0.0012 | 4642 | 0.00629
4643 | 0.00121 | 4643 | 0.0063
4644 | 0.00121 | 4644 | 0.00629
4645 | 0.00121 | 4645 | 0.00629
4646 | 0.00121 | 4646 | 0.00629
4647 | 0.00121 | 4647 | 0.00629
4648 | 0.00121 | 4648 | 0.00629
4649 | 0.00121 | 4649 | 0.00629
4650 | 0.00121 | 4650 | 0.00629
4651 | 0.00121 | 4651 | 0.00629
4652 | 0.00121 | 4652 | 0.00629
4653 | 0.00121 | 4653 | 0.00629
4654 | 0.00121 | 4654 | 0.00629
4655 | 0.00121 | 4655 | 0.00629
4656 | 0.00121 | 4656 | 0.00628
4657 | 0.00121 | 4657 | 0.00629
4658 | 0.00121 | 4658 | 0.0063
4659 | 0.00121 | 4659 | 0.00629
4660 | 0.00121 | 4660 | 0.00629
4661 | 0.00121 | 4661 | 0.00629
4662 | 0.00122 | 4662 | 0.00629
4663 | 0.00121 | 4663 | 0.00629
4664 | 0.00121 | 4664 | 0.00629
4665 | 0.00121 | 4665 | 0.00629
4666 | 0.00121 | 4666 | 0.00629
4667 | 0.00121 | 4667 | 0.00628
4668 | 0.00121 | 4668 | 0.00628
4669 | 0.00121 | 4669 | 0.00628
4670 | 0.00122 | 4670 | 0.00627
4671 | 0.00122 | 4671 | 0.00627
4672 | 0.00121 | 4672 | 0.00626
4673 | 0.00121 | 4673 | 0.00626
4674 | 0.00121 | 4674 | 0.00627
4675 | 0.00121 | 4675 | 0.00627
4676 | 0.00121 | 4676 | 0.00627
4677 | 0.00121 | 4677 | 0.00627
4678 | 0.00121 | 4678 | 0.00627
4679 | 0.00122 | 4679 | 0.00627
4680 | 0.00122 | 4680 | 0.00627
4681 | 0.00122 | 4681 | 0.00627
4682 | 0.00122 | 4682 | 0.00627
4683 | 0.00122 | 4683 | 0.00627
4684 | 0.00122 | 4684 | 0.00627
4685 | 0.00122 | 4685 | 0.00627
4686 | 0.00122 | 4686 | 0.00627
4687 | 0.00122 | 4687 | 0.00627
4688 | 0.00122 | 4688 | 0.00627
4689 | 0.00122 | 4689 | 0.00627
4690 | 0.00122 | 4690 | 0.00627
4691 | 0.00122 | 4691 | 0.00627
4692 | 0.00122 | 4692 | 0.00627
4693 | 0.00122 | 4693 | 0.00627
4694 | 0.00122 | 4694 | 0.00626
4695 | 0.00122 | 4695 | 0.00626
4696 | 0.00122 | 4696 | 0.00625
4697 | 0.00122 | 4697 | 0.00625
4698 | 0.00122 | 4698 | 0.00626
4699 | 0.00122 | 4699 | 0.00626
4700 | 0.00122 | 4700 | 0.00626
4701 | 0.00122 | 4701 | 0.00626
4702 | 0.00123 | 4702 | 0.00626
4703 | 0.00122 | 4703 | 0.00627
4704 | 0.00122 | 4704 | 0.00626
4705 | 0.00122 | 4705 | 0.00626
4706 | 0.00122 | 4706 | 0.00626
4707 | 0.00122 | 4707 | 0.00626
4708 | 0.00122 | 4708 | 0.00626
4709 | 0.00122 | 4709 | 0.00625
4710 | 0.00122 | 4710 | 0.00625
4711 | 0.00122 | 4711 | 0.00625
4712 | 0.00122 | 4712 | 0.00624
4713 | 0.00122 | 4713 | 0.00623
4714 | 0.00122 | 4714 | 0.00623
4715 | 0.00122 | 4715 | 0.00622
4716 | 0.00122 | 4716 | 0.00622
4717 | 0.00122 | 4717 | 0.00622
4718 | 0.00122 | 4718 | 0.00622
4719 | 0.00122 | 4719 | 0.00621
4720 | 0.00122 | 4720 | 0.00621
4721 | 0.00121 | 4721 | 0.0062
4722 | 0.00122 | 4722 | 0.0062
4723 | 0.00122 | 4723 | 0.0062
4724 | 0.00122 | 4724 | 0.00621
4725 | 0.00122 | 4725 | 0.00621
4726 | 0.00121 | 4726 | 0.00621
4727 | 0.00121 | 4727 | 0.0062
4728 | 0.00121 | 4728 | 0.0062
4729 | 0.00121 | 4729 | 0.0062
4730 | 0.00121 | 4730 | 0.0062
4731 | 0.00121 | 4731 | 0.00621
4732 | 0.00121 | 4732 | 0.00621
4733 | 0.00121 | 4733 | 0.00621
4734 | 0.00121 | 4734 | 0.00621
4735 | 0.00121 | 4735 | 0.00622
4736 | 0.00121 | 4736 | 0.00621
4737 | 0.00121 | 4737 | 0.00621
4738 | 0.00121 | 4738 | 0.00621
4739 | 0.00121 | 4739 | 0.0062
4740 | 0.00121 | 4740 | 0.0062
4741 | 0.00122 | 4741 | 0.0062
4742 | 0.00121 | 4742 | 0.0062
4743 | 0.00122 | 4743 | 0.0062
4744 | 0.00122 | 4744 | 0.0062
4745 | 0.00122 | 4745 | 0.0062
4746 | 0.00122 | 4746 | 0.0062
4747 | 0.00121 | 4747 | 0.00619
4748 | 0.00122 | 4748 | 0.00619
4749 | 0.00122 | 4749 | 0.00618
4750 | 0.00122 | 4750 | 0.00618
4751 | 0.00122 | 4751 | 0.00617
4752 | 0.00122 | 4752 | 0.00616
4753 | 0.00122 | 4753 | 0.00617
4754 | 0.00122 | 4754 | 0.00616
4755 | 0.00122 | 4755 | 0.00616
4756 | 0.00121 | 4756 | 0.00616
4757 | 0.00121 | 4757 | 0.00616
4758 | 0.00122 | 4758 | 0.00616
4759 | 0.00122 | 4759 | 0.00615
4760 | 0.00121 | 4760 | 0.00615
4761 | 0.00121 | 4761 | 0.00615
4762 | 0.00121 | 4762 | 0.00614
4763 | 0.00121 | 4763 | 0.00613
4764 | 0.00121 | 4764 | 0.00613
4765 | 0.0012 | 4765 | 0.00613
4766 | 0.00121 | 4766 | 0.00614
4767 | 0.0012 | 4767 | 0.00614
4768 | 0.00121 | 4768 | 0.00615
4769 | 0.0012 | 4769 | 0.00614
4770 | 0.0012 | 4770 | 0.00614
4771 | 0.00121 | 4771 | 0.00614
4772 | 0.00121 | 4772 | 0.00614
4773 | 0.00121 | 4773 | 0.00614
4774 | 0.00121 | 4774 | 0.00614
4775 | 0.00121 | 4775 | 0.00613
4776 | 0.00121 | 4776 | 0.00612
4777 | 0.00121 | 4777 | 0.00612
4778 | 0.00121 | 4778 | 0.00613
4779 | 0.0012 | 4779 | 0.00613
4780 | 0.00121 | 4780 | 0.00614
4781 | 0.00121 | 4781 | 0.00614
4782 | 0.00121 | 4782 | 0.00615
4783 | 0.0012 | 4783 | 0.00615
4784 | 0.0012 | 4784 | 0.00615
4785 | 0.0012 | 4785 | 0.00615
4786 | 0.0012 | 4786 | 0.00615
4787 | 0.0012 | 4787 | 0.00616
4788 | 0.00121 | 4788 | 0.00616
4789 | 0.00121 | 4789 | 0.00617
4790 | 0.0012 | 4790 | 0.00617
4791 | 0.0012 | 4791 | 0.00618
4792 | 0.0012 | 4792 | 0.00617
4793 | 0.00121 | 4793 | 0.00618
4794 | 0.00121 | 4794 | 0.00618
4795 | 0.0012 | 4795 | 0.00617
4796 | 0.0012 | 4796 | 0.00617
4797 | 0.00121 | 4797 | 0.00617
4798 | 0.00121 | 4798 | 0.00617
4799 | 0.00121 | 4799 | 0.00617
4800 | 0.00121 | 4800 | 0.00618
4801 | 0.0012 | 4801 | 0.00617
4802 | 0.00121 | 4802 | 0.00617
4803 | 0.00121 | 4803 | 0.00618
4804 | 0.00121 | 4804 | 0.00617
4805 | 0.00121 | 4805 | 0.00618
4806 | 0.00121 | 4806 | 0.00618
4807 | 0.00121 | 4807 | 0.00617
4808 | 0.00121 | 4808 | 0.00617
4809 | 0.00121 | 4809 | 0.00617
4810 | 0.00121 | 4810 | 0.00617
4811 | 0.00122 | 4811 | 0.00618
4812 | 0.00122 | 4812 | 0.00619
4813 | 0.00121 | 4813 | 0.00619
4814 | 0.00121 | 4814 | 0.00618
4815 | 0.00122 | 4815 | 0.00619
4816 | 0.00122 | 4816 | 0.00619
4817 | 0.00122 | 4817 | 0.00619
4818 | 0.00122 | 4818 | 0.0062
4819 | 0.00122 | 4819 | 0.0062
4820 | 0.00122 | 4820 | 0.0062
4821 | 0.00121 | 4821 | 0.0062
4822 | 0.00121 | 4822 | 0.0062
4823 | 0.00121 | 4823 | 0.0062
4824 | 0.00121 | 4824 | 0.0062
4825 | 0.00121 | 4825 | 0.0062
4826 | 0.00121 | 4826 | 0.00621
4827 | 0.00121 | 4827 | 0.00622
4828 | 0.00121 | 4828 | 0.00621
4829 | 0.0012 | 4829 | 0.00621
4830 | 0.0012 | 4830 | 0.00622
4831 | 0.00121 | 4831 | 0.00622
4832 | 0.0012 | 4832 | 0.00622
4833 | 0.00121 | 4833 | 0.00623
4834 | 0.0012 | 4834 | 0.00623
4835 | 0.0012 | 4835 | 0.00624
4836 | 0.00121 | 4836 | 0.00624
4837 | 0.00121 | 4837 | 0.00624
4838 | 0.00121 | 4838 | 0.00624
4839 | 0.00121 | 4839 | 0.00625
4840 | 0.00121 | 4840 | 0.00625
4841 | 0.00121 | 4841 | 0.00626
4842 | 0.00121 | 4842 | 0.00626
4843 | 0.00121 | 4843 | 0.00626
4844 | 0.0012 | 4844 | 0.00627
4845 | 0.0012 | 4845 | 0.00626
4846 | 0.0012 | 4846 | 0.00626
4847 | 0.0012 | 4847 | 0.00625
4848 | 0.0012 | 4848 | 0.00624
4849 | 0.0012 | 4849 | 0.00625
4850 | 0.0012 | 4850 | 0.00624
4851 | 0.0012 | 4851 | 0.00624
4852 | 0.0012 | 4852 | 0.00624
4853 | 0.0012 | 4853 | 0.00625
4854 | 0.00121 | 4854 | 0.00625
4855 | 0.00121 | 4855 | 0.00625
4856 | 0.00121 | 4856 | 0.00625
4857 | 0.00121 | 4857 | 0.00626
4858 | 0.00121 | 4858 | 0.00626
4859 | 0.00121 | 4859 | 0.00627
4860 | 0.00121 | 4860 | 0.00627
4861 | 0.00121 | 4861 | 0.00628
4862 | 0.00121 | 4862 | 0.00628
4863 | 0.00121 | 4863 | 0.00628
4864 | 0.00121 | 4864 | 0.00628
4865 | 0.00122 | 4865 | 0.00628
4866 | 0.00122 | 4866 | 0.00628
4867 | 0.00121 | 4867 | 0.00629
4868 | 0.00121 | 4868 | 0.00629
4869 | 0.00122 | 4869 | 0.00628
4870 | 0.00122 | 4870 | 0.00628
4871 | 0.00121 | 4871 | 0.00628
4872 | 0.00121 | 4872 | 0.00627
4873 | 0.00121 | 4873 | 0.00627
4874 | 0.00121 | 4874 | 0.00627
4875 | 0.00121 | 4875 | 0.00627
4876 | 0.00121 | 4876 | 0.00626
4877 | 0.00121 | 4877 | 0.00627
4878 | 0.00121 | 4878 | 0.00626
4879 | 0.00121 | 4879 | 0.00626
4880 | 0.00121 | 4880 | 0.00626
4881 | 0.00121 | 4881 | 0.00626
4882 | 0.00121 | 4882 | 0.00626
4883 | 0.00121 | 4883 | 0.00626
4884 | 0.00121 | 4884 | 0.00626
4885 | 0.00121 | 4885 | 0.00625
4886 | 0.00121 | 4886 | 0.00625
4887 | 0.00121 | 4887 | 0.00625
4888 | 0.00122 | 4888 | 0.00624
4889 | 0.00122 | 4889 | 0.00624
4890 | 0.00122 | 4890 | 0.00624
4891 | 0.00121 | 4891 | 0.00623
4892 | 0.00121 | 4892 | 0.00623
4893 | 0.00121 | 4893 | 0.00623
4894 | 0.00122 | 4894 | 0.00623
4895 | 0.00122 | 4895 | 0.00623
4896 | 0.00121 | 4896 | 0.00623
4897 | 0.00122 | 4897 | 0.00623
4898 | 0.00121 | 4898 | 0.00623
4899 | 0.00122 | 4899 | 0.00624
4900 | 0.00122 | 4900 | 0.00624
4901 | 0.00122 | 4901 | 0.00624
4902 | 0.00121 | 4902 | 0.00625
4903 | 0.00121 | 4903 | 0.00624
4904 | 0.00121 | 4904 | 0.00624
4905 | 0.00121 | 4905 | 0.00623
4906 | 0.00121 | 4906 | 0.00623
4907 | 0.00121 | 4907 | 0.00624
4908 | 0.00121 | 4908 | 0.00623
4909 | 0.00121 | 4909 | 0.00622
4910 | 0.00122 | 4910 | 0.00622
4911 | 0.00122 | 4911 | 0.00621
4912 | 0.00122 | 4912 | 0.00622
4913 | 0.00122 | 4913 | 0.00623
4914 | 0.00121 | 4914 | 0.00623
4915 | 0.00122 | 4915 | 0.00624
4916 | 0.00122 | 4916 | 0.00624
4917 | 0.00122 | 4917 | 0.00624
4918 | 0.00122 | 4918 | 0.00624
4919 | 0.00122 | 4919 | 0.00625
4920 | 0.00122 | 4920 | 0.00625
4921 | 0.00121 | 4921 | 0.00625
4922 | 0.00121 | 4922 | 0.00625
4923 | 0.00121 | 4923 | 0.00626
4924 | 0.00121 | 4924 | 0.00626
4925 | 0.00121 | 4925 | 0.00626
4926 | 0.00121 | 4926 | 0.00626
4927 | 0.00121 | 4927 | 0.00627
4928 | 0.00121 | 4928 | 0.00627
4929 | 0.00121 | 4929 | 0.00626
4930 | 0.00121 | 4930 | 0.00627
4931 | 0.00121 | 4931 | 0.00627
4932 | 0.00121 | 4932 | 0.00627
4933 | 0.00121 | 4933 | 0.00626
4934 | 0.00121 | 4934 | 0.00626
4935 | 0.00121 | 4935 | 0.00626
4936 | 0.00121 | 4936 | 0.00626
4937 | 0.0012 | 4937 | 0.00625
4938 | 0.0012 | 4938 | 0.00624
4939 | 0.0012 | 4939 | 0.00623
4940 | 0.0012 | 4940 | 0.00623
4941 | 0.00119 | 4941 | 0.00623
4942 | 0.0012 | 4942 | 0.00624
4943 | 0.00119 | 4943 | 0.00623
4944 | 0.0012 | 4944 | 0.00623
4945 | 0.0012 | 4945 | 0.00624
4946 | 0.0012 | 4946 | 0.00624
4947 | 0.00119 | 4947 | 0.00625
4948 | 0.0012 | 4948 | 0.00625
4949 | 0.0012 | 4949 | 0.00626
4950 | 0.0012 | 4950 | 0.00626
4951 | 0.0012 | 4951 | 0.00626
4952 | 0.0012 | 4952 | 0.00626
4953 | 0.0012 | 4953 | 0.00627
4954 | 0.0012 | 4954 | 0.00628
4955 | 0.0012 | 4955 | 0.00627
4956 | 0.0012 | 4956 | 0.00626
4957 | 0.0012 | 4957 | 0.00627
4958 | 0.0012 | 4958 | 0.00627
4959 | 0.0012 | 4959 | 0.00627
4960 | 0.0012 | 4960 | 0.00626
4961 | 0.0012 | 4961 | 0.00626
4962 | 0.0012 | 4962 | 0.00626
4963 | 0.0012 | 4963 | 0.00626
4964 | 0.00121 | 4964 | 0.00626
4965 | 0.0012 | 4965 | 0.00625
4966 | 0.0012 | 4966 | 0.00625
4967 | 0.00121 | 4967 | 0.00624
4968 | 0.00121 | 4968 | 0.00624
4969 | 0.0012 | 4969 | 0.00624
4970 | 0.0012 | 4970 | 0.00624
4971 | 0.0012 | 4971 | 0.00624
4972 | 0.0012 | 4972 | 0.00624
4973 | 0.0012 | 4973 | 0.00625
4974 | 0.0012 | 4974 | 0.00625
4975 | 0.0012 | 4975 | 0.00626
4976 | 0.0012 | 4976 | 0.00626
4977 | 0.00121 | 4977 | 0.00626
4978 | 0.00121 | 4978 | 0.00627
4979 | 0.00121 | 4979 | 0.00627
4980 | 0.00121 | 4980 | 0.00627
4981 | 0.00121 | 4981 | 0.00628
4982 | 0.00121 | 4982 | 0.00628
4983 | 0.0012 | 4983 | 0.00628
4984 | 0.00121 | 4984 | 0.0063
4985 | 0.00121 | 4985 | 0.0063
4986 | 0.00121 | 4986 | 0.0063
4987 | 0.00121 | 4987 | 0.0063
4988 | 0.00121 | 4988 | 0.0063
4989 | 0.00121 | 4989 | 0.0063
4990 | 0.00121 | 4990 | 0.00631
4991 | 0.00121 | 4991 | 0.00631
4992 | 0.00121 | 4992 | 0.00631
4993 | 0.00121 | 4993 | 0.00631
4994 | 0.00121 | 4994 | 0.00631
4995 | 0.00121 | 4995 | 0.00631
4996 | 0.00121 | 4996 | 0.00632
4997 | 0.00121 | 4997 | 0.00632
4998 | 0.00121 | 4998 | 0.00633
4999 | 0.0012 | 4999 | 0.00634
5000 | 0.0012 | 5000 | 0.00634
5001 | 0.0012 | 5001 | 0.00634
5002 | 0.0012 | 5002 | 0.00635
5003 | 0.0012 | 5003 | 0.00635
5004 | 0.0012 | 5004 | 0.00635
5005 | 0.0012 | 5005 | 0.00635
5006 | 0.0012 | 5006 | 0.00635
5007 | 0.0012 | 5007 | 0.00635
5008 | 0.00119 | 5008 | 0.00635
5009 | 0.0012 | 5009 | 0.00635
5010 | 0.0012 | 5010 | 0.00635
5011 | 0.0012 | 5011 | 0.00635
5012 | 0.0012 | 5012 | 0.00636
5013 | 0.0012 | 5013 | 0.00637
5014 | 0.00121 | 5014 | 0.00637
5015 | 0.00121 | 5015 | 0.00636
5016 | 0.00121 | 5016 | 0.00636
5017 | 0.00121 | 5017 | 0.00637
5018 | 0.0012 | 5018 | 0.00637
5019 | 0.0012 | 5019 | 0.00637
5020 | 0.00119 | 5020 | 0.00637
5021 | 0.0012 | 5021 | 0.00637
5022 | 0.0012 | 5022 | 0.00637
5023 | 0.0012 | 5023 | 0.00636
5024 | 0.00119 | 5024 | 0.00636
5025 | 0.0012 | 5025 | 0.00637
5026 | 0.0012 | 5026 | 0.00637
5027 | 0.0012 | 5027 | 0.00637
5028 | 0.00119 | 5028 | 0.00637
5029 | 0.0012 | 5029 | 0.00637
5030 | 0.00119 | 5030 | 0.00637
5031 | 0.00119 | 5031 | 0.00637
5032 | 0.00119 | 5032 | 0.00637
5033 | 0.00119 | 5033 | 0.00636
5034 | 0.00118 | 5034 | 0.00636
5035 | 0.00119 | 5035 | 0.00636
5036 | 0.0012 | 5036 | 0.00636
5037 | 0.00119 | 5037 | 0.00636
5038 | 0.00119 | 5038 | 0.00635
5039 | 0.00119 | 5039 | 0.00635
5040 | 0.00119 | 5040 | 0.00635
5041 | 0.00119 | 5041 | 0.00634
5042 | 0.00118 | 5042 | 0.00635
5043 | 0.00118 | 5043 | 0.00636
5044 | 0.00118 | 5044 | 0.00635
5045 | 0.00118 | 5045 | 0.00636
5046 | 0.00118 | 5046 | 0.00636
5047 | 0.00118 | 5047 | 0.00636
5048 | 0.00118 | 5048 | 0.00636
5049 | 0.00118 | 5049 | 0.00637
5050 | 0.00117 | 5050 | 0.00636
5051 | 0.00118 | 5051 | 0.00636
5052 | 0.00117 | 5052 | 0.00636
5053 | 0.00117 | 5053 | 0.00635
5054 | 0.00118 | 5054 | 0.00636
5055 | 0.00118 | 5055 | 0.00635
5056 | 0.00117 | 5056 | 0.00635
5057 | 0.00117 | 5057 | 0.00634
5058 | 0.00117 | 5058 | 0.00634
5059 | 0.00117 | 5059 | 0.00634
5060 | 0.00117 | 5060 | 0.00634
5061 | 0.00117 | 5061 | 0.00634
5062 | 0.00117 | 5062 | 0.00634
5063 | 0.00118 | 5063 | 0.00634
5064 | 0.00118 | 5064 | 0.00633
5065 | 0.00118 | 5065 | 0.00633
5066 | 0.00117 | 5066 | 0.00633
5067 | 0.00118 | 5067 | 0.00632
5068 | 0.00117 | 5068 | 0.00632
5069 | 0.00117 | 5069 | 0.00632
5070 | 0.00118 | 5070 | 0.00631
5071 | 0.00118 | 5071 | 0.00631
5072 | 0.00118 | 5072 | 0.00631
5073 | 0.00118 | 5073 | 0.0063
5074 | 0.00118 | 5074 | 0.0063
5075 | 0.00118 | 5075 | 0.0063
5076 | 0.00118 | 5076 | 0.0063
5077 | 0.00118 | 5077 | 0.00629
5078 | 0.00119 | 5078 | 0.00629
5079 | 0.00118 | 5079 | 0.00629
5080 | 0.00118 | 5080 | 0.00629
5081 | 0.00117 | 5081 | 0.00629
5082 | 0.00117 | 5082 | 0.00628
5083 | 0.00117 | 5083 | 0.00628
5084 | 0.00117 | 5084 | 0.00628
5085 | 0.00117 | 5085 | 0.00628
5086 | 0.00117 | 5086 | 0.00627
5087 | 0.00118 | 5087 | 0.00627
5088 | 0.00118 | 5088 | 0.00627
5089 | 0.00117 | 5089 | 0.00627
5090 | 0.00117 | 5090 | 0.00627
5091 | 0.00117 | 5091 | 0.00627
5092 | 0.00117 | 5092 | 0.00626
5093 | 0.00117 | 5093 | 0.00626
5094 | 0.00117 | 5094 | 0.00627
5095 | 0.00117 | 5095 | 0.00626
5096 | 0.00117 | 5096 | 0.00627
5097 | 0.00117 | 5097 | 0.00627
5098 | 0.00117 | 5098 | 0.00627
5099 | 0.00117 | 5099 | 0.00627
5100 | 0.00118 | 5100 | 0.00626
5101 | 0.00118 | 5101 | 0.00626
5102 | 0.00118 | 5102 | 0.00625
5103 | 0.00117 | 5103 | 0.00625
5104 | 0.00117 | 5104 | 0.00625
5105 | 0.00117 | 5105 | 0.00624
5106 | 0.00117 | 5106 | 0.00624
5107 | 0.00117 | 5107 | 0.00624
5108 | 0.00118 | 5108 | 0.00625
5109 | 0.00117 | 5109 | 0.00625
5110 | 0.00117 | 5110 | 0.00625
5111 | 0.00117 | 5111 | 0.00625
5112 | 0.00117 | 5112 | 0.00624
5113 | 0.00117 | 5113 | 0.00624
5114 | 0.00117 | 5114 | 0.00624
5115 | 0.00117 | 5115 | 0.00624
5116 | 0.00117 | 5116 | 0.00625
5117 | 0.00117 | 5117 | 0.00626
5118 | 0.00117 | 5118 | 0.00626
5119 | 0.00117 | 5119 | 0.00627
5120 | 0.00118 | 5120 | 0.00628
5121 | 0.00117 | 5121 | 0.00627
5122 | 0.00118 | 5122 | 0.00628
5123 | 0.00118 | 5123 | 0.00628
5124 | 0.00118 | 5124 | 0.00628
5125 | 0.00118 | 5125 | 0.00628
5126 | 0.00118 | 5126 | 0.00629
5127 | 0.00119 | 5127 | 0.00629
5128 | 0.00118 | 5128 | 0.00629
5129 | 0.00118 | 5129 | 0.0063
5130 | 0.00118 | 5130 | 0.00629
5131 | 0.00118 | 5131 | 0.00629
5132 | 0.00118 | 5132 | 0.0063
5133 | 0.00118 | 5133 | 0.0063
5134 | 0.00118 | 5134 | 0.0063
5135 | 0.00118 | 5135 | 0.0063
5136 | 0.00119 | 5136 | 0.00631
5137 | 0.00119 | 5137 | 0.00631
5138 | 0.00118 | 5138 | 0.00631
5139 | 0.00118 | 5139 | 0.00632
5140 | 0.00118 | 5140 | 0.00632
5141 | 0.00117 | 5141 | 0.00633
5142 | 0.00118 | 5142 | 0.00633
5143 | 0.00118 | 5143 | 0.00634
5144 | 0.00117 | 5144 | 0.00634
5145 | 0.00118 | 5145 | 0.00635
5146 | 0.00118 | 5146 | 0.00635
5147 | 0.00117 | 5147 | 0.00636
5148 | 0.00117 | 5148 | 0.00635
5149 | 0.00117 | 5149 | 0.00635
5150 | 0.00117 | 5150 | 0.00635
5151 | 0.00117 | 5151 | 0.00636
5152 | 0.00117 | 5152 | 0.00635
5153 | 0.00116 | 5153 | 0.00635
5154 | 0.00116 | 5154 | 0.00635
5155 | 0.00116 | 5155 | 0.00635
5156 | 0.00116 | 5156 | 0.00635
5157 | 0.00116 | 5157 | 0.00635
5158 | 0.00116 | 5158 | 0.00635
5159 | 0.00117 | 5159 | 0.00634
5160 | 0.00117 | 5160 | 0.00635
5161 | 0.00117 | 5161 | 0.00634
5162 | 0.00117 | 5162 | 0.00634
5163 | 0.00117 | 5163 | 0.00634
5164 | 0.00117 | 5164 | 0.00634
5165 | 0.00117 | 5165 | 0.00634
5166 | 0.00118 | 5166 | 0.00634
5167 | 0.00118 | 5167 | 0.00634
5168 | 0.00118 | 5168 | 0.00635
5169 | 0.00118 | 5169 | 0.00634
5170 | 0.00118 | 5170 | 0.00634
5171 | 0.00118 | 5171 | 0.00634
5172 | 0.00119 | 5172 | 0.00634
5173 | 0.00119 | 5173 | 0.00634
5174 | 0.00119 | 5174 | 0.00633
5175 | 0.00119 | 5175 | 0.00632
5176 | 0.00119 | 5176 | 0.00632
5177 | 0.00119 | 5177 | 0.00631
5178 | 0.00119 | 5178 | 0.00631
5179 | 0.00119 | 5179 | 0.0063
5180 | 0.00119 | 5180 | 0.0063
5181 | 0.0012 | 5181 | 0.0063
5182 | 0.0012 | 5182 | 0.0063
5183 | 0.00119 | 5183 | 0.00629
5184 | 0.00119 | 5184 | 0.00628
5185 | 0.00119 | 5185 | 0.00628
5186 | 0.0012 | 5186 | 0.00628
5187 | 0.00119 | 5187 | 0.00628
5188 | 0.0012 | 5188 | 0.00627
5189 | 0.00119 | 5189 | 0.00627
5190 | 0.0012 | 5190 | 0.00627
5191 | 0.0012 | 5191 | 0.00628
5192 | 0.0012 | 5192 | 0.00628
5193 | 0.0012 | 5193 | 0.00628
5194 | 0.00121 | 5194 | 0.00628
5195 | 0.00121 | 5195 | 0.00628
5196 | 0.00122 | 5196 | 0.00628
5197 | 0.00121 | 5197 | 0.00628
5198 | 0.00121 | 5198 | 0.00628
5199 | 0.00121 | 5199 | 0.00627
5200 | 0.00121 | 5200 | 0.00626
5201 | 0.00122 | 5201 | 0.00627
5202 | 0.00121 | 5202 | 0.00627
5203 | 0.00121 | 5203 | 0.00627
5204 | 0.00121 | 5204 | 0.00626
5205 | 0.00122 | 5205 | 0.00627
5206 | 0.00121 | 5206 | 0.00627
5207 | 0.00122 | 5207 | 0.00628
5208 | 0.00122 | 5208 | 0.00627
5209 | 0.00121 | 5209 | 0.00627
5210 | 0.00121 | 5210 | 0.00627
5211 | 0.00121 | 5211 | 0.00627
5212 | 0.00121 | 5212 | 0.00627
5213 | 0.00121 | 5213 | 0.00627
5214 | 0.00122 | 5214 | 0.00627
5215 | 0.00122 | 5215 | 0.00628
5216 | 0.00121 | 5216 | 0.00628
5217 | 0.00121 | 5217 | 0.00628
5218 | 0.00121 | 5218 | 0.00629
5219 | 0.00121 | 5219 | 0.00629
5220 | 0.0012 | 5220 | 0.00629
5221 | 0.00121 | 5221 | 0.0063
5222 | 0.00121 | 5222 | 0.0063
5223 | 0.00121 | 5223 | 0.00631
5224 | 0.0012 | 5224 | 0.0063
5225 | 0.0012 | 5225 | 0.00631
5226 | 0.00119 | 5226 | 0.0063
5227 | 0.00119 | 5227 | 0.0063
5228 | 0.00119 | 5228 | 0.00631
5229 | 0.00119 | 5229 | 0.00631
5230 | 0.00119 | 5230 | 0.00632
5231 | 0.00118 | 5231 | 0.00631
5232 | 0.00118 | 5232 | 0.00632
5233 | 0.00119 | 5233 | 0.00632
5234 | 0.00119 | 5234 | 0.00631
5235 | 0.00119 | 5235 | 0.00632
5236 | 0.00118 | 5236 | 0.00631
5237 | 0.00118 | 5237 | 0.00631
5238 | 0.00118 | 5238 | 0.00632
5239 | 0.00118 | 5239 | 0.00632
5240 | 0.00119 | 5240 | 0.00632
5241 | 0.00119 | 5241 | 0.00632
5242 | 0.00118 | 5242 | 0.00631
5243 | 0.00118 | 5243 | 0.00631
5244 | 0.00118 | 5244 | 0.00631
5245 | 0.00118 | 5245 | 0.0063
5246 | 0.00118 | 5246 | 0.0063
5247 | 0.00118 | 5247 | 0.0063
5248 | 0.00118 | 5248 | 0.0063
5249 | 0.00118 | 5249 | 0.0063
5250 | 0.00118 | 5250 | 0.0063
5251 | 0.00118 | 5251 | 0.00629
5252 | 0.00118 | 5252 | 0.00629
5253 | 0.00118 | 5253 | 0.00628
5254 | 0.00118 | 5254 | 0.00628
5255 | 0.00118 | 5255 | 0.00628
5256 | 0.00118 | 5256 | 0.00628
5257 | 0.00118 | 5257 | 0.00627
5258 | 0.00118 | 5258 | 0.00628
5259 | 0.00118 | 5259 | 0.00628
5260 | 0.00118 | 5260 | 0.00628
5261 | 0.00118 | 5261 | 0.00629
5262 | 0.00118 | 5262 | 0.00629
5263 | 0.00118 | 5263 | 0.00629
5264 | 0.00118 | 5264 | 0.0063
5265 | 0.00118 | 5265 | 0.0063
5266 | 0.00118 | 5266 | 0.00629
5267 | 0.00118 | 5267 | 0.00629
5268 | 0.00118 | 5268 | 0.00629
5269 | 0.00117 | 5269 | 0.00629
5270 | 0.00117 | 5270 | 0.00628
5271 | 0.00117 | 5271 | 0.00628
5272 | 0.00118 | 5272 | 0.00627
5273 | 0.00118 | 5273 | 0.00626
5274 | 0.00118 | 5274 | 0.00627
5275 | 0.00118 | 5275 | 0.00627
5276 | 0.00117 | 5276 | 0.00626
5277 | 0.00117 | 5277 | 0.00626
5278 | 0.00117 | 5278 | 0.00626
5279 | 0.00117 | 5279 | 0.00626
5280 | 0.00118 | 5280 | 0.00625
5281 | 0.00117 | 5281 | 0.00625
5282 | 0.00118 | 5282 | 0.00625
5283 | 0.00118 | 5283 | 0.00625
5284 | 0.00118 | 5284 | 0.00624
5285 | 0.00118 | 5285 | 0.00625
5286 | 0.00118 | 5286 | 0.00624
5287 | 0.00118 | 5287 | 0.00623
5288 | 0.00118 | 5288 | 0.00623
5289 | 0.00118 | 5289 | 0.00622
5290 | 0.00118 | 5290 | 0.00622
5291 | 0.00118 | 5291 | 0.00622
5292 | 0.00118 | 5292 | 0.00621
5293 | 0.00118 | 5293 | 0.00621
5294 | 0.00118 | 5294 | 0.0062
5295 | 0.00119 | 5295 | 0.0062
5296 | 0.00119 | 5296 | 0.0062
5297 | 0.00119 | 5297 | 0.0062
5298 | 0.00119 | 5298 | 0.00619
5299 | 0.00119 | 5299 | 0.00619
5300 | 0.00119 | 5300 | 0.00619
5301 | 0.00119 | 5301 | 0.00618
5302 | 0.00119 | 5302 | 0.00618
5303 | 0.00119 | 5303 | 0.00619
5304 | 0.00119 | 5304 | 0.00619
5305 | 0.0012 | 5305 | 0.0062
5306 | 0.0012 | 5306 | 0.00619
5307 | 0.0012 | 5307 | 0.00619
5308 | 0.0012 | 5308 | 0.0062
5309 | 0.00119 | 5309 | 0.0062
5310 | 0.0012 | 5310 | 0.0062
5311 | 0.00119 | 5311 | 0.0062
5312 | 0.0012 | 5312 | 0.0062
5313 | 0.00119 | 5313 | 0.0062
5314 | 0.00119 | 5314 | 0.00621
5315 | 0.00119 | 5315 | 0.00621
5316 | 0.00119 | 5316 | 0.00621
5317 | 0.00119 | 5317 | 0.00622
5318 | 0.00119 | 5318 | 0.00623
5319 | 0.00119 | 5319 | 0.00622
5320 | 0.00118 | 5320 | 0.00623
5321 | 0.00118 | 5321 | 0.00623
5322 | 0.00118 | 5322 | 0.00623
5323 | 0.00118 | 5323 | 0.00624
5324 | 0.00117 | 5324 | 0.00623
5325 | 0.00118 | 5325 | 0.00623
5326 | 0.00118 | 5326 | 0.00622
5327 | 0.00118 | 5327 | 0.00622
5328 | 0.00118 | 5328 | 0.00621
5329 | 0.00118 | 5329 | 0.00621
5330 | 0.00118 | 5330 | 0.00621
5331 | 0.00118 | 5331 | 0.00621
5332 | 0.00118 | 5332 | 0.00621
5333 | 0.00118 | 5333 | 0.00621
5334 | 0.00118 | 5334 | 0.0062
5335 | 0.00118 | 5335 | 0.0062
5336 | 0.00118 | 5336 | 0.00619
5337 | 0.00118 | 5337 | 0.00619
5338 | 0.00119 | 5338 | 0.0062
5339 | 0.00119 | 5339 | 0.0062
5340 | 0.00119 | 5340 | 0.0062
5341 | 0.00119 | 5341 | 0.0062
5342 | 0.00119 | 5342 | 0.0062
5343 | 0.00119 | 5343 | 0.00621
5344 | 0.00118 | 5344 | 0.00621
5345 | 0.00118 | 5345 | 0.00621
5346 | 0.00118 | 5346 | 0.00621
5347 | 0.00119 | 5347 | 0.00622
5348 | 0.00119 | 5348 | 0.00622
5349 | 0.00119 | 5349 | 0.00621
5350 | 0.00118 | 5350 | 0.00621
5351 | 0.00118 | 5351 | 0.00622
5352 | 0.00119 | 5352 | 0.00622
5353 | 0.00118 | 5353 | 0.00622
5354 | 0.00119 | 5354 | 0.00622
5355 | 0.00119 | 5355 | 0.00622
5356 | 0.00118 | 5356 | 0.00622
5357 | 0.00118 | 5357 | 0.00622
5358 | 0.00118 | 5358 | 0.00621
5359 | 0.00117 | 5359 | 0.00622
5360 | 0.00118 | 5360 | 0.00622
5361 | 0.00118 | 5361 | 0.00621
5362 | 0.00117 | 5362 | 0.00622
5363 | 0.00117 | 5363 | 0.00622
5364 | 0.00118 | 5364 | 0.00621
5365 | 0.00118 | 5365 | 0.00622
5366 | 0.00118 | 5366 | 0.00622
5367 | 0.00118 | 5367 | 0.00622
5368 | 0.00118 | 5368 | 0.00623
5369 | 0.00118 | 5369 | 0.00623
5370 | 0.00118 | 5370 | 0.00622
5371 | 0.00118 | 5371 | 0.00622
5372 | 0.00118 | 5372 | 0.00622
5373 | 0.00118 | 5373 | 0.00622
5374 | 0.00118 | 5374 | 0.00623
5375 | 0.00118 | 5375 | 0.00623
5376 | 0.00117 | 5376 | 0.00623
5377 | 0.00117 | 5377 | 0.00623
5378 | 0.00118 | 5378 | 0.00624
5379 | 0.00118 | 5379 | 0.00624
5380 | 0.00117 | 5380 | 0.00624
5381 | 0.00117 | 5381 | 0.00623
5382 | 0.00117 | 5382 | 0.00624
5383 | 0.00117 | 5383 | 0.00624
5384 | 0.00117 | 5384 | 0.00624
5385 | 0.00117 | 5385 | 0.00624
5386 | 0.00117 | 5386 | 0.00624
5387 | 0.00118 | 5387 | 0.00623
5388 | 0.00118 | 5388 | 0.00623
5389 | 0.00117 | 5389 | 0.00623
5390 | 0.00117 | 5390 | 0.00623
5391 | 0.00118 | 5391 | 0.00622
5392 | 0.00117 | 5392 | 0.00622
5393 | 0.00117 | 5393 | 0.00623
5394 | 0.00117 | 5394 | 0.00623
5395 | 0.00117 | 5395 | 0.00624
5396 | 0.00118 | 5396 | 0.00624
5397 | 0.00118 | 5397 | 0.00624
5398 | 0.00118 | 5398 | 0.00625
5399 | 0.00119 | 5399 | 0.00625
5400 | 0.00118 | 5400 | 0.00626
5401 | 0.00118 | 5401 | 0.00626
5402 | 0.00118 | 5402 | 0.00626
5403 | 0.00119 | 5403 | 0.00626
5404 | 0.00119 | 5404 | 0.00626
5405 | 0.00118 | 5405 | 0.00626
5406 | 0.00118 | 5406 | 0.00626
5407 | 0.00118 | 5407 | 0.00626
5408 | 0.00118 | 5408 | 0.00627
5409 | 0.00118 | 5409 | 0.00627
5410 | 0.00118 | 5410 | 0.00626
5411 | 0.00118 | 5411 | 0.00626
5412 | 0.00117 | 5412 | 0.00626
5413 | 0.00117 | 5413 | 0.00626
5414 | 0.00117 | 5414 | 0.00626
5415 | 0.00117 | 5415 | 0.00626
5416 | 0.00117 | 5416 | 0.00626
5417 | 0.00117 | 5417 | 0.00626
5418 | 0.00117 | 5418 | 0.00626
5419 | 0.00117 | 5419 | 0.00626
5420 | 0.00117 | 5420 | 0.00626
5421 | 0.00117 | 5421 | 0.00626
5422 | 0.00117 | 5422 | 0.00626
5423 | 0.00117 | 5423 | 0.00626
5424 | 0.00117 | 5424 | 0.00626
5425 | 0.00117 | 5425 | 0.00627
5426 | 0.00117 | 5426 | 0.00627
5427 | 0.00117 | 5427 | 0.00626
5428 | 0.00117 | 5428 | 0.00626
5429 | 0.00117 | 5429 | 0.00627
5430 | 0.00117 | 5430 | 0.00627
5431 | 0.00117 | 5431 | 0.00627
5432 | 0.00117 | 5432 | 0.00627
5433 | 0.00117 | 5433 | 0.00627
5434 | 0.00116 | 5434 | 0.00627
5435 | 0.00117 | 5435 | 0.00628
5436 | 0.00116 | 5436 | 0.00628
5437 | 0.00116 | 5437 | 0.00628
5438 | 0.00116 | 5438 | 0.00629
5439 | 0.00116 | 5439 | 0.00629
5440 | 0.00116 | 5440 | 0.00629
5441 | 0.00116 | 5441 | 0.0063
5442 | 0.00116 | 5442 | 0.0063
5443 | 0.00116 | 5443 | 0.0063
5444 | 0.00116 | 5444 | 0.0063
5445 | 0.00116 | 5445 | 0.00631
5446 | 0.00116 | 5446 | 0.00631
5447 | 0.00116 | 5447 | 0.00631
5448 | 0.00116 | 5448 | 0.00631
5449 | 0.00116 | 5449 | 0.0063
5450 | 0.00116 | 5450 | 0.00631
5451 | 0.00117 | 5451 | 0.0063
5452 | 0.00116 | 5452 | 0.00629
5453 | 0.00116 | 5453 | 0.00628
5454 | 0.00116 | 5454 | 0.00627
5455 | 0.00116 | 5455 | 0.00628
5456 | 0.00117 | 5456 | 0.00627
5457 | 0.00117 | 5457 | 0.00626
5458 | 0.00117 | 5458 | 0.00626
5459 | 0.00117 | 5459 | 0.00627
5460 | 0.00117 | 5460 | 0.00627
5461 | 0.00117 | 5461 | 0.00627
5462 | 0.00117 | 5462 | 0.00627
5463 | 0.00117 | 5463 | 0.00627
5464 | 0.00117 | 5464 | 0.00628
5465 | 0.00116 | 5465 | 0.00628
5466 | 0.00116 | 5466 | 0.00627
5467 | 0.00116 | 5467 | 0.00627
5468 | 0.00116 | 5468 | 0.00626
5469 | 0.00116 | 5469 | 0.00626
5470 | 0.00116 | 5470 | 0.00625
5471 | 0.00116 | 5471 | 0.00625
5472 | 0.00117 | 5472 | 0.00625
5473 | 0.00116 | 5473 | 0.00625
5474 | 0.00116 | 5474 | 0.00625
5475 | 0.00116 | 5475 | 0.00626
5476 | 0.00117 | 5476 | 0.00626
5477 | 0.00116 | 5477 | 0.00627
5478 | 0.00117 | 5478 | 0.00627
5479 | 0.00117 | 5479 | 0.00626
5480 | 0.00117 | 5480 | 0.00627
5481 | 0.00117 | 5481 | 0.00626
5482 | 0.00118 | 5482 | 0.00626
5483 | 0.00117 | 5483 | 0.00626
5484 | 0.00117 | 5484 | 0.00626
5485 | 0.00117 | 5485 | 0.00625
5486 | 0.00118 | 5486 | 0.00625
5487 | 0.00117 | 5487 | 0.00625
5488 | 0.00117 | 5488 | 0.00625
5489 | 0.00117 | 5489 | 0.00625
5490 | 0.00117 | 5490 | 0.00625
5491 | 0.00117 | 5491 | 0.00624
5492 | 0.00118 | 5492 | 0.00624
5493 | 0.00117 | 5493 | 0.00624
5494 | 0.00117 | 5494 | 0.00624
5495 | 0.00117 | 5495 | 0.00623
5496 | 0.00117 | 5496 | 0.00623
5497 | 0.00117 | 5497 | 0.00623
5498 | 0.00117 | 5498 | 0.00622
5499 | 0.00117 | 5499 | 0.00622
5500 | 0.00118 | 5500 | 0.00622
5501 | 0.00117 | 5501 | 0.00622
5502 | 0.00118 | 5502 | 0.00622
5503 | 0.00118 | 5503 | 0.00621
5504 | 0.00118 | 5504 | 0.00621
5505 | 0.00118 | 5505 | 0.0062
5506 | 0.00118 | 5506 | 0.00619
5507 | 0.00118 | 5507 | 0.00618
5508 | 0.00118 | 5508 | 0.00618
5509 | 0.00117 | 5509 | 0.00618
5510 | 0.00117 | 5510 | 0.00618
5511 | 0.00117 | 5511 | 0.00617
5512 | 0.00117 | 5512 | 0.00618
5513 | 0.00117 | 5513 | 0.00617
5514 | 0.00116 | 5514 | 0.00616
5515 | 0.00117 | 5515 | 0.00616
5516 | 0.00116 | 5516 | 0.00615
5517 | 0.00115 | 5517 | 0.00615
5518 | 0.00115 | 5518 | 0.00614
5519 | 0.00116 | 5519 | 0.00614
5520 | 0.00116 | 5520 | 0.00614
5521 | 0.00116 | 5521 | 0.00614
5522 | 0.00115 | 5522 | 0.00613
5523 | 0.00116 | 5523 | 0.00612
5524 | 0.00116 | 5524 | 0.00612
5525 | 0.00116 | 5525 | 0.00612
5526 | 0.00117 | 5526 | 0.00612
5527 | 0.00116 | 5527 | 0.00612
5528 | 0.00116 | 5528 | 0.00611
5529 | 0.00116 | 5529 | 0.00611
5530 | 0.00116 | 5530 | 0.0061
5531 | 0.00117 | 5531 | 0.0061
5532 | 0.00117 | 5532 | 0.00608
5533 | 0.00117 | 5533 | 0.00608
5534 | 0.00117 | 5534 | 0.00608
5535 | 0.00117 | 5535 | 0.00607
5536 | 0.00117 | 5536 | 0.00607
5537 | 0.00117 | 5537 | 0.00607
5538 | 0.00117 | 5538 | 0.00607
5539 | 0.00117 | 5539 | 0.00607
5540 | 0.00117 | 5540 | 0.00606
5541 | 0.00117 | 5541 | 0.00606
5542 | 0.00117 | 5542 | 0.00605
5543 | 0.00117 | 5543 | 0.00605
5544 | 0.00117 | 5544 | 0.00606
5545 | 0.00117 | 5545 | 0.00605
5546 | 0.00117 | 5546 | 0.00605
5547 | 0.00117 | 5547 | 0.00605
5548 | 0.00117 | 5548 | 0.00605
5549 | 0.00117 | 5549 | 0.00605
5550 | 0.00117 | 5550 | 0.00605
5551 | 0.00117 | 5551 | 0.00605
5552 | 0.00117 | 5552 | 0.00605
5553 | 0.00117 | 5553 | 0.00605
5554 | 0.00117 | 5554 | 0.00605
5555 | 0.00117 | 5555 | 0.00605
5556 | 0.00117 | 5556 | 0.00606
5557 | 0.00117 | 5557 | 0.00606
5558 | 0.00117 | 5558 | 0.00605
5559 | 0.00117 | 5559 | 0.00605
5560 | 0.00117 | 5560 | 0.00605
5561 | 0.00116 | 5561 | 0.00606
5562 | 0.00117 | 5562 | 0.00606
5563 | 0.00117 | 5563 | 0.00607
5564 | 0.00116 | 5564 | 0.00607
5565 | 0.00116 | 5565 | 0.00608
5566 | 0.00116 | 5566 | 0.00608
5567 | 0.00117 | 5567 | 0.00608
5568 | 0.00116 | 5568 | 0.00608
5569 | 0.00116 | 5569 | 0.00609
5570 | 0.00116 | 5570 | 0.00608
5571 | 0.00116 | 5571 | 0.00609
5572 | 0.00116 | 5572 | 0.0061
5573 | 0.00117 | 5573 | 0.0061
5574 | 0.00116 | 5574 | 0.00611
5575 | 0.00116 | 5575 | 0.00611
5576 | 0.00116 | 5576 | 0.00611
5577 | 0.00116 | 5577 | 0.00612
5578 | 0.00115 | 5578 | 0.00612
5579 | 0.00115 | 5579 | 0.00612
5580 | 0.00115 | 5580 | 0.00612
5581 | 0.00115 | 5581 | 0.00612
5582 | 0.00115 | 5582 | 0.00612
5583 | 0.00115 | 5583 | 0.00612
5584 | 0.00115 | 5584 | 0.00612
5585 | 0.00115 | 5585 | 0.00612
5586 | 0.00115 | 5586 | 0.00611
5587 | 0.00115 | 5587 | 0.00611
5588 | 0.00115 | 5588 | 0.0061
5589 | 0.00114 | 5589 | 0.0061
5590 | 0.00114 | 5590 | 0.0061
5591 | 0.00114 | 5591 | 0.0061
5592 | 0.00114 | 5592 | 0.0061
5593 | 0.00114 | 5593 | 0.0061
5594 | 0.00115 | 5594 | 0.0061
5595 | 0.00114 | 5595 | 0.0061
5596 | 0.00115 | 5596 | 0.0061
5597 | 0.00115 | 5597 | 0.0061
5598 | 0.00115 | 5598 | 0.0061
5599 | 0.00115 | 5599 | 0.0061
5600 | 0.00115 | 5600 | 0.0061
5601 | 0.00115 | 5601 | 0.0061
5602 | 0.00115 | 5602 | 0.00611
5603 | 0.00115 | 5603 | 0.00611
5604 | 0.00115 | 5604 | 0.0061
5605 | 0.00115 | 5605 | 0.0061
5606 | 0.00115 | 5606 | 0.0061
5607 | 0.00115 | 5607 | 0.0061
5608 | 0.00115 | 5608 | 0.00609
5609 | 0.00115 | 5609 | 0.00608
5610 | 0.00115 | 5610 | 0.00608
5611 | 0.00115 | 5611 | 0.00608
5612 | 0.00116 | 5612 | 0.00609
5613 | 0.00115 | 5613 | 0.00608
5614 | 0.00115 | 5614 | 0.00608
5615 | 0.00115 | 5615 | 0.00609
5616 | 0.00115 | 5616 | 0.00609
5617 | 0.00115 | 5617 | 0.0061
5618 | 0.00115 | 5618 | 0.00609
5619 | 0.00115 | 5619 | 0.0061
5620 | 0.00115 | 5620 | 0.00609
5621 | 0.00115 | 5621 | 0.00609
5622 | 0.00115 | 5622 | 0.00609
5623 | 0.00115 | 5623 | 0.00609
5624 | 0.00115 | 5624 | 0.00609
5625 | 0.00116 | 5625 | 0.00609
5626 | 0.00115 | 5626 | 0.00609
5627 | 0.00115 | 5627 | 0.00609
5628 | 0.00115 | 5628 | 0.0061
5629 | 0.00115 | 5629 | 0.0061
5630 | 0.00115 | 5630 | 0.00609
5631 | 0.00115 | 5631 | 0.0061
5632 | 0.00115 | 5632 | 0.00609
5633 | 0.00115 | 5633 | 0.00609
5634 | 0.00115 | 5634 | 0.0061
5635 | 0.00115 | 5635 | 0.0061
5636 | 0.00115 | 5636 | 0.0061
5637 | 0.00115 | 5637 | 0.0061
5638 | 0.00115 | 5638 | 0.0061
5639 | 0.00114 | 5639 | 0.0061
5640 | 0.00113 | 5640 | 0.0061
5641 | 0.00113 | 5641 | 0.00609
5642 | 0.00113 | 5642 | 0.00609
5643 | 0.00113 | 5643 | 0.00609
5644 | 0.00114 | 5644 | 0.00607
5645 | 0.00114 | 5645 | 0.00607
5646 | 0.00113 | 5646 | 0.00606
5647 | 0.00114 | 5647 | 0.00606
5648 | 0.00113 | 5648 | 0.00605
5649 | 0.00113 | 5649 | 0.00605
5650 | 0.00113 | 5650 | 0.00605
5651 | 0.00113 | 5651 | 0.00605
5652 | 0.00113 | 5652 | 0.00604
5653 | 0.00114 | 5653 | 0.00604
5654 | 0.00114 | 5654 | 0.00604
5655 | 0.00114 | 5655 | 0.00604
5656 | 0.00114 | 5656 | 0.00604
5657 | 0.00114 | 5657 | 0.00604
5658 | 0.00115 | 5658 | 0.00603
5659 | 0.00115 | 5659 | 0.00603
5660 | 0.00114 | 5660 | 0.00603
5661 | 0.00115 | 5661 | 0.00603
5662 | 0.00115 | 5662 | 0.00603
5663 | 0.00116 | 5663 | 0.00603
5664 | 0.00115 | 5664 | 0.00603
5665 | 0.00115 | 5665 | 0.00603
5666 | 0.00116 | 5666 | 0.00603
5667 | 0.00116 | 5667 | 0.00603
5668 | 0.00116 | 5668 | 0.00603
5669 | 0.00116 | 5669 | 0.00602
5670 | 0.00116 | 5670 | 0.00602
5671 | 0.00116 | 5671 | 0.00602
5672 | 0.00116 | 5672 | 0.00602
5673 | 0.00116 | 5673 | 0.00601
5674 | 0.00116 | 5674 | 0.00601
5675 | 0.00116 | 5675 | 0.00602
5676 | 0.00116 | 5676 | 0.00602
5677 | 0.00116 | 5677 | 0.00602
5678 | 0.00117 | 5678 | 0.00602
5679 | 0.00117 | 5679 | 0.00602
5680 | 0.00117 | 5680 | 0.00602
5681 | 0.00117 | 5681 | 0.00602
5682 | 0.00116 | 5682 | 0.00602
5683 | 0.00116 | 5683 | 0.00602
5684 | 0.00116 | 5684 | 0.00603
5685 | 0.00116 | 5685 | 0.00603
5686 | 0.00116 | 5686 | 0.00604
5687 | 0.00117 | 5687 | 0.00604
5688 | 0.00116 | 5688 | 0.00605
5689 | 0.00117 | 5689 | 0.00606
5690 | 0.00117 | 5690 | 0.00606
5691 | 0.00117 | 5691 | 0.00606
5692 | 0.00117 | 5692 | 0.00607
5693 | 0.00117 | 5693 | 0.00607
5694 | 0.00117 | 5694 | 0.00608
5695 | 0.00117 | 5695 | 0.00609
5696 | 0.00117 | 5696 | 0.00609
5697 | 0.00117 | 5697 | 0.00609
5698 | 0.00117 | 5698 | 0.00609
5699 | 0.00117 | 5699 | 0.00609
5700 | 0.00117 | 5700 | 0.00609
5701 | 0.00116 | 5701 | 0.00609
5702 | 0.00116 | 5702 | 0.00609
5703 | 0.00116 | 5703 | 0.0061
5704 | 0.00116 | 5704 | 0.00611
5705 | 0.00116 | 5705 | 0.00611
5706 | 0.00116 | 5706 | 0.00611
5707 | 0.00115 | 5707 | 0.00611
5708 | 0.00116 | 5708 | 0.00611
5709 | 0.00116 | 5709 | 0.00611
5710 | 0.00116 | 5710 | 0.00611
5711 | 0.00116 | 5711 | 0.00611
5712 | 0.00116 | 5712 | 0.00611
5713 | 0.00115 | 5713 | 0.00611
5714 | 0.00116 | 5714 | 0.00612
5715 | 0.00115 | 5715 | 0.00612
5716 | 0.00115 | 5716 | 0.00612
5717 | 0.00115 | 5717 | 0.00612
5718 | 0.00115 | 5718 | 0.00611
5719 | 0.00115 | 5719 | 0.00611
5720 | 0.00115 | 5720 | 0.00611
5721 | 0.00115 | 5721 | 0.00611
5722 | 0.00115 | 5722 | 0.0061
5723 | 0.00115 | 5723 | 0.00611
5724 | 0.00116 | 5724 | 0.00611
5725 | 0.00116 | 5725 | 0.00611
5726 | 0.00116 | 5726 | 0.00611
5727 | 0.00116 | 5727 | 0.00611
5728 | 0.00116 | 5728 | 0.00611
5729 | 0.00116 | 5729 | 0.00611
5730 | 0.00116 | 5730 | 0.00612
5731 | 0.00116 | 5731 | 0.00612
5732 | 0.00116 | 5732 | 0.00611
5733 | 0.00116 | 5733 | 0.00611
5734 | 0.00116 | 5734 | 0.00612
5735 | 0.00116 | 5735 | 0.00611
5736 | 0.00116 | 5736 | 0.00611
5737 | 0.00116 | 5737 | 0.00612
5738 | 0.00117 | 5738 | 0.00612
5739 | 0.00116 | 5739 | 0.00613
5740 | 0.00116 | 5740 | 0.00613
5741 | 0.00116 | 5741 | 0.00614
5742 | 0.00116 | 5742 | 0.00613
5743 | 0.00116 | 5743 | 0.00614
5744 | 0.00116 | 5744 | 0.00615
5745 | 0.00116 | 5745 | 0.00615
5746 | 0.00116 | 5746 | 0.00615
5747 | 0.00116 | 5747 | 0.00616
5748 | 0.00116 | 5748 | 0.00616
5749 | 0.00116 | 5749 | 0.00616
5750 | 0.00116 | 5750 | 0.00616
5751 | 0.00117 | 5751 | 0.00616
5752 | 0.00117 | 5752 | 0.00616
5753 | 0.00116 | 5753 | 0.00617
5754 | 0.00117 | 5754 | 0.00617
5755 | 0.00116 | 5755 | 0.00617
5756 | 0.00117 | 5756 | 0.00618
5757 | 0.00116 | 5757 | 0.00618
5758 | 0.00116 | 5758 | 0.00618
5759 | 0.00116 | 5759 | 0.00618
5760 | 0.00115 | 5760 | 0.00619
5761 | 0.00115 | 5761 | 0.00619
5762 | 0.00115 | 5762 | 0.00619
5763 | 0.00115 | 5763 | 0.00619
5764 | 0.00115 | 5764 | 0.00619
5765 | 0.00115 | 5765 | 0.00619
5766 | 0.00115 | 5766 | 0.00619
5767 | 0.00115 | 5767 | 0.0062
5768 | 0.00116 | 5768 | 0.0062
5769 | 0.00115 | 5769 | 0.0062
5770 | 0.00115 | 5770 | 0.0062
5771 | 0.00115 | 5771 | 0.00619
5772 | 0.00115 | 5772 | 0.00619
5773 | 0.00115 | 5773 | 0.00619
5774 | 0.00115 | 5774 | 0.00619
5775 | 0.00115 | 5775 | 0.00618
5776 | 0.00115 | 5776 | 0.00617
5777 | 0.00115 | 5777 | 0.00617
5778 | 0.00115 | 5778 | 0.00617
5779 | 0.00115 | 5779 | 0.00617
5780 | 0.00115 | 5780 | 0.00617
5781 | 0.00114 | 5781 | 0.00617
5782 | 0.00114 | 5782 | 0.00617
5783 | 0.00114 | 5783 | 0.00617
5784 | 0.00115 | 5784 | 0.00617
5785 | 0.00115 | 5785 | 0.00617
5786 | 0.00115 | 5786 | 0.00617
5787 | 0.00115 | 5787 | 0.00618
5788 | 0.00115 | 5788 | 0.00618
5789 | 0.00115 | 5789 | 0.00618
5790 | 0.00115 | 5790 | 0.00618
5791 | 0.00115 | 5791 | 0.00618
5792 | 0.00115 | 5792 | 0.00618
5793 | 0.00115 | 5793 | 0.00619
5794 | 0.00115 | 5794 | 0.00619
5795 | 0.00115 | 5795 | 0.00619
5796 | 0.00115 | 5796 | 0.00619
5797 | 0.00115 | 5797 | 0.00619
5798 | 0.00115 | 5798 | 0.00619
5799 | 0.00116 | 5799 | 0.00619
5800 | 0.00115 | 5800 | 0.00619
5801 | 0.00115 | 5801 | 0.00619
5802 | 0.00116 | 5802 | 0.00619
5803 | 0.00116 | 5803 | 0.0062
5804 | 0.00116 | 5804 | 0.00619
5805 | 0.00116 | 5805 | 0.0062
5806 | 0.00116 | 5806 | 0.0062
5807 | 0.00116 | 5807 | 0.0062
5808 | 0.00116 | 5808 | 0.00621
5809 | 0.00117 | 5809 | 0.00621
5810 | 0.00117 | 5810 | 0.00621
5811 | 0.00117 | 5811 | 0.00621
5812 | 0.00116 | 5812 | 0.00622
5813 | 0.00117 | 5813 | 0.00621
5814 | 0.00117 | 5814 | 0.00622
5815 | 0.00117 | 5815 | 0.00622
5816 | 0.00117 | 5816 | 0.00623
5817 | 0.00116 | 5817 | 0.00622
5818 | 0.00117 | 5818 | 0.00622
5819 | 0.00117 | 5819 | 0.00621
5820 | 0.00116 | 5820 | 0.00621
5821 | 0.00116 | 5821 | 0.00621
5822 | 0.00116 | 5822 | 0.00621
5823 | 0.00116 | 5823 | 0.00622
5824 | 0.00116 | 5824 | 0.00622
5825 | 0.00116 | 5825 | 0.00622
5826 | 0.00116 | 5826 | 0.00623
5827 | 0.00116 | 5827 | 0.00623
5828 | 0.00116 | 5828 | 0.00624
5829 | 0.00116 | 5829 | 0.00624
5830 | 0.00116 | 5830 | 0.00625
5831 | 0.00116 | 5831 | 0.00625
5832 | 0.00116 | 5832 | 0.00626
5833 | 0.00116 | 5833 | 0.00626
5834 | 0.00116 | 5834 | 0.00626
5835 | 0.00116 | 5835 | 0.00626
5836 | 0.00116 | 5836 | 0.00627
5837 | 0.00116 | 5837 | 0.00627
5838 | 0.00116 | 5838 | 0.00627
5839 | 0.00116 | 5839 | 0.00627
5840 | 0.00116 | 5840 | 0.00628
5841 | 0.00116 | 5841 | 0.00628
5842 | 0.00116 | 5842 | 0.00629
5843 | 0.00117 | 5843 | 0.0063
5844 | 0.00117 | 5844 | 0.0063
5845 | 0.00116 | 5845 | 0.00631
5846 | 0.00117 | 5846 | 0.0063
5847 | 0.00116 | 5847 | 0.0063
5848 | 0.00116 | 5848 | 0.0063
5849 | 0.00117 | 5849 | 0.00631
5850 | 0.00117 | 5850 | 0.00631
5851 | 0.00117 | 5851 | 0.0063
5852 | 0.00117 | 5852 | 0.00631
5853 | 0.00117 | 5853 | 0.0063
5854 | 0.00117 | 5854 | 0.0063
5855 | 0.00116 | 5855 | 0.0063
5856 | 0.00117 | 5856 | 0.0063
5857 | 0.00117 | 5857 | 0.00629
5858 | 0.00117 | 5858 | 0.0063
5859 | 0.00117 | 5859 | 0.0063
5860 | 0.00117 | 5860 | 0.0063
5861 | 0.00116 | 5861 | 0.0063
5862 | 0.00117 | 5862 | 0.0063
5863 | 0.00116 | 5863 | 0.0063
5864 | 0.00117 | 5864 | 0.00631
5865 | 0.00116 | 5865 | 0.00631
5866 | 0.00116 | 5866 | 0.0063
5867 | 0.00116 | 5867 | 0.0063
5868 | 0.00116 | 5868 | 0.0063
5869 | 0.00116 | 5869 | 0.00629
5870 | 0.00116 | 5870 | 0.00629
5871 | 0.00116 | 5871 | 0.00628
5872 | 0.00115 | 5872 | 0.00628
5873 | 0.00115 | 5873 | 0.00627
5874 | 0.00116 | 5874 | 0.00627
5875 | 0.00116 | 5875 | 0.00627
5876 | 0.00116 | 5876 | 0.00627
5877 | 0.00115 | 5877 | 0.00626
5878 | 0.00115 | 5878 | 0.00626
5879 | 0.00115 | 5879 | 0.00625
5880 | 0.00115 | 5880 | 0.00626
5881 | 0.00115 | 5881 | 0.00626
5882 | 0.00115 | 5882 | 0.00626
5883 | 0.00115 | 5883 | 0.00626
5884 | 0.00114 | 5884 | 0.00626
5885 | 0.00114 | 5885 | 0.00626
5886 | 0.00115 | 5886 | 0.00626
5887 | 0.00114 | 5887 | 0.00626
5888 | 0.00115 | 5888 | 0.00626
5889 | 0.00114 | 5889 | 0.00627
5890 | 0.00114 | 5890 | 0.00627
5891 | 0.00114 | 5891 | 0.00627
5892 | 0.00114 | 5892 | 0.00627
5893 | 0.00114 | 5893 | 0.00628
5894 | 0.00114 | 5894 | 0.00627
5895 | 0.00114 | 5895 | 0.00628
5896 | 0.00114 | 5896 | 0.00628
5897 | 0.00114 | 5897 | 0.00628
5898 | 0.00114 | 5898 | 0.00628
5899 | 0.00115 | 5899 | 0.00629
5900 | 0.00115 | 5900 | 0.00629
5901 | 0.00115 | 5901 | 0.00629
5902 | 0.00115 | 5902 | 0.0063
5903 | 0.00115 | 5903 | 0.00631
5904 | 0.00115 | 5904 | 0.00631
5905 | 0.00114 | 5905 | 0.00631
5906 | 0.00115 | 5906 | 0.00631
5907 | 0.00115 | 5907 | 0.00632
5908 | 0.00115 | 5908 | 0.00632
5909 | 0.00116 | 5909 | 0.00632
5910 | 0.00116 | 5910 | 0.00632
5911 | 0.00116 | 5911 | 0.00632
5912 | 0.00116 | 5912 | 0.00632
5913 | 0.00116 | 5913 | 0.00633
5914 | 0.00116 | 5914 | 0.00633
5915 | 0.00116 | 5915 | 0.00633
5916 | 0.00116 | 5916 | 0.00633
5917 | 0.00116 | 5917 | 0.00632
5918 | 0.00116 | 5918 | 0.00632
5919 | 0.00116 | 5919 | 0.00632
5920 | 0.00116 | 5920 | 0.00632
5921 | 0.00116 | 5921 | 0.00631
5922 | 0.00116 | 5922 | 0.00631
5923 | 0.00115 | 5923 | 0.00631
5924 | 0.00115 | 5924 | 0.00631
5925 | 0.00115 | 5925 | 0.00631
5926 | 0.00115 | 5926 | 0.00631
5927 | 0.00115 | 5927 | 0.00631
5928 | 0.00115 | 5928 | 0.00631
5929 | 0.00115 | 5929 | 0.00631
5930 | 0.00116 | 5930 | 0.00631
5931 | 0.00116 | 5931 | 0.00631
5932 | 0.00116 | 5932 | 0.00631
5933 | 0.00116 | 5933 | 0.0063
5934 | 0.00116 | 5934 | 0.00629
5935 | 0.00116 | 5935 | 0.00629
5936 | 0.00116 | 5936 | 0.00629
5937 | 0.00116 | 5937 | 0.00629
5938 | 0.00116 | 5938 | 0.00628
5939 | 0.00115 | 5939 | 0.00628
5940 | 0.00116 | 5940 | 0.00627
5941 | 0.00115 | 5941 | 0.00627
5942 | 0.00115 | 5942 | 0.00626
5943 | 0.00115 | 5943 | 0.00625
5944 | 0.00114 | 5944 | 0.00625
5945 | 0.00114 | 5945 | 0.00625
5946 | 0.00114 | 5946 | 0.00625
5947 | 0.00113 | 5947 | 0.00625
5948 | 0.00114 | 5948 | 0.00625
5949 | 0.00114 | 5949 | 0.00625
5950 | 0.00113 | 5950 | 0.00625
5951 | 0.00114 | 5951 | 0.00626
5952 | 0.00114 | 5952 | 0.00627
5953 | 0.00114 | 5953 | 0.00626
5954 | 0.00113 | 5954 | 0.00626
5955 | 0.00114 | 5955 | 0.00626
5956 | 0.00114 | 5956 | 0.00626
5957 | 0.00114 | 5957 | 0.00627
5958 | 0.00114 | 5958 | 0.00627
5959 | 0.00114 | 5959 | 0.00627
5960 | 0.00114 | 5960 | 0.00627
5961 | 0.00114 | 5961 | 0.00627
5962 | 0.00114 | 5962 | 0.00627
5963 | 0.00114 | 5963 | 0.00628
5964 | 0.00114 | 5964 | 0.00628
5965 | 0.00114 | 5965 | 0.00629
5966 | 0.00114 | 5966 | 0.00629
5967 | 0.00114 | 5967 | 0.00629
5968 | 0.00114 | 5968 | 0.00629
5969 | 0.00114 | 5969 | 0.00629
5970 | 0.00114 | 5970 | 0.00629
5971 | 0.00114 | 5971 | 0.00629
5972 | 0.00114 | 5972 | 0.00629
5973 | 0.00115 | 5973 | 0.0063
5974 | 0.00115 | 5974 | 0.0063
5975 | 0.00115 | 5975 | 0.00631
5976 | 0.00115 | 5976 | 0.00631
5977 | 0.00115 | 5977 | 0.00632
5978 | 0.00115 | 5978 | 0.00632
5979 | 0.00115 | 5979 | 0.00632
5980 | 0.00115 | 5980 | 0.00632
5981 | 0.00115 | 5981 | 0.00631
5982 | 0.00115 | 5982 | 0.0063
5983 | 0.00115 | 5983 | 0.0063
5984 | 0.00115 | 5984 | 0.00629
5985 | 0.00115 | 5985 | 0.00629
5986 | 0.00116 | 5986 | 0.00629
5987 | 0.00115 | 5987 | 0.00629
5988 | 0.00115 | 5988 | 0.00629
5989 | 0.00115 | 5989 | 0.00628
5990 | 0.00115 | 5990 | 0.00628
5991 | 0.00115 | 5991 | 0.00629
5992 | 0.00115 | 5992 | 0.00628
5993 | 0.00115 | 5993 | 0.00627
5994 | 0.00116 | 5994 | 0.00627
5995 | 0.00115 | 5995 | 0.00627
5996 | 0.00115 | 5996 | 0.00627
5997 | 0.00115 | 5997 | 0.00627
5998 | 0.00115 | 5998 | 0.00627
5999 | 0.00115 | 5999 | 0.00627
6000 | 0.00115 | 6000 | 0.00626
6001 | 0.00115 | 6001 | 0.00626
6002 | 0.00115 | 6002 | 0.00626
6003 | 0.00115 | 6003 | 0.00625
6004 | 0.00115 | 6004 | 0.00625
6005 | 0.00116 | 6005 | 0.00624
6006 | 0.00115 | 6006 | 0.00624
6007 | 0.00115 | 6007 | 0.00625
6008 | 0.00115 | 6008 | 0.00625
6009 | 0.00114 | 6009 | 0.00625
6010 | 0.00115 | 6010 | 0.00625
6011 | 0.00115 | 6011 | 0.00625
6012 | 0.00114 | 6012 | 0.00624
6013 | 0.00114 | 6013 | 0.00624
6014 | 0.00115 | 6014 | 0.00623
6015 | 0.00115 | 6015 | 0.00624
6016 | 0.00114 | 6016 | 0.00624
6017 | 0.00115 | 6017 | 0.00624
6018 | 0.00114 | 6018 | 0.00625
6019 | 0.00114 | 6019 | 0.00624
6020 | 0.00114 | 6020 | 0.00624
6021 | 0.00115 | 6021 | 0.00623
6022 | 0.00115 | 6022 | 0.00623
6023 | 0.00114 | 6023 | 0.00623
6024 | 0.00115 | 6024 | 0.00624
6025 | 0.00115 | 6025 | 0.00624
6026 | 0.00115 | 6026 | 0.00624
6027 | 0.00115 | 6027 | 0.00625
6028 | 0.00115 | 6028 | 0.00624
6029 | 0.00115 | 6029 | 0.00624
6030 | 0.00115 | 6030 | 0.00625
6031 | 0.00115 | 6031 | 0.00625
6032 | 0.00115 | 6032 | 0.00625
6033 | 0.00115 | 6033 | 0.00625
6034 | 0.00115 | 6034 | 0.00624
6035 | 0.00115 | 6035 | 0.00624
6036 | 0.00115 | 6036 | 0.00624
6037 | 0.00116 | 6037 | 0.00624
6038 | 0.00115 | 6038 | 0.00624
6039 | 0.00116 | 6039 | 0.00623
6040 | 0.00115 | 6040 | 0.00623
6041 | 0.00115 | 6041 | 0.00622
6042 | 0.00115 | 6042 | 0.00623
6043 | 0.00115 | 6043 | 0.00623
6044 | 0.00114 | 6044 | 0.00623
6045 | 0.00115 | 6045 | 0.00624
6046 | 0.00115 | 6046 | 0.00624
6047 | 0.00115 | 6047 | 0.00624
6048 | 0.00116 | 6048 | 0.00624
6049 | 0.00115 | 6049 | 0.00624
6050 | 0.00115 | 6050 | 0.00624
6051 | 0.00115 | 6051 | 0.00624
6052 | 0.00115 | 6052 | 0.00625
6053 | 0.00115 | 6053 | 0.00625
6054 | 0.00115 | 6054 | 0.00625
6055 | 0.00115 | 6055 | 0.00625
6056 | 0.00115 | 6056 | 0.00625
6057 | 0.00115 | 6057 | 0.00624
6058 | 0.00115 | 6058 | 0.00625
6059 | 0.00116 | 6059 | 0.00625
6060 | 0.00116 | 6060 | 0.00625
6061 | 0.00116 | 6061 | 0.00625
6062 | 0.00115 | 6062 | 0.00625
6063 | 0.00115 | 6063 | 0.00624
6064 | 0.00116 | 6064 | 0.00624
6065 | 0.00115 | 6065 | 0.00624
6066 | 0.00116 | 6066 | 0.00624
6067 | 0.00116 | 6067 | 0.00625
6068 | 0.00115 | 6068 | 0.00624
6069 | 0.00115 | 6069 | 0.00623
6070 | 0.00115 | 6070 | 0.00623
6071 | 0.00115 | 6071 | 0.00622
6072 | 0.00115 | 6072 | 0.00622
6073 | 0.00115 | 6073 | 0.00622
6074 | 0.00115 | 6074 | 0.00621
6075 | 0.00115 | 6075 | 0.00621
6076 | 0.00115 | 6076 | 0.0062
6077 | 0.00115 | 6077 | 0.0062
6078 | 0.00115 | 6078 | 0.0062
6079 | 0.00115 | 6079 | 0.00621
6080 | 0.00115 | 6080 | 0.00621
6081 | 0.00115 | 6081 | 0.0062
6082 | 0.00114 | 6082 | 0.0062
6083 | 0.00115 | 6083 | 0.00621
6084 | 0.00115 | 6084 | 0.0062
6085 | 0.00115 | 6085 | 0.0062
6086 | 0.00114 | 6086 | 0.0062
6087 | 0.00115 | 6087 | 0.00619
6088 | 0.00115 | 6088 | 0.00618
6089 | 0.00115 | 6089 | 0.00618
6090 | 0.00115 | 6090 | 0.00618
6091 | 0.00115 | 6091 | 0.00618
6092 | 0.00115 | 6092 | 0.00619
6093 | 0.00114 | 6093 | 0.00618
6094 | 0.00115 | 6094 | 0.00618
6095 | 0.00115 | 6095 | 0.00617
6096 | 0.00114 | 6096 | 0.00618
6097 | 0.00114 | 6097 | 0.00618
6098 | 0.00114 | 6098 | 0.00618
6099 | 0.00114 | 6099 | 0.00618
6100 | 0.00114 | 6100 | 0.00618
6101 | 0.00114 | 6101 | 0.00618
6102 | 0.00114 | 6102 | 0.00618
6103 | 0.00114 | 6103 | 0.00617
6104 | 0.00114 | 6104 | 0.00617
6105 | 0.00114 | 6105 | 0.00617
6106 | 0.00114 | 6106 | 0.00618
6107 | 0.00113 | 6107 | 0.00618
6108 | 0.00113 | 6108 | 0.00618
6109 | 0.00113 | 6109 | 0.00619
6110 | 0.00113 | 6110 | 0.00619
6111 | 0.00112 | 6111 | 0.00618
6112 | 0.00112 | 6112 | 0.00618
6113 | 0.00113 | 6113 | 0.00619
6114 | 0.00113 | 6114 | 0.0062
6115 | 0.00113 | 6115 | 0.00621
6116 | 0.00113 | 6116 | 0.00621
6117 | 0.00113 | 6117 | 0.00622
6118 | 0.00113 | 6118 | 0.00622
6119 | 0.00113 | 6119 | 0.00623
6120 | 0.00113 | 6120 | 0.00623
6121 | 0.00113 | 6121 | 0.00623
6122 | 0.00113 | 6122 | 0.00623
6123 | 0.00113 | 6123 | 0.00623
6124 | 0.00113 | 6124 | 0.00623
6125 | 0.00113 | 6125 | 0.00623
6126 | 0.00113 | 6126 | 0.00623
6127 | 0.00113 | 6127 | 0.00623
6128 | 0.00113 | 6128 | 0.00624
6129 | 0.00113 | 6129 | 0.00623
6130 | 0.00114 | 6130 | 0.00623
6131 | 0.00114 | 6131 | 0.00624
6132 | 0.00114 | 6132 | 0.00623
6133 | 0.00114 | 6133 | 0.00623
6134 | 0.00115 | 6134 | 0.00623
6135 | 0.00115 | 6135 | 0.00623
6136 | 0.00115 | 6136 | 0.00623
6137 | 0.00115 | 6137 | 0.00624
6138 | 0.00116 | 6138 | 0.00624
6139 | 0.00115 | 6139 | 0.00624
6140 | 0.00115 | 6140 | 0.00624
6141 | 0.00115 | 6141 | 0.00625
6142 | 0.00114 | 6142 | 0.00625
6143 | 0.00114 | 6143 | 0.00626
6144 | 0.00114 | 6144 | 0.00626
6145 | 0.00114 | 6145 | 0.00627
6146 | 0.00114 | 6146 | 0.00627
6147 | 0.00114 | 6147 | 0.00628
6148 | 0.00114 | 6148 | 0.00628
6149 | 0.00114 | 6149 | 0.00628
6150 | 0.00114 | 6150 | 0.00629
6151 | 0.00114 | 6151 | 0.00629
6152 | 0.00114 | 6152 | 0.0063
6153 | 0.00114 | 6153 | 0.0063
6154 | 0.00114 | 6154 | 0.0063
6155 | 0.00113 | 6155 | 0.0063
6156 | 0.00113 | 6156 | 0.0063
6157 | 0.00113 | 6157 | 0.00631
6158 | 0.00114 | 6158 | 0.00631
6159 | 0.00114 | 6159 | 0.00631
6160 | 0.00114 | 6160 | 0.00632
6161 | 0.00114 | 6161 | 0.00632
6162 | 0.00113 | 6162 | 0.00632
6163 | 0.00113 | 6163 | 0.00632
6164 | 0.00113 | 6164 | 0.00631
6165 | 0.00114 | 6165 | 0.0063
6166 | 0.00114 | 6166 | 0.00631
6167 | 0.00114 | 6167 | 0.0063
6168 | 0.00114 | 6168 | 0.0063
6169 | 0.00114 | 6169 | 0.00629
6170 | 0.00114 | 6170 | 0.00629
6171 | 0.00114 | 6171 | 0.00629
6172 | 0.00114 | 6172 | 0.00629
6173 | 0.00114 | 6173 | 0.00629
6174 | 0.00115 | 6174 | 0.00628
6175 | 0.00114 | 6175 | 0.00628
6176 | 0.00114 | 6176 | 0.00628
6177 | 0.00115 | 6177 | 0.00629
6178 | 0.00115 | 6178 | 0.00629
6179 | 0.00115 | 6179 | 0.00628
6180 | 0.00115 | 6180 | 0.00628
6181 | 0.00115 | 6181 | 0.00628
6182 | 0.00115 | 6182 | 0.00628
6183 | 0.00115 | 6183 | 0.00627
6184 | 0.00114 | 6184 | 0.00627
6185 | 0.00115 | 6185 | 0.00628
6186 | 0.00114 | 6186 | 0.00627
6187 | 0.00114 | 6187 | 0.00627
6188 | 0.00114 | 6188 | 0.00628
6189 | 0.00114 | 6189 | 0.00628
6190 | 0.00114 | 6190 | 0.00628
6191 | 0.00114 | 6191 | 0.00629
6192 | 0.00113 | 6192 | 0.0063
6193 | 0.00114 | 6193 | 0.00631
6194 | 0.00113 | 6194 | 0.00632
6195 | 0.00113 | 6195 | 0.00632
6196 | 0.00113 | 6196 | 0.00632
6197 | 0.00112 | 6197 | 0.00633
6198 | 0.00113 | 6198 | 0.00633
6199 | 0.00113 | 6199 | 0.00633
6200 | 0.00113 | 6200 | 0.00633
6201 | 0.00113 | 6201 | 0.00633
6202 | 0.00113 | 6202 | 0.00634
6203 | 0.00112 | 6203 | 0.00634
6204 | 0.00113 | 6204 | 0.00634
6205 | 0.00113 | 6205 | 0.00634
6206 | 0.00113 | 6206 | 0.00634
6207 | 0.00113 | 6207 | 0.00634
6208 | 0.00113 | 6208 | 0.00634
6209 | 0.00113 | 6209 | 0.00633
6210 | 0.00113 | 6210 | 0.00632
6211 | 0.00113 | 6211 | 0.00633
6212 | 0.00113 | 6212 | 0.00633
6213 | 0.00113 | 6213 | 0.00632
6214 | 0.00113 | 6214 | 0.00631
6215 | 0.00114 | 6215 | 0.0063
6216 | 0.00114 | 6216 | 0.0063
6217 | 0.00114 | 6217 | 0.0063
6218 | 0.00114 | 6218 | 0.00629
6219 | 0.00114 | 6219 | 0.00629
6220 | 0.00114 | 6220 | 0.00629
6221 | 0.00114 | 6221 | 0.00629
6222 | 0.00114 | 6222 | 0.00629
6223 | 0.00114 | 6223 | 0.00629
6224 | 0.00114 | 6224 | 0.00628
6225 | 0.00114 | 6225 | 0.00628
6226 | 0.00114 | 6226 | 0.00627
6227 | 0.00114 | 6227 | 0.00627
6228 | 0.00114 | 6228 | 0.00627
6229 | 0.00114 | 6229 | 0.00626
6230 | 0.00114 | 6230 | 0.00626
6231 | 0.00114 | 6231 | 0.00627
6232 | 0.00114 | 6232 | 0.00627
6233 | 0.00114 | 6233 | 0.00627
6234 | 0.00114 | 6234 | 0.00627
6235 | 0.00114 | 6235 | 0.00626
6236 | 0.00114 | 6236 | 0.00627
6237 | 0.00114 | 6237 | 0.00627
6238 | 0.00114 | 6238 | 0.00627
6239 | 0.00114 | 6239 | 0.00626
6240 | 0.00114 | 6240 | 0.00625
6241 | 0.00114 | 6241 | 0.00624
6242 | 0.00114 | 6242 | 0.00624
6243 | 0.00114 | 6243 | 0.00623
6244 | 0.00114 | 6244 | 0.00622
6245 | 0.00114 | 6245 | 0.00623
6246 | 0.00114 | 6246 | 0.00622
6247 | 0.00114 | 6247 | 0.00622
6248 | 0.00114 | 6248 | 0.00621
6249 | 0.00114 | 6249 | 0.0062
6250 | 0.00114 | 6250 | 0.0062
6251 | 0.00114 | 6251 | 0.00619
6252 | 0.00113 | 6252 | 0.0062
6253 | 0.00114 | 6253 | 0.0062
6254 | 0.00113 | 6254 | 0.0062
6255 | 0.00114 | 6255 | 0.0062
6256 | 0.00114 | 6256 | 0.0062
6257 | 0.00114 | 6257 | 0.00619
6258 | 0.00114 | 6258 | 0.00619
6259 | 0.00114 | 6259 | 0.00619
6260 | 0.00115 | 6260 | 0.00618
6261 | 0.00115 | 6261 | 0.00618
6262 | 0.00115 | 6262 | 0.00617
6263 | 0.00114 | 6263 | 0.00616
6264 | 0.00115 | 6264 | 0.00617
6265 | 0.00115 | 6265 | 0.00616
6266 | 0.00115 | 6266 | 0.00617
6267 | 0.00115 | 6267 | 0.00618
6268 | 0.00115 | 6268 | 0.00618
6269 | 0.00115 | 6269 | 0.00619
6270 | 0.00115 | 6270 | 0.00619
6271 | 0.00115 | 6271 | 0.00619
6272 | 0.00115 | 6272 | 0.00619
6273 | 0.00115 | 6273 | 0.00619
6274 | 0.00114 | 6274 | 0.0062
6275 | 0.00114 | 6275 | 0.00621
6276 | 0.00114 | 6276 | 0.00621
6277 | 0.00114 | 6277 | 0.00622
6278 | 0.00114 | 6278 | 0.00622
6279 | 0.00114 | 6279 | 0.00623
6280 | 0.00114 | 6280 | 0.00623
6281 | 0.00113 | 6281 | 0.00623
6282 | 0.00114 | 6282 | 0.00624
6283 | 0.00114 | 6283 | 0.00624
6284 | 0.00114 | 6284 | 0.00625
6285 | 0.00114 | 6285 | 0.00625
6286 | 0.00114 | 6286 | 0.00625
6287 | 0.00114 | 6287 | 0.00625
6288 | 0.00114 | 6288 | 0.00626
6289 | 0.00114 | 6289 | 0.00626
6290 | 0.00115 | 6290 | 0.00626
6291 | 0.00115 | 6291 | 0.00626
6292 | 0.00115 | 6292 | 0.00626
6293 | 0.00114 | 6293 | 0.00626
6294 | 0.00114 | 6294 | 0.00626
6295 | 0.00114 | 6295 | 0.00627
6296 | 0.00115 | 6296 | 0.00628
6297 | 0.00115 | 6297 | 0.00628
6298 | 0.00114 | 6298 | 0.00629
6299 | 0.00115 | 6299 | 0.00629
6300 | 0.00115 | 6300 | 0.00629
6301 | 0.00115 | 6301 | 0.00629
6302 | 0.00115 | 6302 | 0.0063
6303 | 0.00115 | 6303 | 0.0063
6304 | 0.00115 | 6304 | 0.00629
6305 | 0.00115 | 6305 | 0.00629
6306 | 0.00115 | 6306 | 0.00629
6307 | 0.00115 | 6307 | 0.0063
6308 | 0.00115 | 6308 | 0.0063
6309 | 0.00115 | 6309 | 0.0063
6310 | 0.00115 | 6310 | 0.0063
6311 | 0.00115 | 6311 | 0.00631
6312 | 0.00115 | 6312 | 0.00631
6313 | 0.00115 | 6313 | 0.00632
6314 | 0.00115 | 6314 | 0.00631
6315 | 0.00115 | 6315 | 0.00631
6316 | 0.00115 | 6316 | 0.00631
6317 | 0.00115 | 6317 | 0.0063
6318 | 0.00115 | 6318 | 0.0063
6319 | 0.00115 | 6319 | 0.00629
6320 | 0.00116 | 6320 | 0.00628
6321 | 0.00115 | 6321 | 0.00628
6322 | 0.00115 | 6322 | 0.00627
6323 | 0.00115 | 6323 | 0.00627
6324 | 0.00115 | 6324 | 0.00627
6325 | 0.00115 | 6325 | 0.00627
6326 | 0.00115 | 6326 | 0.00626
6327 | 0.00115 | 6327 | 0.00626
6328 | 0.00114 | 6328 | 0.00625
6329 | 0.00114 | 6329 | 0.00625
6330 | 0.00114 | 6330 | 0.00624
6331 | 0.00114 | 6331 | 0.00624
6332 | 0.00114 | 6332 | 0.00625
6333 | 0.00114 | 6333 | 0.00624
6334 | 0.00114 | 6334 | 0.00625
6335 | 0.00114 | 6335 | 0.00625
6336 | 0.00115 | 6336 | 0.00625
6337 | 0.00114 | 6337 | 0.00625
6338 | 0.00115 | 6338 | 0.00625
6339 | 0.00115 | 6339 | 0.00625
6340 | 0.00115 | 6340 | 0.00626
6341 | 0.00115 | 6341 | 0.00626
6342 | 0.00115 | 6342 | 0.00625
6343 | 0.00115 | 6343 | 0.00624
6344 | 0.00115 | 6344 | 0.00624
6345 | 0.00115 | 6345 | 0.00624
6346 | 0.00114 | 6346 | 0.00624
6347 | 0.00115 | 6347 | 0.00624
6348 | 0.00115 | 6348 | 0.00623
6349 | 0.00115 | 6349 | 0.00623
6350 | 0.00114 | 6350 | 0.00623
6351 | 0.00114 | 6351 | 0.00623
6352 | 0.00114 | 6352 | 0.00624
6353 | 0.00114 | 6353 | 0.00623
6354 | 0.00115 | 6354 | 0.00623
6355 | 0.00114 | 6355 | 0.00622
6356 | 0.00114 | 6356 | 0.00622
6357 | 0.00114 | 6357 | 0.00622
6358 | 0.00114 | 6358 | 0.00621
6359 | 0.00114 | 6359 | 0.00621
6360 | 0.00114 | 6360 | 0.00622
6361 | 0.00114 | 6361 | 0.00622
6362 | 0.00114 | 6362 | 0.00622
6363 | 0.00114 | 6363 | 0.00622
6364 | 0.00114 | 6364 | 0.00621
6365 | 0.00114 | 6365 | 0.00621
6366 | 0.00113 | 6366 | 0.00622
6367 | 0.00114 | 6367 | 0.00621
6368 | 0.00113 | 6368 | 0.00622
6369 | 0.00114 | 6369 | 0.00622
6370 | 0.00114 | 6370 | 0.00622
6371 | 0.00113 | 6371 | 0.00622
6372 | 0.00114 | 6372 | 0.00622
6373 | 0.00114 | 6373 | 0.00621
6374 | 0.00114 | 6374 | 0.00621
6375 | 0.00114 | 6375 | 0.00621
6376 | 0.00114 | 6376 | 0.00622
6377 | 0.00114 | 6377 | 0.00622
6378 | 0.00113 | 6378 | 0.00622
6379 | 0.00113 | 6379 | 0.00622
6380 | 0.00113 | 6380 | 0.00622
6381 | 0.00113 | 6381 | 0.00623
6382 | 0.00113 | 6382 | 0.00623
6383 | 0.00113 | 6383 | 0.00623
6384 | 0.00113 | 6384 | 0.00623
6385 | 0.00113 | 6385 | 0.00623
6386 | 0.00112 | 6386 | 0.00623
6387 | 0.00113 | 6387 | 0.00623
6388 | 0.00112 | 6388 | 0.00623
6389 | 0.00112 | 6389 | 0.00623
6390 | 0.00112 | 6390 | 0.00623
6391 | 0.00112 | 6391 | 0.00623
6392 | 0.00112 | 6392 | 0.00623
6393 | 0.00112 | 6393 | 0.00623
6394 | 0.00112 | 6394 | 0.00623
6395 | 0.00112 | 6395 | 0.00623
6396 | 0.00112 | 6396 | 0.00622
6397 | 0.00112 | 6397 | 0.00622
6398 | 0.00113 | 6398 | 0.00622
6399 | 0.00112 | 6399 | 0.00623
6400 | 0.00112 | 6400 | 0.00623
6401 | 0.00112 | 6401 | 0.00623
6402 | 0.00113 | 6402 | 0.00623
6403 | 0.00112 | 6403 | 0.00625
6404 | 0.00112 | 6404 | 0.00625
6405 | 0.00113 | 6405 | 0.00626
6406 | 0.00113 | 6406 | 0.00627
6407 | 0.00113 | 6407 | 0.00628
6408 | 0.00112 | 6408 | 0.00628
6409 | 0.00112 | 6409 | 0.00628
6410 | 0.00112 | 6410 | 0.00629
6411 | 0.00111 | 6411 | 0.00629
6412 | 0.00112 | 6412 | 0.00629
6413 | 0.00112 | 6413 | 0.0063
6414 | 0.00111 | 6414 | 0.0063
6415 | 0.00111 | 6415 | 0.0063
6416 | 0.00111 | 6416 | 0.00631
6417 | 0.00111 | 6417 | 0.00632
6418 | 0.0011 | 6418 | 0.00632
6419 | 0.0011 | 6419 | 0.00633
6420 | 0.0011 | 6420 | 0.00633
6421 | 0.0011 | 6421 | 0.00633
6422 | 0.0011 | 6422 | 0.00633
6423 | 0.00109 | 6423 | 0.00633
6424 | 0.0011 | 6424 | 0.00633
6425 | 0.00111 | 6425 | 0.00633
6426 | 0.00111 | 6426 | 0.00633
6427 | 0.00111 | 6427 | 0.00633
6428 | 0.00111 | 6428 | 0.00634
6429 | 0.00111 | 6429 | 0.00633
6430 | 0.00111 | 6430 | 0.00633
6431 | 0.00111 | 6431 | 0.00633
6432 | 0.00111 | 6432 | 0.00634
6433 | 0.00111 | 6433 | 0.00635
6434 | 0.00111 | 6434 | 0.00635
6435 | 0.00111 | 6435 | 0.00634
6436 | 0.00111 | 6436 | 0.00634
6437 | 0.00112 | 6437 | 0.00635
6438 | 0.00112 | 6438 | 0.00635
6439 | 0.00112 | 6439 | 0.00635
6440 | 0.00113 | 6440 | 0.00634
6441 | 0.00113 | 6441 | 0.00634
6442 | 0.00113 | 6442 | 0.00634
6443 | 0.00113 | 6443 | 0.00634
6444 | 0.00113 | 6444 | 0.00633
6445 | 0.00113 | 6445 | 0.00633
6446 | 0.00113 | 6446 | 0.00633
6447 | 0.00114 | 6447 | 0.00633
6448 | 0.00114 | 6448 | 0.00632
6449 | 0.00114 | 6449 | 0.00632
6450 | 0.00114 | 6450 | 0.00632
6451 | 0.00114 | 6451 | 0.00631
6452 | 0.00114 | 6452 | 0.00631
6453 | 0.00114 | 6453 | 0.00631
6454 | 0.00114 | 6454 | 0.00631
6455 | 0.00114 | 6455 | 0.0063
6456 | 0.00114 | 6456 | 0.0063
6457 | 0.00114 | 6457 | 0.0063
6458 | 0.00114 | 6458 | 0.0063
6459 | 0.00114 | 6459 | 0.00631
6460 | 0.00113 | 6460 | 0.00631
6461 | 0.00113 | 6461 | 0.00631
6462 | 0.00113 | 6462 | 0.00631
6463 | 0.00113 | 6463 | 0.00631
6464 | 0.00113 | 6464 | 0.00631
6465 | 0.00113 | 6465 | 0.0063
6466 | 0.00113 | 6466 | 0.00629
6467 | 0.00113 | 6467 | 0.00629
6468 | 0.00113 | 6468 | 0.00628
6469 | 0.00113 | 6469 | 0.00628
6470 | 0.00113 | 6470 | 0.00627
6471 | 0.00113 | 6471 | 0.00627
6472 | 0.00114 | 6472 | 0.00626
6473 | 0.00114 | 6473 | 0.00626
6474 | 0.00114 | 6474 | 0.00626
6475 | 0.00113 | 6475 | 0.00626
6476 | 0.00114 | 6476 | 0.00626
6477 | 0.00114 | 6477 | 0.00627
6478 | 0.00114 | 6478 | 0.00627
6479 | 0.00113 | 6479 | 0.00627
6480 | 0.00114 | 6480 | 0.00627
6481 | 0.00114 | 6481 | 0.00626
6482 | 0.00114 | 6482 | 0.00626
6483 | 0.00114 | 6483 | 0.00626
6484 | 0.00114 | 6484 | 0.00626
6485 | 0.00114 | 6485 | 0.00626
6486 | 0.00114 | 6486 | 0.00625
6487 | 0.00114 | 6487 | 0.00624
6488 | 0.00114 | 6488 | 0.00624
6489 | 0.00114 | 6489 | 0.00623
6490 | 0.00114 | 6490 | 0.00623
6491 | 0.00114 | 6491 | 0.00623
6492 | 0.00114 | 6492 | 0.00622
6493 | 0.00114 | 6493 | 0.00622
6494 | 0.00114 | 6494 | 0.00622
6495 | 0.00114 | 6495 | 0.00622
6496 | 0.00114 | 6496 | 0.00622
6497 | 0.00114 | 6497 | 0.00622
6498 | 0.00114 | 6498 | 0.00623
6499 | 0.00114 | 6499 | 0.00623
6500 | 0.00114 | 6500 | 0.00623
6501 | 0.00113 | 6501 | 0.00623
6502 | 0.00114 | 6502 | 0.00623
6503 | 0.00114 | 6503 | 0.00623
6504 | 0.00114 | 6504 | 0.00623
6505 | 0.00113 | 6505 | 0.00624
6506 | 0.00114 | 6506 | 0.00624
6507 | 0.00113 | 6507 | 0.00623
6508 | 0.00113 | 6508 | 0.00624
6509 | 0.00113 | 6509 | 0.00624
6510 | 0.00113 | 6510 | 0.00624
6511 | 0.00113 | 6511 | 0.00624
6512 | 0.00113 | 6512 | 0.00624
6513 | 0.00113 | 6513 | 0.00624
6514 | 0.00113 | 6514 | 0.00625
6515 | 0.00113 | 6515 | 0.00624
6516 | 0.00112 | 6516 | 0.00624
6517 | 0.00112 | 6517 | 0.00624
6518 | 0.00112 | 6518 | 0.00624
6519 | 0.00112 | 6519 | 0.00624
6520 | 0.00112 | 6520 | 0.00624
6521 | 0.00112 | 6521 | 0.00623
6522 | 0.00112 | 6522 | 0.00623
6523 | 0.00112 | 6523 | 0.00623
6524 | 0.00112 | 6524 | 0.00622
6525 | 0.00112 | 6525 | 0.00622
6526 | 0.00112 | 6526 | 0.00621
6527 | 0.00112 | 6527 | 0.0062
6528 | 0.00112 | 6528 | 0.0062
6529 | 0.00112 | 6529 | 0.0062
6530 | 0.00111 | 6530 | 0.0062
6531 | 0.00111 | 6531 | 0.00619
6532 | 0.00111 | 6532 | 0.00618
6533 | 0.00111 | 6533 | 0.00618
6534 | 0.00111 | 6534 | 0.00618
6535 | 0.00111 | 6535 | 0.00618
6536 | 0.00111 | 6536 | 0.00618
6537 | 0.00111 | 6537 | 0.00618
6538 | 0.00112 | 6538 | 0.00617
6539 | 0.00112 | 6539 | 0.00617
6540 | 0.00112 | 6540 | 0.00616
6541 | 0.00111 | 6541 | 0.00616
6542 | 0.00112 | 6542 | 0.00615
6543 | 0.00112 | 6543 | 0.00615
6544 | 0.00112 | 6544 | 0.00615
6545 | 0.00113 | 6545 | 0.00615
6546 | 0.00112 | 6546 | 0.00614
6547 | 0.00112 | 6547 | 0.00615
6548 | 0.00112 | 6548 | 0.00616
6549 | 0.00113 | 6549 | 0.00615
6550 | 0.00112 | 6550 | 0.00616
6551 | 0.00112 | 6551 | 0.00616
6552 | 0.00113 | 6552 | 0.00616
6553 | 0.00113 | 6553 | 0.00615
6554 | 0.00112 | 6554 | 0.00615
6555 | 0.00112 | 6555 | 0.00614
6556 | 0.00112 | 6556 | 0.00615
6557 | 0.00112 | 6557 | 0.00615
6558 | 0.00113 | 6558 | 0.00615
6559 | 0.00113 | 6559 | 0.00615
6560 | 0.00113 | 6560 | 0.00615
6561 | 0.00113 | 6561 | 0.00615
6562 | 0.00113 | 6562 | 0.00616
6563 | 0.00113 | 6563 | 0.00616
6564 | 0.00113 | 6564 | 0.00616
6565 | 0.00113 | 6565 | 0.00616
6566 | 0.00113 | 6566 | 0.00618
6567 | 0.00113 | 6567 | 0.00618
6568 | 0.00112 | 6568 | 0.00618
6569 | 0.00113 | 6569 | 0.00619
6570 | 0.00112 | 6570 | 0.00619
6571 | 0.00112 | 6571 | 0.00619
6572 | 0.00112 | 6572 | 0.00619
6573 | 0.00112 | 6573 | 0.00618
6574 | 0.00112 | 6574 | 0.00618
6575 | 0.00112 | 6575 | 0.00617
6576 | 0.00112 | 6576 | 0.00617
6577 | 0.00112 | 6577 | 0.00616
6578 | 0.00112 | 6578 | 0.00616
6579 | 0.00112 | 6579 | 0.00616
6580 | 0.00112 | 6580 | 0.00615
6581 | 0.00112 | 6581 | 0.00615
6582 | 0.00112 | 6582 | 0.00615
6583 | 0.00112 | 6583 | 0.00614
6584 | 0.00112 | 6584 | 0.00613
6585 | 0.00112 | 6585 | 0.00613
6586 | 0.00112 | 6586 | 0.00613
6587 | 0.00112 | 6587 | 0.00613
6588 | 0.00112 | 6588 | 0.00613
6589 | 0.00112 | 6589 | 0.00613
6590 | 0.00112 | 6590 | 0.00614
6591 | 0.00112 | 6591 | 0.00614
6592 | 0.00112 | 6592 | 0.00614
6593 | 0.00112 | 6593 | 0.00613
6594 | 0.00112 | 6594 | 0.00613
6595 | 0.00112 | 6595 | 0.00613
6596 | 0.00112 | 6596 | 0.00612
6597 | 0.00112 | 6597 | 0.00612
6598 | 0.00112 | 6598 | 0.00611
6599 | 0.00113 | 6599 | 0.00611
6600 | 0.00113 | 6600 | 0.0061
6601 | 0.00113 | 6601 | 0.00609
6602 | 0.00112 | 6602 | 0.00609
6603 | 0.00112 | 6603 | 0.00609
6604 | 0.00112 | 6604 | 0.00608
6605 | 0.00112 | 6605 | 0.00609
6606 | 0.00112 | 6606 | 0.00608
6607 | 0.00112 | 6607 | 0.00608
6608 | 0.00112 | 6608 | 0.00608
6609 | 0.00112 | 6609 | 0.00608
6610 | 0.00113 | 6610 | 0.00608
6611 | 0.00113 | 6611 | 0.00608
6612 | 0.00113 | 6612 | 0.00608
6613 | 0.00112 | 6613 | 0.00608
6614 | 0.00112 | 6614 | 0.00607
6615 | 0.00112 | 6615 | 0.00608
6616 | 0.00112 | 6616 | 0.00608
6617 | 0.00112 | 6617 | 0.00608
6618 | 0.00112 | 6618 | 0.00608
6619 | 0.00112 | 6619 | 0.00608
6620 | 0.00112 | 6620 | 0.00607
6621 | 0.00111 | 6621 | 0.00607
6622 | 0.00111 | 6622 | 0.00607
6623 | 0.00111 | 6623 | 0.00606
6624 | 0.00112 | 6624 | 0.00606
6625 | 0.00111 | 6625 | 0.00605
6626 | 0.00111 | 6626 | 0.00605
6627 | 0.00111 | 6627 | 0.00606
6628 | 0.00111 | 6628 | 0.00605
6629 | 0.00112 | 6629 | 0.00605
6630 | 0.00112 | 6630 | 0.00606
6631 | 0.00112 | 6631 | 0.00606
6632 | 0.00112 | 6632 | 0.00606
6633 | 0.00112 | 6633 | 0.00606
6634 | 0.00112 | 6634 | 0.00607
6635 | 0.00112 | 6635 | 0.00607
6636 | 0.00112 | 6636 | 0.00607
6637 | 0.00112 | 6637 | 0.00607
6638 | 0.00112 | 6638 | 0.00608
6639 | 0.00113 | 6639 | 0.00608
6640 | 0.00113 | 6640 | 0.00609
6641 | 0.00113 | 6641 | 0.00609
6642 | 0.00113 | 6642 | 0.00609
6643 | 0.00113 | 6643 | 0.00609
6644 | 0.00113 | 6644 | 0.00609
6645 | 0.00113 | 6645 | 0.00611
6646 | 0.00113 | 6646 | 0.00611
6647 | 0.00113 | 6647 | 0.00612
6648 | 0.00113 | 6648 | 0.00612
6649 | 0.00113 | 6649 | 0.00612
6650 | 0.00113 | 6650 | 0.00613
6651 | 0.00113 | 6651 | 0.00613
6652 | 0.00113 | 6652 | 0.00613
6653 | 0.00113 | 6653 | 0.00613
6654 | 0.00113 | 6654 | 0.00613
6655 | 0.00114 | 6655 | 0.00613
6656 | 0.00114 | 6656 | 0.00613
6657 | 0.00114 | 6657 | 0.00612
6658 | 0.00114 | 6658 | 0.00612
6659 | 0.00114 | 6659 | 0.00612
6660 | 0.00114 | 6660 | 0.00612
6661 | 0.00113 | 6661 | 0.00612
6662 | 0.00114 | 6662 | 0.00611
6663 | 0.00114 | 6663 | 0.00611
6664 | 0.00114 | 6664 | 0.0061
6665 | 0.00114 | 6665 | 0.00611
6666 | 0.00113 | 6666 | 0.0061
6667 | 0.00113 | 6667 | 0.0061
6668 | 0.00114 | 6668 | 0.0061
6669 | 0.00113 | 6669 | 0.00609
6670 | 0.00113 | 6670 | 0.00608
6671 | 0.00113 | 6671 | 0.00608
6672 | 0.00113 | 6672 | 0.00607
6673 | 0.00113 | 6673 | 0.00607
6674 | 0.00113 | 6674 | 0.00607
6675 | 0.00113 | 6675 | 0.00607
6676 | 0.00113 | 6676 | 0.00607
6677 | 0.00113 | 6677 | 0.00607
6678 | 0.00113 | 6678 | 0.00606
6679 | 0.00113 | 6679 | 0.00605
6680 | 0.00113 | 6680 | 0.00605
6681 | 0.00114 | 6681 | 0.00605
6682 | 0.00114 | 6682 | 0.00605
6683 | 0.00114 | 6683 | 0.00605
6684 | 0.00114 | 6684 | 0.00604
6685 | 0.00114 | 6685 | 0.00604
6686 | 0.00115 | 6686 | 0.00603
6687 | 0.00115 | 6687 | 0.00603
6688 | 0.00115 | 6688 | 0.00603
6689 | 0.00114 | 6689 | 0.00603
6690 | 0.00115 | 6690 | 0.00603
6691 | 0.00115 | 6691 | 0.00603
6692 | 0.00114 | 6692 | 0.00603
6693 | 0.00115 | 6693 | 0.00602
6694 | 0.00115 | 6694 | 0.00602
6695 | 0.00115 | 6695 | 0.00603
6696 | 0.00115 | 6696 | 0.00603
6697 | 0.00115 | 6697 | 0.00603
6698 | 0.00115 | 6698 | 0.00604
6699 | 0.00115 | 6699 | 0.00604
6700 | 0.00115 | 6700 | 0.00605
6701 | 0.00114 | 6701 | 0.00604
6702 | 0.00115 | 6702 | 0.00605
6703 | 0.00114 | 6703 | 0.00605
6704 | 0.00115 | 6704 | 0.00605
6705 | 0.00115 | 6705 | 0.00605
6706 | 0.00114 | 6706 | 0.00605
6707 | 0.00114 | 6707 | 0.00605
6708 | 0.00114 | 6708 | 0.00606
6709 | 0.00114 | 6709 | 0.00606
6710 | 0.00114 | 6710 | 0.00606
6711 | 0.00114 | 6711 | 0.00607
6712 | 0.00114 | 6712 | 0.00608
6713 | 0.00114 | 6713 | 0.00608
6714 | 0.00114 | 6714 | 0.00608
6715 | 0.00115 | 6715 | 0.00609
6716 | 0.00114 | 6716 | 0.0061
6717 | 0.00114 | 6717 | 0.00609
6718 | 0.00114 | 6718 | 0.0061
6719 | 0.00114 | 6719 | 0.00611
6720 | 0.00114 | 6720 | 0.00611
6721 | 0.00114 | 6721 | 0.00611
6722 | 0.00114 | 6722 | 0.00612
6723 | 0.00114 | 6723 | 0.00613
6724 | 0.00113 | 6724 | 0.00613
6725 | 0.00114 | 6725 | 0.00613
6726 | 0.00114 | 6726 | 0.00615
6727 | 0.00114 | 6727 | 0.00615
6728 | 0.00113 | 6728 | 0.00616
6729 | 0.00113 | 6729 | 0.00616
6730 | 0.00113 | 6730 | 0.00617
6731 | 0.00114 | 6731 | 0.00618
6732 | 0.00113 | 6732 | 0.00618
6733 | 0.00114 | 6733 | 0.00618
6734 | 0.00114 | 6734 | 0.00619
6735 | 0.00114 | 6735 | 0.00618
6736 | 0.00114 | 6736 | 0.00619
6737 | 0.00114 | 6737 | 0.00619
6738 | 0.00114 | 6738 | 0.00619
6739 | 0.00114 | 6739 | 0.00619
6740 | 0.00114 | 6740 | 0.00619
6741 | 0.00114 | 6741 | 0.00619
6742 | 0.00114 | 6742 | 0.00619
6743 | 0.00114 | 6743 | 0.00619
6744 | 0.00114 | 6744 | 0.00618
6745 | 0.00114 | 6745 | 0.00618
6746 | 0.00114 | 6746 | 0.00618
6747 | 0.00114 | 6747 | 0.00617
6748 | 0.00114 | 6748 | 0.00618
6749 | 0.00114 | 6749 | 0.00618
6750 | 0.00114 | 6750 | 0.00617
6751 | 0.00114 | 6751 | 0.00617
6752 | 0.00114 | 6752 | 0.00617
6753 | 0.00114 | 6753 | 0.00618
6754 | 0.00114 | 6754 | 0.00619
6755 | 0.00114 | 6755 | 0.00619
6756 | 0.00114 | 6756 | 0.00619
6757 | 0.00114 | 6757 | 0.00619
6758 | 0.00114 | 6758 | 0.00618
6759 | 0.00114 | 6759 | 0.00618
6760 | 0.00114 | 6760 | 0.00618
6761 | 0.00114 | 6761 | 0.00618
6762 | 0.00114 | 6762 | 0.00617
6763 | 0.00114 | 6763 | 0.00618
6764 | 0.00114 | 6764 | 0.00617
6765 | 0.00114 | 6765 | 0.00616
6766 | 0.00114 | 6766 | 0.00615
6767 | 0.00114 | 6767 | 0.00615
6768 | 0.00114 | 6768 | 0.00615
6769 | 0.00113 | 6769 | 0.00615
6770 | 0.00113 | 6770 | 0.00614
6771 | 0.00113 | 6771 | 0.00614
6772 | 0.00113 | 6772 | 0.00614
6773 | 0.00113 | 6773 | 0.00613
6774 | 0.00113 | 6774 | 0.00613
6775 | 0.00112 | 6775 | 0.00613
6776 | 0.00112 | 6776 | 0.00613
6777 | 0.00113 | 6777 | 0.00613
6778 | 0.00112 | 6778 | 0.00612
6779 | 0.00113 | 6779 | 0.00612
6780 | 0.00112 | 6780 | 0.00612
6781 | 0.00113 | 6781 | 0.0061
6782 | 0.00113 | 6782 | 0.0061
6783 | 0.00113 | 6783 | 0.00609
6784 | 0.00112 | 6784 | 0.00609
6785 | 0.00113 | 6785 | 0.00609
6786 | 0.00113 | 6786 | 0.0061
6787 | 0.00113 | 6787 | 0.00609
6788 | 0.00113 | 6788 | 0.00609
6789 | 0.00113 | 6789 | 0.00608
6790 | 0.00113 | 6790 | 0.00609
6791 | 0.00113 | 6791 | 0.00608
6792 | 0.00113 | 6792 | 0.00609
6793 | 0.00113 | 6793 | 0.00609
6794 | 0.00113 | 6794 | 0.00608
6795 | 0.00113 | 6795 | 0.00608
6796 | 0.00113 | 6796 | 0.00609
6797 | 0.00113 | 6797 | 0.00609
6798 | 0.00113 | 6798 | 0.00608
6799 | 0.00113 | 6799 | 0.00608
6800 | 0.00113 | 6800 | 0.00608
6801 | 0.00113 | 6801 | 0.00608
6802 | 0.00113 | 6802 | 0.00608
6803 | 0.00113 | 6803 | 0.00608
6804 | 0.00113 | 6804 | 0.00608
6805 | 0.00112 | 6805 | 0.00608
6806 | 0.00112 | 6806 | 0.00608
6807 | 0.00113 | 6807 | 0.00608
6808 | 0.00112 | 6808 | 0.00608
6809 | 0.00112 | 6809 | 0.00608
6810 | 0.00112 | 6810 | 0.00608
6811 | 0.00112 | 6811 | 0.00608
6812 | 0.00113 | 6812 | 0.00608
6813 | 0.00112 | 6813 | 0.00608
6814 | 0.00113 | 6814 | 0.00608
6815 | 0.00113 | 6815 | 0.00608
6816 | 0.00113 | 6816 | 0.00608
6817 | 0.00113 | 6817 | 0.00607
6818 | 0.00113 | 6818 | 0.00607
6819 | 0.00113 | 6819 | 0.00607
6820 | 0.00112 | 6820 | 0.00607
6821 | 0.00113 | 6821 | 0.00606
6822 | 0.00113 | 6822 | 0.00607
6823 | 0.00112 | 6823 | 0.00608
6824 | 0.00112 | 6824 | 0.00608
6825 | 0.00113 | 6825 | 0.00609
6826 | 0.00113 | 6826 | 0.00608
6827 | 0.00112 | 6827 | 0.00609
6828 | 0.00112 | 6828 | 0.00608
6829 | 0.00112 | 6829 | 0.00608
6830 | 0.00112 | 6830 | 0.00608
6831 | 0.00112 | 6831 | 0.00608
6832 | 0.00112 | 6832 | 0.00608
6833 | 0.00112 | 6833 | 0.00607
6834 | 0.00112 | 6834 | 0.00608
6835 | 0.00112 | 6835 | 0.00608
6836 | 0.00112 | 6836 | 0.00608
6837 | 0.00111 | 6837 | 0.00608
6838 | 0.00111 | 6838 | 0.00608
6839 | 0.00111 | 6839 | 0.00608
6840 | 0.00111 | 6840 | 0.00609
6841 | 0.00111 | 6841 | 0.00609
6842 | 0.00111 | 6842 | 0.00609
6843 | 0.00111 | 6843 | 0.00609
6844 | 0.00111 | 6844 | 0.0061
6845 | 0.00111 | 6845 | 0.00609
6846 | 0.00111 | 6846 | 0.00609
6847 | 0.00111 | 6847 | 0.0061
6848 | 0.00111 | 6848 | 0.0061
6849 | 0.00111 | 6849 | 0.00611
6850 | 0.0011 | 6850 | 0.0061
6851 | 0.00111 | 6851 | 0.00611
6852 | 0.0011 | 6852 | 0.00611
6853 | 0.00111 | 6853 | 0.00611
6854 | 0.0011 | 6854 | 0.00612
6855 | 0.00111 | 6855 | 0.00612
6856 | 0.00111 | 6856 | 0.00613
6857 | 0.00111 | 6857 | 0.00612
6858 | 0.00112 | 6858 | 0.00612
6859 | 0.00112 | 6859 | 0.00612
6860 | 0.00112 | 6860 | 0.00612
6861 | 0.00112 | 6861 | 0.00612
6862 | 0.00112 | 6862 | 0.00613
6863 | 0.00112 | 6863 | 0.00613
6864 | 0.00112 | 6864 | 0.00614
6865 | 0.00113 | 6865 | 0.00614
6866 | 0.00113 | 6866 | 0.00615
6867 | 0.00114 | 6867 | 0.00615
6868 | 0.00113 | 6868 | 0.00614
6869 | 0.00114 | 6869 | 0.00614
6870 | 0.00113 | 6870 | 0.00614
6871 | 0.00113 | 6871 | 0.00615
6872 | 0.00114 | 6872 | 0.00615
6873 | 0.00113 | 6873 | 0.00614
6874 | 0.00113 | 6874 | 0.00615
6875 | 0.00114 | 6875 | 0.00615
6876 | 0.00114 | 6876 | 0.00615
6877 | 0.00113 | 6877 | 0.00614
6878 | 0.00114 | 6878 | 0.00614
6879 | 0.00114 | 6879 | 0.00614
6880 | 0.00114 | 6880 | 0.00613
6881 | 0.00114 | 6881 | 0.00613
6882 | 0.00114 | 6882 | 0.00613
6883 | 0.00113 | 6883 | 0.00613
6884 | 0.00113 | 6884 | 0.00614
6885 | 0.00113 | 6885 | 0.00614
6886 | 0.00113 | 6886 | 0.00614
6887 | 0.00113 | 6887 | 0.00614
6888 | 0.00113 | 6888 | 0.00614
6889 | 0.00113 | 6889 | 0.00614
6890 | 0.00113 | 6890 | 0.00614
6891 | 0.00113 | 6891 | 0.00614
6892 | 0.00112 | 6892 | 0.00614
6893 | 0.00112 | 6893 | 0.00614
6894 | 0.00112 | 6894 | 0.00615
6895 | 0.00112 | 6895 | 0.00614
6896 | 0.00112 | 6896 | 0.00615
6897 | 0.00112 | 6897 | 0.00615
6898 | 0.00111 | 6898 | 0.00615
6899 | 0.00112 | 6899 | 0.00614
6900 | 0.00112 | 6900 | 0.00613
6901 | 0.00112 | 6901 | 0.00613
6902 | 0.00112 | 6902 | 0.00612
6903 | 0.00112 | 6903 | 0.00612
6904 | 0.00113 | 6904 | 0.00612
6905 | 0.00112 | 6905 | 0.00612
6906 | 0.00112 | 6906 | 0.00612
6907 | 0.00112 | 6907 | 0.00612
6908 | 0.00112 | 6908 | 0.00612
6909 | 0.00111 | 6909 | 0.00612
6910 | 0.00112 | 6910 | 0.00611
6911 | 0.00112 | 6911 | 0.00612
6912 | 0.00111 | 6912 | 0.00612
6913 | 0.00112 | 6913 | 0.00612
6914 | 0.00111 | 6914 | 0.00612
6915 | 0.00112 | 6915 | 0.00612
6916 | 0.00112 | 6916 | 0.00612
6917 | 0.00111 | 6917 | 0.00612
6918 | 0.00112 | 6918 | 0.00612
6919 | 0.00112 | 6919 | 0.00612
6920 | 0.00112 | 6920 | 0.00613
6921 | 0.00112 | 6921 | 0.00613
6922 | 0.00112 | 6922 | 0.00613
6923 | 0.00112 | 6923 | 0.00613
6924 | 0.00112 | 6924 | 0.00613
6925 | 0.00112 | 6925 | 0.00613
6926 | 0.00112 | 6926 | 0.00613
6927 | 0.00112 | 6927 | 0.00612
6928 | 0.00112 | 6928 | 0.00612
6929 | 0.00112 | 6929 | 0.00612
6930 | 0.00112 | 6930 | 0.00612
6931 | 0.00112 | 6931 | 0.00612
6932 | 0.00111 | 6932 | 0.00612
6933 | 0.00112 | 6933 | 0.00612
6934 | 0.00112 | 6934 | 0.00613
6935 | 0.00112 | 6935 | 0.00613
6936 | 0.00112 | 6936 | 0.00612
6937 | 0.00112 | 6937 | 0.00613
6938 | 0.00112 | 6938 | 0.00612
6939 | 0.00112 | 6939 | 0.00612
6940 | 0.00112 | 6940 | 0.00612
6941 | 0.00112 | 6941 | 0.00612
6942 | 0.00112 | 6942 | 0.00613
6943 | 0.00112 | 6943 | 0.00613
6944 | 0.00112 | 6944 | 0.00613
6945 | 0.00112 | 6945 | 0.00613
6946 | 0.00113 | 6946 | 0.00613
6947 | 0.00113 | 6947 | 0.00612
6948 | 0.00113 | 6948 | 0.00612
6949 | 0.00113 | 6949 | 0.00611
6950 | 0.00113 | 6950 | 0.0061
6951 | 0.00112 | 6951 | 0.0061
6952 | 0.00112 | 6952 | 0.00611
6953 | 0.00112 | 6953 | 0.0061
6954 | 0.00112 | 6954 | 0.0061
6955 | 0.00111 | 6955 | 0.00609
6956 | 0.00111 | 6956 | 0.00609
6957 | 0.00111 | 6957 | 0.00608
6958 | 0.00112 | 6958 | 0.00608
6959 | 0.00112 | 6959 | 0.00608
6960 | 0.00112 | 6960 | 0.00608
6961 | 0.00112 | 6961 | 0.00607
6962 | 0.00112 | 6962 | 0.00607
6963 | 0.00111 | 6963 | 0.00606
6964 | 0.00111 | 6964 | 0.00606
6965 | 0.00111 | 6965 | 0.00605
6966 | 0.00111 | 6966 | 0.00604
6967 | 0.00112 | 6967 | 0.00603
6968 | 0.00112 | 6968 | 0.00603
6969 | 0.00112 | 6969 | 0.00603
6970 | 0.00112 | 6970 | 0.00602
6971 | 0.00112 | 6971 | 0.00602
6972 | 0.00112 | 6972 | 0.00602
6973 | 0.00113 | 6973 | 0.00601
6974 | 0.00113 | 6974 | 0.00602
6975 | 0.00113 | 6975 | 0.00602
6976 | 0.00113 | 6976 | 0.00602
6977 | 0.00113 | 6977 | 0.00601
6978 | 0.00113 | 6978 | 0.00601
6979 | 0.00114 | 6979 | 0.00602
6980 | 0.00114 | 6980 | 0.00601
6981 | 0.00113 | 6981 | 0.006
6982 | 0.00114 | 6982 | 0.006
6983 | 0.00114 | 6983 | 0.006
6984 | 0.00114 | 6984 | 0.00599
6985 | 0.00114 | 6985 | 0.006
6986 | 0.00114 | 6986 | 0.006
6987 | 0.00114 | 6987 | 0.00599
6988 | 0.00114 | 6988 | 0.006
6989 | 0.00114 | 6989 | 0.00601
6990 | 0.00114 | 6990 | 0.00601
6991 | 0.00114 | 6991 | 0.006
6992 | 0.00114 | 6992 | 0.00601
6993 | 0.00114 | 6993 | 0.00601
6994 | 0.00114 | 6994 | 0.00601
6995 | 0.00114 | 6995 | 0.00601
6996 | 0.00114 | 6996 | 0.00601
6997 | 0.00114 | 6997 | 0.00601
6998 | 0.00114 | 6998 | 0.00601
6999 | 0.00114 | 6999 | 0.00602
7000 | 0.00114 | 7000 | 0.00602
7001 | 0.00114 | 7001 | 0.00602
7002 | 0.00114 | 7002 | 0.00602
7003 | 0.00114 | 7003 | 0.00603
7004 | 0.00114 | 7004 | 0.00602
7005 | 0.00113 | 7005 | 0.00602
7006 | 0.00113 | 7006 | 0.00602
7007 | 0.00113 | 7007 | 0.00602
7008 | 0.00113 | 7008 | 0.00602
7009 | 0.00113 | 7009 | 0.00602
7010 | 0.00113 | 7010 | 0.00602
7011 | 0.00114 | 7011 | 0.00602
7012 | 0.00113 | 7012 | 0.00601
7013 | 0.00113 | 7013 | 0.00601
7014 | 0.00113 | 7014 | 0.00601
7015 | 0.00113 | 7015 | 0.00601
7016 | 0.00113 | 7016 | 0.00601
7017 | 0.00113 | 7017 | 0.00602
7018 | 0.00114 | 7018 | 0.00602
7019 | 0.00113 | 7019 | 0.00602
7020 | 0.00113 | 7020 | 0.00603
7021 | 0.00113 | 7021 | 0.00603
7022 | 0.00113 | 7022 | 0.00603
7023 | 0.00114 | 7023 | 0.00604
7024 | 0.00114 | 7024 | 0.00604
7025 | 0.00114 | 7025 | 0.00604
7026 | 0.00114 | 7026 | 0.00604
7027 | 0.00114 | 7027 | 0.00604
7028 | 0.00115 | 7028 | 0.00605
7029 | 0.00115 | 7029 | 0.00605
7030 | 0.00115 | 7030 | 0.00605
7031 | 0.00115 | 7031 | 0.00605
7032 | 0.00115 | 7032 | 0.00606
7033 | 0.00116 | 7033 | 0.00606
7034 | 0.00116 | 7034 | 0.00606
7035 | 0.00116 | 7035 | 0.00606
7036 | 0.00116 | 7036 | 0.00607
7037 | 0.00115 | 7037 | 0.00607
7038 | 0.00115 | 7038 | 0.00607
7039 | 0.00116 | 7039 | 0.00607
7040 | 0.00115 | 7040 | 0.00606
7041 | 0.00115 | 7041 | 0.00606
7042 | 0.00115 | 7042 | 0.00607
7043 | 0.00115 | 7043 | 0.00608
7044 | 0.00115 | 7044 | 0.00608
7045 | 0.00115 | 7045 | 0.00608
7046 | 0.00115 | 7046 | 0.00608
7047 | 0.00115 | 7047 | 0.00609
7048 | 0.00114 | 7048 | 0.00609
7049 | 0.00114 | 7049 | 0.00609
7050 | 0.00114 | 7050 | 0.00609
7051 | 0.00114 | 7051 | 0.00609
7052 | 0.00114 | 7052 | 0.00609
7053 | 0.00113 | 7053 | 0.00609
7054 | 0.00113 | 7054 | 0.00609
7055 | 0.00113 | 7055 | 0.00609
7056 | 0.00112 | 7056 | 0.00609
7057 | 0.00112 | 7057 | 0.00609
7058 | 0.00113 | 7058 | 0.00609
7059 | 0.00113 | 7059 | 0.0061
7060 | 0.00113 | 7060 | 0.0061
7061 | 0.00113 | 7061 | 0.0061
7062 | 0.00113 | 7062 | 0.00609
7063 | 0.00112 | 7063 | 0.00609
7064 | 0.00112 | 7064 | 0.00609
7065 | 0.00112 | 7065 | 0.0061
7066 | 0.00112 | 7066 | 0.00611
7067 | 0.00112 | 7067 | 0.00611
7068 | 0.00112 | 7068 | 0.00612
7069 | 0.00112 | 7069 | 0.00611
7070 | 0.00112 | 7070 | 0.00611
7071 | 0.00112 | 7071 | 0.00611
7072 | 0.00112 | 7072 | 0.00611
7073 | 0.00112 | 7073 | 0.00612
7074 | 0.00112 | 7074 | 0.00611
7075 | 0.00112 | 7075 | 0.00611
7076 | 0.00113 | 7076 | 0.00611
7077 | 0.00113 | 7077 | 0.00611
7078 | 0.00113 | 7078 | 0.00611
7079 | 0.00113 | 7079 | 0.00612
7080 | 0.00113 | 7080 | 0.00613
7081 | 0.00114 | 7081 | 0.00613
7082 | 0.00113 | 7082 | 0.00614
7083 | 0.00114 | 7083 | 0.00614
7084 | 0.00114 | 7084 | 0.00615
7085 | 0.00114 | 7085 | 0.00616
7086 | 0.00114 | 7086 | 0.00616
7087 | 0.00114 | 7087 | 0.00616
7088 | 0.00114 | 7088 | 0.00616
7089 | 0.00114 | 7089 | 0.00617
7090 | 0.00113 | 7090 | 0.00616
7091 | 0.00114 | 7091 | 0.00616
7092 | 0.00114 | 7092 | 0.00617
7093 | 0.00114 | 7093 | 0.00616
7094 | 0.00114 | 7094 | 0.00617
7095 | 0.00114 | 7095 | 0.00616
7096 | 0.00114 | 7096 | 0.00616
7097 | 0.00114 | 7097 | 0.00616
7098 | 0.00114 | 7098 | 0.00616
7099 | 0.00115 | 7099 | 0.00617
7100 | 0.00115 | 7100 | 0.00617
7101 | 0.00115 | 7101 | 0.00618
7102 | 0.00115 | 7102 | 0.00618
7103 | 0.00115 | 7103 | 0.00618
7104 | 0.00115 | 7104 | 0.00618
7105 | 0.00115 | 7105 | 0.00619
7106 | 0.00115 | 7106 | 0.00619
7107 | 0.00115 | 7107 | 0.00619
7108 | 0.00115 | 7108 | 0.00618
7109 | 0.00115 | 7109 | 0.00618
7110 | 0.00114 | 7110 | 0.00616
7111 | 0.00114 | 7111 | 0.00616
7112 | 0.00115 | 7112 | 0.00616
7113 | 0.00115 | 7113 | 0.00616
7114 | 0.00115 | 7114 | 0.00616
7115 | 0.00115 | 7115 | 0.00615
7116 | 0.00115 | 7116 | 0.00614
7117 | 0.00115 | 7117 | 0.00614
7118 | 0.00115 | 7118 | 0.00614
7119 | 0.00115 | 7119 | 0.00614
7120 | 0.00115 | 7120 | 0.00614
7121 | 0.00115 | 7121 | 0.00614
7122 | 0.00115 | 7122 | 0.00613
7123 | 0.00115 | 7123 | 0.00613
7124 | 0.00115 | 7124 | 0.00613
7125 | 0.00115 | 7125 | 0.00613
7126 | 0.00115 | 7126 | 0.00613
7127 | 0.00114 | 7127 | 0.00613
7128 | 0.00114 | 7128 | 0.00612
7129 | 0.00115 | 7129 | 0.00613
7130 | 0.00115 | 7130 | 0.00613
7131 | 0.00114 | 7131 | 0.00613
7132 | 0.00114 | 7132 | 0.00612
7133 | 0.00114 | 7133 | 0.00612
7134 | 0.00114 | 7134 | 0.00612
7135 | 0.00114 | 7135 | 0.00612
7136 | 0.00114 | 7136 | 0.00613
7137 | 0.00114 | 7137 | 0.00613
7138 | 0.00114 | 7138 | 0.00613
7139 | 0.00114 | 7139 | 0.00613
7140 | 0.00114 | 7140 | 0.00613
7141 | 0.00114 | 7141 | 0.00614
7142 | 0.00114 | 7142 | 0.00614
7143 | 0.00114 | 7143 | 0.00614
7144 | 0.00114 | 7144 | 0.00614
7145 | 0.00114 | 7145 | 0.00614
7146 | 0.00114 | 7146 | 0.00614
7147 | 0.00114 | 7147 | 0.00614
7148 | 0.00114 | 7148 | 0.00613
7149 | 0.00114 | 7149 | 0.00615
7150 | 0.00114 | 7150 | 0.00615
7151 | 0.00114 | 7151 | 0.00616
7152 | 0.00114 | 7152 | 0.00617
7153 | 0.00114 | 7153 | 0.00617
7154 | 0.00114 | 7154 | 0.00618
7155 | 0.00114 | 7155 | 0.00618
7156 | 0.00114 | 7156 | 0.00619
7157 | 0.00114 | 7157 | 0.0062
7158 | 0.00114 | 7158 | 0.00621
7159 | 0.00114 | 7159 | 0.00621
7160 | 0.00114 | 7160 | 0.00621
7161 | 0.00114 | 7161 | 0.00622
7162 | 0.00114 | 7162 | 0.00621
7163 | 0.00114 | 7163 | 0.00622
7164 | 0.00114 | 7164 | 0.00622
7165 | 0.00114 | 7165 | 0.00623
7166 | 0.00114 | 7166 | 0.00622
7167 | 0.00115 | 7167 | 0.00623
7168 | 0.00114 | 7168 | 0.00623
7169 | 0.00114 | 7169 | 0.00623
7170 | 0.00114 | 7170 | 0.00623
7171 | 0.00114 | 7171 | 0.00623
7172 | 0.00114 | 7172 | 0.00623
7173 | 0.00114 | 7173 | 0.00624
7174 | 0.00114 | 7174 | 0.00624
7175 | 0.00113 | 7175 | 0.00624
7176 | 0.00113 | 7176 | 0.00624
7177 | 0.00113 | 7177 | 0.00625
7178 | 0.00113 | 7178 | 0.00625
7179 | 0.00113 | 7179 | 0.00625
7180 | 0.00113 | 7180 | 0.00625
7181 | 0.00114 | 7181 | 0.00625
7182 | 0.00113 | 7182 | 0.00625
7183 | 0.00113 | 7183 | 0.00625
7184 | 0.00114 | 7184 | 0.00625
7185 | 0.00113 | 7185 | 0.00626
7186 | 0.00113 | 7186 | 0.00626
7187 | 0.00113 | 7187 | 0.00626
7188 | 0.00113 | 7188 | 0.00626
7189 | 0.00113 | 7189 | 0.00626
7190 | 0.00114 | 7190 | 0.00626
7191 | 0.00113 | 7191 | 0.00626
7192 | 0.00113 | 7192 | 0.00626
7193 | 0.00114 | 7193 | 0.00625
7194 | 0.00114 | 7194 | 0.00625
7195 | 0.00113 | 7195 | 0.00625
7196 | 0.00114 | 7196 | 0.00626
7197 | 0.00113 | 7197 | 0.00626
7198 | 0.00113 | 7198 | 0.00626
7199 | 0.00114 | 7199 | 0.00626
7200 | 0.00114 | 7200 | 0.00626
7201 | 0.00114 | 7201 | 0.00627
7202 | 0.00114 | 7202 | 0.00626
7203 | 0.00114 | 7203 | 0.00626
7204 | 0.00114 | 7204 | 0.00626
7205 | 0.00113 | 7205 | 0.00625
7206 | 0.00113 | 7206 | 0.00626
7207 | 0.00113 | 7207 | 0.00625
7208 | 0.00114 | 7208 | 0.00626
7209 | 0.00114 | 7209 | 0.00626
7210 | 0.00114 | 7210 | 0.00626
7211 | 0.00114 | 7211 | 0.00626
7212 | 0.00115 | 7212 | 0.00626
7213 | 0.00114 | 7213 | 0.00626
7214 | 0.00114 | 7214 | 0.00626
7215 | 0.00113 | 7215 | 0.00625
7216 | 0.00113 | 7216 | 0.00625
7217 | 0.00113 | 7217 | 0.00624
7218 | 0.00113 | 7218 | 0.00624
7219 | 0.00113 | 7219 | 0.00624
7220 | 0.00113 | 7220 | 0.00624
7221 | 0.00112 | 7221 | 0.00623
7222 | 0.00112 | 7222 | 0.00623
7223 | 0.00112 | 7223 | 0.00623
7224 | 0.00112 | 7224 | 0.00622
7225 | 0.00112 | 7225 | 0.00622
7226 | 0.00112 | 7226 | 0.00621
7227 | 0.00112 | 7227 | 0.00621
7228 | 0.00112 | 7228 | 0.0062
7229 | 0.00112 | 7229 | 0.00621
7230 | 0.00112 | 7230 | 0.00621
7231 | 0.00112 | 7231 | 0.00621
7232 | 0.00112 | 7232 | 0.00621
7233 | 0.00112 | 7233 | 0.00621
7234 | 0.00113 | 7234 | 0.0062
7235 | 0.00113 | 7235 | 0.00621
7236 | 0.00113 | 7236 | 0.0062
7237 | 0.00112 | 7237 | 0.0062
7238 | 0.00113 | 7238 | 0.00621
7239 | 0.00113 | 7239 | 0.00621
7240 | 0.00113 | 7240 | 0.00621
7241 | 0.00112 | 7241 | 0.00621
7242 | 0.00113 | 7242 | 0.00621
7243 | 0.00113 | 7243 | 0.00621
7244 | 0.00112 | 7244 | 0.00621
7245 | 0.00113 | 7245 | 0.00621
7246 | 0.00113 | 7246 | 0.0062
7247 | 0.00113 | 7247 | 0.00621
7248 | 0.00113 | 7248 | 0.0062
7249 | 0.00113 | 7249 | 0.00619
7250 | 0.00113 | 7250 | 0.0062
7251 | 0.00113 | 7251 | 0.0062
7252 | 0.00113 | 7252 | 0.00619
7253 | 0.00113 | 7253 | 0.00619
7254 | 0.00113 | 7254 | 0.00619
7255 | 0.00113 | 7255 | 0.00619
7256 | 0.00113 | 7256 | 0.00618
7257 | 0.00113 | 7257 | 0.00618
7258 | 0.00113 | 7258 | 0.00617
7259 | 0.00113 | 7259 | 0.00618
7260 | 0.00113 | 7260 | 0.00617
7261 | 0.00113 | 7261 | 0.00617
7262 | 0.00113 | 7262 | 0.00616
7263 | 0.00113 | 7263 | 0.00616
7264 | 0.00113 | 7264 | 0.00616
7265 | 0.00112 | 7265 | 0.00616
7266 | 0.00113 | 7266 | 0.00616
7267 | 0.00113 | 7267 | 0.00616
7268 | 0.00112 | 7268 | 0.00615
7269 | 0.00113 | 7269 | 0.00616
7270 | 0.00112 | 7270 | 0.00615
7271 | 0.00112 | 7271 | 0.00615
7272 | 0.00113 | 7272 | 0.00615
7273 | 0.00113 | 7273 | 0.00615
7274 | 0.00113 | 7274 | 0.00616
7275 | 0.00113 | 7275 | 0.00615
7276 | 0.00113 | 7276 | 0.00615
7277 | 0.00113 | 7277 | 0.00615
7278 | 0.00113 | 7278 | 0.00615
7279 | 0.00113 | 7279 | 0.00615
7280 | 0.00113 | 7280 | 0.00616
7281 | 0.00113 | 7281 | 0.00616
7282 | 0.00113 | 7282 | 0.00615
7283 | 0.00113 | 7283 | 0.00615
7284 | 0.00112 | 7284 | 0.00616
7285 | 0.00113 | 7285 | 0.00615
7286 | 0.00112 | 7286 | 0.00616
7287 | 0.00112 | 7287 | 0.00616
7288 | 0.00112 | 7288 | 0.00616
7289 | 0.00112 | 7289 | 0.00616
7290 | 0.00112 | 7290 | 0.00615
7291 | 0.00112 | 7291 | 0.00615
7292 | 0.00112 | 7292 | 0.00615
7293 | 0.00112 | 7293 | 0.00615
7294 | 0.00112 | 7294 | 0.00615
7295 | 0.00112 | 7295 | 0.00615
7296 | 0.00112 | 7296 | 0.00615
7297 | 0.00112 | 7297 | 0.00615
7298 | 0.00113 | 7298 | 0.00616
7299 | 0.00113 | 7299 | 0.00616
7300 | 0.00113 | 7300 | 0.00616
7301 | 0.00113 | 7301 | 0.00615
7302 | 0.00114 | 7302 | 0.00615
7303 | 0.00113 | 7303 | 0.00615
7304 | 0.00113 | 7304 | 0.00613
7305 | 0.00114 | 7305 | 0.00612
7306 | 0.00114 | 7306 | 0.00613
7307 | 0.00114 | 7307 | 0.00612
7308 | 0.00114 | 7308 | 0.00613
7309 | 0.00114 | 7309 | 0.00612
7310 | 0.00114 | 7310 | 0.00612
7311 | 0.00114 | 7311 | 0.00612
7312 | 0.00114 | 7312 | 0.00612
7313 | 0.00114 | 7313 | 0.00611
7314 | 0.00114 | 7314 | 0.00611
7315 | 0.00114 | 7315 | 0.00611
7316 | 0.00114 | 7316 | 0.00612
7317 | 0.00114 | 7317 | 0.00612
7318 | 0.00113 | 7318 | 0.00612
7319 | 0.00113 | 7319 | 0.00611
7320 | 0.00113 | 7320 | 0.00612
7321 | 0.00113 | 7321 | 0.00611
7322 | 0.00114 | 7322 | 0.00611
7323 | 0.00113 | 7323 | 0.00611
7324 | 0.00113 | 7324 | 0.00611
7325 | 0.00113 | 7325 | 0.00611
7326 | 0.00113 | 7326 | 0.00611
7327 | 0.00112 | 7327 | 0.00611
7328 | 0.00113 | 7328 | 0.00611
7329 | 0.00113 | 7329 | 0.00611
7330 | 0.00113 | 7330 | 0.00612
7331 | 0.00113 | 7331 | 0.00611
7332 | 0.00113 | 7332 | 0.00611
7333 | 0.00113 | 7333 | 0.00612
7334 | 0.00113 | 7334 | 0.00611
7335 | 0.00113 | 7335 | 0.00612
7336 | 0.00113 | 7336 | 0.00612
7337 | 0.00113 | 7337 | 0.00611
7338 | 0.00112 | 7338 | 0.00611
7339 | 0.00113 | 7339 | 0.00611
7340 | 0.00113 | 7340 | 0.00611
7341 | 0.00113 | 7341 | 0.00611
7342 | 0.00114 | 7342 | 0.00611
7343 | 0.00113 | 7343 | 0.00611
7344 | 0.00113 | 7344 | 0.00611
7345 | 0.00113 | 7345 | 0.00611
7346 | 0.00113 | 7346 | 0.00611
7347 | 0.00113 | 7347 | 0.00611
7348 | 0.00112 | 7348 | 0.00609
7349 | 0.00113 | 7349 | 0.0061
7350 | 0.00113 | 7350 | 0.0061
7351 | 0.00113 | 7351 | 0.0061
7352 | 0.00113 | 7352 | 0.0061
7353 | 0.00113 | 7353 | 0.00609
7354 | 0.00114 | 7354 | 0.0061
7355 | 0.00113 | 7355 | 0.0061
7356 | 0.00114 | 7356 | 0.00609
7357 | 0.00114 | 7357 | 0.00609
7358 | 0.00114 | 7358 | 0.00609
7359 | 0.00114 | 7359 | 0.0061
7360 | 0.00114 | 7360 | 0.00609
7361 | 0.00114 | 7361 | 0.00609
7362 | 0.00115 | 7362 | 0.00609
7363 | 0.00114 | 7363 | 0.00609
7364 | 0.00115 | 7364 | 0.00609
7365 | 0.00114 | 7365 | 0.00608
7366 | 0.00114 | 7366 | 0.00608
7367 | 0.00114 | 7367 | 0.00608
7368 | 0.00114 | 7368 | 0.00606
7369 | 0.00115 | 7369 | 0.00606
7370 | 0.00115 | 7370 | 0.00605
7371 | 0.00115 | 7371 | 0.00604
7372 | 0.00115 | 7372 | 0.00604
7373 | 0.00115 | 7373 | 0.00603
7374 | 0.00115 | 7374 | 0.00603
7375 | 0.00115 | 7375 | 0.00603
7376 | 0.00115 | 7376 | 0.00603
7377 | 0.00115 | 7377 | 0.00602
7378 | 0.00115 | 7378 | 0.00603
7379 | 0.00114 | 7379 | 0.00603
7380 | 0.00114 | 7380 | 0.00602
7381 | 0.00114 | 7381 | 0.00602
7382 | 0.00114 | 7382 | 0.00602
7383 | 0.00114 | 7383 | 0.00601
7384 | 0.00114 | 7384 | 0.00601
7385 | 0.00114 | 7385 | 0.00601
7386 | 0.00113 | 7386 | 0.00601
7387 | 0.00113 | 7387 | 0.006
7388 | 0.00113 | 7388 | 0.006
7389 | 0.00113 | 7389 | 0.006
7390 | 0.00113 | 7390 | 0.006
7391 | 0.00113 | 7391 | 0.00599
7392 | 0.00113 | 7392 | 0.006
7393 | 0.00113 | 7393 | 0.00599
7394 | 0.00113 | 7394 | 0.006
7395 | 0.00112 | 7395 | 0.00599
7396 | 0.00113 | 7396 | 0.00599
7397 | 0.00113 | 7397 | 0.006
7398 | 0.00112 | 7398 | 0.006
7399 | 0.00112 | 7399 | 0.00599
7400 | 0.00112 | 7400 | 0.00599
7401 | 0.00112 | 7401 | 0.00599
7402 | 0.00113 | 7402 | 0.006
7403 | 0.00112 | 7403 | 0.006
7404 | 0.00112 | 7404 | 0.006
7405 | 0.00112 | 7405 | 0.006
7406 | 0.00112 | 7406 | 0.006
7407 | 0.00113 | 7407 | 0.006
7408 | 0.00113 | 7408 | 0.00599
7409 | 0.00113 | 7409 | 0.006
7410 | 0.00113 | 7410 | 0.00599
7411 | 0.00113 | 7411 | 0.00599
7412 | 0.00113 | 7412 | 0.006
7413 | 0.00113 | 7413 | 0.00599
7414 | 0.00113 | 7414 | 0.00599
7415 | 0.00112 | 7415 | 0.006
7416 | 0.00113 | 7416 | 0.006
7417 | 0.00112 | 7417 | 0.006
7418 | 0.00112 | 7418 | 0.00601
7419 | 0.00113 | 7419 | 0.00601
7420 | 0.00113 | 7420 | 0.00602
7421 | 0.00113 | 7421 | 0.00602
7422 | 0.00113 | 7422 | 0.00602
7423 | 0.00113 | 7423 | 0.00602
7424 | 0.00113 | 7424 | 0.00603
7425 | 0.00113 | 7425 | 0.00603
7426 | 0.00112 | 7426 | 0.00604
7427 | 0.00112 | 7427 | 0.00604
7428 | 0.00112 | 7428 | 0.00604
7429 | 0.00111 | 7429 | 0.00604
7430 | 0.00111 | 7430 | 0.00605
7431 | 0.00112 | 7431 | 0.00605
7432 | 0.00112 | 7432 | 0.00605
7433 | 0.00111 | 7433 | 0.00605
7434 | 0.0011 | 7434 | 0.00605
7435 | 0.0011 | 7435 | 0.00606
7436 | 0.0011 | 7436 | 0.00606
7437 | 0.0011 | 7437 | 0.00606
7438 | 0.00111 | 7438 | 0.00606
7439 | 0.00111 | 7439 | 0.00607
7440 | 0.0011 | 7440 | 0.00607
7441 | 0.0011 | 7441 | 0.00608
7442 | 0.0011 | 7442 | 0.00607
7443 | 0.0011 | 7443 | 0.00608
7444 | 0.0011 | 7444 | 0.00609
7445 | 0.0011 | 7445 | 0.00609
7446 | 0.00111 | 7446 | 0.00609
7447 | 0.0011 | 7447 | 0.00608
7448 | 0.0011 | 7448 | 0.00609
7449 | 0.0011 | 7449 | 0.00609
7450 | 0.00111 | 7450 | 0.00609
7451 | 0.00111 | 7451 | 0.00609
7452 | 0.0011 | 7452 | 0.00609
7453 | 0.0011 | 7453 | 0.00609
7454 | 0.00111 | 7454 | 0.00608
7455 | 0.0011 | 7455 | 0.00608
7456 | 0.0011 | 7456 | 0.00608
7457 | 0.00109 | 7457 | 0.00609
7458 | 0.0011 | 7458 | 0.00611
7459 | 0.00109 | 7459 | 0.00611
7460 | 0.0011 | 7460 | 0.00611
7461 | 0.0011 | 7461 | 0.00611
7462 | 0.0011 | 7462 | 0.00611
7463 | 0.0011 | 7463 | 0.00611
7464 | 0.0011 | 7464 | 0.00611
7465 | 0.0011 | 7465 | 0.00612
7466 | 0.0011 | 7466 | 0.00612
7467 | 0.0011 | 7467 | 0.00611
7468 | 0.0011 | 7468 | 0.00612
7469 | 0.0011 | 7469 | 0.00612
7470 | 0.0011 | 7470 | 0.00612
7471 | 0.0011 | 7471 | 0.00612
7472 | 0.0011 | 7472 | 0.00612
7473 | 0.00109 | 7473 | 0.00612
7474 | 0.0011 | 7474 | 0.00612
7475 | 0.00109 | 7475 | 0.00612
7476 | 0.00109 | 7476 | 0.00613
7477 | 0.00109 | 7477 | 0.00613
7478 | 0.00109 | 7478 | 0.00614
7479 | 0.00109 | 7479 | 0.00615
7480 | 0.0011 | 7480 | 0.00615
7481 | 0.0011 | 7481 | 0.00615
7482 | 0.0011 | 7482 | 0.00615
7483 | 0.00109 | 7483 | 0.00615
7484 | 0.00109 | 7484 | 0.00614
7485 | 0.00109 | 7485 | 0.00614
7486 | 0.00109 | 7486 | 0.00614
7487 | 0.00109 | 7487 | 0.00614
7488 | 0.00108 | 7488 | 0.00614
7489 | 0.00109 | 7489 | 0.00614
7490 | 0.00109 | 7490 | 0.00614
7491 | 0.00109 | 7491 | 0.00613
7492 | 0.00109 | 7492 | 0.00613
7493 | 0.00108 | 7493 | 0.00613
7494 | 0.00109 | 7494 | 0.00612
7495 | 0.00109 | 7495 | 0.00612
7496 | 0.00109 | 7496 | 0.00613
7497 | 0.0011 | 7497 | 0.00613
7498 | 0.0011 | 7498 | 0.00612
7499 | 0.0011 | 7499 | 0.00612
7500 | 0.0011 | 7500 | 0.00611
7501 | 0.00109 | 7501 | 0.00611
7502 | 0.00109 | 7502 | 0.00611
7503 | 0.00109 | 7503 | 0.00612
7504 | 0.00109 | 7504 | 0.00611
7505 | 0.0011 | 7505 | 0.00612
7506 | 0.0011 | 7506 | 0.00613
7507 | 0.0011 | 7507 | 0.00613
7508 | 0.0011 | 7508 | 0.00613
7509 | 0.0011 | 7509 | 0.00613
7510 | 0.0011 | 7510 | 0.00613
7511 | 0.0011 | 7511 | 0.00613
7512 | 0.0011 | 7512 | 0.00613
7513 | 0.0011 | 7513 | 0.00613
7514 | 0.0011 | 7514 | 0.00614
7515 | 0.0011 | 7515 | 0.00613
7516 | 0.0011 | 7516 | 0.00613
7517 | 0.0011 | 7517 | 0.00613
7518 | 0.0011 | 7518 | 0.00614
7519 | 0.0011 | 7519 | 0.00615
7520 | 0.0011 | 7520 | 0.00616
7521 | 0.0011 | 7521 | 0.00616
7522 | 0.0011 | 7522 | 0.00616
7523 | 0.00111 | 7523 | 0.00616
7524 | 0.00111 | 7524 | 0.00616
7525 | 0.00111 | 7525 | 0.00617
7526 | 0.00111 | 7526 | 0.00617
7527 | 0.0011 | 7527 | 0.00617
7528 | 0.00111 | 7528 | 0.00617
7529 | 0.00111 | 7529 | 0.00617
7530 | 0.00112 | 7530 | 0.00617
7531 | 0.00111 | 7531 | 0.00618
7532 | 0.00111 | 7532 | 0.00619
7533 | 0.00111 | 7533 | 0.00618
7534 | 0.00111 | 7534 | 0.00618
7535 | 0.00111 | 7535 | 0.00618
7536 | 0.00112 | 7536 | 0.00617
7537 | 0.00112 | 7537 | 0.00616
7538 | 0.00111 | 7538 | 0.00616
7539 | 0.00112 | 7539 | 0.00616
7540 | 0.00112 | 7540 | 0.00616
7541 | 0.00112 | 7541 | 0.00615
7542 | 0.00111 | 7542 | 0.00614
7543 | 0.00111 | 7543 | 0.00614
7544 | 0.00112 | 7544 | 0.00614
7545 | 0.00112 | 7545 | 0.00614
7546 | 0.00112 | 7546 | 0.00614
7547 | 0.00112 | 7547 | 0.00614
7548 | 0.00112 | 7548 | 0.00614
7549 | 0.00112 | 7549 | 0.00614
7550 | 0.00112 | 7550 | 0.00615
7551 | 0.00113 | 7551 | 0.00615
7552 | 0.00112 | 7552 | 0.00615
7553 | 0.00112 | 7553 | 0.00616
7554 | 0.00112 | 7554 | 0.00617
7555 | 0.00112 | 7555 | 0.00618
7556 | 0.00113 | 7556 | 0.00618
7557 | 0.00113 | 7557 | 0.00619
7558 | 0.00113 | 7558 | 0.00618
7559 | 0.00114 | 7559 | 0.00619
7560 | 0.00114 | 7560 | 0.0062
7561 | 0.00114 | 7561 | 0.00621
7562 | 0.00114 | 7562 | 0.00621
7563 | 0.00114 | 7563 | 0.0062
7564 | 0.00114 | 7564 | 0.0062
7565 | 0.00114 | 7565 | 0.0062
7566 | 0.00114 | 7566 | 0.00619
7567 | 0.00113 | 7567 | 0.0062
7568 | 0.00113 | 7568 | 0.0062
7569 | 0.00113 | 7569 | 0.0062
7570 | 0.00114 | 7570 | 0.0062
7571 | 0.00114 | 7571 | 0.00619
7572 | 0.00113 | 7572 | 0.00619
7573 | 0.00113 | 7573 | 0.00619
7574 | 0.00113 | 7574 | 0.00619
7575 | 0.00113 | 7575 | 0.00618
7576 | 0.00113 | 7576 | 0.00617
7577 | 0.00113 | 7577 | 0.00617
7578 | 0.00113 | 7578 | 0.00617
7579 | 0.00114 | 7579 | 0.00616
7580 | 0.00114 | 7580 | 0.00616
7581 | 0.00114 | 7581 | 0.00616
7582 | 0.00114 | 7582 | 0.00616
7583 | 0.00114 | 7583 | 0.00616
7584 | 0.00114 | 7584 | 0.00616
7585 | 0.00114 | 7585 | 0.00616
7586 | 0.00114 | 7586 | 0.00617
7587 | 0.00114 | 7587 | 0.00617
7588 | 0.00114 | 7588 | 0.00617
7589 | 0.00114 | 7589 | 0.00618
7590 | 0.00114 | 7590 | 0.00617
7591 | 0.00114 | 7591 | 0.00618
7592 | 0.00114 | 7592 | 0.00618
7593 | 0.00114 | 7593 | 0.00619
7594 | 0.00114 | 7594 | 0.0062
7595 | 0.00113 | 7595 | 0.0062
7596 | 0.00113 | 7596 | 0.0062
7597 | 0.00113 | 7597 | 0.0062
7598 | 0.00113 | 7598 | 0.0062
7599 | 0.00113 | 7599 | 0.00619
7600 | 0.00113 | 7600 | 0.00619
7601 | 0.00113 | 7601 | 0.00619
7602 | 0.00113 | 7602 | 0.00619
7603 | 0.00113 | 7603 | 0.00618
7604 | 0.00113 | 7604 | 0.00618
7605 | 0.00114 | 7605 | 0.00618
7606 | 0.00114 | 7606 | 0.00618
7607 | 0.00113 | 7607 | 0.00617
7608 | 0.00113 | 7608 | 0.00617
7609 | 0.00113 | 7609 | 0.00616
7610 | 0.00113 | 7610 | 0.00616
7611 | 0.00113 | 7611 | 0.00616
7612 | 0.00114 | 7612 | 0.00614
7613 | 0.00113 | 7613 | 0.00614
7614 | 0.00113 | 7614 | 0.00613
7615 | 0.00113 | 7615 | 0.00613
7616 | 0.00114 | 7616 | 0.00612
7617 | 0.00114 | 7617 | 0.00612
7618 | 0.00114 | 7618 | 0.00612
7619 | 0.00114 | 7619 | 0.00613
7620 | 0.00114 | 7620 | 0.00613
7621 | 0.00114 | 7621 | 0.00612
7622 | 0.00114 | 7622 | 0.00612
7623 | 0.00114 | 7623 | 0.00612
7624 | 0.00114 | 7624 | 0.00611
7625 | 0.00114 | 7625 | 0.00611
7626 | 0.00113 | 7626 | 0.00611
7627 | 0.00113 | 7627 | 0.00611
7628 | 0.00113 | 7628 | 0.00611
7629 | 0.00113 | 7629 | 0.00611
7630 | 0.00113 | 7630 | 0.00612
7631 | 0.00113 | 7631 | 0.00611
7632 | 0.00112 | 7632 | 0.00611
7633 | 0.00113 | 7633 | 0.00612
7634 | 0.00113 | 7634 | 0.00612
7635 | 0.00113 | 7635 | 0.00612
7636 | 0.00113 | 7636 | 0.00612
7637 | 0.00112 | 7637 | 0.00612
7638 | 0.00113 | 7638 | 0.00611
7639 | 0.00113 | 7639 | 0.00611
7640 | 0.00113 | 7640 | 0.00611
7641 | 0.00113 | 7641 | 0.00611
7642 | 0.00113 | 7642 | 0.00611
7643 | 0.00113 | 7643 | 0.0061
7644 | 0.00113 | 7644 | 0.00611
7645 | 0.00113 | 7645 | 0.00611
7646 | 0.00113 | 7646 | 0.00611
7647 | 0.00114 | 7647 | 0.00611
7648 | 0.00113 | 7648 | 0.00611
7649 | 0.00113 | 7649 | 0.00611
7650 | 0.00113 | 7650 | 0.00612
7651 | 0.00113 | 7651 | 0.00612
7652 | 0.00113 | 7652 | 0.00612
7653 | 0.00113 | 7653 | 0.00613
7654 | 0.00113 | 7654 | 0.00613
7655 | 0.00113 | 7655 | 0.00613
7656 | 0.00113 | 7656 | 0.00612
7657 | 0.00114 | 7657 | 0.00613
7658 | 0.00113 | 7658 | 0.00612
7659 | 0.00113 | 7659 | 0.00613
7660 | 0.00114 | 7660 | 0.00613
7661 | 0.00113 | 7661 | 0.00613
7662 | 0.00113 | 7662 | 0.00612
7663 | 0.00113 | 7663 | 0.00612
7664 | 0.00113 | 7664 | 0.00611
7665 | 0.00113 | 7665 | 0.00611
7666 | 0.00114 | 7666 | 0.00611
7667 | 0.00114 | 7667 | 0.00611
7668 | 0.00113 | 7668 | 0.0061
7669 | 0.00113 | 7669 | 0.0061
7670 | 0.00113 | 7670 | 0.0061
7671 | 0.00113 | 7671 | 0.0061
7672 | 0.00113 | 7672 | 0.0061
7673 | 0.00113 | 7673 | 0.0061
7674 | 0.00113 | 7674 | 0.00611
7675 | 0.00113 | 7675 | 0.00611
7676 | 0.00113 | 7676 | 0.00611
7677 | 0.00113 | 7677 | 0.00611
7678 | 0.00112 | 7678 | 0.0061
7679 | 0.00112 | 7679 | 0.00609
7680 | 0.00112 | 7680 | 0.00609
7681 | 0.00111 | 7681 | 0.00609
7682 | 0.00111 | 7682 | 0.00609
7683 | 0.00112 | 7683 | 0.00609
7684 | 0.00112 | 7684 | 0.00609
7685 | 0.00111 | 7685 | 0.00609
7686 | 0.00111 | 7686 | 0.00608
7687 | 0.00111 | 7687 | 0.00608
7688 | 0.00112 | 7688 | 0.00608
7689 | 0.00112 | 7689 | 0.00608
7690 | 0.00111 | 7690 | 0.00607
7691 | 0.00111 | 7691 | 0.00607
7692 | 0.00111 | 7692 | 0.00607
7693 | 0.00111 | 7693 | 0.00606
7694 | 0.00111 | 7694 | 0.00605
7695 | 0.00111 | 7695 | 0.00604
7696 | 0.00111 | 7696 | 0.00604
7697 | 0.00111 | 7697 | 0.00603
7698 | 0.00111 | 7698 | 0.00603
7699 | 0.00112 | 7699 | 0.00602
7700 | 0.00111 | 7700 | 0.00602
7701 | 0.00112 | 7701 | 0.00602
7702 | 0.00112 | 7702 | 0.00601
7703 | 0.00112 | 7703 | 0.00601
7704 | 0.00112 | 7704 | 0.00602
7705 | 0.00112 | 7705 | 0.00602
7706 | 0.00113 | 7706 | 0.00601
7707 | 0.00113 | 7707 | 0.00601
7708 | 0.00113 | 7708 | 0.006
7709 | 0.00113 | 7709 | 0.00599
7710 | 0.00113 | 7710 | 0.00599
7711 | 0.00113 | 7711 | 0.00599
7712 | 0.00113 | 7712 | 0.00599
7713 | 0.00114 | 7713 | 0.00599
7714 | 0.00114 | 7714 | 0.00599
7715 | 0.00114 | 7715 | 0.00598
7716 | 0.00114 | 7716 | 0.00597
7717 | 0.00114 | 7717 | 0.00597
7718 | 0.00114 | 7718 | 0.00597
7719 | 0.00114 | 7719 | 0.00596
7720 | 0.00114 | 7720 | 0.00595
7721 | 0.00114 | 7721 | 0.00593
7722 | 0.00114 | 7722 | 0.00592
7723 | 0.00114 | 7723 | 0.00592
7724 | 0.00114 | 7724 | 0.00592
7725 | 0.00114 | 7725 | 0.00591
7726 | 0.00114 | 7726 | 0.0059
7727 | 0.00114 | 7727 | 0.0059
7728 | 0.00114 | 7728 | 0.00589
7729 | 0.00114 | 7729 | 0.00589
7730 | 0.00113 | 7730 | 0.00589
7731 | 0.00113 | 7731 | 0.0059
7732 | 0.00114 | 7732 | 0.00591
7733 | 0.00113 | 7733 | 0.0059
7734 | 0.00114 | 7734 | 0.00591
7735 | 0.00114 | 7735 | 0.00591
7736 | 0.00113 | 7736 | 0.00592
7737 | 0.00112 | 7737 | 0.00592
7738 | 0.00112 | 7738 | 0.00593
7739 | 0.00112 | 7739 | 0.00593
7740 | 0.00112 | 7740 | 0.00593
7741 | 0.00112 | 7741 | 0.00593
7742 | 0.00112 | 7742 | 0.00594
7743 | 0.00112 | 7743 | 0.00594
7744 | 0.00111 | 7744 | 0.00595
7745 | 0.00111 | 7745 | 0.00596
7746 | 0.00111 | 7746 | 0.00596
7747 | 0.00111 | 7747 | 0.00597
7748 | 0.00111 | 7748 | 0.00597
7749 | 0.00111 | 7749 | 0.00597
7750 | 0.00111 | 7750 | 0.00597
7751 | 0.00111 | 7751 | 0.00597
7752 | 0.00112 | 7752 | 0.00597
7753 | 0.00112 | 7753 | 0.00597
7754 | 0.00112 | 7754 | 0.00597
7755 | 0.00112 | 7755 | 0.00597
7756 | 0.00112 | 7756 | 0.00597
7757 | 0.00112 | 7757 | 0.00597
7758 | 0.00112 | 7758 | 0.00596
7759 | 0.00112 | 7759 | 0.00597
7760 | 0.00112 | 7760 | 0.00597
7761 | 0.00112 | 7761 | 0.00597
7762 | 0.00112 | 7762 | 0.00597
7763 | 0.00113 | 7763 | 0.00597
7764 | 0.00113 | 7764 | 0.00598
7765 | 0.00113 | 7765 | 0.00598
7766 | 0.00112 | 7766 | 0.00598
7767 | 0.00113 | 7767 | 0.00598
7768 | 0.00113 | 7768 | 0.00599
7769 | 0.00113 | 7769 | 0.00598
7770 | 0.00113 | 7770 | 0.00598
7771 | 0.00113 | 7771 | 0.00598
7772 | 0.00114 | 7772 | 0.00599
7773 | 0.00113 | 7773 | 0.00599
7774 | 0.00114 | 7774 | 0.00599
7775 | 0.00114 | 7775 | 0.00599
7776 | 0.00114 | 7776 | 0.00601
7777 | 0.00114 | 7777 | 0.00602
7778 | 0.00114 | 7778 | 0.00603
7779 | 0.00114 | 7779 | 0.00604
7780 | 0.00114 | 7780 | 0.00604
7781 | 0.00114 | 7781 | 0.00604
7782 | 0.00114 | 7782 | 0.00604
7783 | 0.00114 | 7783 | 0.00604
7784 | 0.00114 | 7784 | 0.00603
7785 | 0.00114 | 7785 | 0.00603
7786 | 0.00114 | 7786 | 0.00603
7787 | 0.00114 | 7787 | 0.00602
7788 | 0.00113 | 7788 | 0.00601
7789 | 0.00113 | 7789 | 0.00601
7790 | 0.00113 | 7790 | 0.006
7791 | 0.00113 | 7791 | 0.006
7792 | 0.00113 | 7792 | 0.00599
7793 | 0.00112 | 7793 | 0.00599
7794 | 0.00113 | 7794 | 0.00598
7795 | 0.00113 | 7795 | 0.00598
7796 | 0.00114 | 7796 | 0.00597
7797 | 0.00114 | 7797 | 0.00596
7798 | 0.00114 | 7798 | 0.00596
7799 | 0.00113 | 7799 | 0.00596
7800 | 0.00114 | 7800 | 0.00597
7801 | 0.00114 | 7801 | 0.00597
7802 | 0.00113 | 7802 | 0.00597
7803 | 0.00114 | 7803 | 0.00596
7804 | 0.00113 | 7804 | 0.00596
7805 | 0.00113 | 7805 | 0.00596
7806 | 0.00113 | 7806 | 0.00596
7807 | 0.00114 | 7807 | 0.00595
7808 | 0.00114 | 7808 | 0.00594
7809 | 0.00114 | 7809 | 0.00594
7810 | 0.00113 | 7810 | 0.00593
7811 | 0.00113 | 7811 | 0.00593
7812 | 0.00113 | 7812 | 0.00592
7813 | 0.00113 | 7813 | 0.00592
7814 | 0.00113 | 7814 | 0.00592
7815 | 0.00113 | 7815 | 0.00592
7816 | 0.00113 | 7816 | 0.00592
7817 | 0.00113 | 7817 | 0.00592
7818 | 0.00113 | 7818 | 0.00592
7819 | 0.00113 | 7819 | 0.00593
7820 | 0.00113 | 7820 | 0.00592
7821 | 0.00112 | 7821 | 0.00592
7822 | 0.00112 | 7822 | 0.00592
7823 | 0.00112 | 7823 | 0.00592
7824 | 0.00112 | 7824 | 0.00591
7825 | 0.00112 | 7825 | 0.00591
7826 | 0.00112 | 7826 | 0.00591
7827 | 0.00112 | 7827 | 0.0059
7828 | 0.00112 | 7828 | 0.00589
7829 | 0.00112 | 7829 | 0.0059
7830 | 0.00112 | 7830 | 0.0059
7831 | 0.00112 | 7831 | 0.0059
7832 | 0.00113 | 7832 | 0.0059
7833 | 0.00112 | 7833 | 0.00591
7834 | 0.00112 | 7834 | 0.0059
7835 | 0.00112 | 7835 | 0.00591
7836 | 0.00112 | 7836 | 0.0059
7837 | 0.00112 | 7837 | 0.0059
7838 | 0.00111 | 7838 | 0.0059
7839 | 0.00111 | 7839 | 0.00591
7840 | 0.00111 | 7840 | 0.00591
7841 | 0.00111 | 7841 | 0.00592
7842 | 0.00111 | 7842 | 0.00592
7843 | 0.00111 | 7843 | 0.00591
7844 | 0.00111 | 7844 | 0.00591
7845 | 0.00111 | 7845 | 0.00592
7846 | 0.00111 | 7846 | 0.00593
7847 | 0.00111 | 7847 | 0.00592
7848 | 0.00111 | 7848 | 0.00593
7849 | 0.00112 | 7849 | 0.00593
7850 | 0.00111 | 7850 | 0.00594
7851 | 0.00112 | 7851 | 0.00594
7852 | 0.00112 | 7852 | 0.00594
7853 | 0.00112 | 7853 | 0.00594
7854 | 0.00112 | 7854 | 0.00594
7855 | 0.00112 | 7855 | 0.00594
7856 | 0.00112 | 7856 | 0.00594
7857 | 0.00113 | 7857 | 0.00595
7858 | 0.00112 | 7858 | 0.00595
7859 | 0.00112 | 7859 | 0.00595
7860 | 0.00113 | 7860 | 0.00595
7861 | 0.00112 | 7861 | 0.00595
7862 | 0.00112 | 7862 | 0.00595
7863 | 0.00112 | 7863 | 0.00595
7864 | 0.00112 | 7864 | 0.00596
7865 | 0.00112 | 7865 | 0.00596
7866 | 0.00111 | 7866 | 0.00596
7867 | 0.00111 | 7867 | 0.00596
7868 | 0.00111 | 7868 | 0.00597
7869 | 0.00111 | 7869 | 0.00596
7870 | 0.00111 | 7870 | 0.00596
7871 | 0.00111 | 7871 | 0.00597
7872 | 0.00111 | 7872 | 0.00596
7873 | 0.00111 | 7873 | 0.00596
7874 | 0.00111 | 7874 | 0.00597
7875 | 0.00111 | 7875 | 0.00596
7876 | 0.00111 | 7876 | 0.00596
7877 | 0.00111 | 7877 | 0.00596
7878 | 0.00111 | 7878 | 0.00596
7879 | 0.00112 | 7879 | 0.00595
7880 | 0.00112 | 7880 | 0.00595
7881 | 0.00112 | 7881 | 0.00594
7882 | 0.00112 | 7882 | 0.00594
7883 | 0.00112 | 7883 | 0.00593
7884 | 0.00111 | 7884 | 0.00592
7885 | 0.00112 | 7885 | 0.00592
7886 | 0.00111 | 7886 | 0.00591
7887 | 0.00111 | 7887 | 0.00591
7888 | 0.00111 | 7888 | 0.00591
7889 | 0.00111 | 7889 | 0.0059
7890 | 0.00111 | 7890 | 0.00589
7891 | 0.00111 | 7891 | 0.00589
7892 | 0.00111 | 7892 | 0.00589
7893 | 0.00111 | 7893 | 0.00588
7894 | 0.00111 | 7894 | 0.00588
7895 | 0.00111 | 7895 | 0.00588
7896 | 0.00111 | 7896 | 0.00586
7897 | 0.00112 | 7897 | 0.00586
7898 | 0.00111 | 7898 | 0.00587
7899 | 0.00111 | 7899 | 0.00586
7900 | 0.00112 | 7900 | 0.00586
7901 | 0.00111 | 7901 | 0.00586
7902 | 0.00112 | 7902 | 0.00586
7903 | 0.00112 | 7903 | 0.00586
7904 | 0.00112 | 7904 | 0.00585
7905 | 0.00112 | 7905 | 0.00585
7906 | 0.00112 | 7906 | 0.00585
7907 | 0.00112 | 7907 | 0.00585
7908 | 0.00112 | 7908 | 0.00585
7909 | 0.00112 | 7909 | 0.00585
7910 | 0.00112 | 7910 | 0.00586
7911 | 0.00112 | 7911 | 0.00586
7912 | 0.00113 | 7912 | 0.00586
7913 | 0.00112 | 7913 | 0.00587
7914 | 0.00112 | 7914 | 0.00587
7915 | 0.00112 | 7915 | 0.00587
7916 | 0.00112 | 7916 | 0.00587
7917 | 0.00112 | 7917 | 0.00587
7918 | 0.00112 | 7918 | 0.00588
7919 | 0.00113 | 7919 | 0.00589
7920 | 0.00113 | 7920 | 0.00589
7921 | 0.00113 | 7921 | 0.00589
7922 | 0.00113 | 7922 | 0.00589
7923 | 0.00112 | 7923 | 0.00589
7924 | 0.00112 | 7924 | 0.00589
7925 | 0.00112 | 7925 | 0.00589
7926 | 0.00112 | 7926 | 0.0059
7927 | 0.00112 | 7927 | 0.00589
7928 | 0.00111 | 7928 | 0.0059
7929 | 0.00112 | 7929 | 0.0059
7930 | 0.00111 | 7930 | 0.0059
7931 | 0.00111 | 7931 | 0.0059
7932 | 0.00111 | 7932 | 0.0059
7933 | 0.00111 | 7933 | 0.00591
7934 | 0.00111 | 7934 | 0.00591
7935 | 0.00111 | 7935 | 0.00591
7936 | 0.00111 | 7936 | 0.00592
7937 | 0.00111 | 7937 | 0.00592
7938 | 0.0011 | 7938 | 0.00591
7939 | 0.00111 | 7939 | 0.00592
7940 | 0.00111 | 7940 | 0.00592
7941 | 0.00111 | 7941 | 0.00592
7942 | 0.00111 | 7942 | 0.00592
7943 | 0.00112 | 7943 | 0.00592
7944 | 0.00112 | 7944 | 0.00591
7945 | 0.00112 | 7945 | 0.00592
7946 | 0.00112 | 7946 | 0.00593
7947 | 0.00112 | 7947 | 0.00594
7948 | 0.00112 | 7948 | 0.00593
7949 | 0.00111 | 7949 | 0.00594
7950 | 0.00112 | 7950 | 0.00594
7951 | 0.00112 | 7951 | 0.00594
7952 | 0.00112 | 7952 | 0.00594
7953 | 0.00112 | 7953 | 0.00594
7954 | 0.00112 | 7954 | 0.00594
7955 | 0.00112 | 7955 | 0.00595
7956 | 0.00112 | 7956 | 0.00595
7957 | 0.00112 | 7957 | 0.00596
7958 | 0.00112 | 7958 | 0.00596
7959 | 0.00111 | 7959 | 0.00597
7960 | 0.00112 | 7960 | 0.00597
7961 | 0.00112 | 7961 | 0.00597
7962 | 0.00112 | 7962 | 0.00597
7963 | 0.00112 | 7963 | 0.00598
7964 | 0.00111 | 7964 | 0.00598
7965 | 0.00111 | 7965 | 0.00598
7966 | 0.00111 | 7966 | 0.00599
7967 | 0.00111 | 7967 | 0.00599
7968 | 0.00111 | 7968 | 0.00599
7969 | 0.00112 | 7969 | 0.00599
7970 | 0.00111 | 7970 | 0.006
7971 | 0.00111 | 7971 | 0.00599
7972 | 0.00112 | 7972 | 0.006
7973 | 0.00111 | 7973 | 0.006
7974 | 0.00111 | 7974 | 0.006
7975 | 0.00111 | 7975 | 0.00601
7976 | 0.00112 | 7976 | 0.00601
7977 | 0.00111 | 7977 | 0.00601
7978 | 0.00111 | 7978 | 0.00601
7979 | 0.00111 | 7979 | 0.00602
7980 | 0.00111 | 7980 | 0.00601
7981 | 0.00111 | 7981 | 0.00602
7982 | 0.00111 | 7982 | 0.00602
7983 | 0.00111 | 7983 | 0.00602
7984 | 0.0011 | 7984 | 0.00602
7985 | 0.0011 | 7985 | 0.00602
7986 | 0.0011 | 7986 | 0.00603
7987 | 0.0011 | 7987 | 0.00602
7988 | 0.0011 | 7988 | 0.00601
7989 | 0.0011 | 7989 | 0.00603
7990 | 0.0011 | 7990 | 0.00603
7991 | 0.0011 | 7991 | 0.00602
7992 | 0.00109 | 7992 | 0.00603
7993 | 0.00109 | 7993 | 0.00603
7994 | 0.00109 | 7994 | 0.00603
7995 | 0.00109 | 7995 | 0.00603
7996 | 0.00109 | 7996 | 0.00603
7997 | 0.00109 | 7997 | 0.00604
7998 | 0.00108 | 7998 | 0.00604
7999 | 0.00109 | 7999 | 0.00604
8000 | 0.00109 | 8000 | 0.00603
8001 | 0.00109 | 8001 | 0.00603
8002 | 0.00109 | 8002 | 0.00603
8003 | 0.00109 | 8003 | 0.00603
8004 | 0.00109 | 8004 | 0.00603
8005 | 0.00109 | 8005 | 0.00603
8006 | 0.00109 | 8006 | 0.00603
8007 | 0.00109 | 8007 | 0.00604
8008 | 0.00109 | 8008 | 0.00604
8009 | 0.00109 | 8009 | 0.00604
8010 | 0.00109 | 8010 | 0.00604
8011 | 0.00109 | 8011 | 0.00605
8012 | 0.00109 | 8012 | 0.00605
8013 | 0.00109 | 8013 | 0.00605
8014 | 0.00109 | 8014 | 0.00606
8015 | 0.00109 | 8015 | 0.00606
8016 | 0.0011 | 8016 | 0.00605
8017 | 0.00109 | 8017 | 0.00606
8018 | 0.0011 | 8018 | 0.00605
8019 | 0.0011 | 8019 | 0.00604
8020 | 0.0011 | 8020 | 0.00604
8021 | 0.0011 | 8021 | 0.00604
8022 | 0.0011 | 8022 | 0.00604
8023 | 0.0011 | 8023 | 0.00605
8024 | 0.0011 | 8024 | 0.00606
8025 | 0.0011 | 8025 | 0.00605
8026 | 0.0011 | 8026 | 0.00606
8027 | 0.0011 | 8027 | 0.00605
8028 | 0.0011 | 8028 | 0.00606
8029 | 0.00111 | 8029 | 0.00605
8030 | 0.00111 | 8030 | 0.00605
8031 | 0.00111 | 8031 | 0.00604
8032 | 0.00111 | 8032 | 0.00604
8033 | 0.00111 | 8033 | 0.00605
8034 | 0.00111 | 8034 | 0.00605
8035 | 0.00112 | 8035 | 0.00605
8036 | 0.00112 | 8036 | 0.00604
8037 | 0.00112 | 8037 | 0.00605
8038 | 0.00112 | 8038 | 0.00605
8039 | 0.00112 | 8039 | 0.00605
8040 | 0.00113 | 8040 | 0.00605
8041 | 0.00113 | 8041 | 0.00605
8042 | 0.00113 | 8042 | 0.00605
8043 | 0.00113 | 8043 | 0.00606
8044 | 0.00113 | 8044 | 0.00606
8045 | 0.00113 | 8045 | 0.00605
8046 | 0.00113 | 8046 | 0.00605
8047 | 0.00114 | 8047 | 0.00605
8048 | 0.00114 | 8048 | 0.00604
8049 | 0.00114 | 8049 | 0.00604
8050 | 0.00114 | 8050 | 0.00604
8051 | 0.00114 | 8051 | 0.00604
8052 | 0.00114 | 8052 | 0.00604
8053 | 0.00114 | 8053 | 0.00604
8054 | 0.00114 | 8054 | 0.00604
8055 | 0.00114 | 8055 | 0.00604
8056 | 0.00115 | 8056 | 0.00604
8057 | 0.00115 | 8057 | 0.00603
8058 | 0.00115 | 8058 | 0.00602
8059 | 0.00115 | 8059 | 0.00602
8060 | 0.00115 | 8060 | 0.00603
8061 | 0.00115 | 8061 | 0.00604
8062 | 0.00115 | 8062 | 0.00603
8063 | 0.00115 | 8063 | 0.00604
8064 | 0.00115 | 8064 | 0.00604
8065 | 0.00115 | 8065 | 0.00604
8066 | 0.00115 | 8066 | 0.00605
8067 | 0.00115 | 8067 | 0.00605
8068 | 0.00115 | 8068 | 0.00606
8069 | 0.00115 | 8069 | 0.00606
8070 | 0.00115 | 8070 | 0.00607
8071 | 0.00115 | 8071 | 0.00607
8072 | 0.00115 | 8072 | 0.00607
8073 | 0.00116 | 8073 | 0.00608
8074 | 0.00115 | 8074 | 0.00609
8075 | 0.00115 | 8075 | 0.00609
8076 | 0.00115 | 8076 | 0.0061
8077 | 0.00116 | 8077 | 0.0061
8078 | 0.00115 | 8078 | 0.00609
8079 | 0.00115 | 8079 | 0.0061
8080 | 0.00115 | 8080 | 0.0061
8081 | 0.00115 | 8081 | 0.00611
8082 | 0.00115 | 8082 | 0.00611
8083 | 0.00116 | 8083 | 0.00611
8084 | 0.00116 | 8084 | 0.00611
8085 | 0.00116 | 8085 | 0.00611
8086 | 0.00116 | 8086 | 0.00612
8087 | 0.00115 | 8087 | 0.00612
8088 | 0.00115 | 8088 | 0.00613
8089 | 0.00115 | 8089 | 0.00613
8090 | 0.00115 | 8090 | 0.00612
8091 | 0.00116 | 8091 | 0.00612
8092 | 0.00115 | 8092 | 0.00612
8093 | 0.00115 | 8093 | 0.00613
8094 | 0.00115 | 8094 | 0.00613
8095 | 0.00115 | 8095 | 0.00613
8096 | 0.00115 | 8096 | 0.00614
8097 | 0.00115 | 8097 | 0.00615
8098 | 0.00115 | 8098 | 0.00615
8099 | 0.00115 | 8099 | 0.00615
8100 | 0.00115 | 8100 | 0.00614
8101 | 0.00115 | 8101 | 0.00614
8102 | 0.00115 | 8102 | 0.00614
8103 | 0.00115 | 8103 | 0.00613
8104 | 0.00115 | 8104 | 0.00612
8105 | 0.00115 | 8105 | 0.00612
8106 | 0.00115 | 8106 | 0.00612
8107 | 0.00115 | 8107 | 0.00612
8108 | 0.00115 | 8108 | 0.00612
8109 | 0.00115 | 8109 | 0.00611
8110 | 0.00115 | 8110 | 0.00612
8111 | 0.00115 | 8111 | 0.00613
8112 | 0.00116 | 8112 | 0.00612
8113 | 0.00116 | 8113 | 0.00612
8114 | 0.00115 | 8114 | 0.00613
8115 | 0.00115 | 8115 | 0.00613
8116 | 0.00114 | 8116 | 0.00613
8117 | 0.00115 | 8117 | 0.00613
8118 | 0.00114 | 8118 | 0.00614
8119 | 0.00114 | 8119 | 0.00614
8120 | 0.00114 | 8120 | 0.00614
8121 | 0.00114 | 8121 | 0.00614
8122 | 0.00114 | 8122 | 0.00614
8123 | 0.00113 | 8123 | 0.00614
8124 | 0.00113 | 8124 | 0.00614
8125 | 0.00113 | 8125 | 0.00613
8126 | 0.00113 | 8126 | 0.00614
8127 | 0.00113 | 8127 | 0.00613
8128 | 0.00113 | 8128 | 0.00613
8129 | 0.00113 | 8129 | 0.00613
8130 | 0.00112 | 8130 | 0.00613
8131 | 0.00112 | 8131 | 0.00613
8132 | 0.00113 | 8132 | 0.00613
8133 | 0.00113 | 8133 | 0.00613
8134 | 0.00112 | 8134 | 0.00613
8135 | 0.00112 | 8135 | 0.00612
8136 | 0.00112 | 8136 | 0.00611
8137 | 0.00113 | 8137 | 0.0061
8138 | 0.00112 | 8138 | 0.0061
8139 | 0.00112 | 8139 | 0.0061
8140 | 0.00112 | 8140 | 0.00609
8141 | 0.00111 | 8141 | 0.00609
8142 | 0.00111 | 8142 | 0.00608
8143 | 0.00111 | 8143 | 0.00609
8144 | 0.00111 | 8144 | 0.00608
8145 | 0.00111 | 8145 | 0.00607
8146 | 0.00111 | 8146 | 0.00607
8147 | 0.00111 | 8147 | 0.00607
8148 | 0.00111 | 8148 | 0.00607
8149 | 0.00111 | 8149 | 0.00607
8150 | 0.00111 | 8150 | 0.00607
8151 | 0.00111 | 8151 | 0.00607
8152 | 0.00111 | 8152 | 0.00607
8153 | 0.00111 | 8153 | 0.00606
8154 | 0.00111 | 8154 | 0.00606
8155 | 0.00111 | 8155 | 0.00605
8156 | 0.00111 | 8156 | 0.00605
8157 | 0.00111 | 8157 | 0.00605
8158 | 0.00111 | 8158 | 0.00604
8159 | 0.00111 | 8159 | 0.00604
8160 | 0.00112 | 8160 | 0.00604
8161 | 0.00111 | 8161 | 0.00605
8162 | 0.00112 | 8162 | 0.00605
8163 | 0.00111 | 8163 | 0.00605
8164 | 0.00112 | 8164 | 0.00606
8165 | 0.00112 | 8165 | 0.00606
8166 | 0.00112 | 8166 | 0.00607
8167 | 0.00111 | 8167 | 0.00607
8168 | 0.00111 | 8168 | 0.00606
8169 | 0.00111 | 8169 | 0.00605
8170 | 0.00111 | 8170 | 0.00606
8171 | 0.00111 | 8171 | 0.00605
8172 | 0.00112 | 8172 | 0.00605
8173 | 0.00111 | 8173 | 0.00604
8174 | 0.00111 | 8174 | 0.00604
8175 | 0.00111 | 8175 | 0.00605
8176 | 0.00111 | 8176 | 0.00604
8177 | 0.0011 | 8177 | 0.00605
8178 | 0.0011 | 8178 | 0.00604
8179 | 0.0011 | 8179 | 0.00604
8180 | 0.00111 | 8180 | 0.00604
8181 | 0.00111 | 8181 | 0.00604
8182 | 0.00111 | 8182 | 0.00604
8183 | 0.0011 | 8183 | 0.00604
8184 | 0.00111 | 8184 | 0.00605
8185 | 0.00111 | 8185 | 0.00606
8186 | 0.0011 | 8186 | 0.00607
8187 | 0.0011 | 8187 | 0.00607
8188 | 0.0011 | 8188 | 0.00608
8189 | 0.0011 | 8189 | 0.00608
8190 | 0.0011 | 8190 | 0.00608
8191 | 0.0011 | 8191 | 0.00608
8192 | 0.0011 | 8192 | 0.00608
8193 | 0.0011 | 8193 | 0.00609
8194 | 0.0011 | 8194 | 0.0061
8195 | 0.0011 | 8195 | 0.00609
8196 | 0.0011 | 8196 | 0.0061
8197 | 0.0011 | 8197 | 0.00611
8198 | 0.0011 | 8198 | 0.00611
8199 | 0.0011 | 8199 | 0.00612
8200 | 0.0011 | 8200 | 0.00612
8201 | 0.0011 | 8201 | 0.00613
8202 | 0.0011 | 8202 | 0.00614
8203 | 0.0011 | 8203 | 0.00614
8204 | 0.0011 | 8204 | 0.00615
8205 | 0.0011 | 8205 | 0.00616
8206 | 0.0011 | 8206 | 0.00616
8207 | 0.00109 | 8207 | 0.00617
8208 | 0.00109 | 8208 | 0.00617
8209 | 0.00109 | 8209 | 0.00617
8210 | 0.0011 | 8210 | 0.00616
8211 | 0.0011 | 8211 | 0.00617
8212 | 0.0011 | 8212 | 0.00616
8213 | 0.0011 | 8213 | 0.00617
8214 | 0.0011 | 8214 | 0.00617
8215 | 0.0011 | 8215 | 0.00617
8216 | 0.00111 | 8216 | 0.00617
8217 | 0.0011 | 8217 | 0.00617
8218 | 0.00111 | 8218 | 0.00618
8219 | 0.00111 | 8219 | 0.00618
8220 | 0.00111 | 8220 | 0.00618
8221 | 0.0011 | 8221 | 0.00618
8222 | 0.0011 | 8222 | 0.00618
8223 | 0.0011 | 8223 | 0.00619
8224 | 0.0011 | 8224 | 0.0062
8225 | 0.0011 | 8225 | 0.0062
8226 | 0.0011 | 8226 | 0.0062
8227 | 0.0011 | 8227 | 0.00619
8228 | 0.0011 | 8228 | 0.00619
8229 | 0.0011 | 8229 | 0.00619
8230 | 0.0011 | 8230 | 0.00619
8231 | 0.0011 | 8231 | 0.00619
8232 | 0.0011 | 8232 | 0.00619
8233 | 0.0011 | 8233 | 0.00619
8234 | 0.0011 | 8234 | 0.00619
8235 | 0.0011 | 8235 | 0.00619
8236 | 0.0011 | 8236 | 0.00619
8237 | 0.0011 | 8237 | 0.00619
8238 | 0.0011 | 8238 | 0.00619
8239 | 0.00111 | 8239 | 0.0062
8240 | 0.00111 | 8240 | 0.00619
8241 | 0.00111 | 8241 | 0.00619
8242 | 0.00111 | 8242 | 0.00619
8243 | 0.00111 | 8243 | 0.00619
8244 | 0.00111 | 8244 | 0.00619
8245 | 0.00111 | 8245 | 0.00619
8246 | 0.00111 | 8246 | 0.00619
8247 | 0.00111 | 8247 | 0.00619
8248 | 0.00111 | 8248 | 0.00619
8249 | 0.0011 | 8249 | 0.0062
8250 | 0.0011 | 8250 | 0.0062
8251 | 0.0011 | 8251 | 0.00621
8252 | 0.0011 | 8252 | 0.00621
8253 | 0.0011 | 8253 | 0.00621
8254 | 0.00109 | 8254 | 0.00621
8255 | 0.00109 | 8255 | 0.00621
8256 | 0.0011 | 8256 | 0.00621
8257 | 0.00109 | 8257 | 0.00621
8258 | 0.00109 | 8258 | 0.0062
8259 | 0.00109 | 8259 | 0.0062
8260 | 0.0011 | 8260 | 0.0062
8261 | 0.0011 | 8261 | 0.00619
8262 | 0.0011 | 8262 | 0.00619
8263 | 0.0011 | 8263 | 0.00619
8264 | 0.00109 | 8264 | 0.00619
8265 | 0.00109 | 8265 | 0.00619
8266 | 0.0011 | 8266 | 0.00619
8267 | 0.0011 | 8267 | 0.0062
8268 | 0.0011 | 8268 | 0.0062
8269 | 0.0011 | 8269 | 0.0062
8270 | 0.0011 | 8270 | 0.00621
8271 | 0.00109 | 8271 | 0.0062
8272 | 0.0011 | 8272 | 0.0062
8273 | 0.00109 | 8273 | 0.00619
8274 | 0.00109 | 8274 | 0.0062
8275 | 0.00109 | 8275 | 0.00621
8276 | 0.00109 | 8276 | 0.0062
8277 | 0.0011 | 8277 | 0.0062
8278 | 0.0011 | 8278 | 0.0062
8279 | 0.0011 | 8279 | 0.0062
8280 | 0.0011 | 8280 | 0.0062
8281 | 0.00111 | 8281 | 0.00619
8282 | 0.0011 | 8282 | 0.00618
8283 | 0.0011 | 8283 | 0.00617
8284 | 0.0011 | 8284 | 0.00617
8285 | 0.0011 | 8285 | 0.00616
8286 | 0.0011 | 8286 | 0.00615
8287 | 0.0011 | 8287 | 0.00616
8288 | 0.0011 | 8288 | 0.00614
8289 | 0.0011 | 8289 | 0.00614
8290 | 0.0011 | 8290 | 0.00614
8291 | 0.0011 | 8291 | 0.00614
8292 | 0.00109 | 8292 | 0.00614
8293 | 0.00109 | 8293 | 0.00614
8294 | 0.00109 | 8294 | 0.00614
8295 | 0.00109 | 8295 | 0.00614
8296 | 0.00109 | 8296 | 0.00614
8297 | 0.00109 | 8297 | 0.00613
8298 | 0.0011 | 8298 | 0.00612
8299 | 0.0011 | 8299 | 0.00613
8300 | 0.0011 | 8300 | 0.00612
8301 | 0.0011 | 8301 | 0.00612
8302 | 0.00111 | 8302 | 0.00612
8303 | 0.0011 | 8303 | 0.00612
8304 | 0.00111 | 8304 | 0.00613
8305 | 0.0011 | 8305 | 0.00613
8306 | 0.00111 | 8306 | 0.00613
8307 | 0.00111 | 8307 | 0.00613
8308 | 0.00111 | 8308 | 0.00613
8309 | 0.0011 | 8309 | 0.00613
8310 | 0.0011 | 8310 | 0.00614
8311 | 0.0011 | 8311 | 0.00613
8312 | 0.0011 | 8312 | 0.00614
8313 | 0.0011 | 8313 | 0.00614
8314 | 0.0011 | 8314 | 0.00615
8315 | 0.0011 | 8315 | 0.00616
8316 | 0.0011 | 8316 | 0.00615
8317 | 0.0011 | 8317 | 0.00615
8318 | 0.0011 | 8318 | 0.00615
8319 | 0.0011 | 8319 | 0.00615
8320 | 0.0011 | 8320 | 0.00615
8321 | 0.0011 | 8321 | 0.00615
8322 | 0.0011 | 8322 | 0.00615
8323 | 0.0011 | 8323 | 0.00615
8324 | 0.0011 | 8324 | 0.00614
8325 | 0.0011 | 8325 | 0.00615
8326 | 0.00109 | 8326 | 0.00615
8327 | 0.00109 | 8327 | 0.00615
8328 | 0.00109 | 8328 | 0.00615
8329 | 0.00108 | 8329 | 0.00615
8330 | 0.00108 | 8330 | 0.00614
8331 | 0.00108 | 8331 | 0.00614
8332 | 0.00108 | 8332 | 0.00614
8333 | 0.00108 | 8333 | 0.00614
8334 | 0.00108 | 8334 | 0.00614
8335 | 0.00108 | 8335 | 0.00614
8336 | 0.00108 | 8336 | 0.00614
8337 | 0.00108 | 8337 | 0.00614
8338 | 0.00108 | 8338 | 0.00614
8339 | 0.00108 | 8339 | 0.00615
8340 | 0.00108 | 8340 | 0.00614
8341 | 0.00109 | 8341 | 0.00615
8342 | 0.00109 | 8342 | 0.00615
8343 | 0.00109 | 8343 | 0.00616
8344 | 0.00109 | 8344 | 0.00615
8345 | 0.00109 | 8345 | 0.00615
8346 | 0.00109 | 8346 | 0.00615
8347 | 0.00109 | 8347 | 0.00615
8348 | 0.00108 | 8348 | 0.00614
8349 | 0.00108 | 8349 | 0.00614
8350 | 0.00108 | 8350 | 0.00613
8351 | 0.00109 | 8351 | 0.00611
8352 | 0.00109 | 8352 | 0.00611
8353 | 0.00109 | 8353 | 0.00611
8354 | 0.00109 | 8354 | 0.0061
8355 | 0.00109 | 8355 | 0.0061
8356 | 0.00109 | 8356 | 0.00609
8357 | 0.00109 | 8357 | 0.00609
8358 | 0.00109 | 8358 | 0.00609
8359 | 0.00109 | 8359 | 0.00609
8360 | 0.00109 | 8360 | 0.00608
8361 | 0.00109 | 8361 | 0.00608
8362 | 0.00109 | 8362 | 0.00607
8363 | 0.00109 | 8363 | 0.00607
8364 | 0.00109 | 8364 | 0.00608
8365 | 0.00109 | 8365 | 0.00607
8366 | 0.00109 | 8366 | 0.00607
8367 | 0.00109 | 8367 | 0.00606
8368 | 0.00109 | 8368 | 0.00606
8369 | 0.00108 | 8369 | 0.00606
8370 | 0.00108 | 8370 | 0.00605
8371 | 0.00108 | 8371 | 0.00605
8372 | 0.00108 | 8372 | 0.00605
8373 | 0.00108 | 8373 | 0.00604
8374 | 0.00108 | 8374 | 0.00604
8375 | 0.00107 | 8375 | 0.00604
8376 | 0.00108 | 8376 | 0.00604
8377 | 0.00108 | 8377 | 0.00605
8378 | 0.00108 | 8378 | 0.00605
8379 | 0.00108 | 8379 | 0.00605
8380 | 0.00108 | 8380 | 0.00605
8381 | 0.00107 | 8381 | 0.00606
8382 | 0.00108 | 8382 | 0.00606
8383 | 0.00108 | 8383 | 0.00606
8384 | 0.00108 | 8384 | 0.00606
8385 | 0.00108 | 8385 | 0.00606
8386 | 0.00108 | 8386 | 0.00607
8387 | 0.00107 | 8387 | 0.00607
8388 | 0.00107 | 8388 | 0.00608
8389 | 0.00107 | 8389 | 0.00608
8390 | 0.00107 | 8390 | 0.00609
8391 | 0.00107 | 8391 | 0.00609
8392 | 0.00107 | 8392 | 0.00609
8393 | 0.00107 | 8393 | 0.0061
8394 | 0.00107 | 8394 | 0.0061
8395 | 0.00107 | 8395 | 0.0061
8396 | 0.00107 | 8396 | 0.0061
8397 | 0.00107 | 8397 | 0.00611
8398 | 0.00107 | 8398 | 0.00612
8399 | 0.00107 | 8399 | 0.00612
8400 | 0.00107 | 8400 | 0.00612
8401 | 0.00107 | 8401 | 0.00612
8402 | 0.00106 | 8402 | 0.00613
8403 | 0.00107 | 8403 | 0.00613
8404 | 0.00107 | 8404 | 0.00612
8405 | 0.00107 | 8405 | 0.00613
8406 | 0.00107 | 8406 | 0.00613
8407 | 0.00107 | 8407 | 0.00613
8408 | 0.00107 | 8408 | 0.00612
8409 | 0.00107 | 8409 | 0.00612
8410 | 0.00107 | 8410 | 0.00611
8411 | 0.00108 | 8411 | 0.00612
8412 | 0.00107 | 8412 | 0.00611
8413 | 0.00107 | 8413 | 0.00612
8414 | 0.00107 | 8414 | 0.0061
8415 | 0.00107 | 8415 | 0.00611
8416 | 0.00107 | 8416 | 0.00611
8417 | 0.00107 | 8417 | 0.00611
8418 | 0.00107 | 8418 | 0.00611
8419 | 0.00107 | 8419 | 0.0061
8420 | 0.00106 | 8420 | 0.0061
8421 | 0.00106 | 8421 | 0.00609
8422 | 0.00106 | 8422 | 0.00609
8423 | 0.00106 | 8423 | 0.00609
8424 | 0.00107 | 8424 | 0.00609
8425 | 0.00106 | 8425 | 0.00609
8426 | 0.00107 | 8426 | 0.00609
8427 | 0.00107 | 8427 | 0.00608
8428 | 0.00107 | 8428 | 0.00608
8429 | 0.00107 | 8429 | 0.00608
8430 | 0.00107 | 8430 | 0.00608
8431 | 0.00107 | 8431 | 0.00608
8432 | 0.00107 | 8432 | 0.00607
8433 | 0.00108 | 8433 | 0.00607
8434 | 0.00108 | 8434 | 0.00607
8435 | 0.00108 | 8435 | 0.00606
8436 | 0.00108 | 8436 | 0.00606
8437 | 0.00108 | 8437 | 0.00606
8438 | 0.00107 | 8438 | 0.00607
8439 | 0.00107 | 8439 | 0.00607
8440 | 0.00107 | 8440 | 0.00608
8441 | 0.00107 | 8441 | 0.00607
8442 | 0.00107 | 8442 | 0.00606
8443 | 0.00107 | 8443 | 0.00605
8444 | 0.00107 | 8444 | 0.00605
8445 | 0.00107 | 8445 | 0.00605
8446 | 0.00108 | 8446 | 0.00604
8447 | 0.00107 | 8447 | 0.00604
8448 | 0.00108 | 8448 | 0.00604
8449 | 0.00108 | 8449 | 0.00603
8450 | 0.00108 | 8450 | 0.00603
8451 | 0.00108 | 8451 | 0.00603
8452 | 0.00108 | 8452 | 0.00603
8453 | 0.00107 | 8453 | 0.00603
8454 | 0.00108 | 8454 | 0.00604
8455 | 0.00108 | 8455 | 0.00604
8456 | 0.00108 | 8456 | 0.00604
8457 | 0.00108 | 8457 | 0.00604
8458 | 0.00108 | 8458 | 0.00603
8459 | 0.00108 | 8459 | 0.00603
8460 | 0.00108 | 8460 | 0.00603
8461 | 0.00109 | 8461 | 0.00603
8462 | 0.00108 | 8462 | 0.00603
8463 | 0.00108 | 8463 | 0.00604
8464 | 0.00109 | 8464 | 0.00603
8465 | 0.00108 | 8465 | 0.00604
8466 | 0.00108 | 8466 | 0.00603
8467 | 0.00108 | 8467 | 0.00604
8468 | 0.00107 | 8468 | 0.00603
8469 | 0.00108 | 8469 | 0.00603
8470 | 0.00108 | 8470 | 0.00603
8471 | 0.00108 | 8471 | 0.00604
8472 | 0.00108 | 8472 | 0.00604
8473 | 0.00109 | 8473 | 0.00603
8474 | 0.00108 | 8474 | 0.00604
8475 | 0.00109 | 8475 | 0.00605
8476 | 0.00109 | 8476 | 0.00605
8477 | 0.00108 | 8477 | 0.00605
8478 | 0.00108 | 8478 | 0.00606
8479 | 0.00108 | 8479 | 0.00606
8480 | 0.00108 | 8480 | 0.00607
8481 | 0.00109 | 8481 | 0.00607
8482 | 0.00109 | 8482 | 0.00607
8483 | 0.00109 | 8483 | 0.00607
8484 | 0.00109 | 8484 | 0.00607
8485 | 0.00109 | 8485 | 0.00607
8486 | 0.00109 | 8486 | 0.00608
8487 | 0.00109 | 8487 | 0.00608
8488 | 0.00109 | 8488 | 0.00609
8489 | 0.00109 | 8489 | 0.00609
8490 | 0.00109 | 8490 | 0.0061
8491 | 0.00109 | 8491 | 0.0061
8492 | 0.00109 | 8492 | 0.00609
8493 | 0.00109 | 8493 | 0.0061
8494 | 0.00109 | 8494 | 0.00611
8495 | 0.00109 | 8495 | 0.00611
8496 | 0.00109 | 8496 | 0.00612
8497 | 0.00109 | 8497 | 0.00611
8498 | 0.00109 | 8498 | 0.00611
8499 | 0.00109 | 8499 | 0.00611
8500 | 0.0011 | 8500 | 0.00611
8501 | 0.0011 | 8501 | 0.00611
8502 | 0.0011 | 8502 | 0.00612
8503 | 0.0011 | 8503 | 0.00612
8504 | 0.0011 | 8504 | 0.00612
8505 | 0.0011 | 8505 | 0.00612
8506 | 0.00111 | 8506 | 0.00613
8507 | 0.00111 | 8507 | 0.00614
8508 | 0.00111 | 8508 | 0.00614
8509 | 0.00111 | 8509 | 0.00613
8510 | 0.00111 | 8510 | 0.00613
8511 | 0.00111 | 8511 | 0.00613
8512 | 0.00112 | 8512 | 0.00612
8513 | 0.00111 | 8513 | 0.00612
8514 | 0.00112 | 8514 | 0.00612
8515 | 0.00112 | 8515 | 0.00611
8516 | 0.00112 | 8516 | 0.00611
8517 | 0.00111 | 8517 | 0.00612
8518 | 0.00111 | 8518 | 0.00612
8519 | 0.00111 | 8519 | 0.00613
8520 | 0.00111 | 8520 | 0.00613
8521 | 0.00111 | 8521 | 0.00614
8522 | 0.00111 | 8522 | 0.00614
8523 | 0.0011 | 8523 | 0.00614
8524 | 0.0011 | 8524 | 0.00613
8525 | 0.00111 | 8525 | 0.00613
8526 | 0.0011 | 8526 | 0.00613
8527 | 0.00111 | 8527 | 0.00613
8528 | 0.00111 | 8528 | 0.00613
8529 | 0.00111 | 8529 | 0.00613
8530 | 0.0011 | 8530 | 0.00613
8531 | 0.0011 | 8531 | 0.00612
8532 | 0.0011 | 8532 | 0.00612
8533 | 0.0011 | 8533 | 0.00612
8534 | 0.0011 | 8534 | 0.00612
8535 | 0.00109 | 8535 | 0.00612
8536 | 0.00109 | 8536 | 0.00612
8537 | 0.0011 | 8537 | 0.00612
8538 | 0.00109 | 8538 | 0.00612
8539 | 0.0011 | 8539 | 0.00612
8540 | 0.0011 | 8540 | 0.00612
8541 | 0.0011 | 8541 | 0.00611
8542 | 0.00109 | 8542 | 0.00611
8543 | 0.0011 | 8543 | 0.0061
8544 | 0.0011 | 8544 | 0.0061
8545 | 0.0011 | 8545 | 0.0061
8546 | 0.0011 | 8546 | 0.0061
8547 | 0.00109 | 8547 | 0.0061
8548 | 0.00109 | 8548 | 0.00611
8549 | 0.00109 | 8549 | 0.0061
8550 | 0.00109 | 8550 | 0.00611
8551 | 0.00109 | 8551 | 0.00612
8552 | 0.00109 | 8552 | 0.00611
8553 | 0.00109 | 8553 | 0.00612
8554 | 0.00109 | 8554 | 0.00612
8555 | 0.00109 | 8555 | 0.00612
8556 | 0.00109 | 8556 | 0.00612
8557 | 0.00109 | 8557 | 0.00612
8558 | 0.00109 | 8558 | 0.00612
8559 | 0.00109 | 8559 | 0.00613
8560 | 0.00108 | 8560 | 0.00613
8561 | 0.00108 | 8561 | 0.00613
8562 | 0.00108 | 8562 | 0.00613
8563 | 0.00108 | 8563 | 0.00614
8564 | 0.00109 | 8564 | 0.00613
8565 | 0.00108 | 8565 | 0.00613
8566 | 0.00109 | 8566 | 0.00613
8567 | 0.00109 | 8567 | 0.00613
8568 | 0.00109 | 8568 | 0.00613
8569 | 0.00109 | 8569 | 0.00614
8570 | 0.0011 | 8570 | 0.00613
8571 | 0.00109 | 8571 | 0.00613
8572 | 0.0011 | 8572 | 0.00613
8573 | 0.0011 | 8573 | 0.00613
8574 | 0.00109 | 8574 | 0.00613
8575 | 0.00109 | 8575 | 0.00613
8576 | 0.0011 | 8576 | 0.00613
8577 | 0.0011 | 8577 | 0.00612
8578 | 0.00109 | 8578 | 0.00612
8579 | 0.0011 | 8579 | 0.00612
8580 | 0.0011 | 8580 | 0.00612
8581 | 0.0011 | 8581 | 0.00611
8582 | 0.0011 | 8582 | 0.0061
8583 | 0.0011 | 8583 | 0.00611
8584 | 0.0011 | 8584 | 0.0061
8585 | 0.0011 | 8585 | 0.00609
8586 | 0.0011 | 8586 | 0.00609
8587 | 0.0011 | 8587 | 0.00609
8588 | 0.0011 | 8588 | 0.00609
8589 | 0.0011 | 8589 | 0.00609
8590 | 0.0011 | 8590 | 0.00608
8591 | 0.0011 | 8591 | 0.00609
8592 | 0.0011 | 8592 | 0.00609
8593 | 0.0011 | 8593 | 0.00609
8594 | 0.0011 | 8594 | 0.00609
8595 | 0.0011 | 8595 | 0.00609
8596 | 0.0011 | 8596 | 0.00609
8597 | 0.0011 | 8597 | 0.00609
8598 | 0.00111 | 8598 | 0.0061
8599 | 0.0011 | 8599 | 0.0061
8600 | 0.0011 | 8600 | 0.0061
8601 | 0.0011 | 8601 | 0.00611
8602 | 0.0011 | 8602 | 0.0061
8603 | 0.0011 | 8603 | 0.0061
8604 | 0.0011 | 8604 | 0.0061
8605 | 0.0011 | 8605 | 0.0061
8606 | 0.0011 | 8606 | 0.0061
8607 | 0.0011 | 8607 | 0.00611
8608 | 0.0011 | 8608 | 0.00611
8609 | 0.0011 | 8609 | 0.00611
8610 | 0.0011 | 8610 | 0.00611
8611 | 0.0011 | 8611 | 0.00612
8612 | 0.0011 | 8612 | 0.00611
8613 | 0.0011 | 8613 | 0.00612
8614 | 0.00109 | 8614 | 0.00611
8615 | 0.0011 | 8615 | 0.00611
8616 | 0.0011 | 8616 | 0.00611
8617 | 0.0011 | 8617 | 0.00611
8618 | 0.0011 | 8618 | 0.0061
8619 | 0.0011 | 8619 | 0.0061
8620 | 0.0011 | 8620 | 0.0061
8621 | 0.0011 | 8621 | 0.0061
8622 | 0.0011 | 8622 | 0.0061
8623 | 0.0011 | 8623 | 0.0061
8624 | 0.0011 | 8624 | 0.00611
8625 | 0.00109 | 8625 | 0.00611
8626 | 0.0011 | 8626 | 0.00611
8627 | 0.0011 | 8627 | 0.0061
8628 | 0.0011 | 8628 | 0.00611
8629 | 0.0011 | 8629 | 0.00611
8630 | 0.0011 | 8630 | 0.00611
8631 | 0.0011 | 8631 | 0.00611
8632 | 0.0011 | 8632 | 0.00611
8633 | 0.0011 | 8633 | 0.00611
8634 | 0.0011 | 8634 | 0.00611
8635 | 0.0011 | 8635 | 0.00611
8636 | 0.0011 | 8636 | 0.0061
8637 | 0.0011 | 8637 | 0.0061
8638 | 0.0011 | 8638 | 0.00609
8639 | 0.0011 | 8639 | 0.00609
8640 | 0.00109 | 8640 | 0.00609
8641 | 0.00109 | 8641 | 0.00609
8642 | 0.0011 | 8642 | 0.0061
8643 | 0.0011 | 8643 | 0.00611
8644 | 0.0011 | 8644 | 0.00611
8645 | 0.0011 | 8645 | 0.00611
8646 | 0.0011 | 8646 | 0.00611
8647 | 0.0011 | 8647 | 0.00611
8648 | 0.0011 | 8648 | 0.0061
8649 | 0.00109 | 8649 | 0.0061
8650 | 0.00109 | 8650 | 0.00609
8651 | 0.00109 | 8651 | 0.00609
8652 | 0.00109 | 8652 | 0.00609
8653 | 0.00109 | 8653 | 0.00609
8654 | 0.00109 | 8654 | 0.00609
8655 | 0.00109 | 8655 | 0.00608
8656 | 0.0011 | 8656 | 0.00607
8657 | 0.00109 | 8657 | 0.00607
8658 | 0.00109 | 8658 | 0.00606
8659 | 0.00109 | 8659 | 0.00606
8660 | 0.0011 | 8660 | 0.00605
8661 | 0.00109 | 8661 | 0.00605
8662 | 0.00109 | 8662 | 0.00605
8663 | 0.00109 | 8663 | 0.00604
8664 | 0.00109 | 8664 | 0.00605
8665 | 0.00109 | 8665 | 0.00605
8666 | 0.00109 | 8666 | 0.00605
8667 | 0.00109 | 8667 | 0.00605
8668 | 0.00109 | 8668 | 0.00605
8669 | 0.00109 | 8669 | 0.00605
8670 | 0.00109 | 8670 | 0.00605
8671 | 0.00109 | 8671 | 0.00605
8672 | 0.00109 | 8672 | 0.00605
8673 | 0.00109 | 8673 | 0.00606
8674 | 0.00109 | 8674 | 0.00606
8675 | 0.00109 | 8675 | 0.00607
8676 | 0.0011 | 8676 | 0.00607
8677 | 0.00109 | 8677 | 0.00607
8678 | 0.00109 | 8678 | 0.00607
8679 | 0.00109 | 8679 | 0.00607
8680 | 0.00109 | 8680 | 0.00607
8681 | 0.00108 | 8681 | 0.00607
8682 | 0.00108 | 8682 | 0.00607
8683 | 0.00108 | 8683 | 0.00607
8684 | 0.00108 | 8684 | 0.00606
8685 | 0.00108 | 8685 | 0.00605
8686 | 0.00107 | 8686 | 0.00606
8687 | 0.00108 | 8687 | 0.00606
8688 | 0.00108 | 8688 | 0.00606
8689 | 0.00108 | 8689 | 0.00605
8690 | 0.00108 | 8690 | 0.00605
8691 | 0.00108 | 8691 | 0.00606
8692 | 0.00108 | 8692 | 0.00606
8693 | 0.00108 | 8693 | 0.00606
8694 | 0.00108 | 8694 | 0.00606
8695 | 0.00108 | 8695 | 0.00606
8696 | 0.00108 | 8696 | 0.00606
8697 | 0.00108 | 8697 | 0.00607
8698 | 0.00108 | 8698 | 0.00607
8699 | 0.00108 | 8699 | 0.00607
8700 | 0.00108 | 8700 | 0.00607
8701 | 0.00108 | 8701 | 0.00607
8702 | 0.00108 | 8702 | 0.00606
8703 | 0.00108 | 8703 | 0.00607
8704 | 0.00107 | 8704 | 0.00606
8705 | 0.00107 | 8705 | 0.00607
8706 | 0.00107 | 8706 | 0.00607
8707 | 0.00107 | 8707 | 0.00607
8708 | 0.00107 | 8708 | 0.00606
8709 | 0.00107 | 8709 | 0.00606
8710 | 0.00107 | 8710 | 0.00606
8711 | 0.00107 | 8711 | 0.00606
8712 | 0.00107 | 8712 | 0.00606
8713 | 0.00107 | 8713 | 0.00606
8714 | 0.00107 | 8714 | 0.00606
8715 | 0.00107 | 8715 | 0.00605
8716 | 0.00107 | 8716 | 0.00605
8717 | 0.00108 | 8717 | 0.00605
8718 | 0.00108 | 8718 | 0.00605
8719 | 0.00108 | 8719 | 0.00604
8720 | 0.00108 | 8720 | 0.00603
8721 | 0.00108 | 8721 | 0.00602
8722 | 0.00108 | 8722 | 0.00603
8723 | 0.00108 | 8723 | 0.00603
8724 | 0.00109 | 8724 | 0.00602
8725 | 0.00109 | 8725 | 0.00602
8726 | 0.00109 | 8726 | 0.00601
8727 | 0.00109 | 8727 | 0.00602
8728 | 0.00108 | 8728 | 0.00601
8729 | 0.00109 | 8729 | 0.00601
8730 | 0.00109 | 8730 | 0.00601
8731 | 0.00108 | 8731 | 0.00601
8732 | 0.00109 | 8732 | 0.00602
8733 | 0.00109 | 8733 | 0.00603
8734 | 0.00109 | 8734 | 0.00605
8735 | 0.00108 | 8735 | 0.00604
8736 | 0.00109 | 8736 | 0.00604
8737 | 0.00108 | 8737 | 0.00605
8738 | 0.00108 | 8738 | 0.00605
8739 | 0.00108 | 8739 | 0.00604
8740 | 0.00108 | 8740 | 0.00604
8741 | 0.00108 | 8741 | 0.00604
8742 | 0.00108 | 8742 | 0.00604
8743 | 0.00109 | 8743 | 0.00605
8744 | 0.00109 | 8744 | 0.00606
8745 | 0.00109 | 8745 | 0.00606
8746 | 0.00109 | 8746 | 0.00606
8747 | 0.00109 | 8747 | 0.00607
8748 | 0.00109 | 8748 | 0.00608
8749 | 0.00109 | 8749 | 0.00608
8750 | 0.00109 | 8750 | 0.00608
8751 | 0.00109 | 8751 | 0.00608
8752 | 0.00109 | 8752 | 0.00608
8753 | 0.0011 | 8753 | 0.00608
8754 | 0.0011 | 8754 | 0.00608
8755 | 0.00109 | 8755 | 0.00608
8756 | 0.00109 | 8756 | 0.00608
8757 | 0.00109 | 8757 | 0.00607
8758 | 0.00109 | 8758 | 0.00607
8759 | 0.00109 | 8759 | 0.00607
8760 | 0.00108 | 8760 | 0.00607
8761 | 0.00109 | 8761 | 0.00607
8762 | 0.00109 | 8762 | 0.00607
8763 | 0.00109 | 8763 | 0.00608
8764 | 0.00109 | 8764 | 0.00608
8765 | 0.00109 | 8765 | 0.00608
8766 | 0.00109 | 8766 | 0.00608
8767 | 0.00109 | 8767 | 0.00608
8768 | 0.00109 | 8768 | 0.00608
8769 | 0.00109 | 8769 | 0.00609
8770 | 0.00109 | 8770 | 0.00609
8771 | 0.00109 | 8771 | 0.0061
8772 | 0.00109 | 8772 | 0.0061
8773 | 0.0011 | 8773 | 0.0061
8774 | 0.00109 | 8774 | 0.0061
8775 | 0.0011 | 8775 | 0.00611
8776 | 0.0011 | 8776 | 0.00611
8777 | 0.0011 | 8777 | 0.0061
8778 | 0.0011 | 8778 | 0.0061
8779 | 0.0011 | 8779 | 0.0061
8780 | 0.0011 | 8780 | 0.00609
8781 | 0.0011 | 8781 | 0.0061
8782 | 0.0011 | 8782 | 0.0061
8783 | 0.0011 | 8783 | 0.0061
8784 | 0.0011 | 8784 | 0.00611
8785 | 0.0011 | 8785 | 0.00611
8786 | 0.0011 | 8786 | 0.00612
8787 | 0.0011 | 8787 | 0.00612
8788 | 0.0011 | 8788 | 0.00612
8789 | 0.0011 | 8789 | 0.00612
8790 | 0.0011 | 8790 | 0.00612
8791 | 0.0011 | 8791 | 0.00612
8792 | 0.0011 | 8792 | 0.00612
8793 | 0.0011 | 8793 | 0.00612
8794 | 0.0011 | 8794 | 0.00613
8795 | 0.0011 | 8795 | 0.00613
8796 | 0.0011 | 8796 | 0.00613
8797 | 0.00111 | 8797 | 0.00613
8798 | 0.0011 | 8798 | 0.00613
8799 | 0.0011 | 8799 | 0.00613
8800 | 0.0011 | 8800 | 0.00613
8801 | 0.0011 | 8801 | 0.00612
8802 | 0.0011 | 8802 | 0.00611
8803 | 0.0011 | 8803 | 0.0061
8804 | 0.0011 | 8804 | 0.0061
8805 | 0.0011 | 8805 | 0.00609
8806 | 0.0011 | 8806 | 0.00609
8807 | 0.0011 | 8807 | 0.00608
8808 | 0.0011 | 8808 | 0.00608
8809 | 0.0011 | 8809 | 0.00607
8810 | 0.0011 | 8810 | 0.00607
8811 | 0.0011 | 8811 | 0.00606
8812 | 0.0011 | 8812 | 0.00606
8813 | 0.0011 | 8813 | 0.00605
8814 | 0.0011 | 8814 | 0.00605
8815 | 0.0011 | 8815 | 0.00605
8816 | 0.0011 | 8816 | 0.00604
8817 | 0.0011 | 8817 | 0.00604
8818 | 0.0011 | 8818 | 0.00605
8819 | 0.0011 | 8819 | 0.00605
8820 | 0.0011 | 8820 | 0.00605
8821 | 0.0011 | 8821 | 0.00606
8822 | 0.0011 | 8822 | 0.00605
8823 | 0.0011 | 8823 | 0.00606
8824 | 0.00109 | 8824 | 0.00606
8825 | 0.00109 | 8825 | 0.00606
8826 | 0.00109 | 8826 | 0.00606
8827 | 0.00109 | 8827 | 0.00606
8828 | 0.00109 | 8828 | 0.00607
8829 | 0.00109 | 8829 | 0.00608
8830 | 0.0011 | 8830 | 0.00607
8831 | 0.00109 | 8831 | 0.00607
8832 | 0.00109 | 8832 | 0.00607
8833 | 0.00109 | 8833 | 0.00607
8834 | 0.00109 | 8834 | 0.00607
8835 | 0.00109 | 8835 | 0.00606
8836 | 0.00109 | 8836 | 0.00606
8837 | 0.00109 | 8837 | 0.00605
8838 | 0.00109 | 8838 | 0.00604
8839 | 0.00109 | 8839 | 0.00604
8840 | 0.00109 | 8840 | 0.00604
8841 | 0.00109 | 8841 | 0.00603
8842 | 0.00109 | 8842 | 0.00603
8843 | 0.00109 | 8843 | 0.00603
8844 | 0.00109 | 8844 | 0.00603
8845 | 0.00109 | 8845 | 0.00603
8846 | 0.0011 | 8846 | 0.00602
8847 | 0.00109 | 8847 | 0.00603
8848 | 0.00109 | 8848 | 0.00603
8849 | 0.00109 | 8849 | 0.00603
8850 | 0.00109 | 8850 | 0.00604
8851 | 0.0011 | 8851 | 0.00604
8852 | 0.0011 | 8852 | 0.00604
8853 | 0.0011 | 8853 | 0.00604
8854 | 0.0011 | 8854 | 0.00604
8855 | 0.0011 | 8855 | 0.00604
8856 | 0.0011 | 8856 | 0.00604
8857 | 0.0011 | 8857 | 0.00605
8858 | 0.0011 | 8858 | 0.00606
8859 | 0.0011 | 8859 | 0.00606
8860 | 0.00111 | 8860 | 0.00606
8861 | 0.00111 | 8861 | 0.00606
8862 | 0.00111 | 8862 | 0.00606
8863 | 0.00111 | 8863 | 0.00605
8864 | 0.00111 | 8864 | 0.00605
8865 | 0.00111 | 8865 | 0.00605
8866 | 0.00111 | 8866 | 0.00604
8867 | 0.00111 | 8867 | 0.00605
8868 | 0.00111 | 8868 | 0.00605
8869 | 0.00111 | 8869 | 0.00606
8870 | 0.00111 | 8870 | 0.00606
8871 | 0.00111 | 8871 | 0.00607
8872 | 0.00111 | 8872 | 0.00606
8873 | 0.0011 | 8873 | 0.00606
8874 | 0.0011 | 8874 | 0.00606
8875 | 0.0011 | 8875 | 0.00607
8876 | 0.0011 | 8876 | 0.00606
8877 | 0.0011 | 8877 | 0.00606
8878 | 0.0011 | 8878 | 0.00607
8879 | 0.0011 | 8879 | 0.00608
8880 | 0.0011 | 8880 | 0.00608
8881 | 0.0011 | 8881 | 0.00609
8882 | 0.0011 | 8882 | 0.00609
8883 | 0.0011 | 8883 | 0.00608
8884 | 0.00109 | 8884 | 0.00608
8885 | 0.00109 | 8885 | 0.00608
8886 | 0.00109 | 8886 | 0.00608
8887 | 0.00109 | 8887 | 0.00608
8888 | 0.00109 | 8888 | 0.00609
8889 | 0.0011 | 8889 | 0.00609
8890 | 0.00109 | 8890 | 0.00609
8891 | 0.0011 | 8891 | 0.00609
8892 | 0.00109 | 8892 | 0.00609
8893 | 0.0011 | 8893 | 0.00609
8894 | 0.0011 | 8894 | 0.00609
8895 | 0.00109 | 8895 | 0.00608
8896 | 0.0011 | 8896 | 0.00608
8897 | 0.0011 | 8897 | 0.00607
8898 | 0.0011 | 8898 | 0.00606
8899 | 0.0011 | 8899 | 0.00606
8900 | 0.0011 | 8900 | 0.00606
8901 | 0.0011 | 8901 | 0.00605
8902 | 0.0011 | 8902 | 0.00605
8903 | 0.0011 | 8903 | 0.00605
8904 | 0.0011 | 8904 | 0.00606
8905 | 0.00109 | 8905 | 0.00606
8906 | 0.00109 | 8906 | 0.00606
8907 | 0.00109 | 8907 | 0.00605
8908 | 0.00109 | 8908 | 0.00605
8909 | 0.00109 | 8909 | 0.00605
8910 | 0.00109 | 8910 | 0.00606
8911 | 0.00109 | 8911 | 0.00605
8912 | 0.00109 | 8912 | 0.00604
8913 | 0.00109 | 8913 | 0.00604
8914 | 0.00109 | 8914 | 0.00603
8915 | 0.00108 | 8915 | 0.00603
8916 | 0.00109 | 8916 | 0.00604
8917 | 0.00108 | 8917 | 0.00604
8918 | 0.00108 | 8918 | 0.00603
8919 | 0.00108 | 8919 | 0.00603
8920 | 0.00107 | 8920 | 0.00603
8921 | 0.00108 | 8921 | 0.00604
8922 | 0.00108 | 8922 | 0.00604
8923 | 0.00108 | 8923 | 0.00604
8924 | 0.00108 | 8924 | 0.00605
8925 | 0.00108 | 8925 | 0.00606
8926 | 0.00109 | 8926 | 0.00606
8927 | 0.00108 | 8927 | 0.00606
8928 | 0.00109 | 8928 | 0.00606
8929 | 0.00108 | 8929 | 0.00607
8930 | 0.00109 | 8930 | 0.00607
8931 | 0.00109 | 8931 | 0.00608
8932 | 0.00109 | 8932 | 0.00608
8933 | 0.00109 | 8933 | 0.00608
8934 | 0.00109 | 8934 | 0.00608
8935 | 0.00109 | 8935 | 0.00608
8936 | 0.0011 | 8936 | 0.00608
8937 | 0.0011 | 8937 | 0.00607
8938 | 0.0011 | 8938 | 0.00607
8939 | 0.0011 | 8939 | 0.00607
8940 | 0.00111 | 8940 | 0.00607
8941 | 0.00111 | 8941 | 0.00606
8942 | 0.00111 | 8942 | 0.00607
8943 | 0.00111 | 8943 | 0.00607
8944 | 0.00112 | 8944 | 0.00606
8945 | 0.00111 | 8945 | 0.00606
8946 | 0.00112 | 8946 | 0.00605
8947 | 0.00111 | 8947 | 0.00604
8948 | 0.00111 | 8948 | 0.00604
8949 | 0.0011 | 8949 | 0.00604
8950 | 0.0011 | 8950 | 0.00604
8951 | 0.0011 | 8951 | 0.00603
8952 | 0.00109 | 8952 | 0.00603
8953 | 0.00109 | 8953 | 0.00602
8954 | 0.00109 | 8954 | 0.00601
8955 | 0.00109 | 8955 | 0.00601
8956 | 0.00109 | 8956 | 0.00601
8957 | 0.00109 | 8957 | 0.00601
8958 | 0.00109 | 8958 | 0.00601
8959 | 0.00109 | 8959 | 0.00601
8960 | 0.00109 | 8960 | 0.006
8961 | 0.00109 | 8961 | 0.00601
8962 | 0.00109 | 8962 | 0.006
8963 | 0.00109 | 8963 | 0.006
8964 | 0.00109 | 8964 | 0.006
8965 | 0.00109 | 8965 | 0.006
8966 | 0.00109 | 8966 | 0.006
8967 | 0.00109 | 8967 | 0.006
8968 | 0.00109 | 8968 | 0.00602
8969 | 0.00109 | 8969 | 0.00601
8970 | 0.00109 | 8970 | 0.00602
8971 | 0.00109 | 8971 | 0.00601
8972 | 0.00109 | 8972 | 0.00602
8973 | 0.00109 | 8973 | 0.00602
8974 | 0.0011 | 8974 | 0.00602
8975 | 0.00109 | 8975 | 0.00601
8976 | 0.00109 | 8976 | 0.00601
8977 | 0.00109 | 8977 | 0.00602
8978 | 0.00109 | 8978 | 0.00602
8979 | 0.00109 | 8979 | 0.00602
8980 | 0.00109 | 8980 | 0.00602
8981 | 0.00108 | 8981 | 0.00602
8982 | 0.00109 | 8982 | 0.00603
8983 | 0.00108 | 8983 | 0.00604
8984 | 0.00108 | 8984 | 0.00605
8985 | 0.00108 | 8985 | 0.00605
8986 | 0.00109 | 8986 | 0.00606
8987 | 0.00109 | 8987 | 0.00606
8988 | 0.00109 | 8988 | 0.00606
8989 | 0.00109 | 8989 | 0.00607
8990 | 0.00109 | 8990 | 0.00608
8991 | 0.00109 | 8991 | 0.00608
8992 | 0.00109 | 8992 | 0.00608
8993 | 0.00109 | 8993 | 0.00608
8994 | 0.00109 | 8994 | 0.00609
8995 | 0.00109 | 8995 | 0.00609
8996 | 0.00109 | 8996 | 0.00609
8997 | 0.00109 | 8997 | 0.0061
8998 | 0.00109 | 8998 | 0.0061
8999 | 0.00109 | 8999 | 0.0061
9000 | 0.00109 | 9000 | 0.0061
9001 | 0.00109 | 9001 | 0.0061
9002 | 0.00109 | 9002 | 0.0061
9003 | 0.00109 | 9003 | 0.0061
9004 | 0.00108 | 9004 | 0.00611
9005 | 0.00109 | 9005 | 0.00611
9006 | 0.00109 | 9006 | 0.00611
9007 | 0.00109 | 9007 | 0.00611
9008 | 0.00109 | 9008 | 0.00612
9009 | 0.00109 | 9009 | 0.00612
9010 | 0.00109 | 9010 | 0.00611
9011 | 0.0011 | 9011 | 0.00612
9012 | 0.00109 | 9012 | 0.00612
9013 | 0.00109 | 9013 | 0.00612
9014 | 0.00109 | 9014 | 0.00613
9015 | 0.00109 | 9015 | 0.00613
9016 | 0.00109 | 9016 | 0.00613
9017 | 0.00109 | 9017 | 0.00614
9018 | 0.00109 | 9018 | 0.00615
9019 | 0.00109 | 9019 | 0.00614
9020 | 0.00109 | 9020 | 0.00614
9021 | 0.00109 | 9021 | 0.00615
9022 | 0.00109 | 9022 | 0.00615
9023 | 0.0011 | 9023 | 0.00615
9024 | 0.00111 | 9024 | 0.00614
9025 | 0.0011 | 9025 | 0.00614
9026 | 0.0011 | 9026 | 0.00614
9027 | 0.0011 | 9027 | 0.00614
9028 | 0.00111 | 9028 | 0.00613
9029 | 0.00111 | 9029 | 0.00613
9030 | 0.0011 | 9030 | 0.00612
9031 | 0.0011 | 9031 | 0.00613
9032 | 0.00111 | 9032 | 0.00612
9033 | 0.0011 | 9033 | 0.00611
9034 | 0.0011 | 9034 | 0.0061
9035 | 0.0011 | 9035 | 0.00611
9036 | 0.0011 | 9036 | 0.00611
9037 | 0.0011 | 9037 | 0.00611
9038 | 0.0011 | 9038 | 0.00611
9039 | 0.00111 | 9039 | 0.00611
9040 | 0.00111 | 9040 | 0.00612
9041 | 0.00111 | 9041 | 0.00611
9042 | 0.00111 | 9042 | 0.00612
9043 | 0.00111 | 9043 | 0.00612
9044 | 0.00111 | 9044 | 0.00612
9045 | 0.00111 | 9045 | 0.00611
9046 | 0.00111 | 9046 | 0.00612
9047 | 0.00111 | 9047 | 0.00612
9048 | 0.00111 | 9048 | 0.00612
9049 | 0.00111 | 9049 | 0.00612
9050 | 0.00111 | 9050 | 0.00611
9051 | 0.00111 | 9051 | 0.00612
9052 | 0.0011 | 9052 | 0.00611
9053 | 0.0011 | 9053 | 0.00611
9054 | 0.0011 | 9054 | 0.0061
9055 | 0.00111 | 9055 | 0.00609
9056 | 0.00111 | 9056 | 0.00609
9057 | 0.00111 | 9057 | 0.00608
9058 | 0.0011 | 9058 | 0.00609
9059 | 0.0011 | 9059 | 0.00609
9060 | 0.0011 | 9060 | 0.00608
9061 | 0.0011 | 9061 | 0.00608
9062 | 0.0011 | 9062 | 0.00608
9063 | 0.0011 | 9063 | 0.00607
9064 | 0.0011 | 9064 | 0.00607
9065 | 0.0011 | 9065 | 0.00607
9066 | 0.0011 | 9066 | 0.00606
9067 | 0.0011 | 9067 | 0.00606
9068 | 0.0011 | 9068 | 0.00605
9069 | 0.00109 | 9069 | 0.00604
9070 | 0.0011 | 9070 | 0.00604
9071 | 0.0011 | 9071 | 0.00603
9072 | 0.0011 | 9072 | 0.00604
9073 | 0.0011 | 9073 | 0.00604
9074 | 0.0011 | 9074 | 0.00604
9075 | 0.00111 | 9075 | 0.00603
9076 | 0.0011 | 9076 | 0.00604
9077 | 0.00111 | 9077 | 0.00604
9078 | 0.0011 | 9078 | 0.00604
9079 | 0.0011 | 9079 | 0.00605
9080 | 0.00111 | 9080 | 0.00605
9081 | 0.00111 | 9081 | 0.00605
9082 | 0.00111 | 9082 | 0.00605
9083 | 0.00111 | 9083 | 0.00605
9084 | 0.00111 | 9084 | 0.00606
9085 | 0.00111 | 9085 | 0.00605
9086 | 0.00111 | 9086 | 0.00606
9087 | 0.00111 | 9087 | 0.00606
9088 | 0.00111 | 9088 | 0.00606
9089 | 0.00111 | 9089 | 0.00606
9090 | 0.00111 | 9090 | 0.00606
9091 | 0.0011 | 9091 | 0.00606
9092 | 0.0011 | 9092 | 0.00605
9093 | 0.0011 | 9093 | 0.00606
9094 | 0.0011 | 9094 | 0.00606
9095 | 0.0011 | 9095 | 0.00606
9096 | 0.0011 | 9096 | 0.00606
9097 | 0.0011 | 9097 | 0.00607
9098 | 0.0011 | 9098 | 0.00607
9099 | 0.0011 | 9099 | 0.00608
9100 | 0.0011 | 9100 | 0.00608
9101 | 0.00109 | 9101 | 0.00608
9102 | 0.0011 | 9102 | 0.00608
9103 | 0.00109 | 9103 | 0.00609
9104 | 0.0011 | 9104 | 0.00609
9105 | 0.00109 | 9105 | 0.00609
9106 | 0.00109 | 9106 | 0.00609
9107 | 0.00108 | 9107 | 0.00609
9108 | 0.00109 | 9108 | 0.00609
9109 | 0.00108 | 9109 | 0.00609
9110 | 0.00108 | 9110 | 0.00609
9111 | 0.00108 | 9111 | 0.00608
9112 | 0.00108 | 9112 | 0.00608
9113 | 0.00108 | 9113 | 0.00608
9114 | 0.00108 | 9114 | 0.00608
9115 | 0.00108 | 9115 | 0.00607
9116 | 0.00108 | 9116 | 0.00607
9117 | 0.00108 | 9117 | 0.00606
9118 | 0.00108 | 9118 | 0.00605
9119 | 0.00108 | 9119 | 0.00604
9120 | 0.00108 | 9120 | 0.00604
9121 | 0.00108 | 9121 | 0.00603
9122 | 0.00108 | 9122 | 0.00603
9123 | 0.00108 | 9123 | 0.00602
9124 | 0.00108 | 9124 | 0.00601
9125 | 0.00107 | 9125 | 0.006
9126 | 0.00107 | 9126 | 0.006
9127 | 0.00107 | 9127 | 0.00599
9128 | 0.00107 | 9128 | 0.00599
9129 | 0.00107 | 9129 | 0.00599
9130 | 0.00107 | 9130 | 0.00598
9131 | 0.00107 | 9131 | 0.00598
9132 | 0.00107 | 9132 | 0.00598
9133 | 0.00107 | 9133 | 0.00598
9134 | 0.00107 | 9134 | 0.00598
9135 | 0.00107 | 9135 | 0.00598
9136 | 0.00108 | 9136 | 0.00598
9137 | 0.00108 | 9137 | 0.00597
9138 | 0.00109 | 9138 | 0.00598
9139 | 0.00108 | 9139 | 0.00597
9140 | 0.00109 | 9140 | 0.00597
9141 | 0.00108 | 9141 | 0.00598
9142 | 0.00109 | 9142 | 0.00597
9143 | 0.00108 | 9143 | 0.00597
9144 | 0.00109 | 9144 | 0.00597
9145 | 0.00109 | 9145 | 0.00597
9146 | 0.00109 | 9146 | 0.00597
9147 | 0.00109 | 9147 | 0.00598
9148 | 0.00109 | 9148 | 0.00598
9149 | 0.00109 | 9149 | 0.00598
9150 | 0.00109 | 9150 | 0.00598
9151 | 0.00109 | 9151 | 0.00599
9152 | 0.00109 | 9152 | 0.00599
9153 | 0.00108 | 9153 | 0.00598
9154 | 0.00108 | 9154 | 0.00598
9155 | 0.00108 | 9155 | 0.00599
9156 | 0.00108 | 9156 | 0.00599
9157 | 0.00107 | 9157 | 0.00599
9158 | 0.00107 | 9158 | 0.00599
9159 | 0.00107 | 9159 | 0.00599
9160 | 0.00107 | 9160 | 0.00599
9161 | 0.00108 | 9161 | 0.006
9162 | 0.00108 | 9162 | 0.006
9163 | 0.00108 | 9163 | 0.006
9164 | 0.00108 | 9164 | 0.006
9165 | 0.00108 | 9165 | 0.00601
9166 | 0.00108 | 9166 | 0.006
9167 | 0.00108 | 9167 | 0.006
9168 | 0.00108 | 9168 | 0.00601
9169 | 0.00108 | 9169 | 0.00601
9170 | 0.00108 | 9170 | 0.00601
9171 | 0.00107 | 9171 | 0.00601
9172 | 0.00108 | 9172 | 0.00601
9173 | 0.00108 | 9173 | 0.00601
9174 | 0.00108 | 9174 | 0.00601
9175 | 0.00108 | 9175 | 0.00601
9176 | 0.00107 | 9176 | 0.00601
9177 | 0.00107 | 9177 | 0.00601
9178 | 0.00107 | 9178 | 0.00601
9179 | 0.00108 | 9179 | 0.00601
9180 | 0.00107 | 9180 | 0.00601
9181 | 0.00107 | 9181 | 0.00601
9182 | 0.00107 | 9182 | 0.00601
9183 | 0.00107 | 9183 | 0.00601
9184 | 0.00107 | 9184 | 0.00601
9185 | 0.00107 | 9185 | 0.006
9186 | 0.00107 | 9186 | 0.006
9187 | 0.00107 | 9187 | 0.006
9188 | 0.00107 | 9188 | 0.006
9189 | 0.00108 | 9189 | 0.00599
9190 | 0.00108 | 9190 | 0.00598
9191 | 0.00108 | 9191 | 0.00599
9192 | 0.00108 | 9192 | 0.00599
9193 | 0.00108 | 9193 | 0.00599
9194 | 0.00109 | 9194 | 0.00599
9195 | 0.00109 | 9195 | 0.00599
9196 | 0.00109 | 9196 | 0.00599
9197 | 0.00109 | 9197 | 0.006
9198 | 0.00109 | 9198 | 0.00599
9199 | 0.00109 | 9199 | 0.00599
9200 | 0.00109 | 9200 | 0.00599
9201 | 0.00109 | 9201 | 0.00599
9202 | 0.00109 | 9202 | 0.00598
9203 | 0.00109 | 9203 | 0.00598
9204 | 0.0011 | 9204 | 0.00598
9205 | 0.00109 | 9205 | 0.00598
9206 | 0.0011 | 9206 | 0.00598
9207 | 0.0011 | 9207 | 0.00599
9208 | 0.0011 | 9208 | 0.00599
9209 | 0.0011 | 9209 | 0.00599
9210 | 0.0011 | 9210 | 0.006
9211 | 0.0011 | 9211 | 0.006
9212 | 0.0011 | 9212 | 0.006
9213 | 0.0011 | 9213 | 0.006
9214 | 0.00111 | 9214 | 0.00601
9215 | 0.0011 | 9215 | 0.00601
9216 | 0.0011 | 9216 | 0.00601
9217 | 0.0011 | 9217 | 0.00601
9218 | 0.0011 | 9218 | 0.006
9219 | 0.0011 | 9219 | 0.006
9220 | 0.0011 | 9220 | 0.00599
9221 | 0.0011 | 9221 | 0.00599
9222 | 0.0011 | 9222 | 0.00598
9223 | 0.0011 | 9223 | 0.00599
9224 | 0.0011 | 9224 | 0.00599
9225 | 0.0011 | 9225 | 0.00598
9226 | 0.0011 | 9226 | 0.00597
9227 | 0.0011 | 9227 | 0.00597
9228 | 0.0011 | 9228 | 0.00597
9229 | 0.0011 | 9229 | 0.00597
9230 | 0.00111 | 9230 | 0.00597
9231 | 0.00111 | 9231 | 0.00597
9232 | 0.00111 | 9232 | 0.00597
9233 | 0.0011 | 9233 | 0.00597
9234 | 0.0011 | 9234 | 0.00597
9235 | 0.0011 | 9235 | 0.00597
9236 | 0.0011 | 9236 | 0.00597
9237 | 0.0011 | 9237 | 0.00597
9238 | 0.0011 | 9238 | 0.00597
9239 | 0.0011 | 9239 | 0.00598
9240 | 0.0011 | 9240 | 0.00598
9241 | 0.00109 | 9241 | 0.00598
9242 | 0.0011 | 9242 | 0.00598
9243 | 0.0011 | 9243 | 0.00598
9244 | 0.0011 | 9244 | 0.00598
9245 | 0.0011 | 9245 | 0.00597
9246 | 0.0011 | 9246 | 0.00597
9247 | 0.0011 | 9247 | 0.00598
9248 | 0.0011 | 9248 | 0.00598
9249 | 0.0011 | 9249 | 0.00599
9250 | 0.0011 | 9250 | 0.00599
9251 | 0.00109 | 9251 | 0.00599
9252 | 0.00109 | 9252 | 0.00599
9253 | 0.0011 | 9253 | 0.00599
9254 | 0.0011 | 9254 | 0.006
9255 | 0.0011 | 9255 | 0.006
9256 | 0.0011 | 9256 | 0.006
9257 | 0.0011 | 9257 | 0.006
9258 | 0.0011 | 9258 | 0.006
9259 | 0.0011 | 9259 | 0.00599
9260 | 0.0011 | 9260 | 0.00599
9261 | 0.0011 | 9261 | 0.00599
9262 | 0.0011 | 9262 | 0.00598
9263 | 0.0011 | 9263 | 0.00598
9264 | 0.00111 | 9264 | 0.00598
9265 | 0.00111 | 9265 | 0.00598
9266 | 0.0011 | 9266 | 0.00598
9267 | 0.00111 | 9267 | 0.00598
9268 | 0.0011 | 9268 | 0.00598
9269 | 0.0011 | 9269 | 0.00598
9270 | 0.0011 | 9270 | 0.00598
9271 | 0.0011 | 9271 | 0.00597
9272 | 0.0011 | 9272 | 0.00597
9273 | 0.0011 | 9273 | 0.00597
9274 | 0.0011 | 9274 | 0.00596
9275 | 0.0011 | 9275 | 0.00596
9276 | 0.00111 | 9276 | 0.00597
9277 | 0.00111 | 9277 | 0.00597
9278 | 0.00111 | 9278 | 0.00597
9279 | 0.00111 | 9279 | 0.00597
9280 | 0.00111 | 9280 | 0.00598
9281 | 0.00111 | 9281 | 0.00598
9282 | 0.00111 | 9282 | 0.00597
9283 | 0.00111 | 9283 | 0.00598
9284 | 0.00111 | 9284 | 0.00598
9285 | 0.00112 | 9285 | 0.00598
9286 | 0.00111 | 9286 | 0.00599
9287 | 0.00111 | 9287 | 0.00599
9288 | 0.00111 | 9288 | 0.006
9289 | 0.0011 | 9289 | 0.006
9290 | 0.0011 | 9290 | 0.006
9291 | 0.0011 | 9291 | 0.00601
9292 | 0.0011 | 9292 | 0.00601
9293 | 0.0011 | 9293 | 0.00601
9294 | 0.0011 | 9294 | 0.00602
9295 | 0.0011 | 9295 | 0.00603
9296 | 0.0011 | 9296 | 0.00603
9297 | 0.0011 | 9297 | 0.00602
9298 | 0.0011 | 9298 | 0.00602
9299 | 0.0011 | 9299 | 0.00603
9300 | 0.0011 | 9300 | 0.00603
9301 | 0.0011 | 9301 | 0.00603
9302 | 0.0011 | 9302 | 0.00602
9303 | 0.0011 | 9303 | 0.00602
9304 | 0.00111 | 9304 | 0.00602
9305 | 0.00111 | 9305 | 0.00602
9306 | 0.00111 | 9306 | 0.00602
9307 | 0.00111 | 9307 | 0.00602
9308 | 0.0011 | 9308 | 0.00601
9309 | 0.0011 | 9309 | 0.006
9310 | 0.0011 | 9310 | 0.006
9311 | 0.0011 | 9311 | 0.006
9312 | 0.0011 | 9312 | 0.006
9313 | 0.00111 | 9313 | 0.006
9314 | 0.00111 | 9314 | 0.00599
9315 | 0.00112 | 9315 | 0.00599
9316 | 0.00111 | 9316 | 0.006
9317 | 0.00111 | 9317 | 0.006
9318 | 0.00111 | 9318 | 0.00601
9319 | 0.00111 | 9319 | 0.006
9320 | 0.00111 | 9320 | 0.006
9321 | 0.00111 | 9321 | 0.006
9322 | 0.00111 | 9322 | 0.006
9323 | 0.00111 | 9323 | 0.006
9324 | 0.00111 | 9324 | 0.006
9325 | 0.00111 | 9325 | 0.006
9326 | 0.00111 | 9326 | 0.006
9327 | 0.0011 | 9327 | 0.00599
9328 | 0.0011 | 9328 | 0.00599
9329 | 0.0011 | 9329 | 0.00599
9330 | 0.00111 | 9330 | 0.00599
9331 | 0.0011 | 9331 | 0.00598
9332 | 0.0011 | 9332 | 0.00597
9333 | 0.00111 | 9333 | 0.00598
9334 | 0.0011 | 9334 | 0.00597
9335 | 0.0011 | 9335 | 0.00598
9336 | 0.0011 | 9336 | 0.00598
9337 | 0.0011 | 9337 | 0.00599
9338 | 0.0011 | 9338 | 0.00599
9339 | 0.0011 | 9339 | 0.00599
9340 | 0.00109 | 9340 | 0.00599
9341 | 0.0011 | 9341 | 0.00598
9342 | 0.0011 | 9342 | 0.00598
9343 | 0.0011 | 9343 | 0.00598
9344 | 0.00109 | 9344 | 0.00598
9345 | 0.00109 | 9345 | 0.00599
9346 | 0.0011 | 9346 | 0.00599
9347 | 0.0011 | 9347 | 0.00599
9348 | 0.0011 | 9348 | 0.00599
9349 | 0.0011 | 9349 | 0.00599
9350 | 0.0011 | 9350 | 0.00599
9351 | 0.0011 | 9351 | 0.00599
9352 | 0.0011 | 9352 | 0.00598
9353 | 0.0011 | 9353 | 0.00597
9354 | 0.0011 | 9354 | 0.00597
9355 | 0.00109 | 9355 | 0.00597
9356 | 0.0011 | 9356 | 0.00597
9357 | 0.00109 | 9357 | 0.00597
9358 | 0.0011 | 9358 | 0.00597
9359 | 0.0011 | 9359 | 0.00597
9360 | 0.0011 | 9360 | 0.00598
9361 | 0.0011 | 9361 | 0.00598
9362 | 0.0011 | 9362 | 0.00598
9363 | 0.00109 | 9363 | 0.00599
9364 | 0.00109 | 9364 | 0.00599
9365 | 0.0011 | 9365 | 0.006
9366 | 0.0011 | 9366 | 0.00601
9367 | 0.0011 | 9367 | 0.00601
9368 | 0.0011 | 9368 | 0.00601
9369 | 0.0011 | 9369 | 0.00601
9370 | 0.0011 | 9370 | 0.00601
9371 | 0.0011 | 9371 | 0.00601
9372 | 0.0011 | 9372 | 0.00602
9373 | 0.0011 | 9373 | 0.00601
9374 | 0.00109 | 9374 | 0.00602
9375 | 0.00109 | 9375 | 0.00602
9376 | 0.00109 | 9376 | 0.00602
9377 | 0.00109 | 9377 | 0.00603
9378 | 0.00109 | 9378 | 0.00603
9379 | 0.00109 | 9379 | 0.00603
9380 | 0.00109 | 9380 | 0.00603
9381 | 0.0011 | 9381 | 0.00603
9382 | 0.00109 | 9382 | 0.00603
9383 | 0.0011 | 9383 | 0.00603
9384 | 0.0011 | 9384 | 0.00603
9385 | 0.0011 | 9385 | 0.00602
9386 | 0.0011 | 9386 | 0.00602
9387 | 0.0011 | 9387 | 0.00602
9388 | 0.0011 | 9388 | 0.00602
9389 | 0.0011 | 9389 | 0.00601
9390 | 0.0011 | 9390 | 0.006
9391 | 0.0011 | 9391 | 0.00601
9392 | 0.0011 | 9392 | 0.00601
9393 | 0.0011 | 9393 | 0.00601
9394 | 0.0011 | 9394 | 0.00601
9395 | 0.0011 | 9395 | 0.00601
9396 | 0.0011 | 9396 | 0.006
9397 | 0.0011 | 9397 | 0.00599
9398 | 0.0011 | 9398 | 0.00599
9399 | 0.0011 | 9399 | 0.00599
9400 | 0.0011 | 9400 | 0.00599
9401 | 0.00109 | 9401 | 0.00599
9402 | 0.00109 | 9402 | 0.006
9403 | 0.00109 | 9403 | 0.006
9404 | 0.0011 | 9404 | 0.006
9405 | 0.00109 | 9405 | 0.006
9406 | 0.0011 | 9406 | 0.006
9407 | 0.0011 | 9407 | 0.00601
9408 | 0.0011 | 9408 | 0.00601
9409 | 0.0011 | 9409 | 0.00601
9410 | 0.0011 | 9410 | 0.00602
9411 | 0.0011 | 9411 | 0.00601
9412 | 0.0011 | 9412 | 0.00601
9413 | 0.00111 | 9413 | 0.00602
9414 | 0.0011 | 9414 | 0.00601
9415 | 0.00111 | 9415 | 0.00601
9416 | 0.00111 | 9416 | 0.00601
9417 | 0.00111 | 9417 | 0.00602
9418 | 0.00111 | 9418 | 0.00603
9419 | 0.00111 | 9419 | 0.00603
9420 | 0.00111 | 9420 | 0.00604
9421 | 0.00111 | 9421 | 0.00604
9422 | 0.00111 | 9422 | 0.00605
9423 | 0.00111 | 9423 | 0.00606
9424 | 0.00111 | 9424 | 0.00606
9425 | 0.00111 | 9425 | 0.00606
9426 | 0.00111 | 9426 | 0.00605
9427 | 0.00111 | 9427 | 0.00606
9428 | 0.00111 | 9428 | 0.00606
9429 | 0.00111 | 9429 | 0.00607
9430 | 0.00111 | 9430 | 0.00607
9431 | 0.00111 | 9431 | 0.00607
9432 | 0.00111 | 9432 | 0.00606
9433 | 0.0011 | 9433 | 0.00607
9434 | 0.0011 | 9434 | 0.00607
9435 | 0.0011 | 9435 | 0.00607
9436 | 0.0011 | 9436 | 0.00606
9437 | 0.0011 | 9437 | 0.00606
9438 | 0.0011 | 9438 | 0.00605
9439 | 0.0011 | 9439 | 0.00606
9440 | 0.0011 | 9440 | 0.00606
9441 | 0.0011 | 9441 | 0.00606
9442 | 0.0011 | 9442 | 0.00607
9443 | 0.0011 | 9443 | 0.00606
9444 | 0.0011 | 9444 | 0.00605
9445 | 0.0011 | 9445 | 0.00605
9446 | 0.00109 | 9446 | 0.00605
9447 | 0.0011 | 9447 | 0.00604
9448 | 0.00109 | 9448 | 0.00604
9449 | 0.00109 | 9449 | 0.00604
9450 | 0.00109 | 9450 | 0.00604
9451 | 0.00109 | 9451 | 0.00604
9452 | 0.00109 | 9452 | 0.00604
9453 | 0.0011 | 9453 | 0.00604
9454 | 0.0011 | 9454 | 0.00604
9455 | 0.0011 | 9455 | 0.00604
9456 | 0.0011 | 9456 | 0.00603
9457 | 0.0011 | 9457 | 0.00603
9458 | 0.0011 | 9458 | 0.00602
9459 | 0.0011 | 9459 | 0.00603
9460 | 0.0011 | 9460 | 0.00602
9461 | 0.0011 | 9461 | 0.00602
9462 | 0.0011 | 9462 | 0.00603
9463 | 0.0011 | 9463 | 0.00602
9464 | 0.0011 | 9464 | 0.00603
9465 | 0.00111 | 9465 | 0.00603
9466 | 0.00111 | 9466 | 0.00603
9467 | 0.00111 | 9467 | 0.00603
9468 | 0.00111 | 9468 | 0.00602
9469 | 0.00111 | 9469 | 0.00602
9470 | 0.00111 | 9470 | 0.00602
9471 | 0.00112 | 9471 | 0.00602
9472 | 0.00111 | 9472 | 0.00601
9473 | 0.00111 | 9473 | 0.00601
9474 | 0.00111 | 9474 | 0.00601
9475 | 0.00112 | 9475 | 0.00601
9476 | 0.00111 | 9476 | 0.00602
9477 | 0.00111 | 9477 | 0.00601
9478 | 0.00111 | 9478 | 0.00602
9479 | 0.00112 | 9479 | 0.00602
9480 | 0.00112 | 9480 | 0.00601
9481 | 0.00112 | 9481 | 0.00601
9482 | 0.00112 | 9482 | 0.00601
9483 | 0.00112 | 9483 | 0.006
9484 | 0.00112 | 9484 | 0.006
9485 | 0.00112 | 9485 | 0.006
9486 | 0.00112 | 9486 | 0.006
9487 | 0.00111 | 9487 | 0.006
9488 | 0.00112 | 9488 | 0.006
9489 | 0.00112 | 9489 | 0.006
9490 | 0.00112 | 9490 | 0.00601
9491 | 0.00112 | 9491 | 0.00601
9492 | 0.00112 | 9492 | 0.00601
9493 | 0.00112 | 9493 | 0.00601
9494 | 0.00112 | 9494 | 0.00601
9495 | 0.00112 | 9495 | 0.00602
9496 | 0.00112 | 9496 | 0.00601
9497 | 0.00112 | 9497 | 0.00601
9498 | 0.00112 | 9498 | 0.00602
9499 | 0.00112 | 9499 | 0.00602
9500 | 0.00112 | 9500 | 0.00603
9501 | 0.00112 | 9501 | 0.00603
9502 | 0.00112 | 9502 | 0.00603
9503 | 0.00112 | 9503 | 0.00604
9504 | 0.00112 | 9504 | 0.00604
9505 | 0.00112 | 9505 | 0.00603
9506 | 0.00112 | 9506 | 0.00604
9507 | 0.00113 | 9507 | 0.00604
9508 | 0.00112 | 9508 | 0.00604
9509 | 0.00113 | 9509 | 0.00605
9510 | 0.00113 | 9510 | 0.00604
9511 | 0.00112 | 9511 | 0.00605
9512 | 0.00112 | 9512 | 0.00605
9513 | 0.00111 | 9513 | 0.00605
9514 | 0.00112 | 9514 | 0.00605
9515 | 0.00112 | 9515 | 0.00605
9516 | 0.00112 | 9516 | 0.00605
9517 | 0.00112 | 9517 | 0.00606
9518 | 0.00112 | 9518 | 0.00606
9519 | 0.00112 | 9519 | 0.00606
9520 | 0.00113 | 9520 | 0.00605
9521 | 0.00113 | 9521 | 0.00606
9522 | 0.00112 | 9522 | 0.00607
9523 | 0.00112 | 9523 | 0.00607
9524 | 0.00112 | 9524 | 0.00607
9525 | 0.00112 | 9525 | 0.00608
9526 | 0.00112 | 9526 | 0.00608
9527 | 0.00111 | 9527 | 0.00609
9528 | 0.00112 | 9528 | 0.00609
9529 | 0.00112 | 9529 | 0.00609
9530 | 0.00112 | 9530 | 0.0061
9531 | 0.00112 | 9531 | 0.0061
9532 | 0.00112 | 9532 | 0.00611
9533 | 0.00112 | 9533 | 0.00612
9534 | 0.00112 | 9534 | 0.00613
9535 | 0.00112 | 9535 | 0.00614
9536 | 0.00112 | 9536 | 0.00614
9537 | 0.00112 | 9537 | 0.00615
9538 | 0.00111 | 9538 | 0.00615
9539 | 0.00111 | 9539 | 0.00616
9540 | 0.00112 | 9540 | 0.00616
9541 | 0.00112 | 9541 | 0.00617
9542 | 0.00112 | 9542 | 0.00617
9543 | 0.00112 | 9543 | 0.00617
9544 | 0.00112 | 9544 | 0.00617
9545 | 0.00112 | 9545 | 0.00617
9546 | 0.00112 | 9546 | 0.00617
9547 | 0.00111 | 9547 | 0.00617
9548 | 0.00112 | 9548 | 0.00616
9549 | 0.00111 | 9549 | 0.00617
9550 | 0.00111 | 9550 | 0.00618
9551 | 0.00112 | 9551 | 0.00618
9552 | 0.00112 | 9552 | 0.00618
9553 | 0.00112 | 9553 | 0.00618
9554 | 0.00112 | 9554 | 0.00618
9555 | 0.00112 | 9555 | 0.00618
9556 | 0.00112 | 9556 | 0.00618
9557 | 0.00112 | 9557 | 0.00619
9558 | 0.00111 | 9558 | 0.00619
9559 | 0.00111 | 9559 | 0.00619
9560 | 0.00111 | 9560 | 0.00619
9561 | 0.00112 | 9561 | 0.00619
9562 | 0.00112 | 9562 | 0.00619
9563 | 0.00111 | 9563 | 0.00619
9564 | 0.00111 | 9564 | 0.00619
9565 | 0.00111 | 9565 | 0.0062
9566 | 0.00111 | 9566 | 0.0062
9567 | 0.00112 | 9567 | 0.0062
9568 | 0.00111 | 9568 | 0.0062
9569 | 0.0011 | 9569 | 0.0062
9570 | 0.0011 | 9570 | 0.0062
9571 | 0.0011 | 9571 | 0.0062
9572 | 0.00109 | 9572 | 0.0062
9573 | 0.00109 | 9573 | 0.00619
9574 | 0.0011 | 9574 | 0.0062
9575 | 0.0011 | 9575 | 0.00619
9576 | 0.00109 | 9576 | 0.00618
9577 | 0.00109 | 9577 | 0.00618
9578 | 0.00109 | 9578 | 0.00618
9579 | 0.00109 | 9579 | 0.00618
9580 | 0.0011 | 9580 | 0.00618
9581 | 0.00109 | 9581 | 0.00618
9582 | 0.0011 | 9582 | 0.00616
9583 | 0.0011 | 9583 | 0.00617
9584 | 0.0011 | 9584 | 0.00616
9585 | 0.0011 | 9585 | 0.00616
9586 | 0.0011 | 9586 | 0.00616
9587 | 0.0011 | 9587 | 0.00616
9588 | 0.0011 | 9588 | 0.00616
9589 | 0.0011 | 9589 | 0.00616
9590 | 0.00109 | 9590 | 0.00616
9591 | 0.0011 | 9591 | 0.00616
9592 | 0.00109 | 9592 | 0.00616
9593 | 0.0011 | 9593 | 0.00616
9594 | 0.0011 | 9594 | 0.00616
9595 | 0.0011 | 9595 | 0.00616
9596 | 0.00109 | 9596 | 0.00615
9597 | 0.0011 | 9597 | 0.00615
9598 | 0.0011 | 9598 | 0.00615
9599 | 0.0011 | 9599 | 0.00614
9600 | 0.0011 | 9600 | 0.00614
9601 | 0.0011 | 9601 | 0.00613
9602 | 0.0011 | 9602 | 0.00612
9603 | 0.0011 | 9603 | 0.00611
9604 | 0.0011 | 9604 | 0.00611
9605 | 0.0011 | 9605 | 0.0061
9606 | 0.0011 | 9606 | 0.00611
9607 | 0.0011 | 9607 | 0.0061
9608 | 0.0011 | 9608 | 0.0061
9609 | 0.0011 | 9609 | 0.00611
9610 | 0.00109 | 9610 | 0.0061
9611 | 0.00109 | 9611 | 0.0061
9612 | 0.00109 | 9612 | 0.0061
9613 | 0.00109 | 9613 | 0.0061
9614 | 0.00109 | 9614 | 0.0061
9615 | 0.0011 | 9615 | 0.0061
9616 | 0.00109 | 9616 | 0.00609
9617 | 0.00109 | 9617 | 0.00609
9618 | 0.00109 | 9618 | 0.00609
9619 | 0.00109 | 9619 | 0.0061
9620 | 0.00108 | 9620 | 0.0061
9621 | 0.00108 | 9621 | 0.00611
9622 | 0.00108 | 9622 | 0.0061
9623 | 0.00108 | 9623 | 0.00612
9624 | 0.00108 | 9624 | 0.00611
9625 | 0.00108 | 9625 | 0.00612
9626 | 0.00108 | 9626 | 0.00612
9627 | 0.00108 | 9627 | 0.00613
9628 | 0.00108 | 9628 | 0.00613
9629 | 0.00108 | 9629 | 0.00613
9630 | 0.00108 | 9630 | 0.00613
9631 | 0.00108 | 9631 | 0.00613
9632 | 0.00108 | 9632 | 0.00614
9633 | 0.00108 | 9633 | 0.00614
9634 | 0.00108 | 9634 | 0.00614
9635 | 0.00109 | 9635 | 0.00614
9636 | 0.00109 | 9636 | 0.00614
9637 | 0.00109 | 9637 | 0.00614
9638 | 0.00109 | 9638 | 0.00615
9639 | 0.00109 | 9639 | 0.00614
9640 | 0.0011 | 9640 | 0.00614
9641 | 0.0011 | 9641 | 0.00615
9642 | 0.00109 | 9642 | 0.00615
9643 | 0.00109 | 9643 | 0.00615
9644 | 0.0011 | 9644 | 0.00615
9645 | 0.0011 | 9645 | 0.00616
9646 | 0.0011 | 9646 | 0.00615
9647 | 0.00109 | 9647 | 0.00616
9648 | 0.00109 | 9648 | 0.00616
9649 | 0.00109 | 9649 | 0.00616
9650 | 0.0011 | 9650 | 0.00617
9651 | 0.0011 | 9651 | 0.00617
9652 | 0.0011 | 9652 | 0.00616
9653 | 0.00109 | 9653 | 0.00616
9654 | 0.0011 | 9654 | 0.00616
9655 | 0.0011 | 9655 | 0.00616
9656 | 0.0011 | 9656 | 0.00616
9657 | 0.00109 | 9657 | 0.00616
9658 | 0.00109 | 9658 | 0.00615
9659 | 0.00109 | 9659 | 0.00616
9660 | 0.0011 | 9660 | 0.00616
9661 | 0.0011 | 9661 | 0.00616
9662 | 0.0011 | 9662 | 0.00616
9663 | 0.00111 | 9663 | 0.00615
9664 | 0.0011 | 9664 | 0.00614
9665 | 0.0011 | 9665 | 0.00613
9666 | 0.0011 | 9666 | 0.00613
9667 | 0.0011 | 9667 | 0.00613
9668 | 0.0011 | 9668 | 0.00613
9669 | 0.0011 | 9669 | 0.00613
9670 | 0.0011 | 9670 | 0.00613
9671 | 0.0011 | 9671 | 0.00612
9672 | 0.00109 | 9672 | 0.00612
9673 | 0.0011 | 9673 | 0.00612
9674 | 0.0011 | 9674 | 0.00613
9675 | 0.0011 | 9675 | 0.00613
9676 | 0.0011 | 9676 | 0.00613
9677 | 0.0011 | 9677 | 0.00613
9678 | 0.0011 | 9678 | 0.00613
9679 | 0.0011 | 9679 | 0.00614
9680 | 0.0011 | 9680 | 0.00615
9681 | 0.0011 | 9681 | 0.00615
9682 | 0.0011 | 9682 | 0.00616
9683 | 0.0011 | 9683 | 0.00616
9684 | 0.0011 | 9684 | 0.00617
9685 | 0.0011 | 9685 | 0.00617
9686 | 0.0011 | 9686 | 0.00618
9687 | 0.0011 | 9687 | 0.00618
9688 | 0.0011 | 9688 | 0.00617
9689 | 0.00109 | 9689 | 0.00617
9690 | 0.00109 | 9690 | 0.00618
9691 | 0.00109 | 9691 | 0.00618
9692 | 0.00109 | 9692 | 0.00618
9693 | 0.00109 | 9693 | 0.00617
9694 | 0.00109 | 9694 | 0.00617
9695 | 0.0011 | 9695 | 0.00617
9696 | 0.0011 | 9696 | 0.00616
9697 | 0.00109 | 9697 | 0.00617
9698 | 0.0011 | 9698 | 0.00616
9699 | 0.0011 | 9699 | 0.00616
9700 | 0.0011 | 9700 | 0.00617
9701 | 0.0011 | 9701 | 0.00616
9702 | 0.0011 | 9702 | 0.00615
9703 | 0.0011 | 9703 | 0.00615
9704 | 0.0011 | 9704 | 0.00615
9705 | 0.0011 | 9705 | 0.00615
9706 | 0.0011 | 9706 | 0.00615
9707 | 0.0011 | 9707 | 0.00615
9708 | 0.0011 | 9708 | 0.00614
9709 | 0.0011 | 9709 | 0.00613
9710 | 0.0011 | 9710 | 0.00614
9711 | 0.0011 | 9711 | 0.00614
9712 | 0.0011 | 9712 | 0.00613
9713 | 0.0011 | 9713 | 0.00613
9714 | 0.0011 | 9714 | 0.00614
9715 | 0.0011 | 9715 | 0.00614
9716 | 0.0011 | 9716 | 0.00613
9717 | 0.00109 | 9717 | 0.00614
9718 | 0.00109 | 9718 | 0.00614
9719 | 0.00109 | 9719 | 0.00614
9720 | 0.00109 | 9720 | 0.00614
9721 | 0.00109 | 9721 | 0.00614
9722 | 0.00109 | 9722 | 0.00614
9723 | 0.00109 | 9723 | 0.00614
9724 | 0.00109 | 9724 | 0.00613
9725 | 0.00109 | 9725 | 0.00613
9726 | 0.00109 | 9726 | 0.00613
9727 | 0.00108 | 9727 | 0.00614
9728 | 0.00109 | 9728 | 0.00614
9729 | 0.00109 | 9729 | 0.00613
9730 | 0.00109 | 9730 | 0.00614
9731 | 0.00109 | 9731 | 0.00615
9732 | 0.00109 | 9732 | 0.00615
9733 | 0.00108 | 9733 | 0.00615
9734 | 0.00108 | 9734 | 0.00616
9735 | 0.00108 | 9735 | 0.00616
9736 | 0.00108 | 9736 | 0.00616
9737 | 0.00108 | 9737 | 0.00615
9738 | 0.00108 | 9738 | 0.00615
9739 | 0.00108 | 9739 | 0.00614
9740 | 0.00108 | 9740 | 0.00614
9741 | 0.00108 | 9741 | 0.00614
9742 | 0.00108 | 9742 | 0.00613
9743 | 0.00107 | 9743 | 0.00612
9744 | 0.00107 | 9744 | 0.00612
9745 | 0.00107 | 9745 | 0.00612
9746 | 0.00107 | 9746 | 0.00613
9747 | 0.00107 | 9747 | 0.00613
9748 | 0.00107 | 9748 | 0.00614
9749 | 0.00107 | 9749 | 0.00614
9750 | 0.00107 | 9750 | 0.00614
9751 | 0.00106 | 9751 | 0.00614
9752 | 0.00106 | 9752 | 0.00614
9753 | 0.00107 | 9753 | 0.00614
9754 | 0.00106 | 9754 | 0.00613
9755 | 0.00106 | 9755 | 0.00613
9756 | 0.00106 | 9756 | 0.00613
9757 | 0.00106 | 9757 | 0.00613
9758 | 0.00106 | 9758 | 0.00613
9759 | 0.00106 | 9759 | 0.00613
9760 | 0.00107 | 9760 | 0.00614
9761 | 0.00107 | 9761 | 0.00613
9762 | 0.00107 | 9762 | 0.00613
9763 | 0.00107 | 9763 | 0.00613
9764 | 0.00107 | 9764 | 0.00613
9765 | 0.00107 | 9765 | 0.00613
9766 | 0.00106 | 9766 | 0.00612
9767 | 0.00107 | 9767 | 0.00612
9768 | 0.00106 | 9768 | 0.00612
9769 | 0.00107 | 9769 | 0.00611
9770 | 0.00106 | 9770 | 0.00611
9771 | 0.00107 | 9771 | 0.00611
9772 | 0.00107 | 9772 | 0.00611
9773 | 0.00107 | 9773 | 0.0061
9774 | 0.00107 | 9774 | 0.00609
9775 | 0.00108 | 9775 | 0.00609
9776 | 0.00108 | 9776 | 0.00609
9777 | 0.00108 | 9777 | 0.00609
9778 | 0.00107 | 9778 | 0.00608
9779 | 0.00107 | 9779 | 0.00608
9780 | 0.00108 | 9780 | 0.00608
9781 | 0.00108 | 9781 | 0.00608
9782 | 0.00108 | 9782 | 0.00608
9783 | 0.00108 | 9783 | 0.00607
9784 | 0.00108 | 9784 | 0.00607
9785 | 0.00108 | 9785 | 0.00607
9786 | 0.00107 | 9786 | 0.00608
9787 | 0.00108 | 9787 | 0.00608
9788 | 0.00108 | 9788 | 0.00608
9789 | 0.00108 | 9789 | 0.00609
9790 | 0.00108 | 9790 | 0.00609
9791 | 0.00108 | 9791 | 0.00609
9792 | 0.00108 | 9792 | 0.0061
9793 | 0.00108 | 9793 | 0.0061
9794 | 0.00109 | 9794 | 0.00611
9795 | 0.00109 | 9795 | 0.0061
9796 | 0.00109 | 9796 | 0.00611
9797 | 0.00109 | 9797 | 0.0061
9798 | 0.00109 | 9798 | 0.0061
9799 | 0.00109 | 9799 | 0.0061
9800 | 0.0011 | 9800 | 0.0061
9801 | 0.0011 | 9801 | 0.00611
9802 | 0.0011 | 9802 | 0.00611
9803 | 0.0011 | 9803 | 0.00611
9804 | 0.0011 | 9804 | 0.00611
9805 | 0.0011 | 9805 | 0.0061
9806 | 0.0011 | 9806 | 0.00609
9807 | 0.0011 | 9807 | 0.0061
9808 | 0.00111 | 9808 | 0.0061
9809 | 0.0011 | 9809 | 0.0061
9810 | 0.00111 | 9810 | 0.0061
9811 | 0.0011 | 9811 | 0.00609
9812 | 0.0011 | 9812 | 0.00609
9813 | 0.0011 | 9813 | 0.00609
9814 | 0.0011 | 9814 | 0.0061
9815 | 0.00109 | 9815 | 0.00611
9816 | 0.00109 | 9816 | 0.00611
9817 | 0.00109 | 9817 | 0.00611
9818 | 0.00108 | 9818 | 0.00611
9819 | 0.00109 | 9819 | 0.00611
9820 | 0.00109 | 9820 | 0.00611
9821 | 0.00109 | 9821 | 0.00611
9822 | 0.00109 | 9822 | 0.00611
9823 | 0.00109 | 9823 | 0.00611
9824 | 0.00108 | 9824 | 0.00611
9825 | 0.00108 | 9825 | 0.0061
9826 | 0.00108 | 9826 | 0.0061
9827 | 0.00108 | 9827 | 0.0061
9828 | 0.00108 | 9828 | 0.0061
9829 | 0.00108 | 9829 | 0.00609
9830 | 0.00108 | 9830 | 0.0061
9831 | 0.00108 | 9831 | 0.0061
9832 | 0.00108 | 9832 | 0.0061
9833 | 0.00108 | 9833 | 0.0061
9834 | 0.00108 | 9834 | 0.0061
9835 | 0.00108 | 9835 | 0.0061
9836 | 0.00108 | 9836 | 0.0061
9837 | 0.00108 | 9837 | 0.0061
9838 | 0.00108 | 9838 | 0.0061
9839 | 0.00108 | 9839 | 0.0061
9840 | 0.00108 | 9840 | 0.0061
9841 | 0.00108 | 9841 | 0.0061
9842 | 0.00108 | 9842 | 0.00609
9843 | 0.00108 | 9843 | 0.0061
9844 | 0.00108 | 9844 | 0.0061
9845 | 0.00108 | 9845 | 0.00611
9846 | 0.00108 | 9846 | 0.00612
9847 | 0.00108 | 9847 | 0.00613
9848 | 0.00108 | 9848 | 0.00613
9849 | 0.00108 | 9849 | 0.00614
9850 | 0.00108 | 9850 | 0.00614
9851 | 0.00109 | 9851 | 0.00614
9852 | 0.00109 | 9852 | 0.00614
9853 | 0.00109 | 9853 | 0.00615
9854 | 0.00109 | 9854 | 0.00615
9855 | 0.00109 | 9855 | 0.00615
9856 | 0.00109 | 9856 | 0.00615
9857 | 0.00109 | 9857 | 0.00615
9858 | 0.00109 | 9858 | 0.00614
9859 | 0.00109 | 9859 | 0.00614
9860 | 0.00109 | 9860 | 0.00613
9861 | 0.00109 | 9861 | 0.00612
9862 | 0.00109 | 9862 | 0.00611
9863 | 0.00109 | 9863 | 0.0061
9864 | 0.00109 | 9864 | 0.00609
9865 | 0.00108 | 9865 | 0.00608
9866 | 0.00109 | 9866 | 0.00609
9867 | 0.00108 | 9867 | 0.00608
9868 | 0.00108 | 9868 | 0.00608
9869 | 0.00108 | 9869 | 0.00608
9870 | 0.00108 | 9870 | 0.00608
9871 | 0.00108 | 9871 | 0.00608
9872 | 0.00108 | 9872 | 0.00608
9873 | 0.00107 | 9873 | 0.00608
9874 | 0.00107 | 9874 | 0.00608
9875 | 0.00108 | 9875 | 0.00609
9876 | 0.00108 | 9876 | 0.00609
9877 | 0.00107 | 9877 | 0.00609
9878 | 0.00107 | 9878 | 0.00609
9879 | 0.00107 | 9879 | 0.00609
9880 | 0.00107 | 9880 | 0.00609
9881 | 0.00107 | 9881 | 0.00609
9882 | 0.00107 | 9882 | 0.00609
9883 | 0.00107 | 9883 | 0.00609
9884 | 0.00107 | 9884 | 0.00609
9885 | 0.00107 | 9885 | 0.00609
9886 | 0.00106 | 9886 | 0.00608
9887 | 0.00106 | 9887 | 0.00608
9888 | 0.00106 | 9888 | 0.00608
9889 | 0.00106 | 9889 | 0.00608
9890 | 0.00106 | 9890 | 0.00607
9891 | 0.00106 | 9891 | 0.00607
9892 | 0.00107 | 9892 | 0.00607
9893 | 0.00107 | 9893 | 0.00607
9894 | 0.00107 | 9894 | 0.00608
9895 | 0.00107 | 9895 | 0.00608
9896 | 0.00107 | 9896 | 0.00608
9897 | 0.00107 | 9897 | 0.00609
9898 | 0.00106 | 9898 | 0.00609
9899 | 0.00106 | 9899 | 0.00609
9900 | 0.00106 | 9900 | 0.0061
9901 | 0.00106 | 9901 | 0.0061
9902 | 0.00106 | 9902 | 0.00609
9903 | 0.00106 | 9903 | 0.00609
9904 | 0.00106 | 9904 | 0.00608
9905 | 0.00106 | 9905 | 0.00608
9906 | 0.00106 | 9906 | 0.00608
9907 | 0.00106 | 9907 | 0.00608
9908 | 0.00106 | 9908 | 0.00608
9909 | 0.00106 | 9909 | 0.00609
9910 | 0.00106 | 9910 | 0.0061
9911 | 0.00106 | 9911 | 0.0061
9912 | 0.00106 | 9912 | 0.0061
9913 | 0.00106 | 9913 | 0.00611
9914 | 0.00106 | 9914 | 0.00611
9915 | 0.00106 | 9915 | 0.00612
9916 | 0.00106 | 9916 | 0.00612
9917 | 0.00107 | 9917 | 0.00613
9918 | 0.00106 | 9918 | 0.00613
9919 | 0.00107 | 9919 | 0.00613
9920 | 0.00107 | 9920 | 0.00612
9921 | 0.00107 | 9921 | 0.00613
9922 | 0.00107 | 9922 | 0.00613
9923 | 0.00106 | 9923 | 0.00613
9924 | 0.00107 | 9924 | 0.00613
9925 | 0.00107 | 9925 | 0.00613
9926 | 0.00107 | 9926 | 0.00612
9927 | 0.00107 | 9927 | 0.00612
9928 | 0.00107 | 9928 | 0.00613
9929 | 0.00108 | 9929 | 0.00613
9930 | 0.00108 | 9930 | 0.00613
9931 | 0.00108 | 9931 | 0.00613
9932 | 0.00108 | 9932 | 0.00613
9933 | 0.00108 | 9933 | 0.00613
9934 | 0.00108 | 9934 | 0.00613
9935 | 0.00108 | 9935 | 0.00613
9936 | 0.00108 | 9936 | 0.00613
9937 | 0.00108 | 9937 | 0.00613
9938 | 0.00108 | 9938 | 0.00613
9939 | 0.00108 | 9939 | 0.00613
9940 | 0.00109 | 9940 | 0.00613
9941 | 0.00109 | 9941 | 0.00613
9942 | 0.00109 | 9942 | 0.00614
9943 | 0.00109 | 9943 | 0.00614
9944 | 0.00109 | 9944 | 0.00614
9945 | 0.00109 | 9945 | 0.00614
9946 | 0.00109 | 9946 | 0.00614
9947 | 0.00108 | 9947 | 0.00614
9948 | 0.00108 | 9948 | 0.00614
9949 | 0.00108 | 9949 | 0.00614
9950 | 0.00108 | 9950 | 0.00615
9951 | 0.00108 | 9951 | 0.00615
9952 | 0.00107 | 9952 | 0.00616
9953 | 0.00108 | 9953 | 0.00616
9954 | 0.00108 | 9954 | 0.00616
9955 | 0.00107 | 9955 | 0.00616
9956 | 0.00107 | 9956 | 0.00616
9957 | 0.00107 | 9957 | 0.00617
9958 | 0.00107 | 9958 | 0.00618
9959 | 0.00107 | 9959 | 0.00618
9960 | 0.00107 | 9960 | 0.00619
9961 | 0.00107 | 9961 | 0.0062
9962 | 0.00107 | 9962 | 0.0062
9963 | 0.00107 | 9963 | 0.00622
9964 | 0.00107 | 9964 | 0.00622
9965 | 0.00107 | 9965 | 0.00623
9966 | 0.00108 | 9966 | 0.00624
9967 | 0.00107 | 9967 | 0.00624
9968 | 0.00108 | 9968 | 0.00624
9969 | 0.00107 | 9969 | 0.00625
9970 | 0.00108 | 9970 | 0.00626
9971 | 0.00107 | 9971 | 0.00626
9972 | 0.00108 | 9972 | 0.00627
9973 | 0.00108 | 9973 | 0.00626
9974 | 0.00108 | 9974 | 0.00627
9975 | 0.00107 | 9975 | 0.00626
9976 | 0.00107 | 9976 | 0.00625
9977 | 0.00107 | 9977 | 0.00625
9978 | 0.00107 | 9978 | 0.00624
9979 | 0.00107 | 9979 | 0.00625
9980 | 0.00107 | 9980 | 0.00624
9981 | 0.00107 | 9981 | 0.00624
9982 | 0.00107 | 9982 | 0.00623
9983 | 0.00107 | 9983 | 0.00623
9984 | 0.00106 | 9984 | 0.00623
9985 | 0.00106 | 9985 | 0.00623
9986 | 0.00106 | 9986 | 0.00623
9987 | 0.00106 | 9987 | 0.00623
9988 | 0.00106 | 9988 | 0.00624
9989 | 0.00106 | 9989 | 0.00624
9990 | 0.00106 | 9990 | 0.00624
9991 | 0.00106 | 9991 | 0.00624
9992 | 0.00106 | 9992 | 0.00625
9993 | 0.00106 | 9993 | 0.00625
9994 | 0.00106 | 9994 | 0.00625
9995 | 0.00106 | 9995 | 0.00626
9996 | 0.00106 | 9996 | 0.00626
9997 | 0.00106 | 9997 | 0.00626
9998 | 0.00106 | 9998 | 0.00626
9999 | 0.00106 | 9999 | 0.00627
10000 | 0.00106 | 10000 | 0.00627
10001 | 0.00106 | 10001 | 0.00628
10002 | 0.00106 | 10002 | 0.00627
10003 | 0.00106 | 10003 | 0.00628
10004 | 0.00106 | 10004 | 0.00627
10005 | 0.00106 | 10005 | 0.00627
10006 | 0.00106 | 10006 | 0.00627
10007 | 0.00106 | 10007 | 0.00627
10008 | 0.00106 | 10008 | 0.00626
10009 | 0.00106 | 10009 | 0.00626
10010 | 0.00107 | 10010 | 0.00626
10011 | 0.00106 | 10011 | 0.00626
10012 | 0.00107 | 10012 | 0.00625
10013 | 0.00107 | 10013 | 0.00625
10014 | 0.00107 | 10014 | 0.00626
10015 | 0.00106 | 10015 | 0.00626
10016 | 0.00106 | 10016 | 0.00627
10017 | 0.00106 | 10017 | 0.00627
10018 | 0.00107 | 10018 | 0.00626
10019 | 0.00107 | 10019 | 0.00626
10020 | 0.00106 | 10020 | 0.00626
10021 | 0.00106 | 10021 | 0.00626
10022 | 0.00106 | 10022 | 0.00626
10023 | 0.00106 | 10023 | 0.00627
10024 | 0.00107 | 10024 | 0.00626
10025 | 0.00107 | 10025 | 0.00627
10026 | 0.00107 | 10026 | 0.00627
10027 | 0.00107 | 10027 | 0.00627
10028 | 0.00108 | 10028 | 0.00627
10029 | 0.00107 | 10029 | 0.00627
10030 | 0.00107 | 10030 | 0.00627
10031 | 0.00108 | 10031 | 0.00627
10032 | 0.00108 | 10032 | 0.00627
10033 | 0.00107 | 10033 | 0.00627
10034 | 0.00107 | 10034 | 0.00627
10035 | 0.00108 | 10035 | 0.00627
10036 | 0.00108 | 10036 | 0.00627
10037 | 0.00108 | 10037 | 0.00627
10038 | 0.00108 | 10038 | 0.00627
10039 | 0.00108 | 10039 | 0.00626
10040 | 0.00108 | 10040 | 0.00626
10041 | 0.00108 | 10041 | 0.00625
10042 | 0.00108 | 10042 | 0.00624
10043 | 0.00108 | 10043 | 0.00624
10044 | 0.00108 | 10044 | 0.00623
10045 | 0.00108 | 10045 | 0.00625
10046 | 0.00108 | 10046 | 0.00624
10047 | 0.00107 | 10047 | 0.00625
10048 | 0.00107 | 10048 | 0.00625
10049 | 0.00108 | 10049 | 0.00624
10050 | 0.00107 | 10050 | 0.00624
10051 | 0.00107 | 10051 | 0.00624
10052 | 0.00108 | 10052 | 0.00624
10053 | 0.00108 | 10053 | 0.00623
10054 | 0.00108 | 10054 | 0.00624
10055 | 0.00108 | 10055 | 0.00624
10056 | 0.00107 | 10056 | 0.00624
10057 | 0.00107 | 10057 | 0.00624
10058 | 0.00108 | 10058 | 0.00625
10059 | 0.00108 | 10059 | 0.00625
10060 | 0.00107 | 10060 | 0.00625
10061 | 0.00108 | 10061 | 0.00624
10062 | 0.00107 | 10062 | 0.00625
10063 | 0.00107 | 10063 | 0.00624
10064 | 0.00107 | 10064 | 0.00624
10065 | 0.00107 | 10065 | 0.00624
10066 | 0.00107 | 10066 | 0.00624
10067 | 0.00107 | 10067 | 0.00624
10068 | 0.00107 | 10068 | 0.00625
10069 | 0.00108 | 10069 | 0.00625
10070 | 0.00107 | 10070 | 0.00625
10071 | 0.00107 | 10071 | 0.00625
10072 | 0.00107 | 10072 | 0.00626
10073 | 0.00107 | 10073 | 0.00626
10074 | 0.00107 | 10074 | 0.00627
10075 | 0.00107 | 10075 | 0.00626
10076 | 0.00107 | 10076 | 0.00627
10077 | 0.00106 | 10077 | 0.00627
10078 | 0.00106 | 10078 | 0.00627
10079 | 0.00106 | 10079 | 0.00627
10080 | 0.00106 | 10080 | 0.00627
10081 | 0.00106 | 10081 | 0.00627
10082 | 0.00106 | 10082 | 0.00627
10083 | 0.00106 | 10083 | 0.00627
10084 | 0.00107 | 10084 | 0.00627
10085 | 0.00106 | 10085 | 0.00627
10086 | 0.00106 | 10086 | 0.00627
10087 | 0.00107 | 10087 | 0.00627
10088 | 0.00106 | 10088 | 0.00627
10089 | 0.00107 | 10089 | 0.00627
10090 | 0.00107 | 10090 | 0.00627
10091 | 0.00107 | 10091 | 0.00627
10092 | 0.00107 | 10092 | 0.00627
10093 | 0.00107 | 10093 | 0.00627
10094 | 0.00107 | 10094 | 0.00627
10095 | 0.00107 | 10095 | 0.00627
10096 | 0.00106 | 10096 | 0.00626
10097 | 0.00107 | 10097 | 0.00626
10098 | 0.00107 | 10098 | 0.00626
10099 | 0.00107 | 10099 | 0.00625
10100 | 0.00107 | 10100 | 0.00626
10101 | 0.00107 | 10101 | 0.00626
10102 | 0.00106 | 10102 | 0.00627
10103 | 0.00106 | 10103 | 0.00627
10104 | 0.00106 | 10104 | 0.00628
10105 | 0.00107 | 10105 | 0.00629
10106 | 0.00106 | 10106 | 0.00629
10107 | 0.00107 | 10107 | 0.00629
10108 | 0.00106 | 10108 | 0.0063
10109 | 0.00106 | 10109 | 0.00631
10110 | 0.00106 | 10110 | 0.00631
10111 | 0.00106 | 10111 | 0.00631
10112 | 0.00106 | 10112 | 0.00631
10113 | 0.00107 | 10113 | 0.00631
10114 | 0.00106 | 10114 | 0.00632
10115 | 0.00106 | 10115 | 0.00631
10116 | 0.00106 | 10116 | 0.00632
10117 | 0.00106 | 10117 | 0.00632
10118 | 0.00106 | 10118 | 0.00632
10119 | 0.00106 | 10119 | 0.00632
10120 | 0.00106 | 10120 | 0.00632
10121 | 0.00107 | 10121 | 0.00632
10122 | 0.00107 | 10122 | 0.00632
10123 | 0.00107 | 10123 | 0.00632
10124 | 0.00107 | 10124 | 0.00632
10125 | 0.00107 | 10125 | 0.00632
10126 | 0.00107 | 10126 | 0.00632
10127 | 0.00107 | 10127 | 0.00632
10128 | 0.00108 | 10128 | 0.00631
10129 | 0.00108 | 10129 | 0.00631
10130 | 0.00109 | 10130 | 0.0063
10131 | 0.00109 | 10131 | 0.0063
10132 | 0.00109 | 10132 | 0.0063
10133 | 0.00109 | 10133 | 0.00629
10134 | 0.0011 | 10134 | 0.00628
10135 | 0.0011 | 10135 | 0.00628
10136 | 0.0011 | 10136 | 0.00628
10137 | 0.0011 | 10137 | 0.00628
10138 | 0.0011 | 10138 | 0.00628
10139 | 0.00109 | 10139 | 0.00627
10140 | 0.0011 | 10140 | 0.00627
10141 | 0.0011 | 10141 | 0.00626
10142 | 0.0011 | 10142 | 0.00625
10143 | 0.0011 | 10143 | 0.00625
10144 | 0.0011 | 10144 | 0.00624
10145 | 0.0011 | 10145 | 0.00623
10146 | 0.0011 | 10146 | 0.00623
10147 | 0.0011 | 10147 | 0.00623
10148 | 0.0011 | 10148 | 0.00623
10149 | 0.0011 | 10149 | 0.00622
10150 | 0.0011 | 10150 | 0.00622
10151 | 0.0011 | 10151 | 0.00622
10152 | 0.0011 | 10152 | 0.00622
10153 | 0.0011 | 10153 | 0.00622
10154 | 0.00109 | 10154 | 0.00623
10155 | 0.00108 | 10155 | 0.00623
10156 | 0.00109 | 10156 | 0.00624
10157 | 0.00109 | 10157 | 0.00624
10158 | 0.00109 | 10158 | 0.00624
10159 | 0.00109 | 10159 | 0.00624
10160 | 0.00109 | 10160 | 0.00624
10161 | 0.0011 | 10161 | 0.00624
10162 | 0.0011 | 10162 | 0.00624
10163 | 0.0011 | 10163 | 0.00624
10164 | 0.00109 | 10164 | 0.00625
10165 | 0.00109 | 10165 | 0.00625
10166 | 0.00109 | 10166 | 0.00625
10167 | 0.00109 | 10167 | 0.00625
10168 | 0.0011 | 10168 | 0.00624
10169 | 0.00109 | 10169 | 0.00623
10170 | 0.00109 | 10170 | 0.00623
10171 | 0.00109 | 10171 | 0.00623
10172 | 0.00109 | 10172 | 0.00621
10173 | 0.00109 | 10173 | 0.00622
10174 | 0.00108 | 10174 | 0.00621
10175 | 0.00109 | 10175 | 0.0062
10176 | 0.00109 | 10176 | 0.0062
10177 | 0.00109 | 10177 | 0.00619
10178 | 0.00109 | 10178 | 0.00619
10179 | 0.00109 | 10179 | 0.00619
10180 | 0.00109 | 10180 | 0.0062
10181 | 0.00109 | 10181 | 0.00619
10182 | 0.00109 | 10182 | 0.00619
10183 | 0.00109 | 10183 | 0.00619
10184 | 0.00109 | 10184 | 0.0062
10185 | 0.0011 | 10185 | 0.0062
10186 | 0.0011 | 10186 | 0.0062
10187 | 0.0011 | 10187 | 0.00619
10188 | 0.0011 | 10188 | 0.00619
10189 | 0.0011 | 10189 | 0.00619
10190 | 0.0011 | 10190 | 0.0062
10191 | 0.00111 | 10191 | 0.0062
10192 | 0.00111 | 10192 | 0.00619
10193 | 0.00111 | 10193 | 0.00619
10194 | 0.00111 | 10194 | 0.00619
10195 | 0.00111 | 10195 | 0.00619
10196 | 0.00111 | 10196 | 0.0062
10197 | 0.00111 | 10197 | 0.0062
10198 | 0.0011 | 10198 | 0.0062
10199 | 0.0011 | 10199 | 0.0062
10200 | 0.0011 | 10200 | 0.00621
10201 | 0.0011 | 10201 | 0.00621
10202 | 0.0011 | 10202 | 0.0062
10203 | 0.00109 | 10203 | 0.0062
10204 | 0.00109 | 10204 | 0.0062
10205 | 0.00109 | 10205 | 0.0062
10206 | 0.0011 | 10206 | 0.00619
10207 | 0.0011 | 10207 | 0.00619
10208 | 0.0011 | 10208 | 0.00618
10209 | 0.0011 | 10209 | 0.00617
10210 | 0.0011 | 10210 | 0.00616
10211 | 0.0011 | 10211 | 0.00617
10212 | 0.0011 | 10212 | 0.00617
10213 | 0.0011 | 10213 | 0.00616
10214 | 0.0011 | 10214 | 0.00616
10215 | 0.0011 | 10215 | 0.00616
10216 | 0.0011 | 10216 | 0.00615
10217 | 0.0011 | 10217 | 0.00615
10218 | 0.0011 | 10218 | 0.00615
10219 | 0.0011 | 10219 | 0.00615
10220 | 0.00109 | 10220 | 0.00615
10221 | 0.00109 | 10221 | 0.00614
10222 | 0.00109 | 10222 | 0.00614
10223 | 0.0011 | 10223 | 0.00614
10224 | 0.00109 | 10224 | 0.00614
10225 | 0.00109 | 10225 | 0.00615
10226 | 0.00109 | 10226 | 0.00614
10227 | 0.0011 | 10227 | 0.00615
10228 | 0.0011 | 10228 | 0.00614
10229 | 0.0011 | 10229 | 0.00614
10230 | 0.0011 | 10230 | 0.00614
10231 | 0.0011 | 10231 | 0.00615
10232 | 0.0011 | 10232 | 0.00614
10233 | 0.0011 | 10233 | 0.00613
10234 | 0.0011 | 10234 | 0.00615
10235 | 0.0011 | 10235 | 0.00614
10236 | 0.00109 | 10236 | 0.00613
10237 | 0.00109 | 10237 | 0.00613
10238 | 0.00109 | 10238 | 0.00613
10239 | 0.00109 | 10239 | 0.00613
10240 | 0.00109 | 10240 | 0.00613
10241 | 0.00109 | 10241 | 0.00613
10242 | 0.00109 | 10242 | 0.00614
10243 | 0.00109 | 10243 | 0.00614
10244 | 0.00109 | 10244 | 0.00614
10245 | 0.00109 | 10245 | 0.00614
10246 | 0.00109 | 10246 | 0.00614
10247 | 0.00109 | 10247 | 0.00614
10248 | 0.00108 | 10248 | 0.00614
10249 | 0.00109 | 10249 | 0.00614
10250 | 0.00108 | 10250 | 0.00615
10251 | 0.00108 | 10251 | 0.00615
10252 | 0.00109 | 10252 | 0.00614
10253 | 0.00108 | 10253 | 0.00615
10254 | 0.00108 | 10254 | 0.00614
10255 | 0.00108 | 10255 | 0.00614
10256 | 0.00109 | 10256 | 0.00614
10257 | 0.00109 | 10257 | 0.00615
10258 | 0.00108 | 10258 | 0.00615
10259 | 0.00108 | 10259 | 0.00615
10260 | 0.00109 | 10260 | 0.00614
10261 | 0.00108 | 10261 | 0.00615
10262 | 0.00108 | 10262 | 0.00614
10263 | 0.00109 | 10263 | 0.00615
10264 | 0.00109 | 10264 | 0.00615
10265 | 0.00109 | 10265 | 0.00615
10266 | 0.00109 | 10266 | 0.00615
10267 | 0.00109 | 10267 | 0.00614
10268 | 0.0011 | 10268 | 0.00614
10269 | 0.0011 | 10269 | 0.00614
10270 | 0.0011 | 10270 | 0.00614
10271 | 0.0011 | 10271 | 0.00614
10272 | 0.0011 | 10272 | 0.00614
10273 | 0.0011 | 10273 | 0.00614
10274 | 0.00111 | 10274 | 0.00613
10275 | 0.0011 | 10275 | 0.00613
10276 | 0.0011 | 10276 | 0.00612
10277 | 0.0011 | 10277 | 0.00612
10278 | 0.0011 | 10278 | 0.00612
10279 | 0.0011 | 10279 | 0.00611
10280 | 0.0011 | 10280 | 0.00611
10281 | 0.0011 | 10281 | 0.00611
10282 | 0.0011 | 10282 | 0.00611
10283 | 0.0011 | 10283 | 0.00611
10284 | 0.00109 | 10284 | 0.00611
10285 | 0.0011 | 10285 | 0.00611
10286 | 0.0011 | 10286 | 0.00611
10287 | 0.00109 | 10287 | 0.00612
10288 | 0.00109 | 10288 | 0.00611
10289 | 0.00109 | 10289 | 0.00611
10290 | 0.00108 | 10290 | 0.00611
10291 | 0.00108 | 10291 | 0.00611
10292 | 0.00108 | 10292 | 0.00611
10293 | 0.00108 | 10293 | 0.00611
10294 | 0.00107 | 10294 | 0.00611
10295 | 0.00107 | 10295 | 0.00611
10296 | 0.00107 | 10296 | 0.00611
10297 | 0.00107 | 10297 | 0.00611
10298 | 0.00106 | 10298 | 0.00611
10299 | 0.00106 | 10299 | 0.0061
10300 | 0.00106 | 10300 | 0.0061
10301 | 0.00106 | 10301 | 0.0061
10302 | 0.00106 | 10302 | 0.0061
10303 | 0.00106 | 10303 | 0.0061
10304 | 0.00106 | 10304 | 0.0061
10305 | 0.00106 | 10305 | 0.0061
10306 | 0.00106 | 10306 | 0.00609
10307 | 0.00106 | 10307 | 0.00608
10308 | 0.00105 | 10308 | 0.00608
10309 | 0.00106 | 10309 | 0.00607
10310 | 0.00105 | 10310 | 0.00607
10311 | 0.00105 | 10311 | 0.00607
10312 | 0.00105 | 10312 | 0.00607
10313 | 0.00105 | 10313 | 0.00606
10314 | 0.00105 | 10314 | 0.00606
10315 | 0.00105 | 10315 | 0.00605
10316 | 0.00105 | 10316 | 0.00605
10317 | 0.00105 | 10317 | 0.00605
10318 | 0.00105 | 10318 | 0.00606
10319 | 0.00105 | 10319 | 0.00606
10320 | 0.00105 | 10320 | 0.00606
10321 | 0.00105 | 10321 | 0.00606
10322 | 0.00106 | 10322 | 0.00607
10323 | 0.00106 | 10323 | 0.00606
10324 | 0.00105 | 10324 | 0.00606
10325 | 0.00105 | 10325 | 0.00607
10326 | 0.00105 | 10326 | 0.00606
10327 | 0.00105 | 10327 | 0.00606
10328 | 0.00105 | 10328 | 0.00606
10329 | 0.00106 | 10329 | 0.00606
10330 | 0.00106 | 10330 | 0.00606
10331 | 0.00106 | 10331 | 0.00605
10332 | 0.00106 | 10332 | 0.00605
10333 | 0.00106 | 10333 | 0.00606
10334 | 0.00106 | 10334 | 0.00606
10335 | 0.00105 | 10335 | 0.00606
10336 | 0.00106 | 10336 | 0.00606
10337 | 0.00106 | 10337 | 0.00606
10338 | 0.00106 | 10338 | 0.00606
10339 | 0.00106 | 10339 | 0.00606
10340 | 0.00106 | 10340 | 0.00606
10341 | 0.00106 | 10341 | 0.00606
10342 | 0.00106 | 10342 | 0.00606
10343 | 0.00106 | 10343 | 0.00606
10344 | 0.00106 | 10344 | 0.00605
10345 | 0.00106 | 10345 | 0.00605
10346 | 0.00106 | 10346 | 0.00606
10347 | 0.00106 | 10347 | 0.00606
10348 | 0.00107 | 10348 | 0.00606
10349 | 0.00107 | 10349 | 0.00607
10350 | 0.00108 | 10350 | 0.00607
10351 | 0.00108 | 10351 | 0.00608
10352 | 0.00108 | 10352 | 0.00608
10353 | 0.00108 | 10353 | 0.00608
10354 | 0.00109 | 10354 | 0.00607
10355 | 0.00108 | 10355 | 0.00607
10356 | 0.00109 | 10356 | 0.00608
10357 | 0.00109 | 10357 | 0.00608
10358 | 0.00109 | 10358 | 0.00608
10359 | 0.00109 | 10359 | 0.00608
10360 | 0.00109 | 10360 | 0.00607
10361 | 0.00109 | 10361 | 0.00606
10362 | 0.00109 | 10362 | 0.00607
10363 | 0.00109 | 10363 | 0.00606
10364 | 0.00109 | 10364 | 0.00605
10365 | 0.00109 | 10365 | 0.00605
10366 | 0.00109 | 10366 | 0.00605
10367 | 0.00108 | 10367 | 0.00605
10368 | 0.00109 | 10368 | 0.00604
10369 | 0.00109 | 10369 | 0.00605
10370 | 0.00109 | 10370 | 0.00604
10371 | 0.0011 | 10371 | 0.00604
10372 | 0.0011 | 10372 | 0.00604
10373 | 0.0011 | 10373 | 0.00604
10374 | 0.0011 | 10374 | 0.00603
10375 | 0.0011 | 10375 | 0.00603
10376 | 0.0011 | 10376 | 0.00603
10377 | 0.0011 | 10377 | 0.00603
10378 | 0.0011 | 10378 | 0.00603
10379 | 0.0011 | 10379 | 0.00602
10380 | 0.00109 | 10380 | 0.00602
10381 | 0.0011 | 10381 | 0.00602
10382 | 0.0011 | 10382 | 0.00602
10383 | 0.0011 | 10383 | 0.00603
10384 | 0.0011 | 10384 | 0.00603
10385 | 0.0011 | 10385 | 0.00603
10386 | 0.00109 | 10386 | 0.00603
10387 | 0.00109 | 10387 | 0.00604
10388 | 0.00109 | 10388 | 0.00604
10389 | 0.00109 | 10389 | 0.00605
10390 | 0.0011 | 10390 | 0.00605
10391 | 0.0011 | 10391 | 0.00606
10392 | 0.0011 | 10392 | 0.00607
10393 | 0.00109 | 10393 | 0.00606
10394 | 0.0011 | 10394 | 0.00607
10395 | 0.00109 | 10395 | 0.00608
10396 | 0.00109 | 10396 | 0.00607
10397 | 0.00109 | 10397 | 0.00607
10398 | 0.00109 | 10398 | 0.00607
10399 | 0.00109 | 10399 | 0.00607
10400 | 0.00109 | 10400 | 0.00606
10401 | 0.0011 | 10401 | 0.00606
10402 | 0.0011 | 10402 | 0.00606
10403 | 0.00109 | 10403 | 0.00606
10404 | 0.00109 | 10404 | 0.00605
10405 | 0.00109 | 10405 | 0.00605
10406 | 0.0011 | 10406 | 0.00606
10407 | 0.00109 | 10407 | 0.00606
10408 | 0.00109 | 10408 | 0.00606
10409 | 0.00109 | 10409 | 0.00606
10410 | 0.00109 | 10410 | 0.00606
10411 | 0.00109 | 10411 | 0.00606
10412 | 0.00109 | 10412 | 0.00606
10413 | 0.00109 | 10413 | 0.00606
10414 | 0.00109 | 10414 | 0.00606
10415 | 0.00109 | 10415 | 0.00606
10416 | 0.00109 | 10416 | 0.00606
10417 | 0.00109 | 10417 | 0.00608
10418 | 0.00109 | 10418 | 0.00607
10419 | 0.00109 | 10419 | 0.00607
10420 | 0.00109 | 10420 | 0.00607
10421 | 0.00109 | 10421 | 0.00607
10422 | 0.00109 | 10422 | 0.00606
10423 | 0.00109 | 10423 | 0.00606
10424 | 0.0011 | 10424 | 0.00606
10425 | 0.00109 | 10425 | 0.00607
10426 | 0.00109 | 10426 | 0.00607
10427 | 0.0011 | 10427 | 0.00607
10428 | 0.0011 | 10428 | 0.00608
10429 | 0.00109 | 10429 | 0.00609
10430 | 0.00109 | 10430 | 0.00608
10431 | 0.00109 | 10431 | 0.00608
10432 | 0.00109 | 10432 | 0.00608
10433 | 0.00109 | 10433 | 0.00608
10434 | 0.00108 | 10434 | 0.00607
10435 | 0.00109 | 10435 | 0.00607
10436 | 0.00109 | 10436 | 0.00607
10437 | 0.00109 | 10437 | 0.00607
10438 | 0.00109 | 10438 | 0.00606
10439 | 0.00109 | 10439 | 0.00607
10440 | 0.00109 | 10440 | 0.00607
10441 | 0.00108 | 10441 | 0.00606
10442 | 0.00108 | 10442 | 0.00606
10443 | 0.00108 | 10443 | 0.00607
10444 | 0.00108 | 10444 | 0.00607
10445 | 0.00109 | 10445 | 0.00608
10446 | 0.00109 | 10446 | 0.00609
10447 | 0.00109 | 10447 | 0.0061
10448 | 0.00109 | 10448 | 0.0061
10449 | 0.00108 | 10449 | 0.00611
10450 | 0.00107 | 10450 | 0.00611
10451 | 0.00107 | 10451 | 0.00611
10452 | 0.00107 | 10452 | 0.00611
10453 | 0.00108 | 10453 | 0.00611
10454 | 0.00107 | 10454 | 0.00612
10455 | 0.00107 | 10455 | 0.00612
10456 | 0.00107 | 10456 | 0.00612
10457 | 0.00107 | 10457 | 0.00612
10458 | 0.00107 | 10458 | 0.00612
10459 | 0.00107 | 10459 | 0.00611
10460 | 0.00106 | 10460 | 0.00611
10461 | 0.00106 | 10461 | 0.00611
10462 | 0.00106 | 10462 | 0.00611
10463 | 0.00106 | 10463 | 0.00611
10464 | 0.00106 | 10464 | 0.00612
10465 | 0.00107 | 10465 | 0.00612
10466 | 0.00107 | 10466 | 0.00612
10467 | 0.00106 | 10467 | 0.00611
10468 | 0.00106 | 10468 | 0.00611
10469 | 0.00107 | 10469 | 0.00611
10470 | 0.00107 | 10470 | 0.0061
10471 | 0.00107 | 10471 | 0.00611
10472 | 0.00107 | 10472 | 0.00611
10473 | 0.00107 | 10473 | 0.00611
10474 | 0.00107 | 10474 | 0.00611
10475 | 0.00107 | 10475 | 0.00611
10476 | 0.00107 | 10476 | 0.0061
10477 | 0.00107 | 10477 | 0.00611
10478 | 0.00107 | 10478 | 0.00611
10479 | 0.00107 | 10479 | 0.00611
10480 | 0.00107 | 10480 | 0.0061
10481 | 0.00107 | 10481 | 0.0061
10482 | 0.00107 | 10482 | 0.0061
10483 | 0.00107 | 10483 | 0.0061
10484 | 0.00107 | 10484 | 0.00611
10485 | 0.00108 | 10485 | 0.00611
10486 | 0.00107 | 10486 | 0.00612
10487 | 0.00107 | 10487 | 0.00612
10488 | 0.00107 | 10488 | 0.00613
10489 | 0.00107 | 10489 | 0.00612
10490 | 0.00106 | 10490 | 0.00613
10491 | 0.00105 | 10491 | 0.00613
10492 | 0.00106 | 10492 | 0.00613
10493 | 0.00106 | 10493 | 0.00612
10494 | 0.00105 | 10494 | 0.00612
10495 | 0.00105 | 10495 | 0.00612
10496 | 0.00105 | 10496 | 0.00612
10497 | 0.00105 | 10497 | 0.00611
10498 | 0.00105 | 10498 | 0.0061
10499 | 0.00105 | 10499 | 0.0061
10500 | 0.00105 | 10500 | 0.00608
10501 | 0.00105 | 10501 | 0.00608
10502 | 0.00105 | 10502 | 0.00608
10503 | 0.00105 | 10503 | 0.00608
10504 | 0.00104 | 10504 | 0.00607
10505 | 0.00104 | 10505 | 0.00608
10506 | 0.00104 | 10506 | 0.00608
10507 | 0.00104 | 10507 | 0.00607
10508 | 0.00105 | 10508 | 0.00607
10509 | 0.00104 | 10509 | 0.00606
10510 | 0.00104 | 10510 | 0.00605
10511 | 0.00104 | 10511 | 0.00604
10512 | 0.00105 | 10512 | 0.00604
10513 | 0.00104 | 10513 | 0.00604
10514 | 0.00104 | 10514 | 0.00603
10515 | 0.00104 | 10515 | 0.00602
10516 | 0.00104 | 10516 | 0.00602
10517 | 0.00104 | 10517 | 0.00601
10518 | 0.00104 | 10518 | 0.00601
10519 | 0.00105 | 10519 | 0.00601
10520 | 0.00105 | 10520 | 0.006
10521 | 0.00106 | 10521 | 0.00599
10522 | 0.00105 | 10522 | 0.00599
10523 | 0.00105 | 10523 | 0.00598
10524 | 0.00105 | 10524 | 0.00598
10525 | 0.00105 | 10525 | 0.00598
10526 | 0.00105 | 10526 | 0.00597
10527 | 0.00105 | 10527 | 0.00597
10528 | 0.00105 | 10528 | 0.00597
10529 | 0.00106 | 10529 | 0.00596
10530 | 0.00105 | 10530 | 0.00596
10531 | 0.00105 | 10531 | 0.00596
10532 | 0.00104 | 10532 | 0.00596
10533 | 0.00105 | 10533 | 0.00596
10534 | 0.00105 | 10534 | 0.00595
10535 | 0.00105 | 10535 | 0.00595
10536 | 0.00105 | 10536 | 0.00596
10537 | 0.00105 | 10537 | 0.00596
10538 | 0.00106 | 10538 | 0.00596
10539 | 0.00106 | 10539 | 0.00596
10540 | 0.00106 | 10540 | 0.00596
10541 | 0.00106 | 10541 | 0.00596
10542 | 0.00106 | 10542 | 0.00596
10543 | 0.00106 | 10543 | 0.00597
10544 | 0.00106 | 10544 | 0.00597
10545 | 0.00107 | 10545 | 0.00597
10546 | 0.00107 | 10546 | 0.00597
10547 | 0.00107 | 10547 | 0.00597
10548 | 0.00107 | 10548 | 0.00597
10549 | 0.00107 | 10549 | 0.00597
10550 | 0.00107 | 10550 | 0.00596
10551 | 0.00106 | 10551 | 0.00597
10552 | 0.00107 | 10552 | 0.00597
10553 | 0.00107 | 10553 | 0.00598
10554 | 0.00107 | 10554 | 0.00598
10555 | 0.00107 | 10555 | 0.00598
10556 | 0.00107 | 10556 | 0.00599
10557 | 0.00107 | 10557 | 0.00598
10558 | 0.00107 | 10558 | 0.00598
10559 | 0.00108 | 10559 | 0.00598
10560 | 0.00108 | 10560 | 0.00598
10561 | 0.00108 | 10561 | 0.00598
10562 | 0.00108 | 10562 | 0.00598
10563 | 0.00108 | 10563 | 0.00598
10564 | 0.00108 | 10564 | 0.00599
10565 | 0.00108 | 10565 | 0.00599
10566 | 0.00108 | 10566 | 0.00599
10567 | 0.00108 | 10567 | 0.00599
10568 | 0.00107 | 10568 | 0.00599
10569 | 0.00107 | 10569 | 0.00599
10570 | 0.00107 | 10570 | 0.00599
10571 | 0.00107 | 10571 | 0.006
10572 | 0.00107 | 10572 | 0.00599
10573 | 0.00106 | 10573 | 0.00599
10574 | 0.00106 | 10574 | 0.006
10575 | 0.00106 | 10575 | 0.006
10576 | 0.00106 | 10576 | 0.00601
10577 | 0.00107 | 10577 | 0.00601
10578 | 0.00107 | 10578 | 0.006
10579 | 0.00106 | 10579 | 0.006
10580 | 0.00107 | 10580 | 0.00602
10581 | 0.00106 | 10581 | 0.00602
10582 | 0.00106 | 10582 | 0.00603
10583 | 0.00106 | 10583 | 0.00603
10584 | 0.00107 | 10584 | 0.00604
10585 | 0.00106 | 10585 | 0.00603
10586 | 0.00107 | 10586 | 0.00603
10587 | 0.00107 | 10587 | 0.00602
10588 | 0.00107 | 10588 | 0.00602
10589 | 0.00107 | 10589 | 0.00602
10590 | 0.00106 | 10590 | 0.00603
10591 | 0.00107 | 10591 | 0.00603
10592 | 0.00107 | 10592 | 0.00603
10593 | 0.00107 | 10593 | 0.00603
10594 | 0.00107 | 10594 | 0.00603
10595 | 0.00107 | 10595 | 0.00603
10596 | 0.00107 | 10596 | 0.00603
10597 | 0.00107 | 10597 | 0.00603
10598 | 0.00107 | 10598 | 0.00602
10599 | 0.00107 | 10599 | 0.00601
10600 | 0.00107 | 10600 | 0.00601
10601 | 0.00107 | 10601 | 0.006
10602 | 0.00107 | 10602 | 0.006
10603 | 0.00107 | 10603 | 0.006
10604 | 0.00107 | 10604 | 0.00599
10605 | 0.00107 | 10605 | 0.00599
10606 | 0.00107 | 10606 | 0.00598
10607 | 0.00107 | 10607 | 0.00599
10608 | 0.00107 | 10608 | 0.00598
10609 | 0.00107 | 10609 | 0.00599
10610 | 0.00108 | 10610 | 0.00598
10611 | 0.00107 | 10611 | 0.00598
10612 | 0.00107 | 10612 | 0.00598
10613 | 0.00107 | 10613 | 0.00598
10614 | 0.00107 | 10614 | 0.00599
10615 | 0.00107 | 10615 | 0.00599
10616 | 0.00107 | 10616 | 0.00599
10617 | 0.00107 | 10617 | 0.00599
10618 | 0.00107 | 10618 | 0.006
10619 | 0.00107 | 10619 | 0.006
10620 | 0.00107 | 10620 | 0.00599
10621 | 0.00107 | 10621 | 0.006
10622 | 0.00107 | 10622 | 0.00601
10623 | 0.00107 | 10623 | 0.00601
10624 | 0.00107 | 10624 | 0.00602
10625 | 0.00107 | 10625 | 0.00603
10626 | 0.00107 | 10626 | 0.00603
10627 | 0.00107 | 10627 | 0.00603
10628 | 0.00107 | 10628 | 0.00603
10629 | 0.00107 | 10629 | 0.00603
10630 | 0.00107 | 10630 | 0.00603
10631 | 0.00107 | 10631 | 0.00603
10632 | 0.00107 | 10632 | 0.00602
10633 | 0.00107 | 10633 | 0.00602
10634 | 0.00107 | 10634 | 0.00602
10635 | 0.00107 | 10635 | 0.00602
10636 | 0.00107 | 10636 | 0.00603
10637 | 0.00107 | 10637 | 0.00603
10638 | 0.00108 | 10638 | 0.00603
10639 | 0.00108 | 10639 | 0.00603
10640 | 0.00108 | 10640 | 0.00603
10641 | 0.00108 | 10641 | 0.00603
10642 | 0.00109 | 10642 | 0.00604
10643 | 0.00109 | 10643 | 0.00603
10644 | 0.00109 | 10644 | 0.00603
10645 | 0.00109 | 10645 | 0.00603
10646 | 0.00109 | 10646 | 0.00603
10647 | 0.00109 | 10647 | 0.00603
10648 | 0.00109 | 10648 | 0.00603
10649 | 0.00109 | 10649 | 0.00603
10650 | 0.00109 | 10650 | 0.00603
10651 | 0.00109 | 10651 | 0.00603
10652 | 0.00109 | 10652 | 0.00604
10653 | 0.00109 | 10653 | 0.00603
10654 | 0.00109 | 10654 | 0.00604
10655 | 0.00109 | 10655 | 0.00603
10656 | 0.00109 | 10656 | 0.00603
10657 | 0.00109 | 10657 | 0.00603
10658 | 0.00109 | 10658 | 0.00603
10659 | 0.00109 | 10659 | 0.00603
10660 | 0.00109 | 10660 | 0.00602
10661 | 0.0011 | 10661 | 0.00602
10662 | 0.00109 | 10662 | 0.00602
10663 | 0.00109 | 10663 | 0.00602
10664 | 0.00109 | 10664 | 0.00602
10665 | 0.00109 | 10665 | 0.00602
10666 | 0.00109 | 10666 | 0.00602
10667 | 0.00108 | 10667 | 0.00602
10668 | 0.00108 | 10668 | 0.00602
10669 | 0.00108 | 10669 | 0.00603
10670 | 0.00108 | 10670 | 0.00602
10671 | 0.00108 | 10671 | 0.00602
10672 | 0.00109 | 10672 | 0.00602
10673 | 0.00109 | 10673 | 0.00601
10674 | 0.00109 | 10674 | 0.00601
10675 | 0.00109 | 10675 | 0.00602
10676 | 0.00109 | 10676 | 0.00602
10677 | 0.0011 | 10677 | 0.00602
10678 | 0.0011 | 10678 | 0.00602
10679 | 0.00109 | 10679 | 0.00602
10680 | 0.0011 | 10680 | 0.00603
10681 | 0.0011 | 10681 | 0.00604
10682 | 0.00109 | 10682 | 0.00604
10683 | 0.0011 | 10683 | 0.00604
10684 | 0.0011 | 10684 | 0.00604
10685 | 0.00109 | 10685 | 0.00604
10686 | 0.00109 | 10686 | 0.00604
10687 | 0.0011 | 10687 | 0.00605
10688 | 0.0011 | 10688 | 0.00605
10689 | 0.00109 | 10689 | 0.00605
10690 | 0.00109 | 10690 | 0.00605
10691 | 0.00109 | 10691 | 0.00605
10692 | 0.00109 | 10692 | 0.00605
10693 | 0.00109 | 10693 | 0.00605
10694 | 0.00108 | 10694 | 0.00606
10695 | 0.00108 | 10695 | 0.00606
10696 | 0.00108 | 10696 | 0.00606
10697 | 0.00108 | 10697 | 0.00606
10698 | 0.00108 | 10698 | 0.00606
10699 | 0.00108 | 10699 | 0.00606
10700 | 0.00108 | 10700 | 0.00607
10701 | 0.00108 | 10701 | 0.00608
10702 | 0.00108 | 10702 | 0.00607
10703 | 0.00108 | 10703 | 0.00607
10704 | 0.00108 | 10704 | 0.00607
10705 | 0.00109 | 10705 | 0.00607
10706 | 0.00109 | 10706 | 0.00606
10707 | 0.00109 | 10707 | 0.00606
10708 | 0.00109 | 10708 | 0.00606
10709 | 0.00109 | 10709 | 0.00606
10710 | 0.00109 | 10710 | 0.00606
10711 | 0.00109 | 10711 | 0.00606
10712 | 0.00109 | 10712 | 0.00606
10713 | 0.00109 | 10713 | 0.00606
10714 | 0.00109 | 10714 | 0.00606
10715 | 0.00109 | 10715 | 0.00606
10716 | 0.00109 | 10716 | 0.00606
10717 | 0.00108 | 10717 | 0.00607
10718 | 0.00108 | 10718 | 0.00608
10719 | 0.00108 | 10719 | 0.00607
10720 | 0.00109 | 10720 | 0.00608
10721 | 0.00108 | 10721 | 0.00608
10722 | 0.00108 | 10722 | 0.00608
10723 | 0.00109 | 10723 | 0.00608
10724 | 0.00108 | 10724 | 0.00609
10725 | 0.00108 | 10725 | 0.0061
10726 | 0.00108 | 10726 | 0.00611
10727 | 0.00108 | 10727 | 0.00612
10728 | 0.00108 | 10728 | 0.00612
10729 | 0.00108 | 10729 | 0.00612
10730 | 0.00108 | 10730 | 0.00612
10731 | 0.00108 | 10731 | 0.00612
10732 | 0.00108 | 10732 | 0.00613
10733 | 0.00108 | 10733 | 0.00612
10734 | 0.00108 | 10734 | 0.00612
10735 | 0.00108 | 10735 | 0.00613
10736 | 0.00108 | 10736 | 0.00612
10737 | 0.00109 | 10737 | 0.00613
10738 | 0.00109 | 10738 | 0.00612
10739 | 0.00109 | 10739 | 0.00612
10740 | 0.00109 | 10740 | 0.00612
10741 | 0.00108 | 10741 | 0.00613
10742 | 0.00108 | 10742 | 0.00612
10743 | 0.00108 | 10743 | 0.00612
10744 | 0.00108 | 10744 | 0.00612
10745 | 0.00108 | 10745 | 0.00612
10746 | 0.00108 | 10746 | 0.00611
10747 | 0.00108 | 10747 | 0.00611
10748 | 0.00108 | 10748 | 0.00611
10749 | 0.00108 | 10749 | 0.00609
10750 | 0.00107 | 10750 | 0.0061
10751 | 0.00107 | 10751 | 0.0061
10752 | 0.00108 | 10752 | 0.0061
10753 | 0.00108 | 10753 | 0.00609
10754 | 0.00108 | 10754 | 0.00609
10755 | 0.00108 | 10755 | 0.00608
10756 | 0.00108 | 10756 | 0.00608
10757 | 0.00108 | 10757 | 0.00608
10758 | 0.00108 | 10758 | 0.00607
10759 | 0.00108 | 10759 | 0.00607
10760 | 0.00108 | 10760 | 0.00607
10761 | 0.00108 | 10761 | 0.00607
10762 | 0.00108 | 10762 | 0.00607
10763 | 0.00108 | 10763 | 0.00606
10764 | 0.00108 | 10764 | 0.00606
10765 | 0.00108 | 10765 | 0.00605
10766 | 0.00108 | 10766 | 0.00605
10767 | 0.00108 | 10767 | 0.00605
10768 | 0.00107 | 10768 | 0.00604
10769 | 0.00107 | 10769 | 0.00605
10770 | 0.00108 | 10770 | 0.00605
10771 | 0.00108 | 10771 | 0.00605
10772 | 0.00107 | 10772 | 0.00604
10773 | 0.00107 | 10773 | 0.00604
10774 | 0.00107 | 10774 | 0.00604
10775 | 0.00107 | 10775 | 0.00605
10776 | 0.00108 | 10776 | 0.00605
10777 | 0.00107 | 10777 | 0.00606
10778 | 0.00107 | 10778 | 0.00605
10779 | 0.00107 | 10779 | 0.00605
10780 | 0.00107 | 10780 | 0.00606
10781 | 0.00108 | 10781 | 0.00607
10782 | 0.00108 | 10782 | 0.00607
10783 | 0.00108 | 10783 | 0.00607
10784 | 0.00108 | 10784 | 0.00608
10785 | 0.00108 | 10785 | 0.00607
10786 | 0.00108 | 10786 | 0.00608
10787 | 0.00108 | 10787 | 0.00608
10788 | 0.00108 | 10788 | 0.00608
10789 | 0.00109 | 10789 | 0.00609
10790 | 0.00109 | 10790 | 0.00609
10791 | 0.00109 | 10791 | 0.00609
10792 | 0.00109 | 10792 | 0.0061
10793 | 0.00109 | 10793 | 0.00611
10794 | 0.00109 | 10794 | 0.00611
10795 | 0.00109 | 10795 | 0.00612
10796 | 0.00109 | 10796 | 0.00612
10797 | 0.00109 | 10797 | 0.00612
10798 | 0.00109 | 10798 | 0.00613
10799 | 0.00108 | 10799 | 0.00614
10800 | 0.00108 | 10800 | 0.00615
10801 | 0.00108 | 10801 | 0.00616
10802 | 0.00108 | 10802 | 0.00617
10803 | 0.00109 | 10803 | 0.00617
10804 | 0.00108 | 10804 | 0.00618
10805 | 0.00108 | 10805 | 0.00618
10806 | 0.00108 | 10806 | 0.00618
10807 | 0.00108 | 10807 | 0.00618
10808 | 0.00108 | 10808 | 0.00618
10809 | 0.00109 | 10809 | 0.00618
10810 | 0.00108 | 10810 | 0.00617
10811 | 0.00109 | 10811 | 0.00617
10812 | 0.00109 | 10812 | 0.00617
10813 | 0.00109 | 10813 | 0.00617
10814 | 0.00109 | 10814 | 0.00618
10815 | 0.0011 | 10815 | 0.00618
10816 | 0.0011 | 10816 | 0.00618
10817 | 0.0011 | 10817 | 0.00618
10818 | 0.0011 | 10818 | 0.00618
10819 | 0.0011 | 10819 | 0.00617
10820 | 0.0011 | 10820 | 0.00618
10821 | 0.0011 | 10821 | 0.00617
10822 | 0.0011 | 10822 | 0.00617
10823 | 0.0011 | 10823 | 0.00617
10824 | 0.0011 | 10824 | 0.00617
10825 | 0.0011 | 10825 | 0.00617
10826 | 0.0011 | 10826 | 0.00617
10827 | 0.0011 | 10827 | 0.00617
10828 | 0.0011 | 10828 | 0.00617
10829 | 0.00109 | 10829 | 0.00617
10830 | 0.00109 | 10830 | 0.00617
10831 | 0.00109 | 10831 | 0.00617
10832 | 0.00109 | 10832 | 0.00617
10833 | 0.00109 | 10833 | 0.00617
10834 | 0.00109 | 10834 | 0.00616
10835 | 0.00109 | 10835 | 0.00616
10836 | 0.00108 | 10836 | 0.00616
10837 | 0.00108 | 10837 | 0.00615
10838 | 0.00108 | 10838 | 0.00615
10839 | 0.00108 | 10839 | 0.00615
10840 | 0.00108 | 10840 | 0.00615
10841 | 0.00108 | 10841 | 0.00614
10842 | 0.00108 | 10842 | 0.00614
10843 | 0.00109 | 10843 | 0.00614
10844 | 0.00108 | 10844 | 0.00615
10845 | 0.00108 | 10845 | 0.00614
10846 | 0.00108 | 10846 | 0.00614
10847 | 0.00108 | 10847 | 0.00614
10848 | 0.00109 | 10848 | 0.00614
10849 | 0.00108 | 10849 | 0.00613
10850 | 0.00108 | 10850 | 0.00614
10851 | 0.00108 | 10851 | 0.00613
10852 | 0.00108 | 10852 | 0.00613
10853 | 0.00109 | 10853 | 0.00613
10854 | 0.00109 | 10854 | 0.00612
10855 | 0.00109 | 10855 | 0.00612
10856 | 0.00109 | 10856 | 0.00611
10857 | 0.00109 | 10857 | 0.00611
10858 | 0.00109 | 10858 | 0.00611
10859 | 0.00109 | 10859 | 0.00612
10860 | 0.00109 | 10860 | 0.00611
10861 | 0.00108 | 10861 | 0.00612
10862 | 0.00108 | 10862 | 0.00612
10863 | 0.00108 | 10863 | 0.00612
10864 | 0.00107 | 10864 | 0.00613
10865 | 0.00107 | 10865 | 0.00612
10866 | 0.00108 | 10866 | 0.00612
10867 | 0.00107 | 10867 | 0.00612
10868 | 0.00107 | 10868 | 0.00612
10869 | 0.00107 | 10869 | 0.00612
10870 | 0.00107 | 10870 | 0.00612
10871 | 0.00107 | 10871 | 0.00612
10872 | 0.00107 | 10872 | 0.00612
10873 | 0.00106 | 10873 | 0.00612
10874 | 0.00106 | 10874 | 0.00612
10875 | 0.00105 | 10875 | 0.00613
10876 | 0.00106 | 10876 | 0.00612
10877 | 0.00106 | 10877 | 0.00612
10878 | 0.00106 | 10878 | 0.00613
10879 | 0.00106 | 10879 | 0.00613
10880 | 0.00105 | 10880 | 0.00614
10881 | 0.00106 | 10881 | 0.00614
10882 | 0.00105 | 10882 | 0.00613
10883 | 0.00105 | 10883 | 0.00613
10884 | 0.00106 | 10884 | 0.00612
10885 | 0.00105 | 10885 | 0.00612
10886 | 0.00105 | 10886 | 0.00611
10887 | 0.00105 | 10887 | 0.00611
10888 | 0.00106 | 10888 | 0.00611
10889 | 0.00106 | 10889 | 0.00611
10890 | 0.00106 | 10890 | 0.00611
10891 | 0.00105 | 10891 | 0.00611
10892 | 0.00105 | 10892 | 0.00611
10893 | 0.00106 | 10893 | 0.00611
10894 | 0.00105 | 10894 | 0.00611
10895 | 0.00105 | 10895 | 0.00611
10896 | 0.00105 | 10896 | 0.0061
10897 | 0.00104 | 10897 | 0.00609
10898 | 0.00104 | 10898 | 0.00609
10899 | 0.00104 | 10899 | 0.00608
10900 | 0.00104 | 10900 | 0.00608
10901 | 0.00104 | 10901 | 0.00607
10902 | 0.00104 | 10902 | 0.00608
10903 | 0.00105 | 10903 | 0.00609
10904 | 0.00104 | 10904 | 0.00608
10905 | 0.00105 | 10905 | 0.00608
10906 | 0.00105 | 10906 | 0.00607
10907 | 0.00105 | 10907 | 0.00607
10908 | 0.00105 | 10908 | 0.00607
10909 | 0.00105 | 10909 | 0.00607
10910 | 0.00105 | 10910 | 0.00608
10911 | 0.00106 | 10911 | 0.00607
10912 | 0.00106 | 10912 | 0.00607
10913 | 0.00106 | 10913 | 0.00607
10914 | 0.00106 | 10914 | 0.00606
10915 | 0.00106 | 10915 | 0.00606
10916 | 0.00106 | 10916 | 0.00605
10917 | 0.00106 | 10917 | 0.00606
10918 | 0.00106 | 10918 | 0.00605
10919 | 0.00106 | 10919 | 0.00605
10920 | 0.00106 | 10920 | 0.00605
10921 | 0.00106 | 10921 | 0.00605
10922 | 0.00106 | 10922 | 0.00605
10923 | 0.00106 | 10923 | 0.00605
10924 | 0.00106 | 10924 | 0.00606
10925 | 0.00106 | 10925 | 0.00605
10926 | 0.00106 | 10926 | 0.00605
10927 | 0.00105 | 10927 | 0.00604
10928 | 0.00106 | 10928 | 0.00604
10929 | 0.00106 | 10929 | 0.00604
10930 | 0.00106 | 10930 | 0.00603
10931 | 0.00106 | 10931 | 0.00604
10932 | 0.00105 | 10932 | 0.00604
10933 | 0.00106 | 10933 | 0.00604
10934 | 0.00106 | 10934 | 0.00604
10935 | 0.00106 | 10935 | 0.00605
10936 | 0.00106 | 10936 | 0.00605
10937 | 0.00106 | 10937 | 0.00605
10938 | 0.00106 | 10938 | 0.00605
10939 | 0.00106 | 10939 | 0.00604
10940 | 0.00106 | 10940 | 0.00604
10941 | 0.00105 | 10941 | 0.00604
10942 | 0.00106 | 10942 | 0.00604
10943 | 0.00106 | 10943 | 0.00603
10944 | 0.00105 | 10944 | 0.00604
10945 | 0.00106 | 10945 | 0.00603
10946 | 0.00106 | 10946 | 0.00603
10947 | 0.00106 | 10947 | 0.00603
10948 | 0.00105 | 10948 | 0.00603
10949 | 0.00105 | 10949 | 0.00603
10950 | 0.00105 | 10950 | 0.00604
10951 | 0.00105 | 10951 | 0.00604
10952 | 0.00105 | 10952 | 0.00604
10953 | 0.00105 | 10953 | 0.00604
10954 | 0.00105 | 10954 | 0.00603
10955 | 0.00105 | 10955 | 0.00603
10956 | 0.00105 | 10956 | 0.00602
10957 | 0.00105 | 10957 | 0.00603
10958 | 0.00105 | 10958 | 0.00603
10959 | 0.00105 | 10959 | 0.00603
10960 | 0.00105 | 10960 | 0.00603
10961 | 0.00105 | 10961 | 0.00603
10962 | 0.00105 | 10962 | 0.00603
10963 | 0.00105 | 10963 | 0.00603
10964 | 0.00106 | 10964 | 0.00603
10965 | 0.00106 | 10965 | 0.00604
10966 | 0.00106 | 10966 | 0.00603
10967 | 0.00106 | 10967 | 0.00603
10968 | 0.00105 | 10968 | 0.00604
10969 | 0.00105 | 10969 | 0.00604
10970 | 0.00106 | 10970 | 0.00604
10971 | 0.00106 | 10971 | 0.00605
10972 | 0.00106 | 10972 | 0.00605
10973 | 0.00106 | 10973 | 0.00605
10974 | 0.00106 | 10974 | 0.00606
10975 | 0.00106 | 10975 | 0.00606
10976 | 0.00106 | 10976 | 0.00606
10977 | 0.00107 | 10977 | 0.00606
10978 | 0.00107 | 10978 | 0.00606
10979 | 0.00107 | 10979 | 0.00607
10980 | 0.00107 | 10980 | 0.00606
10981 | 0.00107 | 10981 | 0.00607
10982 | 0.00107 | 10982 | 0.00608
10983 | 0.00107 | 10983 | 0.00609
10984 | 0.00107 | 10984 | 0.00609
10985 | 0.00107 | 10985 | 0.00608
10986 | 0.00107 | 10986 | 0.00609
10987 | 0.00107 | 10987 | 0.00608
10988 | 0.00107 | 10988 | 0.00609
10989 | 0.00107 | 10989 | 0.00609
10990 | 0.00107 | 10990 | 0.00609
10991 | 0.00107 | 10991 | 0.0061
10992 | 0.00108 | 10992 | 0.0061
10993 | 0.00108 | 10993 | 0.00611
10994 | 0.00107 | 10994 | 0.0061
10995 | 0.00107 | 10995 | 0.0061
10996 | 0.00107 | 10996 | 0.00609
10997 | 0.00107 | 10997 | 0.00608
10998 | 0.00108 | 10998 | 0.00609
10999 | 0.00108 | 10999 | 0.00608
11000 | 0.00108 | 11000 | 0.00609
11001 | 0.00108 | 11001 | 0.00608
11002 | 0.00108 | 11002 | 0.0061
11003 | 0.00108 | 11003 | 0.00611
11004 | 0.00108 | 11004 | 0.00611
11005 | 0.00109 | 11005 | 0.00612
11006 | 0.00108 | 11006 | 0.00612
11007 | 0.00109 | 11007 | 0.00612
11008 | 0.00109 | 11008 | 0.00611
11009 | 0.00108 | 11009 | 0.00611
11010 | 0.00108 | 11010 | 0.00611
11011 | 0.00108 | 11011 | 0.00611
11012 | 0.00108 | 11012 | 0.00612
11013 | 0.00108 | 11013 | 0.00612
11014 | 0.00108 | 11014 | 0.00612
11015 | 0.00107 | 11015 | 0.00613
11016 | 0.00107 | 11016 | 0.00612
11017 | 0.00107 | 11017 | 0.00612
11018 | 0.00107 | 11018 | 0.00612
11019 | 0.00107 | 11019 | 0.00612
11020 | 0.00107 | 11020 | 0.00612
11021 | 0.00107 | 11021 | 0.00612
11022 | 0.00107 | 11022 | 0.00613
11023 | 0.00107 | 11023 | 0.00612
11024 | 0.00107 | 11024 | 0.00612
11025 | 0.00107 | 11025 | 0.00614
11026 | 0.00106 | 11026 | 0.00614
11027 | 0.00107 | 11027 | 0.00614
11028 | 0.00107 | 11028 | 0.00613
11029 | 0.00106 | 11029 | 0.00614
11030 | 0.00106 | 11030 | 0.00613
11031 | 0.00107 | 11031 | 0.00613
11032 | 0.00106 | 11032 | 0.00613
11033 | 0.00107 | 11033 | 0.00613
11034 | 0.00108 | 11034 | 0.00612
11035 | 0.00107 | 11035 | 0.00612
11036 | 0.00107 | 11036 | 0.00612
11037 | 0.00108 | 11037 | 0.00612
11038 | 0.00108 | 11038 | 0.00611
11039 | 0.00107 | 11039 | 0.00612
11040 | 0.00107 | 11040 | 0.00612
11041 | 0.00107 | 11041 | 0.00612
11042 | 0.00108 | 11042 | 0.00611
11043 | 0.00108 | 11043 | 0.00611
11044 | 0.00108 | 11044 | 0.0061
11045 | 0.00108 | 11045 | 0.0061
11046 | 0.00108 | 11046 | 0.0061
11047 | 0.00109 | 11047 | 0.0061
11048 | 0.00108 | 11048 | 0.0061
11049 | 0.00109 | 11049 | 0.0061
11050 | 0.00109 | 11050 | 0.00611
11051 | 0.00108 | 11051 | 0.0061
11052 | 0.00109 | 11052 | 0.0061
11053 | 0.00108 | 11053 | 0.00609
11054 | 0.00108 | 11054 | 0.0061
11055 | 0.00109 | 11055 | 0.0061
11056 | 0.00108 | 11056 | 0.00609
11057 | 0.00108 | 11057 | 0.00609
11058 | 0.00108 | 11058 | 0.00609
11059 | 0.00108 | 11059 | 0.0061
11060 | 0.00108 | 11060 | 0.0061
11061 | 0.00108 | 11061 | 0.00611
11062 | 0.00108 | 11062 | 0.00612
11063 | 0.00108 | 11063 | 0.00611
11064 | 0.00108 | 11064 | 0.00612
11065 | 0.00108 | 11065 | 0.00612
11066 | 0.00108 | 11066 | 0.00612
11067 | 0.00109 | 11067 | 0.00612
11068 | 0.00109 | 11068 | 0.00612
11069 | 0.00109 | 11069 | 0.00612
11070 | 0.00109 | 11070 | 0.00613
11071 | 0.00109 | 11071 | 0.00613
11072 | 0.00109 | 11072 | 0.00613
11073 | 0.00109 | 11073 | 0.00612
11074 | 0.00109 | 11074 | 0.00613
11075 | 0.00109 | 11075 | 0.00613
11076 | 0.00109 | 11076 | 0.00613
11077 | 0.00109 | 11077 | 0.00614
11078 | 0.00109 | 11078 | 0.00613
11079 | 0.00108 | 11079 | 0.00614
11080 | 0.00109 | 11080 | 0.00614
11081 | 0.00109 | 11081 | 0.00614
11082 | 0.00109 | 11082 | 0.00614
11083 | 0.00109 | 11083 | 0.00614
11084 | 0.00109 | 11084 | 0.00613
11085 | 0.00109 | 11085 | 0.00612
11086 | 0.00109 | 11086 | 0.00612
11087 | 0.00109 | 11087 | 0.00612
11088 | 0.00109 | 11088 | 0.00612
11089 | 0.00109 | 11089 | 0.00613
11090 | 0.00109 | 11090 | 0.00613
11091 | 0.00109 | 11091 | 0.00614
11092 | 0.00109 | 11092 | 0.00614
11093 | 0.00109 | 11093 | 0.00613
11094 | 0.00109 | 11094 | 0.00613
11095 | 0.00108 | 11095 | 0.00612
11096 | 0.00109 | 11096 | 0.00612
11097 | 0.00109 | 11097 | 0.0061
11098 | 0.00109 | 11098 | 0.0061
11099 | 0.00109 | 11099 | 0.00609
11100 | 0.00109 | 11100 | 0.00609
11101 | 0.00109 | 11101 | 0.00608
11102 | 0.00109 | 11102 | 0.00608
11103 | 0.00108 | 11103 | 0.00607
11104 | 0.00108 | 11104 | 0.00606
11105 | 0.00108 | 11105 | 0.00607
11106 | 0.00108 | 11106 | 0.00606
11107 | 0.00108 | 11107 | 0.00605
11108 | 0.00108 | 11108 | 0.00605
11109 | 0.00108 | 11109 | 0.00604
11110 | 0.00108 | 11110 | 0.00604
11111 | 0.00107 | 11111 | 0.00604
11112 | 0.00107 | 11112 | 0.00605
11113 | 0.00108 | 11113 | 0.00605
11114 | 0.00108 | 11114 | 0.00605
11115 | 0.00107 | 11115 | 0.00605
11116 | 0.00107 | 11116 | 0.00605
11117 | 0.00107 | 11117 | 0.00606
11118 | 0.00107 | 11118 | 0.00607
11119 | 0.00107 | 11119 | 0.00608
11120 | 0.00107 | 11120 | 0.00607
11121 | 0.00107 | 11121 | 0.00607
11122 | 0.00108 | 11122 | 0.00607
11123 | 0.00108 | 11123 | 0.00607
11124 | 0.00107 | 11124 | 0.00607
11125 | 0.00107 | 11125 | 0.00607
11126 | 0.00107 | 11126 | 0.00606
11127 | 0.00107 | 11127 | 0.00604
11128 | 0.00107 | 11128 | 0.00603
11129 | 0.00107 | 11129 | 0.00602
11130 | 0.00107 | 11130 | 0.00602
11131 | 0.00107 | 11131 | 0.00603
11132 | 0.00107 | 11132 | 0.00602
11133 | 0.00108 | 11133 | 0.00602
11134 | 0.00108 | 11134 | 0.00602
11135 | 0.00108 | 11135 | 0.00603
11136 | 0.00108 | 11136 | 0.00602
11137 | 0.00108 | 11137 | 0.00603
11138 | 0.00108 | 11138 | 0.00603
11139 | 0.00108 | 11139 | 0.00604
11140 | 0.00109 | 11140 | 0.00604
11141 | 0.00109 | 11141 | 0.00604
11142 | 0.00109 | 11142 | 0.00605
11143 | 0.00109 | 11143 | 0.00604
11144 | 0.00109 | 11144 | 0.00605
11145 | 0.0011 | 11145 | 0.00604
11146 | 0.00109 | 11146 | 0.00605
11147 | 0.00109 | 11147 | 0.00604
11148 | 0.00109 | 11148 | 0.00604
11149 | 0.00109 | 11149 | 0.00604
11150 | 0.00109 | 11150 | 0.00604
11151 | 0.00109 | 11151 | 0.00603
11152 | 0.00109 | 11152 | 0.00604
11153 | 0.00109 | 11153 | 0.00604
11154 | 0.00109 | 11154 | 0.00605
11155 | 0.00108 | 11155 | 0.00605
11156 | 0.00108 | 11156 | 0.00605
11157 | 0.00108 | 11157 | 0.00605
11158 | 0.00109 | 11158 | 0.00605
11159 | 0.00109 | 11159 | 0.00606
11160 | 0.00109 | 11160 | 0.00607
11161 | 0.00109 | 11161 | 0.00607
11162 | 0.00109 | 11162 | 0.00608
11163 | 0.00109 | 11163 | 0.00608
11164 | 0.00108 | 11164 | 0.00607
11165 | 0.00108 | 11165 | 0.00608
11166 | 0.00108 | 11166 | 0.00608
11167 | 0.00108 | 11167 | 0.00608
11168 | 0.00109 | 11168 | 0.00609
11169 | 0.00108 | 11169 | 0.00608
11170 | 0.00108 | 11170 | 0.00608
11171 | 0.00108 | 11171 | 0.00608
11172 | 0.00108 | 11172 | 0.00608
11173 | 0.00108 | 11173 | 0.00609
11174 | 0.00108 | 11174 | 0.00609
11175 | 0.00108 | 11175 | 0.00609
11176 | 0.00107 | 11176 | 0.0061
11177 | 0.00107 | 11177 | 0.00611
11178 | 0.00107 | 11178 | 0.00611
11179 | 0.00106 | 11179 | 0.00612
11180 | 0.00107 | 11180 | 0.00613
11181 | 0.00107 | 11181 | 0.00614
11182 | 0.00107 | 11182 | 0.00615
11183 | 0.00107 | 11183 | 0.00615
11184 | 0.00107 | 11184 | 0.00615
11185 | 0.00107 | 11185 | 0.00615
11186 | 0.00107 | 11186 | 0.00614
11187 | 0.00106 | 11187 | 0.00613
11188 | 0.00107 | 11188 | 0.00613
11189 | 0.00108 | 11189 | 0.00613
11190 | 0.00107 | 11190 | 0.00613
11191 | 0.00107 | 11191 | 0.00613
11192 | 0.00107 | 11192 | 0.00613
11193 | 0.00108 | 11193 | 0.00614
11194 | 0.00107 | 11194 | 0.00614
11195 | 0.00107 | 11195 | 0.00615
11196 | 0.00107 | 11196 | 0.00616
11197 | 0.00107 | 11197 | 0.00616
11198 | 0.00107 | 11198 | 0.00617
11199 | 0.00107 | 11199 | 0.00618
11200 | 0.00108 | 11200 | 0.00618
11201 | 0.00107 | 11201 | 0.00618
11202 | 0.00108 | 11202 | 0.00617
11203 | 0.00107 | 11203 | 0.00617
11204 | 0.00107 | 11204 | 0.00617
11205 | 0.00107 | 11205 | 0.00616
11206 | 0.00107 | 11206 | 0.00616
11207 | 0.00106 | 11207 | 0.00616
11208 | 0.00107 | 11208 | 0.00616
11209 | 0.00106 | 11209 | 0.00615
11210 | 0.00107 | 11210 | 0.00616
11211 | 0.00107 | 11211 | 0.00616
11212 | 0.00108 | 11212 | 0.00617
11213 | 0.00107 | 11213 | 0.00617
11214 | 0.00107 | 11214 | 0.00617
11215 | 0.00107 | 11215 | 0.00618
11216 | 0.00107 | 11216 | 0.00618
11217 | 0.00108 | 11217 | 0.00618
11218 | 0.00108 | 11218 | 0.00617
11219 | 0.00108 | 11219 | 0.00617
11220 | 0.00107 | 11220 | 0.00618
11221 | 0.00108 | 11221 | 0.00617
11222 | 0.00108 | 11222 | 0.00618
11223 | 0.00108 | 11223 | 0.00618
11224 | 0.00107 | 11224 | 0.00618
11225 | 0.00108 | 11225 | 0.00617
11226 | 0.00107 | 11226 | 0.00618
11227 | 0.00108 | 11227 | 0.00617
11228 | 0.00108 | 11228 | 0.00617
11229 | 0.00108 | 11229 | 0.00618
11230 | 0.00108 | 11230 | 0.00617
11231 | 0.00108 | 11231 | 0.00617
11232 | 0.00108 | 11232 | 0.00617
11233 | 0.00108 | 11233 | 0.00616
11234 | 0.00108 | 11234 | 0.00616
11235 | 0.00108 | 11235 | 0.00615
11236 | 0.00108 | 11236 | 0.00616
11237 | 0.00109 | 11237 | 0.00614
11238 | 0.00109 | 11238 | 0.00615
11239 | 0.00109 | 11239 | 0.00615
11240 | 0.00109 | 11240 | 0.00615
11241 | 0.0011 | 11241 | 0.00616
11242 | 0.0011 | 11242 | 0.00616
11243 | 0.00109 | 11243 | 0.00616
11244 | 0.00109 | 11244 | 0.00616
11245 | 0.00109 | 11245 | 0.00617
11246 | 0.00109 | 11246 | 0.00618
11247 | 0.00109 | 11247 | 0.00619
11248 | 0.00109 | 11248 | 0.0062
11249 | 0.00109 | 11249 | 0.0062
11250 | 0.00109 | 11250 | 0.00621
11251 | 0.00109 | 11251 | 0.00621
11252 | 0.00109 | 11252 | 0.00621
11253 | 0.00109 | 11253 | 0.0062
11254 | 0.00109 | 11254 | 0.0062
11255 | 0.00109 | 11255 | 0.0062
11256 | 0.00109 | 11256 | 0.0062
11257 | 0.00109 | 11257 | 0.00619
11258 | 0.00108 | 11258 | 0.0062
11259 | 0.00108 | 11259 | 0.0062
11260 | 0.00108 | 11260 | 0.00619
11261 | 0.00108 | 11261 | 0.00619
11262 | 0.00108 | 11262 | 0.0062
11263 | 0.00108 | 11263 | 0.0062
11264 | 0.00108 | 11264 | 0.0062
11265 | 0.00108 | 11265 | 0.00619
11266 | 0.00108 | 11266 | 0.00619
11267 | 0.00108 | 11267 | 0.00619
11268 | 0.00108 | 11268 | 0.00618
11269 | 0.00108 | 11269 | 0.00619
11270 | 0.00107 | 11270 | 0.00619
11271 | 0.00107 | 11271 | 0.00619
11272 | 0.00107 | 11272 | 0.00619
11273 | 0.00107 | 11273 | 0.00619
11274 | 0.00107 | 11274 | 0.00618
11275 | 0.00106 | 11275 | 0.00619
11276 | 0.00106 | 11276 | 0.00619
11277 | 0.00106 | 11277 | 0.00619
11278 | 0.00106 | 11278 | 0.00619
11279 | 0.00106 | 11279 | 0.00619
11280 | 0.00106 | 11280 | 0.00619
11281 | 0.00106 | 11281 | 0.00619
11282 | 0.00106 | 11282 | 0.00619
11283 | 0.00106 | 11283 | 0.00619
11284 | 0.00106 | 11284 | 0.0062
11285 | 0.00106 | 11285 | 0.00619
11286 | 0.00106 | 11286 | 0.00618
11287 | 0.00106 | 11287 | 0.00618
11288 | 0.00106 | 11288 | 0.00617
11289 | 0.00106 | 11289 | 0.00617
11290 | 0.00106 | 11290 | 0.00616
11291 | 0.00106 | 11291 | 0.00616
11292 | 0.00106 | 11292 | 0.00617
11293 | 0.00107 | 11293 | 0.00617
11294 | 0.00107 | 11294 | 0.00617
11295 | 0.00107 | 11295 | 0.00617
11296 | 0.00107 | 11296 | 0.00617
11297 | 0.00107 | 11297 | 0.00617
11298 | 0.00107 | 11298 | 0.00618
11299 | 0.00107 | 11299 | 0.00617
11300 | 0.00107 | 11300 | 0.00618
11301 | 0.00106 | 11301 | 0.00618
11302 | 0.00107 | 11302 | 0.00618
11303 | 0.00107 | 11303 | 0.00619
11304 | 0.00108 | 11304 | 0.00618
11305 | 0.00107 | 11305 | 0.00619
11306 | 0.00108 | 11306 | 0.00619
11307 | 0.00108 | 11307 | 0.00618
11308 | 0.00108 | 11308 | 0.00619
11309 | 0.00108 | 11309 | 0.00618
11310 | 0.00108 | 11310 | 0.00617
11311 | 0.00108 | 11311 | 0.00617
11312 | 0.00108 | 11312 | 0.00617
11313 | 0.00107 | 11313 | 0.00617
11314 | 0.00107 | 11314 | 0.00616
11315 | 0.00107 | 11315 | 0.00616
11316 | 0.00107 | 11316 | 0.00616
11317 | 0.00107 | 11317 | 0.00616
11318 | 0.00107 | 11318 | 0.00617
11319 | 0.00107 | 11319 | 0.00617
11320 | 0.00108 | 11320 | 0.00617
11321 | 0.00108 | 11321 | 0.00617
11322 | 0.00108 | 11322 | 0.00616
11323 | 0.00107 | 11323 | 0.00616
11324 | 0.00107 | 11324 | 0.00614
11325 | 0.00108 | 11325 | 0.00614
11326 | 0.00108 | 11326 | 0.00614
11327 | 0.00108 | 11327 | 0.00614
11328 | 0.00107 | 11328 | 0.00614
11329 | 0.00108 | 11329 | 0.00615
11330 | 0.00108 | 11330 | 0.00615
11331 | 0.00109 | 11331 | 0.00616
11332 | 0.00109 | 11332 | 0.00616
11333 | 0.00109 | 11333 | 0.00616
11334 | 0.00109 | 11334 | 0.00615
11335 | 0.00109 | 11335 | 0.00615
11336 | 0.00109 | 11336 | 0.00615
11337 | 0.00109 | 11337 | 0.00614
11338 | 0.00109 | 11338 | 0.00614
11339 | 0.00109 | 11339 | 0.00615
11340 | 0.00109 | 11340 | 0.00614
11341 | 0.00109 | 11341 | 0.00614
11342 | 0.00109 | 11342 | 0.00613
11343 | 0.00109 | 11343 | 0.00612
11344 | 0.00109 | 11344 | 0.00611
11345 | 0.00109 | 11345 | 0.00611
11346 | 0.00109 | 11346 | 0.0061
11347 | 0.00109 | 11347 | 0.00609
11348 | 0.00109 | 11348 | 0.00609
11349 | 0.00109 | 11349 | 0.00609
11350 | 0.0011 | 11350 | 0.00609
11351 | 0.0011 | 11351 | 0.00608
11352 | 0.00109 | 11352 | 0.00608
11353 | 0.00109 | 11353 | 0.00608
11354 | 0.00109 | 11354 | 0.00609
11355 | 0.00108 | 11355 | 0.00609
11356 | 0.00108 | 11356 | 0.00609
11357 | 0.00109 | 11357 | 0.00609
11358 | 0.00108 | 11358 | 0.00608
11359 | 0.00109 | 11359 | 0.00608
11360 | 0.00109 | 11360 | 0.00608
11361 | 0.00108 | 11361 | 0.00608
11362 | 0.00108 | 11362 | 0.00608
11363 | 0.00108 | 11363 | 0.00608
11364 | 0.00108 | 11364 | 0.00609
11365 | 0.00107 | 11365 | 0.00609
11366 | 0.00107 | 11366 | 0.00609
11367 | 0.00107 | 11367 | 0.0061
11368 | 0.00107 | 11368 | 0.0061
11369 | 0.00107 | 11369 | 0.00611
11370 | 0.00106 | 11370 | 0.00611
11371 | 0.00107 | 11371 | 0.00612
11372 | 0.00107 | 11372 | 0.00612
11373 | 0.00107 | 11373 | 0.00613
11374 | 0.00107 | 11374 | 0.00613
11375 | 0.00107 | 11375 | 0.00613
11376 | 0.00107 | 11376 | 0.00613
11377 | 0.00107 | 11377 | 0.00612
11378 | 0.00108 | 11378 | 0.00612
11379 | 0.00108 | 11379 | 0.00613
11380 | 0.00108 | 11380 | 0.00612
11381 | 0.00109 | 11381 | 0.00612
11382 | 0.00109 | 11382 | 0.00612
11383 | 0.00109 | 11383 | 0.00612
11384 | 0.00108 | 11384 | 0.00612
11385 | 0.00108 | 11385 | 0.00611
11386 | 0.00109 | 11386 | 0.00611
11387 | 0.00109 | 11387 | 0.0061
11388 | 0.00108 | 11388 | 0.0061
11389 | 0.00108 | 11389 | 0.00609
11390 | 0.00108 | 11390 | 0.00609
11391 | 0.00108 | 11391 | 0.00609
11392 | 0.00108 | 11392 | 0.00609
11393 | 0.00108 | 11393 | 0.0061
11394 | 0.00108 | 11394 | 0.0061
11395 | 0.00108 | 11395 | 0.00609
11396 | 0.00108 | 11396 | 0.00609
11397 | 0.00108 | 11397 | 0.00609
11398 | 0.00108 | 11398 | 0.0061
11399 | 0.00108 | 11399 | 0.00609
11400 | 0.00108 | 11400 | 0.00609
11401 | 0.00108 | 11401 | 0.00608
11402 | 0.00108 | 11402 | 0.00608
11403 | 0.00108 | 11403 | 0.00608
11404 | 0.00109 | 11404 | 0.00607
11405 | 0.00109 | 11405 | 0.00607
11406 | 0.00109 | 11406 | 0.00607
11407 | 0.00108 | 11407 | 0.00607
11408 | 0.00108 | 11408 | 0.00606
11409 | 0.00108 | 11409 | 0.00606
11410 | 0.00108 | 11410 | 0.00606
11411 | 0.00108 | 11411 | 0.00606
11412 | 0.00108 | 11412 | 0.00606
11413 | 0.00108 | 11413 | 0.00606
11414 | 0.00108 | 11414 | 0.00607
11415 | 0.00108 | 11415 | 0.00606
11416 | 0.00108 | 11416 | 0.00607
11417 | 0.00108 | 11417 | 0.00607
11418 | 0.00108 | 11418 | 0.00607
11419 | 0.00108 | 11419 | 0.00608
11420 | 0.00108 | 11420 | 0.00608
11421 | 0.00108 | 11421 | 0.00609
11422 | 0.00107 | 11422 | 0.0061
11423 | 0.00107 | 11423 | 0.0061
11424 | 0.00107 | 11424 | 0.0061
11425 | 0.00107 | 11425 | 0.0061
11426 | 0.00107 | 11426 | 0.00609
11427 | 0.00107 | 11427 | 0.0061
11428 | 0.00108 | 11428 | 0.0061
11429 | 0.00108 | 11429 | 0.0061
11430 | 0.00107 | 11430 | 0.0061
11431 | 0.00107 | 11431 | 0.0061
11432 | 0.00107 | 11432 | 0.00609
11433 | 0.00107 | 11433 | 0.0061
11434 | 0.00107 | 11434 | 0.00609
11435 | 0.00107 | 11435 | 0.00609
11436 | 0.00107 | 11436 | 0.00609
11437 | 0.00107 | 11437 | 0.0061
11438 | 0.00106 | 11438 | 0.0061
11439 | 0.00106 | 11439 | 0.00611
11440 | 0.00106 | 11440 | 0.00611
11441 | 0.00106 | 11441 | 0.0061
11442 | 0.00105 | 11442 | 0.0061
11443 | 0.00105 | 11443 | 0.0061
11444 | 0.00105 | 11444 | 0.00609
11445 | 0.00105 | 11445 | 0.00609
11446 | 0.00105 | 11446 | 0.00609
11447 | 0.00106 | 11447 | 0.00609
11448 | 0.00106 | 11448 | 0.00609
11449 | 0.00106 | 11449 | 0.00609
11450 | 0.00106 | 11450 | 0.00608
11451 | 0.00107 | 11451 | 0.00608
11452 | 0.00107 | 11452 | 0.00609
11453 | 0.00107 | 11453 | 0.00608
11454 | 0.00107 | 11454 | 0.00609
11455 | 0.00107 | 11455 | 0.00608
11456 | 0.00106 | 11456 | 0.00608
11457 | 0.00106 | 11457 | 0.00609
11458 | 0.00106 | 11458 | 0.00609
11459 | 0.00106 | 11459 | 0.00608
11460 | 0.00106 | 11460 | 0.00609
11461 | 0.00106 | 11461 | 0.00609
11462 | 0.00106 | 11462 | 0.00609
11463 | 0.00106 | 11463 | 0.00609
11464 | 0.00106 | 11464 | 0.00609
11465 | 0.00106 | 11465 | 0.00608
11466 | 0.00106 | 11466 | 0.00607
11467 | 0.00106 | 11467 | 0.00608
11468 | 0.00105 | 11468 | 0.00608
11469 | 0.00105 | 11469 | 0.00608
11470 | 0.00105 | 11470 | 0.00608
11471 | 0.00106 | 11471 | 0.00607
11472 | 0.00105 | 11472 | 0.00607
11473 | 0.00105 | 11473 | 0.00607
11474 | 0.00106 | 11474 | 0.00607
11475 | 0.00105 | 11475 | 0.00608
11476 | 0.00105 | 11476 | 0.00607
11477 | 0.00105 | 11477 | 0.00607
11478 | 0.00105 | 11478 | 0.00607
11479 | 0.00105 | 11479 | 0.00607
11480 | 0.00105 | 11480 | 0.00607
11481 | 0.00105 | 11481 | 0.00607
11482 | 0.00105 | 11482 | 0.00607
11483 | 0.00105 | 11483 | 0.00607
11484 | 0.00105 | 11484 | 0.00606
11485 | 0.00105 | 11485 | 0.00606
11486 | 0.00105 | 11486 | 0.00606
11487 | 0.00105 | 11487 | 0.00606
11488 | 0.00105 | 11488 | 0.00604
11489 | 0.00105 | 11489 | 0.00605
11490 | 0.00105 | 11490 | 0.00604
11491 | 0.00105 | 11491 | 0.00604
11492 | 0.00105 | 11492 | 0.00605
11493 | 0.00105 | 11493 | 0.00605
11494 | 0.00106 | 11494 | 0.00606
11495 | 0.00106 | 11495 | 0.00606
11496 | 0.00106 | 11496 | 0.00606
11497 | 0.00106 | 11497 | 0.00606
11498 | 0.00107 | 11498 | 0.00606
11499 | 0.00107 | 11499 | 0.00607
11500 | 0.00108 | 11500 | 0.00607
11501 | 0.00107 | 11501 | 0.00608
11502 | 0.00108 | 11502 | 0.00608
11503 | 0.00107 | 11503 | 0.00608
11504 | 0.00108 | 11504 | 0.00608
11505 | 0.00107 | 11505 | 0.00609
11506 | 0.00107 | 11506 | 0.00609
11507 | 0.00107 | 11507 | 0.0061
11508 | 0.00107 | 11508 | 0.0061
11509 | 0.00107 | 11509 | 0.0061
11510 | 0.00107 | 11510 | 0.00611
11511 | 0.00107 | 11511 | 0.0061
11512 | 0.00107 | 11512 | 0.00611
11513 | 0.00106 | 11513 | 0.00611
11514 | 0.00106 | 11514 | 0.00611
11515 | 0.00106 | 11515 | 0.00611
11516 | 0.00106 | 11516 | 0.00611
11517 | 0.00106 | 11517 | 0.00612
11518 | 0.00106 | 11518 | 0.00612
11519 | 0.00106 | 11519 | 0.00612
11520 | 0.00106 | 11520 | 0.00613
11521 | 0.00106 | 11521 | 0.00614
11522 | 0.00105 | 11522 | 0.00613
11523 | 0.00106 | 11523 | 0.00613
11524 | 0.00106 | 11524 | 0.00613
11525 | 0.00106 | 11525 | 0.00613
11526 | 0.00106 | 11526 | 0.00613
11527 | 0.00106 | 11527 | 0.00613
11528 | 0.00106 | 11528 | 0.00613
11529 | 0.00106 | 11529 | 0.00613
11530 | 0.00106 | 11530 | 0.00613
11531 | 0.00106 | 11531 | 0.00613
11532 | 0.00106 | 11532 | 0.00613
11533 | 0.00106 | 11533 | 0.00612
11534 | 0.00107 | 11534 | 0.00612
11535 | 0.00107 | 11535 | 0.00613
11536 | 0.00107 | 11536 | 0.00612
11537 | 0.00107 | 11537 | 0.00611
11538 | 0.00107 | 11538 | 0.0061
11539 | 0.00107 | 11539 | 0.0061
11540 | 0.00107 | 11540 | 0.00609
11541 | 0.00107 | 11541 | 0.0061
11542 | 0.00107 | 11542 | 0.00609
11543 | 0.00106 | 11543 | 0.0061
11544 | 0.00107 | 11544 | 0.00609
11545 | 0.00107 | 11545 | 0.0061
11546 | 0.00107 | 11546 | 0.0061
11547 | 0.00108 | 11547 | 0.0061
11548 | 0.00107 | 11548 | 0.00611
11549 | 0.00107 | 11549 | 0.00611
11550 | 0.00107 | 11550 | 0.00611
11551 | 0.00107 | 11551 | 0.00611
11552 | 0.00108 | 11552 | 0.00611
11553 | 0.00108 | 11553 | 0.00611
11554 | 0.00108 | 11554 | 0.00612
11555 | 0.00108 | 11555 | 0.00612
11556 | 0.00108 | 11556 | 0.00612
11557 | 0.00107 | 11557 | 0.00613
11558 | 0.00107 | 11558 | 0.00613
11559 | 0.00107 | 11559 | 0.00612
11560 | 0.00107 | 11560 | 0.00613
11561 | 0.00107 | 11561 | 0.00613
11562 | 0.00107 | 11562 | 0.00613
11563 | 0.00107 | 11563 | 0.00613
11564 | 0.00107 | 11564 | 0.00614
11565 | 0.00107 | 11565 | 0.00613
11566 | 0.00108 | 11566 | 0.00612
11567 | 0.00107 | 11567 | 0.00613
11568 | 0.00108 | 11568 | 0.00612
11569 | 0.00107 | 11569 | 0.00613
11570 | 0.00107 | 11570 | 0.00612
11571 | 0.00107 | 11571 | 0.00612
11572 | 0.00107 | 11572 | 0.00612
11573 | 0.00107 | 11573 | 0.00611
11574 | 0.00107 | 11574 | 0.00611
11575 | 0.00107 | 11575 | 0.00611
11576 | 0.00107 | 11576 | 0.0061
11577 | 0.00107 | 11577 | 0.00609
11578 | 0.00107 | 11578 | 0.00609
11579 | 0.00107 | 11579 | 0.00609
11580 | 0.00107 | 11580 | 0.00609
11581 | 0.00107 | 11581 | 0.00608
11582 | 0.00107 | 11582 | 0.00608
11583 | 0.00107 | 11583 | 0.00608
11584 | 0.00106 | 11584 | 0.00607
11585 | 0.00107 | 11585 | 0.00607
11586 | 0.00107 | 11586 | 0.00607
11587 | 0.00106 | 11587 | 0.00608
11588 | 0.00106 | 11588 | 0.00607
11589 | 0.00106 | 11589 | 0.00607
11590 | 0.00106 | 11590 | 0.00606
11591 | 0.00106 | 11591 | 0.00606
11592 | 0.00105 | 11592 | 0.00605
11593 | 0.00105 | 11593 | 0.00605
11594 | 0.00106 | 11594 | 0.00605
11595 | 0.00105 | 11595 | 0.00605
11596 | 0.00106 | 11596 | 0.00605
11597 | 0.00106 | 11597 | 0.00605
11598 | 0.00106 | 11598 | 0.00604
11599 | 0.00106 | 11599 | 0.00605
11600 | 0.00107 | 11600 | 0.00605
11601 | 0.00107 | 11601 | 0.00605
11602 | 0.00107 | 11602 | 0.00606
11603 | 0.00107 | 11603 | 0.00605
11604 | 0.00107 | 11604 | 0.00606
11605 | 0.00108 | 11605 | 0.00605
11606 | 0.00108 | 11606 | 0.00605
11607 | 0.00108 | 11607 | 0.00604
11608 | 0.00107 | 11608 | 0.00604
11609 | 0.00107 | 11609 | 0.00604
11610 | 0.00108 | 11610 | 0.00603
11611 | 0.00108 | 11611 | 0.00603
11612 | 0.00108 | 11612 | 0.00603
11613 | 0.00107 | 11613 | 0.00603
11614 | 0.00108 | 11614 | 0.00603
11615 | 0.00108 | 11615 | 0.00601
11616 | 0.00108 | 11616 | 0.00601
11617 | 0.00107 | 11617 | 0.00601
11618 | 0.00107 | 11618 | 0.00601
11619 | 0.00107 | 11619 | 0.006
11620 | 0.00107 | 11620 | 0.00599
11621 | 0.00107 | 11621 | 0.006
11622 | 0.00108 | 11622 | 0.006
11623 | 0.00108 | 11623 | 0.006
11624 | 0.00108 | 11624 | 0.006
11625 | 0.00108 | 11625 | 0.006
11626 | 0.00107 | 11626 | 0.00599
11627 | 0.00107 | 11627 | 0.006
11628 | 0.00107 | 11628 | 0.006
11629 | 0.00107 | 11629 | 0.006
11630 | 0.00107 | 11630 | 0.006
11631 | 0.00107 | 11631 | 0.006
11632 | 0.00107 | 11632 | 0.006
11633 | 0.00107 | 11633 | 0.00601
11634 | 0.00106 | 11634 | 0.00602
11635 | 0.00107 | 11635 | 0.00602
11636 | 0.00107 | 11636 | 0.00602
11637 | 0.00108 | 11637 | 0.00603
11638 | 0.00108 | 11638 | 0.00603
11639 | 0.00108 | 11639 | 0.00604
11640 | 0.00108 | 11640 | 0.00604
11641 | 0.00109 | 11641 | 0.00605
11642 | 0.00109 | 11642 | 0.00606
11643 | 0.00109 | 11643 | 0.00605
11644 | 0.00109 | 11644 | 0.00605
11645 | 0.00109 | 11645 | 0.00604
11646 | 0.00109 | 11646 | 0.00604
11647 | 0.00108 | 11647 | 0.00605
11648 | 0.00108 | 11648 | 0.00604
11649 | 0.00108 | 11649 | 0.00604
11650 | 0.00108 | 11650 | 0.00605
11651 | 0.00108 | 11651 | 0.00604
11652 | 0.00108 | 11652 | 0.00604
11653 | 0.00108 | 11653 | 0.00605
11654 | 0.00108 | 11654 | 0.00604
11655 | 0.00108 | 11655 | 0.00605
11656 | 0.00108 | 11656 | 0.00606
11657 | 0.00108 | 11657 | 0.00605
11658 | 0.00108 | 11658 | 0.00605
11659 | 0.00109 | 11659 | 0.00606
11660 | 0.00108 | 11660 | 0.00605
11661 | 0.00108 | 11661 | 0.00604
11662 | 0.00108 | 11662 | 0.00605
11663 | 0.00108 | 11663 | 0.00605
11664 | 0.00108 | 11664 | 0.00605
11665 | 0.00108 | 11665 | 0.00605
11666 | 0.00109 | 11666 | 0.00605
11667 | 0.00109 | 11667 | 0.00605
11668 | 0.00109 | 11668 | 0.00604
11669 | 0.00109 | 11669 | 0.00604
11670 | 0.00109 | 11670 | 0.00603
11671 | 0.00109 | 11671 | 0.00604
11672 | 0.00109 | 11672 | 0.00603
11673 | 0.00109 | 11673 | 0.00603
11674 | 0.0011 | 11674 | 0.00603
11675 | 0.00109 | 11675 | 0.00604
11676 | 0.00109 | 11676 | 0.00603
11677 | 0.00109 | 11677 | 0.00603
11678 | 0.00109 | 11678 | 0.00603
11679 | 0.00109 | 11679 | 0.00603
11680 | 0.00109 | 11680 | 0.00603
11681 | 0.00108 | 11681 | 0.00603
11682 | 0.00108 | 11682 | 0.00603
11683 | 0.00108 | 11683 | 0.00602
11684 | 0.00108 | 11684 | 0.00603
11685 | 0.00108 | 11685 | 0.00602
11686 | 0.00109 | 11686 | 0.00603
11687 | 0.00109 | 11687 | 0.00603
11688 | 0.00109 | 11688 | 0.00602
11689 | 0.0011 | 11689 | 0.00602
11690 | 0.0011 | 11690 | 0.00602
11691 | 0.0011 | 11691 | 0.00603
11692 | 0.0011 | 11692 | 0.00602
11693 | 0.0011 | 11693 | 0.00602
11694 | 0.0011 | 11694 | 0.00603
11695 | 0.0011 | 11695 | 0.00603
11696 | 0.0011 | 11696 | 0.00603
11697 | 0.0011 | 11697 | 0.00603
11698 | 0.00111 | 11698 | 0.00603
11699 | 0.0011 | 11699 | 0.00604
11700 | 0.0011 | 11700 | 0.00604
11701 | 0.00111 | 11701 | 0.00605
11702 | 0.00111 | 11702 | 0.00605
11703 | 0.00111 | 11703 | 0.00606
11704 | 0.00111 | 11704 | 0.00607
11705 | 0.00112 | 11705 | 0.00608
11706 | 0.00112 | 11706 | 0.00608
11707 | 0.00112 | 11707 | 0.00609
11708 | 0.00112 | 11708 | 0.0061
11709 | 0.00113 | 11709 | 0.00611
11710 | 0.00112 | 11710 | 0.00611
11711 | 0.00112 | 11711 | 0.00612
11712 | 0.00112 | 11712 | 0.00613
11713 | 0.00112 | 11713 | 0.00613
11714 | 0.00112 | 11714 | 0.00613
11715 | 0.00112 | 11715 | 0.00615
11716 | 0.00112 | 11716 | 0.00614
11717 | 0.00112 | 11717 | 0.00615
11718 | 0.00112 | 11718 | 0.00615
11719 | 0.00112 | 11719 | 0.00615
11720 | 0.00112 | 11720 | 0.00615
11721 | 0.00111 | 11721 | 0.00616
11722 | 0.00111 | 11722 | 0.00616
11723 | 0.00111 | 11723 | 0.00615
11724 | 0.00112 | 11724 | 0.00616
11725 | 0.00111 | 11725 | 0.00617
11726 | 0.00111 | 11726 | 0.00617
11727 | 0.00111 | 11727 | 0.00618
11728 | 0.00111 | 11728 | 0.00618
11729 | 0.00111 | 11729 | 0.00619
11730 | 0.00111 | 11730 | 0.00619
11731 | 0.0011 | 11731 | 0.00619
11732 | 0.0011 | 11732 | 0.00619
11733 | 0.0011 | 11733 | 0.0062
11734 | 0.00111 | 11734 | 0.00619
11735 | 0.00111 | 11735 | 0.0062
11736 | 0.00111 | 11736 | 0.0062
11737 | 0.00111 | 11737 | 0.0062
11738 | 0.00111 | 11738 | 0.0062
11739 | 0.00111 | 11739 | 0.00621
11740 | 0.00111 | 11740 | 0.0062
11741 | 0.00111 | 11741 | 0.0062
11742 | 0.00111 | 11742 | 0.0062
11743 | 0.00111 | 11743 | 0.0062
11744 | 0.00111 | 11744 | 0.0062
11745 | 0.00111 | 11745 | 0.00619
11746 | 0.00111 | 11746 | 0.00618
11747 | 0.0011 | 11747 | 0.00617
11748 | 0.00111 | 11748 | 0.00617
11749 | 0.00111 | 11749 | 0.00616
11750 | 0.0011 | 11750 | 0.00616
11751 | 0.0011 | 11751 | 0.00616
11752 | 0.0011 | 11752 | 0.00616
11753 | 0.0011 | 11753 | 0.00615
11754 | 0.0011 | 11754 | 0.00615
11755 | 0.0011 | 11755 | 0.00615
11756 | 0.0011 | 11756 | 0.00616
11757 | 0.0011 | 11757 | 0.00616
11758 | 0.0011 | 11758 | 0.00617
11759 | 0.0011 | 11759 | 0.00617
11760 | 0.0011 | 11760 | 0.00616
11761 | 0.0011 | 11761 | 0.00616
11762 | 0.00111 | 11762 | 0.00616
11763 | 0.0011 | 11763 | 0.00616
11764 | 0.0011 | 11764 | 0.00617
11765 | 0.00111 | 11765 | 0.00617
11766 | 0.0011 | 11766 | 0.00617
11767 | 0.0011 | 11767 | 0.00617
11768 | 0.0011 | 11768 | 0.00617
11769 | 0.00109 | 11769 | 0.00617
11770 | 0.00109 | 11770 | 0.00618
11771 | 0.00109 | 11771 | 0.00618
11772 | 0.00109 | 11772 | 0.00618
11773 | 0.00109 | 11773 | 0.00617
11774 | 0.00109 | 11774 | 0.00618
11775 | 0.00109 | 11775 | 0.00619
11776 | 0.0011 | 11776 | 0.00619
11777 | 0.0011 | 11777 | 0.00619
11778 | 0.0011 | 11778 | 0.00619
11779 | 0.0011 | 11779 | 0.0062
11780 | 0.00109 | 11780 | 0.0062
11781 | 0.00109 | 11781 | 0.0062
11782 | 0.0011 | 11782 | 0.00619
11783 | 0.0011 | 11783 | 0.00619
11784 | 0.0011 | 11784 | 0.00619
11785 | 0.00109 | 11785 | 0.00618
11786 | 0.00109 | 11786 | 0.00617
11787 | 0.00109 | 11787 | 0.00617
11788 | 0.00109 | 11788 | 0.00616
11789 | 0.00109 | 11789 | 0.00615
11790 | 0.00109 | 11790 | 0.00614
11791 | 0.0011 | 11791 | 0.00613
11792 | 0.00109 | 11792 | 0.00612
11793 | 0.00109 | 11793 | 0.00611
11794 | 0.0011 | 11794 | 0.00611
11795 | 0.00109 | 11795 | 0.0061
11796 | 0.0011 | 11796 | 0.0061
11797 | 0.0011 | 11797 | 0.00609
11798 | 0.0011 | 11798 | 0.00608
11799 | 0.0011 | 11799 | 0.00608
11800 | 0.0011 | 11800 | 0.00607
11801 | 0.0011 | 11801 | 0.00607
11802 | 0.00109 | 11802 | 0.00606
11803 | 0.00109 | 11803 | 0.00606
11804 | 0.00109 | 11804 | 0.00606
11805 | 0.00109 | 11805 | 0.00605
11806 | 0.0011 | 11806 | 0.00605
11807 | 0.0011 | 11807 | 0.00605
11808 | 0.00109 | 11808 | 0.00606
11809 | 0.0011 | 11809 | 0.00606
11810 | 0.00109 | 11810 | 0.00607
11811 | 0.0011 | 11811 | 0.00608
11812 | 0.00109 | 11812 | 0.00608
11813 | 0.0011 | 11813 | 0.00608
11814 | 0.0011 | 11814 | 0.00609
11815 | 0.0011 | 11815 | 0.00609
11816 | 0.0011 | 11816 | 0.0061
11817 | 0.0011 | 11817 | 0.0061
11818 | 0.0011 | 11818 | 0.0061
11819 | 0.0011 | 11819 | 0.00611
11820 | 0.0011 | 11820 | 0.00611
11821 | 0.0011 | 11821 | 0.00611
11822 | 0.0011 | 11822 | 0.00611
11823 | 0.0011 | 11823 | 0.00611
11824 | 0.0011 | 11824 | 0.00611
11825 | 0.0011 | 11825 | 0.00611
11826 | 0.0011 | 11826 | 0.00611
11827 | 0.0011 | 11827 | 0.00611
11828 | 0.00109 | 11828 | 0.00611
11829 | 0.0011 | 11829 | 0.00611
11830 | 0.00109 | 11830 | 0.0061
11831 | 0.00109 | 11831 | 0.0061
11832 | 0.00109 | 11832 | 0.0061
11833 | 0.0011 | 11833 | 0.0061
11834 | 0.00109 | 11834 | 0.00609
11835 | 0.00109 | 11835 | 0.00609
11836 | 0.00109 | 11836 | 0.00609
11837 | 0.00109 | 11837 | 0.00609
11838 | 0.00109 | 11838 | 0.00609
11839 | 0.00109 | 11839 | 0.00609
11840 | 0.0011 | 11840 | 0.00609
11841 | 0.00109 | 11841 | 0.00609
11842 | 0.00109 | 11842 | 0.00609
11843 | 0.00109 | 11843 | 0.00609
11844 | 0.00109 | 11844 | 0.00609
11845 | 0.00109 | 11845 | 0.00608
11846 | 0.00109 | 11846 | 0.00608
11847 | 0.00109 | 11847 | 0.00608
11848 | 0.00109 | 11848 | 0.00609
11849 | 0.00109 | 11849 | 0.0061
11850 | 0.00109 | 11850 | 0.0061
11851 | 0.00109 | 11851 | 0.0061
11852 | 0.00109 | 11852 | 0.0061
11853 | 0.00108 | 11853 | 0.0061
11854 | 0.00108 | 11854 | 0.00609
11855 | 0.00108 | 11855 | 0.00609
11856 | 0.00108 | 11856 | 0.00609
11857 | 0.00108 | 11857 | 0.00609
11858 | 0.00107 | 11858 | 0.00609
11859 | 0.00108 | 11859 | 0.00609
11860 | 0.00108 | 11860 | 0.00609
11861 | 0.00108 | 11861 | 0.00609
11862 | 0.00108 | 11862 | 0.00609
11863 | 0.00109 | 11863 | 0.0061
11864 | 0.00109 | 11864 | 0.0061
11865 | 0.0011 | 11865 | 0.00609
11866 | 0.0011 | 11866 | 0.0061
11867 | 0.00109 | 11867 | 0.00609
11868 | 0.00109 | 11868 | 0.0061
11869 | 0.0011 | 11869 | 0.00611
11870 | 0.0011 | 11870 | 0.0061
11871 | 0.0011 | 11871 | 0.0061
11872 | 0.0011 | 11872 | 0.00611
11873 | 0.0011 | 11873 | 0.0061
11874 | 0.0011 | 11874 | 0.0061
11875 | 0.0011 | 11875 | 0.0061
11876 | 0.0011 | 11876 | 0.0061
11877 | 0.0011 | 11877 | 0.00609
11878 | 0.0011 | 11878 | 0.0061
11879 | 0.0011 | 11879 | 0.00611
11880 | 0.0011 | 11880 | 0.0061
11881 | 0.00109 | 11881 | 0.00611
11882 | 0.00109 | 11882 | 0.00611
11883 | 0.00109 | 11883 | 0.00611
11884 | 0.00109 | 11884 | 0.00612
11885 | 0.00109 | 11885 | 0.00612
11886 | 0.00109 | 11886 | 0.00612
11887 | 0.0011 | 11887 | 0.00612
11888 | 0.0011 | 11888 | 0.00612
11889 | 0.0011 | 11889 | 0.00612
11890 | 0.00109 | 11890 | 0.00612
11891 | 0.00109 | 11891 | 0.00611
11892 | 0.00109 | 11892 | 0.00611
11893 | 0.00109 | 11893 | 0.00611
11894 | 0.00109 | 11894 | 0.00611
11895 | 0.00109 | 11895 | 0.00611
11896 | 0.00109 | 11896 | 0.00611
11897 | 0.00109 | 11897 | 0.00611
11898 | 0.0011 | 11898 | 0.00612
11899 | 0.00109 | 11899 | 0.00612
11900 | 0.00109 | 11900 | 0.00611
11901 | 0.0011 | 11901 | 0.00611
11902 | 0.0011 | 11902 | 0.00611
11903 | 0.0011 | 11903 | 0.00611
11904 | 0.0011 | 11904 | 0.0061
11905 | 0.00111 | 11905 | 0.0061
11906 | 0.00111 | 11906 | 0.0061
11907 | 0.00111 | 11907 | 0.00611
11908 | 0.00111 | 11908 | 0.0061
11909 | 0.00111 | 11909 | 0.0061
11910 | 0.00111 | 11910 | 0.0061
11911 | 0.00111 | 11911 | 0.00611
11912 | 0.00111 | 11912 | 0.0061
11913 | 0.00111 | 11913 | 0.00611
11914 | 0.00111 | 11914 | 0.00612
11915 | 0.00111 | 11915 | 0.00612
11916 | 0.00111 | 11916 | 0.00612
11917 | 0.00111 | 11917 | 0.00612
11918 | 0.00111 | 11918 | 0.00612
11919 | 0.00111 | 11919 | 0.00611
11920 | 0.00111 | 11920 | 0.0061
11921 | 0.00111 | 11921 | 0.0061
11922 | 0.00111 | 11922 | 0.00609
11923 | 0.00111 | 11923 | 0.00609
11924 | 0.0011 | 11924 | 0.00609
11925 | 0.0011 | 11925 | 0.00609
11926 | 0.0011 | 11926 | 0.00609
11927 | 0.0011 | 11927 | 0.00609
11928 | 0.0011 | 11928 | 0.00609
11929 | 0.0011 | 11929 | 0.00608
11930 | 0.00111 | 11930 | 0.00608
11931 | 0.0011 | 11931 | 0.00609
11932 | 0.00111 | 11932 | 0.00609
11933 | 0.00111 | 11933 | 0.00608
11934 | 0.00111 | 11934 | 0.00609
11935 | 0.00111 | 11935 | 0.00609
11936 | 0.00111 | 11936 | 0.00608
11937 | 0.00111 | 11937 | 0.00608
11938 | 0.0011 | 11938 | 0.00608
11939 | 0.0011 | 11939 | 0.00608
11940 | 0.0011 | 11940 | 0.00608
11941 | 0.0011 | 11941 | 0.00608
11942 | 0.0011 | 11942 | 0.00608
11943 | 0.0011 | 11943 | 0.00609
11944 | 0.0011 | 11944 | 0.00608
11945 | 0.0011 | 11945 | 0.00608
11946 | 0.00109 | 11946 | 0.00608
11947 | 0.00109 | 11947 | 0.00607
11948 | 0.00109 | 11948 | 0.00607
11949 | 0.00109 | 11949 | 0.00606
11950 | 0.00109 | 11950 | 0.00606
11951 | 0.00109 | 11951 | 0.00605
11952 | 0.00109 | 11952 | 0.00606
11953 | 0.00109 | 11953 | 0.00605
11954 | 0.00109 | 11954 | 0.00605
11955 | 0.00109 | 11955 | 0.00605
11956 | 0.00109 | 11956 | 0.00605
11957 | 0.00109 | 11957 | 0.00604
11958 | 0.00109 | 11958 | 0.00604
11959 | 0.00109 | 11959 | 0.00604
11960 | 0.00109 | 11960 | 0.00604
11961 | 0.00109 | 11961 | 0.00603
11962 | 0.00109 | 11962 | 0.00603
11963 | 0.0011 | 11963 | 0.00603
11964 | 0.0011 | 11964 | 0.00602
11965 | 0.00111 | 11965 | 0.00602
11966 | 0.0011 | 11966 | 0.00601
11967 | 0.00111 | 11967 | 0.00602
11968 | 0.00111 | 11968 | 0.00601
11969 | 0.00111 | 11969 | 0.006
11970 | 0.00111 | 11970 | 0.006
11971 | 0.00111 | 11971 | 0.006
11972 | 0.00111 | 11972 | 0.00599
11973 | 0.00111 | 11973 | 0.00599
11974 | 0.00111 | 11974 | 0.00599
11975 | 0.00111 | 11975 | 0.006
11976 | 0.00112 | 11976 | 0.006
11977 | 0.00111 | 11977 | 0.006
11978 | 0.00111 | 11978 | 0.00601
11979 | 0.00111 | 11979 | 0.00602
11980 | 0.00111 | 11980 | 0.00603
11981 | 0.00111 | 11981 | 0.00603
11982 | 0.00111 | 11982 | 0.00603
11983 | 0.00111 | 11983 | 0.00604
11984 | 0.00111 | 11984 | 0.00605
11985 | 0.00111 | 11985 | 0.00605
11986 | 0.00111 | 11986 | 0.00606
11987 | 0.00111 | 11987 | 0.00606
11988 | 0.00111 | 11988 | 0.00605
11989 | 0.00111 | 11989 | 0.00605
11990 | 0.00111 | 11990 | 0.00605
11991 | 0.00112 | 11991 | 0.00605
11992 | 0.00111 | 11992 | 0.00606
11993 | 0.00112 | 11993 | 0.00605
11994 | 0.00111 | 11994 | 0.00605
11995 | 0.00111 | 11995 | 0.00605
11996 | 0.00111 | 11996 | 0.00606
11997 | 0.00111 | 11997 | 0.00607
11998 | 0.0011 | 11998 | 0.00607
11999 | 0.0011 | 11999 | 0.00606
12000 | 0.0011 | 12000 | 0.00607
12001 | 0.0011 | 12001 | 0.00607
12002 | 0.0011 | 12002 | 0.00608
12003 | 0.00109 | 12003 | 0.00608
12004 | 0.00109 | 12004 | 0.00607
12005 | 0.00109 | 12005 | 0.00608
12006 | 0.00109 | 12006 | 0.00607
12007 | 0.00109 | 12007 | 0.00607
12008 | 0.00109 | 12008 | 0.00607
12009 | 0.00109 | 12009 | 0.00607
12010 | 0.00109 | 12010 | 0.00607
12011 | 0.00109 | 12011 | 0.00607
12012 | 0.00109 | 12012 | 0.00608
12013 | 0.00108 | 12013 | 0.00606
12014 | 0.00109 | 12014 | 0.00607
12015 | 0.00109 | 12015 | 0.00607
12016 | 0.00109 | 12016 | 0.00607
12017 | 0.00109 | 12017 | 0.00607
12018 | 0.00109 | 12018 | 0.00607
12019 | 0.0011 | 12019 | 0.00607
12020 | 0.0011 | 12020 | 0.00608
12021 | 0.0011 | 12021 | 0.00607
12022 | 0.00109 | 12022 | 0.00608
12023 | 0.0011 | 12023 | 0.00608
12024 | 0.0011 | 12024 | 0.00607
12025 | 0.0011 | 12025 | 0.00607
12026 | 0.00109 | 12026 | 0.00608
12027 | 0.00109 | 12027 | 0.00607
12028 | 0.00109 | 12028 | 0.00607
12029 | 0.00109 | 12029 | 0.00606
12030 | 0.0011 | 12030 | 0.00605
12031 | 0.0011 | 12031 | 0.00604
12032 | 0.0011 | 12032 | 0.00604
12033 | 0.0011 | 12033 | 0.00604
12034 | 0.0011 | 12034 | 0.00604
12035 | 0.0011 | 12035 | 0.00603
12036 | 0.0011 | 12036 | 0.00602
12037 | 0.0011 | 12037 | 0.00602
12038 | 0.0011 | 12038 | 0.00601
12039 | 0.0011 | 12039 | 0.006
12040 | 0.00109 | 12040 | 0.00601
12041 | 0.0011 | 12041 | 0.00602
12042 | 0.0011 | 12042 | 0.00602
12043 | 0.0011 | 12043 | 0.00602
12044 | 0.0011 | 12044 | 0.00603
12045 | 0.00109 | 12045 | 0.00603
12046 | 0.00109 | 12046 | 0.00603
12047 | 0.00109 | 12047 | 0.00602
12048 | 0.00109 | 12048 | 0.00602
12049 | 0.00109 | 12049 | 0.00602
12050 | 0.00109 | 12050 | 0.00601
12051 | 0.00109 | 12051 | 0.006
12052 | 0.00109 | 12052 | 0.006
12053 | 0.00109 | 12053 | 0.00598
12054 | 0.00109 | 12054 | 0.00598
12055 | 0.00109 | 12055 | 0.00598
12056 | 0.00109 | 12056 | 0.00598
12057 | 0.00109 | 12057 | 0.00598
12058 | 0.00109 | 12058 | 0.00598
12059 | 0.00109 | 12059 | 0.00598
12060 | 0.00108 | 12060 | 0.00599
12061 | 0.00107 | 12061 | 0.006
12062 | 0.00107 | 12062 | 0.006
12063 | 0.00107 | 12063 | 0.00599
12064 | 0.00107 | 12064 | 0.006
12065 | 0.00107 | 12065 | 0.00599
12066 | 0.00107 | 12066 | 0.00599
12067 | 0.00107 | 12067 | 0.00599
12068 | 0.00107 | 12068 | 0.00599
12069 | 0.00108 | 12069 | 0.00599
12070 | 0.00108 | 12070 | 0.006
12071 | 0.00108 | 12071 | 0.006
12072 | 0.00107 | 12072 | 0.006
12073 | 0.00107 | 12073 | 0.00601
12074 | 0.00107 | 12074 | 0.00601
12075 | 0.00107 | 12075 | 0.00602
12076 | 0.00107 | 12076 | 0.00601
12077 | 0.00107 | 12077 | 0.00602
12078 | 0.00107 | 12078 | 0.00601
12079 | 0.00107 | 12079 | 0.006
12080 | 0.00107 | 12080 | 0.006
12081 | 0.00107 | 12081 | 0.006
12082 | 0.00107 | 12082 | 0.00599
12083 | 0.00107 | 12083 | 0.006
12084 | 0.00107 | 12084 | 0.006
12085 | 0.00108 | 12085 | 0.006
12086 | 0.00108 | 12086 | 0.006
12087 | 0.00108 | 12087 | 0.00599
12088 | 0.00108 | 12088 | 0.00599
12089 | 0.00107 | 12089 | 0.00598
12090 | 0.00107 | 12090 | 0.00598
12091 | 0.00107 | 12091 | 0.00597
12092 | 0.00107 | 12092 | 0.00596
12093 | 0.00107 | 12093 | 0.00595
12094 | 0.00107 | 12094 | 0.00595
12095 | 0.00107 | 12095 | 0.00595
12096 | 0.00107 | 12096 | 0.00595
12097 | 0.00108 | 12097 | 0.00594
12098 | 0.00108 | 12098 | 0.00594
12099 | 0.00108 | 12099 | 0.00595
12100 | 0.00108 | 12100 | 0.00595
12101 | 0.00108 | 12101 | 0.00595
12102 | 0.00108 | 12102 | 0.00596
12103 | 0.00108 | 12103 | 0.00596
12104 | 0.00108 | 12104 | 0.00596
12105 | 0.00107 | 12105 | 0.00596
12106 | 0.00108 | 12106 | 0.00596
12107 | 0.00108 | 12107 | 0.00596
12108 | 0.00107 | 12108 | 0.00596
12109 | 0.00107 | 12109 | 0.00596
12110 | 0.00108 | 12110 | 0.00596
12111 | 0.00107 | 12111 | 0.00596
12112 | 0.00107 | 12112 | 0.00596
12113 | 0.00108 | 12113 | 0.00596
12114 | 0.00108 | 12114 | 0.00596
12115 | 0.00107 | 12115 | 0.00596
12116 | 0.00107 | 12116 | 0.00597
12117 | 0.00107 | 12117 | 0.00597
12118 | 0.00107 | 12118 | 0.00597
12119 | 0.00107 | 12119 | 0.00597
12120 | 0.00107 | 12120 | 0.00597
12121 | 0.00108 | 12121 | 0.00597
12122 | 0.00108 | 12122 | 0.00597
12123 | 0.00108 | 12123 | 0.00598
12124 | 0.00108 | 12124 | 0.00598
12125 | 0.00107 | 12125 | 0.00598
12126 | 0.00108 | 12126 | 0.00598
12127 | 0.00108 | 12127 | 0.00597
12128 | 0.00108 | 12128 | 0.00598
12129 | 0.00108 | 12129 | 0.00597
12130 | 0.00109 | 12130 | 0.00597
12131 | 0.00108 | 12131 | 0.00597
12132 | 0.00109 | 12132 | 0.00597
12133 | 0.00108 | 12133 | 0.00596
12134 | 0.00108 | 12134 | 0.00597
12135 | 0.00108 | 12135 | 0.00597
12136 | 0.00108 | 12136 | 0.00597
12137 | 0.00108 | 12137 | 0.00598
12138 | 0.00108 | 12138 | 0.00599
12139 | 0.00107 | 12139 | 0.00599
12140 | 0.00107 | 12140 | 0.00599
12141 | 0.00107 | 12141 | 0.006
12142 | 0.00107 | 12142 | 0.00601
12143 | 0.00108 | 12143 | 0.00601
12144 | 0.00107 | 12144 | 0.00602
12145 | 0.00107 | 12145 | 0.00601
12146 | 0.00107 | 12146 | 0.00601
12147 | 0.00107 | 12147 | 0.00601
12148 | 0.00107 | 12148 | 0.00601
12149 | 0.00107 | 12149 | 0.00601
12150 | 0.00107 | 12150 | 0.00602
12151 | 0.00108 | 12151 | 0.00602
12152 | 0.00108 | 12152 | 0.00603
12153 | 0.00108 | 12153 | 0.00603
12154 | 0.00108 | 12154 | 0.00603
12155 | 0.00108 | 12155 | 0.00604
12156 | 0.00108 | 12156 | 0.00604
12157 | 0.00107 | 12157 | 0.00604
12158 | 0.00107 | 12158 | 0.00604
12159 | 0.00107 | 12159 | 0.00605
12160 | 0.00107 | 12160 | 0.00605
12161 | 0.00107 | 12161 | 0.00606
12162 | 0.00106 | 12162 | 0.00607
12163 | 0.00107 | 12163 | 0.00607
12164 | 0.00106 | 12164 | 0.00608
12165 | 0.00106 | 12165 | 0.00609
12166 | 0.00106 | 12166 | 0.00609
12167 | 0.00106 | 12167 | 0.00609
12168 | 0.00106 | 12168 | 0.0061
12169 | 0.00106 | 12169 | 0.00609
12170 | 0.00105 | 12170 | 0.00609
12171 | 0.00106 | 12171 | 0.00609
12172 | 0.00106 | 12172 | 0.00609
12173 | 0.00106 | 12173 | 0.00609
12174 | 0.00106 | 12174 | 0.00609
12175 | 0.00106 | 12175 | 0.00609
12176 | 0.00106 | 12176 | 0.00609
12177 | 0.00105 | 12177 | 0.00608
12178 | 0.00105 | 12178 | 0.00608
12179 | 0.00106 | 12179 | 0.00608
12180 | 0.00106 | 12180 | 0.00607
12181 | 0.00105 | 12181 | 0.00607
12182 | 0.00106 | 12182 | 0.00607
12183 | 0.00106 | 12183 | 0.00606
12184 | 0.00106 | 12184 | 0.00606
12185 | 0.00106 | 12185 | 0.00606
12186 | 0.00106 | 12186 | 0.00606
12187 | 0.00105 | 12187 | 0.00606
12188 | 0.00105 | 12188 | 0.00605
12189 | 0.00106 | 12189 | 0.00606
12190 | 0.00105 | 12190 | 0.00606
12191 | 0.00106 | 12191 | 0.00605
12192 | 0.00105 | 12192 | 0.00606
12193 | 0.00105 | 12193 | 0.00606
12194 | 0.00105 | 12194 | 0.00606
12195 | 0.00105 | 12195 | 0.00606
12196 | 0.00105 | 12196 | 0.00606
12197 | 0.00105 | 12197 | 0.00607
12198 | 0.00105 | 12198 | 0.00607
12199 | 0.00105 | 12199 | 0.00608
12200 | 0.00105 | 12200 | 0.00608
12201 | 0.00105 | 12201 | 0.00608
12202 | 0.00105 | 12202 | 0.00608
12203 | 0.00105 | 12203 | 0.00608
12204 | 0.00105 | 12204 | 0.00607
12205 | 0.00105 | 12205 | 0.00608
12206 | 0.00105 | 12206 | 0.00608
12207 | 0.00105 | 12207 | 0.00608
12208 | 0.00105 | 12208 | 0.00609
12209 | 0.00105 | 12209 | 0.00609
12210 | 0.00105 | 12210 | 0.00608
12211 | 0.00105 | 12211 | 0.00608
12212 | 0.00105 | 12212 | 0.00608
12213 | 0.00105 | 12213 | 0.00608
12214 | 0.00106 | 12214 | 0.00608
12215 | 0.00106 | 12215 | 0.00607
12216 | 0.00106 | 12216 | 0.00607
12217 | 0.00106 | 12217 | 0.00606
12218 | 0.00107 | 12218 | 0.00605
12219 | 0.00107 | 12219 | 0.00605
12220 | 0.00107 | 12220 | 0.00605
12221 | 0.00107 | 12221 | 0.00605
12222 | 0.00107 | 12222 | 0.00605
12223 | 0.00107 | 12223 | 0.00605
12224 | 0.00107 | 12224 | 0.00605
12225 | 0.00107 | 12225 | 0.00605
12226 | 0.00107 | 12226 | 0.00605
12227 | 0.00107 | 12227 | 0.00604
12228 | 0.00108 | 12228 | 0.00604
12229 | 0.00108 | 12229 | 0.00604
12230 | 0.00108 | 12230 | 0.00602
12231 | 0.00108 | 12231 | 0.00603
12232 | 0.00108 | 12232 | 0.00602
12233 | 0.00108 | 12233 | 0.00602
12234 | 0.00108 | 12234 | 0.00603
12235 | 0.00109 | 12235 | 0.00603
12236 | 0.00109 | 12236 | 0.00603
12237 | 0.00109 | 12237 | 0.00603
12238 | 0.00109 | 12238 | 0.00602
12239 | 0.00109 | 12239 | 0.00603
12240 | 0.00109 | 12240 | 0.00603
12241 | 0.00109 | 12241 | 0.00602
12242 | 0.00109 | 12242 | 0.00602
12243 | 0.00108 | 12243 | 0.00602
12244 | 0.00108 | 12244 | 0.00602
12245 | 0.00107 | 12245 | 0.00602
12246 | 0.00107 | 12246 | 0.00602
12247 | 0.00107 | 12247 | 0.00602
12248 | 0.00107 | 12248 | 0.00604
12249 | 0.00107 | 12249 | 0.00605
12250 | 0.00108 | 12250 | 0.00604
12251 | 0.00108 | 12251 | 0.00605
12252 | 0.00108 | 12252 | 0.00605
12253 | 0.00108 | 12253 | 0.00605
12254 | 0.00108 | 12254 | 0.00605
12255 | 0.00108 | 12255 | 0.00605
12256 | 0.00108 | 12256 | 0.00605
12257 | 0.00108 | 12257 | 0.00605
12258 | 0.00108 | 12258 | 0.00605
12259 | 0.00108 | 12259 | 0.00605
12260 | 0.00107 | 12260 | 0.00605
12261 | 0.00107 | 12261 | 0.00605
12262 | 0.00108 | 12262 | 0.00604
12263 | 0.00108 | 12263 | 0.00604
12264 | 0.00108 | 12264 | 0.00605
12265 | 0.00108 | 12265 | 0.00605
12266 | 0.00109 | 12266 | 0.00606
12267 | 0.00109 | 12267 | 0.00606
12268 | 0.00108 | 12268 | 0.00607
12269 | 0.00109 | 12269 | 0.00607
12270 | 0.00109 | 12270 | 0.00608
12271 | 0.00109 | 12271 | 0.00608
12272 | 0.00109 | 12272 | 0.00609
12273 | 0.00109 | 12273 | 0.00609
12274 | 0.00109 | 12274 | 0.0061
12275 | 0.00109 | 12275 | 0.0061
12276 | 0.00109 | 12276 | 0.0061
12277 | 0.00109 | 12277 | 0.0061
12278 | 0.00108 | 12278 | 0.00609
12279 | 0.00109 | 12279 | 0.0061
12280 | 0.00108 | 12280 | 0.0061
12281 | 0.00108 | 12281 | 0.00611
12282 | 0.00108 | 12282 | 0.0061
12283 | 0.00108 | 12283 | 0.0061
12284 | 0.00108 | 12284 | 0.00611
12285 | 0.00108 | 12285 | 0.0061
12286 | 0.00108 | 12286 | 0.00609
12287 | 0.00108 | 12287 | 0.00609
12288 | 0.00108 | 12288 | 0.00609
12289 | 0.00108 | 12289 | 0.00609
12290 | 0.00108 | 12290 | 0.00609
12291 | 0.00108 | 12291 | 0.00609
12292 | 0.00109 | 12292 | 0.00609
12293 | 0.00108 | 12293 | 0.00609
12294 | 0.00108 | 12294 | 0.00609
12295 | 0.00108 | 12295 | 0.00609
12296 | 0.00109 | 12296 | 0.00609
12297 | 0.00109 | 12297 | 0.00609
12298 | 0.00108 | 12298 | 0.0061
12299 | 0.00108 | 12299 | 0.0061
12300 | 0.00108 | 12300 | 0.00611
12301 | 0.00108 | 12301 | 0.00611
12302 | 0.00108 | 12302 | 0.00612
12303 | 0.00108 | 12303 | 0.00611
12304 | 0.00108 | 12304 | 0.00611
12305 | 0.00108 | 12305 | 0.00611
12306 | 0.00108 | 12306 | 0.00611
12307 | 0.00108 | 12307 | 0.0061
12308 | 0.00108 | 12308 | 0.00611
12309 | 0.00108 | 12309 | 0.00611
12310 | 0.00109 | 12310 | 0.0061
12311 | 0.00108 | 12311 | 0.0061
12312 | 0.00108 | 12312 | 0.00611
12313 | 0.00108 | 12313 | 0.0061
12314 | 0.00108 | 12314 | 0.0061
12315 | 0.00108 | 12315 | 0.0061
12316 | 0.00108 | 12316 | 0.0061
12317 | 0.00108 | 12317 | 0.0061
12318 | 0.00108 | 12318 | 0.0061
12319 | 0.00108 | 12319 | 0.00611
12320 | 0.00108 | 12320 | 0.00611
12321 | 0.00108 | 12321 | 0.00611
12322 | 0.00108 | 12322 | 0.00611
12323 | 0.00108 | 12323 | 0.00611
12324 | 0.00108 | 12324 | 0.0061
12325 | 0.00108 | 12325 | 0.00611
12326 | 0.00108 | 12326 | 0.00611
12327 | 0.00107 | 12327 | 0.00611
12328 | 0.00108 | 12328 | 0.00611
12329 | 0.00108 | 12329 | 0.00611
12330 | 0.00107 | 12330 | 0.00611
12331 | 0.00107 | 12331 | 0.00611
12332 | 0.00107 | 12332 | 0.00611
12333 | 0.00107 | 12333 | 0.00611
12334 | 0.00107 | 12334 | 0.0061
12335 | 0.00107 | 12335 | 0.0061
12336 | 0.00107 | 12336 | 0.00611
12337 | 0.00107 | 12337 | 0.00611
12338 | 0.00107 | 12338 | 0.00612
12339 | 0.00107 | 12339 | 0.00611
12340 | 0.00107 | 12340 | 0.00611
12341 | 0.00107 | 12341 | 0.00611
12342 | 0.00107 | 12342 | 0.00612
12343 | 0.00108 | 12343 | 0.00613
12344 | 0.00108 | 12344 | 0.00613
12345 | 0.00107 | 12345 | 0.00613
12346 | 0.00107 | 12346 | 0.00613
12347 | 0.00108 | 12347 | 0.00613
12348 | 0.00107 | 12348 | 0.00612
12349 | 0.00107 | 12349 | 0.00612
12350 | 0.00107 | 12350 | 0.00613
12351 | 0.00107 | 12351 | 0.00613
12352 | 0.00107 | 12352 | 0.00612
12353 | 0.00106 | 12353 | 0.00611
12354 | 0.00106 | 12354 | 0.00611
12355 | 0.00106 | 12355 | 0.00611
12356 | 0.00106 | 12356 | 0.00611
12357 | 0.00106 | 12357 | 0.00611
12358 | 0.00106 | 12358 | 0.0061
12359 | 0.00106 | 12359 | 0.00609
12360 | 0.00106 | 12360 | 0.00609
12361 | 0.00106 | 12361 | 0.00609
12362 | 0.00106 | 12362 | 0.00609
12363 | 0.00106 | 12363 | 0.00608
12364 | 0.00107 | 12364 | 0.00609
12365 | 0.00106 | 12365 | 0.00609
12366 | 0.00107 | 12366 | 0.00609
12367 | 0.00107 | 12367 | 0.00609
12368 | 0.00107 | 12368 | 0.0061
12369 | 0.00108 | 12369 | 0.00611
12370 | 0.00108 | 12370 | 0.00611
12371 | 0.00108 | 12371 | 0.00611
12372 | 0.00108 | 12372 | 0.00611
12373 | 0.00108 | 12373 | 0.00611
12374 | 0.00109 | 12374 | 0.0061
12375 | 0.00108 | 12375 | 0.00611
12376 | 0.00108 | 12376 | 0.00611
12377 | 0.00108 | 12377 | 0.00612
12378 | 0.00108 | 12378 | 0.00612
12379 | 0.00108 | 12379 | 0.00612
12380 | 0.00108 | 12380 | 0.00612
12381 | 0.00108 | 12381 | 0.00612
12382 | 0.00108 | 12382 | 0.00613
12383 | 0.00108 | 12383 | 0.00612
12384 | 0.00107 | 12384 | 0.00613
12385 | 0.00108 | 12385 | 0.00612
12386 | 0.00108 | 12386 | 0.00612
12387 | 0.00108 | 12387 | 0.00613
12388 | 0.00107 | 12388 | 0.00614
12389 | 0.00108 | 12389 | 0.00614
12390 | 0.00108 | 12390 | 0.00614
12391 | 0.00108 | 12391 | 0.00614
12392 | 0.00108 | 12392 | 0.00614
12393 | 0.00109 | 12393 | 0.00615
12394 | 0.00109 | 12394 | 0.00615
12395 | 0.00108 | 12395 | 0.00615
12396 | 0.00108 | 12396 | 0.00615
12397 | 0.00108 | 12397 | 0.00616
12398 | 0.00108 | 12398 | 0.00616
12399 | 0.00108 | 12399 | 0.00615
12400 | 0.00108 | 12400 | 0.00615
12401 | 0.00108 | 12401 | 0.00615
12402 | 0.00108 | 12402 | 0.00616
12403 | 0.00108 | 12403 | 0.00616
12404 | 0.00108 | 12404 | 0.00616
12405 | 0.00108 | 12405 | 0.00615
12406 | 0.00108 | 12406 | 0.00615
12407 | 0.00107 | 12407 | 0.00614
12408 | 0.00107 | 12408 | 0.00615
12409 | 0.00107 | 12409 | 0.00615
12410 | 0.00108 | 12410 | 0.00614
12411 | 0.00107 | 12411 | 0.00613
12412 | 0.00107 | 12412 | 0.00614
12413 | 0.00107 | 12413 | 0.00613
12414 | 0.00107 | 12414 | 0.00614
12415 | 0.00107 | 12415 | 0.00614
12416 | 0.00107 | 12416 | 0.00614
12417 | 0.00107 | 12417 | 0.00614
12418 | 0.00107 | 12418 | 0.00615
12419 | 0.00107 | 12419 | 0.00615
12420 | 0.00107 | 12420 | 0.00616
12421 | 0.00107 | 12421 | 0.00616
12422 | 0.00107 | 12422 | 0.00617
12423 | 0.00107 | 12423 | 0.00617
12424 | 0.00107 | 12424 | 0.00617
12425 | 0.00107 | 12425 | 0.00617
12426 | 0.00107 | 12426 | 0.00618
12427 | 0.00107 | 12427 | 0.00619
12428 | 0.00107 | 12428 | 0.00619
12429 | 0.00108 | 12429 | 0.00619
12430 | 0.00108 | 12430 | 0.00619
12431 | 0.00107 | 12431 | 0.0062
12432 | 0.00108 | 12432 | 0.0062
12433 | 0.00107 | 12433 | 0.0062
12434 | 0.00107 | 12434 | 0.00621
12435 | 0.00107 | 12435 | 0.00621
12436 | 0.00107 | 12436 | 0.00622
12437 | 0.00107 | 12437 | 0.00622
12438 | 0.00107 | 12438 | 0.00623
12439 | 0.00107 | 12439 | 0.00623
12440 | 0.00107 | 12440 | 0.00623
12441 | 0.00107 | 12441 | 0.00624
12442 | 0.00108 | 12442 | 0.00625
12443 | 0.00108 | 12443 | 0.00624
12444 | 0.00108 | 12444 | 0.00624
12445 | 0.00108 | 12445 | 0.00625
12446 | 0.00107 | 12446 | 0.00625
12447 | 0.00107 | 12447 | 0.00625
12448 | 0.00108 | 12448 | 0.00625
12449 | 0.00107 | 12449 | 0.00626
12450 | 0.00108 | 12450 | 0.00626
12451 | 0.00108 | 12451 | 0.00626
12452 | 0.00108 | 12452 | 0.00626
12453 | 0.00108 | 12453 | 0.00625
12454 | 0.00108 | 12454 | 0.00625
12455 | 0.00107 | 12455 | 0.00625
12456 | 0.00108 | 12456 | 0.00625
12457 | 0.00107 | 12457 | 0.00625
12458 | 0.00107 | 12458 | 0.00625
12459 | 0.00107 | 12459 | 0.00626
12460 | 0.00107 | 12460 | 0.00625
12461 | 0.00107 | 12461 | 0.00626
12462 | 0.00107 | 12462 | 0.00626
12463 | 0.00107 | 12463 | 0.00626
12464 | 0.00108 | 12464 | 0.00627
12465 | 0.00107 | 12465 | 0.00628
12466 | 0.00107 | 12466 | 0.00628
12467 | 0.00107 | 12467 | 0.00629
12468 | 0.00106 | 12468 | 0.00629
12469 | 0.00107 | 12469 | 0.00629
12470 | 0.00107 | 12470 | 0.0063
12471 | 0.00106 | 12471 | 0.0063
12472 | 0.00106 | 12472 | 0.00631
12473 | 0.00106 | 12473 | 0.00631
12474 | 0.00106 | 12474 | 0.00631
12475 | 0.00107 | 12475 | 0.00631
12476 | 0.00107 | 12476 | 0.00631
12477 | 0.00107 | 12477 | 0.0063
12478 | 0.00106 | 12478 | 0.00631
12479 | 0.00107 | 12479 | 0.0063
12480 | 0.00107 | 12480 | 0.00629
12481 | 0.00106 | 12481 | 0.00629
12482 | 0.00106 | 12482 | 0.00629
12483 | 0.00106 | 12483 | 0.00628
12484 | 0.00106 | 12484 | 0.00627
12485 | 0.00107 | 12485 | 0.00627
12486 | 0.00107 | 12486 | 0.00627
12487 | 0.00106 | 12487 | 0.00628
12488 | 0.00106 | 12488 | 0.00627
12489 | 0.00106 | 12489 | 0.00628
12490 | 0.00106 | 12490 | 0.00628
12491 | 0.00106 | 12491 | 0.00628
12492 | 0.00106 | 12492 | 0.00628
12493 | 0.00106 | 12493 | 0.00627
12494 | 0.00106 | 12494 | 0.00627
12495 | 0.00106 | 12495 | 0.00627
12496 | 0.00106 | 12496 | 0.00627
12497 | 0.00106 | 12497 | 0.00626
12498 | 0.00106 | 12498 | 0.00626
12499 | 0.00106 | 12499 | 0.00626
12500 | 0.00106 | 12500 | 0.00626
12501 | 0.00106 | 12501 | 0.00627
12502 | 0.00106 | 12502 | 0.00627
12503 | 0.00106 | 12503 | 0.00627
12504 | 0.00106 | 12504 | 0.00627
12505 | 0.00106 | 12505 | 0.00627
12506 | 0.00106 | 12506 | 0.00627
12507 | 0.00106 | 12507 | 0.00627
12508 | 0.00106 | 12508 | 0.00626
12509 | 0.00106 | 12509 | 0.00626
12510 | 0.00105 | 12510 | 0.00626
12511 | 0.00105 | 12511 | 0.00626
12512 | 0.00105 | 12512 | 0.00627
12513 | 0.00105 | 12513 | 0.00627
12514 | 0.00105 | 12514 | 0.00627
12515 | 0.00105 | 12515 | 0.00626
12516 | 0.00105 | 12516 | 0.00628
12517 | 0.00105 | 12517 | 0.00628
12518 | 0.00105 | 12518 | 0.00628
12519 | 0.00105 | 12519 | 0.00628
12520 | 0.00105 | 12520 | 0.00628
12521 | 0.00105 | 12521 | 0.00628
12522 | 0.00105 | 12522 | 0.00629
12523 | 0.00105 | 12523 | 0.0063
12524 | 0.00105 | 12524 | 0.00629
12525 | 0.00105 | 12525 | 0.00629
12526 | 0.00105 | 12526 | 0.00629
12527 | 0.00105 | 12527 | 0.00628
12528 | 0.00105 | 12528 | 0.00628
12529 | 0.00105 | 12529 | 0.00629
12530 | 0.00105 | 12530 | 0.00628
12531 | 0.00105 | 12531 | 0.00629
12532 | 0.00105 | 12532 | 0.00628
12533 | 0.00105 | 12533 | 0.00628
12534 | 0.00105 | 12534 | 0.00628
12535 | 0.00105 | 12535 | 0.00629
12536 | 0.00106 | 12536 | 0.00628
12537 | 0.00105 | 12537 | 0.00627
12538 | 0.00106 | 12538 | 0.00628
12539 | 0.00107 | 12539 | 0.00628
12540 | 0.00107 | 12540 | 0.00628
12541 | 0.00107 | 12541 | 0.00628
12542 | 0.00107 | 12542 | 0.00628
12543 | 0.00107 | 12543 | 0.00628
12544 | 0.00107 | 12544 | 0.00628
12545 | 0.00107 | 12545 | 0.00628
12546 | 0.00107 | 12546 | 0.00628
12547 | 0.00108 | 12547 | 0.00629
12548 | 0.00107 | 12548 | 0.00629
12549 | 0.00107 | 12549 | 0.0063
12550 | 0.00107 | 12550 | 0.0063
12551 | 0.00107 | 12551 | 0.0063
12552 | 0.00107 | 12552 | 0.0063
12553 | 0.00107 | 12553 | 0.00629
12554 | 0.00107 | 12554 | 0.00629
12555 | 0.00107 | 12555 | 0.00629
12556 | 0.00107 | 12556 | 0.00629
12557 | 0.00107 | 12557 | 0.00629
12558 | 0.00107 | 12558 | 0.00628
12559 | 0.00107 | 12559 | 0.00629
12560 | 0.00107 | 12560 | 0.00628
12561 | 0.00107 | 12561 | 0.00627
12562 | 0.00107 | 12562 | 0.00626
12563 | 0.00107 | 12563 | 0.00625
12564 | 0.00107 | 12564 | 0.00624
12565 | 0.00107 | 12565 | 0.00624
12566 | 0.00107 | 12566 | 0.00624
12567 | 0.00107 | 12567 | 0.00623
12568 | 0.00107 | 12568 | 0.00622
12569 | 0.00107 | 12569 | 0.00622
12570 | 0.00108 | 12570 | 0.00621
12571 | 0.00108 | 12571 | 0.00621
12572 | 0.00109 | 12572 | 0.0062
12573 | 0.00108 | 12573 | 0.0062
12574 | 0.00109 | 12574 | 0.00619
12575 | 0.00109 | 12575 | 0.00619
12576 | 0.00109 | 12576 | 0.0062
12577 | 0.00109 | 12577 | 0.00619
12578 | 0.00109 | 12578 | 0.00619
12579 | 0.00109 | 12579 | 0.00619
12580 | 0.00109 | 12580 | 0.00618
12581 | 0.00109 | 12581 | 0.00618
12582 | 0.00109 | 12582 | 0.00618
12583 | 0.00109 | 12583 | 0.00617
12584 | 0.00109 | 12584 | 0.00617
12585 | 0.00109 | 12585 | 0.00616
12586 | 0.00108 | 12586 | 0.00616
12587 | 0.00108 | 12587 | 0.00617
12588 | 0.00109 | 12588 | 0.00617
12589 | 0.00108 | 12589 | 0.00617
12590 | 0.00108 | 12590 | 0.00616
12591 | 0.00108 | 12591 | 0.00616
12592 | 0.00108 | 12592 | 0.00616
12593 | 0.00108 | 12593 | 0.00616
12594 | 0.00109 | 12594 | 0.00616
12595 | 0.00108 | 12595 | 0.00616
12596 | 0.00108 | 12596 | 0.00615
12597 | 0.00108 | 12597 | 0.00615
12598 | 0.00108 | 12598 | 0.00615
12599 | 0.00108 | 12599 | 0.00615
12600 | 0.00108 | 12600 | 0.00615
12601 | 0.00108 | 12601 | 0.00616
12602 | 0.00108 | 12602 | 0.00616
12603 | 0.00108 | 12603 | 0.00616
12604 | 0.00108 | 12604 | 0.00617
12605 | 0.00108 | 12605 | 0.00617
12606 | 0.00108 | 12606 | 0.00617
12607 | 0.00108 | 12607 | 0.00617
12608 | 0.00108 | 12608 | 0.00618
12609 | 0.00107 | 12609 | 0.00618
12610 | 0.00107 | 12610 | 0.00618
12611 | 0.00107 | 12611 | 0.00618
12612 | 0.00107 | 12612 | 0.00619
12613 | 0.00107 | 12613 | 0.00619
12614 | 0.00107 | 12614 | 0.0062
12615 | 0.00106 | 12615 | 0.0062
12616 | 0.00107 | 12616 | 0.00619
12617 | 0.00106 | 12617 | 0.00619
12618 | 0.00106 | 12618 | 0.00619
12619 | 0.00106 | 12619 | 0.00617
12620 | 0.00106 | 12620 | 0.00616
12621 | 0.00106 | 12621 | 0.00616
12622 | 0.00106 | 12622 | 0.00616
12623 | 0.00106 | 12623 | 0.00616
12624 | 0.00106 | 12624 | 0.00615
12625 | 0.00106 | 12625 | 0.00615
12626 | 0.00107 | 12626 | 0.00616
12627 | 0.00106 | 12627 | 0.00615
12628 | 0.00107 | 12628 | 0.00615
12629 | 0.00107 | 12629 | 0.00615
12630 | 0.00107 | 12630 | 0.00615
12631 | 0.00107 | 12631 | 0.00614
12632 | 0.00107 | 12632 | 0.00614
12633 | 0.00107 | 12633 | 0.00614
12634 | 0.00108 | 12634 | 0.00614
12635 | 0.00107 | 12635 | 0.00614
12636 | 0.00108 | 12636 | 0.00614
12637 | 0.00107 | 12637 | 0.00614
12638 | 0.00107 | 12638 | 0.00614
12639 | 0.00107 | 12639 | 0.00614
12640 | 0.00107 | 12640 | 0.00614
12641 | 0.00107 | 12641 | 0.00614
12642 | 0.00107 | 12642 | 0.00614
12643 | 0.00107 | 12643 | 0.00613
12644 | 0.00107 | 12644 | 0.00614
12645 | 0.00108 | 12645 | 0.00613
12646 | 0.00108 | 12646 | 0.00613
12647 | 0.00108 | 12647 | 0.00612
12648 | 0.00107 | 12648 | 0.00611
12649 | 0.00108 | 12649 | 0.00611
12650 | 0.00108 | 12650 | 0.00609
12651 | 0.00108 | 12651 | 0.00609
12652 | 0.00108 | 12652 | 0.00608
12653 | 0.00108 | 12653 | 0.00608
12654 | 0.00108 | 12654 | 0.00608
12655 | 0.00108 | 12655 | 0.00607
12656 | 0.00108 | 12656 | 0.00607
12657 | 0.00108 | 12657 | 0.00607
12658 | 0.00108 | 12658 | 0.00608
12659 | 0.00108 | 12659 | 0.00607
12660 | 0.00108 | 12660 | 0.00606
12661 | 0.00108 | 12661 | 0.00606
12662 | 0.00108 | 12662 | 0.00605
12663 | 0.00108 | 12663 | 0.00605
12664 | 0.00108 | 12664 | 0.00604
12665 | 0.00108 | 12665 | 0.00604
12666 | 0.00107 | 12666 | 0.00604
12667 | 0.00108 | 12667 | 0.00604
12668 | 0.00107 | 12668 | 0.00604
12669 | 0.00107 | 12669 | 0.00603
12670 | 0.00108 | 12670 | 0.00603
12671 | 0.00108 | 12671 | 0.00604
12672 | 0.00108 | 12672 | 0.00604
12673 | 0.00108 | 12673 | 0.00604
12674 | 0.00108 | 12674 | 0.00604
12675 | 0.00107 | 12675 | 0.00603
12676 | 0.00108 | 12676 | 0.00603
12677 | 0.00108 | 12677 | 0.00603
12678 | 0.00108 | 12678 | 0.00603
12679 | 0.00108 | 12679 | 0.00603
12680 | 0.00108 | 12680 | 0.00603
12681 | 0.00107 | 12681 | 0.00602
12682 | 0.00107 | 12682 | 0.00602
12683 | 0.00107 | 12683 | 0.00601
12684 | 0.00107 | 12684 | 0.00601
12685 | 0.00108 | 12685 | 0.006
12686 | 0.00108 | 12686 | 0.006
12687 | 0.00107 | 12687 | 0.006
12688 | 0.00107 | 12688 | 0.00599
12689 | 0.00108 | 12689 | 0.00599
12690 | 0.00107 | 12690 | 0.00598
12691 | 0.00108 | 12691 | 0.00598
12692 | 0.00108 | 12692 | 0.00598
12693 | 0.00108 | 12693 | 0.00598
12694 | 0.00108 | 12694 | 0.00598
12695 | 0.00107 | 12695 | 0.00597
12696 | 0.00108 | 12696 | 0.00596
12697 | 0.00107 | 12697 | 0.00596
12698 | 0.00107 | 12698 | 0.00596
12699 | 0.00107 | 12699 | 0.00596
12700 | 0.00107 | 12700 | 0.00596
12701 | 0.00107 | 12701 | 0.00596
12702 | 0.00106 | 12702 | 0.00597
12703 | 0.00106 | 12703 | 0.00597
12704 | 0.00107 | 12704 | 0.00597
12705 | 0.00106 | 12705 | 0.00598
12706 | 0.00107 | 12706 | 0.00598
12707 | 0.00107 | 12707 | 0.00598
12708 | 0.00107 | 12708 | 0.00599
12709 | 0.00107 | 12709 | 0.00599
12710 | 0.00106 | 12710 | 0.006
12711 | 0.00107 | 12711 | 0.006
12712 | 0.00107 | 12712 | 0.00601
12713 | 0.00107 | 12713 | 0.00601
12714 | 0.00107 | 12714 | 0.00601
12715 | 0.00107 | 12715 | 0.006
12716 | 0.00106 | 12716 | 0.006
12717 | 0.00106 | 12717 | 0.006
12718 | 0.00107 | 12718 | 0.00599
12719 | 0.00107 | 12719 | 0.00597
12720 | 0.00107 | 12720 | 0.00598
12721 | 0.00107 | 12721 | 0.00597
12722 | 0.00107 | 12722 | 0.00596
12723 | 0.00107 | 12723 | 0.00596
12724 | 0.00107 | 12724 | 0.00595
12725 | 0.00106 | 12725 | 0.00595
12726 | 0.00107 | 12726 | 0.00594
12727 | 0.00106 | 12727 | 0.00594
12728 | 0.00106 | 12728 | 0.00594
12729 | 0.00107 | 12729 | 0.00594
12730 | 0.00106 | 12730 | 0.00593
12731 | 0.00107 | 12731 | 0.00594
12732 | 0.00107 | 12732 | 0.00593
12733 | 0.00107 | 12733 | 0.00593
12734 | 0.00108 | 12734 | 0.00594
12735 | 0.00107 | 12735 | 0.00594
12736 | 0.00107 | 12736 | 0.00594
12737 | 0.00108 | 12737 | 0.00595
12738 | 0.00108 | 12738 | 0.00595
12739 | 0.00108 | 12739 | 0.00595
12740 | 0.00108 | 12740 | 0.00595
12741 | 0.00108 | 12741 | 0.00595
12742 | 0.00108 | 12742 | 0.00595
12743 | 0.00109 | 12743 | 0.00596
12744 | 0.00109 | 12744 | 0.00597
12745 | 0.00109 | 12745 | 0.00597
12746 | 0.00109 | 12746 | 0.00597
12747 | 0.00109 | 12747 | 0.00598
12748 | 0.00108 | 12748 | 0.00597
12749 | 0.00108 | 12749 | 0.00597
12750 | 0.00108 | 12750 | 0.00598
12751 | 0.00108 | 12751 | 0.00599
12752 | 0.00108 | 12752 | 0.006
12753 | 0.00109 | 12753 | 0.006
12754 | 0.00109 | 12754 | 0.006
12755 | 0.00109 | 12755 | 0.00601
12756 | 0.00108 | 12756 | 0.00602
12757 | 0.00109 | 12757 | 0.00603
12758 | 0.00108 | 12758 | 0.00603
12759 | 0.00108 | 12759 | 0.00602
12760 | 0.00109 | 12760 | 0.00603
12761 | 0.00108 | 12761 | 0.00603
12762 | 0.00108 | 12762 | 0.00603
12763 | 0.00108 | 12763 | 0.00603
12764 | 0.00108 | 12764 | 0.00603
12765 | 0.00108 | 12765 | 0.00603
12766 | 0.00109 | 12766 | 0.00603
12767 | 0.00108 | 12767 | 0.00602
12768 | 0.00109 | 12768 | 0.00602
12769 | 0.00109 | 12769 | 0.00602
12770 | 0.00108 | 12770 | 0.00602
12771 | 0.00109 | 12771 | 0.00602
12772 | 0.00108 | 12772 | 0.00603
12773 | 0.00108 | 12773 | 0.00603
12774 | 0.00108 | 12774 | 0.00603
12775 | 0.00108 | 12775 | 0.00604
12776 | 0.00108 | 12776 | 0.00604
12777 | 0.00108 | 12777 | 0.00604
12778 | 0.00108 | 12778 | 0.00604
12779 | 0.00107 | 12779 | 0.00604
12780 | 0.00107 | 12780 | 0.00604
12781 | 0.00107 | 12781 | 0.00605
12782 | 0.00108 | 12782 | 0.00605
12783 | 0.00108 | 12783 | 0.00604
12784 | 0.00108 | 12784 | 0.00604
12785 | 0.00108 | 12785 | 0.00604
12786 | 0.00108 | 12786 | 0.00604
12787 | 0.00108 | 12787 | 0.00606
12788 | 0.00108 | 12788 | 0.00605
12789 | 0.00108 | 12789 | 0.00605
12790 | 0.00108 | 12790 | 0.00605
12791 | 0.00107 | 12791 | 0.00604
12792 | 0.00107 | 12792 | 0.00605
12793 | 0.00107 | 12793 | 0.00605
12794 | 0.00106 | 12794 | 0.00606
12795 | 0.00107 | 12795 | 0.00606
12796 | 0.00107 | 12796 | 0.00605
12797 | 0.00107 | 12797 | 0.00605
12798 | 0.00107 | 12798 | 0.00605
12799 | 0.00106 | 12799 | 0.00604
12800 | 0.00106 | 12800 | 0.00605
12801 | 0.00106 | 12801 | 0.00605
12802 | 0.00106 | 12802 | 0.00605
12803 | 0.00107 | 12803 | 0.00605
12804 | 0.00107 | 12804 | 0.00604
12805 | 0.00107 | 12805 | 0.00604
12806 | 0.00108 | 12806 | 0.00604
12807 | 0.00107 | 12807 | 0.00605
12808 | 0.00107 | 12808 | 0.00604
12809 | 0.00107 | 12809 | 0.00604
12810 | 0.00108 | 12810 | 0.00603
12811 | 0.00107 | 12811 | 0.00604
12812 | 0.00107 | 12812 | 0.00605
12813 | 0.00107 | 12813 | 0.00605
12814 | 0.00107 | 12814 | 0.00605
12815 | 0.00107 | 12815 | 0.00606
12816 | 0.00108 | 12816 | 0.00606
12817 | 0.00107 | 12817 | 0.00607
12818 | 0.00107 | 12818 | 0.00607
12819 | 0.00107 | 12819 | 0.00606
12820 | 0.00108 | 12820 | 0.00606
12821 | 0.00108 | 12821 | 0.00605
12822 | 0.00109 | 12822 | 0.00605
12823 | 0.00108 | 12823 | 0.00605
12824 | 0.00108 | 12824 | 0.00605
12825 | 0.00108 | 12825 | 0.00606
12826 | 0.00108 | 12826 | 0.00605
12827 | 0.00108 | 12827 | 0.00605
12828 | 0.00108 | 12828 | 0.00605
12829 | 0.00108 | 12829 | 0.00605
12830 | 0.00108 | 12830 | 0.00604
12831 | 0.00108 | 12831 | 0.00604
12832 | 0.00108 | 12832 | 0.00604
12833 | 0.00108 | 12833 | 0.00604
12834 | 0.00108 | 12834 | 0.00605
12835 | 0.00108 | 12835 | 0.00605
12836 | 0.00108 | 12836 | 0.00604
12837 | 0.00108 | 12837 | 0.00605
12838 | 0.00107 | 12838 | 0.00605
12839 | 0.00107 | 12839 | 0.00605
12840 | 0.00107 | 12840 | 0.00605
12841 | 0.00106 | 12841 | 0.00605
12842 | 0.00106 | 12842 | 0.00606
12843 | 0.00106 | 12843 | 0.00606
12844 | 0.00106 | 12844 | 0.00606
12845 | 0.00106 | 12845 | 0.00606
12846 | 0.00106 | 12846 | 0.00607
12847 | 0.00106 | 12847 | 0.00606
12848 | 0.00106 | 12848 | 0.00606
12849 | 0.00106 | 12849 | 0.00606
12850 | 0.00106 | 12850 | 0.00606
12851 | 0.00106 | 12851 | 0.00606
12852 | 0.00107 | 12852 | 0.00606
12853 | 0.00106 | 12853 | 0.00605
12854 | 0.00106 | 12854 | 0.00606
12855 | 0.00106 | 12855 | 0.00607
12856 | 0.00106 | 12856 | 0.00607
12857 | 0.00106 | 12857 | 0.00608
12858 | 0.00107 | 12858 | 0.00609
12859 | 0.00106 | 12859 | 0.00609
12860 | 0.00106 | 12860 | 0.00609
12861 | 0.00106 | 12861 | 0.0061
12862 | 0.00106 | 12862 | 0.0061
12863 | 0.00106 | 12863 | 0.00611
12864 | 0.00106 | 12864 | 0.00611
12865 | 0.00106 | 12865 | 0.00612
12866 | 0.00107 | 12866 | 0.00612
12867 | 0.00106 | 12867 | 0.00612
12868 | 0.00106 | 12868 | 0.00612
12869 | 0.00107 | 12869 | 0.00612
12870 | 0.00107 | 12870 | 0.00612
12871 | 0.00107 | 12871 | 0.00613
12872 | 0.00107 | 12872 | 0.00613
12873 | 0.00106 | 12873 | 0.00613
12874 | 0.00107 | 12874 | 0.00613
12875 | 0.00107 | 12875 | 0.00613
12876 | 0.00106 | 12876 | 0.00613
12877 | 0.00107 | 12877 | 0.00613
12878 | 0.00106 | 12878 | 0.00614
12879 | 0.00106 | 12879 | 0.00614
12880 | 0.00107 | 12880 | 0.00612
12881 | 0.00107 | 12881 | 0.00613
12882 | 0.00107 | 12882 | 0.00613
12883 | 0.00106 | 12883 | 0.00613
12884 | 0.00106 | 12884 | 0.00613
12885 | 0.00106 | 12885 | 0.00613
12886 | 0.00106 | 12886 | 0.00612
12887 | 0.00106 | 12887 | 0.00612
12888 | 0.00106 | 12888 | 0.00612
12889 | 0.00106 | 12889 | 0.00613
12890 | 0.00107 | 12890 | 0.00612
12891 | 0.00107 | 12891 | 0.00612
12892 | 0.00107 | 12892 | 0.00612
12893 | 0.00107 | 12893 | 0.00611
12894 | 0.00108 | 12894 | 0.00611
12895 | 0.00107 | 12895 | 0.00611
12896 | 0.00107 | 12896 | 0.00611
12897 | 0.00107 | 12897 | 0.00612
12898 | 0.00107 | 12898 | 0.00612
12899 | 0.00108 | 12899 | 0.00611
12900 | 0.00108 | 12900 | 0.00612
12901 | 0.00108 | 12901 | 0.00612
12902 | 0.00107 | 12902 | 0.00611
12903 | 0.00107 | 12903 | 0.00612
12904 | 0.00107 | 12904 | 0.00611
12905 | 0.00107 | 12905 | 0.00611
12906 | 0.00107 | 12906 | 0.00611
12907 | 0.00108 | 12907 | 0.0061
12908 | 0.00107 | 12908 | 0.0061
12909 | 0.00107 | 12909 | 0.0061
12910 | 0.00107 | 12910 | 0.0061
12911 | 0.00107 | 12911 | 0.0061
12912 | 0.00106 | 12912 | 0.0061
12913 | 0.00107 | 12913 | 0.0061
12914 | 0.00106 | 12914 | 0.0061
12915 | 0.00106 | 12915 | 0.00611
12916 | 0.00106 | 12916 | 0.00611
12917 | 0.00106 | 12917 | 0.00612
12918 | 0.00107 | 12918 | 0.00613
12919 | 0.00107 | 12919 | 0.00614
12920 | 0.00107 | 12920 | 0.00615
12921 | 0.00107 | 12921 | 0.00615
12922 | 0.00107 | 12922 | 0.00616
12923 | 0.00107 | 12923 | 0.00616
12924 | 0.00107 | 12924 | 0.00616
12925 | 0.00107 | 12925 | 0.00616
12926 | 0.00107 | 12926 | 0.00618
12927 | 0.00108 | 12927 | 0.00617
12928 | 0.00107 | 12928 | 0.00618
12929 | 0.00107 | 12929 | 0.00618
12930 | 0.00107 | 12930 | 0.00618
12931 | 0.00108 | 12931 | 0.00618
12932 | 0.00108 | 12932 | 0.00619
12933 | 0.00108 | 12933 | 0.00619
12934 | 0.00108 | 12934 | 0.00619
12935 | 0.00109 | 12935 | 0.00618
12936 | 0.00108 | 12936 | 0.00619
12937 | 0.00108 | 12937 | 0.00619
12938 | 0.00108 | 12938 | 0.0062
12939 | 0.00108 | 12939 | 0.0062
12940 | 0.00108 | 12940 | 0.0062
12941 | 0.00108 | 12941 | 0.0062
12942 | 0.00108 | 12942 | 0.00621
12943 | 0.00108 | 12943 | 0.00621
12944 | 0.00108 | 12944 | 0.00622
12945 | 0.00108 | 12945 | 0.00622
12946 | 0.00108 | 12946 | 0.00622
12947 | 0.00108 | 12947 | 0.00622
12948 | 0.00107 | 12948 | 0.00621
12949 | 0.00107 | 12949 | 0.00622
12950 | 0.00107 | 12950 | 0.00622
12951 | 0.00107 | 12951 | 0.00622
12952 | 0.00107 | 12952 | 0.00622
12953 | 0.00107 | 12953 | 0.00622
12954 | 0.00107 | 12954 | 0.00622
12955 | 0.00107 | 12955 | 0.00622
12956 | 0.00107 | 12956 | 0.00623
12957 | 0.00107 | 12957 | 0.00624
12958 | 0.00107 | 12958 | 0.00625
12959 | 0.00107 | 12959 | 0.00625
12960 | 0.00108 | 12960 | 0.00626
12961 | 0.00107 | 12961 | 0.00626
12962 | 0.00108 | 12962 | 0.00626
12963 | 0.00108 | 12963 | 0.00626
12964 | 0.00108 | 12964 | 0.00627
12965 | 0.00107 | 12965 | 0.00628
12966 | 0.00107 | 12966 | 0.00628
12967 | 0.00108 | 12967 | 0.00628
12968 | 0.00108 | 12968 | 0.00628
12969 | 0.00108 | 12969 | 0.00627
12970 | 0.00108 | 12970 | 0.00627
12971 | 0.00108 | 12971 | 0.00628
12972 | 0.00108 | 12972 | 0.00628
12973 | 0.00108 | 12973 | 0.00628
12974 | 0.00109 | 12974 | 0.00628
12975 | 0.00108 | 12975 | 0.00628
12976 | 0.00108 | 12976 | 0.00629
12977 | 0.00108 | 12977 | 0.0063
12978 | 0.00108 | 12978 | 0.00629
12979 | 0.00108 | 12979 | 0.0063
12980 | 0.00108 | 12980 | 0.0063
12981 | 0.00108 | 12981 | 0.0063
12982 | 0.00107 | 12982 | 0.0063
12983 | 0.00107 | 12983 | 0.0063
12984 | 0.00107 | 12984 | 0.00631
12985 | 0.00106 | 12985 | 0.00631
12986 | 0.00107 | 12986 | 0.00632
12987 | 0.00106 | 12987 | 0.00631
12988 | 0.00106 | 12988 | 0.00632
12989 | 0.00107 | 12989 | 0.00632
12990 | 0.00107 | 12990 | 0.00631
12991 | 0.00107 | 12991 | 0.00632
12992 | 0.00106 | 12992 | 0.00632
12993 | 0.00106 | 12993 | 0.00632
12994 | 0.00106 | 12994 | 0.00632
12995 | 0.00106 | 12995 | 0.00632
12996 | 0.00107 | 12996 | 0.00632
12997 | 0.00107 | 12997 | 0.00631
12998 | 0.00107 | 12998 | 0.0063
12999 | 0.00107 | 12999 | 0.00629
13000 | 0.00107 | 13000 | 0.00629
13001 | 0.00106 | 13001 | 0.00629
13002 | 0.00107 | 13002 | 0.00628
13003 | 0.00107 | 13003 | 0.00627
13004 | 0.00107 | 13004 | 0.00627
13005 | 0.00108 | 13005 | 0.00626
13006 | 0.00107 | 13006 | 0.00626
13007 | 0.00108 | 13007 | 0.00626
13008 | 0.00108 | 13008 | 0.00626
13009 | 0.00108 | 13009 | 0.00626
13010 | 0.00108 | 13010 | 0.00625
13011 | 0.00108 | 13011 | 0.00625
13012 | 0.00107 | 13012 | 0.00625
13013 | 0.00108 | 13013 | 0.00626
13014 | 0.00108 | 13014 | 0.00625
13015 | 0.00107 | 13015 | 0.00625
13016 | 0.00107 | 13016 | 0.00624
13017 | 0.00107 | 13017 | 0.00624
13018 | 0.00107 | 13018 | 0.00624
13019 | 0.00107 | 13019 | 0.00624
13020 | 0.00107 | 13020 | 0.00623
13021 | 0.00107 | 13021 | 0.00623
13022 | 0.00107 | 13022 | 0.00623
13023 | 0.00107 | 13023 | 0.00622
13024 | 0.00106 | 13024 | 0.00623
13025 | 0.00106 | 13025 | 0.00623
13026 | 0.00106 | 13026 | 0.00623
13027 | 0.00106 | 13027 | 0.00623
13028 | 0.00106 | 13028 | 0.00624
13029 | 0.00106 | 13029 | 0.00623
13030 | 0.00106 | 13030 | 0.00623
13031 | 0.00105 | 13031 | 0.00623
13032 | 0.00105 | 13032 | 0.00623
13033 | 0.00106 | 13033 | 0.00622
13034 | 0.00106 | 13034 | 0.00622
13035 | 0.00106 | 13035 | 0.00622
13036 | 0.00105 | 13036 | 0.00623
13037 | 0.00106 | 13037 | 0.00623
13038 | 0.00106 | 13038 | 0.00622
13039 | 0.00106 | 13039 | 0.00622
13040 | 0.00106 | 13040 | 0.00621
13041 | 0.00107 | 13041 | 0.00621
13042 | 0.00106 | 13042 | 0.00621
13043 | 0.00106 | 13043 | 0.00621
13044 | 0.00107 | 13044 | 0.0062
13045 | 0.00107 | 13045 | 0.0062
13046 | 0.00107 | 13046 | 0.00619
13047 | 0.00107 | 13047 | 0.00619
13048 | 0.00108 | 13048 | 0.00619
13049 | 0.00109 | 13049 | 0.00619
13050 | 0.00108 | 13050 | 0.00619
13051 | 0.00108 | 13051 | 0.00619
13052 | 0.00109 | 13052 | 0.00619
13053 | 0.00108 | 13053 | 0.00619
13054 | 0.00109 | 13054 | 0.00619
13055 | 0.00109 | 13055 | 0.00619
13056 | 0.00109 | 13056 | 0.00618
13057 | 0.00109 | 13057 | 0.00619
13058 | 0.00109 | 13058 | 0.0062
13059 | 0.00109 | 13059 | 0.00619
13060 | 0.00109 | 13060 | 0.0062
13061 | 0.00109 | 13061 | 0.0062
13062 | 0.0011 | 13062 | 0.0062
13063 | 0.00109 | 13063 | 0.00619
13064 | 0.00109 | 13064 | 0.00619
13065 | 0.00109 | 13065 | 0.00619
13066 | 0.00109 | 13066 | 0.0062
13067 | 0.00108 | 13067 | 0.0062
13068 | 0.00108 | 13068 | 0.0062
13069 | 0.00109 | 13069 | 0.0062
13070 | 0.00109 | 13070 | 0.0062
13071 | 0.00109 | 13071 | 0.00621
13072 | 0.00109 | 13072 | 0.0062
13073 | 0.00109 | 13073 | 0.0062
13074 | 0.00108 | 13074 | 0.0062
13075 | 0.00109 | 13075 | 0.0062
13076 | 0.00109 | 13076 | 0.0062
13077 | 0.00108 | 13077 | 0.0062
13078 | 0.00108 | 13078 | 0.0062
13079 | 0.00108 | 13079 | 0.00621
13080 | 0.00108 | 13080 | 0.00621
13081 | 0.00108 | 13081 | 0.00622
13082 | 0.00108 | 13082 | 0.00621
13083 | 0.00108 | 13083 | 0.00621
13084 | 0.00108 | 13084 | 0.0062
13085 | 0.00108 | 13085 | 0.0062
13086 | 0.00109 | 13086 | 0.0062
13087 | 0.00108 | 13087 | 0.0062
13088 | 0.00108 | 13088 | 0.0062
13089 | 0.00108 | 13089 | 0.00621
13090 | 0.00108 | 13090 | 0.00621
13091 | 0.00108 | 13091 | 0.00621
13092 | 0.00108 | 13092 | 0.0062
13093 | 0.00107 | 13093 | 0.0062
13094 | 0.00107 | 13094 | 0.00621
13095 | 0.00107 | 13095 | 0.00621
13096 | 0.00108 | 13096 | 0.00621
13097 | 0.00107 | 13097 | 0.00621
13098 | 0.00107 | 13098 | 0.00619
13099 | 0.00107 | 13099 | 0.00619
13100 | 0.00107 | 13100 | 0.00618
13101 | 0.00107 | 13101 | 0.00619
13102 | 0.00107 | 13102 | 0.0062
13103 | 0.00107 | 13103 | 0.00619
13104 | 0.00107 | 13104 | 0.0062
13105 | 0.00107 | 13105 | 0.0062
13106 | 0.00107 | 13106 | 0.0062
13107 | 0.00107 | 13107 | 0.0062
13108 | 0.00107 | 13108 | 0.0062
13109 | 0.00107 | 13109 | 0.00621
13110 | 0.00107 | 13110 | 0.00622
13111 | 0.00107 | 13111 | 0.00622
13112 | 0.00107 | 13112 | 0.00622
13113 | 0.00108 | 13113 | 0.00623
13114 | 0.00107 | 13114 | 0.00623
13115 | 0.00108 | 13115 | 0.00623
13116 | 0.00107 | 13116 | 0.00623
13117 | 0.00107 | 13117 | 0.00624
13118 | 0.00107 | 13118 | 0.00625
13119 | 0.00107 | 13119 | 0.00626
13120 | 0.00107 | 13120 | 0.00626
13121 | 0.00106 | 13121 | 0.00628
13122 | 0.00107 | 13122 | 0.00628
13123 | 0.00107 | 13123 | 0.00629
13124 | 0.00106 | 13124 | 0.00629
13125 | 0.00106 | 13125 | 0.00629
13126 | 0.00106 | 13126 | 0.00629
13127 | 0.00105 | 13127 | 0.00629
13128 | 0.00105 | 13128 | 0.00629
13129 | 0.00105 | 13129 | 0.00629
13130 | 0.00106 | 13130 | 0.00628
13131 | 0.00105 | 13131 | 0.00627
13132 | 0.00106 | 13132 | 0.00627
13133 | 0.00106 | 13133 | 0.00626
13134 | 0.00105 | 13134 | 0.00625
13135 | 0.00105 | 13135 | 0.00625
13136 | 0.00106 | 13136 | 0.00626
13137 | 0.00106 | 13137 | 0.00626
13138 | 0.00106 | 13138 | 0.00625
13139 | 0.00106 | 13139 | 0.00626
13140 | 0.00106 | 13140 | 0.00626
13141 | 0.00106 | 13141 | 0.00626
13142 | 0.00107 | 13142 | 0.00627
13143 | 0.00106 | 13143 | 0.00627
13144 | 0.00107 | 13144 | 0.00627
13145 | 0.00106 | 13145 | 0.00627
13146 | 0.00106 | 13146 | 0.00628
13147 | 0.00106 | 13147 | 0.00629
13148 | 0.00106 | 13148 | 0.00629
13149 | 0.00106 | 13149 | 0.00629
13150 | 0.00105 | 13150 | 0.0063
13151 | 0.00105 | 13151 | 0.00629
13152 | 0.00105 | 13152 | 0.0063
13153 | 0.00105 | 13153 | 0.0063
13154 | 0.00105 | 13154 | 0.00631
13155 | 0.00105 | 13155 | 0.00631
13156 | 0.00106 | 13156 | 0.00632
13157 | 0.00105 | 13157 | 0.00633
13158 | 0.00105 | 13158 | 0.00634
13159 | 0.00105 | 13159 | 0.00634
13160 | 0.00105 | 13160 | 0.00634
13161 | 0.00105 | 13161 | 0.00634
13162 | 0.00105 | 13162 | 0.00633
13163 | 0.00105 | 13163 | 0.00634
13164 | 0.00105 | 13164 | 0.00633
13165 | 0.00104 | 13165 | 0.00633
13166 | 0.00103 | 13166 | 0.00634
13167 | 0.00104 | 13167 | 0.00633
13168 | 0.00104 | 13168 | 0.00633
13169 | 0.00104 | 13169 | 0.00632
13170 | 0.00105 | 13170 | 0.00632
13171 | 0.00104 | 13171 | 0.00633
13172 | 0.00105 | 13172 | 0.00633
13173 | 0.00105 | 13173 | 0.00632
13174 | 0.00105 | 13174 | 0.00631
13175 | 0.00105 | 13175 | 0.00632
13176 | 0.00106 | 13176 | 0.00632
13177 | 0.00106 | 13177 | 0.00633
13178 | 0.00106 | 13178 | 0.00633
13179 | 0.00105 | 13179 | 0.00633
13180 | 0.00106 | 13180 | 0.00633
13181 | 0.00106 | 13181 | 0.00633
13182 | 0.00106 | 13182 | 0.00634
13183 | 0.00106 | 13183 | 0.00634
13184 | 0.00106 | 13184 | 0.00634
13185 | 0.00106 | 13185 | 0.00634
13186 | 0.00106 | 13186 | 0.00634
13187 | 0.00106 | 13187 | 0.00634
13188 | 0.00106 | 13188 | 0.00634
13189 | 0.00106 | 13189 | 0.00634
13190 | 0.00106 | 13190 | 0.00634
13191 | 0.00107 | 13191 | 0.00635
13192 | 0.00106 | 13192 | 0.00634
13193 | 0.00107 | 13193 | 0.00635
13194 | 0.00107 | 13194 | 0.00634
13195 | 0.00107 | 13195 | 0.00634
13196 | 0.00107 | 13196 | 0.00634
13197 | 0.00106 | 13197 | 0.00634
13198 | 0.00106 | 13198 | 0.00633
13199 | 0.00106 | 13199 | 0.00633
13200 | 0.00106 | 13200 | 0.00633
13201 | 0.00106 | 13201 | 0.00633
13202 | 0.00105 | 13202 | 0.00633
13203 | 0.00106 | 13203 | 0.00633
13204 | 0.00106 | 13204 | 0.00633
13205 | 0.00106 | 13205 | 0.00632
13206 | 0.00106 | 13206 | 0.00631
13207 | 0.00106 | 13207 | 0.00631
13208 | 0.00106 | 13208 | 0.00631
13209 | 0.00107 | 13209 | 0.00631
13210 | 0.00107 | 13210 | 0.00631
13211 | 0.00108 | 13211 | 0.00631
13212 | 0.00108 | 13212 | 0.00632
13213 | 0.00108 | 13213 | 0.00632
13214 | 0.00108 | 13214 | 0.00632
13215 | 0.00108 | 13215 | 0.00631
13216 | 0.00109 | 13216 | 0.00631
13217 | 0.00109 | 13217 | 0.00632
13218 | 0.00109 | 13218 | 0.00631
13219 | 0.00109 | 13219 | 0.0063
13220 | 0.00108 | 13220 | 0.00628
13221 | 0.00108 | 13221 | 0.00628
13222 | 0.00109 | 13222 | 0.00627
13223 | 0.00109 | 13223 | 0.00627
13224 | 0.00108 | 13224 | 0.00626
13225 | 0.00108 | 13225 | 0.00625
13226 | 0.00107 | 13226 | 0.00625
13227 | 0.00107 | 13227 | 0.00625
13228 | 0.00107 | 13228 | 0.00626
13229 | 0.00106 | 13229 | 0.00626
13230 | 0.00107 | 13230 | 0.00626
13231 | 0.00106 | 13231 | 0.00627
13232 | 0.00106 | 13232 | 0.00628
13233 | 0.00106 | 13233 | 0.00628
13234 | 0.00106 | 13234 | 0.00628
13235 | 0.00106 | 13235 | 0.00629
13236 | 0.00106 | 13236 | 0.00628
13237 | 0.00106 | 13237 | 0.00628
13238 | 0.00106 | 13238 | 0.00628
13239 | 0.00107 | 13239 | 0.00627
13240 | 0.00106 | 13240 | 0.00627
13241 | 0.00107 | 13241 | 0.00626
13242 | 0.00106 | 13242 | 0.00627
13243 | 0.00106 | 13243 | 0.00626
13244 | 0.00106 | 13244 | 0.00626
13245 | 0.00106 | 13245 | 0.00626
13246 | 0.00106 | 13246 | 0.00627
13247 | 0.00106 | 13247 | 0.00627
13248 | 0.00106 | 13248 | 0.00627
13249 | 0.00106 | 13249 | 0.00626
13250 | 0.00106 | 13250 | 0.00626
13251 | 0.00107 | 13251 | 0.00627
13252 | 0.00106 | 13252 | 0.00626
13253 | 0.00107 | 13253 | 0.00624
13254 | 0.00106 | 13254 | 0.00624
13255 | 0.00106 | 13255 | 0.00623
13256 | 0.00106 | 13256 | 0.00622
13257 | 0.00106 | 13257 | 0.00623
13258 | 0.00106 | 13258 | 0.00623
13259 | 0.00106 | 13259 | 0.00623
13260 | 0.00106 | 13260 | 0.00622
13261 | 0.00106 | 13261 | 0.00622
13262 | 0.00105 | 13262 | 0.00623
13263 | 0.00105 | 13263 | 0.00622
13264 | 0.00106 | 13264 | 0.00622
13265 | 0.00106 | 13265 | 0.00621
13266 | 0.00106 | 13266 | 0.00621
13267 | 0.00106 | 13267 | 0.00621
13268 | 0.00106 | 13268 | 0.00622
13269 | 0.00106 | 13269 | 0.00622
13270 | 0.00107 | 13270 | 0.00622
13271 | 0.00106 | 13271 | 0.00622
13272 | 0.00107 | 13272 | 0.00622
13273 | 0.00107 | 13273 | 0.00622
13274 | 0.00107 | 13274 | 0.00622
13275 | 0.00106 | 13275 | 0.00622
13276 | 0.00106 | 13276 | 0.00622
13277 | 0.00106 | 13277 | 0.00622
13278 | 0.00106 | 13278 | 0.00622
13279 | 0.00106 | 13279 | 0.00622
13280 | 0.00106 | 13280 | 0.00621
13281 | 0.00106 | 13281 | 0.00621
13282 | 0.00106 | 13282 | 0.00621
13283 | 0.00105 | 13283 | 0.00621
13284 | 0.00106 | 13284 | 0.00622
13285 | 0.00105 | 13285 | 0.00621
13286 | 0.00105 | 13286 | 0.00621
13287 | 0.00105 | 13287 | 0.0062
13288 | 0.00104 | 13288 | 0.0062
13289 | 0.00105 | 13289 | 0.0062
13290 | 0.00104 | 13290 | 0.0062
13291 | 0.00104 | 13291 | 0.0062
13292 | 0.00104 | 13292 | 0.00619
13293 | 0.00104 | 13293 | 0.00619
13294 | 0.00104 | 13294 | 0.00619
13295 | 0.00104 | 13295 | 0.00619
13296 | 0.00104 | 13296 | 0.00619
13297 | 0.00104 | 13297 | 0.00619
13298 | 0.00104 | 13298 | 0.0062
13299 | 0.00104 | 13299 | 0.00619
13300 | 0.00104 | 13300 | 0.00619
13301 | 0.00104 | 13301 | 0.00619
13302 | 0.00104 | 13302 | 0.00619
13303 | 0.00104 | 13303 | 0.00619
13304 | 0.00104 | 13304 | 0.00619
13305 | 0.00104 | 13305 | 0.00618
13306 | 0.00104 | 13306 | 0.0062
13307 | 0.00105 | 13307 | 0.00621
13308 | 0.00104 | 13308 | 0.00621
13309 | 0.00104 | 13309 | 0.00622
13310 | 0.00104 | 13310 | 0.00622
13311 | 0.00104 | 13311 | 0.00622
13312 | 0.00104 | 13312 | 0.00623
13313 | 0.00104 | 13313 | 0.00623
13314 | 0.00104 | 13314 | 0.00623
13315 | 0.00104 | 13315 | 0.00623
13316 | 0.00104 | 13316 | 0.00622
13317 | 0.00104 | 13317 | 0.00622
13318 | 0.00104 | 13318 | 0.00622
13319 | 0.00104 | 13319 | 0.00622
13320 | 0.00104 | 13320 | 0.00622
13321 | 0.00104 | 13321 | 0.00622
13322 | 0.00104 | 13322 | 0.00622
13323 | 0.00104 | 13323 | 0.00622
13324 | 0.00104 | 13324 | 0.00621
13325 | 0.00104 | 13325 | 0.00621
13326 | 0.00104 | 13326 | 0.0062
13327 | 0.00104 | 13327 | 0.00619
13328 | 0.00104 | 13328 | 0.0062
13329 | 0.00105 | 13329 | 0.00619
13330 | 0.00104 | 13330 | 0.00618
13331 | 0.00105 | 13331 | 0.00618
13332 | 0.00104 | 13332 | 0.00617
13333 | 0.00105 | 13333 | 0.00616
13334 | 0.00105 | 13334 | 0.00616
13335 | 0.00105 | 13335 | 0.00616
13336 | 0.00104 | 13336 | 0.00617
13337 | 0.00104 | 13337 | 0.00616
13338 | 0.00104 | 13338 | 0.00615
13339 | 0.00104 | 13339 | 0.00615
13340 | 0.00104 | 13340 | 0.00614
13341 | 0.00104 | 13341 | 0.00614
13342 | 0.00104 | 13342 | 0.00615
13343 | 0.00105 | 13343 | 0.00615
13344 | 0.00105 | 13344 | 0.00615
13345 | 0.00105 | 13345 | 0.00614
13346 | 0.00106 | 13346 | 0.00614
13347 | 0.00105 | 13347 | 0.00614
13348 | 0.00105 | 13348 | 0.00615
13349 | 0.00105 | 13349 | 0.00616
13350 | 0.00105 | 13350 | 0.00615
13351 | 0.00106 | 13351 | 0.00614
13352 | 0.00106 | 13352 | 0.00614
13353 | 0.00106 | 13353 | 0.00612
13354 | 0.00106 | 13354 | 0.00612
13355 | 0.00106 | 13355 | 0.00612
13356 | 0.00106 | 13356 | 0.00611
13357 | 0.00106 | 13357 | 0.0061
13358 | 0.00106 | 13358 | 0.00609
13359 | 0.00106 | 13359 | 0.00609
13360 | 0.00105 | 13360 | 0.00608
13361 | 0.00106 | 13361 | 0.00608
13362 | 0.00105 | 13362 | 0.00608
13363 | 0.00105 | 13363 | 0.00607
13364 | 0.00105 | 13364 | 0.00607
13365 | 0.00105 | 13365 | 0.00607
13366 | 0.00105 | 13366 | 0.00607
13367 | 0.00105 | 13367 | 0.00607
13368 | 0.00105 | 13368 | 0.00607
13369 | 0.00105 | 13369 | 0.00608
13370 | 0.00105 | 13370 | 0.00608
13371 | 0.00105 | 13371 | 0.00609
13372 | 0.00106 | 13372 | 0.00609
13373 | 0.00105 | 13373 | 0.0061
13374 | 0.00105 | 13374 | 0.0061
13375 | 0.00105 | 13375 | 0.0061
13376 | 0.00105 | 13376 | 0.0061
13377 | 0.00105 | 13377 | 0.00611
13378 | 0.00105 | 13378 | 0.00611
13379 | 0.00105 | 13379 | 0.00612
13380 | 0.00106 | 13380 | 0.00613
13381 | 0.00106 | 13381 | 0.00612
13382 | 0.00107 | 13382 | 0.00612
13383 | 0.00106 | 13383 | 0.00612
13384 | 0.00107 | 13384 | 0.00614
13385 | 0.00106 | 13385 | 0.00614
13386 | 0.00106 | 13386 | 0.00614
13387 | 0.00106 | 13387 | 0.00614
13388 | 0.00106 | 13388 | 0.00614
13389 | 0.00107 | 13389 | 0.00614
13390 | 0.00106 | 13390 | 0.00614
13391 | 0.00107 | 13391 | 0.00615
13392 | 0.00107 | 13392 | 0.00615
13393 | 0.00106 | 13393 | 0.00615
13394 | 0.00106 | 13394 | 0.00616
13395 | 0.00106 | 13395 | 0.00616
13396 | 0.00106 | 13396 | 0.00617
13397 | 0.00106 | 13397 | 0.00617
13398 | 0.00106 | 13398 | 0.00617
13399 | 0.00106 | 13399 | 0.00617
13400 | 0.00106 | 13400 | 0.00618
13401 | 0.00106 | 13401 | 0.00618
13402 | 0.00106 | 13402 | 0.00619
13403 | 0.00106 | 13403 | 0.00619
13404 | 0.00106 | 13404 | 0.00619
13405 | 0.00106 | 13405 | 0.00619
13406 | 0.00106 | 13406 | 0.00619
13407 | 0.00107 | 13407 | 0.0062
13408 | 0.00106 | 13408 | 0.00619
13409 | 0.00106 | 13409 | 0.00619
13410 | 0.00106 | 13410 | 0.0062
13411 | 0.00106 | 13411 | 0.0062
13412 | 0.00105 | 13412 | 0.00619
13413 | 0.00106 | 13413 | 0.00618
13414 | 0.00105 | 13414 | 0.00618
13415 | 0.00106 | 13415 | 0.00619
13416 | 0.00106 | 13416 | 0.00618
13417 | 0.00106 | 13417 | 0.00619
13418 | 0.00105 | 13418 | 0.00619
13419 | 0.00106 | 13419 | 0.00618
13420 | 0.00106 | 13420 | 0.00618
13421 | 0.00106 | 13421 | 0.00618
13422 | 0.00106 | 13422 | 0.00619
13423 | 0.00106 | 13423 | 0.00618
13424 | 0.00106 | 13424 | 0.00619
13425 | 0.00106 | 13425 | 0.00618
13426 | 0.00106 | 13426 | 0.00617
13427 | 0.00106 | 13427 | 0.00616
13428 | 0.00106 | 13428 | 0.00616
13429 | 0.00106 | 13429 | 0.00615
13430 | 0.00106 | 13430 | 0.00614
13431 | 0.00106 | 13431 | 0.00614
13432 | 0.00106 | 13432 | 0.00615
13433 | 0.00106 | 13433 | 0.00615
13434 | 0.00105 | 13434 | 0.00614
13435 | 0.00105 | 13435 | 0.00615
13436 | 0.00105 | 13436 | 0.00614
13437 | 0.00105 | 13437 | 0.00614
13438 | 0.00105 | 13438 | 0.00614
13439 | 0.00105 | 13439 | 0.00613
13440 | 0.00104 | 13440 | 0.00613
13441 | 0.00104 | 13441 | 0.00612
13442 | 0.00104 | 13442 | 0.00612
13443 | 0.00104 | 13443 | 0.00612
13444 | 0.00104 | 13444 | 0.00612
13445 | 0.00104 | 13445 | 0.00612
13446 | 0.00105 | 13446 | 0.00611
13447 | 0.00104 | 13447 | 0.00612
13448 | 0.00104 | 13448 | 0.00612
13449 | 0.00104 | 13449 | 0.00613
13450 | 0.00104 | 13450 | 0.00614
13451 | 0.00104 | 13451 | 0.00614
13452 | 0.00104 | 13452 | 0.00615
13453 | 0.00104 | 13453 | 0.00615
13454 | 0.00104 | 13454 | 0.00616
13455 | 0.00104 | 13455 | 0.00616
13456 | 0.00104 | 13456 | 0.00617
13457 | 0.00104 | 13457 | 0.00617
13458 | 0.00104 | 13458 | 0.00618
13459 | 0.00104 | 13459 | 0.00618
13460 | 0.00103 | 13460 | 0.00618
13461 | 0.00104 | 13461 | 0.00619
13462 | 0.00104 | 13462 | 0.00619
13463 | 0.00104 | 13463 | 0.0062
13464 | 0.00103 | 13464 | 0.00621
13465 | 0.00104 | 13465 | 0.00622
13466 | 0.00103 | 13466 | 0.00621
13467 | 0.00103 | 13467 | 0.00622
13468 | 0.00103 | 13468 | 0.00622
13469 | 0.00103 | 13469 | 0.00622
13470 | 0.00103 | 13470 | 0.00622
13471 | 0.00102 | 13471 | 0.00622
13472 | 0.00103 | 13472 | 0.00622
13473 | 0.00102 | 13473 | 0.00622
13474 | 0.00103 | 13474 | 0.00622
13475 | 0.00102 | 13475 | 0.00622
13476 | 0.00102 | 13476 | 0.00621
13477 | 0.00103 | 13477 | 0.0062
13478 | 0.00102 | 13478 | 0.0062
13479 | 0.00103 | 13479 | 0.0062
13480 | 0.00103 | 13480 | 0.0062
13481 | 0.00103 | 13481 | 0.00619
13482 | 0.00103 | 13482 | 0.0062
13483 | 0.00103 | 13483 | 0.00619
13484 | 0.00103 | 13484 | 0.00619
13485 | 0.00103 | 13485 | 0.00619
13486 | 0.00103 | 13486 | 0.00619
13487 | 0.00104 | 13487 | 0.0062
13488 | 0.00103 | 13488 | 0.0062
13489 | 0.00103 | 13489 | 0.00619
13490 | 0.00102 | 13490 | 0.00619
13491 | 0.00102 | 13491 | 0.00619
13492 | 0.00103 | 13492 | 0.0062
13493 | 0.00103 | 13493 | 0.00619
13494 | 0.00103 | 13494 | 0.00619
13495 | 0.00102 | 13495 | 0.00619
13496 | 0.00102 | 13496 | 0.00618
13497 | 0.00102 | 13497 | 0.00617
13498 | 0.00102 | 13498 | 0.00618
13499 | 0.00102 | 13499 | 0.00618
13500 | 0.00102 | 13500 | 0.00617
13501 | 0.00102 | 13501 | 0.00617
13502 | 0.00102 | 13502 | 0.00617
13503 | 0.00102 | 13503 | 0.00617
13504 | 0.00103 | 13504 | 0.00617
13505 | 0.00102 | 13505 | 0.00617
13506 | 0.00102 | 13506 | 0.00617
13507 | 0.00102 | 13507 | 0.00617
13508 | 0.00103 | 13508 | 0.00618
13509 | 0.00102 | 13509 | 0.00618
13510 | 0.00102 | 13510 | 0.00617
13511 | 0.00102 | 13511 | 0.00617
13512 | 0.00103 | 13512 | 0.00616
13513 | 0.00103 | 13513 | 0.00616
13514 | 0.00102 | 13514 | 0.00616
13515 | 0.00103 | 13515 | 0.00617
13516 | 0.00103 | 13516 | 0.00617
13517 | 0.00102 | 13517 | 0.00617
13518 | 0.00103 | 13518 | 0.00618
13519 | 0.00103 | 13519 | 0.00619
13520 | 0.00103 | 13520 | 0.00618
13521 | 0.00104 | 13521 | 0.00618
13522 | 0.00104 | 13522 | 0.00618
13523 | 0.00104 | 13523 | 0.00617
13524 | 0.00105 | 13524 | 0.00617
13525 | 0.00105 | 13525 | 0.00618
13526 | 0.00105 | 13526 | 0.00618
13527 | 0.00105 | 13527 | 0.00618
13528 | 0.00106 | 13528 | 0.00617
13529 | 0.00105 | 13529 | 0.00616
13530 | 0.00105 | 13530 | 0.00617
13531 | 0.00104 | 13531 | 0.00617
13532 | 0.00105 | 13532 | 0.00616
13533 | 0.00105 | 13533 | 0.00616
13534 | 0.00105 | 13534 | 0.00616
13535 | 0.00105 | 13535 | 0.00616
13536 | 0.00105 | 13536 | 0.00616
13537 | 0.00105 | 13537 | 0.00617
13538 | 0.00104 | 13538 | 0.00617
13539 | 0.00105 | 13539 | 0.00617
13540 | 0.00105 | 13540 | 0.00617
13541 | 0.00105 | 13541 | 0.00616
13542 | 0.00105 | 13542 | 0.00615
13543 | 0.00105 | 13543 | 0.00615
13544 | 0.00105 | 13544 | 0.00615
13545 | 0.00105 | 13545 | 0.00615
13546 | 0.00104 | 13546 | 0.00614
13547 | 0.00105 | 13547 | 0.00615
13548 | 0.00105 | 13548 | 0.00616
13549 | 0.00104 | 13549 | 0.00616
13550 | 0.00105 | 13550 | 0.00616
13551 | 0.00105 | 13551 | 0.00617
13552 | 0.00105 | 13552 | 0.00617
13553 | 0.00106 | 13553 | 0.00617
13554 | 0.00105 | 13554 | 0.00617
13555 | 0.00106 | 13555 | 0.00617
13556 | 0.00106 | 13556 | 0.00617
13557 | 0.00105 | 13557 | 0.00618
13558 | 0.00106 | 13558 | 0.00619
13559 | 0.00106 | 13559 | 0.00619
13560 | 0.00106 | 13560 | 0.00619
13561 | 0.00105 | 13561 | 0.00619
13562 | 0.00105 | 13562 | 0.00619
13563 | 0.00104 | 13563 | 0.00618
13564 | 0.00105 | 13564 | 0.00618
13565 | 0.00105 | 13565 | 0.00618
13566 | 0.00105 | 13566 | 0.00618
13567 | 0.00106 | 13567 | 0.00617
13568 | 0.00105 | 13568 | 0.00616
13569 | 0.00105 | 13569 | 0.00616
13570 | 0.00105 | 13570 | 0.00616
13571 | 0.00106 | 13571 | 0.00615
13572 | 0.00106 | 13572 | 0.00615
13573 | 0.00106 | 13573 | 0.00615
13574 | 0.00105 | 13574 | 0.00616
13575 | 0.00106 | 13575 | 0.00615
13576 | 0.00106 | 13576 | 0.00615
13577 | 0.00107 | 13577 | 0.00615
13578 | 0.00106 | 13578 | 0.00615
13579 | 0.00107 | 13579 | 0.00615
13580 | 0.00107 | 13580 | 0.00616
13581 | 0.00106 | 13581 | 0.00617
13582 | 0.00106 | 13582 | 0.00617
13583 | 0.00106 | 13583 | 0.00616
13584 | 0.00106 | 13584 | 0.00615
13585 | 0.00106 | 13585 | 0.00615
13586 | 0.00107 | 13586 | 0.00614
13587 | 0.00107 | 13587 | 0.00613
13588 | 0.00106 | 13588 | 0.00611
13589 | 0.00107 | 13589 | 0.00611
13590 | 0.00106 | 13590 | 0.00611
13591 | 0.00106 | 13591 | 0.00611
13592 | 0.00106 | 13592 | 0.0061
13593 | 0.00106 | 13593 | 0.0061
13594 | 0.00106 | 13594 | 0.00611
13595 | 0.00106 | 13595 | 0.00611
13596 | 0.00106 | 13596 | 0.00611
13597 | 0.00107 | 13597 | 0.00612
13598 | 0.00106 | 13598 | 0.00612
13599 | 0.00106 | 13599 | 0.00612
13600 | 0.00106 | 13600 | 0.00612
13601 | 0.00106 | 13601 | 0.00612
13602 | 0.00106 | 13602 | 0.00611
13603 | 0.00107 | 13603 | 0.0061
13604 | 0.00107 | 13604 | 0.00611
13605 | 0.00106 | 13605 | 0.0061
13606 | 0.00107 | 13606 | 0.00609
13607 | 0.00107 | 13607 | 0.00609
13608 | 0.00106 | 13608 | 0.00608
13609 | 0.00106 | 13609 | 0.00608
13610 | 0.00106 | 13610 | 0.00608
13611 | 0.00107 | 13611 | 0.00609
13612 | 0.00107 | 13612 | 0.00608
13613 | 0.00106 | 13613 | 0.00606
13614 | 0.00106 | 13614 | 0.00605
13615 | 0.00106 | 13615 | 0.00604
13616 | 0.00106 | 13616 | 0.00604
13617 | 0.00106 | 13617 | 0.00603
13618 | 0.00107 | 13618 | 0.00601
13619 | 0.00107 | 13619 | 0.006
13620 | 0.00107 | 13620 | 0.006
13621 | 0.00107 | 13621 | 0.006
13622 | 0.00106 | 13622 | 0.00599
13623 | 0.00107 | 13623 | 0.00599
13624 | 0.00106 | 13624 | 0.00599
13625 | 0.00106 | 13625 | 0.00598
13626 | 0.00105 | 13626 | 0.00598
13627 | 0.00106 | 13627 | 0.00598
13628 | 0.00105 | 13628 | 0.00598
13629 | 0.00105 | 13629 | 0.00598
13630 | 0.00105 | 13630 | 0.00598
13631 | 0.00105 | 13631 | 0.00599
13632 | 0.00104 | 13632 | 0.00599
13633 | 0.00104 | 13633 | 0.00599
13634 | 0.00104 | 13634 | 0.00599
13635 | 0.00104 | 13635 | 0.00599
13636 | 0.00104 | 13636 | 0.00599
13637 | 0.00104 | 13637 | 0.00599
13638 | 0.00104 | 13638 | 0.00599
13639 | 0.00104 | 13639 | 0.006
13640 | 0.00104 | 13640 | 0.006
13641 | 0.00103 | 13641 | 0.00599
13642 | 0.00103 | 13642 | 0.00599
13643 | 0.00103 | 13643 | 0.006
13644 | 0.00103 | 13644 | 0.00599
13645 | 0.00103 | 13645 | 0.00598
13646 | 0.00103 | 13646 | 0.00597
13647 | 0.00103 | 13647 | 0.00598
13648 | 0.00103 | 13648 | 0.00598
13649 | 0.00103 | 13649 | 0.00598
13650 | 0.00103 | 13650 | 0.00598
13651 | 0.00104 | 13651 | 0.00598
13652 | 0.00104 | 13652 | 0.00598
13653 | 0.00104 | 13653 | 0.00598
13654 | 0.00104 | 13654 | 0.00599
13655 | 0.00104 | 13655 | 0.00598
13656 | 0.00103 | 13656 | 0.00598
13657 | 0.00104 | 13657 | 0.00597
13658 | 0.00103 | 13658 | 0.00597
13659 | 0.00104 | 13659 | 0.00597
13660 | 0.00103 | 13660 | 0.00596
13661 | 0.00104 | 13661 | 0.00597
13662 | 0.00104 | 13662 | 0.00597
13663 | 0.00104 | 13663 | 0.00597
13664 | 0.00104 | 13664 | 0.00599
13665 | 0.00104 | 13665 | 0.00598
13666 | 0.00104 | 13666 | 0.00599
13667 | 0.00104 | 13667 | 0.00599
13668 | 0.00104 | 13668 | 0.006
13669 | 0.00104 | 13669 | 0.006
13670 | 0.00104 | 13670 | 0.00601
13671 | 0.00104 | 13671 | 0.00601
13672 | 0.00104 | 13672 | 0.00601
13673 | 0.00104 | 13673 | 0.00601
13674 | 0.00105 | 13674 | 0.00601
13675 | 0.00105 | 13675 | 0.00601
13676 | 0.00105 | 13676 | 0.006
13677 | 0.00105 | 13677 | 0.006
13678 | 0.00105 | 13678 | 0.006
13679 | 0.00105 | 13679 | 0.00599
13680 | 0.00105 | 13680 | 0.006
13681 | 0.00106 | 13681 | 0.00601
13682 | 0.00106 | 13682 | 0.00601
13683 | 0.00106 | 13683 | 0.00602
13684 | 0.00106 | 13684 | 0.00603
13685 | 0.00105 | 13685 | 0.00602
13686 | 0.00105 | 13686 | 0.00604
13687 | 0.00105 | 13687 | 0.00604
13688 | 0.00105 | 13688 | 0.00605
13689 | 0.00105 | 13689 | 0.00605
13690 | 0.00105 | 13690 | 0.00606
13691 | 0.00105 | 13691 | 0.00606
13692 | 0.00105 | 13692 | 0.00607
13693 | 0.00105 | 13693 | 0.00607
13694 | 0.00105 | 13694 | 0.00608
13695 | 0.00105 | 13695 | 0.00608
13696 | 0.00105 | 13696 | 0.00608
13697 | 0.00106 | 13697 | 0.00608
13698 | 0.00105 | 13698 | 0.00609
13699 | 0.00105 | 13699 | 0.0061
13700 | 0.00105 | 13700 | 0.0061
13701 | 0.00105 | 13701 | 0.0061
13702 | 0.00106 | 13702 | 0.0061
13703 | 0.00105 | 13703 | 0.0061
13704 | 0.00105 | 13704 | 0.0061
13705 | 0.00105 | 13705 | 0.00611
13706 | 0.00104 | 13706 | 0.00612
13707 | 0.00104 | 13707 | 0.00612
13708 | 0.00103 | 13708 | 0.00612
13709 | 0.00104 | 13709 | 0.00612
13710 | 0.00104 | 13710 | 0.00612
13711 | 0.00104 | 13711 | 0.00612
13712 | 0.00103 | 13712 | 0.00612
13713 | 0.00103 | 13713 | 0.00612
13714 | 0.00104 | 13714 | 0.00612
13715 | 0.00104 | 13715 | 0.00612
13716 | 0.00104 | 13716 | 0.00613
13717 | 0.00104 | 13717 | 0.00613
13718 | 0.00104 | 13718 | 0.00612
13719 | 0.00104 | 13719 | 0.00613
13720 | 0.00104 | 13720 | 0.00614
13721 | 0.00104 | 13721 | 0.00615
13722 | 0.00104 | 13722 | 0.00616
13723 | 0.00104 | 13723 | 0.00617
13724 | 0.00105 | 13724 | 0.00619
13725 | 0.00104 | 13725 | 0.00619
13726 | 0.00104 | 13726 | 0.00621
13727 | 0.00104 | 13727 | 0.00622
13728 | 0.00104 | 13728 | 0.00622
13729 | 0.00104 | 13729 | 0.00623
13730 | 0.00104 | 13730 | 0.00623
13731 | 0.00104 | 13731 | 0.00623
13732 | 0.00104 | 13732 | 0.00624
13733 | 0.00104 | 13733 | 0.00624
13734 | 0.00105 | 13734 | 0.00624
13735 | 0.00104 | 13735 | 0.00624
13736 | 0.00104 | 13736 | 0.00623
13737 | 0.00104 | 13737 | 0.00624
13738 | 0.00104 | 13738 | 0.00624
13739 | 0.00104 | 13739 | 0.00624
13740 | 0.00104 | 13740 | 0.00624
13741 | 0.00105 | 13741 | 0.00624
13742 | 0.00104 | 13742 | 0.00625
13743 | 0.00104 | 13743 | 0.00626
13744 | 0.00104 | 13744 | 0.00626
13745 | 0.00104 | 13745 | 0.00626
13746 | 0.00104 | 13746 | 0.00626
13747 | 0.00104 | 13747 | 0.00626
13748 | 0.00104 | 13748 | 0.00626
13749 | 0.00104 | 13749 | 0.00626
13750 | 0.00104 | 13750 | 0.00626
13751 | 0.00104 | 13751 | 0.00625
13752 | 0.00104 | 13752 | 0.00625
13753 | 0.00104 | 13753 | 0.00624
13754 | 0.00105 | 13754 | 0.00624
13755 | 0.00105 | 13755 | 0.00623
13756 | 0.00104 | 13756 | 0.00623
13757 | 0.00104 | 13757 | 0.00624
13758 | 0.00104 | 13758 | 0.00624
13759 | 0.00105 | 13759 | 0.00623
13760 | 0.00105 | 13760 | 0.00623
13761 | 0.00105 | 13761 | 0.00623
13762 | 0.00105 | 13762 | 0.00622
13763 | 0.00105 | 13763 | 0.00621
13764 | 0.00105 | 13764 | 0.00621
13765 | 0.00105 | 13765 | 0.00621
13766 | 0.00105 | 13766 | 0.0062
13767 | 0.00105 | 13767 | 0.00619
13768 | 0.00105 | 13768 | 0.0062
13769 | 0.00105 | 13769 | 0.0062
13770 | 0.00105 | 13770 | 0.00621
13771 | 0.00105 | 13771 | 0.0062
13772 | 0.00105 | 13772 | 0.0062
13773 | 0.00105 | 13773 | 0.0062
13774 | 0.00105 | 13774 | 0.0062
13775 | 0.00105 | 13775 | 0.0062
13776 | 0.00105 | 13776 | 0.0062
13777 | 0.00105 | 13777 | 0.00619
13778 | 0.00104 | 13778 | 0.0062
13779 | 0.00104 | 13779 | 0.0062
13780 | 0.00104 | 13780 | 0.00619
13781 | 0.00104 | 13781 | 0.00619
13782 | 0.00104 | 13782 | 0.00618
13783 | 0.00104 | 13783 | 0.00618
13784 | 0.00104 | 13784 | 0.00618
13785 | 0.00104 | 13785 | 0.00619
13786 | 0.00105 | 13786 | 0.00619
13787 | 0.00105 | 13787 | 0.0062
13788 | 0.00105 | 13788 | 0.00619
13789 | 0.00105 | 13789 | 0.00619
13790 | 0.00105 | 13790 | 0.0062
13791 | 0.00105 | 13791 | 0.00619
13792 | 0.00104 | 13792 | 0.0062
13793 | 0.00104 | 13793 | 0.00619
13794 | 0.00104 | 13794 | 0.0062
13795 | 0.00105 | 13795 | 0.00619
13796 | 0.00105 | 13796 | 0.00619
13797 | 0.00105 | 13797 | 0.0062
13798 | 0.00105 | 13798 | 0.0062
13799 | 0.00105 | 13799 | 0.0062
13800 | 0.00105 | 13800 | 0.0062
13801 | 0.00105 | 13801 | 0.0062
13802 | 0.00105 | 13802 | 0.00619
13803 | 0.00105 | 13803 | 0.00619
13804 | 0.00105 | 13804 | 0.0062
13805 | 0.00106 | 13805 | 0.0062
13806 | 0.00106 | 13806 | 0.00621
13807 | 0.00106 | 13807 | 0.00621
13808 | 0.00105 | 13808 | 0.00621
13809 | 0.00105 | 13809 | 0.00622
13810 | 0.00106 | 13810 | 0.00622
13811 | 0.00105 | 13811 | 0.00621
13812 | 0.00105 | 13812 | 0.00621
13813 | 0.00105 | 13813 | 0.00623
13814 | 0.00105 | 13814 | 0.00622
13815 | 0.00105 | 13815 | 0.00621
13816 | 0.00105 | 13816 | 0.00622
13817 | 0.00105 | 13817 | 0.00622
13818 | 0.00105 | 13818 | 0.00622
13819 | 0.00104 | 13819 | 0.00622
13820 | 0.00104 | 13820 | 0.00621
13821 | 0.00104 | 13821 | 0.00621
13822 | 0.00104 | 13822 | 0.00621
13823 | 0.00104 | 13823 | 0.0062
13824 | 0.00104 | 13824 | 0.0062
13825 | 0.00104 | 13825 | 0.0062
13826 | 0.00104 | 13826 | 0.0062
13827 | 0.00105 | 13827 | 0.00619
13828 | 0.00105 | 13828 | 0.00619
13829 | 0.00105 | 13829 | 0.00619
13830 | 0.00105 | 13830 | 0.00618
13831 | 0.00105 | 13831 | 0.00619
13832 | 0.00105 | 13832 | 0.00619
13833 | 0.00105 | 13833 | 0.00619
13834 | 0.00106 | 13834 | 0.00618
13835 | 0.00105 | 13835 | 0.00619
13836 | 0.00105 | 13836 | 0.00618
13837 | 0.00104 | 13837 | 0.00619
13838 | 0.00104 | 13838 | 0.00618
13839 | 0.00104 | 13839 | 0.0062
13840 | 0.00104 | 13840 | 0.00619
13841 | 0.00104 | 13841 | 0.0062
13842 | 0.00104 | 13842 | 0.0062
13843 | 0.00104 | 13843 | 0.0062
13844 | 0.00104 | 13844 | 0.00619
13845 | 0.00104 | 13845 | 0.00619
13846 | 0.00104 | 13846 | 0.00619
13847 | 0.00104 | 13847 | 0.00619
13848 | 0.00105 | 13848 | 0.00619
13849 | 0.00104 | 13849 | 0.0062
13850 | 0.00104 | 13850 | 0.0062
13851 | 0.00104 | 13851 | 0.00619
13852 | 0.00104 | 13852 | 0.00619
13853 | 0.00103 | 13853 | 0.00619
13854 | 0.00104 | 13854 | 0.00619
13855 | 0.00104 | 13855 | 0.00619
13856 | 0.00103 | 13856 | 0.0062
13857 | 0.00104 | 13857 | 0.0062
13858 | 0.00103 | 13858 | 0.00621
13859 | 0.00103 | 13859 | 0.0062
13860 | 0.00104 | 13860 | 0.00621
13861 | 0.00104 | 13861 | 0.00621
13862 | 0.00104 | 13862 | 0.0062
13863 | 0.00104 | 13863 | 0.0062
13864 | 0.00104 | 13864 | 0.00621
13865 | 0.00104 | 13865 | 0.00621
13866 | 0.00104 | 13866 | 0.00622
13867 | 0.00104 | 13867 | 0.00622
13868 | 0.00104 | 13868 | 0.00622
13869 | 0.00104 | 13869 | 0.00622
13870 | 0.00104 | 13870 | 0.00621
13871 | 0.00104 | 13871 | 0.00621
13872 | 0.00105 | 13872 | 0.00621
13873 | 0.00105 | 13873 | 0.0062
13874 | 0.00104 | 13874 | 0.00622
13875 | 0.00104 | 13875 | 0.00622
13876 | 0.00104 | 13876 | 0.00622
13877 | 0.00104 | 13877 | 0.00622
13878 | 0.00104 | 13878 | 0.00621
13879 | 0.00104 | 13879 | 0.00622
13880 | 0.00105 | 13880 | 0.00622
13881 | 0.00104 | 13881 | 0.00622
13882 | 0.00104 | 13882 | 0.00621
13883 | 0.00104 | 13883 | 0.00621
13884 | 0.00105 | 13884 | 0.00621
13885 | 0.00105 | 13885 | 0.00621
13886 | 0.00105 | 13886 | 0.0062
13887 | 0.00105 | 13887 | 0.0062
13888 | 0.00105 | 13888 | 0.00619
13889 | 0.00105 | 13889 | 0.00619
13890 | 0.00105 | 13890 | 0.00619
13891 | 0.00105 | 13891 | 0.00618
13892 | 0.00105 | 13892 | 0.00618
13893 | 0.00105 | 13893 | 0.00618
13894 | 0.00104 | 13894 | 0.00618
13895 | 0.00104 | 13895 | 0.00618
13896 | 0.00104 | 13896 | 0.00618
13897 | 0.00104 | 13897 | 0.00618
13898 | 0.00105 | 13898 | 0.00618
13899 | 0.00104 | 13899 | 0.00618
13900 | 0.00104 | 13900 | 0.00618
13901 | 0.00105 | 13901 | 0.00618
13902 | 0.00105 | 13902 | 0.00618
13903 | 0.00105 | 13903 | 0.00619
13904 | 0.00105 | 13904 | 0.00619
13905 | 0.00105 | 13905 | 0.0062
13906 | 0.00105 | 13906 | 0.00619
13907 | 0.00105 | 13907 | 0.00619
13908 | 0.00106 | 13908 | 0.00619
13909 | 0.00106 | 13909 | 0.00619
13910 | 0.00106 | 13910 | 0.0062
13911 | 0.00107 | 13911 | 0.0062
13912 | 0.00107 | 13912 | 0.0062
13913 | 0.00107 | 13913 | 0.0062
13914 | 0.00107 | 13914 | 0.0062
13915 | 0.00107 | 13915 | 0.0062
13916 | 0.00106 | 13916 | 0.0062
13917 | 0.00107 | 13917 | 0.0062
13918 | 0.00107 | 13918 | 0.0062
13919 | 0.00107 | 13919 | 0.00621
13920 | 0.00106 | 13920 | 0.0062
13921 | 0.00105 | 13921 | 0.00619
13922 | 0.00105 | 13922 | 0.00619
13923 | 0.00105 | 13923 | 0.0062
13924 | 0.00105 | 13924 | 0.0062
13925 | 0.00106 | 13925 | 0.0062
13926 | 0.00106 | 13926 | 0.0062
13927 | 0.00106 | 13927 | 0.00619
13928 | 0.00105 | 13928 | 0.0062
13929 | 0.00105 | 13929 | 0.00619
13930 | 0.00104 | 13930 | 0.00618
13931 | 0.00104 | 13931 | 0.00617
13932 | 0.00104 | 13932 | 0.00617
13933 | 0.00104 | 13933 | 0.00616
13934 | 0.00104 | 13934 | 0.00615
13935 | 0.00104 | 13935 | 0.00614
13936 | 0.00104 | 13936 | 0.00613
13937 | 0.00103 | 13937 | 0.00611
13938 | 0.00103 | 13938 | 0.00611
13939 | 0.00104 | 13939 | 0.00611
13940 | 0.00104 | 13940 | 0.0061
13941 | 0.00103 | 13941 | 0.00609
13942 | 0.00104 | 13942 | 0.00609
13943 | 0.00104 | 13943 | 0.00608
13944 | 0.00103 | 13944 | 0.00607
13945 | 0.00103 | 13945 | 0.00605
13946 | 0.00103 | 13946 | 0.00604
13947 | 0.00103 | 13947 | 0.00603
13948 | 0.00103 | 13948 | 0.00603
13949 | 0.00103 | 13949 | 0.00603
13950 | 0.00103 | 13950 | 0.00602
13951 | 0.00104 | 13951 | 0.00602
13952 | 0.00103 | 13952 | 0.00602
13953 | 0.00103 | 13953 | 0.00602
13954 | 0.00104 | 13954 | 0.00602
13955 | 0.00103 | 13955 | 0.00602
13956 | 0.00103 | 13956 | 0.00602
13957 | 0.00104 | 13957 | 0.00601
13958 | 0.00103 | 13958 | 0.00602
13959 | 0.00104 | 13959 | 0.00601
13960 | 0.00103 | 13960 | 0.00601
13961 | 0.00103 | 13961 | 0.006
13962 | 0.00104 | 13962 | 0.006
13963 | 0.00104 | 13963 | 0.006
13964 | 0.00104 | 13964 | 0.006
13965 | 0.00104 | 13965 | 0.00601
13966 | 0.00104 | 13966 | 0.006
13967 | 0.00105 | 13967 | 0.00601
13968 | 0.00104 | 13968 | 0.00601
13969 | 0.00105 | 13969 | 0.00601
13970 | 0.00104 | 13970 | 0.006
13971 | 0.00104 | 13971 | 0.006
13972 | 0.00104 | 13972 | 0.006
13973 | 0.00104 | 13973 | 0.006
13974 | 0.00105 | 13974 | 0.00601
13975 | 0.00105 | 13975 | 0.006
13976 | 0.00105 | 13976 | 0.00601
13977 | 0.00105 | 13977 | 0.00602
13978 | 0.00104 | 13978 | 0.00601
13979 | 0.00104 | 13979 | 0.00601
13980 | 0.00104 | 13980 | 0.00601
13981 | 0.00104 | 13981 | 0.00601
13982 | 0.00104 | 13982 | 0.00602
13983 | 0.00104 | 13983 | 0.00601
13984 | 0.00104 | 13984 | 0.00601
13985 | 0.00104 | 13985 | 0.00601
13986 | 0.00104 | 13986 | 0.00601
13987 | 0.00104 | 13987 | 0.006
13988 | 0.00104 | 13988 | 0.006
13989 | 0.00104 | 13989 | 0.006
13990 | 0.00105 | 13990 | 0.00599
13991 | 0.00105 | 13991 | 0.00599
13992 | 0.00105 | 13992 | 0.00599
13993 | 0.00105 | 13993 | 0.006
13994 | 0.00104 | 13994 | 0.006
13995 | 0.00104 | 13995 | 0.006
13996 | 0.00105 | 13996 | 0.00601
13997 | 0.00104 | 13997 | 0.00602
13998 | 0.00105 | 13998 | 0.00601
13999 | 0.00105 | 13999 | 0.00602
14000 | 0.00105 | 14000 | 0.00602
14001 | 0.00105 | 14001 | 0.00602
14002 | 0.00105 | 14002 | 0.00602
14003 | 0.00106 | 14003 | 0.00602
14004 | 0.00106 | 14004 | 0.00602
14005 | 0.00106 | 14005 | 0.00602
14006 | 0.00106 | 14006 | 0.00601
14007 | 0.00106 | 14007 | 0.00601
14008 | 0.00106 | 14008 | 0.00601
14009 | 0.00106 | 14009 | 0.006
14010 | 0.00106 | 14010 | 0.006
14011 | 0.00106 | 14011 | 0.006
14012 | 0.00106 | 14012 | 0.00601
14013 | 0.00106 | 14013 | 0.006
14014 | 0.00106 | 14014 | 0.006
14015 | 0.00106 | 14015 | 0.00599
14016 | 0.00106 | 14016 | 0.006
14017 | 0.00107 | 14017 | 0.006
14018 | 0.00106 | 14018 | 0.006
14019 | 0.00106 | 14019 | 0.00601
14020 | 0.00106 | 14020 | 0.00601
14021 | 0.00105 | 14021 | 0.00602
14022 | 0.00106 | 14022 | 0.00602
14023 | 0.00106 | 14023 | 0.00603
14024 | 0.00105 | 14024 | 0.00603
14025 | 0.00106 | 14025 | 0.00604
14026 | 0.00106 | 14026 | 0.00604
14027 | 0.00106 | 14027 | 0.00604
14028 | 0.00107 | 14028 | 0.00604
14029 | 0.00107 | 14029 | 0.00605
14030 | 0.00107 | 14030 | 0.00605
14031 | 0.00108 | 14031 | 0.00606
14032 | 0.00107 | 14032 | 0.00607
14033 | 0.00107 | 14033 | 0.00606
14034 | 0.00107 | 14034 | 0.00607
14035 | 0.00108 | 14035 | 0.00607
14036 | 0.00107 | 14036 | 0.00607
14037 | 0.00107 | 14037 | 0.00606
14038 | 0.00108 | 14038 | 0.00607
14039 | 0.00107 | 14039 | 0.00606
14040 | 0.00107 | 14040 | 0.00608
14041 | 0.00107 | 14041 | 0.00607
14042 | 0.00107 | 14042 | 0.00609
14043 | 0.00107 | 14043 | 0.00609
14044 | 0.00106 | 14044 | 0.00609
14045 | 0.00106 | 14045 | 0.00609
14046 | 0.00106 | 14046 | 0.0061
14047 | 0.00106 | 14047 | 0.00611
14048 | 0.00106 | 14048 | 0.00612
14049 | 0.00106 | 14049 | 0.00613
14050 | 0.00107 | 14050 | 0.00613
14051 | 0.00106 | 14051 | 0.00613
14052 | 0.00106 | 14052 | 0.00612
14053 | 0.00107 | 14053 | 0.00613
14054 | 0.00107 | 14054 | 0.00613
14055 | 0.00107 | 14055 | 0.00613
14056 | 0.00107 | 14056 | 0.00613
14057 | 0.00107 | 14057 | 0.00613
14058 | 0.00107 | 14058 | 0.00613
14059 | 0.00108 | 14059 | 0.00614
14060 | 0.00108 | 14060 | 0.00614
14061 | 0.00107 | 14061 | 0.00614
14062 | 0.00107 | 14062 | 0.00614
14063 | 0.00106 | 14063 | 0.00614
14064 | 0.00107 | 14064 | 0.00615
14065 | 0.00107 | 14065 | 0.00615
14066 | 0.00107 | 14066 | 0.00615
14067 | 0.00107 | 14067 | 0.00615
14068 | 0.00107 | 14068 | 0.00614
14069 | 0.00107 | 14069 | 0.00615
14070 | 0.00108 | 14070 | 0.00614
14071 | 0.00107 | 14071 | 0.00614
14072 | 0.00107 | 14072 | 0.00614
14073 | 0.00107 | 14073 | 0.00616
14074 | 0.00107 | 14074 | 0.00616
14075 | 0.00106 | 14075 | 0.00616
14076 | 0.00106 | 14076 | 0.00617
14077 | 0.00107 | 14077 | 0.00617
14078 | 0.00107 | 14078 | 0.00618
14079 | 0.00107 | 14079 | 0.00618
14080 | 0.00107 | 14080 | 0.00618
14081 | 0.00108 | 14081 | 0.00618
14082 | 0.00107 | 14082 | 0.00619
14083 | 0.00107 | 14083 | 0.00619
14084 | 0.00107 | 14084 | 0.00618
14085 | 0.00107 | 14085 | 0.00618
14086 | 0.00108 | 14086 | 0.00619
14087 | 0.00108 | 14087 | 0.0062
14088 | 0.00108 | 14088 | 0.0062
14089 | 0.00108 | 14089 | 0.0062
14090 | 0.00108 | 14090 | 0.0062
14091 | 0.00108 | 14091 | 0.0062
14092 | 0.00108 | 14092 | 0.0062
14093 | 0.00108 | 14093 | 0.0062
14094 | 0.00109 | 14094 | 0.00619
14095 | 0.00108 | 14095 | 0.00619
14096 | 0.00108 | 14096 | 0.00619
14097 | 0.00109 | 14097 | 0.00619
14098 | 0.00108 | 14098 | 0.00619
14099 | 0.00108 | 14099 | 0.0062
14100 | 0.00108 | 14100 | 0.0062
14101 | 0.00108 | 14101 | 0.00619
14102 | 0.00108 | 14102 | 0.00619
14103 | 0.00108 | 14103 | 0.00619
14104 | 0.00108 | 14104 | 0.00619
14105 | 0.00109 | 14105 | 0.00619
14106 | 0.00109 | 14106 | 0.00618
14107 | 0.00109 | 14107 | 0.00618
14108 | 0.00108 | 14108 | 0.00618
14109 | 0.00108 | 14109 | 0.00618
14110 | 0.00108 | 14110 | 0.00618
14111 | 0.00108 | 14111 | 0.00618
14112 | 0.00108 | 14112 | 0.00617
14113 | 0.00108 | 14113 | 0.00616
14114 | 0.00108 | 14114 | 0.00615
14115 | 0.00108 | 14115 | 0.00615
14116 | 0.00108 | 14116 | 0.00615
14117 | 0.00108 | 14117 | 0.00615
14118 | 0.00108 | 14118 | 0.00615
14119 | 0.00108 | 14119 | 0.00614
14120 | 0.00108 | 14120 | 0.00614
14121 | 0.00108 | 14121 | 0.00614
14122 | 0.00108 | 14122 | 0.00614
14123 | 0.00108 | 14123 | 0.00614
14124 | 0.00108 | 14124 | 0.00613
14125 | 0.00108 | 14125 | 0.00612
14126 | 0.00108 | 14126 | 0.00611
14127 | 0.00107 | 14127 | 0.00611
14128 | 0.00107 | 14128 | 0.00612
14129 | 0.00108 | 14129 | 0.00611
14130 | 0.00107 | 14130 | 0.0061
14131 | 0.00107 | 14131 | 0.00611
14132 | 0.00107 | 14132 | 0.0061
14133 | 0.00107 | 14133 | 0.0061
14134 | 0.00107 | 14134 | 0.0061
14135 | 0.00107 | 14135 | 0.0061
14136 | 0.00107 | 14136 | 0.00609
14137 | 0.00106 | 14137 | 0.00609
14138 | 0.00106 | 14138 | 0.00609
14139 | 0.00106 | 14139 | 0.00609
14140 | 0.00106 | 14140 | 0.00609
14141 | 0.00106 | 14141 | 0.00609
14142 | 0.00106 | 14142 | 0.00609
14143 | 0.00106 | 14143 | 0.00609
14144 | 0.00106 | 14144 | 0.00609
14145 | 0.00106 | 14145 | 0.00609
14146 | 0.00106 | 14146 | 0.00609
14147 | 0.00106 | 14147 | 0.00609
14148 | 0.00106 | 14148 | 0.00609
14149 | 0.00105 | 14149 | 0.0061
14150 | 0.00105 | 14150 | 0.0061
14151 | 0.00106 | 14151 | 0.0061
14152 | 0.00106 | 14152 | 0.0061
14153 | 0.00106 | 14153 | 0.00612
14154 | 0.00106 | 14154 | 0.00612
14155 | 0.00105 | 14155 | 0.00613
14156 | 0.00105 | 14156 | 0.00613
14157 | 0.00105 | 14157 | 0.00613
14158 | 0.00104 | 14158 | 0.00613
14159 | 0.00105 | 14159 | 0.00614
14160 | 0.00104 | 14160 | 0.00614
14161 | 0.00104 | 14161 | 0.00615
14162 | 0.00104 | 14162 | 0.00615
14163 | 0.00105 | 14163 | 0.00616
14164 | 0.00105 | 14164 | 0.00616
14165 | 0.00104 | 14165 | 0.00617
14166 | 0.00104 | 14166 | 0.00618
14167 | 0.00104 | 14167 | 0.00618
14168 | 0.00104 | 14168 | 0.00617
14169 | 0.00104 | 14169 | 0.00619
14170 | 0.00104 | 14170 | 0.00619
14171 | 0.00105 | 14171 | 0.00618
14172 | 0.00104 | 14172 | 0.00619
14173 | 0.00105 | 14173 | 0.00619
14174 | 0.00104 | 14174 | 0.00618
14175 | 0.00104 | 14175 | 0.00618
14176 | 0.00104 | 14176 | 0.00618
14177 | 0.00104 | 14177 | 0.00619
14178 | 0.00104 | 14178 | 0.00619
14179 | 0.00104 | 14179 | 0.0062
14180 | 0.00104 | 14180 | 0.0062
14181 | 0.00104 | 14181 | 0.0062
14182 | 0.00105 | 14182 | 0.0062
14183 | 0.00105 | 14183 | 0.00622
14184 | 0.00105 | 14184 | 0.00622
14185 | 0.00104 | 14185 | 0.00622
14186 | 0.00105 | 14186 | 0.00621
14187 | 0.00105 | 14187 | 0.0062
14188 | 0.00105 | 14188 | 0.00621
14189 | 0.00106 | 14189 | 0.00622
14190 | 0.00105 | 14190 | 0.00622
14191 | 0.00106 | 14191 | 0.00622
14192 | 0.00106 | 14192 | 0.00622
14193 | 0.00106 | 14193 | 0.00622
14194 | 0.00105 | 14194 | 0.00622
14195 | 0.00106 | 14195 | 0.00622
14196 | 0.00106 | 14196 | 0.00623
14197 | 0.00106 | 14197 | 0.00622
14198 | 0.00106 | 14198 | 0.00623
14199 | 0.00106 | 14199 | 0.00623
14200 | 0.00106 | 14200 | 0.00623
14201 | 0.00106 | 14201 | 0.00622
14202 | 0.00106 | 14202 | 0.00622
14203 | 0.00107 | 14203 | 0.00622
14204 | 0.00106 | 14204 | 0.00621
14205 | 0.00107 | 14205 | 0.0062
14206 | 0.00106 | 14206 | 0.00619
14207 | 0.00106 | 14207 | 0.00618
14208 | 0.00106 | 14208 | 0.00618
14209 | 0.00106 | 14209 | 0.00617
14210 | 0.00107 | 14210 | 0.00616
14211 | 0.00106 | 14211 | 0.00616
14212 | 0.00106 | 14212 | 0.00615
14213 | 0.00107 | 14213 | 0.00616
14214 | 0.00107 | 14214 | 0.00615
14215 | 0.00107 | 14215 | 0.00615
14216 | 0.00107 | 14216 | 0.00613
14217 | 0.00107 | 14217 | 0.00614
14218 | 0.00106 | 14218 | 0.00614
14219 | 0.00106 | 14219 | 0.00614
14220 | 0.00106 | 14220 | 0.00615
14221 | 0.00106 | 14221 | 0.00615
14222 | 0.00106 | 14222 | 0.00615
14223 | 0.00106 | 14223 | 0.00614
14224 | 0.00106 | 14224 | 0.00613
14225 | 0.00106 | 14225 | 0.00613
14226 | 0.00106 | 14226 | 0.00613
14227 | 0.00106 | 14227 | 0.00612
14228 | 0.00106 | 14228 | 0.00611
14229 | 0.00106 | 14229 | 0.00611
14230 | 0.00106 | 14230 | 0.0061
14231 | 0.00106 | 14231 | 0.0061
14232 | 0.00106 | 14232 | 0.00609
14233 | 0.00106 | 14233 | 0.00609
14234 | 0.00106 | 14234 | 0.00608
14235 | 0.00106 | 14235 | 0.00609
14236 | 0.00106 | 14236 | 0.00608
14237 | 0.00107 | 14237 | 0.00608
14238 | 0.00107 | 14238 | 0.00608
14239 | 0.00106 | 14239 | 0.00608
14240 | 0.00106 | 14240 | 0.00608
14241 | 0.00106 | 14241 | 0.00608
14242 | 0.00105 | 14242 | 0.00609
14243 | 0.00105 | 14243 | 0.00609
14244 | 0.00106 | 14244 | 0.00609
14245 | 0.00106 | 14245 | 0.0061
14246 | 0.00106 | 14246 | 0.00609
14247 | 0.00106 | 14247 | 0.0061
14248 | 0.00106 | 14248 | 0.0061
14249 | 0.00107 | 14249 | 0.0061
14250 | 0.00107 | 14250 | 0.0061
14251 | 0.00107 | 14251 | 0.0061
14252 | 0.00107 | 14252 | 0.00611
14253 | 0.00107 | 14253 | 0.00612
14254 | 0.00106 | 14254 | 0.00612
14255 | 0.00106 | 14255 | 0.00612
14256 | 0.00106 | 14256 | 0.00611
14257 | 0.00106 | 14257 | 0.00611
14258 | 0.00106 | 14258 | 0.00612
14259 | 0.00106 | 14259 | 0.00611
14260 | 0.00107 | 14260 | 0.00612
14261 | 0.00107 | 14261 | 0.00612
14262 | 0.00106 | 14262 | 0.00612
14263 | 0.00106 | 14263 | 0.00612
14264 | 0.00107 | 14264 | 0.00611
14265 | 0.00107 | 14265 | 0.00611
14266 | 0.00106 | 14266 | 0.00611
14267 | 0.00106 | 14267 | 0.00611
14268 | 0.00107 | 14268 | 0.00611
14269 | 0.00107 | 14269 | 0.0061
14270 | 0.00107 | 14270 | 0.00611
14271 | 0.00107 | 14271 | 0.0061
14272 | 0.00107 | 14272 | 0.00609
14273 | 0.00107 | 14273 | 0.00609
14274 | 0.00106 | 14274 | 0.00608
14275 | 0.00106 | 14275 | 0.00607
14276 | 0.00106 | 14276 | 0.00607
14277 | 0.00106 | 14277 | 0.00607
14278 | 0.00106 | 14278 | 0.00606
14279 | 0.00106 | 14279 | 0.00606
14280 | 0.00106 | 14280 | 0.00606
14281 | 0.00106 | 14281 | 0.00606
14282 | 0.00107 | 14282 | 0.00607
14283 | 0.00107 | 14283 | 0.00608
14284 | 0.00106 | 14284 | 0.00608
14285 | 0.00106 | 14285 | 0.00607
14286 | 0.00106 | 14286 | 0.00607
14287 | 0.00106 | 14287 | 0.00607
14288 | 0.00105 | 14288 | 0.00607
14289 | 0.00106 | 14289 | 0.00608
14290 | 0.00105 | 14290 | 0.00609
14291 | 0.00105 | 14291 | 0.00609
14292 | 0.00105 | 14292 | 0.00609
14293 | 0.00105 | 14293 | 0.0061
14294 | 0.00106 | 14294 | 0.0061
14295 | 0.00105 | 14295 | 0.00611
14296 | 0.00106 | 14296 | 0.00611
14297 | 0.00106 | 14297 | 0.00612
14298 | 0.00106 | 14298 | 0.00612
14299 | 0.00106 | 14299 | 0.00612
14300 | 0.00106 | 14300 | 0.00612
14301 | 0.00106 | 14301 | 0.00612
14302 | 0.00105 | 14302 | 0.00612
14303 | 0.00105 | 14303 | 0.00613
14304 | 0.00105 | 14304 | 0.00613
14305 | 0.00105 | 14305 | 0.00613
14306 | 0.00105 | 14306 | 0.00613
14307 | 0.00105 | 14307 | 0.00613
14308 | 0.00105 | 14308 | 0.00612
14309 | 0.00106 | 14309 | 0.00612
14310 | 0.00105 | 14310 | 0.00611
14311 | 0.00105 | 14311 | 0.00611
14312 | 0.00104 | 14312 | 0.00612
14313 | 0.00105 | 14313 | 0.00613
14314 | 0.00104 | 14314 | 0.00613
14315 | 0.00104 | 14315 | 0.00612
14316 | 0.00104 | 14316 | 0.00611
14317 | 0.00104 | 14317 | 0.00611
14318 | 0.00104 | 14318 | 0.0061
14319 | 0.00104 | 14319 | 0.00609
14320 | 0.00104 | 14320 | 0.00609
14321 | 0.00105 | 14321 | 0.00608
14322 | 0.00105 | 14322 | 0.00608
14323 | 0.00105 | 14323 | 0.00608
14324 | 0.00105 | 14324 | 0.00607
14325 | 0.00104 | 14325 | 0.00607
14326 | 0.00105 | 14326 | 0.00607
14327 | 0.00105 | 14327 | 0.00607
14328 | 0.00104 | 14328 | 0.00606
14329 | 0.00104 | 14329 | 0.00605
14330 | 0.00105 | 14330 | 0.00605
14331 | 0.00105 | 14331 | 0.00604
14332 | 0.00105 | 14332 | 0.00604
14333 | 0.00105 | 14333 | 0.00602
14334 | 0.00106 | 14334 | 0.00601
14335 | 0.00106 | 14335 | 0.006
14336 | 0.00106 | 14336 | 0.006
14337 | 0.00107 | 14337 | 0.00599
14338 | 0.00106 | 14338 | 0.00599
14339 | 0.00106 | 14339 | 0.00599
14340 | 0.00106 | 14340 | 0.00599
14341 | 0.00106 | 14341 | 0.00599
14342 | 0.00106 | 14342 | 0.006
14343 | 0.00106 | 14343 | 0.00601
14344 | 0.00106 | 14344 | 0.00601
14345 | 0.00105 | 14345 | 0.006
14346 | 0.00105 | 14346 | 0.006
14347 | 0.00105 | 14347 | 0.00601
14348 | 0.00105 | 14348 | 0.00601
14349 | 0.00104 | 14349 | 0.00601
14350 | 0.00104 | 14350 | 0.00601
14351 | 0.00104 | 14351 | 0.00601
14352 | 0.00104 | 14352 | 0.00602
14353 | 0.00104 | 14353 | 0.00601
14354 | 0.00105 | 14354 | 0.00601
14355 | 0.00105 | 14355 | 0.00601
14356 | 0.00104 | 14356 | 0.006
14357 | 0.00105 | 14357 | 0.006
14358 | 0.00105 | 14358 | 0.006
14359 | 0.00104 | 14359 | 0.00601
14360 | 0.00105 | 14360 | 0.006
14361 | 0.00105 | 14361 | 0.00601
14362 | 0.00105 | 14362 | 0.006
14363 | 0.00105 | 14363 | 0.006
14364 | 0.00106 | 14364 | 0.00599
14365 | 0.00106 | 14365 | 0.00599
14366 | 0.00106 | 14366 | 0.00599
14367 | 0.00106 | 14367 | 0.00599
14368 | 0.00106 | 14368 | 0.00598
14369 | 0.00106 | 14369 | 0.00598
14370 | 0.00105 | 14370 | 0.00597
14371 | 0.00105 | 14371 | 0.00597
14372 | 0.00105 | 14372 | 0.00597
14373 | 0.00105 | 14373 | 0.00597
14374 | 0.00105 | 14374 | 0.00596
14375 | 0.00105 | 14375 | 0.00595
14376 | 0.00105 | 14376 | 0.00595
14377 | 0.00106 | 14377 | 0.00595
14378 | 0.00105 | 14378 | 0.00595
14379 | 0.00105 | 14379 | 0.00595
14380 | 0.00105 | 14380 | 0.00595
14381 | 0.00105 | 14381 | 0.00595
14382 | 0.00105 | 14382 | 0.00595
14383 | 0.00105 | 14383 | 0.00595
14384 | 0.00104 | 14384 | 0.00595
14385 | 0.00105 | 14385 | 0.00595
14386 | 0.00105 | 14386 | 0.00596
14387 | 0.00105 | 14387 | 0.00596
14388 | 0.00105 | 14388 | 0.00597
14389 | 0.00105 | 14389 | 0.00598
14390 | 0.00105 | 14390 | 0.00598
14391 | 0.00105 | 14391 | 0.00598
14392 | 0.00105 | 14392 | 0.00597
14393 | 0.00105 | 14393 | 0.00597
14394 | 0.00106 | 14394 | 0.00597
14395 | 0.00106 | 14395 | 0.00597
14396 | 0.00106 | 14396 | 0.00598
14397 | 0.00106 | 14397 | 0.00598
14398 | 0.00107 | 14398 | 0.00597
14399 | 0.00107 | 14399 | 0.00597
14400 | 0.00106 | 14400 | 0.00596
14401 | 0.00106 | 14401 | 0.00597
14402 | 0.00106 | 14402 | 0.00597
14403 | 0.00107 | 14403 | 0.00597
14404 | 0.00107 | 14404 | 0.00597
14405 | 0.00108 | 14405 | 0.00597
14406 | 0.00107 | 14406 | 0.00596
14407 | 0.00108 | 14407 | 0.00596
14408 | 0.00108 | 14408 | 0.00597
14409 | 0.00108 | 14409 | 0.00596
14410 | 0.00108 | 14410 | 0.00596
14411 | 0.00108 | 14411 | 0.00596
14412 | 0.00108 | 14412 | 0.00596
14413 | 0.00108 | 14413 | 0.00597
14414 | 0.00108 | 14414 | 0.00597
14415 | 0.00108 | 14415 | 0.00597
14416 | 0.00108 | 14416 | 0.00597
14417 | 0.00108 | 14417 | 0.00598
14418 | 0.00108 | 14418 | 0.00599
14419 | 0.00108 | 14419 | 0.006
14420 | 0.00108 | 14420 | 0.006
14421 | 0.00108 | 14421 | 0.006
14422 | 0.00108 | 14422 | 0.006
14423 | 0.00108 | 14423 | 0.006
14424 | 0.00107 | 14424 | 0.00599
14425 | 0.00107 | 14425 | 0.00599
14426 | 0.00107 | 14426 | 0.006
14427 | 0.00107 | 14427 | 0.006
14428 | 0.00108 | 14428 | 0.006
14429 | 0.00108 | 14429 | 0.00599
14430 | 0.00107 | 14430 | 0.006
14431 | 0.00108 | 14431 | 0.006
14432 | 0.00108 | 14432 | 0.006
14433 | 0.00108 | 14433 | 0.00601
14434 | 0.00109 | 14434 | 0.00601
14435 | 0.00108 | 14435 | 0.00601
14436 | 0.00108 | 14436 | 0.00601
14437 | 0.00108 | 14437 | 0.006
14438 | 0.00108 | 14438 | 0.006
14439 | 0.00108 | 14439 | 0.00599
14440 | 0.00107 | 14440 | 0.00599
14441 | 0.00107 | 14441 | 0.00598
14442 | 0.00107 | 14442 | 0.00597
14443 | 0.00107 | 14443 | 0.00597
14444 | 0.00106 | 14444 | 0.00597
14445 | 0.00106 | 14445 | 0.00596
14446 | 0.00107 | 14446 | 0.00597
14447 | 0.00106 | 14447 | 0.00597
14448 | 0.00106 | 14448 | 0.00598
14449 | 0.00107 | 14449 | 0.00599
14450 | 0.00106 | 14450 | 0.00598
14451 | 0.00106 | 14451 | 0.00597
14452 | 0.00106 | 14452 | 0.00597
14453 | 0.00105 | 14453 | 0.00597
14454 | 0.00105 | 14454 | 0.00597
14455 | 0.00106 | 14455 | 0.00597
14456 | 0.00105 | 14456 | 0.00596
14457 | 0.00105 | 14457 | 0.00596
14458 | 0.00105 | 14458 | 0.00595
14459 | 0.00105 | 14459 | 0.00596
14460 | 0.00105 | 14460 | 0.00596
14461 | 0.00104 | 14461 | 0.00597
14462 | 0.00105 | 14462 | 0.00597
14463 | 0.00104 | 14463 | 0.00598
14464 | 0.00104 | 14464 | 0.00598
14465 | 0.00104 | 14465 | 0.00598
14466 | 0.00105 | 14466 | 0.00599
14467 | 0.00105 | 14467 | 0.00599
14468 | 0.00105 | 14468 | 0.00598
14469 | 0.00105 | 14469 | 0.00599
14470 | 0.00105 | 14470 | 0.00598
14471 | 0.00105 | 14471 | 0.00598
14472 | 0.00105 | 14472 | 0.00598
14473 | 0.00105 | 14473 | 0.00598
14474 | 0.00104 | 14474 | 0.00598
14475 | 0.00105 | 14475 | 0.00598
14476 | 0.00105 | 14476 | 0.00598
14477 | 0.00105 | 14477 | 0.00599
14478 | 0.00105 | 14478 | 0.00599
14479 | 0.00105 | 14479 | 0.00599
14480 | 0.00105 | 14480 | 0.006
14481 | 0.00105 | 14481 | 0.00601
14482 | 0.00105 | 14482 | 0.00601
14483 | 0.00106 | 14483 | 0.00601
14484 | 0.00106 | 14484 | 0.00601
14485 | 0.00106 | 14485 | 0.00601
14486 | 0.00106 | 14486 | 0.00601
14487 | 0.00106 | 14487 | 0.00601
14488 | 0.00105 | 14488 | 0.00601
14489 | 0.00105 | 14489 | 0.00601
14490 | 0.00105 | 14490 | 0.00601
14491 | 0.00106 | 14491 | 0.00601
14492 | 0.00106 | 14492 | 0.00601
14493 | 0.00105 | 14493 | 0.00601
14494 | 0.00105 | 14494 | 0.00601
14495 | 0.00106 | 14495 | 0.006
14496 | 0.00106 | 14496 | 0.006
14497 | 0.00106 | 14497 | 0.006
14498 | 0.00106 | 14498 | 0.006
14499 | 0.00106 | 14499 | 0.006
14500 | 0.00106 | 14500 | 0.006
14501 | 0.00106 | 14501 | 0.00601
14502 | 0.00107 | 14502 | 0.00601
14503 | 0.00107 | 14503 | 0.00602
14504 | 0.00107 | 14504 | 0.00602
14505 | 0.00107 | 14505 | 0.00603
14506 | 0.00108 | 14506 | 0.00603
14507 | 0.00107 | 14507 | 0.00602
14508 | 0.00107 | 14508 | 0.00602
14509 | 0.00107 | 14509 | 0.00603
14510 | 0.00107 | 14510 | 0.00602
14511 | 0.00108 | 14511 | 0.00602
14512 | 0.00108 | 14512 | 0.00601
14513 | 0.00107 | 14513 | 0.00601
14514 | 0.00108 | 14514 | 0.00601
14515 | 0.00108 | 14515 | 0.006
14516 | 0.00108 | 14516 | 0.00601
14517 | 0.00107 | 14517 | 0.006
14518 | 0.00107 | 14518 | 0.00601
14519 | 0.00107 | 14519 | 0.00601
14520 | 0.00106 | 14520 | 0.00601
14521 | 0.00106 | 14521 | 0.00601
14522 | 0.00106 | 14522 | 0.00601
14523 | 0.00106 | 14523 | 0.00601
14524 | 0.00105 | 14524 | 0.00601
14525 | 0.00105 | 14525 | 0.006
14526 | 0.00106 | 14526 | 0.00601
14527 | 0.00105 | 14527 | 0.00601
14528 | 0.00105 | 14528 | 0.00603
14529 | 0.00105 | 14529 | 0.00603
14530 | 0.00106 | 14530 | 0.00603
14531 | 0.00105 | 14531 | 0.00604
14532 | 0.00105 | 14532 | 0.00603
14533 | 0.00105 | 14533 | 0.00604
14534 | 0.00105 | 14534 | 0.00604
14535 | 0.00106 | 14535 | 0.00604
14536 | 0.00105 | 14536 | 0.00605
14537 | 0.00105 | 14537 | 0.00606
14538 | 0.00105 | 14538 | 0.00606
14539 | 0.00105 | 14539 | 0.00606
14540 | 0.00105 | 14540 | 0.00607
14541 | 0.00105 | 14541 | 0.00607
14542 | 0.00104 | 14542 | 0.00607
14543 | 0.00104 | 14543 | 0.00607
14544 | 0.00104 | 14544 | 0.00607
14545 | 0.00104 | 14545 | 0.00606
14546 | 0.00105 | 14546 | 0.00606
14547 | 0.00105 | 14547 | 0.00605
14548 | 0.00105 | 14548 | 0.00605
14549 | 0.00105 | 14549 | 0.00604
14550 | 0.00105 | 14550 | 0.00604
14551 | 0.00105 | 14551 | 0.00603
14552 | 0.00105 | 14552 | 0.00603
14553 | 0.00105 | 14553 | 0.00603
14554 | 0.00104 | 14554 | 0.00603
14555 | 0.00105 | 14555 | 0.00603
14556 | 0.00105 | 14556 | 0.00604
14557 | 0.00106 | 14557 | 0.00605
14558 | 0.00106 | 14558 | 0.00606
14559 | 0.00105 | 14559 | 0.00607
14560 | 0.00105 | 14560 | 0.00606
14561 | 0.00105 | 14561 | 0.00607
14562 | 0.00105 | 14562 | 0.00607
14563 | 0.00105 | 14563 | 0.00607
14564 | 0.00104 | 14564 | 0.00607
14565 | 0.00104 | 14565 | 0.00606
14566 | 0.00104 | 14566 | 0.00606
14567 | 0.00104 | 14567 | 0.00607
14568 | 0.00104 | 14568 | 0.00607
14569 | 0.00104 | 14569 | 0.00607
14570 | 0.00104 | 14570 | 0.00608
14571 | 0.00104 | 14571 | 0.00608
14572 | 0.00104 | 14572 | 0.00607
14573 | 0.00104 | 14573 | 0.00608
14574 | 0.00104 | 14574 | 0.00608
14575 | 0.00104 | 14575 | 0.00608
14576 | 0.00104 | 14576 | 0.00608
14577 | 0.00105 | 14577 | 0.00608
14578 | 0.00105 | 14578 | 0.00607
14579 | 0.00104 | 14579 | 0.00607
14580 | 0.00105 | 14580 | 0.00606
14581 | 0.00104 | 14581 | 0.00607
14582 | 0.00105 | 14582 | 0.00606
14583 | 0.00105 | 14583 | 0.00607
14584 | 0.00105 | 14584 | 0.00606
14585 | 0.00105 | 14585 | 0.00606
14586 | 0.00105 | 14586 | 0.00606
14587 | 0.00104 | 14587 | 0.00606
14588 | 0.00104 | 14588 | 0.00606
14589 | 0.00104 | 14589 | 0.00607
14590 | 0.00104 | 14590 | 0.00607
14591 | 0.00104 | 14591 | 0.00608
14592 | 0.00104 | 14592 | 0.00608
14593 | 0.00103 | 14593 | 0.00608
14594 | 0.00103 | 14594 | 0.00608
14595 | 0.00104 | 14595 | 0.00609
14596 | 0.00104 | 14596 | 0.00609
14597 | 0.00104 | 14597 | 0.00609
14598 | 0.00104 | 14598 | 0.0061
14599 | 0.00104 | 14599 | 0.00609
14600 | 0.00104 | 14600 | 0.00609
14601 | 0.00104 | 14601 | 0.00609
14602 | 0.00104 | 14602 | 0.00608
14603 | 0.00105 | 14603 | 0.00609
14604 | 0.00105 | 14604 | 0.0061
14605 | 0.00104 | 14605 | 0.00609
14606 | 0.00104 | 14606 | 0.00609
14607 | 0.00104 | 14607 | 0.00608
14608 | 0.00103 | 14608 | 0.00608
14609 | 0.00103 | 14609 | 0.00607
14610 | 0.00103 | 14610 | 0.00606
14611 | 0.00104 | 14611 | 0.00606
14612 | 0.00103 | 14612 | 0.00605
14613 | 0.00104 | 14613 | 0.00605
14614 | 0.00104 | 14614 | 0.00604
14615 | 0.00103 | 14615 | 0.00603
14616 | 0.00103 | 14616 | 0.00603
14617 | 0.00104 | 14617 | 0.00602
14618 | 0.00104 | 14618 | 0.00601
14619 | 0.00104 | 14619 | 0.00601
14620 | 0.00103 | 14620 | 0.00601
14621 | 0.00103 | 14621 | 0.00601
14622 | 0.00103 | 14622 | 0.00601
14623 | 0.00103 | 14623 | 0.00603
14624 | 0.00103 | 14624 | 0.00603
14625 | 0.00102 | 14625 | 0.00604
14626 | 0.00103 | 14626 | 0.00604
14627 | 0.00103 | 14627 | 0.00605
14628 | 0.00102 | 14628 | 0.00605
14629 | 0.00102 | 14629 | 0.00606
14630 | 0.00102 | 14630 | 0.00607
14631 | 0.00102 | 14631 | 0.00608
14632 | 0.00102 | 14632 | 0.00608
14633 | 0.00102 | 14633 | 0.00609
14634 | 0.00102 | 14634 | 0.00609
14635 | 0.00102 | 14635 | 0.00609
14636 | 0.00102 | 14636 | 0.00609
14637 | 0.00102 | 14637 | 0.00608
14638 | 0.00102 | 14638 | 0.00608
14639 | 0.00101 | 14639 | 0.00608
14640 | 0.00101 | 14640 | 0.00608
14641 | 0.00101 | 14641 | 0.00608
14642 | 0.00101 | 14642 | 0.00607
14643 | 0.00101 | 14643 | 0.00606
14644 | 0.001 | 14644 | 0.00607
14645 | 0.00101 | 14645 | 0.00607
14646 | 0.00101 | 14646 | 0.00607
14647 | 0.00101 | 14647 | 0.00608
14648 | 0.00101 | 14648 | 0.00609
14649 | 0.00101 | 14649 | 0.0061
14650 | 0.00101 | 14650 | 0.00609
14651 | 0.00101 | 14651 | 0.00609
14652 | 0.00102 | 14652 | 0.0061
14653 | 0.00101 | 14653 | 0.00609
14654 | 0.00101 | 14654 | 0.00609
14655 | 0.00102 | 14655 | 0.00609
14656 | 0.00102 | 14656 | 0.00609
14657 | 0.00102 | 14657 | 0.00609
14658 | 0.00102 | 14658 | 0.0061
14659 | 0.00102 | 14659 | 0.0061
14660 | 0.00102 | 14660 | 0.0061
14661 | 0.00102 | 14661 | 0.0061
14662 | 0.00102 | 14662 | 0.0061
14663 | 0.00102 | 14663 | 0.00611
14664 | 0.00102 | 14664 | 0.00611
14665 | 0.00102 | 14665 | 0.00611
14666 | 0.00103 | 14666 | 0.00611
14667 | 0.00103 | 14667 | 0.00611
14668 | 0.00103 | 14668 | 0.00612
14669 | 0.00103 | 14669 | 0.00611
14670 | 0.00103 | 14670 | 0.00612
14671 | 0.00104 | 14671 | 0.00612
14672 | 0.00104 | 14672 | 0.00611
14673 | 0.00104 | 14673 | 0.00611
14674 | 0.00104 | 14674 | 0.00611
14675 | 0.00105 | 14675 | 0.00611
14676 | 0.00105 | 14676 | 0.00612
14677 | 0.00105 | 14677 | 0.00611
14678 | 0.00105 | 14678 | 0.00611
14679 | 0.00104 | 14679 | 0.00611
14680 | 0.00104 | 14680 | 0.0061
14681 | 0.00104 | 14681 | 0.0061
14682 | 0.00104 | 14682 | 0.00609
14683 | 0.00104 | 14683 | 0.00609
14684 | 0.00105 | 14684 | 0.00608
14685 | 0.00104 | 14685 | 0.00608
14686 | 0.00104 | 14686 | 0.00608
14687 | 0.00105 | 14687 | 0.00608
14688 | 0.00105 | 14688 | 0.00607
14689 | 0.00105 | 14689 | 0.00607
14690 | 0.00105 | 14690 | 0.00608
14691 | 0.00105 | 14691 | 0.00607
14692 | 0.00105 | 14692 | 0.00606
14693 | 0.00105 | 14693 | 0.00606
14694 | 0.00105 | 14694 | 0.00606
14695 | 0.00105 | 14695 | 0.00605
14696 | 0.00105 | 14696 | 0.00604
14697 | 0.00105 | 14697 | 0.00604
14698 | 0.00105 | 14698 | 0.00605
14699 | 0.00104 | 14699 | 0.00606
14700 | 0.00104 | 14700 | 0.00605
14701 | 0.00104 | 14701 | 0.00606
14702 | 0.00104 | 14702 | 0.00605
14703 | 0.00103 | 14703 | 0.00605
14704 | 0.00104 | 14704 | 0.00605
14705 | 0.00104 | 14705 | 0.00605
14706 | 0.00104 | 14706 | 0.00604
14707 | 0.00104 | 14707 | 0.00604
14708 | 0.00105 | 14708 | 0.00603
14709 | 0.00105 | 14709 | 0.00603
14710 | 0.00104 | 14710 | 0.00601
14711 | 0.00105 | 14711 | 0.00601
14712 | 0.00105 | 14712 | 0.00601
14713 | 0.00105 | 14713 | 0.006
14714 | 0.00105 | 14714 | 0.006
14715 | 0.00105 | 14715 | 0.00599
14716 | 0.00105 | 14716 | 0.00599
14717 | 0.00105 | 14717 | 0.00599
14718 | 0.00104 | 14718 | 0.00598
14719 | 0.00105 | 14719 | 0.00599
14720 | 0.00104 | 14720 | 0.00599
14721 | 0.00105 | 14721 | 0.00599
14722 | 0.00105 | 14722 | 0.006
14723 | 0.00105 | 14723 | 0.00601
14724 | 0.00105 | 14724 | 0.00601
14725 | 0.00105 | 14725 | 0.00601
14726 | 0.00104 | 14726 | 0.006
14727 | 0.00105 | 14727 | 0.00601
14728 | 0.00105 | 14728 | 0.00602
14729 | 0.00105 | 14729 | 0.00602
14730 | 0.00105 | 14730 | 0.00601
14731 | 0.00104 | 14731 | 0.00601
14732 | 0.00104 | 14732 | 0.00601
14733 | 0.00104 | 14733 | 0.006
14734 | 0.00104 | 14734 | 0.00601
14735 | 0.00104 | 14735 | 0.00601
14736 | 0.00104 | 14736 | 0.00602
14737 | 0.00104 | 14737 | 0.00601
14738 | 0.00104 | 14738 | 0.00601
14739 | 0.00105 | 14739 | 0.00602
14740 | 0.00104 | 14740 | 0.00601
14741 | 0.00104 | 14741 | 0.00601
14742 | 0.00105 | 14742 | 0.006
14743 | 0.00105 | 14743 | 0.00599
14744 | 0.00104 | 14744 | 0.00599
14745 | 0.00104 | 14745 | 0.00599
14746 | 0.00104 | 14746 | 0.00599
14747 | 0.00104 | 14747 | 0.00598
14748 | 0.00104 | 14748 | 0.00597
14749 | 0.00104 | 14749 | 0.00597
14750 | 0.00104 | 14750 | 0.00596
14751 | 0.00105 | 14751 | 0.00596
14752 | 0.00105 | 14752 | 0.00595
14753 | 0.00105 | 14753 | 0.00595
14754 | 0.00105 | 14754 | 0.00595
14755 | 0.00105 | 14755 | 0.00596
14756 | 0.00105 | 14756 | 0.00596
14757 | 0.00105 | 14757 | 0.00595
14758 | 0.00105 | 14758 | 0.00595
14759 | 0.00106 | 14759 | 0.00594
14760 | 0.00106 | 14760 | 0.00594
14761 | 0.00106 | 14761 | 0.00594
14762 | 0.00106 | 14762 | 0.00595
14763 | 0.00106 | 14763 | 0.00595
14764 | 0.00106 | 14764 | 0.00595
14765 | 0.00106 | 14765 | 0.00596
14766 | 0.00106 | 14766 | 0.00596
14767 | 0.00106 | 14767 | 0.00597
14768 | 0.00106 | 14768 | 0.00597
14769 | 0.00106 | 14769 | 0.00598
14770 | 0.00106 | 14770 | 0.00599
14771 | 0.00107 | 14771 | 0.006
14772 | 0.00106 | 14772 | 0.006
14773 | 0.00106 | 14773 | 0.00601
14774 | 0.00106 | 14774 | 0.00601
14775 | 0.00106 | 14775 | 0.006
14776 | 0.00107 | 14776 | 0.00601
14777 | 0.00106 | 14777 | 0.00601
14778 | 0.00107 | 14778 | 0.006
14779 | 0.00107 | 14779 | 0.006
14780 | 0.00107 | 14780 | 0.006
14781 | 0.00107 | 14781 | 0.00601
14782 | 0.00107 | 14782 | 0.006
14783 | 0.00108 | 14783 | 0.00601
14784 | 0.00107 | 14784 | 0.006
14785 | 0.00107 | 14785 | 0.00599
14786 | 0.00107 | 14786 | 0.00599
14787 | 0.00107 | 14787 | 0.00599
14788 | 0.00107 | 14788 | 0.00598
14789 | 0.00107 | 14789 | 0.00599
14790 | 0.00107 | 14790 | 0.00599
14791 | 0.00107 | 14791 | 0.00599
14792 | 0.00107 | 14792 | 0.00599
14793 | 0.00107 | 14793 | 0.006
14794 | 0.00107 | 14794 | 0.00599
14795 | 0.00107 | 14795 | 0.006
14796 | 0.00107 | 14796 | 0.00601
14797 | 0.00108 | 14797 | 0.006
14798 | 0.00107 | 14798 | 0.006
14799 | 0.00107 | 14799 | 0.00599
14800 | 0.00107 | 14800 | 0.00599
14801 | 0.00107 | 14801 | 0.00599
14802 | 0.00108 | 14802 | 0.00598
14803 | 0.00107 | 14803 | 0.00598
14804 | 0.00108 | 14804 | 0.00598
14805 | 0.00107 | 14805 | 0.00597
14806 | 0.00107 | 14806 | 0.00596
14807 | 0.00107 | 14807 | 0.00595
14808 | 0.00107 | 14808 | 0.00595
14809 | 0.00107 | 14809 | 0.00594
14810 | 0.00107 | 14810 | 0.00593
14811 | 0.00107 | 14811 | 0.00594
14812 | 0.00107 | 14812 | 0.00593
14813 | 0.00107 | 14813 | 0.00593
14814 | 0.00107 | 14814 | 0.00593
14815 | 0.00107 | 14815 | 0.00592
14816 | 0.00106 | 14816 | 0.00591
14817 | 0.00106 | 14817 | 0.0059
14818 | 0.00107 | 14818 | 0.00591
14819 | 0.00107 | 14819 | 0.0059
14820 | 0.00107 | 14820 | 0.0059
14821 | 0.00107 | 14821 | 0.00589
14822 | 0.00107 | 14822 | 0.0059
14823 | 0.00107 | 14823 | 0.00589
14824 | 0.00107 | 14824 | 0.00589
14825 | 0.00107 | 14825 | 0.00589
14826 | 0.00107 | 14826 | 0.00589
14827 | 0.00107 | 14827 | 0.00589
14828 | 0.00107 | 14828 | 0.0059
14829 | 0.00107 | 14829 | 0.00591
14830 | 0.00108 | 14830 | 0.00591
14831 | 0.00107 | 14831 | 0.00592
14832 | 0.00108 | 14832 | 0.00593
14833 | 0.00108 | 14833 | 0.00593
14834 | 0.00108 | 14834 | 0.00593
14835 | 0.00108 | 14835 | 0.00594
14836 | 0.00107 | 14836 | 0.00594
14837 | 0.00108 | 14837 | 0.00595
14838 | 0.00107 | 14838 | 0.00595
14839 | 0.00107 | 14839 | 0.00596
14840 | 0.00107 | 14840 | 0.00595
14841 | 0.00107 | 14841 | 0.00596
14842 | 0.00107 | 14842 | 0.00596
14843 | 0.00107 | 14843 | 0.00597
14844 | 0.00107 | 14844 | 0.00598
14845 | 0.00107 | 14845 | 0.00598
14846 | 0.00107 | 14846 | 0.006
14847 | 0.00107 | 14847 | 0.006
14848 | 0.00107 | 14848 | 0.00601
14849 | 0.00107 | 14849 | 0.00602
14850 | 0.00106 | 14850 | 0.00601
14851 | 0.00106 | 14851 | 0.00602
14852 | 0.00106 | 14852 | 0.00603
14853 | 0.00106 | 14853 | 0.00602
14854 | 0.00106 | 14854 | 0.00601
14855 | 0.00106 | 14855 | 0.00602
14856 | 0.00106 | 14856 | 0.00601
14857 | 0.00106 | 14857 | 0.00601
14858 | 0.00106 | 14858 | 0.00602
14859 | 0.00106 | 14859 | 0.00602
14860 | 0.00105 | 14860 | 0.00602
14861 | 0.00106 | 14861 | 0.00602
14862 | 0.00106 | 14862 | 0.00602
14863 | 0.00106 | 14863 | 0.00602
14864 | 0.00105 | 14864 | 0.00602
14865 | 0.00106 | 14865 | 0.00602
14866 | 0.00106 | 14866 | 0.00601
14867 | 0.00106 | 14867 | 0.006
14868 | 0.00106 | 14868 | 0.006
14869 | 0.00106 | 14869 | 0.006
14870 | 0.00106 | 14870 | 0.006
14871 | 0.00107 | 14871 | 0.00601
14872 | 0.00106 | 14872 | 0.006
14873 | 0.00106 | 14873 | 0.006
14874 | 0.00107 | 14874 | 0.00599
14875 | 0.00107 | 14875 | 0.00599
14876 | 0.00107 | 14876 | 0.00598
14877 | 0.00107 | 14877 | 0.00597
14878 | 0.00107 | 14878 | 0.00597
14879 | 0.00107 | 14879 | 0.00597
14880 | 0.00107 | 14880 | 0.00597
14881 | 0.00106 | 14881 | 0.00597
14882 | 0.00106 | 14882 | 0.00596
14883 | 0.00107 | 14883 | 0.00597
14884 | 0.00107 | 14884 | 0.00597
14885 | 0.00107 | 14885 | 0.00597
14886 | 0.00107 | 14886 | 0.00598
14887 | 0.00107 | 14887 | 0.00597
14888 | 0.00106 | 14888 | 0.00599
14889 | 0.00106 | 14889 | 0.00599
14890 | 0.00106 | 14890 | 0.00599
14891 | 0.00106 | 14891 | 0.00599
14892 | 0.00106 | 14892 | 0.006
14893 | 0.00106 | 14893 | 0.006
14894 | 0.00106 | 14894 | 0.006
14895 | 0.00105 | 14895 | 0.006
14896 | 0.00106 | 14896 | 0.006
14897 | 0.00107 | 14897 | 0.00601
14898 | 0.00107 | 14898 | 0.00602
14899 | 0.00107 | 14899 | 0.00603
14900 | 0.00107 | 14900 | 0.00604
14901 | 0.00106 | 14901 | 0.00604
14902 | 0.00107 | 14902 | 0.00605
14903 | 0.00106 | 14903 | 0.00604
14904 | 0.00106 | 14904 | 0.00604
14905 | 0.00106 | 14905 | 0.00604
14906 | 0.00106 | 14906 | 0.00604
14907 | 0.00106 | 14907 | 0.00604
14908 | 0.00106 | 14908 | 0.00604
14909 | 0.00106 | 14909 | 0.00604
14910 | 0.00107 | 14910 | 0.00604
14911 | 0.00107 | 14911 | 0.00604
14912 | 0.00107 | 14912 | 0.00605
14913 | 0.00107 | 14913 | 0.00604
14914 | 0.00108 | 14914 | 0.00605
14915 | 0.00108 | 14915 | 0.00606
14916 | 0.00108 | 14916 | 0.00605
14917 | 0.00107 | 14917 | 0.00606
14918 | 0.00107 | 14918 | 0.00606
14919 | 0.00107 | 14919 | 0.00605
14920 | 0.00107 | 14920 | 0.00605
14921 | 0.00107 | 14921 | 0.00605
14922 | 0.00107 | 14922 | 0.00604
14923 | 0.00108 | 14923 | 0.00604
14924 | 0.00108 | 14924 | 0.00604
14925 | 0.00108 | 14925 | 0.00603
14926 | 0.00107 | 14926 | 0.00603
14927 | 0.00107 | 14927 | 0.00603
14928 | 0.00106 | 14928 | 0.00602
14929 | 0.00107 | 14929 | 0.00603
14930 | 0.00106 | 14930 | 0.00603
14931 | 0.00107 | 14931 | 0.00604
14932 | 0.00107 | 14932 | 0.00604
14933 | 0.00106 | 14933 | 0.00603
14934 | 0.00107 | 14934 | 0.00603
14935 | 0.00106 | 14935 | 0.00602
14936 | 0.00106 | 14936 | 0.00602
14937 | 0.00106 | 14937 | 0.00602
14938 | 0.00106 | 14938 | 0.00601
14939 | 0.00106 | 14939 | 0.00602
14940 | 0.00106 | 14940 | 0.00601
14941 | 0.00106 | 14941 | 0.006
14942 | 0.00106 | 14942 | 0.006
14943 | 0.00106 | 14943 | 0.00599
14944 | 0.00106 | 14944 | 0.006
14945 | 0.00106 | 14945 | 0.006
14946 | 0.00106 | 14946 | 0.006
14947 | 0.00106 | 14947 | 0.006
14948 | 0.00105 | 14948 | 0.00601
14949 | 0.00105 | 14949 | 0.00601
14950 | 0.00105 | 14950 | 0.006
14951 | 0.00106 | 14951 | 0.00601
14952 | 0.00106 | 14952 | 0.00601
14953 | 0.00106 | 14953 | 0.006
14954 | 0.00106 | 14954 | 0.006
14955 | 0.00107 | 14955 | 0.00599
14956 | 0.00107 | 14956 | 0.00598
14957 | 0.00108 | 14957 | 0.00598
14958 | 0.00108 | 14958 | 0.00597
14959 | 0.00108 | 14959 | 0.00596
14960 | 0.00108 | 14960 | 0.00596
14961 | 0.00109 | 14961 | 0.00596
14962 | 0.00109 | 14962 | 0.00595
14963 | 0.00109 | 14963 | 0.00595
14964 | 0.0011 | 14964 | 0.00596
14965 | 0.00109 | 14965 | 0.00595
14966 | 0.0011 | 14966 | 0.00594
14967 | 0.0011 | 14967 | 0.00594
14968 | 0.0011 | 14968 | 0.00595
14969 | 0.0011 | 14969 | 0.00595
14970 | 0.0011 | 14970 | 0.00595
14971 | 0.0011 | 14971 | 0.00594
14972 | 0.0011 | 14972 | 0.00594
14973 | 0.0011 | 14973 | 0.00593
14974 | 0.0011 | 14974 | 0.00593
14975 | 0.0011 | 14975 | 0.00593
14976 | 0.0011 | 14976 | 0.00592
14977 | 0.0011 | 14977 | 0.00592
14978 | 0.0011 | 14978 | 0.00591
14979 | 0.0011 | 14979 | 0.00592
14980 | 0.0011 | 14980 | 0.00591
14981 | 0.0011 | 14981 | 0.00592
14982 | 0.00109 | 14982 | 0.00592
14983 | 0.00109 | 14983 | 0.00591
14984 | 0.00109 | 14984 | 0.00592
14985 | 0.00109 | 14985 | 0.00593
14986 | 0.00109 | 14986 | 0.00593
14987 | 0.00109 | 14987 | 0.00594
14988 | 0.00109 | 14988 | 0.00594
14989 | 0.00109 | 14989 | 0.00594
14990 | 0.00109 | 14990 | 0.00594
14991 | 0.00108 | 14991 | 0.00592
14992 | 0.00108 | 14992 | 0.00593
14993 | 0.00108 | 14993 | 0.00592
14994 | 0.00108 | 14994 | 0.00593
14995 | 0.00108 | 14995 | 0.00593
14996 | 0.00108 | 14996 | 0.00593
14997 | 0.00107 | 14997 | 0.00593
14998 | 0.00107 | 14998 | 0.00594
14999 | 0.00108 | 14999 | 0.00594
15000 | 0.00108 | 15000 | 0.00594
15001 | 0.00108 | 15001 | 0.00595
15002 | 0.00108 | 15002 | 0.00594
15003 | 0.00107 | 15003 | 0.00594
15004 | 0.00107 | 15004 | 0.00594
15005 | 0.00107 | 15005 | 0.00593
15006 | 0.00107 | 15006 | 0.00593
15007 | 0.00107 | 15007 | 0.00594
15008 | 0.00107 | 15008 | 0.00593
15009 | 0.00106 | 15009 | 0.00593
15010 | 0.00106 | 15010 | 0.00593
15011 | 0.00106 | 15011 | 0.00593
15012 | 0.00105 | 15012 | 0.00592
15013 | 0.00105 | 15013 | 0.00592
15014 | 0.00105 | 15014 | 0.00591
15015 | 0.00105 | 15015 | 0.00593
15016 | 0.00105 | 15016 | 0.00593
15017 | 0.00105 | 15017 | 0.00593
15018 | 0.00105 | 15018 | 0.00593
15019 | 0.00105 | 15019 | 0.00593
15020 | 0.00105 | 15020 | 0.00593
15021 | 0.00106 | 15021 | 0.00592
15022 | 0.00106 | 15022 | 0.00592
15023 | 0.00105 | 15023 | 0.00592
15024 | 0.00106 | 15024 | 0.00591
15025 | 0.00106 | 15025 | 0.00591
15026 | 0.00106 | 15026 | 0.0059
15027 | 0.00106 | 15027 | 0.0059
15028 | 0.00105 | 15028 | 0.0059
15029 | 0.00106 | 15029 | 0.0059
15030 | 0.00106 | 15030 | 0.0059
15031 | 0.00106 | 15031 | 0.00591
15032 | 0.00106 | 15032 | 0.00591
15033 | 0.00106 | 15033 | 0.00591
15034 | 0.00106 | 15034 | 0.00592
15035 | 0.00106 | 15035 | 0.00591
15036 | 0.00106 | 15036 | 0.00591
15037 | 0.00106 | 15037 | 0.00592
15038 | 0.00105 | 15038 | 0.00592
15039 | 0.00106 | 15039 | 0.00592
15040 | 0.00105 | 15040 | 0.00592
15041 | 0.00105 | 15041 | 0.00592
15042 | 0.00105 | 15042 | 0.00592
15043 | 0.00106 | 15043 | 0.00591
15044 | 0.00106 | 15044 | 0.00591
15045 | 0.00106 | 15045 | 0.00591
15046 | 0.00106 | 15046 | 0.00592
15047 | 0.00106 | 15047 | 0.00591
15048 | 0.00106 | 15048 | 0.00591
15049 | 0.00106 | 15049 | 0.00591
15050 | 0.00106 | 15050 | 0.00591
15051 | 0.00106 | 15051 | 0.00591
15052 | 0.00106 | 15052 | 0.00592
15053 | 0.00106 | 15053 | 0.00592
15054 | 0.00106 | 15054 | 0.00594
15055 | 0.00106 | 15055 | 0.00593
15056 | 0.00106 | 15056 | 0.00593
15057 | 0.00106 | 15057 | 0.00595
15058 | 0.00106 | 15058 | 0.00596
15059 | 0.00107 | 15059 | 0.00597
15060 | 0.00107 | 15060 | 0.00598
15061 | 0.00107 | 15061 | 0.00599
15062 | 0.00107 | 15062 | 0.00599
15063 | 0.00107 | 15063 | 0.006
15064 | 0.00107 | 15064 | 0.00599
15065 | 0.00107 | 15065 | 0.006
15066 | 0.00107 | 15066 | 0.00599
15067 | 0.00106 | 15067 | 0.00599
15068 | 0.00106 | 15068 | 0.00599
15069 | 0.00106 | 15069 | 0.00599
15070 | 0.00107 | 15070 | 0.00598
15071 | 0.00106 | 15071 | 0.00599
15072 | 0.00106 | 15072 | 0.006
15073 | 0.00106 | 15073 | 0.006
15074 | 0.00107 | 15074 | 0.00601
15075 | 0.00106 | 15075 | 0.00601
15076 | 0.00106 | 15076 | 0.00601
15077 | 0.00105 | 15077 | 0.00601
15078 | 0.00106 | 15078 | 0.00601
15079 | 0.00105 | 15079 | 0.00601
15080 | 0.00105 | 15080 | 0.006
15081 | 0.00105 | 15081 | 0.006
15082 | 0.00105 | 15082 | 0.006
15083 | 0.00104 | 15083 | 0.006
15084 | 0.00104 | 15084 | 0.00601
15085 | 0.00104 | 15085 | 0.00601
15086 | 0.00104 | 15086 | 0.00601
15087 | 0.00104 | 15087 | 0.00601
15088 | 0.00104 | 15088 | 0.00601
15089 | 0.00104 | 15089 | 0.006
15090 | 0.00104 | 15090 | 0.006
15091 | 0.00103 | 15091 | 0.006
15092 | 0.00103 | 15092 | 0.006
15093 | 0.00104 | 15093 | 0.00599
15094 | 0.00104 | 15094 | 0.00598
15095 | 0.00103 | 15095 | 0.00599
15096 | 0.00104 | 15096 | 0.006
15097 | 0.00103 | 15097 | 0.00599
15098 | 0.00103 | 15098 | 0.00599
15099 | 0.00103 | 15099 | 0.00599
15100 | 0.00103 | 15100 | 0.00599
15101 | 0.00103 | 15101 | 0.006
15102 | 0.00103 | 15102 | 0.00599
15103 | 0.00104 | 15103 | 0.00599
15104 | 0.00104 | 15104 | 0.006
15105 | 0.00104 | 15105 | 0.006
15106 | 0.00104 | 15106 | 0.006
15107 | 0.00103 | 15107 | 0.006
15108 | 0.00104 | 15108 | 0.00601
15109 | 0.00104 | 15109 | 0.006
15110 | 0.00105 | 15110 | 0.00601
15111 | 0.00104 | 15111 | 0.00601
15112 | 0.00104 | 15112 | 0.006
15113 | 0.00104 | 15113 | 0.006
15114 | 0.00105 | 15114 | 0.00599
15115 | 0.00105 | 15115 | 0.00599
15116 | 0.00105 | 15116 | 0.00598
15117 | 0.00105 | 15117 | 0.00598
15118 | 0.00105 | 15118 | 0.00597
15119 | 0.00105 | 15119 | 0.00597
15120 | 0.00105 | 15120 | 0.00595
15121 | 0.00105 | 15121 | 0.00594
15122 | 0.00106 | 15122 | 0.00594
15123 | 0.00106 | 15123 | 0.00593
15124 | 0.00106 | 15124 | 0.00593
15125 | 0.00106 | 15125 | 0.00593
15126 | 0.00106 | 15126 | 0.00592
15127 | 0.00106 | 15127 | 0.00593
15128 | 0.00107 | 15128 | 0.00593
15129 | 0.00106 | 15129 | 0.00593
15130 | 0.00106 | 15130 | 0.00593
15131 | 0.00106 | 15131 | 0.00593
15132 | 0.00106 | 15132 | 0.00593
15133 | 0.00106 | 15133 | 0.00593
15134 | 0.00106 | 15134 | 0.00594
15135 | 0.00106 | 15135 | 0.00593
15136 | 0.00107 | 15136 | 0.00593
15137 | 0.00106 | 15137 | 0.00594
15138 | 0.00106 | 15138 | 0.00594
15139 | 0.00106 | 15139 | 0.00594
15140 | 0.00107 | 15140 | 0.00595
15141 | 0.00107 | 15141 | 0.00595
15142 | 0.00107 | 15142 | 0.00595
15143 | 0.00108 | 15143 | 0.00595
15144 | 0.00107 | 15144 | 0.00595
15145 | 0.00108 | 15145 | 0.00596
15146 | 0.00108 | 15146 | 0.00596
15147 | 0.00107 | 15147 | 0.00596
15148 | 0.00108 | 15148 | 0.00596
15149 | 0.00108 | 15149 | 0.00596
15150 | 0.00108 | 15150 | 0.00596
15151 | 0.00108 | 15151 | 0.00597
15152 | 0.00108 | 15152 | 0.00597
15153 | 0.00108 | 15153 | 0.00598
15154 | 0.00109 | 15154 | 0.00599
15155 | 0.00109 | 15155 | 0.00599
15156 | 0.00109 | 15156 | 0.006
15157 | 0.00108 | 15157 | 0.006
15158 | 0.00108 | 15158 | 0.006
15159 | 0.00108 | 15159 | 0.006
15160 | 0.00108 | 15160 | 0.006
15161 | 0.00108 | 15161 | 0.00599
15162 | 0.00108 | 15162 | 0.00599
15163 | 0.00108 | 15163 | 0.00599
15164 | 0.00108 | 15164 | 0.00599
15165 | 0.00108 | 15165 | 0.00599
15166 | 0.00107 | 15166 | 0.00599
15167 | 0.00107 | 15167 | 0.00599
15168 | 0.00107 | 15168 | 0.00599
15169 | 0.00107 | 15169 | 0.00599
15170 | 0.00107 | 15170 | 0.00598
15171 | 0.00107 | 15171 | 0.00599
15172 | 0.00106 | 15172 | 0.00599
15173 | 0.00106 | 15173 | 0.00599
15174 | 0.00106 | 15174 | 0.00599
15175 | 0.00106 | 15175 | 0.00599
15176 | 0.00106 | 15176 | 0.00599
15177 | 0.00106 | 15177 | 0.00599
15178 | 0.00106 | 15178 | 0.00599
15179 | 0.00106 | 15179 | 0.00599
15180 | 0.00106 | 15180 | 0.006
15181 | 0.00106 | 15181 | 0.006
15182 | 0.00105 | 15182 | 0.006
15183 | 0.00105 | 15183 | 0.006
15184 | 0.00105 | 15184 | 0.00601
15185 | 0.00105 | 15185 | 0.00601
15186 | 0.00106 | 15186 | 0.006
15187 | 0.00106 | 15187 | 0.00601
15188 | 0.00106 | 15188 | 0.00602
15189 | 0.00106 | 15189 | 0.00602
15190 | 0.00106 | 15190 | 0.00603
15191 | 0.00107 | 15191 | 0.00603
15192 | 0.00107 | 15192 | 0.00604
15193 | 0.00107 | 15193 | 0.00604
15194 | 0.00107 | 15194 | 0.00605
15195 | 0.00107 | 15195 | 0.00606
15196 | 0.00107 | 15196 | 0.00606
15197 | 0.00107 | 15197 | 0.00606
15198 | 0.00107 | 15198 | 0.00606
15199 | 0.00107 | 15199 | 0.00606
15200 | 0.00107 | 15200 | 0.00607
15201 | 0.00106 | 15201 | 0.00606
15202 | 0.00106 | 15202 | 0.00606
15203 | 0.00106 | 15203 | 0.00606
15204 | 0.00106 | 15204 | 0.00605
15205 | 0.00107 | 15205 | 0.00605
15206 | 0.00106 | 15206 | 0.00605
15207 | 0.00106 | 15207 | 0.00604
15208 | 0.00106 | 15208 | 0.00604
15209 | 0.00106 | 15209 | 0.00604
15210 | 0.00106 | 15210 | 0.00604
15211 | 0.00106 | 15211 | 0.00604
15212 | 0.00106 | 15212 | 0.00605
15213 | 0.00107 | 15213 | 0.00604
15214 | 0.00107 | 15214 | 0.00605
15215 | 0.00107 | 15215 | 0.00604
15216 | 0.00107 | 15216 | 0.00604
15217 | 0.00107 | 15217 | 0.00604
15218 | 0.00106 | 15218 | 0.00604
15219 | 0.00107 | 15219 | 0.00604
15220 | 0.00107 | 15220 | 0.00604
15221 | 0.00107 | 15221 | 0.00604
15222 | 0.00107 | 15222 | 0.00604
15223 | 0.00106 | 15223 | 0.00604
15224 | 0.00106 | 15224 | 0.00604
15225 | 0.00106 | 15225 | 0.00605
15226 | 0.00106 | 15226 | 0.00605
15227 | 0.00106 | 15227 | 0.00605
15228 | 0.00106 | 15228 | 0.00606
15229 | 0.00106 | 15229 | 0.00606
15230 | 0.00106 | 15230 | 0.00605
15231 | 0.00106 | 15231 | 0.00607
15232 | 0.00107 | 15232 | 0.00606
15233 | 0.00106 | 15233 | 0.00606
15234 | 0.00107 | 15234 | 0.00606
15235 | 0.00107 | 15235 | 0.00606
15236 | 0.00106 | 15236 | 0.00606
15237 | 0.00106 | 15237 | 0.00607
15238 | 0.00107 | 15238 | 0.00608
15239 | 0.00107 | 15239 | 0.00607
15240 | 0.00107 | 15240 | 0.00609
15241 | 0.00107 | 15241 | 0.00609
15242 | 0.00107 | 15242 | 0.00609
15243 | 0.00107 | 15243 | 0.00609
15244 | 0.00107 | 15244 | 0.00608
15245 | 0.00107 | 15245 | 0.00608
15246 | 0.00107 | 15246 | 0.00608
15247 | 0.00107 | 15247 | 0.00608
15248 | 0.00106 | 15248 | 0.00608
15249 | 0.00106 | 15249 | 0.00607
15250 | 0.00106 | 15250 | 0.00607
15251 | 0.00106 | 15251 | 0.00608
15252 | 0.00106 | 15252 | 0.00607
15253 | 0.00106 | 15253 | 0.00606
15254 | 0.00106 | 15254 | 0.00607
15255 | 0.00106 | 15255 | 0.00605
15256 | 0.00106 | 15256 | 0.00605
15257 | 0.00107 | 15257 | 0.00605
15258 | 0.00106 | 15258 | 0.00604
15259 | 0.00106 | 15259 | 0.00604
15260 | 0.00106 | 15260 | 0.00603
15261 | 0.00106 | 15261 | 0.00603
15262 | 0.00107 | 15262 | 0.00603
15263 | 0.00107 | 15263 | 0.00602
15264 | 0.00107 | 15264 | 0.00602
15265 | 0.00107 | 15265 | 0.00602
15266 | 0.00107 | 15266 | 0.00601
15267 | 0.00107 | 15267 | 0.006
15268 | 0.00107 | 15268 | 0.00601
15269 | 0.00107 | 15269 | 0.00602
15270 | 0.00107 | 15270 | 0.00601
15271 | 0.00107 | 15271 | 0.00601
15272 | 0.00107 | 15272 | 0.00602
15273 | 0.00107 | 15273 | 0.00602
15274 | 0.00107 | 15274 | 0.00602
15275 | 0.00107 | 15275 | 0.00603
15276 | 0.00107 | 15276 | 0.00603
15277 | 0.00108 | 15277 | 0.00604
15278 | 0.00107 | 15278 | 0.00605
15279 | 0.00107 | 15279 | 0.00605
15280 | 0.00106 | 15280 | 0.00606
15281 | 0.00106 | 15281 | 0.00606
15282 | 0.00106 | 15282 | 0.00606
15283 | 0.00105 | 15283 | 0.00605
15284 | 0.00105 | 15284 | 0.00606
15285 | 0.00106 | 15285 | 0.00607
15286 | 0.00105 | 15286 | 0.00608
15287 | 0.00106 | 15287 | 0.00608
15288 | 0.00105 | 15288 | 0.00609
15289 | 0.00106 | 15289 | 0.00609
15290 | 0.00105 | 15290 | 0.00609
15291 | 0.00105 | 15291 | 0.00609
15292 | 0.00105 | 15292 | 0.00609
15293 | 0.00105 | 15293 | 0.00609
15294 | 0.00105 | 15294 | 0.00608
15295 | 0.00106 | 15295 | 0.00608
15296 | 0.00106 | 15296 | 0.00608
15297 | 0.00106 | 15297 | 0.00608
15298 | 0.00106 | 15298 | 0.0061
15299 | 0.00106 | 15299 | 0.0061
15300 | 0.00106 | 15300 | 0.0061
15301 | 0.00106 | 15301 | 0.0061
15302 | 0.00106 | 15302 | 0.00611
15303 | 0.00106 | 15303 | 0.00611
15304 | 0.00106 | 15304 | 0.00612
15305 | 0.00106 | 15305 | 0.00612
15306 | 0.00105 | 15306 | 0.00611
15307 | 0.00105 | 15307 | 0.00611
15308 | 0.00105 | 15308 | 0.00611
15309 | 0.00105 | 15309 | 0.00611
15310 | 0.00105 | 15310 | 0.0061
15311 | 0.00104 | 15311 | 0.0061
15312 | 0.00105 | 15312 | 0.00611
15313 | 0.00104 | 15313 | 0.00611
15314 | 0.00104 | 15314 | 0.0061
15315 | 0.00104 | 15315 | 0.00611
15316 | 0.00104 | 15316 | 0.00611
15317 | 0.00104 | 15317 | 0.00611
15318 | 0.00103 | 15318 | 0.00611
15319 | 0.00102 | 15319 | 0.00613
15320 | 0.00103 | 15320 | 0.00613
15321 | 0.00103 | 15321 | 0.00613
15322 | 0.00103 | 15322 | 0.00612
15323 | 0.00102 | 15323 | 0.00612
15324 | 0.00102 | 15324 | 0.00613
15325 | 0.00102 | 15325 | 0.00614
15326 | 0.00102 | 15326 | 0.00614
15327 | 0.00102 | 15327 | 0.00616
15328 | 0.00102 | 15328 | 0.00615
15329 | 0.00102 | 15329 | 0.00616
15330 | 0.00103 | 15330 | 0.00616
15331 | 0.00102 | 15331 | 0.00617
15332 | 0.00103 | 15332 | 0.00618
15333 | 0.00103 | 15333 | 0.00618
15334 | 0.00102 | 15334 | 0.00618
15335 | 0.00102 | 15335 | 0.00618
15336 | 0.00102 | 15336 | 0.00618
15337 | 0.00102 | 15337 | 0.00617
15338 | 0.00102 | 15338 | 0.00617
15339 | 0.00102 | 15339 | 0.00617
15340 | 0.00103 | 15340 | 0.00616
15341 | 0.00102 | 15341 | 0.00616
15342 | 0.00102 | 15342 | 0.00616
15343 | 0.00102 | 15343 | 0.00616
15344 | 0.00102 | 15344 | 0.00615
15345 | 0.00102 | 15345 | 0.00615
15346 | 0.00102 | 15346 | 0.00615
15347 | 0.00102 | 15347 | 0.00614
15348 | 0.00102 | 15348 | 0.00614
15349 | 0.00103 | 15349 | 0.00614
15350 | 0.00103 | 15350 | 0.00613
15351 | 0.00103 | 15351 | 0.00614
15352 | 0.00103 | 15352 | 0.00614
15353 | 0.00104 | 15353 | 0.00615
15354 | 0.00104 | 15354 | 0.00615
15355 | 0.00104 | 15355 | 0.00616
15356 | 0.00104 | 15356 | 0.00616
15357 | 0.00104 | 15357 | 0.00617
15358 | 0.00104 | 15358 | 0.00617
15359 | 0.00104 | 15359 | 0.00617
15360 | 0.00105 | 15360 | 0.00619
15361 | 0.00105 | 15361 | 0.00619
15362 | 0.00105 | 15362 | 0.0062
15363 | 0.00104 | 15363 | 0.00619
15364 | 0.00105 | 15364 | 0.00619
15365 | 0.00104 | 15365 | 0.00618
15366 | 0.00104 | 15366 | 0.00617
15367 | 0.00104 | 15367 | 0.00618
15368 | 0.00104 | 15368 | 0.00617
15369 | 0.00104 | 15369 | 0.00617
15370 | 0.00104 | 15370 | 0.00617
15371 | 0.00104 | 15371 | 0.00618
15372 | 0.00104 | 15372 | 0.00618
15373 | 0.00104 | 15373 | 0.00618
15374 | 0.00104 | 15374 | 0.00619
15375 | 0.00104 | 15375 | 0.00619
15376 | 0.00105 | 15376 | 0.0062
15377 | 0.00105 | 15377 | 0.00621
15378 | 0.00105 | 15378 | 0.00622
15379 | 0.00106 | 15379 | 0.00623
15380 | 0.00105 | 15380 | 0.00624
15381 | 0.00106 | 15381 | 0.00624
15382 | 0.00106 | 15382 | 0.00625
15383 | 0.00106 | 15383 | 0.00626
15384 | 0.00105 | 15384 | 0.00627
15385 | 0.00105 | 15385 | 0.00628
15386 | 0.00106 | 15386 | 0.00629
15387 | 0.00106 | 15387 | 0.0063
15388 | 0.00106 | 15388 | 0.00631
15389 | 0.00105 | 15389 | 0.00632
15390 | 0.00105 | 15390 | 0.00634
15391 | 0.00106 | 15391 | 0.00635
15392 | 0.00105 | 15392 | 0.00635
15393 | 0.00105 | 15393 | 0.00636
15394 | 0.00105 | 15394 | 0.00637
15395 | 0.00106 | 15395 | 0.00637
15396 | 0.00106 | 15396 | 0.00637
15397 | 0.00107 | 15397 | 0.00637
15398 | 0.00106 | 15398 | 0.00638
15399 | 0.00106 | 15399 | 0.00638
15400 | 0.00106 | 15400 | 0.00639
15401 | 0.00107 | 15401 | 0.00639
15402 | 0.00107 | 15402 | 0.00639
15403 | 0.00107 | 15403 | 0.00639
15404 | 0.00107 | 15404 | 0.00639
15405 | 0.00108 | 15405 | 0.00639
15406 | 0.00107 | 15406 | 0.00639
15407 | 0.00107 | 15407 | 0.00639
15408 | 0.00108 | 15408 | 0.00638
15409 | 0.00108 | 15409 | 0.00639
15410 | 0.00107 | 15410 | 0.00639
15411 | 0.00107 | 15411 | 0.00639
15412 | 0.00106 | 15412 | 0.00638
15413 | 0.00107 | 15413 | 0.00638
15414 | 0.00106 | 15414 | 0.00637
15415 | 0.00106 | 15415 | 0.00637
15416 | 0.00106 | 15416 | 0.00636
15417 | 0.00106 | 15417 | 0.00637
15418 | 0.00106 | 15418 | 0.00637
15419 | 0.00107 | 15419 | 0.00637
15420 | 0.00107 | 15420 | 0.00637
15421 | 0.00107 | 15421 | 0.00637
15422 | 0.00107 | 15422 | 0.00636
15423 | 0.00107 | 15423 | 0.00635
15424 | 0.00107 | 15424 | 0.00635
15425 | 0.00107 | 15425 | 0.00634
15426 | 0.00107 | 15426 | 0.00633
15427 | 0.00106 | 15427 | 0.00633
15428 | 0.00106 | 15428 | 0.00632
15429 | 0.00106 | 15429 | 0.00632
15430 | 0.00106 | 15430 | 0.00633
15431 | 0.00106 | 15431 | 0.00633
15432 | 0.00106 | 15432 | 0.00633
15433 | 0.00106 | 15433 | 0.00634
15434 | 0.00106 | 15434 | 0.00635
15435 | 0.00106 | 15435 | 0.00635
15436 | 0.00106 | 15436 | 0.00636
15437 | 0.00105 | 15437 | 0.00636
15438 | 0.00105 | 15438 | 0.00636
15439 | 0.00105 | 15439 | 0.00636
15440 | 0.00105 | 15440 | 0.00636
15441 | 0.00104 | 15441 | 0.00636
15442 | 0.00104 | 15442 | 0.00636
15443 | 0.00105 | 15443 | 0.00636
15444 | 0.00104 | 15444 | 0.00637
15445 | 0.00104 | 15445 | 0.00637
15446 | 0.00104 | 15446 | 0.00637
15447 | 0.00104 | 15447 | 0.00636
15448 | 0.00104 | 15448 | 0.00636
15449 | 0.00103 | 15449 | 0.00637
15450 | 0.00103 | 15450 | 0.00637
15451 | 0.00103 | 15451 | 0.00637
15452 | 0.00102 | 15452 | 0.00637
15453 | 0.00103 | 15453 | 0.00637
15454 | 0.00102 | 15454 | 0.00638
15455 | 0.00102 | 15455 | 0.00636
15456 | 0.00102 | 15456 | 0.00636
15457 | 0.00102 | 15457 | 0.00636
15458 | 0.00101 | 15458 | 0.00635
15459 | 0.00102 | 15459 | 0.00636
15460 | 0.00101 | 15460 | 0.00635
15461 | 0.00102 | 15461 | 0.00635
15462 | 0.00102 | 15462 | 0.00635
15463 | 0.00102 | 15463 | 0.00635
15464 | 0.00102 | 15464 | 0.00635
15465 | 0.00101 | 15465 | 0.00635
15466 | 0.00101 | 15466 | 0.00636
15467 | 0.00101 | 15467 | 0.00636
15468 | 0.00101 | 15468 | 0.00637
15469 | 0.00102 | 15469 | 0.00638
15470 | 0.00102 | 15470 | 0.00638
15471 | 0.00102 | 15471 | 0.00638
15472 | 0.00102 | 15472 | 0.00638
15473 | 0.00102 | 15473 | 0.00638
15474 | 0.00103 | 15474 | 0.00637
15475 | 0.00103 | 15475 | 0.00636
15476 | 0.00103 | 15476 | 0.00637
15477 | 0.00103 | 15477 | 0.00638
15478 | 0.00103 | 15478 | 0.00638
15479 | 0.00104 | 15479 | 0.00638
15480 | 0.00104 | 15480 | 0.00637
15481 | 0.00103 | 15481 | 0.00637
15482 | 0.00103 | 15482 | 0.00636
15483 | 0.00104 | 15483 | 0.00636
15484 | 0.00103 | 15484 | 0.00636
15485 | 0.00103 | 15485 | 0.00636
15486 | 0.00103 | 15486 | 0.00636
15487 | 0.00103 | 15487 | 0.00636
15488 | 0.00103 | 15488 | 0.00636
15489 | 0.00103 | 15489 | 0.00636
15490 | 0.00103 | 15490 | 0.00636
15491 | 0.00103 | 15491 | 0.00636
15492 | 0.00103 | 15492 | 0.00636
15493 | 0.00103 | 15493 | 0.00636
15494 | 0.00103 | 15494 | 0.00636
15495 | 0.00104 | 15495 | 0.00636
15496 | 0.00103 | 15496 | 0.00636
15497 | 0.00104 | 15497 | 0.00636
15498 | 0.00103 | 15498 | 0.00636
15499 | 0.00102 | 15499 | 0.00635
15500 | 0.00102 | 15500 | 0.00633
15501 | 0.00102 | 15501 | 0.00633
15502 | 0.00102 | 15502 | 0.00632
15503 | 0.00102 | 15503 | 0.00632
15504 | 0.00102 | 15504 | 0.00632
15505 | 0.00102 | 15505 | 0.00632
15506 | 0.00102 | 15506 | 0.00632
15507 | 0.00102 | 15507 | 0.00632
15508 | 0.00102 | 15508 | 0.00633
15509 | 0.00102 | 15509 | 0.00632
15510 | 0.00102 | 15510 | 0.00633
15511 | 0.00102 | 15511 | 0.00633
15512 | 0.00102 | 15512 | 0.00633
15513 | 0.00102 | 15513 | 0.00632
15514 | 0.00102 | 15514 | 0.00632
15515 | 0.00102 | 15515 | 0.00632
15516 | 0.00102 | 15516 | 0.00632
15517 | 0.00102 | 15517 | 0.00632
15518 | 0.00103 | 15518 | 0.00631
15519 | 0.00103 | 15519 | 0.00631
15520 | 0.00103 | 15520 | 0.00632
15521 | 0.00103 | 15521 | 0.00632
15522 | 0.00102 | 15522 | 0.00632
15523 | 0.00103 | 15523 | 0.00632
15524 | 0.00104 | 15524 | 0.00632
15525 | 0.00103 | 15525 | 0.00633
15526 | 0.00103 | 15526 | 0.00633
15527 | 0.00103 | 15527 | 0.00633
15528 | 0.00103 | 15528 | 0.00633
15529 | 0.00103 | 15529 | 0.00632
15530 | 0.00103 | 15530 | 0.00631
15531 | 0.00103 | 15531 | 0.00631
15532 | 0.00103 | 15532 | 0.00631
15533 | 0.00103 | 15533 | 0.0063
15534 | 0.00103 | 15534 | 0.0063
15535 | 0.00103 | 15535 | 0.00631
15536 | 0.00103 | 15536 | 0.00629
15537 | 0.00103 | 15537 | 0.00629
15538 | 0.00103 | 15538 | 0.00629
15539 | 0.00104 | 15539 | 0.00628
15540 | 0.00103 | 15540 | 0.00628
15541 | 0.00103 | 15541 | 0.00628
15542 | 0.00103 | 15542 | 0.00628
15543 | 0.00103 | 15543 | 0.00628
15544 | 0.00103 | 15544 | 0.00628
15545 | 0.00103 | 15545 | 0.00628
15546 | 0.00103 | 15546 | 0.00628
15547 | 0.00103 | 15547 | 0.00628
15548 | 0.00103 | 15548 | 0.00628
15549 | 0.00103 | 15549 | 0.00628
15550 | 0.00103 | 15550 | 0.00628
15551 | 0.00103 | 15551 | 0.00627
15552 | 0.00103 | 15552 | 0.00627
15553 | 0.00103 | 15553 | 0.00627
15554 | 0.00103 | 15554 | 0.00627
15555 | 0.00102 | 15555 | 0.00627
15556 | 0.00103 | 15556 | 0.00627
15557 | 0.00103 | 15557 | 0.00627
15558 | 0.00103 | 15558 | 0.00627
15559 | 0.00103 | 15559 | 0.00627
15560 | 0.00102 | 15560 | 0.00626
15561 | 0.00102 | 15561 | 0.00627
15562 | 0.00102 | 15562 | 0.00627
15563 | 0.00102 | 15563 | 0.00627
15564 | 0.00102 | 15564 | 0.00627
15565 | 0.00103 | 15565 | 0.00627
15566 | 0.00103 | 15566 | 0.00627
15567 | 0.00103 | 15567 | 0.00627
15568 | 0.00104 | 15568 | 0.00627
15569 | 0.00104 | 15569 | 0.00628
15570 | 0.00104 | 15570 | 0.00628
15571 | 0.00104 | 15571 | 0.00627
15572 | 0.00104 | 15572 | 0.00626
15573 | 0.00104 | 15573 | 0.00626
15574 | 0.00104 | 15574 | 0.00625
15575 | 0.00104 | 15575 | 0.00625
15576 | 0.00103 | 15576 | 0.00624
15577 | 0.00104 | 15577 | 0.00623
15578 | 0.00104 | 15578 | 0.00622
15579 | 0.00104 | 15579 | 0.00621
15580 | 0.00104 | 15580 | 0.00621
15581 | 0.00104 | 15581 | 0.00622
15582 | 0.00104 | 15582 | 0.00622
15583 | 0.00104 | 15583 | 0.00622
15584 | 0.00104 | 15584 | 0.00622
15585 | 0.00104 | 15585 | 0.00623
15586 | 0.00104 | 15586 | 0.00623
15587 | 0.00104 | 15587 | 0.00623
15588 | 0.00104 | 15588 | 0.00624
15589 | 0.00104 | 15589 | 0.00623
15590 | 0.00104 | 15590 | 0.00623
15591 | 0.00104 | 15591 | 0.00622
15592 | 0.00104 | 15592 | 0.00622
15593 | 0.00104 | 15593 | 0.00622
15594 | 0.00104 | 15594 | 0.00621
15595 | 0.00104 | 15595 | 0.00621
15596 | 0.00104 | 15596 | 0.00621
15597 | 0.00104 | 15597 | 0.00621
15598 | 0.00105 | 15598 | 0.00621
15599 | 0.00105 | 15599 | 0.0062
15600 | 0.00104 | 15600 | 0.0062
15601 | 0.00104 | 15601 | 0.00621
15602 | 0.00104 | 15602 | 0.00621
15603 | 0.00104 | 15603 | 0.00621
15604 | 0.00105 | 15604 | 0.00621
15605 | 0.00105 | 15605 | 0.00621
15606 | 0.00104 | 15606 | 0.00622
15607 | 0.00104 | 15607 | 0.00621
15608 | 0.00104 | 15608 | 0.00621
15609 | 0.00104 | 15609 | 0.0062
15610 | 0.00105 | 15610 | 0.00621
15611 | 0.00105 | 15611 | 0.00621
15612 | 0.00105 | 15612 | 0.00621
15613 | 0.00105 | 15613 | 0.0062
15614 | 0.00105 | 15614 | 0.00619
15615 | 0.00105 | 15615 | 0.00617
15616 | 0.00104 | 15616 | 0.00616
15617 | 0.00104 | 15617 | 0.00615
15618 | 0.00104 | 15618 | 0.00615
15619 | 0.00104 | 15619 | 0.00614
15620 | 0.00105 | 15620 | 0.00614
15621 | 0.00105 | 15621 | 0.00614
15622 | 0.00104 | 15622 | 0.00614
15623 | 0.00104 | 15623 | 0.00614
15624 | 0.00104 | 15624 | 0.00614
15625 | 0.00104 | 15625 | 0.00614
15626 | 0.00105 | 15626 | 0.00614
15627 | 0.00105 | 15627 | 0.00614
15628 | 0.00105 | 15628 | 0.00613
15629 | 0.00105 | 15629 | 0.00614
15630 | 0.00106 | 15630 | 0.00614
15631 | 0.00106 | 15631 | 0.00615
15632 | 0.00106 | 15632 | 0.00615
15633 | 0.00106 | 15633 | 0.00616
15634 | 0.00106 | 15634 | 0.00616
15635 | 0.00106 | 15635 | 0.00615
15636 | 0.00105 | 15636 | 0.00614
15637 | 0.00105 | 15637 | 0.00614
15638 | 0.00105 | 15638 | 0.00614
15639 | 0.00105 | 15639 | 0.00615
15640 | 0.00105 | 15640 | 0.00614
15641 | 0.00105 | 15641 | 0.00614
15642 | 0.00105 | 15642 | 0.00614
15643 | 0.00105 | 15643 | 0.00615
15644 | 0.00105 | 15644 | 0.00615
15645 | 0.00105 | 15645 | 0.00615
15646 | 0.00105 | 15646 | 0.00616
15647 | 0.00105 | 15647 | 0.00616
15648 | 0.00105 | 15648 | 0.00615
15649 | 0.00105 | 15649 | 0.00616
15650 | 0.00106 | 15650 | 0.00615
15651 | 0.00105 | 15651 | 0.00615
15652 | 0.00105 | 15652 | 0.00615
15653 | 0.00105 | 15653 | 0.00615
15654 | 0.00105 | 15654 | 0.00615
15655 | 0.00105 | 15655 | 0.00616
15656 | 0.00105 | 15656 | 0.00615
15657 | 0.00106 | 15657 | 0.00615
15658 | 0.00106 | 15658 | 0.00615
15659 | 0.00105 | 15659 | 0.00614
15660 | 0.00105 | 15660 | 0.00614
15661 | 0.00104 | 15661 | 0.00613
15662 | 0.00105 | 15662 | 0.00612
15663 | 0.00105 | 15663 | 0.00611
15664 | 0.00105 | 15664 | 0.0061
15665 | 0.00104 | 15665 | 0.0061
15666 | 0.00105 | 15666 | 0.00609
15667 | 0.00104 | 15667 | 0.00609
15668 | 0.00105 | 15668 | 0.00608
15669 | 0.00105 | 15669 | 0.00608
15670 | 0.00105 | 15670 | 0.00608
15671 | 0.00104 | 15671 | 0.00608
15672 | 0.00105 | 15672 | 0.00608
15673 | 0.00105 | 15673 | 0.00607
15674 | 0.00104 | 15674 | 0.00607
15675 | 0.00105 | 15675 | 0.00608
15676 | 0.00105 | 15676 | 0.00608
15677 | 0.00104 | 15677 | 0.00608
15678 | 0.00105 | 15678 | 0.00607
15679 | 0.00104 | 15679 | 0.00607
15680 | 0.00104 | 15680 | 0.00608
15681 | 0.00104 | 15681 | 0.00608
15682 | 0.00104 | 15682 | 0.00609
15683 | 0.00104 | 15683 | 0.0061
15684 | 0.00104 | 15684 | 0.00611
15685 | 0.00104 | 15685 | 0.00611
15686 | 0.00104 | 15686 | 0.00611
15687 | 0.00104 | 15687 | 0.00611
15688 | 0.00103 | 15688 | 0.0061
15689 | 0.00103 | 15689 | 0.0061
15690 | 0.00104 | 15690 | 0.00611
15691 | 0.00104 | 15691 | 0.00611
15692 | 0.00104 | 15692 | 0.0061
15693 | 0.00103 | 15693 | 0.0061
15694 | 0.00104 | 15694 | 0.00611
15695 | 0.00104 | 15695 | 0.0061
15696 | 0.00104 | 15696 | 0.0061
15697 | 0.00104 | 15697 | 0.0061
15698 | 0.00104 | 15698 | 0.0061
15699 | 0.00104 | 15699 | 0.00611
15700 | 0.00104 | 15700 | 0.00611
15701 | 0.00104 | 15701 | 0.00612
15702 | 0.00104 | 15702 | 0.00613
15703 | 0.00105 | 15703 | 0.00613
15704 | 0.00105 | 15704 | 0.00613
15705 | 0.00105 | 15705 | 0.00614
15706 | 0.00104 | 15706 | 0.00615
15707 | 0.00106 | 15707 | 0.00615
15708 | 0.00106 | 15708 | 0.00614
15709 | 0.00106 | 15709 | 0.00614
15710 | 0.00106 | 15710 | 0.00614
15711 | 0.00106 | 15711 | 0.00614
15712 | 0.00106 | 15712 | 0.00614
15713 | 0.00106 | 15713 | 0.00614
15714 | 0.00106 | 15714 | 0.00615
15715 | 0.00106 | 15715 | 0.00615
15716 | 0.00106 | 15716 | 0.00616
15717 | 0.00106 | 15717 | 0.00616
15718 | 0.00106 | 15718 | 0.00617
15719 | 0.00106 | 15719 | 0.00616
15720 | 0.00107 | 15720 | 0.00617
15721 | 0.00106 | 15721 | 0.00617
15722 | 0.00107 | 15722 | 0.00617
15723 | 0.00106 | 15723 | 0.00616
15724 | 0.00107 | 15724 | 0.00616
15725 | 0.00106 | 15725 | 0.00615
15726 | 0.00106 | 15726 | 0.00615
15727 | 0.00105 | 15727 | 0.00615
15728 | 0.00106 | 15728 | 0.00615
15729 | 0.00106 | 15729 | 0.00615
15730 | 0.00106 | 15730 | 0.00615
15731 | 0.00105 | 15731 | 0.00615
15732 | 0.00106 | 15732 | 0.00615
15733 | 0.00105 | 15733 | 0.00615
15734 | 0.00105 | 15734 | 0.00615
15735 | 0.00105 | 15735 | 0.00616
15736 | 0.00105 | 15736 | 0.00616
15737 | 0.00104 | 15737 | 0.00616
15738 | 0.00104 | 15738 | 0.00617
15739 | 0.00104 | 15739 | 0.00617
15740 | 0.00104 | 15740 | 0.00616
15741 | 0.00104 | 15741 | 0.00615
15742 | 0.00104 | 15742 | 0.00616
15743 | 0.00105 | 15743 | 0.00617
15744 | 0.00105 | 15744 | 0.00616
15745 | 0.00105 | 15745 | 0.00617
15746 | 0.00105 | 15746 | 0.00617
15747 | 0.00106 | 15747 | 0.00618
15748 | 0.00105 | 15748 | 0.00618
15749 | 0.00105 | 15749 | 0.00617
15750 | 0.00106 | 15750 | 0.00617
15751 | 0.00106 | 15751 | 0.00617
15752 | 0.00106 | 15752 | 0.00617
15753 | 0.00106 | 15753 | 0.00617
15754 | 0.00105 | 15754 | 0.00616
15755 | 0.00106 | 15755 | 0.00616
15756 | 0.00106 | 15756 | 0.00615
15757 | 0.00105 | 15757 | 0.00616
15758 | 0.00106 | 15758 | 0.00616
15759 | 0.00106 | 15759 | 0.00616
15760 | 0.00106 | 15760 | 0.00615
15761 | 0.00106 | 15761 | 0.00616
15762 | 0.00106 | 15762 | 0.00616
15763 | 0.00106 | 15763 | 0.00615
15764 | 0.00106 | 15764 | 0.00615
15765 | 0.00106 | 15765 | 0.00614
15766 | 0.00106 | 15766 | 0.00614
15767 | 0.00106 | 15767 | 0.00615
15768 | 0.00106 | 15768 | 0.00613
15769 | 0.00106 | 15769 | 0.00613
15770 | 0.00107 | 15770 | 0.00612
15771 | 0.00107 | 15771 | 0.00613
15772 | 0.00108 | 15772 | 0.00613
15773 | 0.00107 | 15773 | 0.00614
15774 | 0.00107 | 15774 | 0.00614
15775 | 0.00106 | 15775 | 0.00614
15776 | 0.00107 | 15776 | 0.00614
15777 | 0.00107 | 15777 | 0.00615
15778 | 0.00107 | 15778 | 0.00615
15779 | 0.00107 | 15779 | 0.00616
15780 | 0.00107 | 15780 | 0.00616
15781 | 0.00107 | 15781 | 0.00618
15782 | 0.00107 | 15782 | 0.00617
15783 | 0.00108 | 15783 | 0.00618
15784 | 0.00108 | 15784 | 0.00618
15785 | 0.00107 | 15785 | 0.00618
15786 | 0.00108 | 15786 | 0.00619
15787 | 0.00108 | 15787 | 0.00619
15788 | 0.00108 | 15788 | 0.0062
15789 | 0.00109 | 15789 | 0.00619
15790 | 0.00109 | 15790 | 0.00619
15791 | 0.00108 | 15791 | 0.00619
15792 | 0.00108 | 15792 | 0.00618
15793 | 0.00108 | 15793 | 0.00618
15794 | 0.00108 | 15794 | 0.00618
15795 | 0.00108 | 15795 | 0.00618
15796 | 0.00108 | 15796 | 0.00618
15797 | 0.00108 | 15797 | 0.00618
15798 | 0.00108 | 15798 | 0.00617
15799 | 0.00108 | 15799 | 0.00618
15800 | 0.00108 | 15800 | 0.00618
15801 | 0.00108 | 15801 | 0.00618
15802 | 0.00108 | 15802 | 0.00617
15803 | 0.00108 | 15803 | 0.00617
15804 | 0.00108 | 15804 | 0.00618
15805 | 0.00108 | 15805 | 0.00618
15806 | 0.00108 | 15806 | 0.00619
15807 | 0.00108 | 15807 | 0.00619
15808 | 0.00108 | 15808 | 0.00619
15809 | 0.00108 | 15809 | 0.00618
15810 | 0.00108 | 15810 | 0.00617
15811 | 0.00108 | 15811 | 0.00617
15812 | 0.00107 | 15812 | 0.00616
15813 | 0.00107 | 15813 | 0.00615
15814 | 0.00107 | 15814 | 0.00614
15815 | 0.00107 | 15815 | 0.00613
15816 | 0.00107 | 15816 | 0.00612
15817 | 0.00106 | 15817 | 0.00611
15818 | 0.00106 | 15818 | 0.00611
15819 | 0.00107 | 15819 | 0.00611
15820 | 0.00106 | 15820 | 0.00611
15821 | 0.00107 | 15821 | 0.00611
15822 | 0.00107 | 15822 | 0.00612
15823 | 0.00107 | 15823 | 0.00612
15824 | 0.00108 | 15824 | 0.00612
15825 | 0.00108 | 15825 | 0.00612
15826 | 0.00108 | 15826 | 0.00612
15827 | 0.00108 | 15827 | 0.00612
15828 | 0.00107 | 15828 | 0.00613
15829 | 0.00108 | 15829 | 0.00614
15830 | 0.00108 | 15830 | 0.00614
15831 | 0.00108 | 15831 | 0.00616
15832 | 0.00108 | 15832 | 0.00616
15833 | 0.00107 | 15833 | 0.00616
15834 | 0.00107 | 15834 | 0.00616
15835 | 0.00108 | 15835 | 0.00615
15836 | 0.00108 | 15836 | 0.00615
15837 | 0.00108 | 15837 | 0.00616
15838 | 0.00108 | 15838 | 0.00616
15839 | 0.00108 | 15839 | 0.00616
15840 | 0.00108 | 15840 | 0.00615
15841 | 0.00108 | 15841 | 0.00615
15842 | 0.00108 | 15842 | 0.00615
15843 | 0.00108 | 15843 | 0.00616
15844 | 0.00108 | 15844 | 0.00615
15845 | 0.00108 | 15845 | 0.00615
15846 | 0.00109 | 15846 | 0.00615
15847 | 0.00108 | 15847 | 0.00616
15848 | 0.00108 | 15848 | 0.00615
15849 | 0.00108 | 15849 | 0.00615
15850 | 0.00108 | 15850 | 0.00615
15851 | 0.00109 | 15851 | 0.00615
15852 | 0.00109 | 15852 | 0.00615
15853 | 0.00108 | 15853 | 0.00616
15854 | 0.00107 | 15854 | 0.00616
15855 | 0.00107 | 15855 | 0.00615
15856 | 0.00107 | 15856 | 0.00616
15857 | 0.00107 | 15857 | 0.00616
15858 | 0.00108 | 15858 | 0.00617
15859 | 0.00108 | 15859 | 0.00617
15860 | 0.00108 | 15860 | 0.00617
15861 | 0.00108 | 15861 | 0.00616
15862 | 0.00108 | 15862 | 0.00615
15863 | 0.00108 | 15863 | 0.00614
15864 | 0.00108 | 15864 | 0.00615
15865 | 0.00108 | 15865 | 0.00615
15866 | 0.00107 | 15866 | 0.00614
15867 | 0.00108 | 15867 | 0.00614
15868 | 0.00107 | 15868 | 0.00614
15869 | 0.00107 | 15869 | 0.00613
15870 | 0.00107 | 15870 | 0.00613
15871 | 0.00107 | 15871 | 0.00614
15872 | 0.00108 | 15872 | 0.00613
15873 | 0.00107 | 15873 | 0.00614
15874 | 0.00107 | 15874 | 0.00615
15875 | 0.00107 | 15875 | 0.00615
15876 | 0.00106 | 15876 | 0.00614
15877 | 0.00106 | 15877 | 0.00613
15878 | 0.00107 | 15878 | 0.00614
15879 | 0.00106 | 15879 | 0.00614
15880 | 0.00107 | 15880 | 0.00613
15881 | 0.00108 | 15881 | 0.00612
15882 | 0.00108 | 15882 | 0.00611
15883 | 0.00107 | 15883 | 0.0061
15884 | 0.00108 | 15884 | 0.0061
15885 | 0.00108 | 15885 | 0.0061
15886 | 0.00108 | 15886 | 0.0061
15887 | 0.00108 | 15887 | 0.0061
15888 | 0.00108 | 15888 | 0.0061
15889 | 0.00108 | 15889 | 0.00609
15890 | 0.00108 | 15890 | 0.00609
15891 | 0.00107 | 15891 | 0.0061
15892 | 0.00107 | 15892 | 0.0061
15893 | 0.00107 | 15893 | 0.0061
15894 | 0.00107 | 15894 | 0.0061
15895 | 0.00107 | 15895 | 0.00611
15896 | 0.00107 | 15896 | 0.0061
15897 | 0.00107 | 15897 | 0.0061
15898 | 0.00107 | 15898 | 0.00611
15899 | 0.00107 | 15899 | 0.00611
15900 | 0.00107 | 15900 | 0.00612
15901 | 0.00106 | 15901 | 0.00611
15902 | 0.00107 | 15902 | 0.0061
15903 | 0.00107 | 15903 | 0.0061
15904 | 0.00107 | 15904 | 0.0061
15905 | 0.00107 | 15905 | 0.0061
15906 | 0.00108 | 15906 | 0.00609
15907 | 0.00108 | 15907 | 0.00609
15908 | 0.00107 | 15908 | 0.00609
15909 | 0.00107 | 15909 | 0.00609
15910 | 0.00107 | 15910 | 0.0061
15911 | 0.00107 | 15911 | 0.00609
15912 | 0.00107 | 15912 | 0.00609
15913 | 0.00107 | 15913 | 0.0061
15914 | 0.00107 | 15914 | 0.00609
15915 | 0.00107 | 15915 | 0.00609
15916 | 0.00107 | 15916 | 0.0061
15917 | 0.00107 | 15917 | 0.00611
15918 | 0.00107 | 15918 | 0.00612
15919 | 0.00107 | 15919 | 0.00613
15920 | 0.00107 | 15920 | 0.00613
15921 | 0.00107 | 15921 | 0.00613
15922 | 0.00107 | 15922 | 0.00614
15923 | 0.00107 | 15923 | 0.00614
15924 | 0.00107 | 15924 | 0.00614
15925 | 0.00107 | 15925 | 0.00614
15926 | 0.00107 | 15926 | 0.00615
15927 | 0.00107 | 15927 | 0.00615
15928 | 0.00108 | 15928 | 0.00616
15929 | 0.00107 | 15929 | 0.00616
15930 | 0.00108 | 15930 | 0.00616
15931 | 0.00108 | 15931 | 0.00616
15932 | 0.00108 | 15932 | 0.00616
15933 | 0.00108 | 15933 | 0.00615
15934 | 0.00108 | 15934 | 0.00615
15935 | 0.00107 | 15935 | 0.00615
15936 | 0.00107 | 15936 | 0.00615
15937 | 0.00107 | 15937 | 0.00615
15938 | 0.00107 | 15938 | 0.00616
15939 | 0.00107 | 15939 | 0.00617
15940 | 0.00106 | 15940 | 0.00617
15941 | 0.00107 | 15941 | 0.00618
15942 | 0.00107 | 15942 | 0.00618
15943 | 0.00107 | 15943 | 0.00618
15944 | 0.00107 | 15944 | 0.00618
15945 | 0.00107 | 15945 | 0.00618
15946 | 0.00107 | 15946 | 0.00619
15947 | 0.00107 | 15947 | 0.00619
15948 | 0.00107 | 15948 | 0.0062
15949 | 0.00107 | 15949 | 0.0062
15950 | 0.00107 | 15950 | 0.00621
15951 | 0.00107 | 15951 | 0.00621
15952 | 0.00107 | 15952 | 0.00621
15953 | 0.00107 | 15953 | 0.00621
15954 | 0.00107 | 15954 | 0.00622
15955 | 0.00106 | 15955 | 0.00621
15956 | 0.00106 | 15956 | 0.00622
15957 | 0.00107 | 15957 | 0.00623
15958 | 0.00108 | 15958 | 0.00622
15959 | 0.00107 | 15959 | 0.00622
15960 | 0.00108 | 15960 | 0.00621
15961 | 0.00108 | 15961 | 0.00621
15962 | 0.00108 | 15962 | 0.00621
15963 | 0.00108 | 15963 | 0.00621
15964 | 0.00108 | 15964 | 0.00619
15965 | 0.00108 | 15965 | 0.00619
15966 | 0.00108 | 15966 | 0.00618
15967 | 0.00108 | 15967 | 0.00618
15968 | 0.00108 | 15968 | 0.00617
15969 | 0.00108 | 15969 | 0.00617
15970 | 0.00108 | 15970 | 0.00617
15971 | 0.00108 | 15971 | 0.00616
15972 | 0.00108 | 15972 | 0.00617
15973 | 0.00108 | 15973 | 0.00616
15974 | 0.00108 | 15974 | 0.00615
15975 | 0.00108 | 15975 | 0.00614
15976 | 0.00109 | 15976 | 0.00613
15977 | 0.00109 | 15977 | 0.00613
15978 | 0.00109 | 15978 | 0.00612
15979 | 0.00109 | 15979 | 0.00612
15980 | 0.00109 | 15980 | 0.00613
15981 | 0.0011 | 15981 | 0.00613
15982 | 0.0011 | 15982 | 0.00613
15983 | 0.0011 | 15983 | 0.00612
15984 | 0.0011 | 15984 | 0.00611
15985 | 0.0011 | 15985 | 0.00611
15986 | 0.0011 | 15986 | 0.00611
15987 | 0.0011 | 15987 | 0.00611
15988 | 0.0011 | 15988 | 0.00611
15989 | 0.0011 | 15989 | 0.00609
15990 | 0.0011 | 15990 | 0.00609
15991 | 0.0011 | 15991 | 0.00609
15992 | 0.0011 | 15992 | 0.00609
15993 | 0.00109 | 15993 | 0.00609
15994 | 0.00109 | 15994 | 0.00608
15995 | 0.0011 | 15995 | 0.00607
15996 | 0.0011 | 15996 | 0.00607
15997 | 0.00109 | 15997 | 0.00608
15998 | 0.00109 | 15998 | 0.00608
15999 | 0.00109 | 15999 | 0.00609
16000 | 0.00109 | 16000 | 0.00609
16001 | 0.00109 | 16001 | 0.0061
16002 | 0.00109 | 16002 | 0.0061
16003 | 0.00109 | 16003 | 0.00611
16004 | 0.00108 | 16004 | 0.00612
16005 | 0.00109 | 16005 | 0.00611
16006 | 0.00109 | 16006 | 0.00611
16007 | 0.00109 | 16007 | 0.00612
16008 | 0.0011 | 16008 | 0.00612
16009 | 0.00109 | 16009 | 0.00612
16010 | 0.00109 | 16010 | 0.00612
16011 | 0.00108 | 16011 | 0.00611
16012 | 0.00108 | 16012 | 0.00612
16013 | 0.00108 | 16013 | 0.00612
16014 | 0.00107 | 16014 | 0.00612
16015 | 0.00107 | 16015 | 0.00612
16016 | 0.00107 | 16016 | 0.00612
16017 | 0.00108 | 16017 | 0.00613
16018 | 0.00107 | 16018 | 0.00612
16019 | 0.00107 | 16019 | 0.00612
16020 | 0.00107 | 16020 | 0.00612
16021 | 0.00107 | 16021 | 0.00612
16022 | 0.00107 | 16022 | 0.00612
16023 | 0.00107 | 16023 | 0.00611
16024 | 0.00106 | 16024 | 0.00611
16025 | 0.00107 | 16025 | 0.00611
16026 | 0.00106 | 16026 | 0.00611
16027 | 0.00106 | 16027 | 0.00612
16028 | 0.00106 | 16028 | 0.00613
16029 | 0.00107 | 16029 | 0.00612
16030 | 0.00107 | 16030 | 0.00612
16031 | 0.00107 | 16031 | 0.00612
16032 | 0.00107 | 16032 | 0.00611
16033 | 0.00106 | 16033 | 0.0061
16034 | 0.00106 | 16034 | 0.00609
16035 | 0.00106 | 16035 | 0.00608
16036 | 0.00106 | 16036 | 0.00608
16037 | 0.00106 | 16037 | 0.00608
16038 | 0.00106 | 16038 | 0.00607
16039 | 0.00106 | 16039 | 0.00607
16040 | 0.00106 | 16040 | 0.00607
16041 | 0.00106 | 16041 | 0.00606
16042 | 0.00106 | 16042 | 0.00606
16043 | 0.00107 | 16043 | 0.00606
16044 | 0.00106 | 16044 | 0.00606
16045 | 0.00106 | 16045 | 0.00605
16046 | 0.00106 | 16046 | 0.00604
16047 | 0.00106 | 16047 | 0.00604
16048 | 0.00107 | 16048 | 0.00602
16049 | 0.00107 | 16049 | 0.00602
16050 | 0.00107 | 16050 | 0.006
16051 | 0.00106 | 16051 | 0.00601
16052 | 0.00107 | 16052 | 0.00602
16053 | 0.00107 | 16053 | 0.00604
16054 | 0.00107 | 16054 | 0.00604
16055 | 0.00107 | 16055 | 0.00604
16056 | 0.00107 | 16056 | 0.00603
16057 | 0.00107 | 16057 | 0.00603
16058 | 0.00107 | 16058 | 0.00603
16059 | 0.00107 | 16059 | 0.00603
16060 | 0.00107 | 16060 | 0.00604
16061 | 0.00107 | 16061 | 0.00604
16062 | 0.00108 | 16062 | 0.00605
16063 | 0.00107 | 16063 | 0.00607
16064 | 0.00107 | 16064 | 0.00607
16065 | 0.00107 | 16065 | 0.00607
16066 | 0.00107 | 16066 | 0.00608
16067 | 0.00107 | 16067 | 0.00609
16068 | 0.00107 | 16068 | 0.00609
16069 | 0.00107 | 16069 | 0.00609
16070 | 0.00107 | 16070 | 0.0061
16071 | 0.00108 | 16071 | 0.0061
16072 | 0.00107 | 16072 | 0.0061
16073 | 0.00108 | 16073 | 0.00609
16074 | 0.00107 | 16074 | 0.00609
16075 | 0.00108 | 16075 | 0.00608
16076 | 0.00107 | 16076 | 0.00608
16077 | 0.00108 | 16077 | 0.00609
16078 | 0.00107 | 16078 | 0.00609
16079 | 0.00108 | 16079 | 0.00609
16080 | 0.00107 | 16080 | 0.00609
16081 | 0.00108 | 16081 | 0.00608
16082 | 0.00108 | 16082 | 0.00609
16083 | 0.00108 | 16083 | 0.00609
16084 | 0.00108 | 16084 | 0.0061
16085 | 0.00108 | 16085 | 0.00609
16086 | 0.00108 | 16086 | 0.00609
16087 | 0.00108 | 16087 | 0.0061
16088 | 0.00108 | 16088 | 0.0061
16089 | 0.00108 | 16089 | 0.00609
16090 | 0.00107 | 16090 | 0.00608
16091 | 0.00107 | 16091 | 0.00607
16092 | 0.00107 | 16092 | 0.00607
16093 | 0.00107 | 16093 | 0.00606
16094 | 0.00107 | 16094 | 0.00606
16095 | 0.00106 | 16095 | 0.00605
16096 | 0.00106 | 16096 | 0.00605
16097 | 0.00106 | 16097 | 0.00605
16098 | 0.00106 | 16098 | 0.00606
16099 | 0.00105 | 16099 | 0.00605
16100 | 0.00105 | 16100 | 0.00605
16101 | 0.00105 | 16101 | 0.00604
16102 | 0.00105 | 16102 | 0.00604
16103 | 0.00105 | 16103 | 0.00603
16104 | 0.00105 | 16104 | 0.00604
16105 | 0.00105 | 16105 | 0.00604
16106 | 0.00105 | 16106 | 0.00603
16107 | 0.00105 | 16107 | 0.00603
16108 | 0.00105 | 16108 | 0.00603
16109 | 0.00105 | 16109 | 0.00604
16110 | 0.00105 | 16110 | 0.00603
16111 | 0.00104 | 16111 | 0.00603
16112 | 0.00104 | 16112 | 0.00603
16113 | 0.00104 | 16113 | 0.00603
16114 | 0.00105 | 16114 | 0.00604
16115 | 0.00105 | 16115 | 0.00604
16116 | 0.00105 | 16116 | 0.00605
16117 | 0.00105 | 16117 | 0.00604
16118 | 0.00105 | 16118 | 0.00602
16119 | 0.00105 | 16119 | 0.00603
16120 | 0.00104 | 16120 | 0.00602
16121 | 0.00104 | 16121 | 0.00602
16122 | 0.00105 | 16122 | 0.00601
16123 | 0.00104 | 16123 | 0.006
16124 | 0.00104 | 16124 | 0.00601
16125 | 0.00104 | 16125 | 0.006
16126 | 0.00104 | 16126 | 0.006
16127 | 0.00104 | 16127 | 0.006
16128 | 0.00104 | 16128 | 0.00601
16129 | 0.00104 | 16129 | 0.00602
16130 | 0.00104 | 16130 | 0.00603
16131 | 0.00104 | 16131 | 0.00604
16132 | 0.00104 | 16132 | 0.00604
16133 | 0.00104 | 16133 | 0.00604
16134 | 0.00105 | 16134 | 0.00605
16135 | 0.00105 | 16135 | 0.00604
16136 | 0.00104 | 16136 | 0.00604
16137 | 0.00105 | 16137 | 0.00604
16138 | 0.00106 | 16138 | 0.00605
16139 | 0.00106 | 16139 | 0.00605
16140 | 0.00106 | 16140 | 0.00606
16141 | 0.00106 | 16141 | 0.00606
16142 | 0.00106 | 16142 | 0.00605
16143 | 0.00106 | 16143 | 0.00606
16144 | 0.00106 | 16144 | 0.00607
16145 | 0.00106 | 16145 | 0.00607
16146 | 0.00106 | 16146 | 0.00609
16147 | 0.00106 | 16147 | 0.00609
16148 | 0.00106 | 16148 | 0.00609
16149 | 0.00106 | 16149 | 0.0061
16150 | 0.00106 | 16150 | 0.00611
16151 | 0.00106 | 16151 | 0.00611
16152 | 0.00106 | 16152 | 0.00611
16153 | 0.00106 | 16153 | 0.00612
16154 | 0.00106 | 16154 | 0.00613
16155 | 0.00106 | 16155 | 0.00613
16156 | 0.00107 | 16156 | 0.00613
16157 | 0.00107 | 16157 | 0.00614
16158 | 0.00106 | 16158 | 0.00616
16159 | 0.00106 | 16159 | 0.00617
16160 | 0.00106 | 16160 | 0.00616
16161 | 0.00106 | 16161 | 0.00617
16162 | 0.00106 | 16162 | 0.00616
16163 | 0.00105 | 16163 | 0.00615
16164 | 0.00106 | 16164 | 0.00615
16165 | 0.00106 | 16165 | 0.00615
16166 | 0.00106 | 16166 | 0.00614
16167 | 0.00106 | 16167 | 0.00615
16168 | 0.00106 | 16168 | 0.00615
16169 | 0.00106 | 16169 | 0.00614
16170 | 0.00106 | 16170 | 0.00614
16171 | 0.00106 | 16171 | 0.00613
16172 | 0.00106 | 16172 | 0.00613
16173 | 0.00106 | 16173 | 0.00613
16174 | 0.00106 | 16174 | 0.00612
16175 | 0.00106 | 16175 | 0.00612
16176 | 0.00106 | 16176 | 0.00611
16177 | 0.00106 | 16177 | 0.0061
16178 | 0.00106 | 16178 | 0.0061
16179 | 0.00106 | 16179 | 0.00608
16180 | 0.00106 | 16180 | 0.00609
16181 | 0.00106 | 16181 | 0.00609
16182 | 0.00105 | 16182 | 0.00609
16183 | 0.00105 | 16183 | 0.00608
16184 | 0.00106 | 16184 | 0.00609
16185 | 0.00106 | 16185 | 0.00609
16186 | 0.00105 | 16186 | 0.00608
16187 | 0.00105 | 16187 | 0.00608
16188 | 0.00105 | 16188 | 0.00608
16189 | 0.00104 | 16189 | 0.00608
16190 | 0.00104 | 16190 | 0.00609
16191 | 0.00104 | 16191 | 0.0061
16192 | 0.00104 | 16192 | 0.0061
16193 | 0.00104 | 16193 | 0.0061
16194 | 0.00104 | 16194 | 0.0061
16195 | 0.00103 | 16195 | 0.00611
16196 | 0.00103 | 16196 | 0.00611
16197 | 0.00103 | 16197 | 0.00611
16198 | 0.00103 | 16198 | 0.00611
16199 | 0.00104 | 16199 | 0.00611
16200 | 0.00104 | 16200 | 0.00611
16201 | 0.00104 | 16201 | 0.00611
16202 | 0.00104 | 16202 | 0.00612
16203 | 0.00104 | 16203 | 0.00611
16204 | 0.00104 | 16204 | 0.0061
16205 | 0.00104 | 16205 | 0.00611
16206 | 0.00104 | 16206 | 0.00611
16207 | 0.00104 | 16207 | 0.00611
16208 | 0.00104 | 16208 | 0.00611
16209 | 0.00105 | 16209 | 0.00611
16210 | 0.00104 | 16210 | 0.00611
16211 | 0.00104 | 16211 | 0.0061
16212 | 0.00104 | 16212 | 0.00611
16213 | 0.00104 | 16213 | 0.0061
16214 | 0.00104 | 16214 | 0.0061
16215 | 0.00104 | 16215 | 0.0061
16216 | 0.00104 | 16216 | 0.0061
16217 | 0.00104 | 16217 | 0.0061
16218 | 0.00104 | 16218 | 0.0061
16219 | 0.00104 | 16219 | 0.00609
16220 | 0.00104 | 16220 | 0.00609
16221 | 0.00104 | 16221 | 0.00609
16222 | 0.00104 | 16222 | 0.00609
16223 | 0.00104 | 16223 | 0.00609
16224 | 0.00105 | 16224 | 0.00609
16225 | 0.00105 | 16225 | 0.00609
16226 | 0.00105 | 16226 | 0.00609
16227 | 0.00104 | 16227 | 0.00609
16228 | 0.00105 | 16228 | 0.0061
16229 | 0.00105 | 16229 | 0.0061
16230 | 0.00105 | 16230 | 0.0061
16231 | 0.00105 | 16231 | 0.0061
16232 | 0.00105 | 16232 | 0.0061
16233 | 0.00105 | 16233 | 0.0061
16234 | 0.00106 | 16234 | 0.0061
16235 | 0.00105 | 16235 | 0.00609
16236 | 0.00105 | 16236 | 0.0061
16237 | 0.00106 | 16237 | 0.00611
16238 | 0.00106 | 16238 | 0.00611
16239 | 0.00106 | 16239 | 0.00611
16240 | 0.00105 | 16240 | 0.0061
16241 | 0.00105 | 16241 | 0.00611
16242 | 0.00105 | 16242 | 0.00611
16243 | 0.00105 | 16243 | 0.00613
16244 | 0.00105 | 16244 | 0.00613
16245 | 0.00105 | 16245 | 0.00612
16246 | 0.00105 | 16246 | 0.00613
16247 | 0.00106 | 16247 | 0.00613
16248 | 0.00106 | 16248 | 0.00613
16249 | 0.00105 | 16249 | 0.00613
16250 | 0.00105 | 16250 | 0.00613
16251 | 0.00105 | 16251 | 0.00613
16252 | 0.00105 | 16252 | 0.00614
16253 | 0.00105 | 16253 | 0.00613
16254 | 0.00104 | 16254 | 0.00613
16255 | 0.00105 | 16255 | 0.00613
16256 | 0.00105 | 16256 | 0.00614
16257 | 0.00105 | 16257 | 0.00614
16258 | 0.00106 | 16258 | 0.00615
16259 | 0.00106 | 16259 | 0.00615
16260 | 0.00106 | 16260 | 0.00615
16261 | 0.00107 | 16261 | 0.00614
16262 | 0.00106 | 16262 | 0.00614
16263 | 0.00106 | 16263 | 0.00614
16264 | 0.00106 | 16264 | 0.00614
16265 | 0.00106 | 16265 | 0.00614
16266 | 0.00106 | 16266 | 0.00614
16267 | 0.00106 | 16267 | 0.00613
16268 | 0.00106 | 16268 | 0.00613
16269 | 0.00106 | 16269 | 0.00612
16270 | 0.00106 | 16270 | 0.00612
16271 | 0.00106 | 16271 | 0.00612
16272 | 0.00106 | 16272 | 0.00612
16273 | 0.00106 | 16273 | 0.00611
16274 | 0.00106 | 16274 | 0.00611
16275 | 0.00107 | 16275 | 0.00611
16276 | 0.00107 | 16276 | 0.0061
16277 | 0.00107 | 16277 | 0.00609
16278 | 0.00107 | 16278 | 0.00609
16279 | 0.00107 | 16279 | 0.00608
16280 | 0.00107 | 16280 | 0.00607
16281 | 0.00107 | 16281 | 0.00607
16282 | 0.00107 | 16282 | 0.00607
16283 | 0.00107 | 16283 | 0.00607
16284 | 0.00107 | 16284 | 0.00607
16285 | 0.00107 | 16285 | 0.00607
16286 | 0.00107 | 16286 | 0.00606
16287 | 0.00107 | 16287 | 0.00606
16288 | 0.00107 | 16288 | 0.00605
16289 | 0.00107 | 16289 | 0.00605
16290 | 0.00107 | 16290 | 0.00604
16291 | 0.00107 | 16291 | 0.00605
16292 | 0.00107 | 16292 | 0.00604
16293 | 0.00107 | 16293 | 0.00603
16294 | 0.00107 | 16294 | 0.00602
16295 | 0.00107 | 16295 | 0.00601
16296 | 0.00107 | 16296 | 0.00599
16297 | 0.00107 | 16297 | 0.00598
16298 | 0.00107 | 16298 | 0.00598
16299 | 0.00107 | 16299 | 0.00598
16300 | 0.00107 | 16300 | 0.00597
16301 | 0.00107 | 16301 | 0.00597
16302 | 0.00107 | 16302 | 0.00597
16303 | 0.00107 | 16303 | 0.00598
16304 | 0.00107 | 16304 | 0.00598
16305 | 0.00107 | 16305 | 0.00598
16306 | 0.00107 | 16306 | 0.00598
16307 | 0.00107 | 16307 | 0.00598
16308 | 0.00108 | 16308 | 0.00598
16309 | 0.00107 | 16309 | 0.00598
16310 | 0.00107 | 16310 | 0.00598
16311 | 0.00107 | 16311 | 0.00599
16312 | 0.00107 | 16312 | 0.00599
16313 | 0.00107 | 16313 | 0.00598
16314 | 0.00107 | 16314 | 0.00599
16315 | 0.00107 | 16315 | 0.006
16316 | 0.00106 | 16316 | 0.006
16317 | 0.00106 | 16317 | 0.00601
16318 | 0.00106 | 16318 | 0.006
16319 | 0.00105 | 16319 | 0.00601
16320 | 0.00106 | 16320 | 0.00602
16321 | 0.00106 | 16321 | 0.00603
16322 | 0.00107 | 16322 | 0.00603
16323 | 0.00106 | 16323 | 0.00604
16324 | 0.00106 | 16324 | 0.00605
16325 | 0.00106 | 16325 | 0.00606
16326 | 0.00106 | 16326 | 0.00605
16327 | 0.00106 | 16327 | 0.00606
16328 | 0.00106 | 16328 | 0.00606
16329 | 0.00105 | 16329 | 0.00607
16330 | 0.00105 | 16330 | 0.00608
16331 | 0.00105 | 16331 | 0.00609
16332 | 0.00105 | 16332 | 0.00609
16333 | 0.00105 | 16333 | 0.00609
16334 | 0.00105 | 16334 | 0.00609
16335 | 0.00105 | 16335 | 0.0061
16336 | 0.00106 | 16336 | 0.00611
16337 | 0.00106 | 16337 | 0.00611
16338 | 0.00106 | 16338 | 0.00612
16339 | 0.00106 | 16339 | 0.00612
16340 | 0.00107 | 16340 | 0.00613
16341 | 0.00107 | 16341 | 0.00614
16342 | 0.00106 | 16342 | 0.00614
16343 | 0.00107 | 16343 | 0.00614
16344 | 0.00107 | 16344 | 0.00615
16345 | 0.00107 | 16345 | 0.00615
16346 | 0.00107 | 16346 | 0.00616
16347 | 0.00107 | 16347 | 0.00616
16348 | 0.00107 | 16348 | 0.00616
16349 | 0.00107 | 16349 | 0.00616
16350 | 0.00107 | 16350 | 0.00616
16351 | 0.00106 | 16351 | 0.00617
16352 | 0.00106 | 16352 | 0.00618
16353 | 0.00106 | 16353 | 0.00618
16354 | 0.00106 | 16354 | 0.00619
16355 | 0.00106 | 16355 | 0.00619
16356 | 0.00106 | 16356 | 0.00619
16357 | 0.00106 | 16357 | 0.0062
16358 | 0.00106 | 16358 | 0.00621
16359 | 0.00106 | 16359 | 0.00621
16360 | 0.00106 | 16360 | 0.00622
16361 | 0.00106 | 16361 | 0.00622
16362 | 0.00106 | 16362 | 0.00622
16363 | 0.00105 | 16363 | 0.00622
16364 | 0.00106 | 16364 | 0.00622
16365 | 0.00105 | 16365 | 0.00621
16366 | 0.00105 | 16366 | 0.0062
16367 | 0.00105 | 16367 | 0.0062
16368 | 0.00105 | 16368 | 0.0062
16369 | 0.00105 | 16369 | 0.00621
16370 | 0.00104 | 16370 | 0.00621
16371 | 0.00103 | 16371 | 0.00621
16372 | 0.00103 | 16372 | 0.00622
16373 | 0.00102 | 16373 | 0.00621
16374 | 0.00102 | 16374 | 0.0062
16375 | 0.00102 | 16375 | 0.00618
16376 | 0.00103 | 16376 | 0.00618
16377 | 0.00102 | 16377 | 0.00617
16378 | 0.00102 | 16378 | 0.00616
16379 | 0.00102 | 16379 | 0.00615
16380 | 0.00101 | 16380 | 0.00615
16381 | 0.00101 | 16381 | 0.00614
16382 | 0.00101 | 16382 | 0.00615
16383 | 0.00101 | 16383 | 0.00614
16384 | 0.00101 | 16384 | 0.00614
16385 | 0.00101 | 16385 | 0.00613
16386 | 0.00101 | 16386 | 0.00613
16387 | 0.00102 | 16387 | 0.00615
16388 | 0.00101 | 16388 | 0.00614
16389 | 0.00102 | 16389 | 0.00613
16390 | 0.00102 | 16390 | 0.00613
16391 | 0.00102 | 16391 | 0.00614
16392 | 0.00102 | 16392 | 0.00614
16393 | 0.00102 | 16393 | 0.00614
16394 | 0.00102 | 16394 | 0.00614
16395 | 0.00101 | 16395 | 0.00615
16396 | 0.00102 | 16396 | 0.00615
16397 | 0.00102 | 16397 | 0.00616
16398 | 0.00102 | 16398 | 0.00616
16399 | 0.00102 | 16399 | 0.00617
16400 | 0.00102 | 16400 | 0.00617
16401 | 0.00102 | 16401 | 0.00617
16402 | 0.00102 | 16402 | 0.00618
16403 | 0.00102 | 16403 | 0.00617
16404 | 0.00102 | 16404 | 0.00618
16405 | 0.00103 | 16405 | 0.00618
16406 | 0.00103 | 16406 | 0.00618
16407 | 0.00103 | 16407 | 0.00619
16408 | 0.00103 | 16408 | 0.00618
16409 | 0.00103 | 16409 | 0.0062
16410 | 0.00103 | 16410 | 0.00619
16411 | 0.00103 | 16411 | 0.00619
16412 | 0.00103 | 16412 | 0.00619
16413 | 0.00104 | 16413 | 0.00619
16414 | 0.00104 | 16414 | 0.00618
16415 | 0.00103 | 16415 | 0.00618
16416 | 0.00103 | 16416 | 0.00619
16417 | 0.00103 | 16417 | 0.00618
16418 | 0.00104 | 16418 | 0.00619
16419 | 0.00104 | 16419 | 0.00618
16420 | 0.00103 | 16420 | 0.00618
16421 | 0.00103 | 16421 | 0.00618
16422 | 0.00103 | 16422 | 0.00619
16423 | 0.00103 | 16423 | 0.00619
16424 | 0.00102 | 16424 | 0.00619
16425 | 0.00103 | 16425 | 0.00619
16426 | 0.00103 | 16426 | 0.00618
16427 | 0.00103 | 16427 | 0.00616
16428 | 0.00102 | 16428 | 0.00616
16429 | 0.00103 | 16429 | 0.00617
16430 | 0.00103 | 16430 | 0.00615
16431 | 0.00103 | 16431 | 0.00614
16432 | 0.00103 | 16432 | 0.00613
16433 | 0.00104 | 16433 | 0.00614
16434 | 0.00104 | 16434 | 0.00614
16435 | 0.00104 | 16435 | 0.00614
16436 | 0.00104 | 16436 | 0.00613
16437 | 0.00104 | 16437 | 0.00614
16438 | 0.00104 | 16438 | 0.00614
16439 | 0.00104 | 16439 | 0.00615
16440 | 0.00103 | 16440 | 0.00614
16441 | 0.00104 | 16441 | 0.00615
16442 | 0.00104 | 16442 | 0.00616
16443 | 0.00104 | 16443 | 0.00616
16444 | 0.00104 | 16444 | 0.00615
16445 | 0.00104 | 16445 | 0.00615
16446 | 0.00104 | 16446 | 0.00615
16447 | 0.00105 | 16447 | 0.00615
16448 | 0.00105 | 16448 | 0.00615
16449 | 0.00106 | 16449 | 0.00616
16450 | 0.00105 | 16450 | 0.00615
16451 | 0.00106 | 16451 | 0.00615
16452 | 0.00106 | 16452 | 0.00615
16453 | 0.00106 | 16453 | 0.00616
16454 | 0.00106 | 16454 | 0.00616
16455 | 0.00106 | 16455 | 0.00616
16456 | 0.00105 | 16456 | 0.00616
16457 | 0.00105 | 16457 | 0.00616
16458 | 0.00105 | 16458 | 0.00615
16459 | 0.00105 | 16459 | 0.00615
16460 | 0.00105 | 16460 | 0.00616
16461 | 0.00105 | 16461 | 0.00617
16462 | 0.00105 | 16462 | 0.00616
16463 | 0.00105 | 16463 | 0.00616
16464 | 0.00105 | 16464 | 0.00617
16465 | 0.00105 | 16465 | 0.00617
16466 | 0.00104 | 16466 | 0.00616
16467 | 0.00105 | 16467 | 0.00617
16468 | 0.00105 | 16468 | 0.00616
16469 | 0.00105 | 16469 | 0.00616
16470 | 0.00105 | 16470 | 0.00616
16471 | 0.00104 | 16471 | 0.00616
16472 | 0.00104 | 16472 | 0.00616
16473 | 0.00105 | 16473 | 0.00616
16474 | 0.00105 | 16474 | 0.00616
16475 | 0.00105 | 16475 | 0.00616
16476 | 0.00104 | 16476 | 0.00615
16477 | 0.00104 | 16477 | 0.00616
16478 | 0.00105 | 16478 | 0.00616
16479 | 0.00104 | 16479 | 0.00616
16480 | 0.00105 | 16480 | 0.00617
16481 | 0.00105 | 16481 | 0.00617
16482 | 0.00105 | 16482 | 0.00618
16483 | 0.00104 | 16483 | 0.00618
16484 | 0.00105 | 16484 | 0.00619
16485 | 0.00105 | 16485 | 0.0062
16486 | 0.00105 | 16486 | 0.00621
16487 | 0.00105 | 16487 | 0.0062
16488 | 0.00105 | 16488 | 0.0062
16489 | 0.00105 | 16489 | 0.0062
16490 | 0.00105 | 16490 | 0.00619
16491 | 0.00105 | 16491 | 0.00619
16492 | 0.00105 | 16492 | 0.00619
16493 | 0.00105 | 16493 | 0.0062
16494 | 0.00105 | 16494 | 0.0062
16495 | 0.00106 | 16495 | 0.0062
16496 | 0.00105 | 16496 | 0.0062
16497 | 0.00106 | 16497 | 0.00621
16498 | 0.00106 | 16498 | 0.00621
16499 | 0.00106 | 16499 | 0.00622
16500 | 0.00105 | 16500 | 0.00622
16501 | 0.00105 | 16501 | 0.00622
16502 | 0.00105 | 16502 | 0.00622
16503 | 0.00106 | 16503 | 0.00622
16504 | 0.00106 | 16504 | 0.00622
16505 | 0.00106 | 16505 | 0.00623
16506 | 0.00106 | 16506 | 0.00623
16507 | 0.00106 | 16507 | 0.00622
16508 | 0.00106 | 16508 | 0.00623
16509 | 0.00105 | 16509 | 0.00623
16510 | 0.00105 | 16510 | 0.00623
16511 | 0.00105 | 16511 | 0.00622
16512 | 0.00105 | 16512 | 0.00621
16513 | 0.00105 | 16513 | 0.00621
16514 | 0.00104 | 16514 | 0.00621
16515 | 0.00103 | 16515 | 0.0062
16516 | 0.00103 | 16516 | 0.00621
16517 | 0.00104 | 16517 | 0.0062
16518 | 0.00103 | 16518 | 0.0062
16519 | 0.00103 | 16519 | 0.00619
16520 | 0.00104 | 16520 | 0.0062
16521 | 0.00104 | 16521 | 0.0062
16522 | 0.00104 | 16522 | 0.0062
16523 | 0.00104 | 16523 | 0.0062
16524 | 0.00105 | 16524 | 0.00619
16525 | 0.00104 | 16525 | 0.00618
16526 | 0.00104 | 16526 | 0.00619
16527 | 0.00105 | 16527 | 0.0062
16528 | 0.00104 | 16528 | 0.00621
16529 | 0.00104 | 16529 | 0.00621
16530 | 0.00105 | 16530 | 0.00621
16531 | 0.00106 | 16531 | 0.00621
16532 | 0.00105 | 16532 | 0.00622
16533 | 0.00105 | 16533 | 0.00623
16534 | 0.00105 | 16534 | 0.00623
16535 | 0.00106 | 16535 | 0.00623
16536 | 0.00106 | 16536 | 0.00624
16537 | 0.00106 | 16537 | 0.00624
16538 | 0.00106 | 16538 | 0.00624
16539 | 0.00106 | 16539 | 0.00623
16540 | 0.00106 | 16540 | 0.00623
16541 | 0.00105 | 16541 | 0.00622
16542 | 0.00105 | 16542 | 0.00624
16543 | 0.00105 | 16543 | 0.00624
16544 | 0.00105 | 16544 | 0.00625
16545 | 0.00105 | 16545 | 0.00625
16546 | 0.00105 | 16546 | 0.00626
16547 | 0.00106 | 16547 | 0.00627
16548 | 0.00105 | 16548 | 0.00626
16549 | 0.00106 | 16549 | 0.00626
16550 | 0.00106 | 16550 | 0.00626
16551 | 0.00106 | 16551 | 0.00625
16552 | 0.00106 | 16552 | 0.00625
16553 | 0.00106 | 16553 | 0.00624
16554 | 0.00106 | 16554 | 0.00624
16555 | 0.00106 | 16555 | 0.00624
16556 | 0.00107 | 16556 | 0.00624
16557 | 0.00106 | 16557 | 0.00624
16558 | 0.00106 | 16558 | 0.00625
16559 | 0.00107 | 16559 | 0.00624
16560 | 0.00106 | 16560 | 0.00624
16561 | 0.00107 | 16561 | 0.00624
16562 | 0.00106 | 16562 | 0.00624
16563 | 0.00107 | 16563 | 0.00625
16564 | 0.00107 | 16564 | 0.00625
16565 | 0.00107 | 16565 | 0.00626
16566 | 0.00106 | 16566 | 0.00625
16567 | 0.00107 | 16567 | 0.00627
16568 | 0.00107 | 16568 | 0.00627
16569 | 0.00107 | 16569 | 0.00627
16570 | 0.00107 | 16570 | 0.00627
16571 | 0.00107 | 16571 | 0.00627
16572 | 0.00107 | 16572 | 0.00627
16573 | 0.00106 | 16573 | 0.00626
16574 | 0.00106 | 16574 | 0.00627
16575 | 0.00106 | 16575 | 0.00627
16576 | 0.00106 | 16576 | 0.00627
16577 | 0.00106 | 16577 | 0.00628
16578 | 0.00105 | 16578 | 0.00628
16579 | 0.00105 | 16579 | 0.00629
16580 | 0.00105 | 16580 | 0.00628
16581 | 0.00105 | 16581 | 0.00629
16582 | 0.00105 | 16582 | 0.00629
16583 | 0.00105 | 16583 | 0.00629
16584 | 0.00105 | 16584 | 0.0063
16585 | 0.00104 | 16585 | 0.00629
16586 | 0.00105 | 16586 | 0.00628
16587 | 0.00105 | 16587 | 0.00627
16588 | 0.00105 | 16588 | 0.00626
16589 | 0.00105 | 16589 | 0.00626
16590 | 0.00105 | 16590 | 0.00625
16591 | 0.00105 | 16591 | 0.00624
16592 | 0.00105 | 16592 | 0.00624
16593 | 0.00105 | 16593 | 0.00623
16594 | 0.00105 | 16594 | 0.00622
16595 | 0.00104 | 16595 | 0.00622
16596 | 0.00105 | 16596 | 0.00622
16597 | 0.00104 | 16597 | 0.00621
16598 | 0.00104 | 16598 | 0.00621
16599 | 0.00104 | 16599 | 0.0062
16600 | 0.00103 | 16600 | 0.00619
16601 | 0.00104 | 16601 | 0.0062
16602 | 0.00104 | 16602 | 0.00621
16603 | 0.00104 | 16603 | 0.0062
16604 | 0.00104 | 16604 | 0.0062
16605 | 0.00103 | 16605 | 0.0062
16606 | 0.00103 | 16606 | 0.0062
16607 | 0.00104 | 16607 | 0.0062
16608 | 0.00103 | 16608 | 0.0062
16609 | 0.00103 | 16609 | 0.0062
16610 | 0.00104 | 16610 | 0.00619
16611 | 0.00104 | 16611 | 0.00619
16612 | 0.00104 | 16612 | 0.00619
16613 | 0.00103 | 16613 | 0.00618
16614 | 0.00104 | 16614 | 0.00617
16615 | 0.00104 | 16615 | 0.00616
16616 | 0.00104 | 16616 | 0.00615
16617 | 0.00104 | 16617 | 0.00615
16618 | 0.00104 | 16618 | 0.00615
16619 | 0.00104 | 16619 | 0.00615
16620 | 0.00104 | 16620 | 0.00614
16621 | 0.00104 | 16621 | 0.00613
16622 | 0.00104 | 16622 | 0.00613
16623 | 0.00105 | 16623 | 0.00613
16624 | 0.00104 | 16624 | 0.00613
16625 | 0.00105 | 16625 | 0.00612
16626 | 0.00105 | 16626 | 0.00612
16627 | 0.00105 | 16627 | 0.00612
16628 | 0.00105 | 16628 | 0.00611
16629 | 0.00105 | 16629 | 0.0061
16630 | 0.00105 | 16630 | 0.00612
16631 | 0.00105 | 16631 | 0.00611
16632 | 0.00105 | 16632 | 0.0061
16633 | 0.00105 | 16633 | 0.00609
16634 | 0.00105 | 16634 | 0.00609
16635 | 0.00105 | 16635 | 0.00608
16636 | 0.00105 | 16636 | 0.00608
16637 | 0.00105 | 16637 | 0.00607
16638 | 0.00104 | 16638 | 0.00607
16639 | 0.00104 | 16639 | 0.00606
16640 | 0.00105 | 16640 | 0.00605
16641 | 0.00105 | 16641 | 0.00605
16642 | 0.00105 | 16642 | 0.00604
16643 | 0.00105 | 16643 | 0.00604
16644 | 0.00105 | 16644 | 0.00604
16645 | 0.00105 | 16645 | 0.00603
16646 | 0.00105 | 16646 | 0.00603
16647 | 0.00104 | 16647 | 0.00602
16648 | 0.00105 | 16648 | 0.00601
16649 | 0.00105 | 16649 | 0.00601
16650 | 0.00105 | 16650 | 0.00599
16651 | 0.00105 | 16651 | 0.00599
16652 | 0.00104 | 16652 | 0.00599
16653 | 0.00105 | 16653 | 0.00599
16654 | 0.00105 | 16654 | 0.00599
16655 | 0.00105 | 16655 | 0.00599
16656 | 0.00105 | 16656 | 0.00599
16657 | 0.00105 | 16657 | 0.006
16658 | 0.00105 | 16658 | 0.006
16659 | 0.00106 | 16659 | 0.006
16660 | 0.00106 | 16660 | 0.006
16661 | 0.00105 | 16661 | 0.006
16662 | 0.00106 | 16662 | 0.006
16663 | 0.00105 | 16663 | 0.00601
16664 | 0.00105 | 16664 | 0.00601
16665 | 0.00105 | 16665 | 0.00602
16666 | 0.00105 | 16666 | 0.00602
16667 | 0.00105 | 16667 | 0.00602
16668 | 0.00105 | 16668 | 0.00603
16669 | 0.00104 | 16669 | 0.00603
16670 | 0.00104 | 16670 | 0.00603
16671 | 0.00105 | 16671 | 0.00603
16672 | 0.00105 | 16672 | 0.00604
16673 | 0.00104 | 16673 | 0.00604
16674 | 0.00104 | 16674 | 0.00605
16675 | 0.00105 | 16675 | 0.00605
16676 | 0.00104 | 16676 | 0.00606
16677 | 0.00104 | 16677 | 0.00606
16678 | 0.00104 | 16678 | 0.00607
16679 | 0.00105 | 16679 | 0.00607
16680 | 0.00104 | 16680 | 0.00608
16681 | 0.00104 | 16681 | 0.00608
16682 | 0.00104 | 16682 | 0.00609
16683 | 0.00104 | 16683 | 0.0061
16684 | 0.00105 | 16684 | 0.00611
16685 | 0.00105 | 16685 | 0.00612
16686 | 0.00106 | 16686 | 0.00612
16687 | 0.00105 | 16687 | 0.00614
16688 | 0.00106 | 16688 | 0.00614
16689 | 0.00106 | 16689 | 0.00614
16690 | 0.00106 | 16690 | 0.00614
16691 | 0.00106 | 16691 | 0.00615
16692 | 0.00106 | 16692 | 0.00615
16693 | 0.00106 | 16693 | 0.00614
16694 | 0.00107 | 16694 | 0.00614
16695 | 0.00107 | 16695 | 0.00614
16696 | 0.00106 | 16696 | 0.00614
16697 | 0.00106 | 16697 | 0.00615
16698 | 0.00106 | 16698 | 0.00615
16699 | 0.00106 | 16699 | 0.00615
16700 | 0.00106 | 16700 | 0.00615
16701 | 0.00106 | 16701 | 0.00615
16702 | 0.00106 | 16702 | 0.00615
16703 | 0.00106 | 16703 | 0.00615
16704 | 0.00105 | 16704 | 0.00614
16705 | 0.00105 | 16705 | 0.00614
16706 | 0.00105 | 16706 | 0.00613
16707 | 0.00105 | 16707 | 0.00613
16708 | 0.00105 | 16708 | 0.00613
16709 | 0.00105 | 16709 | 0.00612
16710 | 0.00105 | 16710 | 0.00613
16711 | 0.00105 | 16711 | 0.00612
16712 | 0.00105 | 16712 | 0.00612
16713 | 0.00105 | 16713 | 0.00612
16714 | 0.00105 | 16714 | 0.00611
16715 | 0.00105 | 16715 | 0.00611
16716 | 0.00105 | 16716 | 0.00611
16717 | 0.00105 | 16717 | 0.0061
16718 | 0.00105 | 16718 | 0.00609
16719 | 0.00105 | 16719 | 0.00609
16720 | 0.00105 | 16720 | 0.00609
16721 | 0.00105 | 16721 | 0.00608
16722 | 0.00105 | 16722 | 0.00608
16723 | 0.00105 | 16723 | 0.00607
16724 | 0.00105 | 16724 | 0.00606
16725 | 0.00105 | 16725 | 0.00605
16726 | 0.00105 | 16726 | 0.00605
16727 | 0.00105 | 16727 | 0.00604
16728 | 0.00105 | 16728 | 0.00604
16729 | 0.00106 | 16729 | 0.00604
16730 | 0.00105 | 16730 | 0.00602
16731 | 0.00105 | 16731 | 0.00602
16732 | 0.00104 | 16732 | 0.00602
16733 | 0.00104 | 16733 | 0.00603
16734 | 0.00105 | 16734 | 0.00603
16735 | 0.00105 | 16735 | 0.00603
16736 | 0.00105 | 16736 | 0.00603
16737 | 0.00105 | 16737 | 0.00603
16738 | 0.00105 | 16738 | 0.00602
16739 | 0.00105 | 16739 | 0.00601
16740 | 0.00105 | 16740 | 0.00601
16741 | 0.00104 | 16741 | 0.006
16742 | 0.00105 | 16742 | 0.00599
16743 | 0.00105 | 16743 | 0.00598
16744 | 0.00106 | 16744 | 0.00597
16745 | 0.00106 | 16745 | 0.00597
16746 | 0.00106 | 16746 | 0.00595
16747 | 0.00106 | 16747 | 0.00596
16748 | 0.00107 | 16748 | 0.00595
16749 | 0.00107 | 16749 | 0.00595
16750 | 0.00107 | 16750 | 0.00594
16751 | 0.00107 | 16751 | 0.00594
16752 | 0.00106 | 16752 | 0.00594
16753 | 0.00107 | 16753 | 0.00595
16754 | 0.00107 | 16754 | 0.00595
16755 | 0.00106 | 16755 | 0.00595
16756 | 0.00106 | 16756 | 0.00595
16757 | 0.00106 | 16757 | 0.00595
16758 | 0.00107 | 16758 | 0.00596
16759 | 0.00106 | 16759 | 0.00596
16760 | 0.00106 | 16760 | 0.00596
16761 | 0.00107 | 16761 | 0.00596
16762 | 0.00107 | 16762 | 0.00595
16763 | 0.00107 | 16763 | 0.00596
16764 | 0.00108 | 16764 | 0.00596
16765 | 0.00108 | 16765 | 0.00596
16766 | 0.00108 | 16766 | 0.00596
16767 | 0.00108 | 16767 | 0.00597
16768 | 0.00108 | 16768 | 0.00598
16769 | 0.00109 | 16769 | 0.00597
16770 | 0.00109 | 16770 | 0.00598
16771 | 0.00108 | 16771 | 0.00597
16772 | 0.00108 | 16772 | 0.00597
16773 | 0.00108 | 16773 | 0.00597
16774 | 0.00108 | 16774 | 0.00596
16775 | 0.00108 | 16775 | 0.00597
16776 | 0.00108 | 16776 | 0.00596
16777 | 0.00108 | 16777 | 0.00596
16778 | 0.00108 | 16778 | 0.00595
16779 | 0.00108 | 16779 | 0.00595
16780 | 0.00108 | 16780 | 0.00595
16781 | 0.00108 | 16781 | 0.00595
16782 | 0.00109 | 16782 | 0.00595
16783 | 0.00108 | 16783 | 0.00596
16784 | 0.00109 | 16784 | 0.00595
16785 | 0.00109 | 16785 | 0.00596
16786 | 0.00108 | 16786 | 0.00595
16787 | 0.00108 | 16787 | 0.00596
16788 | 0.00108 | 16788 | 0.00596
16789 | 0.00108 | 16789 | 0.00598
16790 | 0.00107 | 16790 | 0.00598
16791 | 0.00108 | 16791 | 0.00598
16792 | 0.00107 | 16792 | 0.00599
16793 | 0.00107 | 16793 | 0.00598
16794 | 0.00107 | 16794 | 0.00599
16795 | 0.00107 | 16795 | 0.00599
16796 | 0.00107 | 16796 | 0.00599
16797 | 0.00106 | 16797 | 0.00599
16798 | 0.00107 | 16798 | 0.00598
16799 | 0.00106 | 16799 | 0.00598
16800 | 0.00106 | 16800 | 0.00599
16801 | 0.00106 | 16801 | 0.00598
16802 | 0.00106 | 16802 | 0.00597
16803 | 0.00106 | 16803 | 0.00598
16804 | 0.00106 | 16804 | 0.00599
16805 | 0.00105 | 16805 | 0.00598
16806 | 0.00105 | 16806 | 0.00598
16807 | 0.00105 | 16807 | 0.00598
16808 | 0.00105 | 16808 | 0.00597
16809 | 0.00105 | 16809 | 0.00598
16810 | 0.00105 | 16810 | 0.00598
16811 | 0.00105 | 16811 | 0.00598
16812 | 0.00105 | 16812 | 0.00598
16813 | 0.00105 | 16813 | 0.00598
16814 | 0.00105 | 16814 | 0.00599
16815 | 0.00105 | 16815 | 0.006
16816 | 0.00105 | 16816 | 0.006
16817 | 0.00105 | 16817 | 0.006
16818 | 0.00105 | 16818 | 0.006
16819 | 0.00104 | 16819 | 0.00599
16820 | 0.00105 | 16820 | 0.00599
16821 | 0.00104 | 16821 | 0.006
16822 | 0.00104 | 16822 | 0.00601
16823 | 0.00104 | 16823 | 0.00601
16824 | 0.00104 | 16824 | 0.00601
16825 | 0.00104 | 16825 | 0.00602
16826 | 0.00104 | 16826 | 0.00603
16827 | 0.00104 | 16827 | 0.00603
16828 | 0.00104 | 16828 | 0.00604
16829 | 0.00104 | 16829 | 0.00604
16830 | 0.00105 | 16830 | 0.00604
16831 | 0.00105 | 16831 | 0.00604
16832 | 0.00106 | 16832 | 0.00604
16833 | 0.00106 | 16833 | 0.00605
16834 | 0.00106 | 16834 | 0.00605
16835 | 0.00106 | 16835 | 0.00606
16836 | 0.00105 | 16836 | 0.00606
16837 | 0.00106 | 16837 | 0.00607
16838 | 0.00106 | 16838 | 0.00607
16839 | 0.00105 | 16839 | 0.00607
16840 | 0.00105 | 16840 | 0.00608
16841 | 0.00105 | 16841 | 0.00607
16842 | 0.00105 | 16842 | 0.00606
16843 | 0.00105 | 16843 | 0.00608
16844 | 0.00106 | 16844 | 0.00608
16845 | 0.00106 | 16845 | 0.00608
16846 | 0.00106 | 16846 | 0.00609
16847 | 0.00106 | 16847 | 0.00609
16848 | 0.00107 | 16848 | 0.00609
16849 | 0.00107 | 16849 | 0.0061
16850 | 0.00107 | 16850 | 0.0061
16851 | 0.00107 | 16851 | 0.0061
16852 | 0.00107 | 16852 | 0.0061
16853 | 0.00107 | 16853 | 0.0061
16854 | 0.00107 | 16854 | 0.0061
16855 | 0.00107 | 16855 | 0.0061
16856 | 0.00107 | 16856 | 0.00611
16857 | 0.00106 | 16857 | 0.00611
16858 | 0.00106 | 16858 | 0.00612
16859 | 0.00106 | 16859 | 0.00612
16860 | 0.00106 | 16860 | 0.0061
16861 | 0.00106 | 16861 | 0.00609
16862 | 0.00106 | 16862 | 0.0061
16863 | 0.00105 | 16863 | 0.0061
16864 | 0.00105 | 16864 | 0.00609
16865 | 0.00105 | 16865 | 0.00609
16866 | 0.00105 | 16866 | 0.00609
16867 | 0.00106 | 16867 | 0.00608
16868 | 0.00106 | 16868 | 0.00609
16869 | 0.00106 | 16869 | 0.00609
16870 | 0.00106 | 16870 | 0.00609
16871 | 0.00107 | 16871 | 0.00608
16872 | 0.00106 | 16872 | 0.00608
16873 | 0.00106 | 16873 | 0.00609
16874 | 0.00107 | 16874 | 0.00609
16875 | 0.00107 | 16875 | 0.00609
16876 | 0.00107 | 16876 | 0.00609
16877 | 0.00108 | 16877 | 0.00609
16878 | 0.00108 | 16878 | 0.00608
16879 | 0.00108 | 16879 | 0.00608
16880 | 0.00107 | 16880 | 0.00608
16881 | 0.00107 | 16881 | 0.00606
16882 | 0.00107 | 16882 | 0.00606
16883 | 0.00107 | 16883 | 0.00606
16884 | 0.00107 | 16884 | 0.00604
16885 | 0.00107 | 16885 | 0.00603
16886 | 0.00107 | 16886 | 0.00603
16887 | 0.00108 | 16887 | 0.00603
16888 | 0.00108 | 16888 | 0.00603
16889 | 0.00107 | 16889 | 0.00604
16890 | 0.00107 | 16890 | 0.00604
16891 | 0.00108 | 16891 | 0.00603
16892 | 0.00108 | 16892 | 0.00604
16893 | 0.00107 | 16893 | 0.00604
16894 | 0.00107 | 16894 | 0.00605
16895 | 0.00107 | 16895 | 0.00606
16896 | 0.00107 | 16896 | 0.00607
16897 | 0.00108 | 16897 | 0.00606
16898 | 0.00108 | 16898 | 0.00606
16899 | 0.00107 | 16899 | 0.00606
16900 | 0.00107 | 16900 | 0.00606
16901 | 0.00107 | 16901 | 0.00606
16902 | 0.00108 | 16902 | 0.00606
16903 | 0.00107 | 16903 | 0.00606
16904 | 0.00108 | 16904 | 0.00605
16905 | 0.00108 | 16905 | 0.00605
16906 | 0.00107 | 16906 | 0.00606
16907 | 0.00108 | 16907 | 0.00606
16908 | 0.00108 | 16908 | 0.00606
16909 | 0.00108 | 16909 | 0.00607
16910 | 0.00108 | 16910 | 0.00607
16911 | 0.00108 | 16911 | 0.00607
16912 | 0.00108 | 16912 | 0.00607
16913 | 0.00109 | 16913 | 0.00608
16914 | 0.00108 | 16914 | 0.00609
16915 | 0.00108 | 16915 | 0.00609
16916 | 0.00108 | 16916 | 0.00609
16917 | 0.00109 | 16917 | 0.00609
16918 | 0.00108 | 16918 | 0.00609
16919 | 0.00108 | 16919 | 0.00609
16920 | 0.00107 | 16920 | 0.00608
16921 | 0.00108 | 16921 | 0.00608
16922 | 0.00108 | 16922 | 0.00608
16923 | 0.00108 | 16923 | 0.00608
16924 | 0.00108 | 16924 | 0.00609
16925 | 0.00107 | 16925 | 0.0061
16926 | 0.00107 | 16926 | 0.0061
16927 | 0.00108 | 16927 | 0.00611
16928 | 0.00107 | 16928 | 0.00611
16929 | 0.00107 | 16929 | 0.00612
16930 | 0.00107 | 16930 | 0.00612
16931 | 0.00107 | 16931 | 0.00612
16932 | 0.00107 | 16932 | 0.00612
16933 | 0.00108 | 16933 | 0.00612
16934 | 0.00107 | 16934 | 0.00611
16935 | 0.00107 | 16935 | 0.00611
16936 | 0.00107 | 16936 | 0.00611
16937 | 0.00107 | 16937 | 0.0061
16938 | 0.00107 | 16938 | 0.0061
16939 | 0.00107 | 16939 | 0.0061
16940 | 0.00107 | 16940 | 0.00609
16941 | 0.00108 | 16941 | 0.00608
16942 | 0.00108 | 16942 | 0.00608
16943 | 0.00107 | 16943 | 0.00607
16944 | 0.00107 | 16944 | 0.00607
16945 | 0.00107 | 16945 | 0.00606
16946 | 0.00107 | 16946 | 0.00606
16947 | 0.00107 | 16947 | 0.00606
16948 | 0.00107 | 16948 | 0.00606
16949 | 0.00107 | 16949 | 0.00606
16950 | 0.00107 | 16950 | 0.00606
16951 | 0.00108 | 16951 | 0.00605
16952 | 0.00108 | 16952 | 0.00606
16953 | 0.00107 | 16953 | 0.00607
16954 | 0.00107 | 16954 | 0.00608
16955 | 0.00107 | 16955 | 0.00609
16956 | 0.00107 | 16956 | 0.00609
16957 | 0.00107 | 16957 | 0.00609
16958 | 0.00108 | 16958 | 0.0061
16959 | 0.00109 | 16959 | 0.00609
16960 | 0.00109 | 16960 | 0.00609
16961 | 0.00108 | 16961 | 0.00609
16962 | 0.00108 | 16962 | 0.00608
16963 | 0.00108 | 16963 | 0.00608
16964 | 0.00108 | 16964 | 0.00608
16965 | 0.00108 | 16965 | 0.00608
16966 | 0.00108 | 16966 | 0.00609
16967 | 0.00108 | 16967 | 0.0061
16968 | 0.00108 | 16968 | 0.00611
16969 | 0.00108 | 16969 | 0.00611
16970 | 0.00107 | 16970 | 0.00611
16971 | 0.00107 | 16971 | 0.00611
16972 | 0.00107 | 16972 | 0.00612
16973 | 0.00108 | 16973 | 0.00612
16974 | 0.00108 | 16974 | 0.00612
16975 | 0.00107 | 16975 | 0.00612
16976 | 0.00107 | 16976 | 0.00612
16977 | 0.00106 | 16977 | 0.00612
16978 | 0.00107 | 16978 | 0.00612
16979 | 0.00107 | 16979 | 0.00613
16980 | 0.00106 | 16980 | 0.00611
16981 | 0.00106 | 16981 | 0.00611
16982 | 0.00106 | 16982 | 0.00611
16983 | 0.00106 | 16983 | 0.00611
16984 | 0.00107 | 16984 | 0.00611
16985 | 0.00106 | 16985 | 0.00613
16986 | 0.00107 | 16986 | 0.00613
16987 | 0.00107 | 16987 | 0.00611
16988 | 0.00108 | 16988 | 0.00612
16989 | 0.00107 | 16989 | 0.00611
16990 | 0.00108 | 16990 | 0.00611
16991 | 0.00108 | 16991 | 0.00611
16992 | 0.00108 | 16992 | 0.00612
16993 | 0.00108 | 16993 | 0.00612
16994 | 0.00108 | 16994 | 0.00612
16995 | 0.00107 | 16995 | 0.00611
16996 | 0.00108 | 16996 | 0.00611
16997 | 0.00108 | 16997 | 0.0061
16998 | 0.00108 | 16998 | 0.0061
16999 | 0.00108 | 16999 | 0.0061
17000 | 0.00108 | 17000 | 0.0061
17001 | 0.00108 | 17001 | 0.00609
17002 | 0.00107 | 17002 | 0.00609
17003 | 0.00107 | 17003 | 0.00609
17004 | 0.00106 | 17004 | 0.0061
17005 | 0.00107 | 17005 | 0.0061
17006 | 0.00107 | 17006 | 0.00611
17007 | 0.00107 | 17007 | 0.0061
17008 | 0.00107 | 17008 | 0.00611
17009 | 0.00107 | 17009 | 0.0061
17010 | 0.00107 | 17010 | 0.00611
17011 | 0.00108 | 17011 | 0.00611
17012 | 0.00108 | 17012 | 0.00611
17013 | 0.00109 | 17013 | 0.00612
17014 | 0.00109 | 17014 | 0.00613
17015 | 0.00108 | 17015 | 0.00613
17016 | 0.00108 | 17016 | 0.00613
17017 | 0.00109 | 17017 | 0.00613
17018 | 0.00108 | 17018 | 0.00612
17019 | 0.00109 | 17019 | 0.00613
17020 | 0.00108 | 17020 | 0.00614
17021 | 0.00109 | 17021 | 0.00613
17022 | 0.00109 | 17022 | 0.00613
17023 | 0.00109 | 17023 | 0.00612
17024 | 0.00109 | 17024 | 0.00613
17025 | 0.00109 | 17025 | 0.00613
17026 | 0.00109 | 17026 | 0.00612
17027 | 0.00109 | 17027 | 0.00611
17028 | 0.00109 | 17028 | 0.00611
17029 | 0.0011 | 17029 | 0.00609
17030 | 0.00109 | 17030 | 0.0061
17031 | 0.00109 | 17031 | 0.00609
17032 | 0.00109 | 17032 | 0.00609
17033 | 0.00109 | 17033 | 0.00609
17034 | 0.0011 | 17034 | 0.00609
17035 | 0.00109 | 17035 | 0.00608
17036 | 0.00109 | 17036 | 0.00608
17037 | 0.00109 | 17037 | 0.00608
17038 | 0.00109 | 17038 | 0.00609
17039 | 0.0011 | 17039 | 0.00609
17040 | 0.0011 | 17040 | 0.0061
17041 | 0.00109 | 17041 | 0.0061
17042 | 0.00109 | 17042 | 0.00611
17043 | 0.00109 | 17043 | 0.00612
17044 | 0.00109 | 17044 | 0.00611
17045 | 0.00109 | 17045 | 0.00612
17046 | 0.00108 | 17046 | 0.00612
17047 | 0.00108 | 17047 | 0.00613
17048 | 0.00107 | 17048 | 0.00613
17049 | 0.00107 | 17049 | 0.00613
17050 | 0.00107 | 17050 | 0.00612
17051 | 0.00107 | 17051 | 0.00613
17052 | 0.00107 | 17052 | 0.00613
17053 | 0.00107 | 17053 | 0.00614
17054 | 0.00107 | 17054 | 0.00613
17055 | 0.00107 | 17055 | 0.00613
17056 | 0.00108 | 17056 | 0.00613
17057 | 0.00108 | 17057 | 0.00612
17058 | 0.00108 | 17058 | 0.00612
17059 | 0.00107 | 17059 | 0.00612
17060 | 0.00107 | 17060 | 0.00611
17061 | 0.00108 | 17061 | 0.00611
17062 | 0.00108 | 17062 | 0.0061
17063 | 0.00109 | 17063 | 0.0061
17064 | 0.00108 | 17064 | 0.00609
17065 | 0.00108 | 17065 | 0.00609
17066 | 0.00108 | 17066 | 0.00609
17067 | 0.00107 | 17067 | 0.00609
17068 | 0.00107 | 17068 | 0.0061
17069 | 0.00108 | 17069 | 0.0061
17070 | 0.00108 | 17070 | 0.0061
17071 | 0.00108 | 17071 | 0.0061
17072 | 0.00108 | 17072 | 0.0061
17073 | 0.00108 | 17073 | 0.00611
17074 | 0.00107 | 17074 | 0.0061
17075 | 0.00107 | 17075 | 0.00611
17076 | 0.00107 | 17076 | 0.00611
17077 | 0.00108 | 17077 | 0.00611
17078 | 0.00107 | 17078 | 0.00612
17079 | 0.00108 | 17079 | 0.00611
17080 | 0.00108 | 17080 | 0.00611
17081 | 0.00108 | 17081 | 0.00611
17082 | 0.00108 | 17082 | 0.00611
17083 | 0.00107 | 17083 | 0.00611
17084 | 0.00108 | 17084 | 0.00612
17085 | 0.00107 | 17085 | 0.00612
17086 | 0.00107 | 17086 | 0.00612
17087 | 0.00107 | 17087 | 0.00611
17088 | 0.00107 | 17088 | 0.00612
17089 | 0.00107 | 17089 | 0.00612
17090 | 0.00107 | 17090 | 0.00612
17091 | 0.00106 | 17091 | 0.00612
17092 | 0.00107 | 17092 | 0.00612
17093 | 0.00106 | 17093 | 0.00612
17094 | 0.00106 | 17094 | 0.00611
17095 | 0.00107 | 17095 | 0.00611
17096 | 0.00107 | 17096 | 0.00609
17097 | 0.00107 | 17097 | 0.00608
17098 | 0.00106 | 17098 | 0.00608
17099 | 0.00106 | 17099 | 0.00607
17100 | 0.00106 | 17100 | 0.00607
17101 | 0.00106 | 17101 | 0.00607
17102 | 0.00106 | 17102 | 0.00608
17103 | 0.00107 | 17103 | 0.00607
17104 | 0.00107 | 17104 | 0.00607
17105 | 0.00106 | 17105 | 0.00608
17106 | 0.00106 | 17106 | 0.00608
17107 | 0.00107 | 17107 | 0.00608
17108 | 0.00106 | 17108 | 0.00607
17109 | 0.00107 | 17109 | 0.00607
17110 | 0.00107 | 17110 | 0.00606
17111 | 0.00106 | 17111 | 0.00606
17112 | 0.00106 | 17112 | 0.00605
17113 | 0.00106 | 17113 | 0.00604
17114 | 0.00106 | 17114 | 0.00604
17115 | 0.00106 | 17115 | 0.00604
17116 | 0.00106 | 17116 | 0.00604
17117 | 0.00106 | 17117 | 0.00604
17118 | 0.00106 | 17118 | 0.00603
17119 | 0.00106 | 17119 | 0.00602
17120 | 0.00106 | 17120 | 0.00602
17121 | 0.00106 | 17121 | 0.00603
17122 | 0.00105 | 17122 | 0.00603
17123 | 0.00105 | 17123 | 0.00604
17124 | 0.00105 | 17124 | 0.00604
17125 | 0.00106 | 17125 | 0.00604
17126 | 0.00105 | 17126 | 0.00604
17127 | 0.00105 | 17127 | 0.00603
17128 | 0.00105 | 17128 | 0.00602
17129 | 0.00105 | 17129 | 0.00601
17130 | 0.00105 | 17130 | 0.00601
17131 | 0.00106 | 17131 | 0.00601
17132 | 0.00105 | 17132 | 0.00601
17133 | 0.00106 | 17133 | 0.00601
17134 | 0.00106 | 17134 | 0.006
17135 | 0.00107 | 17135 | 0.006
17136 | 0.00107 | 17136 | 0.006
17137 | 0.00107 | 17137 | 0.006
17138 | 0.00107 | 17138 | 0.00599
17139 | 0.00107 | 17139 | 0.00598
17140 | 0.00107 | 17140 | 0.00599
17141 | 0.00106 | 17141 | 0.00599
17142 | 0.00105 | 17142 | 0.00599
17143 | 0.00106 | 17143 | 0.006
17144 | 0.00107 | 17144 | 0.00599
17145 | 0.00107 | 17145 | 0.00598
17146 | 0.00107 | 17146 | 0.00598
17147 | 0.00107 | 17147 | 0.00598
17148 | 0.00107 | 17148 | 0.00599
17149 | 0.00107 | 17149 | 0.00598
17150 | 0.00107 | 17150 | 0.00598
17151 | 0.00107 | 17151 | 0.00599
17152 | 0.00107 | 17152 | 0.006
17153 | 0.00108 | 17153 | 0.00599
17154 | 0.00108 | 17154 | 0.00599
17155 | 0.00108 | 17155 | 0.00598
17156 | 0.00108 | 17156 | 0.00597
17157 | 0.00108 | 17157 | 0.00597
17158 | 0.00109 | 17158 | 0.00598
17159 | 0.00109 | 17159 | 0.00597
17160 | 0.00109 | 17160 | 0.00598
17161 | 0.00108 | 17161 | 0.00598
17162 | 0.00109 | 17162 | 0.00597
17163 | 0.00108 | 17163 | 0.00598
17164 | 0.00108 | 17164 | 0.00598
17165 | 0.00108 | 17165 | 0.00598
17166 | 0.00108 | 17166 | 0.00597
17167 | 0.00108 | 17167 | 0.00597
17168 | 0.00109 | 17168 | 0.00597
17169 | 0.00108 | 17169 | 0.00597
17170 | 0.00108 | 17170 | 0.00597
17171 | 0.00108 | 17171 | 0.00597
17172 | 0.00108 | 17172 | 0.00597
17173 | 0.00108 | 17173 | 0.00597
17174 | 0.00108 | 17174 | 0.00597
17175 | 0.00108 | 17175 | 0.00596
17176 | 0.00109 | 17176 | 0.00597
17177 | 0.00108 | 17177 | 0.00596
17178 | 0.00109 | 17178 | 0.00597
17179 | 0.00109 | 17179 | 0.00598
17180 | 0.00109 | 17180 | 0.00597
17181 | 0.00109 | 17181 | 0.00598
17182 | 0.00109 | 17182 | 0.00598
17183 | 0.00109 | 17183 | 0.00599
17184 | 0.00108 | 17184 | 0.00599
17185 | 0.00109 | 17185 | 0.00599
17186 | 0.00108 | 17186 | 0.006
17187 | 0.00108 | 17187 | 0.006
17188 | 0.00109 | 17188 | 0.00601
17189 | 0.00109 | 17189 | 0.00602
17190 | 0.00109 | 17190 | 0.00602
17191 | 0.00109 | 17191 | 0.00602
17192 | 0.00108 | 17192 | 0.00602
17193 | 0.00108 | 17193 | 0.00603
17194 | 0.00108 | 17194 | 0.00603
17195 | 0.00107 | 17195 | 0.00604
17196 | 0.00107 | 17196 | 0.00603
17197 | 0.00107 | 17197 | 0.00604
17198 | 0.00108 | 17198 | 0.00605
17199 | 0.00108 | 17199 | 0.00606
17200 | 0.00108 | 17200 | 0.00606
17201 | 0.00108 | 17201 | 0.00607
17202 | 0.00108 | 17202 | 0.00607
17203 | 0.00108 | 17203 | 0.00607
17204 | 0.00108 | 17204 | 0.00607
17205 | 0.00108 | 17205 | 0.00607
17206 | 0.00107 | 17206 | 0.00607
17207 | 0.00107 | 17207 | 0.00608
17208 | 0.00107 | 17208 | 0.00608
17209 | 0.00107 | 17209 | 0.00608
17210 | 0.00107 | 17210 | 0.00608
17211 | 0.00107 | 17211 | 0.00608
17212 | 0.00107 | 17212 | 0.00609
17213 | 0.00107 | 17213 | 0.00608
17214 | 0.00106 | 17214 | 0.00609
17215 | 0.00106 | 17215 | 0.00608
17216 | 0.00107 | 17216 | 0.00609
17217 | 0.00106 | 17217 | 0.00608
17218 | 0.00106 | 17218 | 0.00608
17219 | 0.00106 | 17219 | 0.00606
17220 | 0.00106 | 17220 | 0.00607
17221 | 0.00106 | 17221 | 0.00606
17222 | 0.00106 | 17222 | 0.00606
17223 | 0.00106 | 17223 | 0.00605
17224 | 0.00107 | 17224 | 0.00604
17225 | 0.00107 | 17225 | 0.00604
17226 | 0.00107 | 17226 | 0.00604
17227 | 0.00107 | 17227 | 0.00605
17228 | 0.00107 | 17228 | 0.00604
17229 | 0.00108 | 17229 | 0.00605
17230 | 0.00108 | 17230 | 0.00605
17231 | 0.00108 | 17231 | 0.00605
17232 | 0.00108 | 17232 | 0.00605
17233 | 0.00108 | 17233 | 0.00605
17234 | 0.00108 | 17234 | 0.00605
17235 | 0.00108 | 17235 | 0.00606
17236 | 0.00107 | 17236 | 0.00606
17237 | 0.00108 | 17237 | 0.00606
17238 | 0.00108 | 17238 | 0.00607
17239 | 0.00108 | 17239 | 0.00606
17240 | 0.00108 | 17240 | 0.00606
17241 | 0.00109 | 17241 | 0.00606
17242 | 0.00108 | 17242 | 0.00605
17243 | 0.00108 | 17243 | 0.00606
17244 | 0.00109 | 17244 | 0.00606
17245 | 0.00108 | 17245 | 0.00606
17246 | 0.00109 | 17246 | 0.00607
17247 | 0.00108 | 17247 | 0.00607
17248 | 0.00108 | 17248 | 0.00609
17249 | 0.00108 | 17249 | 0.00609
17250 | 0.00108 | 17250 | 0.00609
17251 | 0.00108 | 17251 | 0.00608
17252 | 0.00107 | 17252 | 0.00609
17253 | 0.00107 | 17253 | 0.0061
17254 | 0.00106 | 17254 | 0.0061
17255 | 0.00106 | 17255 | 0.0061
17256 | 0.00106 | 17256 | 0.0061
17257 | 0.00106 | 17257 | 0.00611
17258 | 0.00106 | 17258 | 0.00612
17259 | 0.00106 | 17259 | 0.00611
17260 | 0.00106 | 17260 | 0.00611
17261 | 0.00106 | 17261 | 0.00612
17262 | 0.00107 | 17262 | 0.00611
17263 | 0.00106 | 17263 | 0.00611
17264 | 0.00107 | 17264 | 0.00611
17265 | 0.00106 | 17265 | 0.00611
17266 | 0.00106 | 17266 | 0.00611
17267 | 0.00106 | 17267 | 0.00611
17268 | 0.00105 | 17268 | 0.00611
17269 | 0.00105 | 17269 | 0.0061
17270 | 0.00105 | 17270 | 0.00611
17271 | 0.00104 | 17271 | 0.00611
17272 | 0.00105 | 17272 | 0.00611
17273 | 0.00104 | 17273 | 0.00612
17274 | 0.00104 | 17274 | 0.00612
17275 | 0.00104 | 17275 | 0.00611
17276 | 0.00104 | 17276 | 0.00613
17277 | 0.00104 | 17277 | 0.00613
17278 | 0.00105 | 17278 | 0.00613
17279 | 0.00104 | 17279 | 0.00614
17280 | 0.00104 | 17280 | 0.00615
17281 | 0.00105 | 17281 | 0.00616
17282 | 0.00104 | 17282 | 0.00617
17283 | 0.00104 | 17283 | 0.00617
17284 | 0.00104 | 17284 | 0.00617
17285 | 0.00104 | 17285 | 0.00617
17286 | 0.00104 | 17286 | 0.00618
17287 | 0.00105 | 17287 | 0.00618
17288 | 0.00105 | 17288 | 0.00618
17289 | 0.00105 | 17289 | 0.00619
17290 | 0.00105 | 17290 | 0.0062
17291 | 0.00104 | 17291 | 0.0062
17292 | 0.00104 | 17292 | 0.00621
17293 | 0.00105 | 17293 | 0.00621
17294 | 0.00105 | 17294 | 0.00621
17295 | 0.00105 | 17295 | 0.00621
17296 | 0.00105 | 17296 | 0.00621
17297 | 0.00105 | 17297 | 0.00621
17298 | 0.00106 | 17298 | 0.0062
17299 | 0.00105 | 17299 | 0.00619
17300 | 0.00105 | 17300 | 0.00619
17301 | 0.00105 | 17301 | 0.0062
17302 | 0.00105 | 17302 | 0.00619
17303 | 0.00106 | 17303 | 0.00618
17304 | 0.00105 | 17304 | 0.00618
17305 | 0.00105 | 17305 | 0.00617
17306 | 0.00105 | 17306 | 0.00616
17307 | 0.00105 | 17307 | 0.00616
17308 | 0.00104 | 17308 | 0.00616
17309 | 0.00105 | 17309 | 0.00617
17310 | 0.00105 | 17310 | 0.00616
17311 | 0.00105 | 17311 | 0.00616
17312 | 0.00105 | 17312 | 0.00615
17313 | 0.00105 | 17313 | 0.00615
17314 | 0.00105 | 17314 | 0.00615
17315 | 0.00104 | 17315 | 0.00615
17316 | 0.00105 | 17316 | 0.00615
17317 | 0.00104 | 17317 | 0.00614
17318 | 0.00104 | 17318 | 0.00614
17319 | 0.00104 | 17319 | 0.00613
17320 | 0.00104 | 17320 | 0.00613
17321 | 0.00104 | 17321 | 0.00612
17322 | 0.00103 | 17322 | 0.00612
17323 | 0.00103 | 17323 | 0.00612
17324 | 0.00103 | 17324 | 0.00612
17325 | 0.00103 | 17325 | 0.00613
17326 | 0.00103 | 17326 | 0.00612
17327 | 0.00103 | 17327 | 0.00612
17328 | 0.00102 | 17328 | 0.00613
17329 | 0.00103 | 17329 | 0.00612
17330 | 0.00103 | 17330 | 0.00613
17331 | 0.00103 | 17331 | 0.00612
17332 | 0.00103 | 17332 | 0.00612
17333 | 0.00103 | 17333 | 0.00612
17334 | 0.00103 | 17334 | 0.00611
17335 | 0.00103 | 17335 | 0.00612
17336 | 0.00104 | 17336 | 0.0061
17337 | 0.00103 | 17337 | 0.00611
17338 | 0.00103 | 17338 | 0.00611
17339 | 0.00103 | 17339 | 0.00611
17340 | 0.00104 | 17340 | 0.00611
17341 | 0.00104 | 17341 | 0.00611
17342 | 0.00104 | 17342 | 0.00612
17343 | 0.00104 | 17343 | 0.00612
17344 | 0.00104 | 17344 | 0.00613
17345 | 0.00105 | 17345 | 0.00614
17346 | 0.00105 | 17346 | 0.00614
17347 | 0.00105 | 17347 | 0.00613
17348 | 0.00105 | 17348 | 0.00614
17349 | 0.00105 | 17349 | 0.00613
17350 | 0.00106 | 17350 | 0.00612
17351 | 0.00106 | 17351 | 0.00611
17352 | 0.00106 | 17352 | 0.0061
17353 | 0.00106 | 17353 | 0.0061
17354 | 0.00107 | 17354 | 0.0061
17355 | 0.00107 | 17355 | 0.00609
17356 | 0.00106 | 17356 | 0.00609
17357 | 0.00106 | 17357 | 0.00609
17358 | 0.00106 | 17358 | 0.00609
17359 | 0.00106 | 17359 | 0.00609
17360 | 0.00106 | 17360 | 0.00609
17361 | 0.00106 | 17361 | 0.00608
17362 | 0.00106 | 17362 | 0.00608
17363 | 0.00106 | 17363 | 0.00607
17364 | 0.00106 | 17364 | 0.00607
17365 | 0.00106 | 17365 | 0.00607
17366 | 0.00106 | 17366 | 0.00607
17367 | 0.00106 | 17367 | 0.00607
17368 | 0.00106 | 17368 | 0.00607
17369 | 0.00106 | 17369 | 0.00606
17370 | 0.00106 | 17370 | 0.00606
17371 | 0.00106 | 17371 | 0.00605
17372 | 0.00106 | 17372 | 0.00605
17373 | 0.00106 | 17373 | 0.00605
17374 | 0.00107 | 17374 | 0.00606
17375 | 0.00107 | 17375 | 0.00605
17376 | 0.00107 | 17376 | 0.00605
17377 | 0.00107 | 17377 | 0.00605
17378 | 0.00108 | 17378 | 0.00605
17379 | 0.00108 | 17379 | 0.00606
17380 | 0.00108 | 17380 | 0.00606
17381 | 0.00108 | 17381 | 0.00606
17382 | 0.00108 | 17382 | 0.00606
17383 | 0.00108 | 17383 | 0.00606
17384 | 0.00108 | 17384 | 0.00605
17385 | 0.00108 | 17385 | 0.00605
17386 | 0.00108 | 17386 | 0.00605
17387 | 0.00108 | 17387 | 0.00605
17388 | 0.00108 | 17388 | 0.00605
17389 | 0.00108 | 17389 | 0.00605
17390 | 0.00108 | 17390 | 0.00605
17391 | 0.00107 | 17391 | 0.00605
17392 | 0.00107 | 17392 | 0.00605
17393 | 0.00107 | 17393 | 0.00604
17394 | 0.00106 | 17394 | 0.00604
17395 | 0.00107 | 17395 | 0.00604
17396 | 0.00108 | 17396 | 0.00603
17397 | 0.00107 | 17397 | 0.00602
17398 | 0.00107 | 17398 | 0.006
17399 | 0.00107 | 17399 | 0.006
17400 | 0.00107 | 17400 | 0.006
17401 | 0.00107 | 17401 | 0.00599
17402 | 0.00107 | 17402 | 0.00598
17403 | 0.00106 | 17403 | 0.00598
17404 | 0.00107 | 17404 | 0.00597
17405 | 0.00107 | 17405 | 0.00597
17406 | 0.00107 | 17406 | 0.00596
17407 | 0.00107 | 17407 | 0.00596
17408 | 0.00107 | 17408 | 0.00596
17409 | 0.00107 | 17409 | 0.00596
17410 | 0.00107 | 17410 | 0.00596
17411 | 0.00107 | 17411 | 0.00596
17412 | 0.00108 | 17412 | 0.00595
17413 | 0.00108 | 17413 | 0.00594
17414 | 0.00107 | 17414 | 0.00593
17415 | 0.00107 | 17415 | 0.00594
17416 | 0.00107 | 17416 | 0.00593
17417 | 0.00107 | 17417 | 0.00593
17418 | 0.00107 | 17418 | 0.00593
17419 | 0.00107 | 17419 | 0.00593
17420 | 0.00107 | 17420 | 0.00592
17421 | 0.00107 | 17421 | 0.00592
17422 | 0.00107 | 17422 | 0.00592
17423 | 0.00107 | 17423 | 0.00593
17424 | 0.00108 | 17424 | 0.00593
17425 | 0.00108 | 17425 | 0.00593
17426 | 0.00108 | 17426 | 0.00594
17427 | 0.00108 | 17427 | 0.00593
17428 | 0.00108 | 17428 | 0.00593
17429 | 0.00108 | 17429 | 0.00592
17430 | 0.00108 | 17430 | 0.00592
17431 | 0.00108 | 17431 | 0.00592
17432 | 0.00109 | 17432 | 0.00591
17433 | 0.00108 | 17433 | 0.00592
17434 | 0.00108 | 17434 | 0.00592
17435 | 0.00108 | 17435 | 0.00592
17436 | 0.00107 | 17436 | 0.00592
17437 | 0.00107 | 17437 | 0.00591
17438 | 0.00107 | 17438 | 0.00591
17439 | 0.00107 | 17439 | 0.00592
17440 | 0.00107 | 17440 | 0.00593
17441 | 0.00107 | 17441 | 0.00593
17442 | 0.00106 | 17442 | 0.00593
17443 | 0.00107 | 17443 | 0.00593
17444 | 0.00107 | 17444 | 0.00592
17445 | 0.00107 | 17445 | 0.00592
17446 | 0.00107 | 17446 | 0.00592
17447 | 0.00106 | 17447 | 0.00591
17448 | 0.00106 | 17448 | 0.00593
17449 | 0.00106 | 17449 | 0.00592
17450 | 0.00106 | 17450 | 0.00592
17451 | 0.00106 | 17451 | 0.00592
17452 | 0.00106 | 17452 | 0.00591
17453 | 0.00106 | 17453 | 0.00591
17454 | 0.00106 | 17454 | 0.0059
17455 | 0.00107 | 17455 | 0.0059
17456 | 0.00106 | 17456 | 0.00589
17457 | 0.00106 | 17457 | 0.00589
17458 | 0.00106 | 17458 | 0.00589
17459 | 0.00105 | 17459 | 0.00588
17460 | 0.00105 | 17460 | 0.00587
17461 | 0.00106 | 17461 | 0.00588
17462 | 0.00106 | 17462 | 0.00588
17463 | 0.00106 | 17463 | 0.00588
17464 | 0.00106 | 17464 | 0.00588
17465 | 0.00106 | 17465 | 0.00589
17466 | 0.00106 | 17466 | 0.00589
17467 | 0.00106 | 17467 | 0.0059
17468 | 0.00106 | 17468 | 0.00589
17469 | 0.00105 | 17469 | 0.00589
17470 | 0.00105 | 17470 | 0.00591
17471 | 0.00105 | 17471 | 0.0059
17472 | 0.00105 | 17472 | 0.0059
17473 | 0.00104 | 17473 | 0.0059
17474 | 0.00104 | 17474 | 0.0059
17475 | 0.00104 | 17475 | 0.0059
17476 | 0.00104 | 17476 | 0.00591
17477 | 0.00104 | 17477 | 0.00591
17478 | 0.00104 | 17478 | 0.00591
17479 | 0.00104 | 17479 | 0.0059
17480 | 0.00104 | 17480 | 0.0059
17481 | 0.00103 | 17481 | 0.0059
17482 | 0.00104 | 17482 | 0.0059
17483 | 0.00104 | 17483 | 0.0059
17484 | 0.00104 | 17484 | 0.0059
17485 | 0.00105 | 17485 | 0.00591
17486 | 0.00105 | 17486 | 0.0059
17487 | 0.00105 | 17487 | 0.0059
17488 | 0.00105 | 17488 | 0.0059
17489 | 0.00106 | 17489 | 0.0059
17490 | 0.00105 | 17490 | 0.00589
17491 | 0.00106 | 17491 | 0.00588
17492 | 0.00105 | 17492 | 0.00589
17493 | 0.00106 | 17493 | 0.00588
17494 | 0.00106 | 17494 | 0.00587
17495 | 0.00106 | 17495 | 0.00586
17496 | 0.00105 | 17496 | 0.00586
17497 | 0.00106 | 17497 | 0.00586
17498 | 0.00105 | 17498 | 0.00586
17499 | 0.00106 | 17499 | 0.00586
17500 | 0.00105 | 17500 | 0.00585
17501 | 0.00105 | 17501 | 0.00586
17502 | 0.00105 | 17502 | 0.00586
17503 | 0.00105 | 17503 | 0.00587
17504 | 0.00104 | 17504 | 0.00588
17505 | 0.00105 | 17505 | 0.00589
17506 | 0.00105 | 17506 | 0.0059
17507 | 0.00104 | 17507 | 0.0059
17508 | 0.00103 | 17508 | 0.0059
17509 | 0.00103 | 17509 | 0.0059
17510 | 0.00103 | 17510 | 0.0059
17511 | 0.00103 | 17511 | 0.0059
17512 | 0.00103 | 17512 | 0.00589
17513 | 0.00103 | 17513 | 0.00588
17514 | 0.00103 | 17514 | 0.00588
17515 | 0.00103 | 17515 | 0.00587
17516 | 0.00104 | 17516 | 0.00587
17517 | 0.00104 | 17517 | 0.00587
17518 | 0.00103 | 17518 | 0.00587
17519 | 0.00103 | 17519 | 0.00586
17520 | 0.00103 | 17520 | 0.00587
17521 | 0.00103 | 17521 | 0.00586
17522 | 0.00102 | 17522 | 0.00585
17523 | 0.00103 | 17523 | 0.00586
17524 | 0.00103 | 17524 | 0.00586
17525 | 0.00102 | 17525 | 0.00585
17526 | 0.00103 | 17526 | 0.00585
17527 | 0.00103 | 17527 | 0.00585
17528 | 0.00104 | 17528 | 0.00585
17529 | 0.00104 | 17529 | 0.00585
17530 | 0.00104 | 17530 | 0.00585
17531 | 0.00104 | 17531 | 0.00586
17532 | 0.00104 | 17532 | 0.00587
17533 | 0.00104 | 17533 | 0.00587
17534 | 0.00104 | 17534 | 0.00587
17535 | 0.00105 | 17535 | 0.00587
17536 | 0.00104 | 17536 | 0.00589
17537 | 0.00104 | 17537 | 0.00589
17538 | 0.00104 | 17538 | 0.00589
17539 | 0.00104 | 17539 | 0.00591
17540 | 0.00104 | 17540 | 0.00592
17541 | 0.00103 | 17541 | 0.00592
17542 | 0.00103 | 17542 | 0.00592
17543 | 0.00103 | 17543 | 0.00593
17544 | 0.00103 | 17544 | 0.00594
17545 | 0.00102 | 17545 | 0.00595
17546 | 0.00102 | 17546 | 0.00596
17547 | 0.00102 | 17547 | 0.00596
17548 | 0.00102 | 17548 | 0.00596
17549 | 0.00102 | 17549 | 0.00597
17550 | 0.00102 | 17550 | 0.00597
17551 | 0.00103 | 17551 | 0.00597
17552 | 0.00103 | 17552 | 0.00598
17553 | 0.00103 | 17553 | 0.00598
17554 | 0.00103 | 17554 | 0.00599
17555 | 0.00103 | 17555 | 0.00599
17556 | 0.00102 | 17556 | 0.00599
17557 | 0.00102 | 17557 | 0.00599
17558 | 0.00102 | 17558 | 0.006
17559 | 0.00103 | 17559 | 0.006
17560 | 0.00103 | 17560 | 0.006
17561 | 0.00103 | 17561 | 0.006
17562 | 0.00103 | 17562 | 0.006
17563 | 0.00102 | 17563 | 0.00599
17564 | 0.00102 | 17564 | 0.00599
17565 | 0.00103 | 17565 | 0.00598
17566 | 0.00103 | 17566 | 0.00598
17567 | 0.00103 | 17567 | 0.00597
17568 | 0.00103 | 17568 | 0.00598
17569 | 0.00104 | 17569 | 0.00598
17570 | 0.00104 | 17570 | 0.00599
17571 | 0.00104 | 17571 | 0.00598
17572 | 0.00104 | 17572 | 0.00599
17573 | 0.00104 | 17573 | 0.00599
17574 | 0.00104 | 17574 | 0.006
17575 | 0.00104 | 17575 | 0.00601
17576 | 0.00104 | 17576 | 0.00601
17577 | 0.00105 | 17577 | 0.00602
17578 | 0.00105 | 17578 | 0.00603
17579 | 0.00106 | 17579 | 0.00603
17580 | 0.00106 | 17580 | 0.00603
17581 | 0.00106 | 17581 | 0.00603
17582 | 0.00106 | 17582 | 0.00603
17583 | 0.00106 | 17583 | 0.00603
17584 | 0.00106 | 17584 | 0.00603
17585 | 0.00107 | 17585 | 0.00603
17586 | 0.00107 | 17586 | 0.00602
17587 | 0.00106 | 17587 | 0.00603
17588 | 0.00106 | 17588 | 0.00603
17589 | 0.00106 | 17589 | 0.00604
17590 | 0.00106 | 17590 | 0.00604
17591 | 0.00106 | 17591 | 0.00604
17592 | 0.00107 | 17592 | 0.00605
17593 | 0.00106 | 17593 | 0.00604
17594 | 0.00106 | 17594 | 0.00604
17595 | 0.00106 | 17595 | 0.00604
17596 | 0.00106 | 17596 | 0.00605
17597 | 0.00106 | 17597 | 0.00605
17598 | 0.00106 | 17598 | 0.00604
17599 | 0.00106 | 17599 | 0.00604
17600 | 0.00106 | 17600 | 0.00603
17601 | 0.00106 | 17601 | 0.00602
17602 | 0.00106 | 17602 | 0.00602
17603 | 0.00107 | 17603 | 0.00602
17604 | 0.00107 | 17604 | 0.00602
17605 | 0.00107 | 17605 | 0.00602
17606 | 0.00107 | 17606 | 0.00602
17607 | 0.00107 | 17607 | 0.00603
17608 | 0.00108 | 17608 | 0.00603
17609 | 0.00108 | 17609 | 0.00603
17610 | 0.00108 | 17610 | 0.00603
17611 | 0.00107 | 17611 | 0.00603
17612 | 0.00107 | 17612 | 0.00604
17613 | 0.00107 | 17613 | 0.00604
17614 | 0.00106 | 17614 | 0.00604
17615 | 0.00106 | 17615 | 0.00604
17616 | 0.00107 | 17616 | 0.00603
17617 | 0.00106 | 17617 | 0.00604
17618 | 0.00107 | 17618 | 0.00604
17619 | 0.00107 | 17619 | 0.00604
17620 | 0.00106 | 17620 | 0.00604
17621 | 0.00107 | 17621 | 0.00603
17622 | 0.00107 | 17622 | 0.00602
17623 | 0.00107 | 17623 | 0.00602
17624 | 0.00107 | 17624 | 0.00602
17625 | 0.00107 | 17625 | 0.00602
17626 | 0.00106 | 17626 | 0.00601
17627 | 0.00108 | 17627 | 0.00601
17628 | 0.00107 | 17628 | 0.00602
17629 | 0.00107 | 17629 | 0.00603
17630 | 0.00107 | 17630 | 0.00604
17631 | 0.00106 | 17631 | 0.00604
17632 | 0.00106 | 17632 | 0.00604
17633 | 0.00106 | 17633 | 0.00604
17634 | 0.00107 | 17634 | 0.00605
17635 | 0.00107 | 17635 | 0.00606
17636 | 0.00107 | 17636 | 0.00606
17637 | 0.00107 | 17637 | 0.00605
17638 | 0.00107 | 17638 | 0.00605
17639 | 0.00107 | 17639 | 0.00605
17640 | 0.00107 | 17640 | 0.00605
17641 | 0.00107 | 17641 | 0.00605
17642 | 0.00107 | 17642 | 0.00605
17643 | 0.00107 | 17643 | 0.00605
17644 | 0.00107 | 17644 | 0.00605
17645 | 0.00106 | 17645 | 0.00603
17646 | 0.00106 | 17646 | 0.00602
17647 | 0.00107 | 17647 | 0.00602
17648 | 0.00106 | 17648 | 0.00603
17649 | 0.00106 | 17649 | 0.00604
17650 | 0.00106 | 17650 | 0.00603
17651 | 0.00105 | 17651 | 0.00604
17652 | 0.00106 | 17652 | 0.00604
17653 | 0.00106 | 17653 | 0.00603
17654 | 0.00105 | 17654 | 0.00603
17655 | 0.00106 | 17655 | 0.00603
17656 | 0.00106 | 17656 | 0.00604
17657 | 0.00106 | 17657 | 0.00604
17658 | 0.00106 | 17658 | 0.00603
17659 | 0.00106 | 17659 | 0.00603
17660 | 0.00105 | 17660 | 0.00602
17661 | 0.00104 | 17661 | 0.00603
17662 | 0.00104 | 17662 | 0.00603
17663 | 0.00104 | 17663 | 0.00602
17664 | 0.00104 | 17664 | 0.00603
17665 | 0.00104 | 17665 | 0.00604
17666 | 0.00105 | 17666 | 0.00605
17667 | 0.00104 | 17667 | 0.00605
17668 | 0.00104 | 17668 | 0.00604
17669 | 0.00104 | 17669 | 0.00605
17670 | 0.00105 | 17670 | 0.00603
17671 | 0.00105 | 17671 | 0.00604
17672 | 0.00105 | 17672 | 0.00604
17673 | 0.00106 | 17673 | 0.00604
17674 | 0.00105 | 17674 | 0.00604
17675 | 0.00105 | 17675 | 0.00604
17676 | 0.00105 | 17676 | 0.00603
17677 | 0.00106 | 17677 | 0.00603
17678 | 0.00106 | 17678 | 0.00603
17679 | 0.00106 | 17679 | 0.00604
17680 | 0.00106 | 17680 | 0.00604
17681 | 0.00106 | 17681 | 0.00604
17682 | 0.00107 | 17682 | 0.00604
17683 | 0.00106 | 17683 | 0.00604
17684 | 0.00106 | 17684 | 0.00604
17685 | 0.00105 | 17685 | 0.00604
17686 | 0.00105 | 17686 | 0.00604
17687 | 0.00106 | 17687 | 0.00605
17688 | 0.00106 | 17688 | 0.00606
17689 | 0.00107 | 17689 | 0.00605
17690 | 0.00107 | 17690 | 0.00605
17691 | 0.00106 | 17691 | 0.00606
17692 | 0.00107 | 17692 | 0.00606
17693 | 0.00107 | 17693 | 0.00606
17694 | 0.00107 | 17694 | 0.00606
17695 | 0.00107 | 17695 | 0.00605
17696 | 0.00107 | 17696 | 0.00605
17697 | 0.00107 | 17697 | 0.00605
17698 | 0.00107 | 17698 | 0.00604
17699 | 0.00107 | 17699 | 0.00602
17700 | 0.00108 | 17700 | 0.00602
17701 | 0.00107 | 17701 | 0.00603
17702 | 0.00107 | 17702 | 0.00602
17703 | 0.00107 | 17703 | 0.00602
17704 | 0.00106 | 17704 | 0.00602
17705 | 0.00106 | 17705 | 0.00602
17706 | 0.00105 | 17706 | 0.00602
17707 | 0.00106 | 17707 | 0.00602
17708 | 0.00106 | 17708 | 0.00602
17709 | 0.00106 | 17709 | 0.00601
17710 | 0.00105 | 17710 | 0.006
17711 | 0.00106 | 17711 | 0.006
17712 | 0.00106 | 17712 | 0.00599
17713 | 0.00106 | 17713 | 0.006
17714 | 0.00106 | 17714 | 0.00599
17715 | 0.00106 | 17715 | 0.00599
17716 | 0.00105 | 17716 | 0.00599
17717 | 0.00106 | 17717 | 0.00599
17718 | 0.00106 | 17718 | 0.00599
17719 | 0.00106 | 17719 | 0.006
17720 | 0.00105 | 17720 | 0.006
17721 | 0.00106 | 17721 | 0.006
17722 | 0.00106 | 17722 | 0.00601
17723 | 0.00105 | 17723 | 0.006
17724 | 0.00106 | 17724 | 0.006
17725 | 0.00105 | 17725 | 0.00602
17726 | 0.00106 | 17726 | 0.00602
17727 | 0.00106 | 17727 | 0.00603
17728 | 0.00105 | 17728 | 0.00602
17729 | 0.00105 | 17729 | 0.00602
17730 | 0.00105 | 17730 | 0.00602
17731 | 0.00105 | 17731 | 0.00603
17732 | 0.00105 | 17732 | 0.00604
17733 | 0.00105 | 17733 | 0.00605
17734 | 0.00105 | 17734 | 0.00605
17735 | 0.00104 | 17735 | 0.00604
17736 | 0.00104 | 17736 | 0.00605
17737 | 0.00104 | 17737 | 0.00605
17738 | 0.00104 | 17738 | 0.00605
17739 | 0.00105 | 17739 | 0.00605
17740 | 0.00104 | 17740 | 0.00604
17741 | 0.00105 | 17741 | 0.00606
17742 | 0.00105 | 17742 | 0.00606
17743 | 0.00105 | 17743 | 0.00606
17744 | 0.00105 | 17744 | 0.00607
17745 | 0.00105 | 17745 | 0.00607
17746 | 0.00105 | 17746 | 0.00606
17747 | 0.00105 | 17747 | 0.00607
17748 | 0.00105 | 17748 | 0.00606
17749 | 0.00106 | 17749 | 0.00606
17750 | 0.00106 | 17750 | 0.00606
17751 | 0.00106 | 17751 | 0.00606
17752 | 0.00106 | 17752 | 0.00606
17753 | 0.00106 | 17753 | 0.00607
17754 | 0.00106 | 17754 | 0.00605
17755 | 0.00106 | 17755 | 0.00605
17756 | 0.00106 | 17756 | 0.00605
17757 | 0.00105 | 17757 | 0.00605
17758 | 0.00106 | 17758 | 0.00604
17759 | 0.00106 | 17759 | 0.00605
17760 | 0.00105 | 17760 | 0.00607
17761 | 0.00105 | 17761 | 0.00607
17762 | 0.00105 | 17762 | 0.00606
17763 | 0.00105 | 17763 | 0.00606
17764 | 0.00105 | 17764 | 0.00606
17765 | 0.00105 | 17765 | 0.00606
17766 | 0.00105 | 17766 | 0.00607
17767 | 0.00105 | 17767 | 0.00608
17768 | 0.00106 | 17768 | 0.00607
17769 | 0.00106 | 17769 | 0.00607
17770 | 0.00106 | 17770 | 0.00607
17771 | 0.00106 | 17771 | 0.00608
17772 | 0.00106 | 17772 | 0.00607
17773 | 0.00106 | 17773 | 0.00607
17774 | 0.00106 | 17774 | 0.00606
17775 | 0.00106 | 17775 | 0.00607
17776 | 0.00107 | 17776 | 0.00606
17777 | 0.00106 | 17777 | 0.00606
17778 | 0.00106 | 17778 | 0.00606
17779 | 0.00106 | 17779 | 0.00606
17780 | 0.00106 | 17780 | 0.00605
17781 | 0.00105 | 17781 | 0.00605
17782 | 0.00105 | 17782 | 0.00605
17783 | 0.00105 | 17783 | 0.00605
17784 | 0.00104 | 17784 | 0.00605
17785 | 0.00106 | 17785 | 0.00604
17786 | 0.00106 | 17786 | 0.00604
17787 | 0.00106 | 17787 | 0.00603
17788 | 0.00105 | 17788 | 0.00603
17789 | 0.00105 | 17789 | 0.00602
17790 | 0.00104 | 17790 | 0.00601
17791 | 0.00104 | 17791 | 0.00601
17792 | 0.00104 | 17792 | 0.00601
17793 | 0.00104 | 17793 | 0.00601
17794 | 0.00105 | 17794 | 0.006
17795 | 0.00105 | 17795 | 0.006
17796 | 0.00105 | 17796 | 0.006
17797 | 0.00105 | 17797 | 0.006
17798 | 0.00105 | 17798 | 0.00599
17799 | 0.00104 | 17799 | 0.006
17800 | 0.00105 | 17800 | 0.006
17801 | 0.00105 | 17801 | 0.006
17802 | 0.00105 | 17802 | 0.00601
17803 | 0.00105 | 17803 | 0.00601
17804 | 0.00105 | 17804 | 0.00601
17805 | 0.00106 | 17805 | 0.00601
17806 | 0.00106 | 17806 | 0.00601
17807 | 0.00106 | 17807 | 0.00602
17808 | 0.00106 | 17808 | 0.00602
17809 | 0.00107 | 17809 | 0.00602
17810 | 0.00107 | 17810 | 0.00603
17811 | 0.00106 | 17811 | 0.00603
17812 | 0.00106 | 17812 | 0.00604
17813 | 0.00106 | 17813 | 0.00605
17814 | 0.00106 | 17814 | 0.00605
17815 | 0.00105 | 17815 | 0.00606
17816 | 0.00106 | 17816 | 0.00606
17817 | 0.00106 | 17817 | 0.00606
17818 | 0.00106 | 17818 | 0.00605
17819 | 0.00105 | 17819 | 0.00604
17820 | 0.00106 | 17820 | 0.00603
17821 | 0.00105 | 17821 | 0.00603
17822 | 0.00105 | 17822 | 0.00604
17823 | 0.00106 | 17823 | 0.00604
17824 | 0.00105 | 17824 | 0.00604
17825 | 0.00105 | 17825 | 0.00605
17826 | 0.00105 | 17826 | 0.00605
17827 | 0.00106 | 17827 | 0.00605
17828 | 0.00105 | 17828 | 0.00605
17829 | 0.00105 | 17829 | 0.00606
17830 | 0.00105 | 17830 | 0.00605
17831 | 0.00106 | 17831 | 0.00605
17832 | 0.00106 | 17832 | 0.00605
17833 | 0.00106 | 17833 | 0.00606
17834 | 0.00106 | 17834 | 0.00606
17835 | 0.00106 | 17835 | 0.00606
17836 | 0.00106 | 17836 | 0.00605
17837 | 0.00106 | 17837 | 0.00605
17838 | 0.00106 | 17838 | 0.00605
17839 | 0.00106 | 17839 | 0.00605
17840 | 0.00106 | 17840 | 0.00606
17841 | 0.00106 | 17841 | 0.00606
17842 | 0.00106 | 17842 | 0.00607
17843 | 0.00106 | 17843 | 0.00607
17844 | 0.00106 | 17844 | 0.00607
17845 | 0.00106 | 17845 | 0.00606
17846 | 0.00106 | 17846 | 0.00606
17847 | 0.00106 | 17847 | 0.00607
17848 | 0.00106 | 17848 | 0.00606
17849 | 0.00106 | 17849 | 0.00606
17850 | 0.00106 | 17850 | 0.00606
17851 | 0.00106 | 17851 | 0.00605
17852 | 0.00106 | 17852 | 0.00606
17853 | 0.00106 | 17853 | 0.00606
17854 | 0.00105 | 17854 | 0.00606
17855 | 0.00106 | 17855 | 0.00605
17856 | 0.00106 | 17856 | 0.00605
17857 | 0.00107 | 17857 | 0.00605
17858 | 0.00106 | 17858 | 0.00605
17859 | 0.00107 | 17859 | 0.00605
17860 | 0.00107 | 17860 | 0.00605
17861 | 0.00107 | 17861 | 0.00605
17862 | 0.00107 | 17862 | 0.00606
17863 | 0.00107 | 17863 | 0.00605
17864 | 0.00107 | 17864 | 0.00605
17865 | 0.00107 | 17865 | 0.00605
17866 | 0.00107 | 17866 | 0.00606
17867 | 0.00106 | 17867 | 0.00606
17868 | 0.00106 | 17868 | 0.00605
17869 | 0.00106 | 17869 | 0.00605
17870 | 0.00107 | 17870 | 0.00606
17871 | 0.00107 | 17871 | 0.00606
17872 | 0.00106 | 17872 | 0.00607
17873 | 0.00107 | 17873 | 0.00606
17874 | 0.00106 | 17874 | 0.00607
17875 | 0.00106 | 17875 | 0.00607
17876 | 0.00105 | 17876 | 0.00608
17877 | 0.00106 | 17877 | 0.00608
17878 | 0.00106 | 17878 | 0.00609
17879 | 0.00106 | 17879 | 0.00609
17880 | 0.00106 | 17880 | 0.0061
17881 | 0.00106 | 17881 | 0.0061
17882 | 0.00106 | 17882 | 0.0061
17883 | 0.00107 | 17883 | 0.0061
17884 | 0.00107 | 17884 | 0.00611
17885 | 0.00107 | 17885 | 0.00611
17886 | 0.00107 | 17886 | 0.00611
17887 | 0.00107 | 17887 | 0.00611
17888 | 0.00107 | 17888 | 0.0061
17889 | 0.00108 | 17889 | 0.0061
17890 | 0.00107 | 17890 | 0.00608
17891 | 0.00108 | 17891 | 0.00608
17892 | 0.00108 | 17892 | 0.00608
17893 | 0.00108 | 17893 | 0.00609
17894 | 0.00108 | 17894 | 0.00609
17895 | 0.00108 | 17895 | 0.00609
17896 | 0.00108 | 17896 | 0.0061
17897 | 0.00108 | 17897 | 0.0061
17898 | 0.00108 | 17898 | 0.0061
17899 | 0.00109 | 17899 | 0.0061
17900 | 0.00109 | 17900 | 0.00609
17901 | 0.00109 | 17901 | 0.00609
17902 | 0.00109 | 17902 | 0.00607
17903 | 0.00109 | 17903 | 0.00606
17904 | 0.00109 | 17904 | 0.00606
17905 | 0.00108 | 17905 | 0.00603
17906 | 0.00108 | 17906 | 0.00603
17907 | 0.00108 | 17907 | 0.00601
17908 | 0.00109 | 17908 | 0.006
17909 | 0.00108 | 17909 | 0.00599
17910 | 0.00108 | 17910 | 0.00599
17911 | 0.00108 | 17911 | 0.00598
17912 | 0.00108 | 17912 | 0.00597
17913 | 0.00108 | 17913 | 0.00597
17914 | 0.00108 | 17914 | 0.00597
17915 | 0.00108 | 17915 | 0.00596
17916 | 0.00108 | 17916 | 0.00596
17917 | 0.00108 | 17917 | 0.00596
17918 | 0.00108 | 17918 | 0.00594
17919 | 0.00107 | 17919 | 0.00595
17920 | 0.00106 | 17920 | 0.00595
17921 | 0.00106 | 17921 | 0.00595
17922 | 0.00106 | 17922 | 0.00595
17923 | 0.00106 | 17923 | 0.00595
17924 | 0.00106 | 17924 | 0.00595
17925 | 0.00107 | 17925 | 0.00595
17926 | 0.00106 | 17926 | 0.00594
17927 | 0.00106 | 17927 | 0.00594
17928 | 0.00107 | 17928 | 0.00594
17929 | 0.00106 | 17929 | 0.00594
17930 | 0.00106 | 17930 | 0.00595
17931 | 0.00106 | 17931 | 0.00595
17932 | 0.00106 | 17932 | 0.00595
17933 | 0.00105 | 17933 | 0.00595
17934 | 0.00106 | 17934 | 0.00595
17935 | 0.00106 | 17935 | 0.00595
17936 | 0.00105 | 17936 | 0.00596
17937 | 0.00106 | 17937 | 0.00596
17938 | 0.00105 | 17938 | 0.00595
17939 | 0.00106 | 17939 | 0.00595
17940 | 0.00106 | 17940 | 0.00595
17941 | 0.00106 | 17941 | 0.00596
17942 | 0.00106 | 17942 | 0.00597
17943 | 0.00106 | 17943 | 0.00597
17944 | 0.00106 | 17944 | 0.00598
17945 | 0.00106 | 17945 | 0.00598
17946 | 0.00106 | 17946 | 0.00599
17947 | 0.00106 | 17947 | 0.00599
17948 | 0.00106 | 17948 | 0.00599
17949 | 0.00107 | 17949 | 0.006
17950 | 0.00106 | 17950 | 0.00601
17951 | 0.00107 | 17951 | 0.00602
17952 | 0.00108 | 17952 | 0.00603
17953 | 0.00108 | 17953 | 0.00602
17954 | 0.00107 | 17954 | 0.00603
17955 | 0.00107 | 17955 | 0.00602
17956 | 0.00109 | 17956 | 0.00601
17957 | 0.00109 | 17957 | 0.00602
17958 | 0.00109 | 17958 | 0.00603
17959 | 0.0011 | 17959 | 0.00601
17960 | 0.00109 | 17960 | 0.00602
17961 | 0.00109 | 17961 | 0.006
17962 | 0.00109 | 17962 | 0.006
17963 | 0.00109 | 17963 | 0.00601
17964 | 0.00108 | 17964 | 0.006
17965 | 0.00109 | 17965 | 0.00599
17966 | 0.00109 | 17966 | 0.00599
17967 | 0.00108 | 17967 | 0.00599
17968 | 0.00108 | 17968 | 0.00599
17969 | 0.00108 | 17969 | 0.00599
17970 | 0.00108 | 17970 | 0.00599
17971 | 0.00107 | 17971 | 0.00598
17972 | 0.00107 | 17972 | 0.00598
17973 | 0.00107 | 17973 | 0.00597
17974 | 0.00107 | 17974 | 0.00598
17975 | 0.00107 | 17975 | 0.00599
17976 | 0.00108 | 17976 | 0.00598
17977 | 0.00107 | 17977 | 0.00599
17978 | 0.00107 | 17978 | 0.00597
17979 | 0.00107 | 17979 | 0.00598
17980 | 0.00108 | 17980 | 0.00598
17981 | 0.00108 | 17981 | 0.00597
17982 | 0.00108 | 17982 | 0.00596
17983 | 0.00108 | 17983 | 0.00596
17984 | 0.00107 | 17984 | 0.00595
17985 | 0.00107 | 17985 | 0.00595
17986 | 0.00107 | 17986 | 0.00596
17987 | 0.00106 | 17987 | 0.00595
17988 | 0.00106 | 17988 | 0.00595
17989 | 0.00106 | 17989 | 0.00594
17990 | 0.00106 | 17990 | 0.00595
17991 | 0.00106 | 17991 | 0.00593
17992 | 0.00105 | 17992 | 0.00592
17993 | 0.00106 | 17993 | 0.00591
17994 | 0.00106 | 17994 | 0.00591
17995 | 0.00105 | 17995 | 0.00591
17996 | 0.00106 | 17996 | 0.00591
17997 | 0.00107 | 17997 | 0.00591
17998 | 0.00107 | 17998 | 0.00591
17999 | 0.00107 | 17999 | 0.00591
18000 | 0.00107 | 18000 | 0.00592
18001 | 0.00107 | 18001 | 0.00592
18002 | 0.00108 | 18002 | 0.00591
18003 | 0.00107 | 18003 | 0.00592
18004 | 0.00108 | 18004 | 0.00592
18005 | 0.00108 | 18005 | 0.00592
18006 | 0.00107 | 18006 | 0.00593
18007 | 0.00107 | 18007 | 0.00594
18008 | 0.00107 | 18008 | 0.00594
18009 | 0.00107 | 18009 | 0.00595
18010 | 0.00107 | 18010 | 0.00595
18011 | 0.00107 | 18011 | 0.00596
18012 | 0.00108 | 18012 | 0.00596
18013 | 0.00106 | 18013 | 0.00598
18014 | 0.00106 | 18014 | 0.00599
18015 | 0.00106 | 18015 | 0.00599
18016 | 0.00107 | 18016 | 0.006
18017 | 0.00107 | 18017 | 0.006
18018 | 0.00107 | 18018 | 0.006
18019 | 0.00107 | 18019 | 0.00601
18020 | 0.00107 | 18020 | 0.00601
18021 | 0.00107 | 18021 | 0.00601
18022 | 0.00108 | 18022 | 0.00603
18023 | 0.00108 | 18023 | 0.00602
18024 | 0.00108 | 18024 | 0.00602
18025 | 0.00108 | 18025 | 0.00602
18026 | 0.00109 | 18026 | 0.00602
18027 | 0.00108 | 18027 | 0.00602
18028 | 0.00108 | 18028 | 0.00603
18029 | 0.00107 | 18029 | 0.00605
18030 | 0.00107 | 18030 | 0.00605
18031 | 0.00106 | 18031 | 0.00605
18032 | 0.00107 | 18032 | 0.00606
18033 | 0.00107 | 18033 | 0.00606
18034 | 0.00107 | 18034 | 0.00607
18035 | 0.00107 | 18035 | 0.00607
18036 | 0.00107 | 18036 | 0.00608
18037 | 0.00107 | 18037 | 0.00608
18038 | 0.00107 | 18038 | 0.00607
18039 | 0.00107 | 18039 | 0.00608
18040 | 0.00107 | 18040 | 0.00608
18041 | 0.00106 | 18041 | 0.00608
18042 | 0.00107 | 18042 | 0.00607
18043 | 0.00107 | 18043 | 0.00607
18044 | 0.00106 | 18044 | 0.00607
18045 | 0.00107 | 18045 | 0.00605
18046 | 0.00106 | 18046 | 0.00605
18047 | 0.00107 | 18047 | 0.00604
18048 | 0.00107 | 18048 | 0.00603
18049 | 0.00107 | 18049 | 0.00603
18050 | 0.00108 | 18050 | 0.00602
18051 | 0.00108 | 18051 | 0.00601
18052 | 0.00108 | 18052 | 0.00601
18053 | 0.00107 | 18053 | 0.00601
18054 | 0.00107 | 18054 | 0.006
18055 | 0.00107 | 18055 | 0.006
18056 | 0.00106 | 18056 | 0.00599
18057 | 0.00107 | 18057 | 0.00598
18058 | 0.00106 | 18058 | 0.00597
18059 | 0.00107 | 18059 | 0.00597
18060 | 0.00107 | 18060 | 0.00597
18061 | 0.00107 | 18061 | 0.00598
18062 | 0.00107 | 18062 | 0.00597
18063 | 0.00108 | 18063 | 0.00597
18064 | 0.00108 | 18064 | 0.00598
18065 | 0.00108 | 18065 | 0.00598
18066 | 0.00107 | 18066 | 0.00598
18067 | 0.00108 | 18067 | 0.00598
18068 | 0.00108 | 18068 | 0.00599
18069 | 0.00107 | 18069 | 0.00599
18070 | 0.00106 | 18070 | 0.00601
18071 | 0.00106 | 18071 | 0.00601
18072 | 0.00106 | 18072 | 0.00601
18073 | 0.00106 | 18073 | 0.00601
18074 | 0.00105 | 18074 | 0.00601
18075 | 0.00105 | 18075 | 0.00602
18076 | 0.00105 | 18076 | 0.00603
18077 | 0.00105 | 18077 | 0.00603
18078 | 0.00106 | 18078 | 0.00604
18079 | 0.00105 | 18079 | 0.00605
18080 | 0.00105 | 18080 | 0.00605
18081 | 0.00105 | 18081 | 0.00607
18082 | 0.00105 | 18082 | 0.00607
18083 | 0.00105 | 18083 | 0.00607
18084 | 0.00105 | 18084 | 0.00608
18085 | 0.00105 | 18085 | 0.00609
18086 | 0.00105 | 18086 | 0.0061
18087 | 0.00105 | 18087 | 0.0061
18088 | 0.00105 | 18088 | 0.0061
18089 | 0.00105 | 18089 | 0.00609
18090 | 0.00105 | 18090 | 0.00609
18091 | 0.00105 | 18091 | 0.00609
18092 | 0.00105 | 18092 | 0.00609
18093 | 0.00105 | 18093 | 0.00609
18094 | 0.00104 | 18094 | 0.00608
18095 | 0.00105 | 18095 | 0.00608
18096 | 0.00105 | 18096 | 0.00608
18097 | 0.00105 | 18097 | 0.00607
18098 | 0.00105 | 18098 | 0.00607
18099 | 0.00105 | 18099 | 0.00607
18100 | 0.00105 | 18100 | 0.00606
18101 | 0.00105 | 18101 | 0.00605
18102 | 0.00105 | 18102 | 0.00605
18103 | 0.00105 | 18103 | 0.00604
18104 | 0.00105 | 18104 | 0.00602
18105 | 0.00105 | 18105 | 0.00601
18106 | 0.00106 | 18106 | 0.006
18107 | 0.00106 | 18107 | 0.00599
18108 | 0.00105 | 18108 | 0.00599
18109 | 0.00105 | 18109 | 0.00598
18110 | 0.00105 | 18110 | 0.00598
18111 | 0.00105 | 18111 | 0.00597
18112 | 0.00104 | 18112 | 0.00597
18113 | 0.00105 | 18113 | 0.00598
18114 | 0.00104 | 18114 | 0.00598
18115 | 0.00104 | 18115 | 0.00598
18116 | 0.00104 | 18116 | 0.00598
18117 | 0.00104 | 18117 | 0.00597
18118 | 0.00105 | 18118 | 0.00598
18119 | 0.00105 | 18119 | 0.00598
18120 | 0.00104 | 18120 | 0.00599
18121 | 0.00104 | 18121 | 0.006
18122 | 0.00104 | 18122 | 0.006
18123 | 0.00104 | 18123 | 0.006
18124 | 0.00105 | 18124 | 0.006
18125 | 0.00104 | 18125 | 0.00601
18126 | 0.00104 | 18126 | 0.006
18127 | 0.00104 | 18127 | 0.006
18128 | 0.00103 | 18128 | 0.006
18129 | 0.00104 | 18129 | 0.006
18130 | 0.00104 | 18130 | 0.006
18131 | 0.00104 | 18131 | 0.00599
18132 | 0.00104 | 18132 | 0.00599
18133 | 0.00104 | 18133 | 0.00598
18134 | 0.00103 | 18134 | 0.00598
18135 | 0.00103 | 18135 | 0.00597
18136 | 0.00103 | 18136 | 0.00596
18137 | 0.00102 | 18137 | 0.00597
18138 | 0.00102 | 18138 | 0.00597
18139 | 0.00102 | 18139 | 0.00596
18140 | 0.00102 | 18140 | 0.00597
18141 | 0.00102 | 18141 | 0.00595
18142 | 0.00102 | 18142 | 0.00595
18143 | 0.00103 | 18143 | 0.00595
18144 | 0.00103 | 18144 | 0.00596
18145 | 0.00103 | 18145 | 0.00596
18146 | 0.00103 | 18146 | 0.00595
18147 | 0.00103 | 18147 | 0.00596
18148 | 0.00103 | 18148 | 0.00595
18149 | 0.00103 | 18149 | 0.00595
18150 | 0.00104 | 18150 | 0.00595
18151 | 0.00104 | 18151 | 0.00594
18152 | 0.00104 | 18152 | 0.00594
18153 | 0.00104 | 18153 | 0.00594
18154 | 0.00105 | 18154 | 0.00594
18155 | 0.00105 | 18155 | 0.00594
18156 | 0.00104 | 18156 | 0.00595
18157 | 0.00104 | 18157 | 0.00595
18158 | 0.00104 | 18158 | 0.00595
18159 | 0.00104 | 18159 | 0.00596
18160 | 0.00104 | 18160 | 0.00596
18161 | 0.00104 | 18161 | 0.00596
18162 | 0.00103 | 18162 | 0.00595
18163 | 0.00103 | 18163 | 0.00595
18164 | 0.00103 | 18164 | 0.00596
18165 | 0.00103 | 18165 | 0.00595
18166 | 0.00103 | 18166 | 0.00596
18167 | 0.00103 | 18167 | 0.00596
18168 | 0.00104 | 18168 | 0.00596
18169 | 0.00104 | 18169 | 0.00597
18170 | 0.00104 | 18170 | 0.00598
18171 | 0.00104 | 18171 | 0.00598
18172 | 0.00105 | 18172 | 0.00599
18173 | 0.00105 | 18173 | 0.00598
18174 | 0.00105 | 18174 | 0.00598
18175 | 0.00105 | 18175 | 0.00598
18176 | 0.00106 | 18176 | 0.00599
18177 | 0.00106 | 18177 | 0.00598
18178 | 0.00105 | 18178 | 0.00598
18179 | 0.00105 | 18179 | 0.00598
18180 | 0.00105 | 18180 | 0.00597
18181 | 0.00104 | 18181 | 0.00597
18182 | 0.00105 | 18182 | 0.00597
18183 | 0.00104 | 18183 | 0.00596
18184 | 0.00104 | 18184 | 0.00597
18185 | 0.00103 | 18185 | 0.00597
18186 | 0.00104 | 18186 | 0.00597
18187 | 0.00103 | 18187 | 0.00597
18188 | 0.00103 | 18188 | 0.00598
18189 | 0.00102 | 18189 | 0.00598
18190 | 0.00102 | 18190 | 0.00598
18191 | 0.00103 | 18191 | 0.00599
18192 | 0.00102 | 18192 | 0.00599
18193 | 0.00102 | 18193 | 0.00598
18194 | 0.00102 | 18194 | 0.00598
18195 | 0.00102 | 18195 | 0.00599
18196 | 0.00102 | 18196 | 0.00599
18197 | 0.00103 | 18197 | 0.006
18198 | 0.00103 | 18198 | 0.006
18199 | 0.00103 | 18199 | 0.00601
18200 | 0.00103 | 18200 | 0.00601
18201 | 0.00103 | 18201 | 0.00602
18202 | 0.00103 | 18202 | 0.00602
18203 | 0.00103 | 18203 | 0.00602
18204 | 0.00103 | 18204 | 0.00602
18205 | 0.00103 | 18205 | 0.00602
18206 | 0.00104 | 18206 | 0.00602
18207 | 0.00104 | 18207 | 0.00602
18208 | 0.00104 | 18208 | 0.00602
18209 | 0.00104 | 18209 | 0.00602
18210 | 0.00105 | 18210 | 0.00603
18211 | 0.00104 | 18211 | 0.00603
18212 | 0.00105 | 18212 | 0.00604
18213 | 0.00104 | 18213 | 0.00603
18214 | 0.00104 | 18214 | 0.00603
18215 | 0.00104 | 18215 | 0.00602
18216 | 0.00105 | 18216 | 0.00601
18217 | 0.00104 | 18217 | 0.00602
18218 | 0.00104 | 18218 | 0.00601
18219 | 0.00104 | 18219 | 0.00601
18220 | 0.00103 | 18220 | 0.00602
18221 | 0.00103 | 18221 | 0.00602
18222 | 0.00104 | 18222 | 0.00601
18223 | 0.00104 | 18223 | 0.00601
18224 | 0.00104 | 18224 | 0.00601
18225 | 0.00104 | 18225 | 0.00601
18226 | 0.00104 | 18226 | 0.006
18227 | 0.00104 | 18227 | 0.006
18228 | 0.00104 | 18228 | 0.00599
18229 | 0.00105 | 18229 | 0.00599
18230 | 0.00104 | 18230 | 0.00599
18231 | 0.00104 | 18231 | 0.00598
18232 | 0.00104 | 18232 | 0.00599
18233 | 0.00105 | 18233 | 0.00598
18234 | 0.00105 | 18234 | 0.00598
18235 | 0.00105 | 18235 | 0.00597
18236 | 0.00104 | 18236 | 0.00597
18237 | 0.00105 | 18237 | 0.00597
18238 | 0.00105 | 18238 | 0.00597
18239 | 0.00104 | 18239 | 0.00597
18240 | 0.00104 | 18240 | 0.00597
18241 | 0.00104 | 18241 | 0.00597
18242 | 0.00104 | 18242 | 0.00597
18243 | 0.00104 | 18243 | 0.00596
18244 | 0.00104 | 18244 | 0.00595
18245 | 0.00105 | 18245 | 0.00594
18246 | 0.00105 | 18246 | 0.00593
18247 | 0.00105 | 18247 | 0.00592
18248 | 0.00105 | 18248 | 0.00591
18249 | 0.00105 | 18249 | 0.00591
18250 | 0.00106 | 18250 | 0.00591
18251 | 0.00106 | 18251 | 0.00589
18252 | 0.00106 | 18252 | 0.00589
18253 | 0.00106 | 18253 | 0.00588
18254 | 0.00106 | 18254 | 0.00587
18255 | 0.00106 | 18255 | 0.00586
18256 | 0.00106 | 18256 | 0.00585
18257 | 0.00106 | 18257 | 0.00585
18258 | 0.00106 | 18258 | 0.00586
18259 | 0.00106 | 18259 | 0.00585
18260 | 0.00106 | 18260 | 0.00584
18261 | 0.00106 | 18261 | 0.00584
18262 | 0.00105 | 18262 | 0.00585
18263 | 0.00105 | 18263 | 0.00585
18264 | 0.00105 | 18264 | 0.00584
18265 | 0.00106 | 18265 | 0.00584
18266 | 0.00106 | 18266 | 0.00584
18267 | 0.00105 | 18267 | 0.00584
18268 | 0.00105 | 18268 | 0.00584
18269 | 0.00105 | 18269 | 0.00584
18270 | 0.00106 | 18270 | 0.00583
18271 | 0.00106 | 18271 | 0.00583
18272 | 0.00106 | 18272 | 0.00582
18273 | 0.00106 | 18273 | 0.00583
18274 | 0.00106 | 18274 | 0.00583
18275 | 0.00107 | 18275 | 0.00584
18276 | 0.00106 | 18276 | 0.00585
18277 | 0.00106 | 18277 | 0.00586
18278 | 0.00106 | 18278 | 0.00587
18279 | 0.00106 | 18279 | 0.00588
18280 | 0.00105 | 18280 | 0.00588
18281 | 0.00105 | 18281 | 0.00587
18282 | 0.00105 | 18282 | 0.00587
18283 | 0.00105 | 18283 | 0.00586
18284 | 0.00105 | 18284 | 0.00586
18285 | 0.00105 | 18285 | 0.00586
18286 | 0.00105 | 18286 | 0.00586
18287 | 0.00105 | 18287 | 0.00586
18288 | 0.00106 | 18288 | 0.00587
18289 | 0.00106 | 18289 | 0.00587
18290 | 0.00106 | 18290 | 0.00587
18291 | 0.00106 | 18291 | 0.00587
18292 | 0.00106 | 18292 | 0.00586
18293 | 0.00106 | 18293 | 0.00588
18294 | 0.00107 | 18294 | 0.00589
18295 | 0.00107 | 18295 | 0.00589
18296 | 0.00107 | 18296 | 0.00589
18297 | 0.00107 | 18297 | 0.00591
18298 | 0.00107 | 18298 | 0.00592
18299 | 0.00108 | 18299 | 0.00592
18300 | 0.00108 | 18300 | 0.00593
18301 | 0.00108 | 18301 | 0.00593
18302 | 0.00108 | 18302 | 0.00594
18303 | 0.00108 | 18303 | 0.00594
18304 | 0.00108 | 18304 | 0.00595
18305 | 0.00109 | 18305 | 0.00595
18306 | 0.00109 | 18306 | 0.00596
18307 | 0.00109 | 18307 | 0.00596
18308 | 0.00109 | 18308 | 0.00596
18309 | 0.00109 | 18309 | 0.00596
18310 | 0.00109 | 18310 | 0.00597
18311 | 0.0011 | 18311 | 0.00597
18312 | 0.0011 | 18312 | 0.00598
18313 | 0.0011 | 18313 | 0.00597
18314 | 0.0011 | 18314 | 0.00597
18315 | 0.0011 | 18315 | 0.00598
18316 | 0.00111 | 18316 | 0.00598
18317 | 0.00111 | 18317 | 0.00599
18318 | 0.00111 | 18318 | 0.006
18319 | 0.00111 | 18319 | 0.006
18320 | 0.00111 | 18320 | 0.00601
18321 | 0.00112 | 18321 | 0.00601
18322 | 0.00111 | 18322 | 0.00601
18323 | 0.00111 | 18323 | 0.00602
18324 | 0.0011 | 18324 | 0.00603
18325 | 0.0011 | 18325 | 0.00603
18326 | 0.0011 | 18326 | 0.00604
18327 | 0.00111 | 18327 | 0.00604
18328 | 0.0011 | 18328 | 0.00604
18329 | 0.00111 | 18329 | 0.00605
18330 | 0.0011 | 18330 | 0.00606
18331 | 0.0011 | 18331 | 0.00606
18332 | 0.0011 | 18332 | 0.00607
18333 | 0.0011 | 18333 | 0.00607
18334 | 0.0011 | 18334 | 0.00606
18335 | 0.0011 | 18335 | 0.00607
18336 | 0.00111 | 18336 | 0.00606
18337 | 0.0011 | 18337 | 0.00606
18338 | 0.00111 | 18338 | 0.00607
18339 | 0.0011 | 18339 | 0.00606
18340 | 0.0011 | 18340 | 0.00607
18341 | 0.0011 | 18341 | 0.00606
18342 | 0.00109 | 18342 | 0.00607
18343 | 0.00109 | 18343 | 0.00607
18344 | 0.00109 | 18344 | 0.00606
18345 | 0.00109 | 18345 | 0.00605
18346 | 0.00108 | 18346 | 0.00605
18347 | 0.00109 | 18347 | 0.00604
18348 | 0.00109 | 18348 | 0.00604
18349 | 0.00109 | 18349 | 0.00604
18350 | 0.00109 | 18350 | 0.00603
18351 | 0.00108 | 18351 | 0.00604
18352 | 0.00109 | 18352 | 0.00604
18353 | 0.00109 | 18353 | 0.00605
18354 | 0.00109 | 18354 | 0.00605
18355 | 0.00109 | 18355 | 0.00605
18356 | 0.00109 | 18356 | 0.00605
18357 | 0.0011 | 18357 | 0.00604
18358 | 0.00109 | 18358 | 0.00604
18359 | 0.00109 | 18359 | 0.00604
18360 | 0.00109 | 18360 | 0.00605
18361 | 0.0011 | 18361 | 0.00603
18362 | 0.0011 | 18362 | 0.00604
18363 | 0.0011 | 18363 | 0.00605
18364 | 0.0011 | 18364 | 0.00605
18365 | 0.0011 | 18365 | 0.00605
18366 | 0.0011 | 18366 | 0.00607
18367 | 0.0011 | 18367 | 0.00609
18368 | 0.00109 | 18368 | 0.00609
18369 | 0.00109 | 18369 | 0.0061
18370 | 0.00109 | 18370 | 0.0061
18371 | 0.00109 | 18371 | 0.00611
18372 | 0.00109 | 18372 | 0.00611
18373 | 0.00109 | 18373 | 0.00612
18374 | 0.00108 | 18374 | 0.00613
18375 | 0.00108 | 18375 | 0.00613
18376 | 0.00108 | 18376 | 0.00613
18377 | 0.00108 | 18377 | 0.00613
18378 | 0.00108 | 18378 | 0.00612
18379 | 0.00108 | 18379 | 0.00612
18380 | 0.00108 | 18380 | 0.00612
18381 | 0.00108 | 18381 | 0.00611
18382 | 0.00108 | 18382 | 0.0061
18383 | 0.00108 | 18383 | 0.0061
18384 | 0.00107 | 18384 | 0.00609
18385 | 0.00107 | 18385 | 0.00607
18386 | 0.00106 | 18386 | 0.00608
18387 | 0.00107 | 18387 | 0.00607
18388 | 0.00107 | 18388 | 0.00608
18389 | 0.00107 | 18389 | 0.00609
18390 | 0.00106 | 18390 | 0.00609
18391 | 0.00106 | 18391 | 0.00609
18392 | 0.00106 | 18392 | 0.00609
18393 | 0.00106 | 18393 | 0.00608
18394 | 0.00105 | 18394 | 0.00608
18395 | 0.00105 | 18395 | 0.00608
18396 | 0.00105 | 18396 | 0.00607
18397 | 0.00105 | 18397 | 0.00608
18398 | 0.00106 | 18398 | 0.00608
18399 | 0.00106 | 18399 | 0.00608
18400 | 0.00106 | 18400 | 0.00608
18401 | 0.00107 | 18401 | 0.00607
18402 | 0.00107 | 18402 | 0.00607
18403 | 0.00107 | 18403 | 0.00608
18404 | 0.00107 | 18404 | 0.00607
18405 | 0.00107 | 18405 | 0.00607
18406 | 0.00108 | 18406 | 0.00608
18407 | 0.00108 | 18407 | 0.00608
18408 | 0.00108 | 18408 | 0.00609
18409 | 0.00107 | 18409 | 0.00609
18410 | 0.00107 | 18410 | 0.00609
18411 | 0.00106 | 18411 | 0.00608
18412 | 0.00106 | 18412 | 0.00608
18413 | 0.00106 | 18413 | 0.00608
18414 | 0.00106 | 18414 | 0.00607
18415 | 0.00106 | 18415 | 0.00608
18416 | 0.00107 | 18416 | 0.00607
18417 | 0.00107 | 18417 | 0.00608
18418 | 0.00107 | 18418 | 0.00608
18419 | 0.00107 | 18419 | 0.00608
18420 | 0.00107 | 18420 | 0.00609
18421 | 0.00107 | 18421 | 0.00609
18422 | 0.00107 | 18422 | 0.00609
18423 | 0.00107 | 18423 | 0.00609
18424 | 0.00107 | 18424 | 0.00608
18425 | 0.00107 | 18425 | 0.00608
18426 | 0.00107 | 18426 | 0.00608
18427 | 0.00107 | 18427 | 0.00607
18428 | 0.00107 | 18428 | 0.00607
18429 | 0.00107 | 18429 | 0.00605
18430 | 0.00106 | 18430 | 0.00605
18431 | 0.00106 | 18431 | 0.00605
18432 | 0.00106 | 18432 | 0.00605
18433 | 0.00107 | 18433 | 0.00604
18434 | 0.00107 | 18434 | 0.00604
18435 | 0.00106 | 18435 | 0.00605
18436 | 0.00106 | 18436 | 0.00605
18437 | 0.00106 | 18437 | 0.00606
18438 | 0.00106 | 18438 | 0.00605
18439 | 0.00106 | 18439 | 0.00607
18440 | 0.00106 | 18440 | 0.00607
18441 | 0.00106 | 18441 | 0.00607
18442 | 0.00106 | 18442 | 0.00607
18443 | 0.00106 | 18443 | 0.00607
18444 | 0.00106 | 18444 | 0.00607
18445 | 0.00106 | 18445 | 0.00607
18446 | 0.00107 | 18446 | 0.00605
18447 | 0.00107 | 18447 | 0.00606
18448 | 0.00106 | 18448 | 0.00606
18449 | 0.00105 | 18449 | 0.00605
18450 | 0.00106 | 18450 | 0.00605
18451 | 0.00106 | 18451 | 0.00604
18452 | 0.00106 | 18452 | 0.00604
18453 | 0.00107 | 18453 | 0.00604
18454 | 0.00106 | 18454 | 0.00603
18455 | 0.00106 | 18455 | 0.00602
18456 | 0.00107 | 18456 | 0.00602
18457 | 0.00107 | 18457 | 0.00602
18458 | 0.00107 | 18458 | 0.00602
18459 | 0.00107 | 18459 | 0.00602
18460 | 0.00107 | 18460 | 0.00602
18461 | 0.00107 | 18461 | 0.00602
18462 | 0.00107 | 18462 | 0.00602
18463 | 0.00107 | 18463 | 0.00602
18464 | 0.00107 | 18464 | 0.00601
18465 | 0.00107 | 18465 | 0.00601
18466 | 0.00107 | 18466 | 0.00601
18467 | 0.00106 | 18467 | 0.00601
18468 | 0.00106 | 18468 | 0.00601
18469 | 0.00107 | 18469 | 0.006
18470 | 0.00106 | 18470 | 0.00601
18471 | 0.00105 | 18471 | 0.006
18472 | 0.00105 | 18472 | 0.006
18473 | 0.00106 | 18473 | 0.006
18474 | 0.00106 | 18474 | 0.00599
18475 | 0.00106 | 18475 | 0.00599
18476 | 0.00106 | 18476 | 0.00598
18477 | 0.00106 | 18477 | 0.00598
18478 | 0.00106 | 18478 | 0.00599
18479 | 0.00107 | 18479 | 0.00599
18480 | 0.00106 | 18480 | 0.00598
18481 | 0.00107 | 18481 | 0.00599
18482 | 0.00107 | 18482 | 0.00599
18483 | 0.00107 | 18483 | 0.00599
18484 | 0.00107 | 18484 | 0.00599
18485 | 0.00107 | 18485 | 0.006
18486 | 0.00108 | 18486 | 0.006
18487 | 0.00108 | 18487 | 0.00601
18488 | 0.00108 | 18488 | 0.006
18489 | 0.00107 | 18489 | 0.00601
18490 | 0.00108 | 18490 | 0.006
18491 | 0.00108 | 18491 | 0.00601
18492 | 0.00108 | 18492 | 0.00601
18493 | 0.00108 | 18493 | 0.00601
18494 | 0.00108 | 18494 | 0.006
18495 | 0.00108 | 18495 | 0.00601
18496 | 0.00108 | 18496 | 0.00601
18497 | 0.00108 | 18497 | 0.00601
18498 | 0.00108 | 18498 | 0.00599
18499 | 0.00109 | 18499 | 0.00598
18500 | 0.00109 | 18500 | 0.00598
18501 | 0.00108 | 18501 | 0.00596
18502 | 0.00109 | 18502 | 0.00596
18503 | 0.00109 | 18503 | 0.00596
18504 | 0.00109 | 18504 | 0.00594
18505 | 0.00109 | 18505 | 0.00595
18506 | 0.00109 | 18506 | 0.00595
18507 | 0.00109 | 18507 | 0.00596
18508 | 0.00109 | 18508 | 0.00597
18509 | 0.00109 | 18509 | 0.00596
18510 | 0.00108 | 18510 | 0.00595
18511 | 0.00108 | 18511 | 0.00596
18512 | 0.00108 | 18512 | 0.00596
18513 | 0.00108 | 18513 | 0.00596
18514 | 0.00108 | 18514 | 0.00596
18515 | 0.00107 | 18515 | 0.00595
18516 | 0.00107 | 18516 | 0.00595
18517 | 0.00108 | 18517 | 0.00595
18518 | 0.00107 | 18518 | 0.00594
18519 | 0.00107 | 18519 | 0.00594
18520 | 0.00108 | 18520 | 0.00595
18521 | 0.00107 | 18521 | 0.00595
18522 | 0.00107 | 18522 | 0.00594
18523 | 0.00107 | 18523 | 0.00594
18524 | 0.00108 | 18524 | 0.00594
18525 | 0.00107 | 18525 | 0.00595
18526 | 0.00108 | 18526 | 0.00595
18527 | 0.00107 | 18527 | 0.00595
18528 | 0.00107 | 18528 | 0.00597
18529 | 0.00108 | 18529 | 0.00597
18530 | 0.00108 | 18530 | 0.00598
18531 | 0.00108 | 18531 | 0.00598
18532 | 0.00108 | 18532 | 0.00597
18533 | 0.00107 | 18533 | 0.00598
18534 | 0.00107 | 18534 | 0.00598
18535 | 0.00108 | 18535 | 0.00599
18536 | 0.00107 | 18536 | 0.00599
18537 | 0.00107 | 18537 | 0.006
18538 | 0.00107 | 18538 | 0.00601
18539 | 0.00107 | 18539 | 0.00601
18540 | 0.00107 | 18540 | 0.00601
18541 | 0.00107 | 18541 | 0.00601
18542 | 0.00107 | 18542 | 0.00601
18543 | 0.00107 | 18543 | 0.00601
18544 | 0.00107 | 18544 | 0.006
18545 | 0.00107 | 18545 | 0.00599
18546 | 0.00107 | 18546 | 0.006
18547 | 0.00107 | 18547 | 0.00599
18548 | 0.00107 | 18548 | 0.00599
18549 | 0.00108 | 18549 | 0.00599
18550 | 0.00107 | 18550 | 0.00599
18551 | 0.00107 | 18551 | 0.006
18552 | 0.00107 | 18552 | 0.00599
18553 | 0.00107 | 18553 | 0.00599
18554 | 0.00107 | 18554 | 0.006
18555 | 0.00107 | 18555 | 0.006
18556 | 0.00107 | 18556 | 0.00601
18557 | 0.00107 | 18557 | 0.00601
18558 | 0.00106 | 18558 | 0.006
18559 | 0.00106 | 18559 | 0.006
18560 | 0.00106 | 18560 | 0.006
18561 | 0.00105 | 18561 | 0.00599
18562 | 0.00105 | 18562 | 0.00599
18563 | 0.00105 | 18563 | 0.00598
18564 | 0.00106 | 18564 | 0.00596
18565 | 0.00105 | 18565 | 0.00596
18566 | 0.00105 | 18566 | 0.00596
18567 | 0.00105 | 18567 | 0.00595
18568 | 0.00105 | 18568 | 0.00596
18569 | 0.00105 | 18569 | 0.00595
18570 | 0.00105 | 18570 | 0.00596
18571 | 0.00105 | 18571 | 0.00595
18572 | 0.00105 | 18572 | 0.00595
18573 | 0.00106 | 18573 | 0.00595
18574 | 0.00105 | 18574 | 0.00596
18575 | 0.00105 | 18575 | 0.00596
18576 | 0.00105 | 18576 | 0.00596
18577 | 0.00105 | 18577 | 0.00595
18578 | 0.00105 | 18578 | 0.00596
18579 | 0.00105 | 18579 | 0.00596
18580 | 0.00104 | 18580 | 0.00595
18581 | 0.00105 | 18581 | 0.00595
18582 | 0.00106 | 18582 | 0.00595
18583 | 0.00106 | 18583 | 0.00596
18584 | 0.00106 | 18584 | 0.00595
18585 | 0.00106 | 18585 | 0.00595
18586 | 0.00106 | 18586 | 0.00595
18587 | 0.00106 | 18587 | 0.00595
18588 | 0.00106 | 18588 | 0.00595
18589 | 0.00106 | 18589 | 0.00596
18590 | 0.00106 | 18590 | 0.00597
18591 | 0.00106 | 18591 | 0.00596
18592 | 0.00107 | 18592 | 0.00595
18593 | 0.00107 | 18593 | 0.00595
18594 | 0.00107 | 18594 | 0.00595
18595 | 0.00107 | 18595 | 0.00595
18596 | 0.00107 | 18596 | 0.00595
18597 | 0.00107 | 18597 | 0.00595
18598 | 0.00107 | 18598 | 0.00594
18599 | 0.00107 | 18599 | 0.00596
18600 | 0.00107 | 18600 | 0.00594
18601 | 0.00107 | 18601 | 0.00597
18602 | 0.00106 | 18602 | 0.00596
18603 | 0.00106 | 18603 | 0.00597
18604 | 0.00106 | 18604 | 0.00597
18605 | 0.00107 | 18605 | 0.00597
18606 | 0.00107 | 18606 | 0.00597
18607 | 0.00107 | 18607 | 0.00597
18608 | 0.00107 | 18608 | 0.00597
18609 | 0.00108 | 18609 | 0.00598
18610 | 0.00108 | 18610 | 0.00599
18611 | 0.00108 | 18611 | 0.00599
18612 | 0.00108 | 18612 | 0.00599
18613 | 0.00108 | 18613 | 0.006
18614 | 0.00108 | 18614 | 0.006
18615 | 0.00108 | 18615 | 0.00601
18616 | 0.00108 | 18616 | 0.00603
18617 | 0.00108 | 18617 | 0.00604
18618 | 0.00108 | 18618 | 0.00603
18619 | 0.00108 | 18619 | 0.00603
18620 | 0.00108 | 18620 | 0.00604
18621 | 0.00108 | 18621 | 0.00605
18622 | 0.00108 | 18622 | 0.00604
18623 | 0.00108 | 18623 | 0.00604
18624 | 0.00108 | 18624 | 0.00603
18625 | 0.00108 | 18625 | 0.00604
18626 | 0.00109 | 18626 | 0.00603
18627 | 0.00108 | 18627 | 0.00604
18628 | 0.00108 | 18628 | 0.00605
18629 | 0.00108 | 18629 | 0.00605
18630 | 0.00108 | 18630 | 0.00605
18631 | 0.00108 | 18631 | 0.00606
18632 | 0.00108 | 18632 | 0.00606
18633 | 0.00107 | 18633 | 0.00607
18634 | 0.00108 | 18634 | 0.00607
18635 | 0.00107 | 18635 | 0.00607
18636 | 0.00107 | 18636 | 0.00607
18637 | 0.00107 | 18637 | 0.00606
18638 | 0.00107 | 18638 | 0.00606
18639 | 0.00106 | 18639 | 0.00606
18640 | 0.00107 | 18640 | 0.00606
18641 | 0.00107 | 18641 | 0.00605
18642 | 0.00107 | 18642 | 0.00604
18643 | 0.00107 | 18643 | 0.00604
18644 | 0.00107 | 18644 | 0.00605
18645 | 0.00106 | 18645 | 0.00604
18646 | 0.00106 | 18646 | 0.00605
18647 | 0.00106 | 18647 | 0.00604
18648 | 0.00107 | 18648 | 0.00603
18649 | 0.00107 | 18649 | 0.00604
18650 | 0.00107 | 18650 | 0.00604
18651 | 0.00107 | 18651 | 0.00604
18652 | 0.00107 | 18652 | 0.00604
18653 | 0.00107 | 18653 | 0.00604
18654 | 0.00106 | 18654 | 0.00604
18655 | 0.00106 | 18655 | 0.00605
18656 | 0.00107 | 18656 | 0.00605
18657 | 0.00106 | 18657 | 0.00606
18658 | 0.00106 | 18658 | 0.00606
18659 | 0.00106 | 18659 | 0.00606
18660 | 0.00106 | 18660 | 0.00607
18661 | 0.00105 | 18661 | 0.00608
18662 | 0.00106 | 18662 | 0.00609
18663 | 0.00106 | 18663 | 0.00611
18664 | 0.00106 | 18664 | 0.00612
18665 | 0.00107 | 18665 | 0.00612
18666 | 0.00106 | 18666 | 0.00612
18667 | 0.00106 | 18667 | 0.00612
18668 | 0.00106 | 18668 | 0.00612
18669 | 0.00107 | 18669 | 0.00612
18670 | 0.00107 | 18670 | 0.00612
18671 | 0.00107 | 18671 | 0.00612
18672 | 0.00108 | 18672 | 0.00612
18673 | 0.00108 | 18673 | 0.00612
18674 | 0.00109 | 18674 | 0.00613
18675 | 0.00109 | 18675 | 0.00613
18676 | 0.00109 | 18676 | 0.00614
18677 | 0.00109 | 18677 | 0.00614
18678 | 0.00108 | 18678 | 0.00614
18679 | 0.00109 | 18679 | 0.00614
18680 | 0.00109 | 18680 | 0.00615
18681 | 0.00109 | 18681 | 0.00616
18682 | 0.00109 | 18682 | 0.00616
18683 | 0.00109 | 18683 | 0.00616
18684 | 0.00109 | 18684 | 0.00616
18685 | 0.00109 | 18685 | 0.00616
18686 | 0.00108 | 18686 | 0.00616
18687 | 0.00108 | 18687 | 0.00616
18688 | 0.00108 | 18688 | 0.00617
18689 | 0.00108 | 18689 | 0.00618
18690 | 0.00108 | 18690 | 0.00618
18691 | 0.00108 | 18691 | 0.00618
18692 | 0.00108 | 18692 | 0.00618
18693 | 0.00108 | 18693 | 0.00617
18694 | 0.00109 | 18694 | 0.00617
18695 | 0.00107 | 18695 | 0.00617
18696 | 0.00107 | 18696 | 0.00617
18697 | 0.00107 | 18697 | 0.00617
18698 | 0.00107 | 18698 | 0.00617
18699 | 0.00108 | 18699 | 0.00618
18700 | 0.00107 | 18700 | 0.00617
18701 | 0.00107 | 18701 | 0.00618
18702 | 0.00108 | 18702 | 0.00618
18703 | 0.00108 | 18703 | 0.00618
18704 | 0.00108 | 18704 | 0.00619
18705 | 0.00107 | 18705 | 0.00619
18706 | 0.00107 | 18706 | 0.0062
18707 | 0.00107 | 18707 | 0.00619
18708 | 0.00106 | 18708 | 0.0062
18709 | 0.00107 | 18709 | 0.0062
18710 | 0.00107 | 18710 | 0.0062
18711 | 0.00107 | 18711 | 0.00621
18712 | 0.00107 | 18712 | 0.00621
18713 | 0.00106 | 18713 | 0.00621
18714 | 0.00106 | 18714 | 0.00621
18715 | 0.00106 | 18715 | 0.00621
18716 | 0.00106 | 18716 | 0.00622
18717 | 0.00106 | 18717 | 0.00622
18718 | 0.00106 | 18718 | 0.00622
18719 | 0.00106 | 18719 | 0.00623
18720 | 0.00106 | 18720 | 0.00624
18721 | 0.00106 | 18721 | 0.00623
18722 | 0.00105 | 18722 | 0.00624
18723 | 0.00105 | 18723 | 0.00624
18724 | 0.00105 | 18724 | 0.00624
18725 | 0.00105 | 18725 | 0.00623
18726 | 0.00105 | 18726 | 0.00622
18727 | 0.00105 | 18727 | 0.00622
18728 | 0.00104 | 18728 | 0.00623
18729 | 0.00104 | 18729 | 0.00623
18730 | 0.00105 | 18730 | 0.00622
18731 | 0.00104 | 18731 | 0.00622
18732 | 0.00104 | 18732 | 0.00623
18733 | 0.00104 | 18733 | 0.00623
18734 | 0.00104 | 18734 | 0.00624
18735 | 0.00104 | 18735 | 0.00624
18736 | 0.00104 | 18736 | 0.00624
18737 | 0.00104 | 18737 | 0.00624
18738 | 0.00104 | 18738 | 0.00625
18739 | 0.00105 | 18739 | 0.00626
18740 | 0.00105 | 18740 | 0.00625
18741 | 0.00105 | 18741 | 0.00627
18742 | 0.00105 | 18742 | 0.00627
18743 | 0.00105 | 18743 | 0.00627
18744 | 0.00105 | 18744 | 0.00627
18745 | 0.00105 | 18745 | 0.00627
18746 | 0.00105 | 18746 | 0.00627
18747 | 0.00104 | 18747 | 0.00627
18748 | 0.00105 | 18748 | 0.00627
18749 | 0.00104 | 18749 | 0.00627
18750 | 0.00104 | 18750 | 0.00627
18751 | 0.00104 | 18751 | 0.00627
18752 | 0.00103 | 18752 | 0.00626
18753 | 0.00104 | 18753 | 0.00626
18754 | 0.00104 | 18754 | 0.00625
18755 | 0.00104 | 18755 | 0.00624
18756 | 0.00104 | 18756 | 0.00623
18757 | 0.00104 | 18757 | 0.00622
18758 | 0.00104 | 18758 | 0.00621
18759 | 0.00104 | 18759 | 0.0062
18760 | 0.00104 | 18760 | 0.0062
18761 | 0.00104 | 18761 | 0.00619
18762 | 0.00104 | 18762 | 0.00618
18763 | 0.00105 | 18763 | 0.00618
18764 | 0.00105 | 18764 | 0.00618
18765 | 0.00105 | 18765 | 0.00619
18766 | 0.00105 | 18766 | 0.00617
18767 | 0.00105 | 18767 | 0.00618
18768 | 0.00105 | 18768 | 0.00618
18769 | 0.00105 | 18769 | 0.00618
18770 | 0.00105 | 18770 | 0.00617
18771 | 0.00105 | 18771 | 0.00617
18772 | 0.00105 | 18772 | 0.00617
18773 | 0.00105 | 18773 | 0.00617
18774 | 0.00105 | 18774 | 0.00617
18775 | 0.00105 | 18775 | 0.00618
18776 | 0.00105 | 18776 | 0.00618
18777 | 0.00105 | 18777 | 0.00618
18778 | 0.00104 | 18778 | 0.00617
18779 | 0.00104 | 18779 | 0.00618
18780 | 0.00105 | 18780 | 0.00617
18781 | 0.00105 | 18781 | 0.00616
18782 | 0.00105 | 18782 | 0.00614
18783 | 0.00105 | 18783 | 0.00613
18784 | 0.00105 | 18784 | 0.00614
18785 | 0.00105 | 18785 | 0.00613
18786 | 0.00104 | 18786 | 0.00613
18787 | 0.00105 | 18787 | 0.00611
18788 | 0.00105 | 18788 | 0.00611
18789 | 0.00105 | 18789 | 0.0061
18790 | 0.00105 | 18790 | 0.00609
18791 | 0.00105 | 18791 | 0.00608
18792 | 0.00105 | 18792 | 0.00608
18793 | 0.00105 | 18793 | 0.00606
18794 | 0.00105 | 18794 | 0.00606
18795 | 0.00105 | 18795 | 0.00606
18796 | 0.00105 | 18796 | 0.00606
18797 | 0.00104 | 18797 | 0.00605
18798 | 0.00104 | 18798 | 0.00605
18799 | 0.00104 | 18799 | 0.00604
18800 | 0.00104 | 18800 | 0.00604
18801 | 0.00104 | 18801 | 0.00603
18802 | 0.00103 | 18802 | 0.00603
18803 | 0.00104 | 18803 | 0.00603
18804 | 0.00103 | 18804 | 0.00604
18805 | 0.00104 | 18805 | 0.00604
18806 | 0.00104 | 18806 | 0.00604
18807 | 0.00104 | 18807 | 0.00604
18808 | 0.00104 | 18808 | 0.00603
18809 | 0.00104 | 18809 | 0.00603
18810 | 0.00103 | 18810 | 0.00603
18811 | 0.00104 | 18811 | 0.00604
18812 | 0.00103 | 18812 | 0.00604
18813 | 0.00103 | 18813 | 0.00604
18814 | 0.00103 | 18814 | 0.00603
18815 | 0.00104 | 18815 | 0.00603
18816 | 0.00104 | 18816 | 0.00602
18817 | 0.00104 | 18817 | 0.00601
18818 | 0.00105 | 18818 | 0.006
18819 | 0.00106 | 18819 | 0.00599
18820 | 0.00106 | 18820 | 0.00598
18821 | 0.00106 | 18821 | 0.00597
18822 | 0.00106 | 18822 | 0.00598
18823 | 0.00106 | 18823 | 0.00597
18824 | 0.00107 | 18824 | 0.00596
18825 | 0.00107 | 18825 | 0.00596
18826 | 0.00107 | 18826 | 0.00595
18827 | 0.00107 | 18827 | 0.00595
18828 | 0.00107 | 18828 | 0.00594
18829 | 0.00107 | 18829 | 0.00594
18830 | 0.00106 | 18830 | 0.00594
18831 | 0.00107 | 18831 | 0.00594
18832 | 0.00107 | 18832 | 0.00594
18833 | 0.00107 | 18833 | 0.00594
18834 | 0.00107 | 18834 | 0.00594
18835 | 0.00107 | 18835 | 0.00595
18836 | 0.00108 | 18836 | 0.00595
18837 | 0.00108 | 18837 | 0.00595
18838 | 0.00108 | 18838 | 0.00595
18839 | 0.00108 | 18839 | 0.00595
18840 | 0.00108 | 18840 | 0.00596
18841 | 0.00108 | 18841 | 0.00598
18842 | 0.00108 | 18842 | 0.00598
18843 | 0.00107 | 18843 | 0.00598
18844 | 0.00109 | 18844 | 0.00599
18845 | 0.00108 | 18845 | 0.00599
18846 | 0.00108 | 18846 | 0.006
18847 | 0.00109 | 18847 | 0.006
18848 | 0.00109 | 18848 | 0.00602
18849 | 0.00108 | 18849 | 0.00603
18850 | 0.00108 | 18850 | 0.00604
18851 | 0.00108 | 18851 | 0.00605
18852 | 0.00108 | 18852 | 0.00605
18853 | 0.00108 | 18853 | 0.00605
18854 | 0.00108 | 18854 | 0.00605
18855 | 0.00108 | 18855 | 0.00604
18856 | 0.00108 | 18856 | 0.00604
18857 | 0.00107 | 18857 | 0.00604
18858 | 0.00108 | 18858 | 0.00604
18859 | 0.00108 | 18859 | 0.00604
18860 | 0.00108 | 18860 | 0.00603
18861 | 0.00108 | 18861 | 0.00603
18862 | 0.00108 | 18862 | 0.00602
18863 | 0.00107 | 18863 | 0.00602
18864 | 0.00108 | 18864 | 0.00601
18865 | 0.00108 | 18865 | 0.006
18866 | 0.00108 | 18866 | 0.006
18867 | 0.00108 | 18867 | 0.00601
18868 | 0.00108 | 18868 | 0.00601
18869 | 0.00108 | 18869 | 0.00602
18870 | 0.00108 | 18870 | 0.00602
18871 | 0.00107 | 18871 | 0.00602
18872 | 0.00107 | 18872 | 0.00602
18873 | 0.00108 | 18873 | 0.00602
18874 | 0.00108 | 18874 | 0.00603
18875 | 0.00108 | 18875 | 0.00602
18876 | 0.00108 | 18876 | 0.00602
18877 | 0.00108 | 18877 | 0.00604
18878 | 0.00108 | 18878 | 0.00604
18879 | 0.00108 | 18879 | 0.00604
18880 | 0.00107 | 18880 | 0.00606
18881 | 0.00107 | 18881 | 0.00606
18882 | 0.00107 | 18882 | 0.00605
18883 | 0.00107 | 18883 | 0.00606
18884 | 0.00107 | 18884 | 0.00606
18885 | 0.00107 | 18885 | 0.00607
18886 | 0.00107 | 18886 | 0.00606
18887 | 0.00107 | 18887 | 0.00606
18888 | 0.00107 | 18888 | 0.00606
18889 | 0.00106 | 18889 | 0.00605
18890 | 0.00106 | 18890 | 0.00604
18891 | 0.00106 | 18891 | 0.00604
18892 | 0.00105 | 18892 | 0.00605
18893 | 0.00105 | 18893 | 0.00604
18894 | 0.00105 | 18894 | 0.00604
18895 | 0.00105 | 18895 | 0.00604
18896 | 0.00105 | 18896 | 0.00604
18897 | 0.00105 | 18897 | 0.00605
18898 | 0.00105 | 18898 | 0.00606
18899 | 0.00105 | 18899 | 0.00606
18900 | 0.00105 | 18900 | 0.00606
18901 | 0.00105 | 18901 | 0.00605
18902 | 0.00106 | 18902 | 0.00605
18903 | 0.00106 | 18903 | 0.00605
18904 | 0.00105 | 18904 | 0.00605
18905 | 0.00105 | 18905 | 0.00605
18906 | 0.00105 | 18906 | 0.00606
18907 | 0.00106 | 18907 | 0.00606
18908 | 0.00105 | 18908 | 0.00606
18909 | 0.00106 | 18909 | 0.00606
18910 | 0.00105 | 18910 | 0.00607
18911 | 0.00105 | 18911 | 0.00607
18912 | 0.00105 | 18912 | 0.00608
18913 | 0.00105 | 18913 | 0.00608
18914 | 0.00104 | 18914 | 0.00608
18915 | 0.00104 | 18915 | 0.00609
18916 | 0.00104 | 18916 | 0.00609
18917 | 0.00103 | 18917 | 0.00609
18918 | 0.00104 | 18918 | 0.00608
18919 | 0.00104 | 18919 | 0.00608
18920 | 0.00103 | 18920 | 0.00607
18921 | 0.00103 | 18921 | 0.00607
18922 | 0.00103 | 18922 | 0.00607
18923 | 0.00104 | 18923 | 0.00607
18924 | 0.00103 | 18924 | 0.00606
18925 | 0.00103 | 18925 | 0.00606
18926 | 0.00105 | 18926 | 0.00606
18927 | 0.00105 | 18927 | 0.00606
18928 | 0.00105 | 18928 | 0.00607
18929 | 0.00104 | 18929 | 0.00607
18930 | 0.00105 | 18930 | 0.00606
18931 | 0.00105 | 18931 | 0.00605
18932 | 0.00106 | 18932 | 0.00605
18933 | 0.00106 | 18933 | 0.00605
18934 | 0.00105 | 18934 | 0.00604
18935 | 0.00106 | 18935 | 0.00604
18936 | 0.00106 | 18936 | 0.00603
18937 | 0.00106 | 18937 | 0.00602
18938 | 0.00107 | 18938 | 0.00602
18939 | 0.00107 | 18939 | 0.00602
18940 | 0.00107 | 18940 | 0.00601
18941 | 0.00107 | 18941 | 0.00601
18942 | 0.00107 | 18942 | 0.006
18943 | 0.00107 | 18943 | 0.006
18944 | 0.00108 | 18944 | 0.00599
18945 | 0.00107 | 18945 | 0.006
18946 | 0.00107 | 18946 | 0.006
18947 | 0.00107 | 18947 | 0.006
18948 | 0.00107 | 18948 | 0.006
18949 | 0.00107 | 18949 | 0.00601
18950 | 0.00107 | 18950 | 0.00601
18951 | 0.00107 | 18951 | 0.00601
18952 | 0.00108 | 18952 | 0.00602
18953 | 0.00107 | 18953 | 0.00602
18954 | 0.00107 | 18954 | 0.00602
18955 | 0.00106 | 18955 | 0.00602
18956 | 0.00106 | 18956 | 0.00603
18957 | 0.00106 | 18957 | 0.00603
18958 | 0.00106 | 18958 | 0.00603
18959 | 0.00107 | 18959 | 0.00602
18960 | 0.00107 | 18960 | 0.00601
18961 | 0.00106 | 18961 | 0.006
18962 | 0.00106 | 18962 | 0.006
18963 | 0.00107 | 18963 | 0.00599
18964 | 0.00107 | 18964 | 0.00599
18965 | 0.00107 | 18965 | 0.00598
18966 | 0.00107 | 18966 | 0.00598
18967 | 0.00107 | 18967 | 0.00597
18968 | 0.00107 | 18968 | 0.00598
18969 | 0.00107 | 18969 | 0.00598
18970 | 0.00107 | 18970 | 0.00598
18971 | 0.00108 | 18971 | 0.00597
18972 | 0.00107 | 18972 | 0.00597
18973 | 0.00107 | 18973 | 0.00597
18974 | 0.00108 | 18974 | 0.00596
18975 | 0.00108 | 18975 | 0.00595
18976 | 0.00108 | 18976 | 0.00595
18977 | 0.00108 | 18977 | 0.00594
18978 | 0.00108 | 18978 | 0.00594
18979 | 0.00108 | 18979 | 0.00594
18980 | 0.00108 | 18980 | 0.00593
18981 | 0.00107 | 18981 | 0.00592
18982 | 0.00108 | 18982 | 0.00591
18983 | 0.00108 | 18983 | 0.00592
18984 | 0.00108 | 18984 | 0.0059
18985 | 0.00107 | 18985 | 0.00589
18986 | 0.00106 | 18986 | 0.00589
18987 | 0.00106 | 18987 | 0.00589
18988 | 0.00106 | 18988 | 0.00589
18989 | 0.00106 | 18989 | 0.00589
18990 | 0.00106 | 18990 | 0.0059
18991 | 0.00107 | 18991 | 0.00589
18992 | 0.00107 | 18992 | 0.00589
18993 | 0.00107 | 18993 | 0.00588
18994 | 0.00107 | 18994 | 0.00588
18995 | 0.00108 | 18995 | 0.00588
18996 | 0.00107 | 18996 | 0.00588
18997 | 0.00108 | 18997 | 0.00588
18998 | 0.00108 | 18998 | 0.00588
18999 | 0.00108 | 18999 | 0.00588
19000 | 0.00107 | 19000 | 0.00588
19001 | 0.00108 | 19001 | 0.00588
19002 | 0.00108 | 19002 | 0.00588
19003 | 0.00108 | 19003 | 0.00588
19004 | 0.00108 | 19004 | 0.00589
19005 | 0.00107 | 19005 | 0.00588
19006 | 0.00108 | 19006 | 0.00588
19007 | 0.00108 | 19007 | 0.00588
19008 | 0.00109 | 19008 | 0.00588
19009 | 0.00109 | 19009 | 0.00589
19010 | 0.00109 | 19010 | 0.00589
19011 | 0.00108 | 19011 | 0.00589
19012 | 0.00108 | 19012 | 0.0059
19013 | 0.00109 | 19013 | 0.0059
19014 | 0.00109 | 19014 | 0.0059
19015 | 0.00108 | 19015 | 0.0059
19016 | 0.00108 | 19016 | 0.00591
19017 | 0.00108 | 19017 | 0.00591
19018 | 0.00108 | 19018 | 0.00591
19019 | 0.00108 | 19019 | 0.00591
19020 | 0.00108 | 19020 | 0.00591
19021 | 0.00108 | 19021 | 0.00591
19022 | 0.00107 | 19022 | 0.00592
19023 | 0.00107 | 19023 | 0.00592
19024 | 0.00108 | 19024 | 0.00592
19025 | 0.00107 | 19025 | 0.00593
19026 | 0.00107 | 19026 | 0.00593
19027 | 0.00107 | 19027 | 0.00593
19028 | 0.00107 | 19028 | 0.00593
19029 | 0.00107 | 19029 | 0.00594
19030 | 0.00107 | 19030 | 0.00595
19031 | 0.00107 | 19031 | 0.00595
19032 | 0.00107 | 19032 | 0.00595
19033 | 0.00107 | 19033 | 0.00595
19034 | 0.00107 | 19034 | 0.00596
19035 | 0.00108 | 19035 | 0.00597
19036 | 0.00108 | 19036 | 0.00596
19037 | 0.00108 | 19037 | 0.00597
19038 | 0.00107 | 19038 | 0.00596
19039 | 0.00107 | 19039 | 0.00597
19040 | 0.00108 | 19040 | 0.00597
19041 | 0.00107 | 19041 | 0.00597
19042 | 0.00108 | 19042 | 0.00597
19043 | 0.00108 | 19043 | 0.00597
19044 | 0.00108 | 19044 | 0.00598
19045 | 0.00108 | 19045 | 0.00598
19046 | 0.00107 | 19046 | 0.00598
19047 | 0.00107 | 19047 | 0.00599
19048 | 0.00107 | 19048 | 0.006
19049 | 0.00107 | 19049 | 0.00599
19050 | 0.00106 | 19050 | 0.006
19051 | 0.00106 | 19051 | 0.006
19052 | 0.00107 | 19052 | 0.00599
19053 | 0.00107 | 19053 | 0.00599
19054 | 0.00107 | 19054 | 0.00599
19055 | 0.00106 | 19055 | 0.00598
19056 | 0.00106 | 19056 | 0.00598
19057 | 0.00106 | 19057 | 0.00598
19058 | 0.00106 | 19058 | 0.00598
19059 | 0.00106 | 19059 | 0.00599
19060 | 0.00105 | 19060 | 0.00599
19061 | 0.00105 | 19061 | 0.006
19062 | 0.00105 | 19062 | 0.006
19063 | 0.00105 | 19063 | 0.006
19064 | 0.00106 | 19064 | 0.00601
19065 | 0.00105 | 19065 | 0.00602
19066 | 0.00105 | 19066 | 0.00603
19067 | 0.00105 | 19067 | 0.00603
19068 | 0.00106 | 19068 | 0.00603
19069 | 0.00105 | 19069 | 0.00603
19070 | 0.00105 | 19070 | 0.00603
19071 | 0.00104 | 19071 | 0.00603
19072 | 0.00105 | 19072 | 0.00604
19073 | 0.00104 | 19073 | 0.00603
19074 | 0.00104 | 19074 | 0.00602
19075 | 0.00104 | 19075 | 0.00603
19076 | 0.00104 | 19076 | 0.00603
19077 | 0.00104 | 19077 | 0.00602
19078 | 0.00104 | 19078 | 0.00603
19079 | 0.00104 | 19079 | 0.00603
19080 | 0.00103 | 19080 | 0.00603
19081 | 0.00104 | 19081 | 0.00603
19082 | 0.00104 | 19082 | 0.00603
19083 | 0.00104 | 19083 | 0.00603
19084 | 0.00104 | 19084 | 0.00602
19085 | 0.00104 | 19085 | 0.00601
19086 | 0.00103 | 19086 | 0.00601
19087 | 0.00104 | 19087 | 0.00602
19088 | 0.00104 | 19088 | 0.00602
19089 | 0.00103 | 19089 | 0.00602
19090 | 0.00103 | 19090 | 0.00602
19091 | 0.00103 | 19091 | 0.00603
19092 | 0.00103 | 19092 | 0.00603
19093 | 0.00103 | 19093 | 0.00604
19094 | 0.00103 | 19094 | 0.00603
19095 | 0.00103 | 19095 | 0.00604
19096 | 0.00103 | 19096 | 0.00604
19097 | 0.00103 | 19097 | 0.00604
19098 | 0.00103 | 19098 | 0.00605
19099 | 0.00103 | 19099 | 0.00605
19100 | 0.00104 | 19100 | 0.00605
19101 | 0.00104 | 19101 | 0.00605
19102 | 0.00104 | 19102 | 0.00605
19103 | 0.00104 | 19103 | 0.00605
19104 | 0.00103 | 19104 | 0.00604
19105 | 0.00104 | 19105 | 0.00605
19106 | 0.00104 | 19106 | 0.00605
19107 | 0.00103 | 19107 | 0.00604
19108 | 0.00103 | 19108 | 0.00605
19109 | 0.00103 | 19109 | 0.00604
19110 | 0.00103 | 19110 | 0.00604
19111 | 0.00103 | 19111 | 0.00604
19112 | 0.00103 | 19112 | 0.00603
19113 | 0.00103 | 19113 | 0.00603
19114 | 0.00103 | 19114 | 0.00601
19115 | 0.00103 | 19115 | 0.006
19116 | 0.00103 | 19116 | 0.006
19117 | 0.00104 | 19117 | 0.006
19118 | 0.00104 | 19118 | 0.00599
19119 | 0.00104 | 19119 | 0.00598
19120 | 0.00105 | 19120 | 0.00597
19121 | 0.00105 | 19121 | 0.00596
19122 | 0.00105 | 19122 | 0.00596
19123 | 0.00106 | 19123 | 0.00596
19124 | 0.00105 | 19124 | 0.00595
19125 | 0.00105 | 19125 | 0.00594
19126 | 0.00105 | 19126 | 0.00594
19127 | 0.00105 | 19127 | 0.00595
19128 | 0.00105 | 19128 | 0.00596
19129 | 0.00105 | 19129 | 0.00596
19130 | 0.00105 | 19130 | 0.00596
19131 | 0.00105 | 19131 | 0.00596
19132 | 0.00105 | 19132 | 0.00596
19133 | 0.00106 | 19133 | 0.00596
19134 | 0.00106 | 19134 | 0.00596
19135 | 0.00106 | 19135 | 0.00596
19136 | 0.00106 | 19136 | 0.00596
19137 | 0.00106 | 19137 | 0.00595
19138 | 0.00106 | 19138 | 0.00595
19139 | 0.00106 | 19139 | 0.00594
19140 | 0.00106 | 19140 | 0.00595
19141 | 0.00106 | 19141 | 0.00596
19142 | 0.00107 | 19142 | 0.00596
19143 | 0.00106 | 19143 | 0.00597
19144 | 0.00106 | 19144 | 0.00597
19145 | 0.00106 | 19145 | 0.00597
19146 | 0.00106 | 19146 | 0.00597
19147 | 0.00107 | 19147 | 0.00597
19148 | 0.00107 | 19148 | 0.00597
19149 | 0.00106 | 19149 | 0.00598
19150 | 0.00106 | 19150 | 0.00597
19151 | 0.00106 | 19151 | 0.00597
19152 | 0.00106 | 19152 | 0.00597
19153 | 0.00106 | 19153 | 0.00597
19154 | 0.00105 | 19154 | 0.00597
19155 | 0.00106 | 19155 | 0.00596
19156 | 0.00105 | 19156 | 0.00596
19157 | 0.00104 | 19157 | 0.00597
19158 | 0.00104 | 19158 | 0.00597
19159 | 0.00104 | 19159 | 0.00598
19160 | 0.00104 | 19160 | 0.00598
19161 | 0.00103 | 19161 | 0.00599
19162 | 0.00103 | 19162 | 0.00599
19163 | 0.00104 | 19163 | 0.00598
19164 | 0.00103 | 19164 | 0.00599
19165 | 0.00104 | 19165 | 0.00599
19166 | 0.00104 | 19166 | 0.00599
19167 | 0.00103 | 19167 | 0.00599
19168 | 0.00103 | 19168 | 0.00599
19169 | 0.00103 | 19169 | 0.006
19170 | 0.00103 | 19170 | 0.006
19171 | 0.00102 | 19171 | 0.00601
19172 | 0.00103 | 19172 | 0.00602
19173 | 0.00104 | 19173 | 0.00602
19174 | 0.00103 | 19174 | 0.00602
19175 | 0.00104 | 19175 | 0.00602
19176 | 0.00103 | 19176 | 0.00603
19177 | 0.00103 | 19177 | 0.00603
19178 | 0.00104 | 19178 | 0.00603
19179 | 0.00104 | 19179 | 0.00603
19180 | 0.00103 | 19180 | 0.00605
19181 | 0.00104 | 19181 | 0.00606
19182 | 0.00103 | 19182 | 0.00607
19183 | 0.00104 | 19183 | 0.00608
19184 | 0.00103 | 19184 | 0.00607
19185 | 0.00103 | 19185 | 0.00608
19186 | 0.00103 | 19186 | 0.00608
19187 | 0.00103 | 19187 | 0.00609
19188 | 0.00103 | 19188 | 0.0061
19189 | 0.00103 | 19189 | 0.0061
19190 | 0.00103 | 19190 | 0.0061
19191 | 0.00103 | 19191 | 0.0061
19192 | 0.00103 | 19192 | 0.0061
19193 | 0.00103 | 19193 | 0.0061
19194 | 0.00103 | 19194 | 0.0061
19195 | 0.00103 | 19195 | 0.0061
19196 | 0.00104 | 19196 | 0.0061
19197 | 0.00103 | 19197 | 0.0061
19198 | 0.00103 | 19198 | 0.0061
19199 | 0.00103 | 19199 | 0.00611
19200 | 0.00104 | 19200 | 0.0061
19201 | 0.00104 | 19201 | 0.0061
19202 | 0.00104 | 19202 | 0.0061
19203 | 0.00104 | 19203 | 0.00611
19204 | 0.00105 | 19204 | 0.00611
19205 | 0.00106 | 19205 | 0.00611
19206 | 0.00106 | 19206 | 0.00611
19207 | 0.00105 | 19207 | 0.00611
19208 | 0.00105 | 19208 | 0.0061
19209 | 0.00105 | 19209 | 0.0061
19210 | 0.00105 | 19210 | 0.0061
19211 | 0.00105 | 19211 | 0.00611
19212 | 0.00105 | 19212 | 0.0061
19213 | 0.00105 | 19213 | 0.00609
19214 | 0.00105 | 19214 | 0.00608
19215 | 0.00105 | 19215 | 0.00607
19216 | 0.00104 | 19216 | 0.00607
19217 | 0.00105 | 19217 | 0.00608
19218 | 0.00104 | 19218 | 0.00607
19219 | 0.00104 | 19219 | 0.00607
19220 | 0.00104 | 19220 | 0.00607
19221 | 0.00104 | 19221 | 0.00607
19222 | 0.00105 | 19222 | 0.00608
19223 | 0.00103 | 19223 | 0.00609
19224 | 0.00104 | 19224 | 0.00608
19225 | 0.00104 | 19225 | 0.00608
19226 | 0.00104 | 19226 | 0.00609
19227 | 0.00104 | 19227 | 0.00609
19228 | 0.00104 | 19228 | 0.00609
19229 | 0.00104 | 19229 | 0.00609
19230 | 0.00103 | 19230 | 0.00609
19231 | 0.00104 | 19231 | 0.00609
19232 | 0.00104 | 19232 | 0.0061
19233 | 0.00104 | 19233 | 0.0061
19234 | 0.00103 | 19234 | 0.00611
19235 | 0.00103 | 19235 | 0.0061
19236 | 0.00102 | 19236 | 0.00611
19237 | 0.00103 | 19237 | 0.00611
19238 | 0.00103 | 19238 | 0.00611
19239 | 0.00104 | 19239 | 0.00612
19240 | 0.00103 | 19240 | 0.00612
19241 | 0.00103 | 19241 | 0.00612
19242 | 0.00103 | 19242 | 0.00611
19243 | 0.00103 | 19243 | 0.00611
19244 | 0.00103 | 19244 | 0.00609
19245 | 0.00103 | 19245 | 0.0061
19246 | 0.00103 | 19246 | 0.0061
19247 | 0.00103 | 19247 | 0.0061
19248 | 0.00103 | 19248 | 0.0061
19249 | 0.00103 | 19249 | 0.0061
19250 | 0.00103 | 19250 | 0.0061
19251 | 0.00104 | 19251 | 0.00609
19252 | 0.00104 | 19252 | 0.00609
19253 | 0.00105 | 19253 | 0.00608
19254 | 0.00105 | 19254 | 0.00608
19255 | 0.00106 | 19255 | 0.00609
19256 | 0.00105 | 19256 | 0.00608
19257 | 0.00106 | 19257 | 0.00608
19258 | 0.00106 | 19258 | 0.00609
19259 | 0.00106 | 19259 | 0.00608
19260 | 0.00106 | 19260 | 0.00608
19261 | 0.00107 | 19261 | 0.00608
19262 | 0.00107 | 19262 | 0.00608
19263 | 0.00107 | 19263 | 0.00608
19264 | 0.00107 | 19264 | 0.00608
19265 | 0.00107 | 19265 | 0.00609
19266 | 0.00107 | 19266 | 0.00609
19267 | 0.00107 | 19267 | 0.00609
19268 | 0.00108 | 19268 | 0.00609
19269 | 0.00108 | 19269 | 0.00608
19270 | 0.00108 | 19270 | 0.00609
19271 | 0.00108 | 19271 | 0.00608
19272 | 0.00108 | 19272 | 0.00608
19273 | 0.00108 | 19273 | 0.00608
19274 | 0.00108 | 19274 | 0.00607
19275 | 0.00108 | 19275 | 0.00607
19276 | 0.00108 | 19276 | 0.00607
19277 | 0.00107 | 19277 | 0.00608
19278 | 0.00107 | 19278 | 0.0061
19279 | 0.00107 | 19279 | 0.0061
19280 | 0.00106 | 19280 | 0.0061
19281 | 0.00106 | 19281 | 0.00609
19282 | 0.00106 | 19282 | 0.0061
19283 | 0.00106 | 19283 | 0.00609
19284 | 0.00106 | 19284 | 0.00609
19285 | 0.00105 | 19285 | 0.0061
19286 | 0.00105 | 19286 | 0.0061
19287 | 0.00105 | 19287 | 0.0061
19288 | 0.00105 | 19288 | 0.00611
19289 | 0.00104 | 19289 | 0.00611
19290 | 0.00104 | 19290 | 0.0061
19291 | 0.00105 | 19291 | 0.0061
19292 | 0.00105 | 19292 | 0.00611
19293 | 0.00104 | 19293 | 0.00611
19294 | 0.00105 | 19294 | 0.00612
19295 | 0.00104 | 19295 | 0.00611
19296 | 0.00104 | 19296 | 0.0061
19297 | 0.00104 | 19297 | 0.00611
19298 | 0.00104 | 19298 | 0.0061
19299 | 0.00105 | 19299 | 0.00611
19300 | 0.00105 | 19300 | 0.00611
19301 | 0.00104 | 19301 | 0.0061
19302 | 0.00104 | 19302 | 0.00611
19303 | 0.00104 | 19303 | 0.0061
19304 | 0.00104 | 19304 | 0.0061
19305 | 0.00104 | 19305 | 0.00609
19306 | 0.00104 | 19306 | 0.00609
19307 | 0.00104 | 19307 | 0.00609
19308 | 0.00105 | 19308 | 0.00608
19309 | 0.00105 | 19309 | 0.00608
19310 | 0.00105 | 19310 | 0.00608
19311 | 0.00104 | 19311 | 0.00607
19312 | 0.00105 | 19312 | 0.00607
19313 | 0.00105 | 19313 | 0.00606
19314 | 0.00104 | 19314 | 0.00605
19315 | 0.00104 | 19315 | 0.00605
19316 | 0.00104 | 19316 | 0.00604
19317 | 0.00105 | 19317 | 0.00605
19318 | 0.00105 | 19318 | 0.00605
19319 | 0.00105 | 19319 | 0.00604
19320 | 0.00105 | 19320 | 0.00604
19321 | 0.00105 | 19321 | 0.00605
19322 | 0.00106 | 19322 | 0.00604
19323 | 0.00105 | 19323 | 0.00603
19324 | 0.00106 | 19324 | 0.00602
19325 | 0.00106 | 19325 | 0.00601
19326 | 0.00106 | 19326 | 0.00599
19327 | 0.00106 | 19327 | 0.00598
19328 | 0.00105 | 19328 | 0.00597
19329 | 0.00105 | 19329 | 0.00597
19330 | 0.00106 | 19330 | 0.00597
19331 | 0.00106 | 19331 | 0.00597
19332 | 0.00106 | 19332 | 0.00596
19333 | 0.00106 | 19333 | 0.00597
19334 | 0.00106 | 19334 | 0.00596
19335 | 0.00106 | 19335 | 0.00596
19336 | 0.00106 | 19336 | 0.00594
19337 | 0.00106 | 19337 | 0.00593
19338 | 0.00106 | 19338 | 0.00593
19339 | 0.00106 | 19339 | 0.00592
19340 | 0.00105 | 19340 | 0.00592
19341 | 0.00106 | 19341 | 0.00592
19342 | 0.00105 | 19342 | 0.00592
19343 | 0.00106 | 19343 | 0.00592
19344 | 0.00107 | 19344 | 0.00591
19345 | 0.00106 | 19345 | 0.00591
19346 | 0.00107 | 19346 | 0.00591
19347 | 0.00106 | 19347 | 0.00591
19348 | 0.00106 | 19348 | 0.00591
19349 | 0.00106 | 19349 | 0.00591
19350 | 0.00106 | 19350 | 0.00591
19351 | 0.00105 | 19351 | 0.00591
19352 | 0.00106 | 19352 | 0.00592
19353 | 0.00105 | 19353 | 0.00593
19354 | 0.00105 | 19354 | 0.00594
19355 | 0.00105 | 19355 | 0.00593
19356 | 0.00105 | 19356 | 0.00594
19357 | 0.00105 | 19357 | 0.00594
19358 | 0.00105 | 19358 | 0.00593
19359 | 0.00104 | 19359 | 0.00592
19360 | 0.00105 | 19360 | 0.00591
19361 | 0.00105 | 19361 | 0.00592
19362 | 0.00104 | 19362 | 0.00592
19363 | 0.00105 | 19363 | 0.00592
19364 | 0.00104 | 19364 | 0.00593
19365 | 0.00104 | 19365 | 0.00594
19366 | 0.00104 | 19366 | 0.00594
19367 | 0.00104 | 19367 | 0.00594
19368 | 0.00104 | 19368 | 0.00594
19369 | 0.00103 | 19369 | 0.00594
19370 | 0.00104 | 19370 | 0.00593
19371 | 0.00103 | 19371 | 0.00592
19372 | 0.00104 | 19372 | 0.00591
19373 | 0.00104 | 19373 | 0.00591
19374 | 0.00104 | 19374 | 0.00589
19375 | 0.00104 | 19375 | 0.00589
19376 | 0.00104 | 19376 | 0.0059
19377 | 0.00104 | 19377 | 0.0059
19378 | 0.00105 | 19378 | 0.00589
19379 | 0.00104 | 19379 | 0.00589
19380 | 0.00105 | 19380 | 0.00588
19381 | 0.00105 | 19381 | 0.00589
19382 | 0.00106 | 19382 | 0.00589
19383 | 0.00105 | 19383 | 0.00588
19384 | 0.00104 | 19384 | 0.00589
19385 | 0.00104 | 19385 | 0.00589
19386 | 0.00104 | 19386 | 0.00589
19387 | 0.00104 | 19387 | 0.00588
19388 | 0.00104 | 19388 | 0.00588
19389 | 0.00103 | 19389 | 0.00588
19390 | 0.00104 | 19390 | 0.00588
19391 | 0.00103 | 19391 | 0.00588
19392 | 0.00103 | 19392 | 0.00588
19393 | 0.00104 | 19393 | 0.00588
19394 | 0.00104 | 19394 | 0.00588
19395 | 0.00104 | 19395 | 0.00588
19396 | 0.00104 | 19396 | 0.00587
19397 | 0.00105 | 19397 | 0.00588
19398 | 0.00104 | 19398 | 0.00588
19399 | 0.00104 | 19399 | 0.00588
19400 | 0.00105 | 19400 | 0.00587
19401 | 0.00104 | 19401 | 0.00587
19402 | 0.00104 | 19402 | 0.00587
19403 | 0.00104 | 19403 | 0.00589
19404 | 0.00105 | 19404 | 0.00589
19405 | 0.00105 | 19405 | 0.00589
19406 | 0.00104 | 19406 | 0.0059
19407 | 0.00104 | 19407 | 0.0059
19408 | 0.00104 | 19408 | 0.00589
19409 | 0.00105 | 19409 | 0.00589
19410 | 0.00104 | 19410 | 0.0059
19411 | 0.00105 | 19411 | 0.0059
19412 | 0.00106 | 19412 | 0.00589
19413 | 0.00106 | 19413 | 0.00589
19414 | 0.00106 | 19414 | 0.0059
19415 | 0.00106 | 19415 | 0.00591
19416 | 0.00107 | 19416 | 0.00593
19417 | 0.00106 | 19417 | 0.00594
19418 | 0.00106 | 19418 | 0.00593
19419 | 0.00107 | 19419 | 0.00595
19420 | 0.00106 | 19420 | 0.00595
19421 | 0.00106 | 19421 | 0.00595
19422 | 0.00106 | 19422 | 0.00596
19423 | 0.00107 | 19423 | 0.00596
19424 | 0.00106 | 19424 | 0.00596
19425 | 0.00106 | 19425 | 0.00596
19426 | 0.00106 | 19426 | 0.00596
19427 | 0.00107 | 19427 | 0.00597
19428 | 0.00106 | 19428 | 0.00597
19429 | 0.00106 | 19429 | 0.00598
19430 | 0.00106 | 19430 | 0.00597
19431 | 0.00106 | 19431 | 0.00597
19432 | 0.00106 | 19432 | 0.00596
19433 | 0.00106 | 19433 | 0.00597
19434 | 0.00106 | 19434 | 0.00597
19435 | 0.00106 | 19435 | 0.00596
19436 | 0.00107 | 19436 | 0.00596
19437 | 0.00106 | 19437 | 0.00596
19438 | 0.00106 | 19438 | 0.00596
19439 | 0.00106 | 19439 | 0.00595
19440 | 0.00106 | 19440 | 0.00596
19441 | 0.00106 | 19441 | 0.00595
19442 | 0.00105 | 19442 | 0.00596
19443 | 0.00105 | 19443 | 0.00596
19444 | 0.00105 | 19444 | 0.00596
19445 | 0.00105 | 19445 | 0.00594
19446 | 0.00105 | 19446 | 0.00594
19447 | 0.00105 | 19447 | 0.00595
19448 | 0.00106 | 19448 | 0.00594
19449 | 0.00106 | 19449 | 0.00595
19450 | 0.00107 | 19450 | 0.00594
19451 | 0.00107 | 19451 | 0.00595
19452 | 0.00106 | 19452 | 0.00594
19453 | 0.00108 | 19453 | 0.00595
19454 | 0.00107 | 19454 | 0.00595
19455 | 0.00108 | 19455 | 0.00595
19456 | 0.00108 | 19456 | 0.00596
19457 | 0.00108 | 19457 | 0.00596
19458 | 0.00108 | 19458 | 0.00596
19459 | 0.00109 | 19459 | 0.00597
19460 | 0.00108 | 19460 | 0.00597
19461 | 0.00108 | 19461 | 0.00598
19462 | 0.00108 | 19462 | 0.00598
19463 | 0.00108 | 19463 | 0.00598
19464 | 0.00108 | 19464 | 0.00597
19465 | 0.00108 | 19465 | 0.00596
19466 | 0.00109 | 19466 | 0.00597
19467 | 0.00109 | 19467 | 0.00596
19468 | 0.00109 | 19468 | 0.00597
19469 | 0.00109 | 19469 | 0.00596
19470 | 0.00108 | 19470 | 0.00596
19471 | 0.00107 | 19471 | 0.00596
19472 | 0.00107 | 19472 | 0.00595
19473 | 0.00107 | 19473 | 0.00595
19474 | 0.00107 | 19474 | 0.00597
19475 | 0.00107 | 19475 | 0.00597
19476 | 0.00107 | 19476 | 0.00597
19477 | 0.00106 | 19477 | 0.00598
19478 | 0.00106 | 19478 | 0.00597
19479 | 0.00107 | 19479 | 0.00598
19480 | 0.00106 | 19480 | 0.00599
19481 | 0.00106 | 19481 | 0.006
19482 | 0.00106 | 19482 | 0.00599
19483 | 0.00106 | 19483 | 0.00599
19484 | 0.00107 | 19484 | 0.00599
19485 | 0.00107 | 19485 | 0.00599
19486 | 0.00106 | 19486 | 0.00599
19487 | 0.00106 | 19487 | 0.00599
19488 | 0.00107 | 19488 | 0.00597
19489 | 0.00107 | 19489 | 0.00597
19490 | 0.00106 | 19490 | 0.00597
19491 | 0.00106 | 19491 | 0.00597
19492 | 0.00106 | 19492 | 0.00598
19493 | 0.00106 | 19493 | 0.00598
19494 | 0.00106 | 19494 | 0.00598
19495 | 0.00107 | 19495 | 0.00598
19496 | 0.00107 | 19496 | 0.00598
19497 | 0.00106 | 19497 | 0.00598
19498 | 0.00106 | 19498 | 0.00599
19499 | 0.00107 | 19499 | 0.006
19500 | 0.00106 | 19500 | 0.00598
19501 | 0.00105 | 19501 | 0.00598
19502 | 0.00105 | 19502 | 0.00599
19503 | 0.00105 | 19503 | 0.00599
19504 | 0.00105 | 19504 | 0.00598
19505 | 0.00105 | 19505 | 0.00598
19506 | 0.00105 | 19506 | 0.00599
19507 | 0.00105 | 19507 | 0.00599
19508 | 0.00105 | 19508 | 0.00599
19509 | 0.00106 | 19509 | 0.00598
19510 | 0.00105 | 19510 | 0.00599
19511 | 0.00106 | 19511 | 0.00598
19512 | 0.00106 | 19512 | 0.00598
19513 | 0.00106 | 19513 | 0.00599
19514 | 0.00106 | 19514 | 0.00599
19515 | 0.00106 | 19515 | 0.00599
19516 | 0.00106 | 19516 | 0.00599
19517 | 0.00106 | 19517 | 0.00599
19518 | 0.00106 | 19518 | 0.00599
19519 | 0.00107 | 19519 | 0.00599
19520 | 0.00107 | 19520 | 0.00598
19521 | 0.00107 | 19521 | 0.00597
19522 | 0.00107 | 19522 | 0.00596
19523 | 0.00108 | 19523 | 0.00596
19524 | 0.00108 | 19524 | 0.00595
19525 | 0.00108 | 19525 | 0.00595
19526 | 0.00108 | 19526 | 0.00595
19527 | 0.00108 | 19527 | 0.00596
19528 | 0.00108 | 19528 | 0.00596
19529 | 0.00107 | 19529 | 0.00594
19530 | 0.00107 | 19530 | 0.00595
19531 | 0.00107 | 19531 | 0.00594
19532 | 0.00106 | 19532 | 0.00594
19533 | 0.00106 | 19533 | 0.00594
19534 | 0.00105 | 19534 | 0.00595
19535 | 0.00105 | 19535 | 0.00595
19536 | 0.00105 | 19536 | 0.00595
19537 | 0.00105 | 19537 | 0.00595
19538 | 0.00105 | 19538 | 0.00596
19539 | 0.00105 | 19539 | 0.00596
19540 | 0.00105 | 19540 | 0.00596
19541 | 0.00105 | 19541 | 0.00597
19542 | 0.00104 | 19542 | 0.00596
19543 | 0.00104 | 19543 | 0.00597
19544 | 0.00104 | 19544 | 0.00597
19545 | 0.00104 | 19545 | 0.00598
19546 | 0.00104 | 19546 | 0.00598
19547 | 0.00104 | 19547 | 0.00599
19548 | 0.00104 | 19548 | 0.00599
19549 | 0.00105 | 19549 | 0.00599
19550 | 0.00105 | 19550 | 0.00599
19551 | 0.00105 | 19551 | 0.00599
19552 | 0.00105 | 19552 | 0.00598
19553 | 0.00106 | 19553 | 0.00599
19554 | 0.00106 | 19554 | 0.00599
19555 | 0.00106 | 19555 | 0.006
19556 | 0.00106 | 19556 | 0.00599
19557 | 0.00106 | 19557 | 0.00598
19558 | 0.00107 | 19558 | 0.00598
19559 | 0.00107 | 19559 | 0.00598
19560 | 0.00106 | 19560 | 0.00598
19561 | 0.00106 | 19561 | 0.00597
19562 | 0.00106 | 19562 | 0.00597
19563 | 0.00105 | 19563 | 0.00596
19564 | 0.00105 | 19564 | 0.00596
19565 | 0.00105 | 19565 | 0.00596
19566 | 0.00106 | 19566 | 0.00597
19567 | 0.00105 | 19567 | 0.00597
19568 | 0.00105 | 19568 | 0.00598
19569 | 0.00105 | 19569 | 0.00598
19570 | 0.00105 | 19570 | 0.00597
19571 | 0.00105 | 19571 | 0.00597
19572 | 0.00105 | 19572 | 0.00597
19573 | 0.00105 | 19573 | 0.00597
19574 | 0.00105 | 19574 | 0.00596
19575 | 0.00105 | 19575 | 0.00596
19576 | 0.00105 | 19576 | 0.00596
19577 | 0.00106 | 19577 | 0.00595
19578 | 0.00106 | 19578 | 0.00595
19579 | 0.00105 | 19579 | 0.00595
19580 | 0.00106 | 19580 | 0.00592
19581 | 0.00106 | 19581 | 0.00593
19582 | 0.00105 | 19582 | 0.00592
19583 | 0.00106 | 19583 | 0.00592
19584 | 0.00106 | 19584 | 0.00592
19585 | 0.00107 | 19585 | 0.00591
19586 | 0.00107 | 19586 | 0.00592
19587 | 0.00107 | 19587 | 0.00592
19588 | 0.00107 | 19588 | 0.00592
19589 | 0.00107 | 19589 | 0.00592
19590 | 0.00107 | 19590 | 0.00593
19591 | 0.00108 | 19591 | 0.00594
19592 | 0.00108 | 19592 | 0.00594
19593 | 0.00109 | 19593 | 0.00595
19594 | 0.00108 | 19594 | 0.00596
19595 | 0.00108 | 19595 | 0.00597
19596 | 0.00109 | 19596 | 0.00597
19597 | 0.00109 | 19597 | 0.00598
19598 | 0.00109 | 19598 | 0.00598
19599 | 0.00109 | 19599 | 0.00597
19600 | 0.00109 | 19600 | 0.00598
19601 | 0.00109 | 19601 | 0.00598
19602 | 0.00109 | 19602 | 0.00599
19603 | 0.00108 | 19603 | 0.00598
19604 | 0.00108 | 19604 | 0.00599
19605 | 0.00108 | 19605 | 0.006
19606 | 0.00108 | 19606 | 0.006
19607 | 0.00108 | 19607 | 0.006
19608 | 0.00107 | 19608 | 0.006
19609 | 0.00108 | 19609 | 0.00601
19610 | 0.00108 | 19610 | 0.00601
19611 | 0.00108 | 19611 | 0.00601
19612 | 0.00107 | 19612 | 0.00601
19613 | 0.00107 | 19613 | 0.00601
19614 | 0.00107 | 19614 | 0.006
19615 | 0.00107 | 19615 | 0.006
19616 | 0.00106 | 19616 | 0.006
19617 | 0.00107 | 19617 | 0.006
19618 | 0.00106 | 19618 | 0.006
19619 | 0.00106 | 19619 | 0.00601
19620 | 0.00106 | 19620 | 0.00602
19621 | 0.00106 | 19621 | 0.00602
19622 | 0.00106 | 19622 | 0.00603
19623 | 0.00107 | 19623 | 0.00603
19624 | 0.00106 | 19624 | 0.00604
19625 | 0.00107 | 19625 | 0.00604
19626 | 0.00106 | 19626 | 0.00604
19627 | 0.00107 | 19627 | 0.00604
19628 | 0.00106 | 19628 | 0.00605
19629 | 0.00107 | 19629 | 0.00604
19630 | 0.00107 | 19630 | 0.00604
19631 | 0.00107 | 19631 | 0.00603
19632 | 0.00107 | 19632 | 0.00602
19633 | 0.00106 | 19633 | 0.00602
19634 | 0.00106 | 19634 | 0.00602
19635 | 0.00106 | 19635 | 0.00602
19636 | 0.00107 | 19636 | 0.00602
19637 | 0.00107 | 19637 | 0.00601
19638 | 0.00106 | 19638 | 0.00602
19639 | 0.00107 | 19639 | 0.00601
19640 | 0.00106 | 19640 | 0.00601
19641 | 0.00107 | 19641 | 0.00601
19642 | 0.00107 | 19642 | 0.00601
19643 | 0.00107 | 19643 | 0.00601
19644 | 0.00107 | 19644 | 0.00602
19645 | 0.00107 | 19645 | 0.00603
19646 | 0.00108 | 19646 | 0.00603
19647 | 0.00108 | 19647 | 0.00602
19648 | 0.00107 | 19648 | 0.00602
19649 | 0.00108 | 19649 | 0.00601
19650 | 0.00108 | 19650 | 0.00602
19651 | 0.00108 | 19651 | 0.00602
19652 | 0.00109 | 19652 | 0.00602
19653 | 0.00108 | 19653 | 0.00602
19654 | 0.00109 | 19654 | 0.00602
19655 | 0.00109 | 19655 | 0.00602
19656 | 0.00109 | 19656 | 0.00602
19657 | 0.0011 | 19657 | 0.00602
19658 | 0.0011 | 19658 | 0.00602
19659 | 0.0011 | 19659 | 0.00602
19660 | 0.0011 | 19660 | 0.00602
19661 | 0.00109 | 19661 | 0.00602
19662 | 0.0011 | 19662 | 0.00602
19663 | 0.00109 | 19663 | 0.00603
19664 | 0.00109 | 19664 | 0.00603
19665 | 0.0011 | 19665 | 0.00602
19666 | 0.00109 | 19666 | 0.00601
19667 | 0.0011 | 19667 | 0.00601
19668 | 0.00109 | 19668 | 0.00601
19669 | 0.00109 | 19669 | 0.00601
19670 | 0.00109 | 19670 | 0.00602
19671 | 0.00109 | 19671 | 0.00601
19672 | 0.00109 | 19672 | 0.00601
19673 | 0.00109 | 19673 | 0.00601
19674 | 0.00109 | 19674 | 0.00601
19675 | 0.00109 | 19675 | 0.00601
19676 | 0.0011 | 19676 | 0.00602
19677 | 0.00109 | 19677 | 0.00602
19678 | 0.00109 | 19678 | 0.00602
19679 | 0.00109 | 19679 | 0.00602
19680 | 0.00109 | 19680 | 0.00602
19681 | 0.00109 | 19681 | 0.00601
19682 | 0.00109 | 19682 | 0.00602
19683 | 0.00108 | 19683 | 0.00602
19684 | 0.00108 | 19684 | 0.00602
19685 | 0.00107 | 19685 | 0.00602
19686 | 0.00107 | 19686 | 0.00604
19687 | 0.00107 | 19687 | 0.00604
19688 | 0.00107 | 19688 | 0.00604
19689 | 0.00107 | 19689 | 0.00604
19690 | 0.00107 | 19690 | 0.00605
19691 | 0.00107 | 19691 | 0.00605
19692 | 0.00107 | 19692 | 0.00605
19693 | 0.00108 | 19693 | 0.00605
19694 | 0.00108 | 19694 | 0.00605
19695 | 0.00108 | 19695 | 0.00605
19696 | 0.00107 | 19696 | 0.00605
19697 | 0.00107 | 19697 | 0.00605
19698 | 0.00107 | 19698 | 0.00606
19699 | 0.00106 | 19699 | 0.00606
19700 | 0.00106 | 19700 | 0.00607
19701 | 0.00106 | 19701 | 0.00606
19702 | 0.00106 | 19702 | 0.00606
19703 | 0.00105 | 19703 | 0.00605
19704 | 0.00105 | 19704 | 0.00604
19705 | 0.00104 | 19705 | 0.00605
19706 | 0.00105 | 19706 | 0.00606
19707 | 0.00105 | 19707 | 0.00604
19708 | 0.00104 | 19708 | 0.00604
19709 | 0.00104 | 19709 | 0.00604
19710 | 0.00104 | 19710 | 0.00604
19711 | 0.00105 | 19711 | 0.00604
19712 | 0.00104 | 19712 | 0.00603
19713 | 0.00105 | 19713 | 0.00602
19714 | 0.00105 | 19714 | 0.00602
19715 | 0.00105 | 19715 | 0.00601
19716 | 0.00105 | 19716 | 0.006
19717 | 0.00106 | 19717 | 0.006
19718 | 0.00106 | 19718 | 0.00601
19719 | 0.00106 | 19719 | 0.00601
19720 | 0.00106 | 19720 | 0.00601
19721 | 0.00106 | 19721 | 0.00601
19722 | 0.00106 | 19722 | 0.00602
19723 | 0.00106 | 19723 | 0.00602
19724 | 0.00106 | 19724 | 0.00603
19725 | 0.00106 | 19725 | 0.00603
19726 | 0.00106 | 19726 | 0.00604
19727 | 0.00106 | 19727 | 0.00604
19728 | 0.00106 | 19728 | 0.00605
19729 | 0.00106 | 19729 | 0.00604
19730 | 0.00106 | 19730 | 0.00604
19731 | 0.00105 | 19731 | 0.00604
19732 | 0.00105 | 19732 | 0.00605
19733 | 0.00105 | 19733 | 0.00604
19734 | 0.00105 | 19734 | 0.00605
19735 | 0.00105 | 19735 | 0.00604
19736 | 0.00106 | 19736 | 0.00604
19737 | 0.00105 | 19737 | 0.00603
19738 | 0.00105 | 19738 | 0.00604
19739 | 0.00105 | 19739 | 0.00603
19740 | 0.00106 | 19740 | 0.00604
19741 | 0.00106 | 19741 | 0.00605
19742 | 0.00105 | 19742 | 0.00605
19743 | 0.00105 | 19743 | 0.00604
19744 | 0.00105 | 19744 | 0.00603
19745 | 0.00105 | 19745 | 0.00604
19746 | 0.00105 | 19746 | 0.00603
19747 | 0.00105 | 19747 | 0.00604
19748 | 0.00105 | 19748 | 0.00605
19749 | 0.00105 | 19749 | 0.00604
19750 | 0.00105 | 19750 | 0.00605
19751 | 0.00105 | 19751 | 0.00606
19752 | 0.00105 | 19752 | 0.00606
19753 | 0.00105 | 19753 | 0.00606
19754 | 0.00106 | 19754 | 0.00607
19755 | 0.00105 | 19755 | 0.00607
19756 | 0.00106 | 19756 | 0.00606
19757 | 0.00106 | 19757 | 0.00607
19758 | 0.00106 | 19758 | 0.00607
19759 | 0.00106 | 19759 | 0.00608
19760 | 0.00106 | 19760 | 0.00608
19761 | 0.00107 | 19761 | 0.00608
19762 | 0.00107 | 19762 | 0.00609
19763 | 0.00107 | 19763 | 0.00609
19764 | 0.00107 | 19764 | 0.00609
19765 | 0.00107 | 19765 | 0.0061
19766 | 0.00106 | 19766 | 0.0061
19767 | 0.00106 | 19767 | 0.00611
19768 | 0.00106 | 19768 | 0.00611
19769 | 0.00107 | 19769 | 0.00612
19770 | 0.00107 | 19770 | 0.00613
19771 | 0.00108 | 19771 | 0.00612
19772 | 0.00108 | 19772 | 0.00612
19773 | 0.00108 | 19773 | 0.00612
19774 | 0.00109 | 19774 | 0.00613
19775 | 0.00108 | 19775 | 0.00612
19776 | 0.00109 | 19776 | 0.00613
19777 | 0.00108 | 19777 | 0.00613
19778 | 0.00109 | 19778 | 0.00613
19779 | 0.00109 | 19779 | 0.00613
19780 | 0.00109 | 19780 | 0.00613
19781 | 0.00108 | 19781 | 0.00613
19782 | 0.00108 | 19782 | 0.00613
19783 | 0.00109 | 19783 | 0.00613
19784 | 0.00109 | 19784 | 0.00612
19785 | 0.00109 | 19785 | 0.00611
19786 | 0.00109 | 19786 | 0.00611
19787 | 0.00109 | 19787 | 0.00611
19788 | 0.0011 | 19788 | 0.00611
19789 | 0.00109 | 19789 | 0.00611
19790 | 0.00109 | 19790 | 0.0061
19791 | 0.0011 | 19791 | 0.0061
19792 | 0.00109 | 19792 | 0.0061
19793 | 0.0011 | 19793 | 0.0061
19794 | 0.00109 | 19794 | 0.0061
19795 | 0.00109 | 19795 | 0.00609
19796 | 0.00109 | 19796 | 0.00609
19797 | 0.00109 | 19797 | 0.00608
19798 | 0.00109 | 19798 | 0.00606
19799 | 0.00108 | 19799 | 0.00606
19800 | 0.00108 | 19800 | 0.00606
19801 | 0.00107 | 19801 | 0.00605
19802 | 0.00108 | 19802 | 0.00604
19803 | 0.00107 | 19803 | 0.00604
19804 | 0.00107 | 19804 | 0.00604
19805 | 0.00107 | 19805 | 0.00604
19806 | 0.00107 | 19806 | 0.00604
19807 | 0.00106 | 19807 | 0.00603
19808 | 0.00106 | 19808 | 0.00603
19809 | 0.00106 | 19809 | 0.00603
19810 | 0.00105 | 19810 | 0.00603
19811 | 0.00105 | 19811 | 0.00603
19812 | 0.00106 | 19812 | 0.00603
19813 | 0.00106 | 19813 | 0.00604
19814 | 0.00105 | 19814 | 0.00605
19815 | 0.00106 | 19815 | 0.00605
19816 | 0.00106 | 19816 | 0.00605
19817 | 0.00106 | 19817 | 0.00605
19818 | 0.00106 | 19818 | 0.00606
19819 | 0.00105 | 19819 | 0.00607
19820 | 0.00105 | 19820 | 0.00607
19821 | 0.00105 | 19821 | 0.00607
19822 | 0.00105 | 19822 | 0.00608
19823 | 0.00105 | 19823 | 0.00609
19824 | 0.00105 | 19824 | 0.0061
19825 | 0.00105 | 19825 | 0.00611
19826 | 0.00105 | 19826 | 0.00612
19827 | 0.00106 | 19827 | 0.00612
19828 | 0.00105 | 19828 | 0.00612
19829 | 0.00105 | 19829 | 0.00612
19830 | 0.00105 | 19830 | 0.00613
19831 | 0.00105 | 19831 | 0.00615
19832 | 0.00105 | 19832 | 0.00615
19833 | 0.00105 | 19833 | 0.00615
19834 | 0.00105 | 19834 | 0.00615
19835 | 0.00106 | 19835 | 0.00615
19836 | 0.00105 | 19836 | 0.00616
19837 | 0.00105 | 19837 | 0.00617
19838 | 0.00104 | 19838 | 0.00618
19839 | 0.00105 | 19839 | 0.00618
19840 | 0.00105 | 19840 | 0.00619
19841 | 0.00105 | 19841 | 0.00618
19842 | 0.00105 | 19842 | 0.00619
19843 | 0.00104 | 19843 | 0.00619
19844 | 0.00104 | 19844 | 0.00619
19845 | 0.00105 | 19845 | 0.00619
19846 | 0.00104 | 19846 | 0.00618
19847 | 0.00105 | 19847 | 0.00617
19848 | 0.00105 | 19848 | 0.00616
19849 | 0.00105 | 19849 | 0.00616
19850 | 0.00105 | 19850 | 0.00615
19851 | 0.00105 | 19851 | 0.00614
19852 | 0.00105 | 19852 | 0.00614
19853 | 0.00106 | 19853 | 0.00613
19854 | 0.00107 | 19854 | 0.00613
19855 | 0.00107 | 19855 | 0.00613
19856 | 0.00107 | 19856 | 0.00613
19857 | 0.00107 | 19857 | 0.00612
19858 | 0.00107 | 19858 | 0.0061
19859 | 0.00108 | 19859 | 0.0061
19860 | 0.00108 | 19860 | 0.0061
19861 | 0.00108 | 19861 | 0.00609
19862 | 0.00108 | 19862 | 0.00608
19863 | 0.00108 | 19863 | 0.00608
19864 | 0.00108 | 19864 | 0.00608
19865 | 0.00108 | 19865 | 0.00608
19866 | 0.00109 | 19866 | 0.00607
19867 | 0.00108 | 19867 | 0.00608
19868 | 0.00109 | 19868 | 0.00607
19869 | 0.00108 | 19869 | 0.00605
19870 | 0.00107 | 19870 | 0.00604
19871 | 0.00108 | 19871 | 0.00605
19872 | 0.00108 | 19872 | 0.00604
19873 | 0.00108 | 19873 | 0.00603
19874 | 0.00108 | 19874 | 0.00604
19875 | 0.00107 | 19875 | 0.00605
19876 | 0.00107 | 19876 | 0.00604
19877 | 0.00107 | 19877 | 0.00605
19878 | 0.00107 | 19878 | 0.00604
19879 | 0.00107 | 19879 | 0.00603
19880 | 0.00107 | 19880 | 0.00602
19881 | 0.00107 | 19881 | 0.00602
19882 | 0.00108 | 19882 | 0.00601
19883 | 0.00108 | 19883 | 0.00601
19884 | 0.00108 | 19884 | 0.00601
19885 | 0.00107 | 19885 | 0.00601
19886 | 0.00107 | 19886 | 0.00601
19887 | 0.00107 | 19887 | 0.00602
19888 | 0.00108 | 19888 | 0.00602
19889 | 0.00108 | 19889 | 0.00602
19890 | 0.00108 | 19890 | 0.00602
19891 | 0.00108 | 19891 | 0.00601
19892 | 0.00108 | 19892 | 0.00602
19893 | 0.00108 | 19893 | 0.00602
19894 | 0.00108 | 19894 | 0.00601
19895 | 0.00108 | 19895 | 0.00601
19896 | 0.00108 | 19896 | 0.00601
19897 | 0.00109 | 19897 | 0.00601
19898 | 0.00109 | 19898 | 0.00602
19899 | 0.00109 | 19899 | 0.00601
19900 | 0.00109 | 19900 | 0.006
19901 | 0.00109 | 19901 | 0.006
19902 | 0.00109 | 19902 | 0.00599
19903 | 0.00109 | 19903 | 0.00599
19904 | 0.00109 | 19904 | 0.00599
19905 | 0.00109 | 19905 | 0.00599
19906 | 0.00109 | 19906 | 0.006
19907 | 0.00109 | 19907 | 0.006
19908 | 0.00109 | 19908 | 0.00599
19909 | 0.00109 | 19909 | 0.00599
19910 | 0.00109 | 19910 | 0.00598
19911 | 0.00109 | 19911 | 0.00598
19912 | 0.00109 | 19912 | 0.00598
19913 | 0.0011 | 19913 | 0.00598
19914 | 0.0011 | 19914 | 0.00597
19915 | 0.0011 | 19915 | 0.00597
19916 | 0.00109 | 19916 | 0.00597
19917 | 0.00109 | 19917 | 0.00597
19918 | 0.00109 | 19918 | 0.00598
19919 | 0.00109 | 19919 | 0.00597
19920 | 0.00109 | 19920 | 0.00597
19921 | 0.00108 | 19921 | 0.00596
19922 | 0.00108 | 19922 | 0.00595
19923 | 0.00108 | 19923 | 0.00596
19924 | 0.00107 | 19924 | 0.00595
19925 | 0.00107 | 19925 | 0.00596
19926 | 0.00107 | 19926 | 0.00596
19927 | 0.00107 | 19927 | 0.00596
19928 | 0.00108 | 19928 | 0.00597
19929 | 0.00108 | 19929 | 0.00598
19930 | 0.00108 | 19930 | 0.00598
19931 | 0.00108 | 19931 | 0.006
19932 | 0.00108 | 19932 | 0.006
19933 | 0.00108 | 19933 | 0.00601
19934 | 0.00108 | 19934 | 0.006
19935 | 0.00108 | 19935 | 0.006
19936 | 0.00108 | 19936 | 0.006
19937 | 0.00108 | 19937 | 0.00599
19938 | 0.00108 | 19938 | 0.00599
19939 | 0.00109 | 19939 | 0.00599
19940 | 0.00109 | 19940 | 0.006
19941 | 0.00108 | 19941 | 0.00598
19942 | 0.00108 | 19942 | 0.00598
19943 | 0.00109 | 19943 | 0.00597
19944 | 0.00109 | 19944 | 0.00596
19945 | 0.00109 | 19945 | 0.00597
19946 | 0.00109 | 19946 | 0.00597
19947 | 0.00109 | 19947 | 0.00598
19948 | 0.00108 | 19948 | 0.00599
19949 | 0.00108 | 19949 | 0.00599
19950 | 0.00108 | 19950 | 0.00601
19951 | 0.00108 | 19951 | 0.00601
19952 | 0.00108 | 19952 | 0.00601
19953 | 0.00108 | 19953 | 0.00601
19954 | 0.00108 | 19954 | 0.006
19955 | 0.00108 | 19955 | 0.006
19956 | 0.00108 | 19956 | 0.00599
19957 | 0.00108 | 19957 | 0.00598
19958 | 0.00108 | 19958 | 0.00599
19959 | 0.00108 | 19959 | 0.00597
19960 | 0.00108 | 19960 | 0.00597
19961 | 0.00107 | 19961 | 0.00598
19962 | 0.00106 | 19962 | 0.00597
19963 | 0.00107 | 19963 | 0.00597
19964 | 0.00107 | 19964 | 0.00597
19965 | 0.00106 | 19965 | 0.00598
19966 | 0.00106 | 19966 | 0.00597
19967 | 0.00106 | 19967 | 0.00598
19968 | 0.00106 | 19968 | 0.00597
19969 | 0.00106 | 19969 | 0.00597
19970 | 0.00107 | 19970 | 0.00599
19971 | 0.00106 | 19971 | 0.00599
19972 | 0.00106 | 19972 | 0.00599
19973 | 0.00106 | 19973 | 0.006
19974 | 0.00105 | 19974 | 0.006
19975 | 0.00105 | 19975 | 0.006
19976 | 0.00106 | 19976 | 0.006
19977 | 0.00106 | 19977 | 0.00601
19978 | 0.00106 | 19978 | 0.00599
19979 | 0.00107 | 19979 | 0.006
19980 | 0.00106 | 19980 | 0.006
19981 | 0.00106 | 19981 | 0.006
19982 | 0.00106 | 19982 | 0.00601
19983 | 0.00106 | 19983 | 0.00601
19984 | 0.00107 | 19984 | 0.006
19985 | 0.00106 | 19985 | 0.006
19986 | 0.00106 | 19986 | 0.006
19987 | 0.00106 | 19987 | 0.00599
19988 | 0.00106 | 19988 | 0.00599
19989 | 0.00106 | 19989 | 0.00599
19990 | 0.00106 | 19990 | 0.00599
19991 | 0.00106 | 19991 | 0.00599
19992 | 0.00106 | 19992 | 0.00599
19993 | 0.00106 | 19993 | 0.00599
19994 | 0.00106 | 19994 | 0.00599
19995 | 0.00106 | 19995 | 0.00599
19996 | 0.00106 | 19996 | 0.00599
19997 | 0.00106 | 19997 | 0.00599
19998 | 0.00105 | 19998 | 0.00599
19999 | 0.00105 | 19999 | 0.00599
20000 | 0.00105 | 20000 | 0.00599
20001 | 0.00104 | 20001 | 0.00598
20002 | 0.00104 | 20002 | 0.00597
20003 | 0.00104 | 20003 | 0.00596
20004 | 0.00104 | 20004 | 0.00596
20005 | 0.00104 | 20005 | 0.00595
20006 | 0.00104 | 20006 | 0.00596
20007 | 0.00104 | 20007 | 0.00595
20008 | 0.00103 | 20008 | 0.00595
20009 | 0.00104 | 20009 | 0.00595
20010 | 0.00103 | 20010 | 0.00594
20011 | 0.00103 | 20011 | 0.00594
20012 | 0.00104 | 20012 | 0.00593
20013 | 0.00104 | 20013 | 0.00594
20014 | 0.00104 | 20014 | 0.00594
20015 | 0.00104 | 20015 | 0.00595
20016 | 0.00104 | 20016 | 0.00596
20017 | 0.00104 | 20017 | 0.00595
20018 | 0.00104 | 20018 | 0.00594
20019 | 0.00105 | 20019 | 0.00593
20020 | 0.00105 | 20020 | 0.00592
20021 | 0.00105 | 20021 | 0.00593
20022 | 0.00105 | 20022 | 0.00592
20023 | 0.00105 | 20023 | 0.00592
20024 | 0.00105 | 20024 | 0.00592
20025 | 0.00105 | 20025 | 0.00591
20026 | 0.00105 | 20026 | 0.00591
20027 | 0.00105 | 20027 | 0.0059
20028 | 0.00105 | 20028 | 0.0059
20029 | 0.00104 | 20029 | 0.00591
20030 | 0.00104 | 20030 | 0.00591
20031 | 0.00104 | 20031 | 0.00591
20032 | 0.00104 | 20032 | 0.0059
20033 | 0.00104 | 20033 | 0.0059
20034 | 0.00104 | 20034 | 0.00589
20035 | 0.00104 | 20035 | 0.0059
20036 | 0.00103 | 20036 | 0.00589
20037 | 0.00103 | 20037 | 0.00589
20038 | 0.00103 | 20038 | 0.0059
20039 | 0.00104 | 20039 | 0.0059
20040 | 0.00104 | 20040 | 0.00591
20041 | 0.00104 | 20041 | 0.00591
20042 | 0.00103 | 20042 | 0.00591
20043 | 0.00104 | 20043 | 0.00592
20044 | 0.00104 | 20044 | 0.00592
20045 | 0.00104 | 20045 | 0.00592
20046 | 0.00104 | 20046 | 0.00592
20047 | 0.00104 | 20047 | 0.00591
20048 | 0.00105 | 20048 | 0.00592
20049 | 0.00105 | 20049 | 0.00592
20050 | 0.00106 | 20050 | 0.00592
20051 | 0.00106 | 20051 | 0.00592
20052 | 0.00106 | 20052 | 0.00592
20053 | 0.00106 | 20053 | 0.00591
20054 | 0.00107 | 20054 | 0.00591
20055 | 0.00107 | 20055 | 0.00592
20056 | 0.00107 | 20056 | 0.00592
20057 | 0.00107 | 20057 | 0.00593
20058 | 0.00107 | 20058 | 0.00593
20059 | 0.00107 | 20059 | 0.00593
20060 | 0.00107 | 20060 | 0.00594
20061 | 0.00107 | 20061 | 0.00595
20062 | 0.00107 | 20062 | 0.00595
20063 | 0.00107 | 20063 | 0.00596
20064 | 0.00107 | 20064 | 0.00596
20065 | 0.00107 | 20065 | 0.00597
20066 | 0.00107 | 20066 | 0.00597
20067 | 0.00107 | 20067 | 0.00596
20068 | 0.00108 | 20068 | 0.00596
20069 | 0.00107 | 20069 | 0.00598
20070 | 0.00107 | 20070 | 0.00597
20071 | 0.00108 | 20071 | 0.00599
20072 | 0.00108 | 20072 | 0.006
20073 | 0.00107 | 20073 | 0.00599
20074 | 0.00107 | 20074 | 0.00598
20075 | 0.00107 | 20075 | 0.00599
20076 | 0.00108 | 20076 | 0.00598
20077 | 0.00107 | 20077 | 0.00596
20078 | 0.00108 | 20078 | 0.00597
20079 | 0.00107 | 20079 | 0.00597
20080 | 0.00107 | 20080 | 0.00597
20081 | 0.00107 | 20081 | 0.00598
20082 | 0.00107 | 20082 | 0.00599
20083 | 0.00107 | 20083 | 0.00598
20084 | 0.00107 | 20084 | 0.00598
20085 | 0.00107 | 20085 | 0.00598
20086 | 0.00107 | 20086 | 0.00598
20087 | 0.00107 | 20087 | 0.00598
20088 | 0.00106 | 20088 | 0.00598
20089 | 0.00106 | 20089 | 0.00598
20090 | 0.00106 | 20090 | 0.00599
20091 | 0.00106 | 20091 | 0.00598
20092 | 0.00106 | 20092 | 0.00598
20093 | 0.00106 | 20093 | 0.00597
20094 | 0.00106 | 20094 | 0.00597
20095 | 0.00106 | 20095 | 0.00595
20096 | 0.00106 | 20096 | 0.00595
20097 | 0.00107 | 20097 | 0.00595
20098 | 0.00106 | 20098 | 0.00595
20099 | 0.00107 | 20099 | 0.00595
20100 | 0.00106 | 20100 | 0.00594
20101 | 0.00105 | 20101 | 0.00594
20102 | 0.00106 | 20102 | 0.00594
20103 | 0.00106 | 20103 | 0.00593
20104 | 0.00106 | 20104 | 0.00592
20105 | 0.00106 | 20105 | 0.00593
20106 | 0.00107 | 20106 | 0.00593
20107 | 0.00107 | 20107 | 0.00594
20108 | 0.00107 | 20108 | 0.00593
20109 | 0.00108 | 20109 | 0.00592
20110 | 0.00108 | 20110 | 0.00592
20111 | 0.00108 | 20111 | 0.00592
20112 | 0.00108 | 20112 | 0.00592
20113 | 0.00109 | 20113 | 0.00592
20114 | 0.00108 | 20114 | 0.00592
20115 | 0.00109 | 20115 | 0.00592
20116 | 0.00108 | 20116 | 0.00592
20117 | 0.00108 | 20117 | 0.00591
20118 | 0.00107 | 20118 | 0.00592
20119 | 0.00107 | 20119 | 0.00592
20120 | 0.00106 | 20120 | 0.00593
20121 | 0.00107 | 20121 | 0.00593
20122 | 0.00106 | 20122 | 0.00595
20123 | 0.00106 | 20123 | 0.00596
20124 | 0.00107 | 20124 | 0.00595
20125 | 0.00106 | 20125 | 0.00595
20126 | 0.00107 | 20126 | 0.00595
20127 | 0.00107 | 20127 | 0.00595
20128 | 0.00106 | 20128 | 0.00595
20129 | 0.00106 | 20129 | 0.00595
20130 | 0.00106 | 20130 | 0.00594
20131 | 0.00105 | 20131 | 0.00595
20132 | 0.00106 | 20132 | 0.00595
20133 | 0.00105 | 20133 | 0.00594
20134 | 0.00106 | 20134 | 0.00594
20135 | 0.00106 | 20135 | 0.00593
20136 | 0.00106 | 20136 | 0.00593
20137 | 0.00106 | 20137 | 0.00593
20138 | 0.00106 | 20138 | 0.00592
20139 | 0.00106 | 20139 | 0.00591
20140 | 0.00106 | 20140 | 0.00591
20141 | 0.00106 | 20141 | 0.00591
20142 | 0.00106 | 20142 | 0.00592
20143 | 0.00105 | 20143 | 0.00592
20144 | 0.00106 | 20144 | 0.00592
20145 | 0.00105 | 20145 | 0.00593
20146 | 0.00105 | 20146 | 0.00592
20147 | 0.00106 | 20147 | 0.00592
20148 | 0.00106 | 20148 | 0.00591
20149 | 0.00106 | 20149 | 0.00591
20150 | 0.00106 | 20150 | 0.0059
20151 | 0.00106 | 20151 | 0.0059
20152 | 0.00107 | 20152 | 0.00591
20153 | 0.00107 | 20153 | 0.00592
20154 | 0.00107 | 20154 | 0.00591
20155 | 0.00107 | 20155 | 0.00592
20156 | 0.00107 | 20156 | 0.00591
20157 | 0.00108 | 20157 | 0.00591
20158 | 0.00108 | 20158 | 0.0059
20159 | 0.00108 | 20159 | 0.0059
20160 | 0.00108 | 20160 | 0.00591
20161 | 0.00108 | 20161 | 0.00591
20162 | 0.00108 | 20162 | 0.00591
20163 | 0.00108 | 20163 | 0.00591
20164 | 0.00108 | 20164 | 0.00591
20165 | 0.00108 | 20165 | 0.0059
20166 | 0.00108 | 20166 | 0.0059
20167 | 0.00108 | 20167 | 0.00589
20168 | 0.00108 | 20168 | 0.00588
20169 | 0.00109 | 20169 | 0.00588
20170 | 0.00109 | 20170 | 0.00586
20171 | 0.00109 | 20171 | 0.00586
20172 | 0.00109 | 20172 | 0.00587
20173 | 0.00109 | 20173 | 0.00586
20174 | 0.00109 | 20174 | 0.00586
20175 | 0.0011 | 20175 | 0.00585
20176 | 0.0011 | 20176 | 0.00585
20177 | 0.0011 | 20177 | 0.00585
20178 | 0.0011 | 20178 | 0.00584
20179 | 0.0011 | 20179 | 0.00584
20180 | 0.0011 | 20180 | 0.00583
20181 | 0.00111 | 20181 | 0.00583
20182 | 0.00111 | 20182 | 0.00582
20183 | 0.00111 | 20183 | 0.00583
20184 | 0.00111 | 20184 | 0.00583
20185 | 0.00111 | 20185 | 0.00584
20186 | 0.00111 | 20186 | 0.00584
20187 | 0.00111 | 20187 | 0.00583
20188 | 0.00111 | 20188 | 0.00583
20189 | 0.0011 | 20189 | 0.00584
20190 | 0.0011 | 20190 | 0.00583
20191 | 0.0011 | 20191 | 0.00583
20192 | 0.00111 | 20192 | 0.00582
20193 | 0.0011 | 20193 | 0.00582
20194 | 0.00111 | 20194 | 0.00581
20195 | 0.00111 | 20195 | 0.00581
20196 | 0.00111 | 20196 | 0.0058
20197 | 0.00111 | 20197 | 0.0058
20198 | 0.00111 | 20198 | 0.00581
20199 | 0.00111 | 20199 | 0.00581
20200 | 0.00111 | 20200 | 0.00581
20201 | 0.00112 | 20201 | 0.00582
20202 | 0.00111 | 20202 | 0.00582
20203 | 0.00111 | 20203 | 0.00582
20204 | 0.00111 | 20204 | 0.00582
20205 | 0.00111 | 20205 | 0.00581
20206 | 0.00111 | 20206 | 0.00581
20207 | 0.0011 | 20207 | 0.00581
20208 | 0.0011 | 20208 | 0.00581
20209 | 0.00112 | 20209 | 0.00582
20210 | 0.00111 | 20210 | 0.00582
20211 | 0.00111 | 20211 | 0.00582
20212 | 0.00111 | 20212 | 0.00582
20213 | 0.0011 | 20213 | 0.00581
20214 | 0.00111 | 20214 | 0.00581
20215 | 0.0011 | 20215 | 0.00581
20216 | 0.0011 | 20216 | 0.00581
20217 | 0.0011 | 20217 | 0.0058
20218 | 0.0011 | 20218 | 0.0058
20219 | 0.0011 | 20219 | 0.0058
20220 | 0.00111 | 20220 | 0.0058
20221 | 0.0011 | 20221 | 0.0058
20222 | 0.0011 | 20222 | 0.0058
20223 | 0.0011 | 20223 | 0.0058
20224 | 0.00111 | 20224 | 0.0058
20225 | 0.00111 | 20225 | 0.0058
20226 | 0.00111 | 20226 | 0.00579
20227 | 0.00111 | 20227 | 0.00581
20228 | 0.00112 | 20228 | 0.00581
20229 | 0.00112 | 20229 | 0.00581
20230 | 0.00112 | 20230 | 0.0058
20231 | 0.00112 | 20231 | 0.0058
20232 | 0.00112 | 20232 | 0.00581
20233 | 0.00112 | 20233 | 0.00581
20234 | 0.00112 | 20234 | 0.00581
20235 | 0.00112 | 20235 | 0.00582
20236 | 0.00111 | 20236 | 0.00582
20237 | 0.0011 | 20237 | 0.00583
20238 | 0.0011 | 20238 | 0.00583
20239 | 0.0011 | 20239 | 0.00584
20240 | 0.0011 | 20240 | 0.00584
20241 | 0.0011 | 20241 | 0.00584
20242 | 0.00109 | 20242 | 0.00583
20243 | 0.00109 | 20243 | 0.00583
20244 | 0.00109 | 20244 | 0.00584
20245 | 0.00109 | 20245 | 0.00586
20246 | 0.00108 | 20246 | 0.00584
20247 | 0.00109 | 20247 | 0.00584
20248 | 0.00109 | 20248 | 0.00585
20249 | 0.00109 | 20249 | 0.00585
20250 | 0.00108 | 20250 | 0.00585
20251 | 0.00108 | 20251 | 0.00586
20252 | 0.00108 | 20252 | 0.00585
20253 | 0.00107 | 20253 | 0.00586
20254 | 0.00107 | 20254 | 0.00585
20255 | 0.00107 | 20255 | 0.00584
20256 | 0.00107 | 20256 | 0.00584
20257 | 0.00106 | 20257 | 0.00583
20258 | 0.00107 | 20258 | 0.00583
20259 | 0.00106 | 20259 | 0.00583
20260 | 0.00105 | 20260 | 0.00582
20261 | 0.00106 | 20261 | 0.00581
20262 | 0.00106 | 20262 | 0.00582
20263 | 0.00106 | 20263 | 0.00582
20264 | 0.00106 | 20264 | 0.00582
20265 | 0.00106 | 20265 | 0.00583
20266 | 0.00106 | 20266 | 0.00584
20267 | 0.00106 | 20267 | 0.00583
20268 | 0.00105 | 20268 | 0.00584
20269 | 0.00106 | 20269 | 0.00584
20270 | 0.00107 | 20270 | 0.00584
20271 | 0.00106 | 20271 | 0.00584
20272 | 0.00106 | 20272 | 0.00583
20273 | 0.00107 | 20273 | 0.00583
20274 | 0.00107 | 20274 | 0.00583
20275 | 0.00107 | 20275 | 0.00582
20276 | 0.00107 | 20276 | 0.00582
20277 | 0.00107 | 20277 | 0.00582
20278 | 0.00107 | 20278 | 0.00582
20279 | 0.00106 | 20279 | 0.00582
20280 | 0.00106 | 20280 | 0.00581
20281 | 0.00107 | 20281 | 0.00581
20282 | 0.00107 | 20282 | 0.00581
20283 | 0.00107 | 20283 | 0.00581
20284 | 0.00106 | 20284 | 0.00581
20285 | 0.00106 | 20285 | 0.00581
20286 | 0.00106 | 20286 | 0.00581
20287 | 0.00106 | 20287 | 0.0058
20288 | 0.00106 | 20288 | 0.00579
20289 | 0.00106 | 20289 | 0.00579
20290 | 0.00106 | 20290 | 0.0058
20291 | 0.00106 | 20291 | 0.0058
20292 | 0.00106 | 20292 | 0.00579
20293 | 0.00106 | 20293 | 0.00579
20294 | 0.00105 | 20294 | 0.00579
20295 | 0.00105 | 20295 | 0.00579
20296 | 0.00106 | 20296 | 0.00578
20297 | 0.00105 | 20297 | 0.00577
20298 | 0.00105 | 20298 | 0.00577
20299 | 0.00105 | 20299 | 0.00576
20300 | 0.00106 | 20300 | 0.00575
20301 | 0.00106 | 20301 | 0.00574
20302 | 0.00106 | 20302 | 0.00573
20303 | 0.00106 | 20303 | 0.00572
20304 | 0.00106 | 20304 | 0.0057
20305 | 0.00105 | 20305 | 0.0057
20306 | 0.00106 | 20306 | 0.00569
20307 | 0.00106 | 20307 | 0.00569
20308 | 0.00106 | 20308 | 0.00569
20309 | 0.00106 | 20309 | 0.00568
20310 | 0.00106 | 20310 | 0.0057
20311 | 0.00106 | 20311 | 0.0057
20312 | 0.00107 | 20312 | 0.0057
20313 | 0.00106 | 20313 | 0.0057
20314 | 0.00106 | 20314 | 0.0057
20315 | 0.00106 | 20315 | 0.00571
20316 | 0.00107 | 20316 | 0.00571
20317 | 0.00107 | 20317 | 0.00572
20318 | 0.00108 | 20318 | 0.00572
20319 | 0.00108 | 20319 | 0.00573
20320 | 0.00107 | 20320 | 0.00574
20321 | 0.00108 | 20321 | 0.00575
20322 | 0.00108 | 20322 | 0.00576
20323 | 0.00108 | 20323 | 0.00577
20324 | 0.00108 | 20324 | 0.00577
20325 | 0.00108 | 20325 | 0.00578
20326 | 0.00108 | 20326 | 0.00579
20327 | 0.00107 | 20327 | 0.00579
20328 | 0.00108 | 20328 | 0.0058
20329 | 0.00107 | 20329 | 0.00581
20330 | 0.00107 | 20330 | 0.00581
20331 | 0.00108 | 20331 | 0.00582
20332 | 0.00107 | 20332 | 0.00582
20333 | 0.00108 | 20333 | 0.00584
20334 | 0.00108 | 20334 | 0.00583
20335 | 0.00108 | 20335 | 0.00583
20336 | 0.00109 | 20336 | 0.00584
20337 | 0.00109 | 20337 | 0.00584
20338 | 0.00109 | 20338 | 0.00583
20339 | 0.00109 | 20339 | 0.00584
20340 | 0.00109 | 20340 | 0.00585
20341 | 0.0011 | 20341 | 0.00586
20342 | 0.00109 | 20342 | 0.00587
20343 | 0.00109 | 20343 | 0.00588
20344 | 0.00109 | 20344 | 0.00588
20345 | 0.00108 | 20345 | 0.00589
20346 | 0.00109 | 20346 | 0.0059
20347 | 0.00108 | 20347 | 0.0059
20348 | 0.00108 | 20348 | 0.00591
20349 | 0.00109 | 20349 | 0.00591
20350 | 0.00108 | 20350 | 0.00591
20351 | 0.00107 | 20351 | 0.00593
20352 | 0.00107 | 20352 | 0.00594
20353 | 0.00107 | 20353 | 0.00594
20354 | 0.00106 | 20354 | 0.00595
20355 | 0.00107 | 20355 | 0.00595
20356 | 0.00106 | 20356 | 0.00595
20357 | 0.00107 | 20357 | 0.00594
20358 | 0.00107 | 20358 | 0.00594
20359 | 0.00107 | 20359 | 0.00594
20360 | 0.00107 | 20360 | 0.00594
20361 | 0.00107 | 20361 | 0.00595
20362 | 0.00107 | 20362 | 0.00596
20363 | 0.00107 | 20363 | 0.00597
20364 | 0.00107 | 20364 | 0.00596
20365 | 0.00107 | 20365 | 0.00597
20366 | 0.00107 | 20366 | 0.00597
20367 | 0.00107 | 20367 | 0.00596
20368 | 0.00107 | 20368 | 0.00596
20369 | 0.00107 | 20369 | 0.00595
20370 | 0.00107 | 20370 | 0.00594
20371 | 0.00107 | 20371 | 0.00593
20372 | 0.00106 | 20372 | 0.00592
20373 | 0.00106 | 20373 | 0.00592
20374 | 0.00106 | 20374 | 0.00591
20375 | 0.00107 | 20375 | 0.00589
20376 | 0.00107 | 20376 | 0.0059
20377 | 0.00107 | 20377 | 0.00589
20378 | 0.00107 | 20378 | 0.00588
20379 | 0.00107 | 20379 | 0.00589
20380 | 0.00106 | 20380 | 0.0059
20381 | 0.00107 | 20381 | 0.00591
20382 | 0.00107 | 20382 | 0.00592
20383 | 0.00108 | 20383 | 0.00592
20384 | 0.00107 | 20384 | 0.00593
20385 | 0.00107 | 20385 | 0.00594
20386 | 0.00107 | 20386 | 0.00594
20387 | 0.00107 | 20387 | 0.00594
20388 | 0.00106 | 20388 | 0.00594
20389 | 0.00106 | 20389 | 0.00595
20390 | 0.00106 | 20390 | 0.00596
20391 | 0.00105 | 20391 | 0.00596
20392 | 0.00105 | 20392 | 0.00597
20393 | 0.00105 | 20393 | 0.00597
20394 | 0.00105 | 20394 | 0.00597
20395 | 0.00105 | 20395 | 0.00597
20396 | 0.00105 | 20396 | 0.00596
20397 | 0.00105 | 20397 | 0.00598
20398 | 0.00105 | 20398 | 0.00597
20399 | 0.00105 | 20399 | 0.00597
20400 | 0.00105 | 20400 | 0.00598
20401 | 0.00105 | 20401 | 0.00598
20402 | 0.00105 | 20402 | 0.00599
20403 | 0.00106 | 20403 | 0.00599
20404 | 0.00106 | 20404 | 0.006
20405 | 0.00106 | 20405 | 0.006
20406 | 0.00106 | 20406 | 0.006
20407 | 0.00107 | 20407 | 0.00601
20408 | 0.00107 | 20408 | 0.006
20409 | 0.00107 | 20409 | 0.00602
20410 | 0.00107 | 20410 | 0.00602
20411 | 0.00107 | 20411 | 0.00603
20412 | 0.00107 | 20412 | 0.00602
20413 | 0.00108 | 20413 | 0.00602
20414 | 0.00108 | 20414 | 0.00602
20415 | 0.00108 | 20415 | 0.00602
20416 | 0.00109 | 20416 | 0.00603
20417 | 0.00109 | 20417 | 0.00602
20418 | 0.00109 | 20418 | 0.00602
20419 | 0.00109 | 20419 | 0.00601
20420 | 0.00108 | 20420 | 0.00601
20421 | 0.00107 | 20421 | 0.00601
20422 | 0.00107 | 20422 | 0.00599
20423 | 0.00107 | 20423 | 0.00599
20424 | 0.00107 | 20424 | 0.00598
20425 | 0.00107 | 20425 | 0.00598
20426 | 0.00107 | 20426 | 0.00597
20427 | 0.00107 | 20427 | 0.00596
20428 | 0.00107 | 20428 | 0.00597
20429 | 0.00107 | 20429 | 0.00596
20430 | 0.00107 | 20430 | 0.00596
20431 | 0.00107 | 20431 | 0.00597
20432 | 0.00107 | 20432 | 0.00595
20433 | 0.00107 | 20433 | 0.00595
20434 | 0.00108 | 20434 | 0.00595
20435 | 0.00107 | 20435 | 0.00595
20436 | 0.00108 | 20436 | 0.00595
20437 | 0.00108 | 20437 | 0.00595
20438 | 0.00108 | 20438 | 0.00595
20439 | 0.00109 | 20439 | 0.00595
20440 | 0.00109 | 20440 | 0.00593
20441 | 0.00108 | 20441 | 0.00594
20442 | 0.00108 | 20442 | 0.00594
20443 | 0.00108 | 20443 | 0.00593
20444 | 0.00108 | 20444 | 0.00593
20445 | 0.00108 | 20445 | 0.00592
20446 | 0.00108 | 20446 | 0.00592
20447 | 0.00108 | 20447 | 0.00592
20448 | 0.00107 | 20448 | 0.00591
20449 | 0.00107 | 20449 | 0.00591
20450 | 0.00107 | 20450 | 0.00591
20451 | 0.00107 | 20451 | 0.00592
20452 | 0.00107 | 20452 | 0.00591
20453 | 0.00105 | 20453 | 0.00591
20454 | 0.00105 | 20454 | 0.00592
20455 | 0.00105 | 20455 | 0.00591
20456 | 0.00106 | 20456 | 0.00591
20457 | 0.00106 | 20457 | 0.00592
20458 | 0.00106 | 20458 | 0.00594
20459 | 0.00106 | 20459 | 0.00594
20460 | 0.00105 | 20460 | 0.00594
20461 | 0.00105 | 20461 | 0.00595
20462 | 0.00105 | 20462 | 0.00595
20463 | 0.00105 | 20463 | 0.00596
20464 | 0.00104 | 20464 | 0.00597
20465 | 0.00105 | 20465 | 0.00596
20466 | 0.00105 | 20466 | 0.00596
20467 | 0.00105 | 20467 | 0.00596
20468 | 0.00105 | 20468 | 0.00596
20469 | 0.00105 | 20469 | 0.00596
20470 | 0.00105 | 20470 | 0.00597
20471 | 0.00105 | 20471 | 0.00597
20472 | 0.00106 | 20472 | 0.00597
20473 | 0.00106 | 20473 | 0.00597
20474 | 0.00107 | 20474 | 0.00597
20475 | 0.00108 | 20475 | 0.00596
20476 | 0.00107 | 20476 | 0.00596
20477 | 0.00107 | 20477 | 0.00597
20478 | 0.00107 | 20478 | 0.00597
20479 | 0.00107 | 20479 | 0.00597
20480 | 0.00106 | 20480 | 0.00597
20481 | 0.00107 | 20481 | 0.00598
20482 | 0.00107 | 20482 | 0.00599
20483 | 0.00107 | 20483 | 0.006
20484 | 0.00108 | 20484 | 0.006
20485 | 0.00107 | 20485 | 0.00599
20486 | 0.00107 | 20486 | 0.006
20487 | 0.00106 | 20487 | 0.00599
20488 | 0.00106 | 20488 | 0.00597
20489 | 0.00105 | 20489 | 0.00597
20490 | 0.00105 | 20490 | 0.00596
20491 | 0.00105 | 20491 | 0.00596
20492 | 0.00106 | 20492 | 0.00596
20493 | 0.00105 | 20493 | 0.00596
20494 | 0.00105 | 20494 | 0.00596
20495 | 0.00104 | 20495 | 0.00595
20496 | 0.00105 | 20496 | 0.00595
20497 | 0.00104 | 20497 | 0.00596
20498 | 0.00104 | 20498 | 0.00595
20499 | 0.00104 | 20499 | 0.00596
20500 | 0.00104 | 20500 | 0.00597
20501 | 0.00104 | 20501 | 0.00597
20502 | 0.00104 | 20502 | 0.00597
20503 | 0.00103 | 20503 | 0.00597
20504 | 0.00103 | 20504 | 0.00596
20505 | 0.00103 | 20505 | 0.00597
20506 | 0.00104 | 20506 | 0.00596
20507 | 0.00104 | 20507 | 0.00595
20508 | 0.00104 | 20508 | 0.00596
20509 | 0.00104 | 20509 | 0.00596
20510 | 0.00104 | 20510 | 0.00595
20511 | 0.00104 | 20511 | 0.00596
20512 | 0.00105 | 20512 | 0.00595
20513 | 0.00105 | 20513 | 0.00596
20514 | 0.00105 | 20514 | 0.00595
20515 | 0.00104 | 20515 | 0.00596
20516 | 0.00105 | 20516 | 0.00596
20517 | 0.00104 | 20517 | 0.00597
20518 | 0.00104 | 20518 | 0.00597
20519 | 0.00103 | 20519 | 0.00598
20520 | 0.00103 | 20520 | 0.00597
20521 | 0.00103 | 20521 | 0.00597
20522 | 0.00103 | 20522 | 0.00596
20523 | 0.00103 | 20523 | 0.00597
20524 | 0.00103 | 20524 | 0.00596
20525 | 0.00103 | 20525 | 0.00596
20526 | 0.00103 | 20526 | 0.00597
20527 | 0.00103 | 20527 | 0.00598
20528 | 0.00104 | 20528 | 0.00598
20529 | 0.00103 | 20529 | 0.00598
20530 | 0.00104 | 20530 | 0.00599
20531 | 0.00104 | 20531 | 0.006
20532 | 0.00104 | 20532 | 0.006
20533 | 0.00105 | 20533 | 0.006
20534 | 0.00105 | 20534 | 0.00601
20535 | 0.00104 | 20535 | 0.006
20536 | 0.00104 | 20536 | 0.006
20537 | 0.00104 | 20537 | 0.006
20538 | 0.00104 | 20538 | 0.00601
20539 | 0.00104 | 20539 | 0.00601
20540 | 0.00104 | 20540 | 0.00602
20541 | 0.00104 | 20541 | 0.00603
20542 | 0.00104 | 20542 | 0.00603
20543 | 0.00104 | 20543 | 0.00602
20544 | 0.00103 | 20544 | 0.00604
20545 | 0.00102 | 20545 | 0.00605
20546 | 0.00103 | 20546 | 0.00604
20547 | 0.00103 | 20547 | 0.00604
20548 | 0.00102 | 20548 | 0.00603
20549 | 0.00102 | 20549 | 0.00603
20550 | 0.00101 | 20550 | 0.00603
20551 | 0.00101 | 20551 | 0.00604
20552 | 0.00101 | 20552 | 0.00602
20553 | 0.00101 | 20553 | 0.00603
20554 | 0.00101 | 20554 | 0.00602
20555 | 0.00101 | 20555 | 0.00602
20556 | 0.00101 | 20556 | 0.00601
20557 | 0.00101 | 20557 | 0.00602
20558 | 0.001 | 20558 | 0.00603
20559 | 0.001 | 20559 | 0.00603
20560 | 0.001 | 20560 | 0.00601
20561 | 0.001 | 20561 | 0.00601
20562 | 0.00101 | 20562 | 0.006
20563 | 0.001 | 20563 | 0.00599
20564 | 0.00101 | 20564 | 0.006
20565 | 0.00101 | 20565 | 0.00599
20566 | 0.00102 | 20566 | 0.006
20567 | 0.00102 | 20567 | 0.006
20568 | 0.00102 | 20568 | 0.006
20569 | 0.00101 | 20569 | 0.00602
20570 | 0.00101 | 20570 | 0.00602
20571 | 0.00101 | 20571 | 0.00602
20572 | 0.00102 | 20572 | 0.00602
20573 | 0.00103 | 20573 | 0.00601
20574 | 0.00103 | 20574 | 0.00602
20575 | 0.00103 | 20575 | 0.00602
20576 | 0.00103 | 20576 | 0.00602
20577 | 0.00104 | 20577 | 0.00602
20578 | 0.00103 | 20578 | 0.00602
20579 | 0.00104 | 20579 | 0.00602
20580 | 0.00104 | 20580 | 0.00602
20581 | 0.00105 | 20581 | 0.00602
20582 | 0.00105 | 20582 | 0.00602
20583 | 0.00105 | 20583 | 0.00601
20584 | 0.00105 | 20584 | 0.006
20585 | 0.00106 | 20585 | 0.006
20586 | 0.00105 | 20586 | 0.006
20587 | 0.00106 | 20587 | 0.00598
20588 | 0.00106 | 20588 | 0.00598
20589 | 0.00106 | 20589 | 0.00598
20590 | 0.00105 | 20590 | 0.00597
20591 | 0.00106 | 20591 | 0.00595
20592 | 0.00106 | 20592 | 0.00595
20593 | 0.00106 | 20593 | 0.00596
20594 | 0.00106 | 20594 | 0.00594
20595 | 0.00106 | 20595 | 0.00593
20596 | 0.00106 | 20596 | 0.00592
20597 | 0.00106 | 20597 | 0.00591
20598 | 0.00106 | 20598 | 0.00591
20599 | 0.00107 | 20599 | 0.0059
20600 | 0.00106 | 20600 | 0.00589
20601 | 0.00106 | 20601 | 0.00589
20602 | 0.00106 | 20602 | 0.00588
20603 | 0.00106 | 20603 | 0.00589
20604 | 0.00106 | 20604 | 0.00589
20605 | 0.00106 | 20605 | 0.00588
20606 | 0.00106 | 20606 | 0.00587
20607 | 0.00107 | 20607 | 0.00587
20608 | 0.00107 | 20608 | 0.00587
20609 | 0.00107 | 20609 | 0.00588
20610 | 0.00107 | 20610 | 0.00587
20611 | 0.00107 | 20611 | 0.00588
20612 | 0.00107 | 20612 | 0.00589
20613 | 0.00107 | 20613 | 0.0059
20614 | 0.00107 | 20614 | 0.0059
20615 | 0.00106 | 20615 | 0.0059
20616 | 0.00106 | 20616 | 0.00591
20617 | 0.00106 | 20617 | 0.00591
20618 | 0.00106 | 20618 | 0.00591
20619 | 0.00105 | 20619 | 0.00591
20620 | 0.00105 | 20620 | 0.00591
20621 | 0.00105 | 20621 | 0.00591
20622 | 0.00105 | 20622 | 0.00592
20623 | 0.00105 | 20623 | 0.00591
20624 | 0.00105 | 20624 | 0.00592
20625 | 0.00105 | 20625 | 0.00592
20626 | 0.00104 | 20626 | 0.00591
20627 | 0.00105 | 20627 | 0.00591
20628 | 0.00104 | 20628 | 0.00589
20629 | 0.00104 | 20629 | 0.0059
20630 | 0.00103 | 20630 | 0.00589
20631 | 0.00102 | 20631 | 0.0059
20632 | 0.00101 | 20632 | 0.00589
20633 | 0.00101 | 20633 | 0.00589
20634 | 0.00101 | 20634 | 0.00588
20635 | 0.00101 | 20635 | 0.00588
20636 | 0.001 | 20636 | 0.00587
20637 | 0.001 | 20637 | 0.00587
20638 | 0.000995684 | 20638 | 0.00588
20639 | 0.000992561 | 20639 | 0.00587
20640 | 0.00101 | 20640 | 0.00588
20641 | 0.001 | 20641 | 0.00589
20642 | 0.001 | 20642 | 0.00589
20643 | 0.00101 | 20643 | 0.00589
20644 | 0.001 | 20644 | 0.0059
20645 | 0.00101 | 20645 | 0.0059
20646 | 0.00101 | 20646 | 0.00591
20647 | 0.00101 | 20647 | 0.00591
20648 | 0.00102 | 20648 | 0.00591
20649 | 0.00102 | 20649 | 0.00591
20650 | 0.00102 | 20650 | 0.00592
20651 | 0.00102 | 20651 | 0.00592
20652 | 0.00103 | 20652 | 0.00591
20653 | 0.00103 | 20653 | 0.00593
20654 | 0.00104 | 20654 | 0.00594
20655 | 0.00104 | 20655 | 0.00594
20656 | 0.00104 | 20656 | 0.00595
20657 | 0.00104 | 20657 | 0.00595
20658 | 0.00105 | 20658 | 0.00598
20659 | 0.00104 | 20659 | 0.00598
20660 | 0.00104 | 20660 | 0.00599
20661 | 0.00105 | 20661 | 0.006
20662 | 0.00105 | 20662 | 0.006
20663 | 0.00105 | 20663 | 0.00601
20664 | 0.00104 | 20664 | 0.00601
20665 | 0.00105 | 20665 | 0.00603
20666 | 0.00105 | 20666 | 0.00602
20667 | 0.00104 | 20667 | 0.00602
20668 | 0.00104 | 20668 | 0.00604
20669 | 0.00105 | 20669 | 0.00604
20670 | 0.00105 | 20670 | 0.00605
20671 | 0.00105 | 20671 | 0.00605
20672 | 0.00105 | 20672 | 0.00605
20673 | 0.00104 | 20673 | 0.00605
20674 | 0.00104 | 20674 | 0.00606
20675 | 0.00104 | 20675 | 0.00606
20676 | 0.00103 | 20676 | 0.00606
20677 | 0.00104 | 20677 | 0.00606
20678 | 0.00104 | 20678 | 0.00605
20679 | 0.00104 | 20679 | 0.00605
20680 | 0.00104 | 20680 | 0.00605
20681 | 0.00104 | 20681 | 0.00604
20682 | 0.00104 | 20682 | 0.00603
20683 | 0.00103 | 20683 | 0.00603
20684 | 0.00103 | 20684 | 0.00603
20685 | 0.00104 | 20685 | 0.00602
20686 | 0.00103 | 20686 | 0.006
20687 | 0.00104 | 20687 | 0.00599
20688 | 0.00104 | 20688 | 0.00598
20689 | 0.00104 | 20689 | 0.00597
20690 | 0.00103 | 20690 | 0.00599
20691 | 0.00103 | 20691 | 0.00599
20692 | 0.00104 | 20692 | 0.00599
20693 | 0.00103 | 20693 | 0.00599
20694 | 0.00104 | 20694 | 0.006
20695 | 0.00104 | 20695 | 0.00601
20696 | 0.00104 | 20696 | 0.00603
20697 | 0.00103 | 20697 | 0.00603
20698 | 0.00105 | 20698 | 0.00604
20699 | 0.00103 | 20699 | 0.00604
20700 | 0.00104 | 20700 | 0.00603
20701 | 0.00105 | 20701 | 0.00604
20702 | 0.00105 | 20702 | 0.00605
20703 | 0.00105 | 20703 | 0.00606
20704 | 0.00104 | 20704 | 0.00606
20705 | 0.00105 | 20705 | 0.00607
20706 | 0.00105 | 20706 | 0.00607
20707 | 0.00105 | 20707 | 0.00608
20708 | 0.00106 | 20708 | 0.00609
20709 | 0.00107 | 20709 | 0.00609
20710 | 0.00106 | 20710 | 0.00611
20711 | 0.00106 | 20711 | 0.00611
20712 | 0.00106 | 20712 | 0.00612
20713 | 0.00106 | 20713 | 0.00613
20714 | 0.00106 | 20714 | 0.00615
20715 | 0.00106 | 20715 | 0.00616
20716 | 0.00106 | 20716 | 0.00615
20717 | 0.00106 | 20717 | 0.00616
20718 | 0.00106 | 20718 | 0.00615
20719 | 0.00107 | 20719 | 0.00615
20720 | 0.00107 | 20720 | 0.00613
20721 | 0.00107 | 20721 | 0.00613
20722 | 0.00107 | 20722 | 0.00612
20723 | 0.00106 | 20723 | 0.00612
20724 | 0.00106 | 20724 | 0.00612
20725 | 0.00106 | 20725 | 0.00612
20726 | 0.00107 | 20726 | 0.00613
20727 | 0.00106 | 20727 | 0.00613
20728 | 0.00106 | 20728 | 0.00613
20729 | 0.00106 | 20729 | 0.00612
20730 | 0.00105 | 20730 | 0.00612
20731 | 0.00105 | 20731 | 0.00611
20732 | 0.00106 | 20732 | 0.00611
20733 | 0.00105 | 20733 | 0.00611
20734 | 0.00105 | 20734 | 0.0061
20735 | 0.00105 | 20735 | 0.00609
20736 | 0.00104 | 20736 | 0.00609
20737 | 0.00104 | 20737 | 0.00609
20738 | 0.00104 | 20738 | 0.00608
20739 | 0.00104 | 20739 | 0.00608
20740 | 0.00104 | 20740 | 0.00608
20741 | 0.00104 | 20741 | 0.00609
20742 | 0.00104 | 20742 | 0.00609
20743 | 0.00104 | 20743 | 0.00609
20744 | 0.00105 | 20744 | 0.00609
20745 | 0.00104 | 20745 | 0.00607
20746 | 0.00104 | 20746 | 0.00606
20747 | 0.00104 | 20747 | 0.00604
20748 | 0.00103 | 20748 | 0.00604
20749 | 0.00103 | 20749 | 0.00603
20750 | 0.00103 | 20750 | 0.00603
20751 | 0.00103 | 20751 | 0.00603
20752 | 0.00103 | 20752 | 0.00604
20753 | 0.00104 | 20753 | 0.00604
20754 | 0.00104 | 20754 | 0.00603
20755 | 0.00104 | 20755 | 0.00604
20756 | 0.00105 | 20756 | 0.00604
20757 | 0.00105 | 20757 | 0.00604
20758 | 0.00105 | 20758 | 0.00604
20759 | 0.00105 | 20759 | 0.00603
20760 | 0.00105 | 20760 | 0.00604
20761 | 0.00105 | 20761 | 0.00604
20762 | 0.00105 | 20762 | 0.00604
20763 | 0.00105 | 20763 | 0.00604
20764 | 0.00105 | 20764 | 0.00603
20765 | 0.00105 | 20765 | 0.00604
20766 | 0.00106 | 20766 | 0.00604
20767 | 0.00106 | 20767 | 0.00604
20768 | 0.00105 | 20768 | 0.00603
20769 | 0.00105 | 20769 | 0.00605
20770 | 0.00106 | 20770 | 0.00604
20771 | 0.00106 | 20771 | 0.00603
20772 | 0.00106 | 20772 | 0.00603
20773 | 0.00106 | 20773 | 0.00603
20774 | 0.00106 | 20774 | 0.00603
20775 | 0.00106 | 20775 | 0.00602
20776 | 0.00107 | 20776 | 0.00602
20777 | 0.00107 | 20777 | 0.00602
20778 | 0.00107 | 20778 | 0.00602
20779 | 0.00106 | 20779 | 0.00603
20780 | 0.00107 | 20780 | 0.00604
20781 | 0.00106 | 20781 | 0.00604
20782 | 0.00105 | 20782 | 0.00604
20783 | 0.00105 | 20783 | 0.00605
20784 | 0.00106 | 20784 | 0.00606
20785 | 0.00105 | 20785 | 0.00606
20786 | 0.00106 | 20786 | 0.00607
20787 | 0.00106 | 20787 | 0.00607
20788 | 0.00106 | 20788 | 0.00608
20789 | 0.00106 | 20789 | 0.00607
20790 | 0.00105 | 20790 | 0.00608
20791 | 0.00106 | 20791 | 0.00608
20792 | 0.00107 | 20792 | 0.00608
20793 | 0.00105 | 20793 | 0.0061
20794 | 0.00106 | 20794 | 0.00609
20795 | 0.00106 | 20795 | 0.0061
20796 | 0.00106 | 20796 | 0.00611
20797 | 0.00106 | 20797 | 0.00611
20798 | 0.00106 | 20798 | 0.00611
20799 | 0.00105 | 20799 | 0.00612
20800 | 0.00106 | 20800 | 0.00613
20801 | 0.00106 | 20801 | 0.00614
20802 | 0.00105 | 20802 | 0.00615
20803 | 0.00105 | 20803 | 0.00617
20804 | 0.00105 | 20804 | 0.00617
20805 | 0.00105 | 20805 | 0.00618
20806 | 0.00105 | 20806 | 0.00619
20807 | 0.00106 | 20807 | 0.00619
20808 | 0.00105 | 20808 | 0.00619
20809 | 0.00105 | 20809 | 0.00621
20810 | 0.00104 | 20810 | 0.00621
20811 | 0.00105 | 20811 | 0.00623
20812 | 0.00104 | 20812 | 0.00624
20813 | 0.00104 | 20813 | 0.00625
20814 | 0.00104 | 20814 | 0.00626
20815 | 0.00105 | 20815 | 0.00626
20816 | 0.00104 | 20816 | 0.00626
20817 | 0.00104 | 20817 | 0.00625
20818 | 0.00105 | 20818 | 0.00625
20819 | 0.00105 | 20819 | 0.00624
20820 | 0.00105 | 20820 | 0.00624
20821 | 0.00105 | 20821 | 0.00624
20822 | 0.00105 | 20822 | 0.00623
20823 | 0.00105 | 20823 | 0.00623
20824 | 0.00105 | 20824 | 0.00623
20825 | 0.00105 | 20825 | 0.00621
20826 | 0.00105 | 20826 | 0.0062
20827 | 0.00104 | 20827 | 0.0062
20828 | 0.00105 | 20828 | 0.0062
20829 | 0.00104 | 20829 | 0.00619
20830 | 0.00104 | 20830 | 0.00617
20831 | 0.00104 | 20831 | 0.00616
20832 | 0.00104 | 20832 | 0.00616
20833 | 0.00105 | 20833 | 0.00615
20834 | 0.00105 | 20834 | 0.00615
20835 | 0.00105 | 20835 | 0.00613
20836 | 0.00105 | 20836 | 0.00612
20837 | 0.00105 | 20837 | 0.00612
20838 | 0.00106 | 20838 | 0.00613
20839 | 0.00105 | 20839 | 0.00612
20840 | 0.00105 | 20840 | 0.00612
20841 | 0.00105 | 20841 | 0.00611
20842 | 0.00105 | 20842 | 0.0061
20843 | 0.00106 | 20843 | 0.0061
20844 | 0.00105 | 20844 | 0.00609
20845 | 0.00105 | 20845 | 0.00608
20846 | 0.00105 | 20846 | 0.00607
20847 | 0.00106 | 20847 | 0.00605
20848 | 0.00107 | 20848 | 0.00604
20849 | 0.00107 | 20849 | 0.00603
20850 | 0.00106 | 20850 | 0.00603
20851 | 0.00106 | 20851 | 0.00602
20852 | 0.00107 | 20852 | 0.00601
20853 | 0.00106 | 20853 | 0.00602
20854 | 0.00107 | 20854 | 0.00601
20855 | 0.00107 | 20855 | 0.00601
20856 | 0.00107 | 20856 | 0.00601
20857 | 0.00106 | 20857 | 0.006
20858 | 0.00107 | 20858 | 0.00599
20859 | 0.00106 | 20859 | 0.00598
20860 | 0.00107 | 20860 | 0.00599
20861 | 0.00107 | 20861 | 0.00598
20862 | 0.00107 | 20862 | 0.00597
20863 | 0.00107 | 20863 | 0.00597
20864 | 0.00106 | 20864 | 0.00598
20865 | 0.00106 | 20865 | 0.00599
20866 | 0.00106 | 20866 | 0.00599
20867 | 0.00106 | 20867 | 0.00599
20868 | 0.00106 | 20868 | 0.006
20869 | 0.00106 | 20869 | 0.00599
20870 | 0.00106 | 20870 | 0.006
20871 | 0.00107 | 20871 | 0.006
20872 | 0.00106 | 20872 | 0.00599
20873 | 0.00107 | 20873 | 0.00599
20874 | 0.00106 | 20874 | 0.006
20875 | 0.00106 | 20875 | 0.006
20876 | 0.00107 | 20876 | 0.006
20877 | 0.00107 | 20877 | 0.006
20878 | 0.00107 | 20878 | 0.006
20879 | 0.00108 | 20879 | 0.00601
20880 | 0.00108 | 20880 | 0.00602
20881 | 0.00108 | 20881 | 0.00603
20882 | 0.00107 | 20882 | 0.00605
20883 | 0.00108 | 20883 | 0.00606
20884 | 0.00108 | 20884 | 0.00605
20885 | 0.00108 | 20885 | 0.00605
20886 | 0.00108 | 20886 | 0.00606
20887 | 0.00108 | 20887 | 0.00606
20888 | 0.00108 | 20888 | 0.00606
20889 | 0.00109 | 20889 | 0.00606
20890 | 0.00109 | 20890 | 0.00605
20891 | 0.00108 | 20891 | 0.00606
20892 | 0.00108 | 20892 | 0.00607
20893 | 0.00108 | 20893 | 0.00606
20894 | 0.00108 | 20894 | 0.00604
20895 | 0.00108 | 20895 | 0.00604
20896 | 0.00107 | 20896 | 0.00604
20897 | 0.00108 | 20897 | 0.00605
20898 | 0.00109 | 20898 | 0.00605
20899 | 0.00108 | 20899 | 0.00606
20900 | 0.0011 | 20900 | 0.00606
20901 | 0.0011 | 20901 | 0.00607
20902 | 0.00109 | 20902 | 0.00608
20903 | 0.0011 | 20903 | 0.00608
20904 | 0.0011 | 20904 | 0.00607
20905 | 0.00109 | 20905 | 0.00608
20906 | 0.0011 | 20906 | 0.00608
20907 | 0.0011 | 20907 | 0.0061
20908 | 0.00109 | 20908 | 0.00609
20909 | 0.00107 | 20909 | 0.00609
20910 | 0.00108 | 20910 | 0.00611
20911 | 0.00107 | 20911 | 0.00611
20912 | 0.00108 | 20912 | 0.00612
20913 | 0.00107 | 20913 | 0.00611
20914 | 0.00107 | 20914 | 0.00611
20915 | 0.00106 | 20915 | 0.0061
20916 | 0.00106 | 20916 | 0.00611
20917 | 0.00107 | 20917 | 0.00612
20918 | 0.00107 | 20918 | 0.00612
20919 | 0.00107 | 20919 | 0.00613
20920 | 0.00107 | 20920 | 0.00612
20921 | 0.00106 | 20921 | 0.00611
20922 | 0.00107 | 20922 | 0.0061
20923 | 0.00107 | 20923 | 0.0061
20924 | 0.00106 | 20924 | 0.0061
20925 | 0.00106 | 20925 | 0.00609
20926 | 0.00106 | 20926 | 0.0061
20927 | 0.00106 | 20927 | 0.00609
20928 | 0.00106 | 20928 | 0.00609
20929 | 0.00107 | 20929 | 0.00608
20930 | 0.00107 | 20930 | 0.0061
20931 | 0.00106 | 20931 | 0.00611
20932 | 0.00106 | 20932 | 0.00611
20933 | 0.00106 | 20933 | 0.00612
20934 | 0.00105 | 20934 | 0.00612
20935 | 0.00105 | 20935 | 0.00613
20936 | 0.00105 | 20936 | 0.00613
20937 | 0.00106 | 20937 | 0.00613
20938 | 0.00106 | 20938 | 0.00612
20939 | 0.00106 | 20939 | 0.00612
20940 | 0.00106 | 20940 | 0.00612
20941 | 0.00106 | 20941 | 0.00612
20942 | 0.00106 | 20942 | 0.00613
20943 | 0.00105 | 20943 | 0.00613
20944 | 0.00105 | 20944 | 0.00612
20945 | 0.00105 | 20945 | 0.00614
20946 | 0.00104 | 20946 | 0.00614
20947 | 0.00104 | 20947 | 0.00613
20948 | 0.00105 | 20948 | 0.00614
20949 | 0.00105 | 20949 | 0.00615
20950 | 0.00105 | 20950 | 0.00614
20951 | 0.00106 | 20951 | 0.00613
20952 | 0.00105 | 20952 | 0.00613
20953 | 0.00106 | 20953 | 0.00613
20954 | 0.00106 | 20954 | 0.00613
20955 | 0.00107 | 20955 | 0.00613
20956 | 0.00107 | 20956 | 0.00612
20957 | 0.00107 | 20957 | 0.00612
20958 | 0.00108 | 20958 | 0.00611
20959 | 0.00108 | 20959 | 0.00611
20960 | 0.00108 | 20960 | 0.00612
20961 | 0.00108 | 20961 | 0.00612
20962 | 0.00108 | 20962 | 0.00612
20963 | 0.00108 | 20963 | 0.00612
20964 | 0.00109 | 20964 | 0.00611
20965 | 0.00108 | 20965 | 0.00611
20966 | 0.00108 | 20966 | 0.00611
20967 | 0.00108 | 20967 | 0.0061
20968 | 0.00109 | 20968 | 0.0061
20969 | 0.00109 | 20969 | 0.0061
20970 | 0.00109 | 20970 | 0.0061
20971 | 0.00109 | 20971 | 0.00608
20972 | 0.00108 | 20972 | 0.00608
20973 | 0.00108 | 20973 | 0.00608
20974 | 0.00109 | 20974 | 0.00607
20975 | 0.00108 | 20975 | 0.00607
20976 | 0.00109 | 20976 | 0.00606
20977 | 0.00109 | 20977 | 0.00607
20978 | 0.00109 | 20978 | 0.00606
20979 | 0.00109 | 20979 | 0.00607
20980 | 0.00109 | 20980 | 0.00607
20981 | 0.00108 | 20981 | 0.00608
20982 | 0.00108 | 20982 | 0.00608
20983 | 0.00108 | 20983 | 0.00608
20984 | 0.00108 | 20984 | 0.00608
20985 | 0.00108 | 20985 | 0.00607
20986 | 0.00108 | 20986 | 0.00609
20987 | 0.00108 | 20987 | 0.00609
20988 | 0.00108 | 20988 | 0.00608
20989 | 0.00109 | 20989 | 0.00607
20990 | 0.00108 | 20990 | 0.00607
20991 | 0.00108 | 20991 | 0.00606
20992 | 0.00108 | 20992 | 0.00606
20993 | 0.00109 | 20993 | 0.00607
20994 | 0.00108 | 20994 | 0.00606
20995 | 0.00108 | 20995 | 0.00606
20996 | 0.00109 | 20996 | 0.00606
20997 | 0.00109 | 20997 | 0.00605
20998 | 0.00109 | 20998 | 0.00607
20999 | 0.00109 | 20999 | 0.00607
21000 | 0.00109 | 21000 | 0.00606
21001 | 0.00109 | 21001 | 0.00606
21002 | 0.00109 | 21002 | 0.00605
21003 | 0.00109 | 21003 | 0.00603
21004 | 0.00108 | 21004 | 0.00603
21005 | 0.00109 | 21005 | 0.00603
21006 | 0.00109 | 21006 | 0.00603
21007 | 0.00109 | 21007 | 0.00605
21008 | 0.00109 | 21008 | 0.00604
21009 | 0.0011 | 21009 | 0.00604
21010 | 0.0011 | 21010 | 0.00604
21011 | 0.00109 | 21011 | 0.00603
21012 | 0.00109 | 21012 | 0.00603
21013 | 0.00109 | 21013 | 0.00602
21014 | 0.00108 | 21014 | 0.00603
21015 | 0.00108 | 21015 | 0.00604
21016 | 0.00107 | 21016 | 0.00606
21017 | 0.00107 | 21017 | 0.00606
21018 | 0.00107 | 21018 | 0.00606
21019 | 0.00107 | 21019 | 0.00607
21020 | 0.00107 | 21020 | 0.00607
21021 | 0.00107 | 21021 | 0.00608
21022 | 0.00108 | 21022 | 0.00608
21023 | 0.00108 | 21023 | 0.00608
21024 | 0.00108 | 21024 | 0.00608
21025 | 0.00108 | 21025 | 0.00607
21026 | 0.00108 | 21026 | 0.00608
21027 | 0.0011 | 21027 | 0.00608
21028 | 0.00109 | 21028 | 0.00607
21029 | 0.00109 | 21029 | 0.00608
21030 | 0.00109 | 21030 | 0.00608
21031 | 0.00109 | 21031 | 0.00609
21032 | 0.00108 | 21032 | 0.00609
21033 | 0.00108 | 21033 | 0.00609
21034 | 0.00108 | 21034 | 0.00609
21035 | 0.00108 | 21035 | 0.00609
21036 | 0.00108 | 21036 | 0.0061
21037 | 0.00108 | 21037 | 0.00611
21038 | 0.00109 | 21038 | 0.0061
21039 | 0.00108 | 21039 | 0.00609
21040 | 0.00108 | 21040 | 0.00607
21041 | 0.00108 | 21041 | 0.00606
21042 | 0.00108 | 21042 | 0.00607
21043 | 0.00107 | 21043 | 0.00607
21044 | 0.00107 | 21044 | 0.00607
21045 | 0.00107 | 21045 | 0.00606
21046 | 0.00106 | 21046 | 0.00606
21047 | 0.00106 | 21047 | 0.00605
21048 | 0.00106 | 21048 | 0.00605
21049 | 0.00106 | 21049 | 0.00604
21050 | 0.00106 | 21050 | 0.00604
21051 | 0.00106 | 21051 | 0.00603
21052 | 0.00105 | 21052 | 0.00604
21053 | 0.00104 | 21053 | 0.00604
21054 | 0.00104 | 21054 | 0.00606
21055 | 0.00104 | 21055 | 0.00605
21056 | 0.00104 | 21056 | 0.00604
21057 | 0.00105 | 21057 | 0.00604
21058 | 0.00105 | 21058 | 0.00604
21059 | 0.00106 | 21059 | 0.00603
21060 | 0.00105 | 21060 | 0.00604
21061 | 0.00104 | 21061 | 0.00604
21062 | 0.00105 | 21062 | 0.00604
21063 | 0.00104 | 21063 | 0.00604
21064 | 0.00104 | 21064 | 0.00604
21065 | 0.00104 | 21065 | 0.00605
21066 | 0.00104 | 21066 | 0.00606
21067 | 0.00104 | 21067 | 0.00605
21068 | 0.00105 | 21068 | 0.00606
21069 | 0.00104 | 21069 | 0.00607
21070 | 0.00105 | 21070 | 0.00607
21071 | 0.00104 | 21071 | 0.00608
21072 | 0.00104 | 21072 | 0.00608
21073 | 0.00105 | 21073 | 0.0061
21074 | 0.00105 | 21074 | 0.0061
21075 | 0.00105 | 21075 | 0.0061
21076 | 0.00105 | 21076 | 0.00609
21077 | 0.00105 | 21077 | 0.0061
21078 | 0.00106 | 21078 | 0.00611
21079 | 0.00106 | 21079 | 0.0061
21080 | 0.00107 | 21080 | 0.00612
21081 | 0.00106 | 21081 | 0.00612
21082 | 0.00106 | 21082 | 0.00613
21083 | 0.00107 | 21083 | 0.00614
21084 | 0.00107 | 21084 | 0.00614
21085 | 0.00107 | 21085 | 0.00612
21086 | 0.00107 | 21086 | 0.00612
21087 | 0.00107 | 21087 | 0.00612
21088 | 0.00107 | 21088 | 0.00611
21089 | 0.00108 | 21089 | 0.0061
21090 | 0.00107 | 21090 | 0.00609
21091 | 0.00107 | 21091 | 0.00608
21092 | 0.00107 | 21092 | 0.00607
21093 | 0.00106 | 21093 | 0.00607
21094 | 0.00106 | 21094 | 0.00607
21095 | 0.00106 | 21095 | 0.00605
21096 | 0.00106 | 21096 | 0.00605
21097 | 0.00106 | 21097 | 0.00604
21098 | 0.00105 | 21098 | 0.00603
21099 | 0.00106 | 21099 | 0.00603
21100 | 0.00105 | 21100 | 0.00602
21101 | 0.00106 | 21101 | 0.00601
21102 | 0.00106 | 21102 | 0.006
21103 | 0.00107 | 21103 | 0.006
21104 | 0.00106 | 21104 | 0.00598
21105 | 0.00106 | 21105 | 0.00598
21106 | 0.00107 | 21106 | 0.00597
21107 | 0.00106 | 21107 | 0.00598
21108 | 0.00106 | 21108 | 0.00597
21109 | 0.00107 | 21109 | 0.00598
21110 | 0.00106 | 21110 | 0.00598
21111 | 0.00106 | 21111 | 0.00598
21112 | 0.00106 | 21112 | 0.00599
21113 | 0.00107 | 21113 | 0.00599
21114 | 0.00106 | 21114 | 0.00598
21115 | 0.00107 | 21115 | 0.00598
21116 | 0.00107 | 21116 | 0.00598
21117 | 0.00107 | 21117 | 0.00597
21118 | 0.00107 | 21118 | 0.00596
21119 | 0.00108 | 21119 | 0.00595
21120 | 0.00109 | 21120 | 0.00595
21121 | 0.00108 | 21121 | 0.00596
21122 | 0.00108 | 21122 | 0.00597
21123 | 0.00108 | 21123 | 0.00596
21124 | 0.00109 | 21124 | 0.00596
21125 | 0.0011 | 21125 | 0.00597
21126 | 0.00109 | 21126 | 0.00597
21127 | 0.00109 | 21127 | 0.00597
21128 | 0.00109 | 21128 | 0.00597
21129 | 0.00109 | 21129 | 0.00597
21130 | 0.0011 | 21130 | 0.00597
21131 | 0.00109 | 21131 | 0.00597
21132 | 0.0011 | 21132 | 0.00597
21133 | 0.0011 | 21133 | 0.00597
21134 | 0.0011 | 21134 | 0.00599
21135 | 0.00109 | 21135 | 0.00599
21136 | 0.0011 | 21136 | 0.006
21137 | 0.00111 | 21137 | 0.00601
21138 | 0.0011 | 21138 | 0.00601
21139 | 0.0011 | 21139 | 0.00602
21140 | 0.0011 | 21140 | 0.00603
21141 | 0.00109 | 21141 | 0.00603
21142 | 0.00109 | 21142 | 0.00603
21143 | 0.00109 | 21143 | 0.00603
21144 | 0.00108 | 21144 | 0.00602
21145 | 0.00109 | 21145 | 0.00603
21146 | 0.00109 | 21146 | 0.00602
21147 | 0.00109 | 21147 | 0.00602
21148 | 0.00109 | 21148 | 0.00601
21149 | 0.00109 | 21149 | 0.006
21150 | 0.00109 | 21150 | 0.006
21151 | 0.00109 | 21151 | 0.006
21152 | 0.00108 | 21152 | 0.006
21153 | 0.00108 | 21153 | 0.006
21154 | 0.00108 | 21154 | 0.00599
21155 | 0.00108 | 21155 | 0.00599
21156 | 0.00108 | 21156 | 0.00599
21157 | 0.00109 | 21157 | 0.00598
21158 | 0.00108 | 21158 | 0.00599
21159 | 0.00107 | 21159 | 0.00598
21160 | 0.00108 | 21160 | 0.006
21161 | 0.00108 | 21161 | 0.00599
21162 | 0.00108 | 21162 | 0.006
21163 | 0.00108 | 21163 | 0.00601
21164 | 0.00108 | 21164 | 0.006
21165 | 0.00108 | 21165 | 0.00601
21166 | 0.00108 | 21166 | 0.006
21167 | 0.00108 | 21167 | 0.00601
21168 | 0.00109 | 21168 | 0.006
21169 | 0.00109 | 21169 | 0.006
21170 | 0.0011 | 21170 | 0.00599
21171 | 0.00109 | 21171 | 0.006
21172 | 0.00109 | 21172 | 0.006
21173 | 0.00109 | 21173 | 0.006
21174 | 0.00108 | 21174 | 0.006
21175 | 0.00109 | 21175 | 0.00602
21176 | 0.00108 | 21176 | 0.00602
21177 | 0.00108 | 21177 | 0.00602
21178 | 0.00107 | 21178 | 0.00603
21179 | 0.00108 | 21179 | 0.00603
21180 | 0.00107 | 21180 | 0.00604
21181 | 0.00108 | 21181 | 0.00604
21182 | 0.00107 | 21182 | 0.00604
21183 | 0.00107 | 21183 | 0.00604
21184 | 0.00108 | 21184 | 0.00603
21185 | 0.00108 | 21185 | 0.00603
21186 | 0.00108 | 21186 | 0.00602
21187 | 0.00108 | 21187 | 0.00602
21188 | 0.00109 | 21188 | 0.00601
21189 | 0.00109 | 21189 | 0.00601
21190 | 0.0011 | 21190 | 0.00599
21191 | 0.0011 | 21191 | 0.00598
21192 | 0.0011 | 21192 | 0.00599
21193 | 0.00109 | 21193 | 0.00598
21194 | 0.00109 | 21194 | 0.00597
21195 | 0.00109 | 21195 | 0.00597
21196 | 0.0011 | 21196 | 0.00596
21197 | 0.00109 | 21197 | 0.00595
21198 | 0.00109 | 21198 | 0.00595
21199 | 0.00108 | 21199 | 0.00596
21200 | 0.00109 | 21200 | 0.00594
21201 | 0.00109 | 21201 | 0.00594
21202 | 0.00109 | 21202 | 0.00593
21203 | 0.00109 | 21203 | 0.00593
21204 | 0.00109 | 21204 | 0.00592
21205 | 0.00109 | 21205 | 0.00592
21206 | 0.00109 | 21206 | 0.00592
21207 | 0.00108 | 21207 | 0.00592
21208 | 0.00108 | 21208 | 0.0059
21209 | 0.00108 | 21209 | 0.0059
21210 | 0.00108 | 21210 | 0.0059
21211 | 0.00108 | 21211 | 0.00589
21212 | 0.00107 | 21212 | 0.00589
21213 | 0.00107 | 21213 | 0.00588
21214 | 0.00107 | 21214 | 0.00588
21215 | 0.00107 | 21215 | 0.00589
21216 | 0.00107 | 21216 | 0.0059
21217 | 0.00106 | 21217 | 0.0059
21218 | 0.00107 | 21218 | 0.00591
21219 | 0.00106 | 21219 | 0.0059
21220 | 0.00106 | 21220 | 0.0059
21221 | 0.00106 | 21221 | 0.00591
21222 | 0.00106 | 21222 | 0.00589
21223 | 0.00107 | 21223 | 0.0059
21224 | 0.00108 | 21224 | 0.00589
21225 | 0.00108 | 21225 | 0.00589
21226 | 0.00107 | 21226 | 0.00588
21227 | 0.00106 | 21227 | 0.00587
21228 | 0.00106 | 21228 | 0.00587
21229 | 0.00107 | 21229 | 0.00586
21230 | 0.00106 | 21230 | 0.00585
21231 | 0.00106 | 21231 | 0.00585
21232 | 0.00106 | 21232 | 0.00584
21233 | 0.00106 | 21233 | 0.00584
21234 | 0.00106 | 21234 | 0.00585
21235 | 0.00107 | 21235 | 0.00585
21236 | 0.00107 | 21236 | 0.00586
21237 | 0.00107 | 21237 | 0.00587
21238 | 0.00107 | 21238 | 0.00588
21239 | 0.00107 | 21239 | 0.00588
21240 | 0.00107 | 21240 | 0.00588
21241 | 0.00107 | 21241 | 0.00589
21242 | 0.00107 | 21242 | 0.00589
21243 | 0.00107 | 21243 | 0.0059
21244 | 0.00107 | 21244 | 0.00589
21245 | 0.00107 | 21245 | 0.0059
21246 | 0.00107 | 21246 | 0.0059
21247 | 0.00107 | 21247 | 0.00589
21248 | 0.00106 | 21248 | 0.00589
21249 | 0.00107 | 21249 | 0.00589
21250 | 0.00106 | 21250 | 0.00589
21251 | 0.00106 | 21251 | 0.00589
21252 | 0.00106 | 21252 | 0.0059
21253 | 0.00106 | 21253 | 0.00589
21254 | 0.00106 | 21254 | 0.00589
21255 | 0.00106 | 21255 | 0.00591
21256 | 0.00106 | 21256 | 0.0059
21257 | 0.00106 | 21257 | 0.0059
21258 | 0.00107 | 21258 | 0.00591
21259 | 0.00107 | 21259 | 0.00591
21260 | 0.00107 | 21260 | 0.00591
21261 | 0.00106 | 21261 | 0.00592
21262 | 0.00107 | 21262 | 0.00594
21263 | 0.00107 | 21263 | 0.00593
21264 | 0.00107 | 21264 | 0.00594
21265 | 0.00107 | 21265 | 0.00595
21266 | 0.00106 | 21266 | 0.00596
21267 | 0.00106 | 21267 | 0.00596
21268 | 0.00106 | 21268 | 0.00595
21269 | 0.00106 | 21269 | 0.00596
21270 | 0.00106 | 21270 | 0.00596
21271 | 0.00106 | 21271 | 0.00597
21272 | 0.00106 | 21272 | 0.00597
21273 | 0.00106 | 21273 | 0.00597
21274 | 0.00106 | 21274 | 0.00598
21275 | 0.00106 | 21275 | 0.00598
21276 | 0.00106 | 21276 | 0.00598
21277 | 0.00107 | 21277 | 0.00597
21278 | 0.00107 | 21278 | 0.00596
21279 | 0.00107 | 21279 | 0.00596
21280 | 0.00107 | 21280 | 0.00594
21281 | 0.00107 | 21281 | 0.00593
21282 | 0.00106 | 21282 | 0.00593
21283 | 0.00106 | 21283 | 0.00592
21284 | 0.00106 | 21284 | 0.00592
21285 | 0.00106 | 21285 | 0.00591
21286 | 0.00105 | 21286 | 0.00591
21287 | 0.00106 | 21287 | 0.00591
21288 | 0.00106 | 21288 | 0.0059
21289 | 0.00105 | 21289 | 0.00591
21290 | 0.00105 | 21290 | 0.00591
21291 | 0.00105 | 21291 | 0.0059
21292 | 0.00106 | 21292 | 0.0059
21293 | 0.00105 | 21293 | 0.0059
21294 | 0.00106 | 21294 | 0.00589
21295 | 0.00105 | 21295 | 0.0059
21296 | 0.00105 | 21296 | 0.00591
21297 | 0.00107 | 21297 | 0.00592
21298 | 0.00106 | 21298 | 0.00593
21299 | 0.00107 | 21299 | 0.00592
21300 | 0.00107 | 21300 | 0.00592
21301 | 0.00108 | 21301 | 0.00593
21302 | 0.00108 | 21302 | 0.00594
21303 | 0.00107 | 21303 | 0.00595
21304 | 0.00108 | 21304 | 0.00596
21305 | 0.00108 | 21305 | 0.00596
21306 | 0.00108 | 21306 | 0.00596
21307 | 0.00108 | 21307 | 0.00596
21308 | 0.00107 | 21308 | 0.00596
21309 | 0.00106 | 21309 | 0.00595
21310 | 0.00107 | 21310 | 0.00596
21311 | 0.00107 | 21311 | 0.00596
21312 | 0.00107 | 21312 | 0.00596
21313 | 0.00107 | 21313 | 0.00596
21314 | 0.00106 | 21314 | 0.00596
21315 | 0.00107 | 21315 | 0.00597
21316 | 0.00107 | 21316 | 0.00597
21317 | 0.00108 | 21317 | 0.00597
21318 | 0.00108 | 21318 | 0.00596
21319 | 0.00108 | 21319 | 0.00596
21320 | 0.00109 | 21320 | 0.00596
21321 | 0.00108 | 21321 | 0.00596
21322 | 0.00108 | 21322 | 0.00595
21323 | 0.00107 | 21323 | 0.00594
21324 | 0.00108 | 21324 | 0.00595
21325 | 0.00108 | 21325 | 0.00595
21326 | 0.00108 | 21326 | 0.00595
21327 | 0.00109 | 21327 | 0.00594
21328 | 0.00108 | 21328 | 0.00593
21329 | 0.00109 | 21329 | 0.00593
21330 | 0.00109 | 21330 | 0.00593
21331 | 0.00109 | 21331 | 0.00593
21332 | 0.00109 | 21332 | 0.00592
21333 | 0.00108 | 21333 | 0.00592
21334 | 0.00108 | 21334 | 0.00592
21335 | 0.00108 | 21335 | 0.00592
21336 | 0.00108 | 21336 | 0.00592
21337 | 0.00108 | 21337 | 0.00592
21338 | 0.00108 | 21338 | 0.00592
21339 | 0.00108 | 21339 | 0.00592
21340 | 0.00107 | 21340 | 0.00591
21341 | 0.00107 | 21341 | 0.00591
21342 | 0.00107 | 21342 | 0.00592
21343 | 0.00106 | 21343 | 0.00591
21344 | 0.00106 | 21344 | 0.00591
21345 | 0.00106 | 21345 | 0.00591
21346 | 0.00106 | 21346 | 0.00591
21347 | 0.00108 | 21347 | 0.00593
21348 | 0.00108 | 21348 | 0.00593
21349 | 0.00108 | 21349 | 0.00594
21350 | 0.00109 | 21350 | 0.00594
21351 | 0.00109 | 21351 | 0.00595
21352 | 0.00109 | 21352 | 0.00595
21353 | 0.00109 | 21353 | 0.00595
21354 | 0.00109 | 21354 | 0.00596
21355 | 0.0011 | 21355 | 0.00596
21356 | 0.0011 | 21356 | 0.00597
21357 | 0.0011 | 21357 | 0.00597
21358 | 0.0011 | 21358 | 0.00596
21359 | 0.0011 | 21359 | 0.00595
21360 | 0.0011 | 21360 | 0.00596
21361 | 0.0011 | 21361 | 0.00596
21362 | 0.00109 | 21362 | 0.00596
21363 | 0.00109 | 21363 | 0.00596
21364 | 0.00109 | 21364 | 0.00596
21365 | 0.00109 | 21365 | 0.00595
21366 | 0.00109 | 21366 | 0.00595
21367 | 0.00109 | 21367 | 0.00596
21368 | 0.00109 | 21368 | 0.00595
21369 | 0.00108 | 21369 | 0.00595
21370 | 0.00109 | 21370 | 0.00595
21371 | 0.00109 | 21371 | 0.00595
21372 | 0.00109 | 21372 | 0.00594
21373 | 0.00109 | 21373 | 0.00595
21374 | 0.00109 | 21374 | 0.00596
21375 | 0.00108 | 21375 | 0.00596
21376 | 0.00109 | 21376 | 0.00597
21377 | 0.00109 | 21377 | 0.00597
21378 | 0.00108 | 21378 | 0.00597
21379 | 0.00108 | 21379 | 0.00598
21380 | 0.00108 | 21380 | 0.00598
21381 | 0.00109 | 21381 | 0.00598
21382 | 0.0011 | 21382 | 0.00599
21383 | 0.00109 | 21383 | 0.00598
21384 | 0.00109 | 21384 | 0.00598
21385 | 0.00109 | 21385 | 0.00598
21386 | 0.00109 | 21386 | 0.00599
21387 | 0.00109 | 21387 | 0.00599
21388 | 0.00109 | 21388 | 0.00599
21389 | 0.00109 | 21389 | 0.00599
21390 | 0.00109 | 21390 | 0.00598
21391 | 0.00108 | 21391 | 0.00599
21392 | 0.00109 | 21392 | 0.00599
21393 | 0.00108 | 21393 | 0.00599
21394 | 0.00108 | 21394 | 0.00599
21395 | 0.00108 | 21395 | 0.006
21396 | 0.00108 | 21396 | 0.006
21397 | 0.00109 | 21397 | 0.006
21398 | 0.00108 | 21398 | 0.006
21399 | 0.00108 | 21399 | 0.006
21400 | 0.00108 | 21400 | 0.00599
21401 | 0.00107 | 21401 | 0.00599
21402 | 0.00107 | 21402 | 0.00597
21403 | 0.00106 | 21403 | 0.00597
21404 | 0.00107 | 21404 | 0.00596
21405 | 0.00107 | 21405 | 0.00596
21406 | 0.00108 | 21406 | 0.00596
21407 | 0.00108 | 21407 | 0.00596
21408 | 0.00108 | 21408 | 0.00597
21409 | 0.00108 | 21409 | 0.00595
21410 | 0.00108 | 21410 | 0.00596
21411 | 0.00108 | 21411 | 0.00596
21412 | 0.00109 | 21412 | 0.00596
21413 | 0.00108 | 21413 | 0.00596
21414 | 0.00109 | 21414 | 0.00597
21415 | 0.00109 | 21415 | 0.00597
21416 | 0.00109 | 21416 | 0.00597
21417 | 0.00109 | 21417 | 0.00598
21418 | 0.00109 | 21418 | 0.006
21419 | 0.00109 | 21419 | 0.006
21420 | 0.00109 | 21420 | 0.00601
21421 | 0.00108 | 21421 | 0.00601
21422 | 0.00109 | 21422 | 0.00601
21423 | 0.00108 | 21423 | 0.00601
21424 | 0.00108 | 21424 | 0.00601
21425 | 0.00109 | 21425 | 0.006
21426 | 0.00109 | 21426 | 0.006
21427 | 0.00108 | 21427 | 0.006
21428 | 0.00108 | 21428 | 0.006
21429 | 0.00109 | 21429 | 0.006
21430 | 0.00109 | 21430 | 0.00602
21431 | 0.00109 | 21431 | 0.00602
21432 | 0.00109 | 21432 | 0.00601
21433 | 0.00109 | 21433 | 0.00601
21434 | 0.0011 | 21434 | 0.00601
21435 | 0.0011 | 21435 | 0.00601
21436 | 0.0011 | 21436 | 0.006
21437 | 0.00111 | 21437 | 0.006
21438 | 0.00112 | 21438 | 0.00599
21439 | 0.00111 | 21439 | 0.006
21440 | 0.00111 | 21440 | 0.00599
21441 | 0.00112 | 21441 | 0.00599
21442 | 0.00111 | 21442 | 0.00598
21443 | 0.00112 | 21443 | 0.00597
21444 | 0.00111 | 21444 | 0.00596
21445 | 0.00112 | 21445 | 0.00596
21446 | 0.00112 | 21446 | 0.00596
21447 | 0.00112 | 21447 | 0.00596
21448 | 0.00112 | 21448 | 0.00594
21449 | 0.00112 | 21449 | 0.00595
21450 | 0.00113 | 21450 | 0.00595
21451 | 0.00113 | 21451 | 0.00595
21452 | 0.00112 | 21452 | 0.00594
21453 | 0.00112 | 21453 | 0.00595
21454 | 0.00112 | 21454 | 0.00594
21455 | 0.00112 | 21455 | 0.00593
21456 | 0.00112 | 21456 | 0.00591
21457 | 0.00112 | 21457 | 0.00591
21458 | 0.00111 | 21458 | 0.00592
21459 | 0.00111 | 21459 | 0.0059
21460 | 0.0011 | 21460 | 0.00589
21461 | 0.00111 | 21461 | 0.00588
21462 | 0.0011 | 21462 | 0.00588
21463 | 0.0011 | 21463 | 0.00589
21464 | 0.0011 | 21464 | 0.00589
21465 | 0.0011 | 21465 | 0.00589
21466 | 0.0011 | 21466 | 0.00588
21467 | 0.0011 | 21467 | 0.0059
21468 | 0.0011 | 21468 | 0.0059
21469 | 0.0011 | 21469 | 0.00591
21470 | 0.0011 | 21470 | 0.00592
21471 | 0.0011 | 21471 | 0.00593
21472 | 0.0011 | 21472 | 0.00592
21473 | 0.00109 | 21473 | 0.00592
21474 | 0.0011 | 21474 | 0.00593
21475 | 0.0011 | 21475 | 0.00593
21476 | 0.0011 | 21476 | 0.00592
21477 | 0.00109 | 21477 | 0.00592
21478 | 0.0011 | 21478 | 0.00593
21479 | 0.0011 | 21479 | 0.00593
21480 | 0.00111 | 21480 | 0.00593
21481 | 0.00111 | 21481 | 0.00594
21482 | 0.00111 | 21482 | 0.00593
21483 | 0.00111 | 21483 | 0.00594
21484 | 0.00112 | 21484 | 0.00593
21485 | 0.00111 | 21485 | 0.00594
21486 | 0.0011 | 21486 | 0.00594
21487 | 0.0011 | 21487 | 0.00594
21488 | 0.00109 | 21488 | 0.00594
21489 | 0.00109 | 21489 | 0.00595
21490 | 0.0011 | 21490 | 0.00595
21491 | 0.0011 | 21491 | 0.00596
21492 | 0.0011 | 21492 | 0.00597
21493 | 0.0011 | 21493 | 0.00598
21494 | 0.0011 | 21494 | 0.006
21495 | 0.0011 | 21495 | 0.00601
21496 | 0.0011 | 21496 | 0.00601
21497 | 0.0011 | 21497 | 0.00601
21498 | 0.0011 | 21498 | 0.00601
21499 | 0.0011 | 21499 | 0.00602
21500 | 0.0011 | 21500 | 0.00601
21501 | 0.00109 | 21501 | 0.00603
21502 | 0.0011 | 21502 | 0.00602
21503 | 0.0011 | 21503 | 0.00603
21504 | 0.0011 | 21504 | 0.00603
21505 | 0.00109 | 21505 | 0.00604
21506 | 0.0011 | 21506 | 0.00604
21507 | 0.00109 | 21507 | 0.00605
21508 | 0.00108 | 21508 | 0.00604
21509 | 0.00108 | 21509 | 0.00604
21510 | 0.00108 | 21510 | 0.00604
21511 | 0.00108 | 21511 | 0.00604
21512 | 0.00109 | 21512 | 0.00603
21513 | 0.0011 | 21513 | 0.00603
21514 | 0.0011 | 21514 | 0.00602
21515 | 0.0011 | 21515 | 0.00603
21516 | 0.0011 | 21516 | 0.00605
21517 | 0.0011 | 21517 | 0.00604
21518 | 0.0011 | 21518 | 0.00604
21519 | 0.0011 | 21519 | 0.00603
21520 | 0.0011 | 21520 | 0.00603
21521 | 0.0011 | 21521 | 0.00604
21522 | 0.0011 | 21522 | 0.00605
21523 | 0.0011 | 21523 | 0.00607
21524 | 0.00109 | 21524 | 0.00607
21525 | 0.00109 | 21525 | 0.00606
21526 | 0.00109 | 21526 | 0.00606
21527 | 0.00109 | 21527 | 0.00606
21528 | 0.00109 | 21528 | 0.00606
21529 | 0.00108 | 21529 | 0.00605
21530 | 0.00107 | 21530 | 0.00605
21531 | 0.00107 | 21531 | 0.00606
21532 | 0.00108 | 21532 | 0.00606
21533 | 0.00108 | 21533 | 0.00606
21534 | 0.00109 | 21534 | 0.00606
21535 | 0.00108 | 21535 | 0.00607
21536 | 0.00107 | 21536 | 0.00607
21537 | 0.00107 | 21537 | 0.00608
21538 | 0.00107 | 21538 | 0.00607
21539 | 0.00107 | 21539 | 0.00607
21540 | 0.00107 | 21540 | 0.00608
21541 | 0.00107 | 21541 | 0.00607
21542 | 0.00107 | 21542 | 0.00606
21543 | 0.00107 | 21543 | 0.00606
21544 | 0.00108 | 21544 | 0.00605
21545 | 0.00108 | 21545 | 0.00604
21546 | 0.00107 | 21546 | 0.00604
21547 | 0.00108 | 21547 | 0.00605
21548 | 0.00108 | 21548 | 0.00605
21549 | 0.00108 | 21549 | 0.00605
21550 | 0.00109 | 21550 | 0.00606
21551 | 0.00109 | 21551 | 0.00605
21552 | 0.00109 | 21552 | 0.00605
21553 | 0.00108 | 21553 | 0.00604
21554 | 0.00108 | 21554 | 0.00605
21555 | 0.00108 | 21555 | 0.00604
21556 | 0.00108 | 21556 | 0.00606
21557 | 0.00107 | 21557 | 0.00606
21558 | 0.00107 | 21558 | 0.00606
21559 | 0.00108 | 21559 | 0.00606
21560 | 0.00109 | 21560 | 0.00606
21561 | 0.00109 | 21561 | 0.00607
21562 | 0.00109 | 21562 | 0.00607
21563 | 0.00109 | 21563 | 0.00606
21564 | 0.00109 | 21564 | 0.00607
21565 | 0.00109 | 21565 | 0.00607
21566 | 0.00109 | 21566 | 0.00607
21567 | 0.00108 | 21567 | 0.00607
21568 | 0.0011 | 21568 | 0.00606
21569 | 0.00108 | 21569 | 0.00608
21570 | 0.00108 | 21570 | 0.00608
21571 | 0.00109 | 21571 | 0.00608
21572 | 0.00109 | 21572 | 0.00606
21573 | 0.00108 | 21573 | 0.00606
21574 | 0.00109 | 21574 | 0.00606
21575 | 0.00109 | 21575 | 0.00605
21576 | 0.00109 | 21576 | 0.00605
21577 | 0.00109 | 21577 | 0.00604
21578 | 0.00109 | 21578 | 0.00603
21579 | 0.0011 | 21579 | 0.00602
21580 | 0.0011 | 21580 | 0.00601
21581 | 0.0011 | 21581 | 0.006
21582 | 0.0011 | 21582 | 0.00601
21583 | 0.0011 | 21583 | 0.006
21584 | 0.00111 | 21584 | 0.006
21585 | 0.0011 | 21585 | 0.00599
21586 | 0.00111 | 21586 | 0.00598
21587 | 0.0011 | 21587 | 0.00599
21588 | 0.00111 | 21588 | 0.006
21589 | 0.0011 | 21589 | 0.00599
21590 | 0.00111 | 21590 | 0.00599
21591 | 0.00111 | 21591 | 0.00599
21592 | 0.00111 | 21592 | 0.00599
21593 | 0.00111 | 21593 | 0.00599
21594 | 0.00111 | 21594 | 0.006
21595 | 0.0011 | 21595 | 0.00599
21596 | 0.00111 | 21596 | 0.00598
21597 | 0.0011 | 21597 | 0.00598
21598 | 0.00111 | 21598 | 0.00597
21599 | 0.00111 | 21599 | 0.00597
21600 | 0.0011 | 21600 | 0.00597
21601 | 0.0011 | 21601 | 0.00596
21602 | 0.0011 | 21602 | 0.00594
21603 | 0.0011 | 21603 | 0.00594
21604 | 0.00109 | 21604 | 0.00595
21605 | 0.00109 | 21605 | 0.00594
21606 | 0.00109 | 21606 | 0.00594
21607 | 0.00108 | 21607 | 0.00595
21608 | 0.00108 | 21608 | 0.00596
21609 | 0.00109 | 21609 | 0.00596
21610 | 0.00108 | 21610 | 0.00596
21611 | 0.00109 | 21611 | 0.00596
21612 | 0.00109 | 21612 | 0.00596
21613 | 0.00109 | 21613 | 0.00597
21614 | 0.00109 | 21614 | 0.00598
21615 | 0.00109 | 21615 | 0.00598
21616 | 0.00108 | 21616 | 0.00598
21617 | 0.00109 | 21617 | 0.00598
21618 | 0.00108 | 21618 | 0.00598
21619 | 0.00109 | 21619 | 0.00598
21620 | 0.00109 | 21620 | 0.00597
21621 | 0.00109 | 21621 | 0.00598
21622 | 0.0011 | 21622 | 0.00597
21623 | 0.0011 | 21623 | 0.00598
21624 | 0.0011 | 21624 | 0.00598
21625 | 0.0011 | 21625 | 0.00599
21626 | 0.00109 | 21626 | 0.00598
21627 | 0.00109 | 21627 | 0.00598
21628 | 0.00109 | 21628 | 0.00598
21629 | 0.00109 | 21629 | 0.00597
21630 | 0.0011 | 21630 | 0.00597
21631 | 0.00109 | 21631 | 0.00596
21632 | 0.00109 | 21632 | 0.00595
21633 | 0.00109 | 21633 | 0.00595
21634 | 0.00109 | 21634 | 0.00596
21635 | 0.00109 | 21635 | 0.00596
21636 | 0.00109 | 21636 | 0.00595
21637 | 0.00109 | 21637 | 0.00594
21638 | 0.00109 | 21638 | 0.00594
21639 | 0.00108 | 21639 | 0.00594
21640 | 0.00109 | 21640 | 0.00593
21641 | 0.00109 | 21641 | 0.00593
21642 | 0.00109 | 21642 | 0.00593
21643 | 0.00109 | 21643 | 0.00592
21644 | 0.00109 | 21644 | 0.00593
21645 | 0.00108 | 21645 | 0.00593
21646 | 0.00109 | 21646 | 0.00594
21647 | 0.00108 | 21647 | 0.00593
21648 | 0.00108 | 21648 | 0.00593
21649 | 0.00109 | 21649 | 0.00594
21650 | 0.00109 | 21650 | 0.00594
21651 | 0.00109 | 21651 | 0.00593
21652 | 0.00109 | 21652 | 0.00592
21653 | 0.00109 | 21653 | 0.00592
21654 | 0.00108 | 21654 | 0.00591
21655 | 0.00108 | 21655 | 0.00592
21656 | 0.00109 | 21656 | 0.0059
21657 | 0.00108 | 21657 | 0.0059
21658 | 0.00109 | 21658 | 0.0059
21659 | 0.00109 | 21659 | 0.00589
21660 | 0.00109 | 21660 | 0.00589
21661 | 0.00108 | 21661 | 0.00588
21662 | 0.00108 | 21662 | 0.00588
21663 | 0.00109 | 21663 | 0.00589
21664 | 0.00109 | 21664 | 0.00589
21665 | 0.00109 | 21665 | 0.0059
21666 | 0.0011 | 21666 | 0.0059
21667 | 0.00109 | 21667 | 0.00589
21668 | 0.00109 | 21668 | 0.00589
21669 | 0.00109 | 21669 | 0.00589
21670 | 0.00109 | 21670 | 0.00589
21671 | 0.00109 | 21671 | 0.00589
21672 | 0.00108 | 21672 | 0.0059
21673 | 0.00108 | 21673 | 0.0059
21674 | 0.00108 | 21674 | 0.00589
21675 | 0.00108 | 21675 | 0.00588
21676 | 0.00108 | 21676 | 0.00589
21677 | 0.00108 | 21677 | 0.00589
21678 | 0.00107 | 21678 | 0.00589
21679 | 0.00107 | 21679 | 0.0059
21680 | 0.00107 | 21680 | 0.0059
21681 | 0.00107 | 21681 | 0.00589
21682 | 0.00107 | 21682 | 0.00589
21683 | 0.00107 | 21683 | 0.0059
21684 | 0.00107 | 21684 | 0.00591
21685 | 0.00106 | 21685 | 0.00592
21686 | 0.00106 | 21686 | 0.00591
21687 | 0.00105 | 21687 | 0.0059
21688 | 0.00105 | 21688 | 0.00591
21689 | 0.00105 | 21689 | 0.00591
21690 | 0.00105 | 21690 | 0.00592
21691 | 0.00104 | 21691 | 0.00592
21692 | 0.00105 | 21692 | 0.00591
21693 | 0.00105 | 21693 | 0.00592
21694 | 0.00105 | 21694 | 0.00592
21695 | 0.00105 | 21695 | 0.00591
21696 | 0.00106 | 21696 | 0.00591
21697 | 0.00106 | 21697 | 0.00591
21698 | 0.00105 | 21698 | 0.00592
21699 | 0.00106 | 21699 | 0.00592
21700 | 0.00106 | 21700 | 0.00592
21701 | 0.00106 | 21701 | 0.00593
21702 | 0.00106 | 21702 | 0.00593
21703 | 0.00106 | 21703 | 0.00593
21704 | 0.00107 | 21704 | 0.00591
21705 | 0.00107 | 21705 | 0.00591
21706 | 0.00107 | 21706 | 0.00591
21707 | 0.00106 | 21707 | 0.0059
21708 | 0.00105 | 21708 | 0.00589
21709 | 0.00105 | 21709 | 0.00588
21710 | 0.00105 | 21710 | 0.00587
21711 | 0.00105 | 21711 | 0.00587
21712 | 0.00105 | 21712 | 0.00587
21713 | 0.00104 | 21713 | 0.00586
21714 | 0.00104 | 21714 | 0.00586
21715 | 0.00104 | 21715 | 0.00588
21716 | 0.00105 | 21716 | 0.00586
21717 | 0.00105 | 21717 | 0.00586
21718 | 0.00106 | 21718 | 0.00585
21719 | 0.00106 | 21719 | 0.00585
21720 | 0.00105 | 21720 | 0.00584
21721 | 0.00105 | 21721 | 0.00583
21722 | 0.00106 | 21722 | 0.00583
21723 | 0.00105 | 21723 | 0.00583
21724 | 0.00105 | 21724 | 0.00583
21725 | 0.00105 | 21725 | 0.00583
21726 | 0.00105 | 21726 | 0.00583
21727 | 0.00104 | 21727 | 0.00583
21728 | 0.00104 | 21728 | 0.00583
21729 | 0.00105 | 21729 | 0.00583
21730 | 0.00105 | 21730 | 0.00583
21731 | 0.00106 | 21731 | 0.00582
21732 | 0.00105 | 21732 | 0.00582
21733 | 0.00104 | 21733 | 0.0058
21734 | 0.00104 | 21734 | 0.0058
21735 | 0.00104 | 21735 | 0.00581
21736 | 0.00104 | 21736 | 0.00579
21737 | 0.00103 | 21737 | 0.00579
21738 | 0.00103 | 21738 | 0.00578
21739 | 0.00103 | 21739 | 0.00579
21740 | 0.00104 | 21740 | 0.00579
21741 | 0.00105 | 21741 | 0.00579
21742 | 0.00104 | 21742 | 0.00578
21743 | 0.00105 | 21743 | 0.00579
21744 | 0.00105 | 21744 | 0.00578
21745 | 0.00105 | 21745 | 0.00578
21746 | 0.00105 | 21746 | 0.00579
21747 | 0.00105 | 21747 | 0.00579
21748 | 0.00105 | 21748 | 0.0058
21749 | 0.00105 | 21749 | 0.00582
21750 | 0.00105 | 21750 | 0.00582
21751 | 0.00106 | 21751 | 0.00583
21752 | 0.00105 | 21752 | 0.00583
21753 | 0.00105 | 21753 | 0.00583
21754 | 0.00105 | 21754 | 0.00583
21755 | 0.00105 | 21755 | 0.00583
21756 | 0.00106 | 21756 | 0.00583
21757 | 0.00106 | 21757 | 0.00582
21758 | 0.00106 | 21758 | 0.00581
21759 | 0.00107 | 21759 | 0.00581
21760 | 0.00107 | 21760 | 0.00579
21761 | 0.00108 | 21761 | 0.00579
21762 | 0.00108 | 21762 | 0.0058
21763 | 0.00108 | 21763 | 0.0058
21764 | 0.00108 | 21764 | 0.0058
21765 | 0.00108 | 21765 | 0.0058
21766 | 0.00108 | 21766 | 0.00579
21767 | 0.00107 | 21767 | 0.00578
21768 | 0.00106 | 21768 | 0.00578
21769 | 0.00107 | 21769 | 0.00579
21770 | 0.00108 | 21770 | 0.00578
21771 | 0.00108 | 21771 | 0.00579
21772 | 0.00108 | 21772 | 0.00578
21773 | 0.00108 | 21773 | 0.00578
21774 | 0.00108 | 21774 | 0.00579
21775 | 0.00108 | 21775 | 0.0058
21776 | 0.00108 | 21776 | 0.00579
21777 | 0.00108 | 21777 | 0.00579
21778 | 0.00108 | 21778 | 0.0058
21779 | 0.00108 | 21779 | 0.0058
21780 | 0.00109 | 21780 | 0.00579
21781 | 0.00108 | 21781 | 0.00579
21782 | 0.00108 | 21782 | 0.00579
21783 | 0.00108 | 21783 | 0.00579
21784 | 0.00107 | 21784 | 0.00577
21785 | 0.00108 | 21785 | 0.00577
21786 | 0.00108 | 21786 | 0.00576
21787 | 0.00108 | 21787 | 0.00575
21788 | 0.00108 | 21788 | 0.00575
21789 | 0.00109 | 21789 | 0.00575
21790 | 0.00109 | 21790 | 0.00575
21791 | 0.00109 | 21791 | 0.00575
21792 | 0.0011 | 21792 | 0.00576
21793 | 0.00109 | 21793 | 0.00575
21794 | 0.0011 | 21794 | 0.00575
21795 | 0.0011 | 21795 | 0.00575
21796 | 0.00109 | 21796 | 0.00576
21797 | 0.0011 | 21797 | 0.00576
21798 | 0.0011 | 21798 | 0.00576
21799 | 0.0011 | 21799 | 0.00576
21800 | 0.0011 | 21800 | 0.00576
21801 | 0.00109 | 21801 | 0.00577
21802 | 0.0011 | 21802 | 0.00579
21803 | 0.0011 | 21803 | 0.0058
21804 | 0.00109 | 21804 | 0.00581
21805 | 0.00109 | 21805 | 0.00581
21806 | 0.00109 | 21806 | 0.00581
21807 | 0.00108 | 21807 | 0.00581
21808 | 0.00108 | 21808 | 0.0058
21809 | 0.00108 | 21809 | 0.0058
21810 | 0.00108 | 21810 | 0.00581
21811 | 0.00108 | 21811 | 0.0058
21812 | 0.00107 | 21812 | 0.00581
21813 | 0.00107 | 21813 | 0.00581
21814 | 0.00107 | 21814 | 0.0058
21815 | 0.00107 | 21815 | 0.0058
21816 | 0.00107 | 21816 | 0.0058
21817 | 0.00108 | 21817 | 0.0058
21818 | 0.00108 | 21818 | 0.00581
21819 | 0.00108 | 21819 | 0.0058
21820 | 0.00106 | 21820 | 0.00579
21821 | 0.00108 | 21821 | 0.00578
21822 | 0.00107 | 21822 | 0.00578
21823 | 0.00106 | 21823 | 0.00578
21824 | 0.00107 | 21824 | 0.00577
21825 | 0.00107 | 21825 | 0.00577
21826 | 0.00106 | 21826 | 0.00576
21827 | 0.00106 | 21827 | 0.00575
21828 | 0.00106 | 21828 | 0.00576
21829 | 0.00105 | 21829 | 0.00575
21830 | 0.00106 | 21830 | 0.00574
21831 | 0.00106 | 21831 | 0.00575
21832 | 0.00107 | 21832 | 0.00575
21833 | 0.00106 | 21833 | 0.00574
21834 | 0.00107 | 21834 | 0.00575
21835 | 0.00107 | 21835 | 0.00575
21836 | 0.00107 | 21836 | 0.00575
21837 | 0.00107 | 21837 | 0.00574
21838 | 0.00107 | 21838 | 0.00575
21839 | 0.00107 | 21839 | 0.00573
21840 | 0.00108 | 21840 | 0.00572
21841 | 0.00108 | 21841 | 0.00571
21842 | 0.00109 | 21842 | 0.00571
21843 | 0.00109 | 21843 | 0.00569
21844 | 0.00109 | 21844 | 0.00569
21845 | 0.00109 | 21845 | 0.00568
21846 | 0.0011 | 21846 | 0.00568
21847 | 0.00109 | 21847 | 0.00568
21848 | 0.0011 | 21848 | 0.00568
21849 | 0.0011 | 21849 | 0.00569
21850 | 0.0011 | 21850 | 0.0057
21851 | 0.0011 | 21851 | 0.00569
21852 | 0.0011 | 21852 | 0.0057
21853 | 0.0011 | 21853 | 0.00571
21854 | 0.0011 | 21854 | 0.00571
21855 | 0.0011 | 21855 | 0.00572
21856 | 0.0011 | 21856 | 0.00572
21857 | 0.0011 | 21857 | 0.00573
21858 | 0.00109 | 21858 | 0.00572
21859 | 0.00109 | 21859 | 0.00573
21860 | 0.00109 | 21860 | 0.00573
21861 | 0.00108 | 21861 | 0.00573
21862 | 0.00108 | 21862 | 0.00572
21863 | 0.00108 | 21863 | 0.00571
21864 | 0.00107 | 21864 | 0.00571
21865 | 0.00107 | 21865 | 0.00572
21866 | 0.00107 | 21866 | 0.00572
21867 | 0.00107 | 21867 | 0.00571
21868 | 0.00107 | 21868 | 0.00572
21869 | 0.00106 | 21869 | 0.00572
21870 | 0.00106 | 21870 | 0.00572
21871 | 0.00106 | 21871 | 0.00573
21872 | 0.00106 | 21872 | 0.00573
21873 | 0.00106 | 21873 | 0.00574
21874 | 0.00106 | 21874 | 0.00574
21875 | 0.00106 | 21875 | 0.00576
21876 | 0.00106 | 21876 | 0.00575
21877 | 0.00106 | 21877 | 0.00574
21878 | 0.00106 | 21878 | 0.00574
21879 | 0.00105 | 21879 | 0.00575
21880 | 0.00105 | 21880 | 0.00576
21881 | 0.00105 | 21881 | 0.00576
21882 | 0.00105 | 21882 | 0.00576
21883 | 0.00105 | 21883 | 0.00575
21884 | 0.00105 | 21884 | 0.00574
21885 | 0.00105 | 21885 | 0.00574
21886 | 0.00105 | 21886 | 0.00573
21887 | 0.00105 | 21887 | 0.00573
21888 | 0.00105 | 21888 | 0.00573
21889 | 0.00105 | 21889 | 0.00573
21890 | 0.00106 | 21890 | 0.00572
21891 | 0.00106 | 21891 | 0.00572
21892 | 0.00106 | 21892 | 0.00573
21893 | 0.00106 | 21893 | 0.00573
21894 | 0.00106 | 21894 | 0.00572
21895 | 0.00107 | 21895 | 0.00573
21896 | 0.00106 | 21896 | 0.00572
21897 | 0.00106 | 21897 | 0.00572
21898 | 0.00106 | 21898 | 0.00573
21899 | 0.00107 | 21899 | 0.00573
21900 | 0.00107 | 21900 | 0.00573
21901 | 0.00108 | 21901 | 0.00575
21902 | 0.00108 | 21902 | 0.00576
21903 | 0.00107 | 21903 | 0.00576
21904 | 0.00108 | 21904 | 0.00576
21905 | 0.00108 | 21905 | 0.00576
21906 | 0.00108 | 21906 | 0.00576
21907 | 0.00108 | 21907 | 0.00578
21908 | 0.00108 | 21908 | 0.00578
21909 | 0.00109 | 21909 | 0.00578
21910 | 0.00109 | 21910 | 0.00579
21911 | 0.00108 | 21911 | 0.0058
21912 | 0.00108 | 21912 | 0.00581
21913 | 0.00108 | 21913 | 0.0058
21914 | 0.00109 | 21914 | 0.0058
21915 | 0.00109 | 21915 | 0.0058
21916 | 0.0011 | 21916 | 0.00581
21917 | 0.0011 | 21917 | 0.00581
21918 | 0.0011 | 21918 | 0.00581
21919 | 0.0011 | 21919 | 0.00583
21920 | 0.0011 | 21920 | 0.00583
21921 | 0.0011 | 21921 | 0.00585
21922 | 0.0011 | 21922 | 0.00586
21923 | 0.0011 | 21923 | 0.00586
21924 | 0.0011 | 21924 | 0.00588
21925 | 0.0011 | 21925 | 0.00588
21926 | 0.0011 | 21926 | 0.00588
21927 | 0.0011 | 21927 | 0.00589
21928 | 0.00109 | 21928 | 0.00588
21929 | 0.00109 | 21929 | 0.00589
21930 | 0.00109 | 21930 | 0.00591
21931 | 0.00108 | 21931 | 0.00591
21932 | 0.00108 | 21932 | 0.00591
21933 | 0.00108 | 21933 | 0.00592
21934 | 0.00108 | 21934 | 0.00593
21935 | 0.00107 | 21935 | 0.00592
21936 | 0.00107 | 21936 | 0.00593
21937 | 0.00107 | 21937 | 0.00593
21938 | 0.00107 | 21938 | 0.00594
21939 | 0.00107 | 21939 | 0.00595
21940 | 0.00107 | 21940 | 0.00594
21941 | 0.00108 | 21941 | 0.00595
21942 | 0.00107 | 21942 | 0.00594
21943 | 0.00107 | 21943 | 0.00596
21944 | 0.00108 | 21944 | 0.00597
21945 | 0.00109 | 21945 | 0.00596
21946 | 0.00108 | 21946 | 0.00595
21947 | 0.00108 | 21947 | 0.00595
21948 | 0.00108 | 21948 | 0.00593
21949 | 0.00108 | 21949 | 0.00592
21950 | 0.00108 | 21950 | 0.00593
21951 | 0.00107 | 21951 | 0.00591
21952 | 0.00107 | 21952 | 0.00591
21953 | 0.00107 | 21953 | 0.00591
21954 | 0.00107 | 21954 | 0.0059
21955 | 0.00107 | 21955 | 0.0059
21956 | 0.00107 | 21956 | 0.0059
21957 | 0.00107 | 21957 | 0.00588
21958 | 0.00107 | 21958 | 0.00587
21959 | 0.00107 | 21959 | 0.00587
21960 | 0.00107 | 21960 | 0.00586
21961 | 0.00107 | 21961 | 0.00587
21962 | 0.00108 | 21962 | 0.00587
21963 | 0.00108 | 21963 | 0.00586
21964 | 0.00108 | 21964 | 0.00586
21965 | 0.00107 | 21965 | 0.00585
21966 | 0.00107 | 21966 | 0.00585
21967 | 0.00107 | 21967 | 0.00583
21968 | 0.00107 | 21968 | 0.00583
21969 | 0.00106 | 21969 | 0.00583
21970 | 0.00107 | 21970 | 0.00583
21971 | 0.00107 | 21971 | 0.00583
21972 | 0.00106 | 21972 | 0.00582
21973 | 0.00107 | 21973 | 0.00581
21974 | 0.00108 | 21974 | 0.00581
21975 | 0.00107 | 21975 | 0.00579
21976 | 0.00106 | 21976 | 0.00578
21977 | 0.00107 | 21977 | 0.00577
21978 | 0.00107 | 21978 | 0.00576
21979 | 0.00108 | 21979 | 0.00574
21980 | 0.00107 | 21980 | 0.00574
21981 | 0.00107 | 21981 | 0.00573
21982 | 0.00107 | 21982 | 0.00572
21983 | 0.00107 | 21983 | 0.00571
21984 | 0.00107 | 21984 | 0.0057
21985 | 0.00107 | 21985 | 0.00572
21986 | 0.00107 | 21986 | 0.00572
21987 | 0.00107 | 21987 | 0.00573
21988 | 0.00107 | 21988 | 0.00573
21989 | 0.00108 | 21989 | 0.00574
21990 | 0.00107 | 21990 | 0.00575
21991 | 0.00107 | 21991 | 0.00575
21992 | 0.00107 | 21992 | 0.00575
21993 | 0.00107 | 21993 | 0.00575
21994 | 0.00107 | 21994 | 0.00575
21995 | 0.00107 | 21995 | 0.00575
21996 | 0.00107 | 21996 | 0.00575
21997 | 0.00106 | 21997 | 0.00575
21998 | 0.00107 | 21998 | 0.00574
21999 | 0.00107 | 21999 | 0.00574
22000 | 0.00107 | 22000 | 0.00574
22001 | 0.00107 | 22001 | 0.00574
22002 | 0.00107 | 22002 | 0.00573
22003 | 0.00106 | 22003 | 0.00572
22004 | 0.00107 | 22004 | 0.00572
22005 | 0.00107 | 22005 | 0.00572
22006 | 0.00106 | 22006 | 0.00572
22007 | 0.00106 | 22007 | 0.00571
22008 | 0.00107 | 22008 | 0.00571
22009 | 0.00107 | 22009 | 0.00569
22010 | 0.00107 | 22010 | 0.00568
22011 | 0.00108 | 22011 | 0.00569
22012 | 0.00107 | 22012 | 0.00569
22013 | 0.00108 | 22013 | 0.00568
22014 | 0.00108 | 22014 | 0.00568
22015 | 0.00108 | 22015 | 0.00567
22016 | 0.00108 | 22016 | 0.00567
22017 | 0.00107 | 22017 | 0.00566
22018 | 0.00107 | 22018 | 0.00566
22019 | 0.00107 | 22019 | 0.00566
22020 | 0.00107 | 22020 | 0.00566
22021 | 0.00107 | 22021 | 0.00566
22022 | 0.00107 | 22022 | 0.00566
22023 | 0.00107 | 22023 | 0.00566
22024 | 0.00106 | 22024 | 0.00566
22025 | 0.00106 | 22025 | 0.00565
22026 | 0.00107 | 22026 | 0.00564
22027 | 0.00106 | 22027 | 0.00565
22028 | 0.00106 | 22028 | 0.00565
22029 | 0.00107 | 22029 | 0.00565
22030 | 0.00107 | 22030 | 0.00566
22031 | 0.00107 | 22031 | 0.00566
22032 | 0.00108 | 22032 | 0.00565
22033 | 0.00108 | 22033 | 0.00567
22034 | 0.00108 | 22034 | 0.00568
22035 | 0.00109 | 22035 | 0.00568
22036 | 0.00108 | 22036 | 0.00568
22037 | 0.00108 | 22037 | 0.00568
22038 | 0.00108 | 22038 | 0.00569
22039 | 0.00108 | 22039 | 0.00569
22040 | 0.00109 | 22040 | 0.00569
22041 | 0.00108 | 22041 | 0.00568
22042 | 0.00109 | 22042 | 0.00568
22043 | 0.00108 | 22043 | 0.00568
22044 | 0.00108 | 22044 | 0.00568
22045 | 0.00108 | 22045 | 0.00567
22046 | 0.00107 | 22046 | 0.00567
22047 | 0.00108 | 22047 | 0.00567
22048 | 0.00108 | 22048 | 0.00567
22049 | 0.00109 | 22049 | 0.00567
22050 | 0.00109 | 22050 | 0.00566
22051 | 0.00109 | 22051 | 0.00565
22052 | 0.00108 | 22052 | 0.00564
22053 | 0.00108 | 22053 | 0.00563
22054 | 0.00108 | 22054 | 0.00563
22055 | 0.00108 | 22055 | 0.00562
22056 | 0.00109 | 22056 | 0.00562
22057 | 0.00109 | 22057 | 0.00564
22058 | 0.00109 | 22058 | 0.00565
22059 | 0.0011 | 22059 | 0.00565
22060 | 0.00109 | 22060 | 0.00565
22061 | 0.00108 | 22061 | 0.00566
22062 | 0.00108 | 22062 | 0.00566
22063 | 0.00108 | 22063 | 0.00566
22064 | 0.00109 | 22064 | 0.00566
22065 | 0.00108 | 22065 | 0.00566
22066 | 0.00108 | 22066 | 0.00566
22067 | 0.00108 | 22067 | 0.00566
22068 | 0.00108 | 22068 | 0.00565
22069 | 0.00108 | 22069 | 0.00565
22070 | 0.00108 | 22070 | 0.00566
22071 | 0.00108 | 22071 | 0.00567
22072 | 0.00108 | 22072 | 0.00566
22073 | 0.00109 | 22073 | 0.00567
22074 | 0.00109 | 22074 | 0.00567
22075 | 0.00108 | 22075 | 0.00567
22076 | 0.00109 | 22076 | 0.00569
22077 | 0.00108 | 22077 | 0.00568
22078 | 0.00108 | 22078 | 0.00568
22079 | 0.00107 | 22079 | 0.00569
22080 | 0.00107 | 22080 | 0.00568
22081 | 0.00107 | 22081 | 0.00568
22082 | 0.00107 | 22082 | 0.00567
22083 | 0.00106 | 22083 | 0.00569
22084 | 0.00106 | 22084 | 0.00567
22085 | 0.00107 | 22085 | 0.00567
22086 | 0.00106 | 22086 | 0.00567
22087 | 0.00107 | 22087 | 0.00568
22088 | 0.00108 | 22088 | 0.00568
22089 | 0.00107 | 22089 | 0.00568
22090 | 0.00108 | 22090 | 0.00568
22091 | 0.00107 | 22091 | 0.00568
22092 | 0.00107 | 22092 | 0.00569
22093 | 0.00108 | 22093 | 0.00569
22094 | 0.00108 | 22094 | 0.00569
22095 | 0.00108 | 22095 | 0.00571
22096 | 0.00108 | 22096 | 0.00571
22097 | 0.00108 | 22097 | 0.00571
22098 | 0.00108 | 22098 | 0.00571
22099 | 0.00109 | 22099 | 0.00573
22100 | 0.00109 | 22100 | 0.00574
22101 | 0.00109 | 22101 | 0.00574
22102 | 0.0011 | 22102 | 0.00575
22103 | 0.0011 | 22103 | 0.00575
22104 | 0.0011 | 22104 | 0.00575
22105 | 0.0011 | 22105 | 0.00575
22106 | 0.00111 | 22106 | 0.00575
22107 | 0.00111 | 22107 | 0.00575
22108 | 0.00111 | 22108 | 0.00575
22109 | 0.00111 | 22109 | 0.00576
22110 | 0.0011 | 22110 | 0.00576
22111 | 0.0011 | 22111 | 0.00577
22112 | 0.0011 | 22112 | 0.00578
22113 | 0.0011 | 22113 | 0.0058
22114 | 0.0011 | 22114 | 0.0058
22115 | 0.00109 | 22115 | 0.00581
22116 | 0.00109 | 22116 | 0.00582
22117 | 0.00109 | 22117 | 0.00581
22118 | 0.00109 | 22118 | 0.00582
22119 | 0.00108 | 22119 | 0.00582
22120 | 0.00107 | 22120 | 0.00583
22121 | 0.00109 | 22121 | 0.00583
22122 | 0.00108 | 22122 | 0.00584
22123 | 0.00108 | 22123 | 0.00585
22124 | 0.00108 | 22124 | 0.00585
22125 | 0.00108 | 22125 | 0.00585
22126 | 0.00108 | 22126 | 0.00586
22127 | 0.00107 | 22127 | 0.00586
22128 | 0.00108 | 22128 | 0.00586
22129 | 0.00108 | 22129 | 0.00587
22130 | 0.00107 | 22130 | 0.00587
22131 | 0.00107 | 22131 | 0.00586
22132 | 0.00107 | 22132 | 0.00586
22133 | 0.00107 | 22133 | 0.00586
22134 | 0.00106 | 22134 | 0.00586
22135 | 0.00106 | 22135 | 0.00587
22136 | 0.00106 | 22136 | 0.00586
22137 | 0.00106 | 22137 | 0.00587
22138 | 0.00107 | 22138 | 0.00588
22139 | 0.00107 | 22139 | 0.00588
22140 | 0.00107 | 22140 | 0.00587
22141 | 0.00106 | 22141 | 0.00589
22142 | 0.00106 | 22142 | 0.0059
22143 | 0.00107 | 22143 | 0.00591
22144 | 0.00107 | 22144 | 0.00592
22145 | 0.00107 | 22145 | 0.00593
22146 | 0.00107 | 22146 | 0.00594
22147 | 0.00107 | 22147 | 0.00594
22148 | 0.00107 | 22148 | 0.00594
22149 | 0.00107 | 22149 | 0.00594
22150 | 0.00107 | 22150 | 0.00593
22151 | 0.00107 | 22151 | 0.00593
22152 | 0.00107 | 22152 | 0.00594
22153 | 0.00107 | 22153 | 0.00594
22154 | 0.00108 | 22154 | 0.00594
22155 | 0.00107 | 22155 | 0.00594
22156 | 0.00107 | 22156 | 0.00593
22157 | 0.00107 | 22157 | 0.00594
22158 | 0.00107 | 22158 | 0.00593
22159 | 0.00107 | 22159 | 0.00592
22160 | 0.00108 | 22160 | 0.00592
22161 | 0.00108 | 22161 | 0.00592
22162 | 0.00108 | 22162 | 0.00594
22163 | 0.00108 | 22163 | 0.00594
22164 | 0.00108 | 22164 | 0.00594
22165 | 0.00107 | 22165 | 0.00595
22166 | 0.00107 | 22166 | 0.00594
22167 | 0.00108 | 22167 | 0.00595
22168 | 0.00108 | 22168 | 0.00594
22169 | 0.00109 | 22169 | 0.00593
22170 | 0.00109 | 22170 | 0.00592
22171 | 0.00109 | 22171 | 0.00593
22172 | 0.0011 | 22172 | 0.00593
22173 | 0.0011 | 22173 | 0.00592
22174 | 0.0011 | 22174 | 0.0059
22175 | 0.0011 | 22175 | 0.00591
22176 | 0.0011 | 22176 | 0.00591
22177 | 0.0011 | 22177 | 0.00592
22178 | 0.0011 | 22178 | 0.00592
22179 | 0.00109 | 22179 | 0.00593
22180 | 0.00109 | 22180 | 0.00593
22181 | 0.00109 | 22181 | 0.00593
22182 | 0.0011 | 22182 | 0.00593
22183 | 0.00111 | 22183 | 0.00594
22184 | 0.00111 | 22184 | 0.00595
22185 | 0.00111 | 22185 | 0.00595
22186 | 0.00111 | 22186 | 0.00594
22187 | 0.00112 | 22187 | 0.00595
22188 | 0.00112 | 22188 | 0.00596
22189 | 0.00111 | 22189 | 0.00597
22190 | 0.00111 | 22190 | 0.00598
22191 | 0.00111 | 22191 | 0.00599
22192 | 0.00111 | 22192 | 0.00599
22193 | 0.00111 | 22193 | 0.00601
22194 | 0.00111 | 22194 | 0.00601
22195 | 0.00111 | 22195 | 0.00601
22196 | 0.00111 | 22196 | 0.00601
22197 | 0.00111 | 22197 | 0.00603
22198 | 0.00111 | 22198 | 0.00602
22199 | 0.00111 | 22199 | 0.00601
22200 | 0.0011 | 22200 | 0.00602
22201 | 0.00111 | 22201 | 0.00601
22202 | 0.00111 | 22202 | 0.00601
22203 | 0.00111 | 22203 | 0.006
22204 | 0.00112 | 22204 | 0.006
22205 | 0.00111 | 22205 | 0.006
22206 | 0.00111 | 22206 | 0.006
22207 | 0.00112 | 22207 | 0.00598
22208 | 0.00111 | 22208 | 0.00598
22209 | 0.00112 | 22209 | 0.00598
22210 | 0.00111 | 22210 | 0.00599
22211 | 0.00112 | 22211 | 0.00598
22212 | 0.00112 | 22212 | 0.00597
22213 | 0.00112 | 22213 | 0.00597
22214 | 0.00111 | 22214 | 0.00597
22215 | 0.00112 | 22215 | 0.00596
22216 | 0.00111 | 22216 | 0.00596
22217 | 0.00112 | 22217 | 0.00596
22218 | 0.00111 | 22218 | 0.00595
22219 | 0.00111 | 22219 | 0.00595
22220 | 0.00111 | 22220 | 0.00595
22221 | 0.00112 | 22221 | 0.00594
22222 | 0.00111 | 22222 | 0.00595
22223 | 0.00111 | 22223 | 0.00595
22224 | 0.00111 | 22224 | 0.00593
22225 | 0.00111 | 22225 | 0.00592
22226 | 0.0011 | 22226 | 0.00592
22227 | 0.0011 | 22227 | 0.00591
22228 | 0.00109 | 22228 | 0.00589
22229 | 0.00111 | 22229 | 0.00589
22230 | 0.00111 | 22230 | 0.00588
22231 | 0.00112 | 22231 | 0.00587
22232 | 0.00112 | 22232 | 0.00586
22233 | 0.00112 | 22233 | 0.00586
22234 | 0.00111 | 22234 | 0.00585
22235 | 0.00111 | 22235 | 0.00585
22236 | 0.00111 | 22236 | 0.00585
22237 | 0.00111 | 22237 | 0.00584
22238 | 0.0011 | 22238 | 0.00582
22239 | 0.0011 | 22239 | 0.0058
22240 | 0.0011 | 22240 | 0.0058
22241 | 0.0011 | 22241 | 0.00579
22242 | 0.0011 | 22242 | 0.00578
22243 | 0.00111 | 22243 | 0.00578
22244 | 0.0011 | 22244 | 0.00576
22245 | 0.00109 | 22245 | 0.00577
22246 | 0.00109 | 22246 | 0.00577
22247 | 0.00109 | 22247 | 0.00577
22248 | 0.00108 | 22248 | 0.00577
22249 | 0.00108 | 22249 | 0.00576
22250 | 0.00108 | 22250 | 0.00575
22251 | 0.00108 | 22251 | 0.00575
22252 | 0.00108 | 22252 | 0.00575
22253 | 0.00108 | 22253 | 0.00575
22254 | 0.00108 | 22254 | 0.00576
22255 | 0.00108 | 22255 | 0.00576
22256 | 0.00108 | 22256 | 0.00577
22257 | 0.00108 | 22257 | 0.00577
22258 | 0.00107 | 22258 | 0.00577
22259 | 0.00108 | 22259 | 0.00578
22260 | 0.00108 | 22260 | 0.00578
22261 | 0.00108 | 22261 | 0.00578
22262 | 0.00109 | 22262 | 0.00577
22263 | 0.00109 | 22263 | 0.00576
22264 | 0.00109 | 22264 | 0.00576
22265 | 0.00109 | 22265 | 0.00576
22266 | 0.00108 | 22266 | 0.00576
22267 | 0.00109 | 22267 | 0.00576
22268 | 0.00109 | 22268 | 0.00576
22269 | 0.00109 | 22269 | 0.00576
22270 | 0.0011 | 22270 | 0.00576
22271 | 0.0011 | 22271 | 0.00577
22272 | 0.0011 | 22272 | 0.00577
22273 | 0.0011 | 22273 | 0.00577
22274 | 0.0011 | 22274 | 0.00577
22275 | 0.0011 | 22275 | 0.00576
22276 | 0.00111 | 22276 | 0.00576
22277 | 0.0011 | 22277 | 0.00576
22278 | 0.0011 | 22278 | 0.00578
22279 | 0.00109 | 22279 | 0.00577
22280 | 0.00109 | 22280 | 0.00579
22281 | 0.00109 | 22281 | 0.00579
22282 | 0.00109 | 22282 | 0.00579
22283 | 0.00109 | 22283 | 0.0058
22284 | 0.00109 | 22284 | 0.00581
22285 | 0.00109 | 22285 | 0.00581
22286 | 0.00109 | 22286 | 0.00581
22287 | 0.00108 | 22287 | 0.00582
22288 | 0.00108 | 22288 | 0.00581
22289 | 0.00108 | 22289 | 0.00582
22290 | 0.00109 | 22290 | 0.00582
22291 | 0.0011 | 22291 | 0.00583
22292 | 0.00109 | 22292 | 0.00583
22293 | 0.00109 | 22293 | 0.00583
22294 | 0.0011 | 22294 | 0.00583
22295 | 0.00109 | 22295 | 0.00583
22296 | 0.00109 | 22296 | 0.00582
22297 | 0.00109 | 22297 | 0.00582
22298 | 0.0011 | 22298 | 0.00581
22299 | 0.0011 | 22299 | 0.00581
22300 | 0.0011 | 22300 | 0.00582
22301 | 0.00111 | 22301 | 0.00582
22302 | 0.0011 | 22302 | 0.00582
22303 | 0.0011 | 22303 | 0.00581
22304 | 0.0011 | 22304 | 0.00581
22305 | 0.0011 | 22305 | 0.00582
22306 | 0.0011 | 22306 | 0.00581
22307 | 0.0011 | 22307 | 0.00582
22308 | 0.0011 | 22308 | 0.00583
22309 | 0.00109 | 22309 | 0.00582
22310 | 0.00108 | 22310 | 0.00583
22311 | 0.00108 | 22311 | 0.00583
22312 | 0.00108 | 22312 | 0.00584
22313 | 0.00109 | 22313 | 0.00584
22314 | 0.00108 | 22314 | 0.00585
22315 | 0.00107 | 22315 | 0.00585
22316 | 0.00108 | 22316 | 0.00585
22317 | 0.00107 | 22317 | 0.00586
22318 | 0.00107 | 22318 | 0.00587
22319 | 0.00107 | 22319 | 0.00589
22320 | 0.00107 | 22320 | 0.00589
22321 | 0.00107 | 22321 | 0.0059
22322 | 0.00107 | 22322 | 0.0059
22323 | 0.00106 | 22323 | 0.0059
22324 | 0.00107 | 22324 | 0.00589
22325 | 0.00107 | 22325 | 0.00587
22326 | 0.00107 | 22326 | 0.00587
22327 | 0.00107 | 22327 | 0.00586
22328 | 0.00107 | 22328 | 0.00586
22329 | 0.00107 | 22329 | 0.00586
22330 | 0.00107 | 22330 | 0.00587
22331 | 0.00107 | 22331 | 0.00587
22332 | 0.00106 | 22332 | 0.00586
22333 | 0.00106 | 22333 | 0.00586
22334 | 0.00106 | 22334 | 0.00585
22335 | 0.00106 | 22335 | 0.00584
22336 | 0.00106 | 22336 | 0.00584
22337 | 0.00108 | 22337 | 0.00585
22338 | 0.00108 | 22338 | 0.00584
22339 | 0.00108 | 22339 | 0.00582
22340 | 0.00109 | 22340 | 0.00581
22341 | 0.00108 | 22341 | 0.00581
22342 | 0.00109 | 22342 | 0.00581
22343 | 0.00108 | 22343 | 0.0058
22344 | 0.00109 | 22344 | 0.00581
22345 | 0.00109 | 22345 | 0.00581
22346 | 0.00109 | 22346 | 0.00581
22347 | 0.00109 | 22347 | 0.00581
22348 | 0.0011 | 22348 | 0.00581
22349 | 0.00111 | 22349 | 0.00581
22350 | 0.00111 | 22350 | 0.00581
22351 | 0.00111 | 22351 | 0.0058
22352 | 0.00112 | 22352 | 0.00581
22353 | 0.00112 | 22353 | 0.00582
22354 | 0.00112 | 22354 | 0.00582
22355 | 0.00112 | 22355 | 0.00584
22356 | 0.00112 | 22356 | 0.00584
22357 | 0.00112 | 22357 | 0.00584
22358 | 0.00113 | 22358 | 0.00584
22359 | 0.00112 | 22359 | 0.00584
22360 | 0.00113 | 22360 | 0.00584
22361 | 0.00112 | 22361 | 0.00584
22362 | 0.00112 | 22362 | 0.00584
22363 | 0.00112 | 22363 | 0.00583
22364 | 0.00112 | 22364 | 0.00582
22365 | 0.00113 | 22365 | 0.00582
22366 | 0.00112 | 22366 | 0.00583
22367 | 0.00112 | 22367 | 0.00582
22368 | 0.00113 | 22368 | 0.00582
22369 | 0.00112 | 22369 | 0.00584
22370 | 0.00112 | 22370 | 0.00585
22371 | 0.00111 | 22371 | 0.00585
22372 | 0.00111 | 22372 | 0.00586
22373 | 0.00111 | 22373 | 0.00585
22374 | 0.0011 | 22374 | 0.00585
22375 | 0.0011 | 22375 | 0.00584
22376 | 0.00111 | 22376 | 0.00584
22377 | 0.0011 | 22377 | 0.00585
22378 | 0.0011 | 22378 | 0.00586
22379 | 0.0011 | 22379 | 0.00588
22380 | 0.00109 | 22380 | 0.00589
22381 | 0.00109 | 22381 | 0.0059
22382 | 0.00108 | 22382 | 0.0059
22383 | 0.00108 | 22383 | 0.00589
22384 | 0.00107 | 22384 | 0.00588
22385 | 0.00108 | 22385 | 0.00588
22386 | 0.00108 | 22386 | 0.00589
22387 | 0.00108 | 22387 | 0.00589
22388 | 0.00108 | 22388 | 0.00589
22389 | 0.00109 | 22389 | 0.00588
22390 | 0.00109 | 22390 | 0.0059
22391 | 0.00109 | 22391 | 0.0059
22392 | 0.00109 | 22392 | 0.00589
22393 | 0.00109 | 22393 | 0.0059
22394 | 0.00108 | 22394 | 0.00591
22395 | 0.00108 | 22395 | 0.0059
22396 | 0.00108 | 22396 | 0.0059
22397 | 0.00109 | 22397 | 0.00591
22398 | 0.00109 | 22398 | 0.00591
22399 | 0.0011 | 22399 | 0.00591
22400 | 0.00108 | 22400 | 0.00591
22401 | 0.00109 | 22401 | 0.0059
22402 | 0.00109 | 22402 | 0.00589
22403 | 0.00109 | 22403 | 0.00588
22404 | 0.00108 | 22404 | 0.00588
22405 | 0.00109 | 22405 | 0.00587
22406 | 0.0011 | 22406 | 0.00586
22407 | 0.00109 | 22407 | 0.00586
22408 | 0.00108 | 22408 | 0.00585
22409 | 0.00109 | 22409 | 0.00584
22410 | 0.00109 | 22410 | 0.00584
22411 | 0.00109 | 22411 | 0.00585
22412 | 0.00107 | 22412 | 0.00584
22413 | 0.00106 | 22413 | 0.00583
22414 | 0.00106 | 22414 | 0.00583
22415 | 0.00106 | 22415 | 0.00584
22416 | 0.00107 | 22416 | 0.00585
22417 | 0.00108 | 22417 | 0.00587
22418 | 0.00108 | 22418 | 0.00587
22419 | 0.00108 | 22419 | 0.00587
22420 | 0.00107 | 22420 | 0.00586
22421 | 0.00107 | 22421 | 0.00587
22422 | 0.00107 | 22422 | 0.00587
22423 | 0.00108 | 22423 | 0.00587
22424 | 0.00109 | 22424 | 0.00587
22425 | 0.00108 | 22425 | 0.00586
22426 | 0.00108 | 22426 | 0.00586
22427 | 0.00108 | 22427 | 0.00585
22428 | 0.00108 | 22428 | 0.00584
22429 | 0.00108 | 22429 | 0.00584
22430 | 0.00108 | 22430 | 0.00583
22431 | 0.00107 | 22431 | 0.00584
22432 | 0.00107 | 22432 | 0.00582
22433 | 0.00107 | 22433 | 0.00582
22434 | 0.00107 | 22434 | 0.00581
22435 | 0.00108 | 22435 | 0.00581
22436 | 0.00108 | 22436 | 0.00581
22437 | 0.00107 | 22437 | 0.00583
22438 | 0.00107 | 22438 | 0.00584
22439 | 0.00107 | 22439 | 0.00584
22440 | 0.00108 | 22440 | 0.00585
22441 | 0.00108 | 22441 | 0.00584
22442 | 0.00107 | 22442 | 0.00585
22443 | 0.00107 | 22443 | 0.00585
22444 | 0.00107 | 22444 | 0.00584
22445 | 0.00106 | 22445 | 0.00585
22446 | 0.00106 | 22446 | 0.00585
22447 | 0.00107 | 22447 | 0.00586
22448 | 0.00106 | 22448 | 0.00586
22449 | 0.00106 | 22449 | 0.00585
22450 | 0.00107 | 22450 | 0.00586
22451 | 0.00107 | 22451 | 0.00586
22452 | 0.00106 | 22452 | 0.00583
22453 | 0.00105 | 22453 | 0.00583
22454 | 0.00106 | 22454 | 0.00584
22455 | 0.00106 | 22455 | 0.00584
22456 | 0.00107 | 22456 | 0.00582
22457 | 0.00107 | 22457 | 0.00583
22458 | 0.00108 | 22458 | 0.00585
22459 | 0.00107 | 22459 | 0.00585
22460 | 0.00107 | 22460 | 0.00584
22461 | 0.00108 | 22461 | 0.00584
22462 | 0.00108 | 22462 | 0.00585
22463 | 0.00108 | 22463 | 0.00583
22464 | 0.00108 | 22464 | 0.00583
22465 | 0.00109 | 22465 | 0.00583
22466 | 0.00108 | 22466 | 0.00583
22467 | 0.00108 | 22467 | 0.00583
22468 | 0.00108 | 22468 | 0.00583
22469 | 0.00109 | 22469 | 0.00582
22470 | 0.00109 | 22470 | 0.0058
22471 | 0.00108 | 22471 | 0.00579
22472 | 0.00109 | 22472 | 0.00578
22473 | 0.00109 | 22473 | 0.00577
22474 | 0.0011 | 22474 | 0.00577
22475 | 0.0011 | 22475 | 0.00577
22476 | 0.0011 | 22476 | 0.00578
22477 | 0.0011 | 22477 | 0.00578
22478 | 0.0011 | 22478 | 0.00579
22479 | 0.0011 | 22479 | 0.0058
22480 | 0.00111 | 22480 | 0.0058
22481 | 0.0011 | 22481 | 0.00581
22482 | 0.00109 | 22482 | 0.00582
22483 | 0.0011 | 22483 | 0.00582
22484 | 0.00109 | 22484 | 0.00584
22485 | 0.0011 | 22485 | 0.00585
22486 | 0.00109 | 22486 | 0.00586
22487 | 0.00109 | 22487 | 0.00585
22488 | 0.0011 | 22488 | 0.00585
22489 | 0.00109 | 22489 | 0.00584
22490 | 0.00108 | 22490 | 0.00584
22491 | 0.00108 | 22491 | 0.00584
22492 | 0.00108 | 22492 | 0.00583
22493 | 0.00108 | 22493 | 0.00583
22494 | 0.00108 | 22494 | 0.00583
22495 | 0.00108 | 22495 | 0.00583
22496 | 0.00109 | 22496 | 0.00584
22497 | 0.00109 | 22497 | 0.00583
22498 | 0.00109 | 22498 | 0.00585
22499 | 0.00107 | 22499 | 0.00585
22500 | 0.00108 | 22500 | 0.00585
22501 | 0.00108 | 22501 | 0.00584
22502 | 0.00108 | 22502 | 0.00583
22503 | 0.00108 | 22503 | 0.00583
22504 | 0.00108 | 22504 | 0.00583
22505 | 0.00108 | 22505 | 0.00583
22506 | 0.00108 | 22506 | 0.00582
22507 | 0.00108 | 22507 | 0.00584
22508 | 0.00109 | 22508 | 0.00584
22509 | 0.00109 | 22509 | 0.00586
22510 | 0.00109 | 22510 | 0.00585
22511 | 0.00109 | 22511 | 0.00586
22512 | 0.00108 | 22512 | 0.00585
22513 | 0.00108 | 22513 | 0.00586
22514 | 0.00108 | 22514 | 0.00587
22515 | 0.00108 | 22515 | 0.00588
22516 | 0.00108 | 22516 | 0.00588
22517 | 0.00108 | 22517 | 0.00587
22518 | 0.00109 | 22518 | 0.00588
22519 | 0.00108 | 22519 | 0.00589
22520 | 0.00109 | 22520 | 0.0059
22521 | 0.00108 | 22521 | 0.0059
22522 | 0.00109 | 22522 | 0.0059
22523 | 0.00109 | 22523 | 0.00591
22524 | 0.00109 | 22524 | 0.00591
22525 | 0.00108 | 22525 | 0.0059
22526 | 0.00109 | 22526 | 0.0059
22527 | 0.00108 | 22527 | 0.00591
22528 | 0.00108 | 22528 | 0.0059
22529 | 0.00108 | 22529 | 0.0059
22530 | 0.00108 | 22530 | 0.0059
22531 | 0.00107 | 22531 | 0.0059
22532 | 0.00107 | 22532 | 0.0059
22533 | 0.00108 | 22533 | 0.0059
22534 | 0.00108 | 22534 | 0.00589
22535 | 0.00108 | 22535 | 0.0059
22536 | 0.00108 | 22536 | 0.00589
22537 | 0.00108 | 22537 | 0.00589
22538 | 0.00107 | 22538 | 0.00589
22539 | 0.00107 | 22539 | 0.00589
22540 | 0.00107 | 22540 | 0.00589
22541 | 0.00107 | 22541 | 0.0059
22542 | 0.00107 | 22542 | 0.00589
22543 | 0.00106 | 22543 | 0.00589
22544 | 0.00106 | 22544 | 0.00588
22545 | 0.00106 | 22545 | 0.00587
22546 | 0.00107 | 22546 | 0.00586
22547 | 0.00106 | 22547 | 0.00585
22548 | 0.00106 | 22548 | 0.00585
22549 | 0.00106 | 22549 | 0.00585
22550 | 0.00106 | 22550 | 0.00584
22551 | 0.00107 | 22551 | 0.00584
22552 | 0.00107 | 22552 | 0.00584
22553 | 0.00107 | 22553 | 0.00585
22554 | 0.00107 | 22554 | 0.00583
22555 | 0.00107 | 22555 | 0.00583
22556 | 0.00108 | 22556 | 0.00584
22557 | 0.00108 | 22557 | 0.00584
22558 | 0.00109 | 22558 | 0.00584
22559 | 0.0011 | 22559 | 0.00586
22560 | 0.00109 | 22560 | 0.00585
22561 | 0.00109 | 22561 | 0.00586
22562 | 0.00108 | 22562 | 0.00586
22563 | 0.00108 | 22563 | 0.00585
22564 | 0.00108 | 22564 | 0.00585
22565 | 0.00108 | 22565 | 0.00585
22566 | 0.00108 | 22566 | 0.00585
22567 | 0.00108 | 22567 | 0.00585
22568 | 0.00109 | 22568 | 0.00585
22569 | 0.00108 | 22569 | 0.00585
22570 | 0.00108 | 22570 | 0.00587
22571 | 0.00107 | 22571 | 0.00586
22572 | 0.00108 | 22572 | 0.00585
22573 | 0.00108 | 22573 | 0.00586
22574 | 0.00108 | 22574 | 0.00585
22575 | 0.00107 | 22575 | 0.00585
22576 | 0.00108 | 22576 | 0.00586
22577 | 0.00107 | 22577 | 0.00585
22578 | 0.00107 | 22578 | 0.00585
22579 | 0.00108 | 22579 | 0.00587
22580 | 0.00107 | 22580 | 0.00589
22581 | 0.00107 | 22581 | 0.00591
22582 | 0.00107 | 22582 | 0.00592
22583 | 0.00107 | 22583 | 0.00592
22584 | 0.00107 | 22584 | 0.00592
22585 | 0.00106 | 22585 | 0.00594
22586 | 0.00106 | 22586 | 0.00594
22587 | 0.00106 | 22587 | 0.00595
22588 | 0.00106 | 22588 | 0.00595
22589 | 0.00106 | 22589 | 0.00595
22590 | 0.00107 | 22590 | 0.00595
22591 | 0.00106 | 22591 | 0.00595
22592 | 0.00105 | 22592 | 0.00596
22593 | 0.00107 | 22593 | 0.00596
22594 | 0.00106 | 22594 | 0.00596
22595 | 0.00106 | 22595 | 0.00596
22596 | 0.00106 | 22596 | 0.00596
22597 | 0.00106 | 22597 | 0.00596
22598 | 0.00105 | 22598 | 0.00597
22599 | 0.00105 | 22599 | 0.00596
22600 | 0.00105 | 22600 | 0.00597
22601 | 0.00105 | 22601 | 0.00597
22602 | 0.00106 | 22602 | 0.00597
22603 | 0.00105 | 22603 | 0.00596
22604 | 0.00104 | 22604 | 0.00594
22605 | 0.00105 | 22605 | 0.00594
22606 | 0.00105 | 22606 | 0.00593
22607 | 0.00105 | 22607 | 0.00592
22608 | 0.00105 | 22608 | 0.00593
22609 | 0.00105 | 22609 | 0.00593
22610 | 0.00106 | 22610 | 0.00594
22611 | 0.00105 | 22611 | 0.00594
22612 | 0.00105 | 22612 | 0.00594
22613 | 0.00104 | 22613 | 0.00594
22614 | 0.00104 | 22614 | 0.00594
22615 | 0.00104 | 22615 | 0.00594
22616 | 0.00105 | 22616 | 0.00593
22617 | 0.00106 | 22617 | 0.00593
22618 | 0.00106 | 22618 | 0.00593
22619 | 0.00106 | 22619 | 0.00593
22620 | 0.00106 | 22620 | 0.00594
22621 | 0.00106 | 22621 | 0.00595
22622 | 0.00107 | 22622 | 0.00595
22623 | 0.00107 | 22623 | 0.00595
22624 | 0.00107 | 22624 | 0.00596
22625 | 0.00107 | 22625 | 0.00596
22626 | 0.00107 | 22626 | 0.00595
22627 | 0.00108 | 22627 | 0.00594
22628 | 0.00108 | 22628 | 0.00594
22629 | 0.00108 | 22629 | 0.00595
22630 | 0.00108 | 22630 | 0.00595
22631 | 0.00109 | 22631 | 0.00595
22632 | 0.00108 | 22632 | 0.00594
22633 | 0.00108 | 22633 | 0.00594
22634 | 0.00108 | 22634 | 0.00594
22635 | 0.00108 | 22635 | 0.00593
22636 | 0.00108 | 22636 | 0.00595
22637 | 0.00107 | 22637 | 0.00594
22638 | 0.00107 | 22638 | 0.00595
22639 | 0.00106 | 22639 | 0.00595
22640 | 0.00107 | 22640 | 0.00595
22641 | 0.00107 | 22641 | 0.00595
22642 | 0.00107 | 22642 | 0.00594
22643 | 0.00107 | 22643 | 0.00595
22644 | 0.00107 | 22644 | 0.00594
22645 | 0.00107 | 22645 | 0.00595
22646 | 0.00107 | 22646 | 0.00595
22647 | 0.00107 | 22647 | 0.00595
22648 | 0.00107 | 22648 | 0.00596
22649 | 0.00107 | 22649 | 0.00597
22650 | 0.00106 | 22650 | 0.00598
22651 | 0.00107 | 22651 | 0.006
22652 | 0.00107 | 22652 | 0.00601
22653 | 0.00106 | 22653 | 0.00602
22654 | 0.00107 | 22654 | 0.00603
22655 | 0.00106 | 22655 | 0.00605
22656 | 0.00106 | 22656 | 0.00606
22657 | 0.00106 | 22657 | 0.00606
22658 | 0.00106 | 22658 | 0.00607
22659 | 0.00107 | 22659 | 0.00607
22660 | 0.00107 | 22660 | 0.00607
22661 | 0.00107 | 22661 | 0.00609
22662 | 0.00107 | 22662 | 0.00609
22663 | 0.00107 | 22663 | 0.00609
22664 | 0.00107 | 22664 | 0.00609
22665 | 0.00107 | 22665 | 0.00607
22666 | 0.00107 | 22666 | 0.00608
22667 | 0.00107 | 22667 | 0.00607
22668 | 0.00107 | 22668 | 0.00605
22669 | 0.00106 | 22669 | 0.00604
22670 | 0.00107 | 22670 | 0.00602
22671 | 0.00106 | 22671 | 0.00599
22672 | 0.00106 | 22672 | 0.00598
22673 | 0.00106 | 22673 | 0.00597
22674 | 0.00105 | 22674 | 0.00596
22675 | 0.00105 | 22675 | 0.00595
22676 | 0.00105 | 22676 | 0.00595
22677 | 0.00106 | 22677 | 0.00595
22678 | 0.00106 | 22678 | 0.00595
22679 | 0.00106 | 22679 | 0.00594
22680 | 0.00105 | 22680 | 0.00594
22681 | 0.00105 | 22681 | 0.00594
22682 | 0.00105 | 22682 | 0.00594
22683 | 0.00106 | 22683 | 0.00593
22684 | 0.00106 | 22684 | 0.00593
22685 | 0.00105 | 22685 | 0.00593
22686 | 0.00106 | 22686 | 0.00594
22687 | 0.00106 | 22687 | 0.00595
22688 | 0.00106 | 22688 | 0.00595
22689 | 0.00107 | 22689 | 0.00594
22690 | 0.00107 | 22690 | 0.00595
22691 | 0.00106 | 22691 | 0.00594
22692 | 0.00107 | 22692 | 0.00595
22693 | 0.00107 | 22693 | 0.00596
22694 | 0.00108 | 22694 | 0.00597
22695 | 0.00108 | 22695 | 0.00596
22696 | 0.00107 | 22696 | 0.00597
22697 | 0.00106 | 22697 | 0.00597
22698 | 0.00107 | 22698 | 0.00598
22699 | 0.00106 | 22699 | 0.00599
22700 | 0.00106 | 22700 | 0.00599
22701 | 0.00107 | 22701 | 0.00599
22702 | 0.00106 | 22702 | 0.006
22703 | 0.00106 | 22703 | 0.00599
22704 | 0.00107 | 22704 | 0.00598
22705 | 0.00108 | 22705 | 0.00596
22706 | 0.00108 | 22706 | 0.00595
22707 | 0.00107 | 22707 | 0.00595
22708 | 0.00108 | 22708 | 0.00594
22709 | 0.00108 | 22709 | 0.00592
22710 | 0.00108 | 22710 | 0.00591
22711 | 0.00107 | 22711 | 0.00589
22712 | 0.00106 | 22712 | 0.00588
22713 | 0.00107 | 22713 | 0.00588
22714 | 0.00108 | 22714 | 0.00587
22715 | 0.00108 | 22715 | 0.00587
22716 | 0.00109 | 22716 | 0.00586
22717 | 0.00108 | 22717 | 0.00587
22718 | 0.00107 | 22718 | 0.00586
22719 | 0.00107 | 22719 | 0.00588
22720 | 0.00109 | 22720 | 0.00588
22721 | 0.00108 | 22721 | 0.00587
22722 | 0.00107 | 22722 | 0.00587
22723 | 0.00108 | 22723 | 0.00588
22724 | 0.00108 | 22724 | 0.00588
22725 | 0.00108 | 22725 | 0.00589
22726 | 0.00108 | 22726 | 0.00588
22727 | 0.00108 | 22727 | 0.00589
22728 | 0.00107 | 22728 | 0.0059
22729 | 0.00107 | 22729 | 0.0059
22730 | 0.00107 | 22730 | 0.00589
22731 | 0.00106 | 22731 | 0.00591
22732 | 0.00107 | 22732 | 0.0059
22733 | 0.00106 | 22733 | 0.00591
22734 | 0.00106 | 22734 | 0.00591
22735 | 0.00107 | 22735 | 0.00591
22736 | 0.00107 | 22736 | 0.00592
22737 | 0.00107 | 22737 | 0.00592
22738 | 0.00107 | 22738 | 0.00592
22739 | 0.00107 | 22739 | 0.00591
22740 | 0.00107 | 22740 | 0.00589
22741 | 0.00107 | 22741 | 0.00589
22742 | 0.00107 | 22742 | 0.0059
22743 | 0.00107 | 22743 | 0.0059
22744 | 0.00107 | 22744 | 0.0059
22745 | 0.00107 | 22745 | 0.00592
22746 | 0.00108 | 22746 | 0.00592
22747 | 0.00109 | 22747 | 0.00593
22748 | 0.00108 | 22748 | 0.00593
22749 | 0.00108 | 22749 | 0.00592
22750 | 0.00108 | 22750 | 0.00592
22751 | 0.00108 | 22751 | 0.00592
22752 | 0.00108 | 22752 | 0.00593
22753 | 0.00108 | 22753 | 0.00593
22754 | 0.00108 | 22754 | 0.00594
22755 | 0.00108 | 22755 | 0.00594
22756 | 0.00107 | 22756 | 0.00594
22757 | 0.00108 | 22757 | 0.00595
22758 | 0.00107 | 22758 | 0.00595
22759 | 0.00107 | 22759 | 0.00597
22760 | 0.00107 | 22760 | 0.00597
22761 | 0.00107 | 22761 | 0.00598
22762 | 0.00106 | 22762 | 0.00597
22763 | 0.00106 | 22763 | 0.00597
22764 | 0.00107 | 22764 | 0.00596
22765 | 0.00107 | 22765 | 0.00596
22766 | 0.00107 | 22766 | 0.00597
22767 | 0.00107 | 22767 | 0.00597
22768 | 0.00107 | 22768 | 0.00597
22769 | 0.00107 | 22769 | 0.00596
22770 | 0.00108 | 22770 | 0.00595
22771 | 0.00109 | 22771 | 0.00596
22772 | 0.00109 | 22772 | 0.00595
22773 | 0.00109 | 22773 | 0.00596
22774 | 0.00109 | 22774 | 0.00596
22775 | 0.00109 | 22775 | 0.00594
22776 | 0.00108 | 22776 | 0.00593
22777 | 0.00108 | 22777 | 0.00594
22778 | 0.00108 | 22778 | 0.00594
22779 | 0.00108 | 22779 | 0.00594
22780 | 0.00109 | 22780 | 0.00595
22781 | 0.00108 | 22781 | 0.00596
22782 | 0.00108 | 22782 | 0.00597
22783 | 0.00108 | 22783 | 0.00598
22784 | 0.00108 | 22784 | 0.00598
22785 | 0.00109 | 22785 | 0.00599
22786 | 0.0011 | 22786 | 0.006
22787 | 0.00109 | 22787 | 0.00598
22788 | 0.00109 | 22788 | 0.00598
22789 | 0.00109 | 22789 | 0.00598
22790 | 0.0011 | 22790 | 0.00598
22791 | 0.0011 | 22791 | 0.00599
22792 | 0.0011 | 22792 | 0.00599
22793 | 0.0011 | 22793 | 0.00599
22794 | 0.00111 | 22794 | 0.00599
22795 | 0.00112 | 22795 | 0.00599
22796 | 0.00111 | 22796 | 0.00599
22797 | 0.00112 | 22797 | 0.00599
22798 | 0.00112 | 22798 | 0.00598
22799 | 0.00112 | 22799 | 0.006
22800 | 0.00111 | 22800 | 0.006
22801 | 0.00111 | 22801 | 0.006
22802 | 0.0011 | 22802 | 0.00601
22803 | 0.00111 | 22803 | 0.00601
22804 | 0.0011 | 22804 | 0.006
22805 | 0.00109 | 22805 | 0.006
22806 | 0.00109 | 22806 | 0.006
22807 | 0.00109 | 22807 | 0.006
22808 | 0.0011 | 22808 | 0.00599
22809 | 0.0011 | 22809 | 0.00599
22810 | 0.0011 | 22810 | 0.00599
22811 | 0.00109 | 22811 | 0.00598
22812 | 0.00109 | 22812 | 0.00598
22813 | 0.0011 | 22813 | 0.00597
22814 | 0.0011 | 22814 | 0.00598
22815 | 0.0011 | 22815 | 0.00597
22816 | 0.0011 | 22816 | 0.00598
22817 | 0.00109 | 22817 | 0.00597
22818 | 0.00111 | 22818 | 0.00597
22819 | 0.00111 | 22819 | 0.00597
22820 | 0.00111 | 22820 | 0.00596
22821 | 0.00111 | 22821 | 0.00597
22822 | 0.00111 | 22822 | 0.00597
22823 | 0.00111 | 22823 | 0.00598
22824 | 0.00111 | 22824 | 0.00598
22825 | 0.00111 | 22825 | 0.00599
22826 | 0.0011 | 22826 | 0.00599
22827 | 0.0011 | 22827 | 0.006
22828 | 0.0011 | 22828 | 0.00599
22829 | 0.00111 | 22829 | 0.006
22830 | 0.0011 | 22830 | 0.006
22831 | 0.00111 | 22831 | 0.006
22832 | 0.0011 | 22832 | 0.00599
22833 | 0.00111 | 22833 | 0.00598
22834 | 0.00111 | 22834 | 0.00598
22835 | 0.00112 | 22835 | 0.00598
22836 | 0.00112 | 22836 | 0.00598
22837 | 0.00111 | 22837 | 0.00598
22838 | 0.00112 | 22838 | 0.00597
22839 | 0.00112 | 22839 | 0.00598
22840 | 0.00112 | 22840 | 0.00599
22841 | 0.00111 | 22841 | 0.00599
22842 | 0.0011 | 22842 | 0.00598
22843 | 0.0011 | 22843 | 0.00599
22844 | 0.00111 | 22844 | 0.00599
22845 | 0.0011 | 22845 | 0.006
22846 | 0.00109 | 22846 | 0.006
22847 | 0.00109 | 22847 | 0.006
22848 | 0.0011 | 22848 | 0.006
22849 | 0.0011 | 22849 | 0.00599
22850 | 0.00111 | 22850 | 0.006
22851 | 0.00109 | 22851 | 0.00601
22852 | 0.00109 | 22852 | 0.00602
22853 | 0.00109 | 22853 | 0.00602
22854 | 0.00109 | 22854 | 0.00602
22855 | 0.00109 | 22855 | 0.00603
22856 | 0.00109 | 22856 | 0.00602
22857 | 0.0011 | 22857 | 0.00602
22858 | 0.00109 | 22858 | 0.00603
22859 | 0.0011 | 22859 | 0.00604
22860 | 0.00108 | 22860 | 0.00606
22861 | 0.00109 | 22861 | 0.00607
22862 | 0.00108 | 22862 | 0.00606
22863 | 0.00109 | 22863 | 0.00607
22864 | 0.00108 | 22864 | 0.00607
22865 | 0.00108 | 22865 | 0.00608
22866 | 0.00109 | 22866 | 0.00607
22867 | 0.00109 | 22867 | 0.00606
22868 | 0.00109 | 22868 | 0.00607
22869 | 0.00109 | 22869 | 0.00606
22870 | 0.00108 | 22870 | 0.00605
22871 | 0.00107 | 22871 | 0.00604
22872 | 0.00108 | 22872 | 0.00601
22873 | 0.00108 | 22873 | 0.00601
22874 | 0.00108 | 22874 | 0.00599
22875 | 0.00109 | 22875 | 0.00597
22876 | 0.00108 | 22876 | 0.00596
22877 | 0.00108 | 22877 | 0.00595
22878 | 0.00108 | 22878 | 0.00596
22879 | 0.00109 | 22879 | 0.00597
22880 | 0.00109 | 22880 | 0.00596
22881 | 0.0011 | 22881 | 0.00596
22882 | 0.0011 | 22882 | 0.00595
22883 | 0.0011 | 22883 | 0.00594
22884 | 0.0011 | 22884 | 0.00593
22885 | 0.0011 | 22885 | 0.00592
22886 | 0.0011 | 22886 | 0.00592
22887 | 0.0011 | 22887 | 0.0059
22888 | 0.0011 | 22888 | 0.00591
22889 | 0.00111 | 22889 | 0.00591
22890 | 0.00111 | 22890 | 0.00592
22891 | 0.00111 | 22891 | 0.00592
22892 | 0.00111 | 22892 | 0.00593
22893 | 0.00111 | 22893 | 0.00592
22894 | 0.00111 | 22894 | 0.00593
22895 | 0.00111 | 22895 | 0.00593
22896 | 0.00112 | 22896 | 0.00592
22897 | 0.00111 | 22897 | 0.00592
22898 | 0.00111 | 22898 | 0.00591
22899 | 0.00111 | 22899 | 0.00591
22900 | 0.00112 | 22900 | 0.0059
22901 | 0.00111 | 22901 | 0.0059
22902 | 0.00112 | 22902 | 0.0059
22903 | 0.00112 | 22903 | 0.00589
22904 | 0.00111 | 22904 | 0.0059
22905 | 0.00111 | 22905 | 0.00589
22906 | 0.00112 | 22906 | 0.00591
22907 | 0.00111 | 22907 | 0.0059
22908 | 0.00111 | 22908 | 0.00589
22909 | 0.00111 | 22909 | 0.00588
22910 | 0.0011 | 22910 | 0.00588
22911 | 0.00111 | 22911 | 0.00588
22912 | 0.00111 | 22912 | 0.00587
22913 | 0.00111 | 22913 | 0.00586
22914 | 0.00111 | 22914 | 0.00585
22915 | 0.00111 | 22915 | 0.00587
22916 | 0.00111 | 22916 | 0.00586
22917 | 0.00111 | 22917 | 0.00586
22918 | 0.00111 | 22918 | 0.00585
22919 | 0.00112 | 22919 | 0.00586
22920 | 0.00112 | 22920 | 0.00585
22921 | 0.00111 | 22921 | 0.00585
22922 | 0.00112 | 22922 | 0.00585
22923 | 0.00112 | 22923 | 0.00585
22924 | 0.00111 | 22924 | 0.00586
22925 | 0.0011 | 22925 | 0.00587
22926 | 0.0011 | 22926 | 0.00588
22927 | 0.0011 | 22927 | 0.00588
22928 | 0.00111 | 22928 | 0.00589
22929 | 0.0011 | 22929 | 0.0059
22930 | 0.0011 | 22930 | 0.00591
22931 | 0.00111 | 22931 | 0.0059
22932 | 0.0011 | 22932 | 0.00592
22933 | 0.0011 | 22933 | 0.00593
22934 | 0.0011 | 22934 | 0.00592
22935 | 0.00111 | 22935 | 0.00593
22936 | 0.00111 | 22936 | 0.00595
22937 | 0.0011 | 22937 | 0.00594
22938 | 0.0011 | 22938 | 0.00595
22939 | 0.0011 | 22939 | 0.00596
22940 | 0.0011 | 22940 | 0.00596
22941 | 0.0011 | 22941 | 0.00596
22942 | 0.00109 | 22942 | 0.00597
22943 | 0.00109 | 22943 | 0.00598
22944 | 0.00108 | 22944 | 0.00599
22945 | 0.00108 | 22945 | 0.006
22946 | 0.00108 | 22946 | 0.00601
22947 | 0.00109 | 22947 | 0.00601
22948 | 0.00108 | 22948 | 0.00601
22949 | 0.00109 | 22949 | 0.00602
22950 | 0.00109 | 22950 | 0.00602
22951 | 0.00109 | 22951 | 0.00602
22952 | 0.00108 | 22952 | 0.00602
22953 | 0.00108 | 22953 | 0.00602
22954 | 0.00108 | 22954 | 0.00603
22955 | 0.00109 | 22955 | 0.00602
22956 | 0.00108 | 22956 | 0.00602
22957 | 0.00109 | 22957 | 0.00602
22958 | 0.00109 | 22958 | 0.00602
22959 | 0.00109 | 22959 | 0.00603
22960 | 0.0011 | 22960 | 0.00603
22961 | 0.0011 | 22961 | 0.00603
22962 | 0.0011 | 22962 | 0.00602
22963 | 0.00109 | 22963 | 0.006
22964 | 0.00109 | 22964 | 0.006
22965 | 0.00109 | 22965 | 0.006
22966 | 0.00109 | 22966 | 0.00601
22967 | 0.00109 | 22967 | 0.006
22968 | 0.00108 | 22968 | 0.00601
22969 | 0.00108 | 22969 | 0.00603
22970 | 0.00108 | 22970 | 0.00603
22971 | 0.00109 | 22971 | 0.00603
22972 | 0.00108 | 22972 | 0.00602
22973 | 0.00108 | 22973 | 0.00602
22974 | 0.00108 | 22974 | 0.00602
22975 | 0.00109 | 22975 | 0.00602
22976 | 0.00108 | 22976 | 0.00603
22977 | 0.00109 | 22977 | 0.00603
22978 | 0.00108 | 22978 | 0.00604
22979 | 0.00108 | 22979 | 0.00604
22980 | 0.00108 | 22980 | 0.00605
22981 | 0.00109 | 22981 | 0.00605
22982 | 0.00109 | 22982 | 0.00605
22983 | 0.00108 | 22983 | 0.00605
22984 | 0.00109 | 22984 | 0.00605
22985 | 0.00109 | 22985 | 0.00605
22986 | 0.00109 | 22986 | 0.00607
22987 | 0.00109 | 22987 | 0.00607
22988 | 0.00108 | 22988 | 0.00607
22989 | 0.00108 | 22989 | 0.00608
22990 | 0.00108 | 22990 | 0.00608
22991 | 0.00108 | 22991 | 0.00608
22992 | 0.00107 | 22992 | 0.00608
22993 | 0.00107 | 22993 | 0.00607
22994 | 0.00107 | 22994 | 0.00607
22995 | 0.00108 | 22995 | 0.00606
22996 | 0.00107 | 22996 | 0.00606
22997 | 0.00108 | 22997 | 0.00607
22998 | 0.00108 | 22998 | 0.00606
22999 | 0.00108 | 22999 | 0.00606
23000 | 0.00108 | 23000 | 0.00606
23001 | 0.00108 | 23001 | 0.00606
23002 | 0.00108 | 23002 | 0.00605
23003 | 0.00109 | 23003 | 0.00605
23004 | 0.00109 | 23004 | 0.00603
23005 | 0.00109 | 23005 | 0.00603
23006 | 0.00109 | 23006 | 0.00603
23007 | 0.00111 | 23007 | 0.00602
23008 | 0.00111 | 23008 | 0.00603
23009 | 0.0011 | 23009 | 0.00603
23010 | 0.00111 | 23010 | 0.00604
23011 | 0.00111 | 23011 | 0.00603
23012 | 0.00111 | 23012 | 0.00604
23013 | 0.00111 | 23013 | 0.00604
23014 | 0.00111 | 23014 | 0.00603
23015 | 0.0011 | 23015 | 0.00604
23016 | 0.00111 | 23016 | 0.00605
23017 | 0.00112 | 23017 | 0.00605
23018 | 0.00111 | 23018 | 0.00605
23019 | 0.00112 | 23019 | 0.00605
23020 | 0.00112 | 23020 | 0.00604
23021 | 0.00111 | 23021 | 0.00603
23022 | 0.00111 | 23022 | 0.00604
23023 | 0.00111 | 23023 | 0.00604
23024 | 0.0011 | 23024 | 0.00604
23025 | 0.00111 | 23025 | 0.00603
23026 | 0.00111 | 23026 | 0.00603
23027 | 0.00111 | 23027 | 0.00602
23028 | 0.0011 | 23028 | 0.00601
23029 | 0.00111 | 23029 | 0.00603
23030 | 0.00111 | 23030 | 0.00603
23031 | 0.0011 | 23031 | 0.00602
23032 | 0.0011 | 23032 | 0.00602
23033 | 0.00111 | 23033 | 0.00602
23034 | 0.00111 | 23034 | 0.00602
23035 | 0.00111 | 23035 | 0.006
23036 | 0.00111 | 23036 | 0.00601
23037 | 0.00111 | 23037 | 0.00603
23038 | 0.00111 | 23038 | 0.00602
23039 | 0.00111 | 23039 | 0.00604
23040 | 0.0011 | 23040 | 0.00603
23041 | 0.00111 | 23041 | 0.00604
23042 | 0.00111 | 23042 | 0.00603
23043 | 0.00111 | 23043 | 0.00602
23044 | 0.00111 | 23044 | 0.00603
23045 | 0.00111 | 23045 | 0.00601
23046 | 0.0011 | 23046 | 0.00602
23047 | 0.00111 | 23047 | 0.00601
23048 | 0.00111 | 23048 | 0.00602
23049 | 0.0011 | 23049 | 0.00603
23050 | 0.00109 | 23050 | 0.00603
23051 | 0.0011 | 23051 | 0.00602
23052 | 0.0011 | 23052 | 0.00603
23053 | 0.0011 | 23053 | 0.00602
23054 | 0.0011 | 23054 | 0.00603
23055 | 0.00111 | 23055 | 0.00602
23056 | 0.0011 | 23056 | 0.00603
23057 | 0.00111 | 23057 | 0.00602
23058 | 0.00111 | 23058 | 0.00601
23059 | 0.0011 | 23059 | 0.00602
23060 | 0.00111 | 23060 | 0.00601
23061 | 0.00111 | 23061 | 0.006
23062 | 0.00111 | 23062 | 0.006
23063 | 0.00111 | 23063 | 0.006
23064 | 0.00111 | 23064 | 0.006
23065 | 0.00112 | 23065 | 0.006
23066 | 0.0011 | 23066 | 0.00601
23067 | 0.0011 | 23067 | 0.00601
23068 | 0.0011 | 23068 | 0.00601
23069 | 0.0011 | 23069 | 0.00602
23070 | 0.00111 | 23070 | 0.00602
23071 | 0.0011 | 23071 | 0.00601
23072 | 0.0011 | 23072 | 0.006
23073 | 0.0011 | 23073 | 0.006
23074 | 0.0011 | 23074 | 0.00599
23075 | 0.0011 | 23075 | 0.00601
23076 | 0.00109 | 23076 | 0.00601
23077 | 0.00109 | 23077 | 0.00601
23078 | 0.0011 | 23078 | 0.006
23079 | 0.00109 | 23079 | 0.00599
23080 | 0.00108 | 23080 | 0.00598
23081 | 0.00109 | 23081 | 0.00598
23082 | 0.00109 | 23082 | 0.00597
23083 | 0.00109 | 23083 | 0.00597
23084 | 0.00109 | 23084 | 0.00597
23085 | 0.00108 | 23085 | 0.00594
23086 | 0.00108 | 23086 | 0.00594
23087 | 0.00108 | 23087 | 0.00592
23088 | 0.00108 | 23088 | 0.00593
23089 | 0.00109 | 23089 | 0.00592
23090 | 0.00107 | 23090 | 0.00592
23091 | 0.00107 | 23091 | 0.00592
23092 | 0.00107 | 23092 | 0.00593
23093 | 0.00106 | 23093 | 0.00594
23094 | 0.00107 | 23094 | 0.00594
23095 | 0.00107 | 23095 | 0.00594
23096 | 0.00106 | 23096 | 0.00594
23097 | 0.00106 | 23097 | 0.00593
23098 | 0.00106 | 23098 | 0.00593
23099 | 0.00106 | 23099 | 0.00592
23100 | 0.00105 | 23100 | 0.00591
23101 | 0.00105 | 23101 | 0.0059
23102 | 0.00105 | 23102 | 0.0059
23103 | 0.00105 | 23103 | 0.0059
23104 | 0.00106 | 23104 | 0.0059
23105 | 0.00106 | 23105 | 0.00591
23106 | 0.00105 | 23106 | 0.00591
23107 | 0.00106 | 23107 | 0.00592
23108 | 0.00106 | 23108 | 0.00592
23109 | 0.00106 | 23109 | 0.00593
23110 | 0.00107 | 23110 | 0.00593
23111 | 0.00107 | 23111 | 0.00594
23112 | 0.00107 | 23112 | 0.00594
23113 | 0.00107 | 23113 | 0.00593
23114 | 0.00108 | 23114 | 0.00594
23115 | 0.00108 | 23115 | 0.00595
23116 | 0.00108 | 23116 | 0.00592
23117 | 0.00108 | 23117 | 0.00594
23118 | 0.00108 | 23118 | 0.00593
23119 | 0.00109 | 23119 | 0.00594
23120 | 0.00108 | 23120 | 0.00594
23121 | 0.00109 | 23121 | 0.00595
23122 | 0.00109 | 23122 | 0.00595
23123 | 0.00109 | 23123 | 0.00596
23124 | 0.00109 | 23124 | 0.00597
23125 | 0.00107 | 23125 | 0.00596
23126 | 0.00108 | 23126 | 0.00596
23127 | 0.00107 | 23127 | 0.00597
23128 | 0.00107 | 23128 | 0.00597
23129 | 0.00107 | 23129 | 0.00598
23130 | 0.00107 | 23130 | 0.00598
23131 | 0.00107 | 23131 | 0.00599
23132 | 0.00107 | 23132 | 0.00598
23133 | 0.00107 | 23133 | 0.00599
23134 | 0.00107 | 23134 | 0.00598
23135 | 0.00107 | 23135 | 0.00598
23136 | 0.00106 | 23136 | 0.00597
23137 | 0.00106 | 23137 | 0.00598
23138 | 0.00106 | 23138 | 0.00597
23139 | 0.00106 | 23139 | 0.00597
23140 | 0.00106 | 23140 | 0.00597
23141 | 0.00106 | 23141 | 0.00598
23142 | 0.00106 | 23142 | 0.00597
23143 | 0.00107 | 23143 | 0.00597
23144 | 0.00107 | 23144 | 0.00599
23145 | 0.00107 | 23145 | 0.00599
23146 | 0.00106 | 23146 | 0.00598
23147 | 0.00106 | 23147 | 0.00598
23148 | 0.00107 | 23148 | 0.00599
23149 | 0.00108 | 23149 | 0.00599
23150 | 0.00107 | 23150 | 0.006
23151 | 0.00107 | 23151 | 0.006
23152 | 0.00107 | 23152 | 0.006
23153 | 0.00107 | 23153 | 0.00598
23154 | 0.00107 | 23154 | 0.00599
23155 | 0.00107 | 23155 | 0.00601
23156 | 0.00107 | 23156 | 0.00601
23157 | 0.00107 | 23157 | 0.00599
23158 | 0.00107 | 23158 | 0.00599
23159 | 0.00107 | 23159 | 0.00598
23160 | 0.00107 | 23160 | 0.00599
23161 | 0.00107 | 23161 | 0.006
23162 | 0.00108 | 23162 | 0.006
23163 | 0.00107 | 23163 | 0.006
23164 | 0.00108 | 23164 | 0.00602
23165 | 0.00107 | 23165 | 0.00602
23166 | 0.00107 | 23166 | 0.00602
23167 | 0.00107 | 23167 | 0.00603
23168 | 0.00107 | 23168 | 0.00604
23169 | 0.00108 | 23169 | 0.00605
23170 | 0.00108 | 23170 | 0.00605
23171 | 0.00108 | 23171 | 0.00605
23172 | 0.00108 | 23172 | 0.00605
23173 | 0.00107 | 23173 | 0.00605
23174 | 0.00107 | 23174 | 0.00606
23175 | 0.00107 | 23175 | 0.00607
23176 | 0.00107 | 23176 | 0.00607
23177 | 0.00108 | 23177 | 0.00608
23178 | 0.00108 | 23178 | 0.00607
23179 | 0.00108 | 23179 | 0.00607
23180 | 0.00109 | 23180 | 0.00606
23181 | 0.00109 | 23181 | 0.00607
23182 | 0.00109 | 23182 | 0.00607
23183 | 0.00109 | 23183 | 0.00607
23184 | 0.00109 | 23184 | 0.00608
23185 | 0.00109 | 23185 | 0.00608
23186 | 0.00109 | 23186 | 0.00607
23187 | 0.00109 | 23187 | 0.00607
23188 | 0.00109 | 23188 | 0.00607
23189 | 0.00109 | 23189 | 0.00608
23190 | 0.00109 | 23190 | 0.00608
23191 | 0.00109 | 23191 | 0.00608
23192 | 0.00108 | 23192 | 0.00608
23193 | 0.00108 | 23193 | 0.00609
23194 | 0.00108 | 23194 | 0.00608
23195 | 0.00108 | 23195 | 0.00607
23196 | 0.00108 | 23196 | 0.00607
23197 | 0.00109 | 23197 | 0.00608
23198 | 0.00109 | 23198 | 0.00607
23199 | 0.00109 | 23199 | 0.00607
23200 | 0.00109 | 23200 | 0.00608
23201 | 0.0011 | 23201 | 0.0061
23202 | 0.0011 | 23202 | 0.00609
23203 | 0.00109 | 23203 | 0.00609
23204 | 0.00108 | 23204 | 0.00609
23205 | 0.00108 | 23205 | 0.00609
23206 | 0.00108 | 23206 | 0.00611
23207 | 0.00108 | 23207 | 0.0061
23208 | 0.00108 | 23208 | 0.00611
23209 | 0.00108 | 23209 | 0.0061
23210 | 0.00108 | 23210 | 0.00609
23211 | 0.00108 | 23211 | 0.00609
23212 | 0.00108 | 23212 | 0.00609
23213 | 0.00108 | 23213 | 0.00608
23214 | 0.00108 | 23214 | 0.00609
23215 | 0.00108 | 23215 | 0.00607
23216 | 0.00109 | 23216 | 0.00607
23217 | 0.00109 | 23217 | 0.00606
23218 | 0.00108 | 23218 | 0.00606
23219 | 0.00109 | 23219 | 0.00606
23220 | 0.00108 | 23220 | 0.00606
23221 | 0.00108 | 23221 | 0.00606
23222 | 0.00108 | 23222 | 0.00606
23223 | 0.00109 | 23223 | 0.00607
23224 | 0.00108 | 23224 | 0.00605
23225 | 0.00108 | 23225 | 0.00604
23226 | 0.00108 | 23226 | 0.00603
23227 | 0.00107 | 23227 | 0.00602
23228 | 0.00107 | 23228 | 0.00601
23229 | 0.00107 | 23229 | 0.00601
23230 | 0.00107 | 23230 | 0.006
23231 | 0.00106 | 23231 | 0.006
23232 | 0.00106 | 23232 | 0.006
23233 | 0.00107 | 23233 | 0.00599
23234 | 0.00106 | 23234 | 0.00599
23235 | 0.00106 | 23235 | 0.00599
23236 | 0.00106 | 23236 | 0.00598
23237 | 0.00105 | 23237 | 0.00599
23238 | 0.00105 | 23238 | 0.00599
23239 | 0.00106 | 23239 | 0.00599
23240 | 0.00106 | 23240 | 0.00599
23241 | 0.00106 | 23241 | 0.00598
23242 | 0.00106 | 23242 | 0.00599
23243 | 0.00106 | 23243 | 0.00599
23244 | 0.00106 | 23244 | 0.00599
23245 | 0.00106 | 23245 | 0.00598
23246 | 0.00106 | 23246 | 0.00598
23247 | 0.00106 | 23247 | 0.00597
23248 | 0.00106 | 23248 | 0.00597
23249 | 0.00107 | 23249 | 0.00596
23250 | 0.00106 | 23250 | 0.00595
23251 | 0.00106 | 23251 | 0.00594
23252 | 0.00106 | 23252 | 0.00592
23253 | 0.00105 | 23253 | 0.00592
23254 | 0.00105 | 23254 | 0.00592
23255 | 0.00105 | 23255 | 0.00592
23256 | 0.00105 | 23256 | 0.00592
23257 | 0.00105 | 23257 | 0.00592
23258 | 0.00105 | 23258 | 0.00592
23259 | 0.00105 | 23259 | 0.00592
23260 | 0.00105 | 23260 | 0.00592
23261 | 0.00105 | 23261 | 0.00593
23262 | 0.00105 | 23262 | 0.00593
23263 | 0.00105 | 23263 | 0.00594
23264 | 0.00104 | 23264 | 0.00595
23265 | 0.00104 | 23265 | 0.00596
23266 | 0.00105 | 23266 | 0.00596
23267 | 0.00105 | 23267 | 0.00597
23268 | 0.00105 | 23268 | 0.00597
23269 | 0.00104 | 23269 | 0.00598
23270 | 0.00105 | 23270 | 0.00597
23271 | 0.00105 | 23271 | 0.00597
23272 | 0.00105 | 23272 | 0.00598
23273 | 0.00105 | 23273 | 0.00598
23274 | 0.00104 | 23274 | 0.00599
23275 | 0.00105 | 23275 | 0.006
23276 | 0.00104 | 23276 | 0.00598
23277 | 0.00105 | 23277 | 0.00598
23278 | 0.00105 | 23278 | 0.00599
23279 | 0.00104 | 23279 | 0.00599
23280 | 0.00104 | 23280 | 0.00599
23281 | 0.00104 | 23281 | 0.006
23282 | 0.00104 | 23282 | 0.00599
23283 | 0.00104 | 23283 | 0.00599
23284 | 0.00106 | 23284 | 0.00599
23285 | 0.00105 | 23285 | 0.006
23286 | 0.00106 | 23286 | 0.006
23287 | 0.00105 | 23287 | 0.006
23288 | 0.00105 | 23288 | 0.00601
23289 | 0.00106 | 23289 | 0.006
23290 | 0.00106 | 23290 | 0.00602
23291 | 0.00105 | 23291 | 0.00603
23292 | 0.00106 | 23292 | 0.00603
23293 | 0.00107 | 23293 | 0.00604
23294 | 0.00105 | 23294 | 0.00603
23295 | 0.00105 | 23295 | 0.00602
23296 | 0.00104 | 23296 | 0.00603
23297 | 0.00105 | 23297 | 0.00603
23298 | 0.00105 | 23298 | 0.00604
23299 | 0.00105 | 23299 | 0.00603
23300 | 0.00105 | 23300 | 0.00604
23301 | 0.00105 | 23301 | 0.00603
23302 | 0.00105 | 23302 | 0.00604
23303 | 0.00105 | 23303 | 0.00605
23304 | 0.00105 | 23304 | 0.00605
23305 | 0.00105 | 23305 | 0.00605
23306 | 0.00105 | 23306 | 0.00606
23307 | 0.00105 | 23307 | 0.00607
23308 | 0.00105 | 23308 | 0.00607
23309 | 0.00105 | 23309 | 0.00608
23310 | 0.00106 | 23310 | 0.00608
23311 | 0.00106 | 23311 | 0.00608
23312 | 0.00105 | 23312 | 0.00608
23313 | 0.00105 | 23313 | 0.00608
23314 | 0.00106 | 23314 | 0.00607
23315 | 0.00105 | 23315 | 0.00608
23316 | 0.00104 | 23316 | 0.00608
23317 | 0.00105 | 23317 | 0.00608
23318 | 0.00106 | 23318 | 0.00608
23319 | 0.00105 | 23319 | 0.00608
23320 | 0.00106 | 23320 | 0.00608
23321 | 0.00106 | 23321 | 0.00607
23322 | 0.00105 | 23322 | 0.00605
23323 | 0.00106 | 23323 | 0.00605
23324 | 0.00107 | 23324 | 0.00604
23325 | 0.00107 | 23325 | 0.00603
23326 | 0.00105 | 23326 | 0.00603
23327 | 0.00106 | 23327 | 0.00604
23328 | 0.00106 | 23328 | 0.00605
23329 | 0.00106 | 23329 | 0.00606
23330 | 0.00106 | 23330 | 0.00607
23331 | 0.00107 | 23331 | 0.00607
23332 | 0.00108 | 23332 | 0.00606
23333 | 0.00107 | 23333 | 0.00608
23334 | 0.00107 | 23334 | 0.0061
23335 | 0.00108 | 23335 | 0.00612
23336 | 0.00108 | 23336 | 0.00614
23337 | 0.00108 | 23337 | 0.00615
23338 | 0.00108 | 23338 | 0.00616
23339 | 0.00108 | 23339 | 0.00618
23340 | 0.00108 | 23340 | 0.0062
23341 | 0.00108 | 23341 | 0.00622
23342 | 0.00108 | 23342 | 0.00624
23343 | 0.00108 | 23343 | 0.00625
23344 | 0.00108 | 23344 | 0.00627
23345 | 0.00109 | 23345 | 0.00627
23346 | 0.00109 | 23346 | 0.00628
23347 | 0.00109 | 23347 | 0.00628
23348 | 0.0011 | 23348 | 0.00627
23349 | 0.00109 | 23349 | 0.00627
23350 | 0.00108 | 23350 | 0.00627
23351 | 0.00109 | 23351 | 0.00628
23352 | 0.00109 | 23352 | 0.00628
23353 | 0.0011 | 23353 | 0.00629
23354 | 0.0011 | 23354 | 0.00629
23355 | 0.00111 | 23355 | 0.00629
23356 | 0.00111 | 23356 | 0.00629
23357 | 0.0011 | 23357 | 0.00628
23358 | 0.0011 | 23358 | 0.00628
23359 | 0.00111 | 23359 | 0.00627
23360 | 0.00111 | 23360 | 0.00628
23361 | 0.00112 | 23361 | 0.00628
23362 | 0.00111 | 23362 | 0.00628
23363 | 0.00112 | 23363 | 0.00628
23364 | 0.00112 | 23364 | 0.00627
23365 | 0.00112 | 23365 | 0.00627
23366 | 0.00111 | 23366 | 0.00627
23367 | 0.0011 | 23367 | 0.00627
23368 | 0.00111 | 23368 | 0.00627
23369 | 0.00112 | 23369 | 0.00627
23370 | 0.00112 | 23370 | 0.00628
23371 | 0.00111 | 23371 | 0.00627
23372 | 0.00111 | 23372 | 0.00628
23373 | 0.00112 | 23373 | 0.00629
23374 | 0.00113 | 23374 | 0.00629
23375 | 0.00112 | 23375 | 0.0063
23376 | 0.00111 | 23376 | 0.0063
23377 | 0.00111 | 23377 | 0.00629
23378 | 0.00111 | 23378 | 0.00628
23379 | 0.00111 | 23379 | 0.00628
23380 | 0.00111 | 23380 | 0.00628
23381 | 0.00111 | 23381 | 0.0063
23382 | 0.00111 | 23382 | 0.00628
23383 | 0.00111 | 23383 | 0.00628
23384 | 0.0011 | 23384 | 0.00629
23385 | 0.00111 | 23385 | 0.00628
23386 | 0.00111 | 23386 | 0.00629
23387 | 0.0011 | 23387 | 0.00627
23388 | 0.0011 | 23388 | 0.00626
23389 | 0.0011 | 23389 | 0.00627
23390 | 0.0011 | 23390 | 0.00626
23391 | 0.0011 | 23391 | 0.00625
23392 | 0.00109 | 23392 | 0.00626
23393 | 0.00109 | 23393 | 0.00626
23394 | 0.00109 | 23394 | 0.00625
23395 | 0.0011 | 23395 | 0.00626
23396 | 0.0011 | 23396 | 0.00626
23397 | 0.0011 | 23397 | 0.00625
23398 | 0.00111 | 23398 | 0.00626
23399 | 0.0011 | 23399 | 0.00626
23400 | 0.0011 | 23400 | 0.00625
23401 | 0.00109 | 23401 | 0.00624
23402 | 0.00109 | 23402 | 0.00626
23403 | 0.0011 | 23403 | 0.00625
23404 | 0.00109 | 23404 | 0.00626
23405 | 0.00108 | 23405 | 0.00626
23406 | 0.00108 | 23406 | 0.00626
23407 | 0.00108 | 23407 | 0.00628
23408 | 0.00108 | 23408 | 0.00628
23409 | 0.00108 | 23409 | 0.00629
23410 | 0.00109 | 23410 | 0.0063
23411 | 0.00109 | 23411 | 0.0063
23412 | 0.00109 | 23412 | 0.00632
23413 | 0.0011 | 23413 | 0.00633
23414 | 0.0011 | 23414 | 0.00633
23415 | 0.0011 | 23415 | 0.00635
23416 | 0.0011 | 23416 | 0.00637
23417 | 0.0011 | 23417 | 0.00638
23418 | 0.0011 | 23418 | 0.00638
23419 | 0.00109 | 23419 | 0.00638
23420 | 0.00109 | 23420 | 0.0064
23421 | 0.0011 | 23421 | 0.0064
23422 | 0.00109 | 23422 | 0.00641
23423 | 0.00109 | 23423 | 0.0064
23424 | 0.00109 | 23424 | 0.0064
23425 | 0.00109 | 23425 | 0.0064
23426 | 0.00108 | 23426 | 0.0064
23427 | 0.00109 | 23427 | 0.00639
23428 | 0.00107 | 23428 | 0.0064
23429 | 0.00108 | 23429 | 0.0064
23430 | 0.00108 | 23430 | 0.00641
23431 | 0.00108 | 23431 | 0.00642
23432 | 0.00109 | 23432 | 0.00643
23433 | 0.00108 | 23433 | 0.00643
23434 | 0.00108 | 23434 | 0.00643
23435 | 0.00108 | 23435 | 0.00644
23436 | 0.00108 | 23436 | 0.00644
23437 | 0.00108 | 23437 | 0.00645
23438 | 0.00108 | 23438 | 0.00644
23439 | 0.00107 | 23439 | 0.00644
23440 | 0.00106 | 23440 | 0.00644
23441 | 0.00107 | 23441 | 0.00643
23442 | 0.00107 | 23442 | 0.00642
23443 | 0.00108 | 23443 | 0.00641
23444 | 0.00107 | 23444 | 0.0064
23445 | 0.00107 | 23445 | 0.00639
23446 | 0.00107 | 23446 | 0.00639
23447 | 0.00107 | 23447 | 0.00638
23448 | 0.00107 | 23448 | 0.00638
23449 | 0.00108 | 23449 | 0.00637
23450 | 0.00107 | 23450 | 0.00637
23451 | 0.00108 | 23451 | 0.00637
23452 | 0.00108 | 23452 | 0.00637
23453 | 0.00109 | 23453 | 0.00636
23454 | 0.00108 | 23454 | 0.00637
23455 | 0.00109 | 23455 | 0.00638
23456 | 0.00109 | 23456 | 0.00637
23457 | 0.00109 | 23457 | 0.00636
23458 | 0.0011 | 23458 | 0.00635
23459 | 0.0011 | 23459 | 0.00634
23460 | 0.0011 | 23460 | 0.00635
23461 | 0.0011 | 23461 | 0.00635
23462 | 0.00111 | 23462 | 0.00634
23463 | 0.00111 | 23463 | 0.00633
23464 | 0.00111 | 23464 | 0.00633
23465 | 0.00111 | 23465 | 0.00632
23466 | 0.00112 | 23466 | 0.00632
23467 | 0.00112 | 23467 | 0.00632
23468 | 0.00111 | 23468 | 0.00632
23469 | 0.00109 | 23469 | 0.00631
23470 | 0.00109 | 23470 | 0.0063
23471 | 0.00109 | 23471 | 0.00628
23472 | 0.0011 | 23472 | 0.00627
23473 | 0.0011 | 23473 | 0.00625
23474 | 0.0011 | 23474 | 0.00624
23475 | 0.0011 | 23475 | 0.00623
23476 | 0.0011 | 23476 | 0.00622
23477 | 0.00109 | 23477 | 0.0062
23478 | 0.00108 | 23478 | 0.00619
23479 | 0.00108 | 23479 | 0.00616
23480 | 0.00109 | 23480 | 0.00614
23481 | 0.00109 | 23481 | 0.00613
23482 | 0.00108 | 23482 | 0.00612
23483 | 0.00108 | 23483 | 0.0061
23484 | 0.00108 | 23484 | 0.00609
23485 | 0.00108 | 23485 | 0.00608
23486 | 0.00108 | 23486 | 0.00606
23487 | 0.00109 | 23487 | 0.00606
23488 | 0.00109 | 23488 | 0.00604
23489 | 0.00109 | 23489 | 0.00605
23490 | 0.00109 | 23490 | 0.00605
23491 | 0.00109 | 23491 | 0.00607
23492 | 0.00109 | 23492 | 0.00606
23493 | 0.00109 | 23493 | 0.00607
23494 | 0.00109 | 23494 | 0.00606
23495 | 0.00109 | 23495 | 0.00605
23496 | 0.00109 | 23496 | 0.00605
23497 | 0.00107 | 23497 | 0.00605
23498 | 0.00108 | 23498 | 0.00604
23499 | 0.00109 | 23499 | 0.00604
23500 | 0.00108 | 23500 | 0.00604
23501 | 0.00109 | 23501 | 0.00606
23502 | 0.00108 | 23502 | 0.00605
23503 | 0.00107 | 23503 | 0.00605
23504 | 0.00108 | 23504 | 0.00606
23505 | 0.00108 | 23505 | 0.00607
23506 | 0.00108 | 23506 | 0.00607
23507 | 0.00108 | 23507 | 0.00607
23508 | 0.00108 | 23508 | 0.00608
23509 | 0.00108 | 23509 | 0.00607
23510 | 0.00109 | 23510 | 0.00607
23511 | 0.00109 | 23511 | 0.00606
23512 | 0.00109 | 23512 | 0.00607
23513 | 0.0011 | 23513 | 0.00607
23514 | 0.0011 | 23514 | 0.00607
23515 | 0.0011 | 23515 | 0.00608
23516 | 0.0011 | 23516 | 0.00609
23517 | 0.00111 | 23517 | 0.0061
23518 | 0.0011 | 23518 | 0.00612
23519 | 0.0011 | 23519 | 0.00612
23520 | 0.0011 | 23520 | 0.00612
23521 | 0.0011 | 23521 | 0.0061
23522 | 0.0011 | 23522 | 0.0061
23523 | 0.0011 | 23523 | 0.0061
23524 | 0.0011 | 23524 | 0.00609
23525 | 0.0011 | 23525 | 0.0061
23526 | 0.00111 | 23526 | 0.00609
23527 | 0.00111 | 23527 | 0.00608
23528 | 0.0011 | 23528 | 0.00608
23529 | 0.00109 | 23529 | 0.00609
23530 | 0.00109 | 23530 | 0.00608
23531 | 0.0011 | 23531 | 0.00607
23532 | 0.00108 | 23532 | 0.00608
23533 | 0.00108 | 23533 | 0.00608
23534 | 0.00109 | 23534 | 0.00607
23535 | 0.00109 | 23535 | 0.00607
23536 | 0.00109 | 23536 | 0.00607
23537 | 0.00109 | 23537 | 0.00607
23538 | 0.00109 | 23538 | 0.00608
23539 | 0.00109 | 23539 | 0.00607
23540 | 0.00109 | 23540 | 0.00607
23541 | 0.00108 | 23541 | 0.00608
23542 | 0.00108 | 23542 | 0.00607
23543 | 0.00107 | 23543 | 0.00608
23544 | 0.00108 | 23544 | 0.00607
23545 | 0.00108 | 23545 | 0.00607
23546 | 0.00109 | 23546 | 0.00608
23547 | 0.00109 | 23547 | 0.00609
23548 | 0.00108 | 23548 | 0.00609
23549 | 0.00107 | 23549 | 0.00608
23550 | 0.00107 | 23550 | 0.00608
23551 | 0.00107 | 23551 | 0.00606
23552 | 0.00108 | 23552 | 0.00607
23553 | 0.00108 | 23553 | 0.00606
23554 | 0.00107 | 23554 | 0.00607
23555 | 0.00107 | 23555 | 0.00607
23556 | 0.00107 | 23556 | 0.00608
23557 | 0.00106 | 23557 | 0.00609
23558 | 0.00107 | 23558 | 0.00608
23559 | 0.00107 | 23559 | 0.00609
23560 | 0.00107 | 23560 | 0.0061
23561 | 0.00106 | 23561 | 0.0061
23562 | 0.00106 | 23562 | 0.00609
23563 | 0.00106 | 23563 | 0.0061
23564 | 0.00106 | 23564 | 0.0061
23565 | 0.00106 | 23565 | 0.0061
23566 | 0.00106 | 23566 | 0.0061
23567 | 0.00106 | 23567 | 0.00611
23568 | 0.00106 | 23568 | 0.00612
23569 | 0.00106 | 23569 | 0.00613
23570 | 0.00107 | 23570 | 0.00613
23571 | 0.00107 | 23571 | 0.00614
23572 | 0.00107 | 23572 | 0.00614
23573 | 0.00107 | 23573 | 0.00616
23574 | 0.00107 | 23574 | 0.00616
23575 | 0.00107 | 23575 | 0.00617
23576 | 0.00108 | 23576 | 0.00618
23577 | 0.00108 | 23577 | 0.00619
23578 | 0.00109 | 23578 | 0.0062
23579 | 0.00109 | 23579 | 0.00621
23580 | 0.00109 | 23580 | 0.00622
23581 | 0.00108 | 23581 | 0.00623
23582 | 0.00108 | 23582 | 0.00622
23583 | 0.00109 | 23583 | 0.00623
23584 | 0.00108 | 23584 | 0.00623
23585 | 0.00107 | 23585 | 0.00624
23586 | 0.00106 | 23586 | 0.00626
23587 | 0.00105 | 23587 | 0.00626
23588 | 0.00106 | 23588 | 0.00626
23589 | 0.00106 | 23589 | 0.00626
23590 | 0.00107 | 23590 | 0.00626
23591 | 0.00107 | 23591 | 0.00625
23592 | 0.00107 | 23592 | 0.00626
23593 | 0.00107 | 23593 | 0.00626
23594 | 0.00106 | 23594 | 0.00624
23595 | 0.00107 | 23595 | 0.00623
23596 | 0.00108 | 23596 | 0.00623
23597 | 0.00108 | 23597 | 0.00622
23598 | 0.00108 | 23598 | 0.0062
23599 | 0.00108 | 23599 | 0.0062
23600 | 0.00108 | 23600 | 0.0062
23601 | 0.00108 | 23601 | 0.00619
23602 | 0.00107 | 23602 | 0.0062
23603 | 0.00108 | 23603 | 0.00621
23604 | 0.00108 | 23604 | 0.00622
23605 | 0.00108 | 23605 | 0.00622
23606 | 0.00108 | 23606 | 0.00624
23607 | 0.00107 | 23607 | 0.00624
23608 | 0.00107 | 23608 | 0.00624
23609 | 0.00107 | 23609 | 0.00625
23610 | 0.00108 | 23610 | 0.00626
23611 | 0.00108 | 23611 | 0.00626
23612 | 0.00107 | 23612 | 0.00625
23613 | 0.00108 | 23613 | 0.00625
23614 | 0.00109 | 23614 | 0.00623
23615 | 0.00108 | 23615 | 0.00622
23616 | 0.00108 | 23616 | 0.00623
23617 | 0.00107 | 23617 | 0.00623
23618 | 0.00108 | 23618 | 0.00623
23619 | 0.00108 | 23619 | 0.00623
23620 | 0.00107 | 23620 | 0.00622
23621 | 0.00107 | 23621 | 0.00623
23622 | 0.00107 | 23622 | 0.00622
23623 | 0.00109 | 23623 | 0.00623
23624 | 0.00109 | 23624 | 0.00622
23625 | 0.00109 | 23625 | 0.00622
23626 | 0.00109 | 23626 | 0.00624
23627 | 0.0011 | 23627 | 0.00623
23628 | 0.0011 | 23628 | 0.00624
23629 | 0.00111 | 23629 | 0.00624
23630 | 0.00111 | 23630 | 0.00624
23631 | 0.00112 | 23631 | 0.00625
23632 | 0.00111 | 23632 | 0.00627
23633 | 0.00111 | 23633 | 0.00627
23634 | 0.00111 | 23634 | 0.00629
23635 | 0.00111 | 23635 | 0.0063
23636 | 0.0011 | 23636 | 0.0063
23637 | 0.00111 | 23637 | 0.00631
23638 | 0.0011 | 23638 | 0.00631
23639 | 0.0011 | 23639 | 0.00631
23640 | 0.00111 | 23640 | 0.00632
23641 | 0.0011 | 23641 | 0.00632
23642 | 0.00109 | 23642 | 0.00631
23643 | 0.0011 | 23643 | 0.0063
23644 | 0.0011 | 23644 | 0.00629
23645 | 0.00109 | 23645 | 0.00627
23646 | 0.00109 | 23646 | 0.00625
23647 | 0.00108 | 23647 | 0.00624
23648 | 0.00107 | 23648 | 0.00622
23649 | 0.00107 | 23649 | 0.00621
23650 | 0.00107 | 23650 | 0.0062
23651 | 0.00108 | 23651 | 0.00621
23652 | 0.00107 | 23652 | 0.00621
23653 | 0.00107 | 23653 | 0.0062
23654 | 0.00107 | 23654 | 0.0062
23655 | 0.00107 | 23655 | 0.00619
23656 | 0.00107 | 23656 | 0.00618
23657 | 0.00107 | 23657 | 0.00619
23658 | 0.00106 | 23658 | 0.00619
23659 | 0.00106 | 23659 | 0.0062
23660 | 0.00106 | 23660 | 0.00618
23661 | 0.00105 | 23661 | 0.00617
23662 | 0.00104 | 23662 | 0.00617
23663 | 0.00105 | 23663 | 0.00618
23664 | 0.00105 | 23664 | 0.00618
23665 | 0.00105 | 23665 | 0.00619
23666 | 0.00106 | 23666 | 0.00621
23667 | 0.00106 | 23667 | 0.00621
23668 | 0.00106 | 23668 | 0.00622
23669 | 0.00106 | 23669 | 0.00623
23670 | 0.00106 | 23670 | 0.00624
23671 | 0.00107 | 23671 | 0.00625
23672 | 0.00106 | 23672 | 0.00626
23673 | 0.00107 | 23673 | 0.00628
23674 | 0.00107 | 23674 | 0.00628
23675 | 0.00107 | 23675 | 0.0063
23676 | 0.00107 | 23676 | 0.00631
23677 | 0.00108 | 23677 | 0.00633
23678 | 0.00109 | 23678 | 0.00634
23679 | 0.00109 | 23679 | 0.00635
23680 | 0.0011 | 23680 | 0.00635
23681 | 0.00108 | 23681 | 0.00636
23682 | 0.00109 | 23682 | 0.00635
23683 | 0.00108 | 23683 | 0.00634
23684 | 0.00108 | 23684 | 0.00635
23685 | 0.00109 | 23685 | 0.00635
23686 | 0.00109 | 23686 | 0.00634
23687 | 0.00109 | 23687 | 0.00633
23688 | 0.00109 | 23688 | 0.00634
23689 | 0.00108 | 23689 | 0.00631
23690 | 0.00109 | 23690 | 0.0063
23691 | 0.00108 | 23691 | 0.0063
23692 | 0.00108 | 23692 | 0.0063
23693 | 0.00107 | 23693 | 0.0063
23694 | 0.00108 | 23694 | 0.00631
23695 | 0.00108 | 23695 | 0.0063
23696 | 0.00108 | 23696 | 0.00631
23697 | 0.00108 | 23697 | 0.0063
23698 | 0.00108 | 23698 | 0.00629
23699 | 0.00108 | 23699 | 0.00628
23700 | 0.00107 | 23700 | 0.00629
23701 | 0.00108 | 23701 | 0.00628
23702 | 0.00107 | 23702 | 0.00628
23703 | 0.00108 | 23703 | 0.00629
23704 | 0.00107 | 23704 | 0.00629
23705 | 0.00107 | 23705 | 0.00629
23706 | 0.00107 | 23706 | 0.0063
23707 | 0.00106 | 23707 | 0.0063
23708 | 0.00106 | 23708 | 0.00629
23709 | 0.00107 | 23709 | 0.00629
23710 | 0.00107 | 23710 | 0.00629
23711 | 0.00107 | 23711 | 0.00629
23712 | 0.00108 | 23712 | 0.00629
23713 | 0.00108 | 23713 | 0.00629
23714 | 0.00108 | 23714 | 0.00628
23715 | 0.00109 | 23715 | 0.00627
23716 | 0.00109 | 23716 | 0.00626
23717 | 0.00109 | 23717 | 0.00626
23718 | 0.00109 | 23718 | 0.00626
23719 | 0.00109 | 23719 | 0.00625
23720 | 0.0011 | 23720 | 0.00625
23721 | 0.00111 | 23721 | 0.00624
23722 | 0.00111 | 23722 | 0.00625
23723 | 0.00111 | 23723 | 0.00627
23724 | 0.00111 | 23724 | 0.00627
23725 | 0.00111 | 23725 | 0.00626
23726 | 0.0011 | 23726 | 0.00627
23727 | 0.0011 | 23727 | 0.00627
23728 | 0.0011 | 23728 | 0.00627
23729 | 0.0011 | 23729 | 0.00626
23730 | 0.0011 | 23730 | 0.00626
23731 | 0.00111 | 23731 | 0.00627
23732 | 0.0011 | 23732 | 0.00627
23733 | 0.00109 | 23733 | 0.00627
23734 | 0.0011 | 23734 | 0.00628
23735 | 0.00109 | 23735 | 0.00628
23736 | 0.00109 | 23736 | 0.00629
23737 | 0.00109 | 23737 | 0.00628
23738 | 0.00109 | 23738 | 0.00627
23739 | 0.00108 | 23739 | 0.00627
23740 | 0.00108 | 23740 | 0.00626
23741 | 0.00108 | 23741 | 0.00625
23742 | 0.00108 | 23742 | 0.00624
23743 | 0.00108 | 23743 | 0.00624
23744 | 0.00109 | 23744 | 0.00623
23745 | 0.00109 | 23745 | 0.00624
23746 | 0.00109 | 23746 | 0.00624
23747 | 0.00109 | 23747 | 0.00623
23748 | 0.00109 | 23748 | 0.00622
23749 | 0.00109 | 23749 | 0.0062
23750 | 0.00108 | 23750 | 0.0062
23751 | 0.00108 | 23751 | 0.00622
23752 | 0.00108 | 23752 | 0.0062
23753 | 0.00108 | 23753 | 0.0062
23754 | 0.00108 | 23754 | 0.00617
23755 | 0.00108 | 23755 | 0.00616
23756 | 0.00108 | 23756 | 0.00614
23757 | 0.00107 | 23757 | 0.00615
23758 | 0.00107 | 23758 | 0.00614
23759 | 0.00107 | 23759 | 0.00615
23760 | 0.00107 | 23760 | 0.00615
23761 | 0.00107 | 23761 | 0.00617
23762 | 0.00107 | 23762 | 0.00618
23763 | 0.00108 | 23763 | 0.00619
23764 | 0.00108 | 23764 | 0.0062
23765 | 0.00108 | 23765 | 0.00621
23766 | 0.00106 | 23766 | 0.00622
23767 | 0.00107 | 23767 | 0.00623
23768 | 0.00107 | 23768 | 0.00624
23769 | 0.00106 | 23769 | 0.00626
23770 | 0.00106 | 23770 | 0.00625
23771 | 0.00106 | 23771 | 0.00625
23772 | 0.00106 | 23772 | 0.00626
23773 | 0.00107 | 23773 | 0.00626
23774 | 0.00106 | 23774 | 0.00626
23775 | 0.00105 | 23775 | 0.00626
23776 | 0.00106 | 23776 | 0.00626
23777 | 0.00106 | 23777 | 0.00625
23778 | 0.00106 | 23778 | 0.00624
23779 | 0.00106 | 23779 | 0.00622
23780 | 0.00107 | 23780 | 0.00624
23781 | 0.00107 | 23781 | 0.00623
23782 | 0.00106 | 23782 | 0.00625
23783 | 0.00106 | 23783 | 0.00626
23784 | 0.00106 | 23784 | 0.00626
23785 | 0.00105 | 23785 | 0.00627
23786 | 0.00106 | 23786 | 0.00628
23787 | 0.00106 | 23787 | 0.00629
23788 | 0.00106 | 23788 | 0.00628
23789 | 0.00105 | 23789 | 0.00628
23790 | 0.00104 | 23790 | 0.00628
23791 | 0.00104 | 23791 | 0.00628
23792 | 0.00104 | 23792 | 0.00628
23793 | 0.00104 | 23793 | 0.00627
23794 | 0.00104 | 23794 | 0.00627
23795 | 0.00103 | 23795 | 0.00629
23796 | 0.00102 | 23796 | 0.00629
23797 | 0.00103 | 23797 | 0.0063
23798 | 0.00103 | 23798 | 0.0063
23799 | 0.00103 | 23799 | 0.0063
23800 | 0.00103 | 23800 | 0.0063
23801 | 0.00102 | 23801 | 0.00629
23802 | 0.00101 | 23802 | 0.00629
23803 | 0.00102 | 23803 | 0.0063
23804 | 0.00101 | 23804 | 0.00631
23805 | 0.00101 | 23805 | 0.00631
23806 | 0.00101 | 23806 | 0.00632
23807 | 0.00101 | 23807 | 0.00633
23808 | 0.00102 | 23808 | 0.00633
23809 | 0.00102 | 23809 | 0.00634
23810 | 0.00102 | 23810 | 0.00634
23811 | 0.00103 | 23811 | 0.00633
23812 | 0.00103 | 23812 | 0.00633
23813 | 0.00103 | 23813 | 0.00635
23814 | 0.00103 | 23814 | 0.00635
23815 | 0.00104 | 23815 | 0.00633
23816 | 0.00104 | 23816 | 0.00634
23817 | 0.00103 | 23817 | 0.00635
23818 | 0.00104 | 23818 | 0.00637
23819 | 0.00103 | 23819 | 0.00637
23820 | 0.00103 | 23820 | 0.00637
23821 | 0.00103 | 23821 | 0.00638
23822 | 0.00104 | 23822 | 0.00637
23823 | 0.00104 | 23823 | 0.00639
23824 | 0.00105 | 23824 | 0.00638
23825 | 0.00105 | 23825 | 0.00637
23826 | 0.00105 | 23826 | 0.00638
23827 | 0.00105 | 23827 | 0.00637
23828 | 0.00105 | 23828 | 0.00638
23829 | 0.00105 | 23829 | 0.00637
23830 | 0.00105 | 23830 | 0.00638
23831 | 0.00105 | 23831 | 0.00638
23832 | 0.00106 | 23832 | 0.00639
23833 | 0.00105 | 23833 | 0.0064
23834 | 0.00104 | 23834 | 0.0064
23835 | 0.00104 | 23835 | 0.0064
23836 | 0.00104 | 23836 | 0.00641
23837 | 0.00105 | 23837 | 0.0064
23838 | 0.00105 | 23838 | 0.0064
23839 | 0.00106 | 23839 | 0.0064
23840 | 0.00106 | 23840 | 0.00639
23841 | 0.00106 | 23841 | 0.00638
23842 | 0.00106 | 23842 | 0.00636
23843 | 0.00106 | 23843 | 0.00635
23844 | 0.00107 | 23844 | 0.00636
23845 | 0.00106 | 23845 | 0.00635
23846 | 0.00106 | 23846 | 0.00634
23847 | 0.00106 | 23847 | 0.00632
23848 | 0.00106 | 23848 | 0.0063
23849 | 0.00107 | 23849 | 0.0063
23850 | 0.00107 | 23850 | 0.0063
23851 | 0.00107 | 23851 | 0.00628
23852 | 0.00107 | 23852 | 0.00627
23853 | 0.00106 | 23853 | 0.00627
23854 | 0.00106 | 23854 | 0.00625
23855 | 0.00106 | 23855 | 0.00624
23856 | 0.00106 | 23856 | 0.00623
23857 | 0.00105 | 23857 | 0.00621
23858 | 0.00106 | 23858 | 0.00618
23859 | 0.00106 | 23859 | 0.00618
23860 | 0.00106 | 23860 | 0.00617
23861 | 0.00106 | 23861 | 0.00617
23862 | 0.00107 | 23862 | 0.00618
23863 | 0.00107 | 23863 | 0.00618
23864 | 0.00106 | 23864 | 0.00619
23865 | 0.00107 | 23865 | 0.00619
23866 | 0.00107 | 23866 | 0.00621
23867 | 0.00107 | 23867 | 0.00621
23868 | 0.00108 | 23868 | 0.00622
23869 | 0.00108 | 23869 | 0.00621
23870 | 0.00109 | 23870 | 0.00622
23871 | 0.00108 | 23871 | 0.00623
23872 | 0.00108 | 23872 | 0.00624
23873 | 0.00109 | 23873 | 0.00625
23874 | 0.0011 | 23874 | 0.00626
23875 | 0.0011 | 23875 | 0.00626
23876 | 0.0011 | 23876 | 0.00627
23877 | 0.0011 | 23877 | 0.00628
23878 | 0.0011 | 23878 | 0.00627
23879 | 0.00111 | 23879 | 0.00627
23880 | 0.0011 | 23880 | 0.00628
23881 | 0.0011 | 23881 | 0.00628
23882 | 0.0011 | 23882 | 0.00629
23883 | 0.00111 | 23883 | 0.00629
23884 | 0.0011 | 23884 | 0.00628
23885 | 0.00111 | 23885 | 0.00627
23886 | 0.00111 | 23886 | 0.00627
23887 | 0.00111 | 23887 | 0.00628
23888 | 0.00111 | 23888 | 0.00627
23889 | 0.0011 | 23889 | 0.00626
23890 | 0.0011 | 23890 | 0.00625
23891 | 0.00111 | 23891 | 0.00625
23892 | 0.00111 | 23892 | 0.00623
23893 | 0.00111 | 23893 | 0.00623
23894 | 0.00111 | 23894 | 0.00621
23895 | 0.00111 | 23895 | 0.00621
23896 | 0.0011 | 23896 | 0.0062
23897 | 0.00111 | 23897 | 0.00621
23898 | 0.00112 | 23898 | 0.0062
23899 | 0.0011 | 23899 | 0.00621
23900 | 0.0011 | 23900 | 0.00621
23901 | 0.0011 | 23901 | 0.00621
23902 | 0.0011 | 23902 | 0.00623
23903 | 0.0011 | 23903 | 0.00623
23904 | 0.00111 | 23904 | 0.00624
23905 | 0.0011 | 23905 | 0.00623
23906 | 0.0011 | 23906 | 0.00624
23907 | 0.0011 | 23907 | 0.00624
23908 | 0.00111 | 23908 | 0.00625
23909 | 0.00112 | 23909 | 0.00624
23910 | 0.00111 | 23910 | 0.00625
23911 | 0.00111 | 23911 | 0.00625
23912 | 0.00111 | 23912 | 0.00626
23913 | 0.00111 | 23913 | 0.00626
23914 | 0.00111 | 23914 | 0.00628
23915 | 0.00111 | 23915 | 0.00628
23916 | 0.00111 | 23916 | 0.00628
23917 | 0.0011 | 23917 | 0.00628
23918 | 0.00111 | 23918 | 0.00628
23919 | 0.00112 | 23919 | 0.00628
23920 | 0.00112 | 23920 | 0.00628
23921 | 0.00111 | 23921 | 0.00628
23922 | 0.00111 | 23922 | 0.00628
23923 | 0.00111 | 23923 | 0.00628
23924 | 0.00112 | 23924 | 0.00628
23925 | 0.00111 | 23925 | 0.00628
23926 | 0.00111 | 23926 | 0.00627
23927 | 0.00111 | 23927 | 0.00626
23928 | 0.00112 | 23928 | 0.00624
23929 | 0.00112 | 23929 | 0.00623
23930 | 0.00112 | 23930 | 0.00622
23931 | 0.00113 | 23931 | 0.00621
23932 | 0.00113 | 23932 | 0.00622
23933 | 0.00113 | 23933 | 0.00621
23934 | 0.00113 | 23934 | 0.00621
23935 | 0.00112 | 23935 | 0.00622
23936 | 0.00112 | 23936 | 0.00621
23937 | 0.00113 | 23937 | 0.00621
23938 | 0.00112 | 23938 | 0.0062
23939 | 0.00111 | 23939 | 0.0062
23940 | 0.00112 | 23940 | 0.00619
23941 | 0.00112 | 23941 | 0.00619
23942 | 0.00111 | 23942 | 0.00617
23943 | 0.00111 | 23943 | 0.00615
23944 | 0.0011 | 23944 | 0.00615
23945 | 0.0011 | 23945 | 0.00614
23946 | 0.0011 | 23946 | 0.00614
23947 | 0.00109 | 23947 | 0.00614
23948 | 0.00108 | 23948 | 0.00614
23949 | 0.00109 | 23949 | 0.00615
23950 | 0.00108 | 23950 | 0.00616
23951 | 0.00108 | 23951 | 0.00615
23952 | 0.00108 | 23952 | 0.00615
23953 | 0.00108 | 23953 | 0.00615
23954 | 0.00108 | 23954 | 0.00615
23955 | 0.00108 | 23955 | 0.00616
23956 | 0.00108 | 23956 | 0.00618
23957 | 0.00108 | 23957 | 0.00621
23958 | 0.00109 | 23958 | 0.0062
23959 | 0.00109 | 23959 | 0.00622
23960 | 0.0011 | 23960 | 0.00623
23961 | 0.00109 | 23961 | 0.00624
23962 | 0.00109 | 23962 | 0.00623
23963 | 0.0011 | 23963 | 0.00623
23964 | 0.00109 | 23964 | 0.00623
23965 | 0.00109 | 23965 | 0.00623
23966 | 0.00109 | 23966 | 0.00623
23967 | 0.00108 | 23967 | 0.00621
23968 | 0.00108 | 23968 | 0.00622
23969 | 0.00108 | 23969 | 0.00623
23970 | 0.00107 | 23970 | 0.00622
23971 | 0.00107 | 23971 | 0.00621
23972 | 0.00107 | 23972 | 0.00622
23973 | 0.00107 | 23973 | 0.00621
23974 | 0.00107 | 23974 | 0.00623
23975 | 0.00107 | 23975 | 0.00622
23976 | 0.00106 | 23976 | 0.00623
23977 | 0.00106 | 23977 | 0.00623
23978 | 0.00107 | 23978 | 0.00623
23979 | 0.00106 | 23979 | 0.00623
23980 | 0.00107 | 23980 | 0.00624
23981 | 0.00107 | 23981 | 0.00623
23982 | 0.00107 | 23982 | 0.00623
23983 | 0.00108 | 23983 | 0.00622
23984 | 0.00107 | 23984 | 0.00621
23985 | 0.00108 | 23985 | 0.00621
23986 | 0.00107 | 23986 | 0.00621
23987 | 0.00108 | 23987 | 0.00619
23988 | 0.00107 | 23988 | 0.00619
23989 | 0.00108 | 23989 | 0.00619
23990 | 0.00107 | 23990 | 0.00621
23991 | 0.00108 | 23991 | 0.00621
23992 | 0.00107 | 23992 | 0.00622
23993 | 0.00107 | 23993 | 0.00621
23994 | 0.00108 | 23994 | 0.00621
23995 | 0.00107 | 23995 | 0.00621
23996 | 0.00107 | 23996 | 0.00622
23997 | 0.00106 | 23997 | 0.00622
23998 | 0.00106 | 23998 | 0.00622
23999 | 0.00106 | 23999 | 0.00622
24000 | 0.00107 | 24000 | 0.00624
24001 | 0.00107 | 24001 | 0.00623
24002 | 0.00107 | 24002 | 0.00625
24003 | 0.00107 | 24003 | 0.00625
24004 | 0.00107 | 24004 | 0.00625
24005 | 0.00106 | 24005 | 0.00625
24006 | 0.00107 | 24006 | 0.00626
24007 | 0.00107 | 24007 | 0.00627
24008 | 0.00107 | 24008 | 0.00627
24009 | 0.00108 | 24009 | 0.00627
24010 | 0.00107 | 24010 | 0.00627
24011 | 0.00108 | 24011 | 0.00627
24012 | 0.00108 | 24012 | 0.00628
24013 | 0.00109 | 24013 | 0.00628
24014 | 0.00109 | 24014 | 0.00628
24015 | 0.00109 | 24015 | 0.0063
24016 | 0.0011 | 24016 | 0.0063
24017 | 0.0011 | 24017 | 0.00629
24018 | 0.00109 | 24018 | 0.00628
24019 | 0.00109 | 24019 | 0.00628
24020 | 0.00109 | 24020 | 0.00629
24021 | 0.00109 | 24021 | 0.00629
24022 | 0.0011 | 24022 | 0.0063
24023 | 0.00109 | 24023 | 0.00628
24024 | 0.00109 | 24024 | 0.00629
24025 | 0.00109 | 24025 | 0.00628
24026 | 0.00109 | 24026 | 0.00628
24027 | 0.0011 | 24027 | 0.00628
24028 | 0.0011 | 24028 | 0.00628
24029 | 0.0011 | 24029 | 0.00629
24030 | 0.0011 | 24030 | 0.0063
24031 | 0.00109 | 24031 | 0.00629
24032 | 0.00108 | 24032 | 0.00631
24033 | 0.00108 | 24033 | 0.00631
24034 | 0.00109 | 24034 | 0.00631
24035 | 0.00109 | 24035 | 0.00632
24036 | 0.0011 | 24036 | 0.00632
24037 | 0.0011 | 24037 | 0.00633
24038 | 0.0011 | 24038 | 0.00632
24039 | 0.00111 | 24039 | 0.00631
24040 | 0.0011 | 24040 | 0.00631
24041 | 0.0011 | 24041 | 0.00631
24042 | 0.0011 | 24042 | 0.0063
24043 | 0.0011 | 24043 | 0.00631
24044 | 0.0011 | 24044 | 0.0063
24045 | 0.0011 | 24045 | 0.0063
24046 | 0.0011 | 24046 | 0.0063
24047 | 0.0011 | 24047 | 0.00628
24048 | 0.0011 | 24048 | 0.00626
24049 | 0.0011 | 24049 | 0.00626
24050 | 0.0011 | 24050 | 0.00626
24051 | 0.0011 | 24051 | 0.00625
24052 | 0.00109 | 24052 | 0.00625
24053 | 0.00109 | 24053 | 0.00625
24054 | 0.00109 | 24054 | 0.00626
24055 | 0.00109 | 24055 | 0.00625
24056 | 0.0011 | 24056 | 0.00625
24057 | 0.00109 | 24057 | 0.00623
24058 | 0.00108 | 24058 | 0.00623
24059 | 0.00109 | 24059 | 0.00625
24060 | 0.00108 | 24060 | 0.00624
24061 | 0.00107 | 24061 | 0.00625
24062 | 0.00108 | 24062 | 0.00626
24063 | 0.00108 | 24063 | 0.00625
24064 | 0.00108 | 24064 | 0.00626
24065 | 0.00108 | 24065 | 0.00628
24066 | 0.00108 | 24066 | 0.00628
24067 | 0.00108 | 24067 | 0.0063
24068 | 0.00108 | 24068 | 0.00629
24069 | 0.00109 | 24069 | 0.00629
24070 | 0.00109 | 24070 | 0.00628
24071 | 0.00109 | 24071 | 0.00628
24072 | 0.00108 | 24072 | 0.00628
24073 | 0.00108 | 24073 | 0.00626
24074 | 0.00108 | 24074 | 0.00626
24075 | 0.00109 | 24075 | 0.00625
24076 | 0.00108 | 24076 | 0.00624
24077 | 0.00108 | 24077 | 0.00624
24078 | 0.00108 | 24078 | 0.00623
24079 | 0.00108 | 24079 | 0.00623
24080 | 0.00109 | 24080 | 0.00624
24081 | 0.00109 | 24081 | 0.00624
24082 | 0.00109 | 24082 | 0.00624
24083 | 0.00109 | 24083 | 0.00626
24084 | 0.00109 | 24084 | 0.00626
24085 | 0.00109 | 24085 | 0.00627
24086 | 0.00109 | 24086 | 0.00628
24087 | 0.00109 | 24087 | 0.00627
24088 | 0.00109 | 24088 | 0.00629
24089 | 0.0011 | 24089 | 0.00629
24090 | 0.0011 | 24090 | 0.00629
24091 | 0.00109 | 24091 | 0.00629
24092 | 0.00109 | 24092 | 0.0063
24093 | 0.00109 | 24093 | 0.0063
24094 | 0.00108 | 24094 | 0.0063
24095 | 0.00108 | 24095 | 0.00628
24096 | 0.00108 | 24096 | 0.00629
24097 | 0.00108 | 24097 | 0.00631
24098 | 0.00107 | 24098 | 0.00631
24099 | 0.00107 | 24099 | 0.0063
24100 | 0.00108 | 24100 | 0.0063
24101 | 0.00108 | 24101 | 0.00631
24102 | 0.00108 | 24102 | 0.00631
24103 | 0.00109 | 24103 | 0.00629
24104 | 0.00109 | 24104 | 0.00631
24105 | 0.00108 | 24105 | 0.00629
24106 | 0.00107 | 24106 | 0.00629
24107 | 0.00108 | 24107 | 0.00628
24108 | 0.00107 | 24108 | 0.00628
24109 | 0.00108 | 24109 | 0.00628
24110 | 0.00109 | 24110 | 0.00628
24111 | 0.00109 | 24111 | 0.00629
24112 | 0.00109 | 24112 | 0.00629
24113 | 0.00109 | 24113 | 0.0063
24114 | 0.00108 | 24114 | 0.0063
24115 | 0.00109 | 24115 | 0.00629
24116 | 0.00108 | 24116 | 0.0063
24117 | 0.00109 | 24117 | 0.00628
24118 | 0.00108 | 24118 | 0.00629
24119 | 0.00108 | 24119 | 0.0063
24120 | 0.00108 | 24120 | 0.0063
24121 | 0.00107 | 24121 | 0.0063
24122 | 0.00107 | 24122 | 0.00629
24123 | 0.00107 | 24123 | 0.00627
24124 | 0.00106 | 24124 | 0.00627
24125 | 0.00106 | 24125 | 0.00626
24126 | 0.00107 | 24126 | 0.00627
24127 | 0.00107 | 24127 | 0.00627
24128 | 0.00108 | 24128 | 0.00628
24129 | 0.00107 | 24129 | 0.00627
24130 | 0.00108 | 24130 | 0.00627
24131 | 0.00108 | 24131 | 0.00626
24132 | 0.00108 | 24132 | 0.00626
24133 | 0.00108 | 24133 | 0.00624
24134 | 0.00109 | 24134 | 0.00624
24135 | 0.00109 | 24135 | 0.00625
24136 | 0.00109 | 24136 | 0.00625
24137 | 0.00109 | 24137 | 0.00624
24138 | 0.00109 | 24138 | 0.00625
24139 | 0.00108 | 24139 | 0.00625
24140 | 0.00108 | 24140 | 0.00626
24141 | 0.00109 | 24141 | 0.00627
24142 | 0.00109 | 24142 | 0.00627
24143 | 0.00109 | 24143 | 0.00628
24144 | 0.0011 | 24144 | 0.00629
24145 | 0.00111 | 24145 | 0.0063
24146 | 0.00112 | 24146 | 0.0063
24147 | 0.00112 | 24147 | 0.0063
24148 | 0.00112 | 24148 | 0.00631
24149 | 0.00112 | 24149 | 0.00631
24150 | 0.00111 | 24150 | 0.0063
24151 | 0.00112 | 24151 | 0.0063
24152 | 0.00112 | 24152 | 0.0063
24153 | 0.00112 | 24153 | 0.00631
24154 | 0.00112 | 24154 | 0.0063
24155 | 0.00111 | 24155 | 0.00629
24156 | 0.00112 | 24156 | 0.00629
24157 | 0.00111 | 24157 | 0.00628
24158 | 0.00111 | 24158 | 0.00628
24159 | 0.0011 | 24159 | 0.00627
24160 | 0.00111 | 24160 | 0.00626
24161 | 0.0011 | 24161 | 0.00624
24162 | 0.00111 | 24162 | 0.00625
24163 | 0.00112 | 24163 | 0.00625
24164 | 0.00111 | 24164 | 0.00625
24165 | 0.00111 | 24165 | 0.00625
24166 | 0.00111 | 24166 | 0.00623
24167 | 0.00111 | 24167 | 0.00623
24168 | 0.00112 | 24168 | 0.00621
24169 | 0.00112 | 24169 | 0.00621
24170 | 0.00112 | 24170 | 0.0062
24171 | 0.00112 | 24171 | 0.00618
24172 | 0.00111 | 24172 | 0.00619
24173 | 0.0011 | 24173 | 0.00619
24174 | 0.0011 | 24174 | 0.00619
24175 | 0.00111 | 24175 | 0.00619
24176 | 0.00111 | 24176 | 0.00618
24177 | 0.00111 | 24177 | 0.00618
24178 | 0.00112 | 24178 | 0.00618
24179 | 0.00111 | 24179 | 0.00618
24180 | 0.00111 | 24180 | 0.00619
24181 | 0.00111 | 24181 | 0.00618
24182 | 0.00111 | 24182 | 0.00618
24183 | 0.00111 | 24183 | 0.00618
24184 | 0.00111 | 24184 | 0.00618
24185 | 0.00111 | 24185 | 0.00618
24186 | 0.00111 | 24186 | 0.00617
24187 | 0.00111 | 24187 | 0.00617
24188 | 0.00111 | 24188 | 0.00616
24189 | 0.0011 | 24189 | 0.00617
24190 | 0.0011 | 24190 | 0.00616
24191 | 0.00111 | 24191 | 0.00616
24192 | 0.0011 | 24192 | 0.00615
24193 | 0.0011 | 24193 | 0.00617
24194 | 0.00112 | 24194 | 0.00615
24195 | 0.00112 | 24195 | 0.00615
24196 | 0.00111 | 24196 | 0.00616
24197 | 0.00111 | 24197 | 0.00614
24198 | 0.00111 | 24198 | 0.00615
24199 | 0.00111 | 24199 | 0.00615
24200 | 0.00111 | 24200 | 0.00614
24201 | 0.00111 | 24201 | 0.00612
24202 | 0.00111 | 24202 | 0.00612
24203 | 0.00111 | 24203 | 0.00612
24204 | 0.0011 | 24204 | 0.00612
24205 | 0.00111 | 24205 | 0.00612
24206 | 0.0011 | 24206 | 0.00612
24207 | 0.0011 | 24207 | 0.00611
24208 | 0.0011 | 24208 | 0.00613
24209 | 0.00111 | 24209 | 0.00614
24210 | 0.00111 | 24210 | 0.00616
24211 | 0.00111 | 24211 | 0.00615
24212 | 0.0011 | 24212 | 0.00614
24213 | 0.00111 | 24213 | 0.00615
24214 | 0.00111 | 24214 | 0.00616
24215 | 0.00111 | 24215 | 0.00617
24216 | 0.00111 | 24216 | 0.00617
24217 | 0.00111 | 24217 | 0.00616
24218 | 0.00112 | 24218 | 0.00616
24219 | 0.00112 | 24219 | 0.00616
24220 | 0.00112 | 24220 | 0.00615
24221 | 0.00112 | 24221 | 0.00614
24222 | 0.00113 | 24222 | 0.00614
24223 | 0.00113 | 24223 | 0.00614
24224 | 0.00113 | 24224 | 0.00616
24225 | 0.00113 | 24225 | 0.00616
24226 | 0.00113 | 24226 | 0.00616
24227 | 0.00114 | 24227 | 0.00617
24228 | 0.00113 | 24228 | 0.00614
24229 | 0.00114 | 24229 | 0.00614
24230 | 0.00114 | 24230 | 0.00613
24231 | 0.00114 | 24231 | 0.00615
24232 | 0.00113 | 24232 | 0.00615
24233 | 0.00114 | 24233 | 0.00614
24234 | 0.00114 | 24234 | 0.00614
24235 | 0.00113 | 24235 | 0.00614
24236 | 0.00114 | 24236 | 0.00615
24237 | 0.00115 | 24237 | 0.00615
24238 | 0.00114 | 24238 | 0.00614
24239 | 0.00114 | 24239 | 0.00615
24240 | 0.00114 | 24240 | 0.00615
24241 | 0.00114 | 24241 | 0.00614
24242 | 0.00115 | 24242 | 0.00613
24243 | 0.00113 | 24243 | 0.00614
24244 | 0.00113 | 24244 | 0.00614
24245 | 0.00113 | 24245 | 0.00613
24246 | 0.00113 | 24246 | 0.00613
24247 | 0.00113 | 24247 | 0.00615
24248 | 0.00113 | 24248 | 0.00614
24249 | 0.00113 | 24249 | 0.00614
24250 | 0.00112 | 24250 | 0.00615
24251 | 0.00113 | 24251 | 0.00614
24252 | 0.00112 | 24252 | 0.00615
24253 | 0.00112 | 24253 | 0.00616
24254 | 0.00111 | 24254 | 0.00617
24255 | 0.00111 | 24255 | 0.00617
24256 | 0.00112 | 24256 | 0.00617
24257 | 0.00112 | 24257 | 0.00618
24258 | 0.00112 | 24258 | 0.00618
24259 | 0.00111 | 24259 | 0.0062
24260 | 0.00111 | 24260 | 0.00622
24261 | 0.00112 | 24261 | 0.00624
24262 | 0.00111 | 24262 | 0.00624
24263 | 0.00111 | 24263 | 0.00624
24264 | 0.00111 | 24264 | 0.00624
24265 | 0.00112 | 24265 | 0.00623
24266 | 0.00112 | 24266 | 0.00623
24267 | 0.00112 | 24267 | 0.00623
24268 | 0.00113 | 24268 | 0.00624
24269 | 0.00112 | 24269 | 0.00623
24270 | 0.00113 | 24270 | 0.00624
24271 | 0.00113 | 24271 | 0.00626
24272 | 0.00113 | 24272 | 0.00627
24273 | 0.00113 | 24273 | 0.00627
24274 | 0.00114 | 24274 | 0.00627
24275 | 0.00113 | 24275 | 0.00628
24276 | 0.00114 | 24276 | 0.00629
24277 | 0.00113 | 24277 | 0.00628
24278 | 0.00113 | 24278 | 0.00629
24279 | 0.00114 | 24279 | 0.00629
24280 | 0.00113 | 24280 | 0.00629
24281 | 0.00114 | 24281 | 0.00631
24282 | 0.00114 | 24282 | 0.00632
24283 | 0.00113 | 24283 | 0.00633
24284 | 0.00114 | 24284 | 0.00632
24285 | 0.00113 | 24285 | 0.00632
24286 | 0.00113 | 24286 | 0.00632
24287 | 0.00114 | 24287 | 0.00632
24288 | 0.00113 | 24288 | 0.00631
24289 | 0.00114 | 24289 | 0.00632
24290 | 0.00114 | 24290 | 0.00632
24291 | 0.00113 | 24291 | 0.0063
24292 | 0.00113 | 24292 | 0.00631
24293 | 0.00113 | 24293 | 0.00631
24294 | 0.00113 | 24294 | 0.00632
24295 | 0.00112 | 24295 | 0.00632
24296 | 0.00113 | 24296 | 0.00631
24297 | 0.00113 | 24297 | 0.0063
24298 | 0.00114 | 24298 | 0.00631
24299 | 0.00113 | 24299 | 0.0063
24300 | 0.00113 | 24300 | 0.00631
24301 | 0.00114 | 24301 | 0.00633
24302 | 0.00113 | 24302 | 0.00634
24303 | 0.00114 | 24303 | 0.00635
24304 | 0.00114 | 24304 | 0.00636
24305 | 0.00114 | 24305 | 0.00636
24306 | 0.00114 | 24306 | 0.00636
24307 | 0.00114 | 24307 | 0.00636
24308 | 0.00114 | 24308 | 0.00637
24309 | 0.00115 | 24309 | 0.00637
24310 | 0.00114 | 24310 | 0.00639
24311 | 0.00113 | 24311 | 0.0064
24312 | 0.00113 | 24312 | 0.0064
24313 | 0.00112 | 24313 | 0.00641
24314 | 0.00111 | 24314 | 0.00641
24315 | 0.00111 | 24315 | 0.00641
24316 | 0.00111 | 24316 | 0.0064
24317 | 0.00111 | 24317 | 0.00641
24318 | 0.00111 | 24318 | 0.00641
24319 | 0.0011 | 24319 | 0.00641
24320 | 0.0011 | 24320 | 0.00643
24321 | 0.00109 | 24321 | 0.00643
24322 | 0.0011 | 24322 | 0.00646
24323 | 0.00109 | 24323 | 0.00646
24324 | 0.0011 | 24324 | 0.00646
24325 | 0.00109 | 24325 | 0.00649
24326 | 0.00107 | 24326 | 0.0065
24327 | 0.00107 | 24327 | 0.0065
24328 | 0.00106 | 24328 | 0.00651
24329 | 0.00107 | 24329 | 0.00652
24330 | 0.00106 | 24330 | 0.00654
24331 | 0.00107 | 24331 | 0.00655
24332 | 0.00106 | 24332 | 0.00656
24333 | 0.00107 | 24333 | 0.00657
24334 | 0.00107 | 24334 | 0.00657
24335 | 0.00107 | 24335 | 0.00657
24336 | 0.00106 | 24336 | 0.00657
24337 | 0.00106 | 24337 | 0.00658
24338 | 0.00107 | 24338 | 0.00659
24339 | 0.00106 | 24339 | 0.00657
24340 | 0.00106 | 24340 | 0.00656
24341 | 0.00105 | 24341 | 0.00654
24342 | 0.00106 | 24342 | 0.00656
24343 | 0.00106 | 24343 | 0.00655
24344 | 0.00105 | 24344 | 0.00656
24345 | 0.00106 | 24345 | 0.00657
24346 | 0.00105 | 24346 | 0.00658
24347 | 0.00106 | 24347 | 0.00658
24348 | 0.00106 | 24348 | 0.00659
24349 | 0.00106 | 24349 | 0.00661
24350 | 0.00106 | 24350 | 0.00662
24351 | 0.00106 | 24351 | 0.00661
24352 | 0.00106 | 24352 | 0.00662
24353 | 0.00107 | 24353 | 0.00662
24354 | 0.00107 | 24354 | 0.00662
24355 | 0.00106 | 24355 | 0.00663
24356 | 0.00106 | 24356 | 0.00663
24357 | 0.00106 | 24357 | 0.0066
24358 | 0.00106 | 24358 | 0.00662
24359 | 0.00106 | 24359 | 0.00661
24360 | 0.00107 | 24360 | 0.00662
24361 | 0.00107 | 24361 | 0.00661
24362 | 0.00107 | 24362 | 0.0066
24363 | 0.00107 | 24363 | 0.0066
24364 | 0.00107 | 24364 | 0.0066
24365 | 0.00108 | 24365 | 0.00661
24366 | 0.00108 | 24366 | 0.00661
24367 | 0.00107 | 24367 | 0.00661
24368 | 0.00107 | 24368 | 0.0066
24369 | 0.00108 | 24369 | 0.0066
24370 | 0.00109 | 24370 | 0.0066
24371 | 0.00109 | 24371 | 0.0066
24372 | 0.00108 | 24372 | 0.0066
24373 | 0.00109 | 24373 | 0.00659
24374 | 0.00109 | 24374 | 0.00658
24375 | 0.00109 | 24375 | 0.00659
24376 | 0.0011 | 24376 | 0.00659
24377 | 0.0011 | 24377 | 0.00658
24378 | 0.0011 | 24378 | 0.00659
24379 | 0.0011 | 24379 | 0.00658
24380 | 0.0011 | 24380 | 0.00657
24381 | 0.0011 | 24381 | 0.00657
24382 | 0.00111 | 24382 | 0.00656
24383 | 0.00111 | 24383 | 0.00655
24384 | 0.0011 | 24384 | 0.00656
24385 | 0.0011 | 24385 | 0.00654
24386 | 0.0011 | 24386 | 0.00654
24387 | 0.0011 | 24387 | 0.00653
24388 | 0.0011 | 24388 | 0.00653
24389 | 0.0011 | 24389 | 0.00651
24390 | 0.0011 | 24390 | 0.00651
24391 | 0.00109 | 24391 | 0.00649
24392 | 0.00109 | 24392 | 0.00649
24393 | 0.0011 | 24393 | 0.00649
24394 | 0.0011 | 24394 | 0.00649
24395 | 0.0011 | 24395 | 0.00647
24396 | 0.00109 | 24396 | 0.00646
24397 | 0.0011 | 24397 | 0.00647
24398 | 0.0011 | 24398 | 0.00647
24399 | 0.0011 | 24399 | 0.00646
24400 | 0.00109 | 24400 | 0.00648
24401 | 0.0011 | 24401 | 0.00647
24402 | 0.0011 | 24402 | 0.00647
24403 | 0.00109 | 24403 | 0.00648
24404 | 0.0011 | 24404 | 0.00647
24405 | 0.0011 | 24405 | 0.00648
24406 | 0.0011 | 24406 | 0.00648
24407 | 0.00111 | 24407 | 0.00648
24408 | 0.0011 | 24408 | 0.00648
24409 | 0.0011 | 24409 | 0.00646
24410 | 0.00109 | 24410 | 0.00647
24411 | 0.00109 | 24411 | 0.00647
24412 | 0.0011 | 24412 | 0.00646
24413 | 0.0011 | 24413 | 0.00646
24414 | 0.0011 | 24414 | 0.00646
24415 | 0.0011 | 24415 | 0.00645
24416 | 0.0011 | 24416 | 0.00646
24417 | 0.0011 | 24417 | 0.00647
24418 | 0.00111 | 24418 | 0.00647
24419 | 0.00111 | 24419 | 0.00647
24420 | 0.0011 | 24420 | 0.00647
24421 | 0.00111 | 24421 | 0.00648
24422 | 0.00111 | 24422 | 0.00648
24423 | 0.0011 | 24423 | 0.00649
24424 | 0.00111 | 24424 | 0.00648
24425 | 0.0011 | 24425 | 0.00647
24426 | 0.0011 | 24426 | 0.00648
24427 | 0.0011 | 24427 | 0.00647
24428 | 0.00111 | 24428 | 0.00647
24429 | 0.00111 | 24429 | 0.00646
24430 | 0.00112 | 24430 | 0.00645
24431 | 0.00111 | 24431 | 0.00643
24432 | 0.00111 | 24432 | 0.00643
24433 | 0.00112 | 24433 | 0.00644
24434 | 0.00111 | 24434 | 0.00644
24435 | 0.00111 | 24435 | 0.00642
24436 | 0.00112 | 24436 | 0.00642
24437 | 0.00112 | 24437 | 0.00642
24438 | 0.00112 | 24438 | 0.00641
24439 | 0.00112 | 24439 | 0.00641
24440 | 0.00113 | 24440 | 0.0064
24441 | 0.00112 | 24441 | 0.00641
24442 | 0.00113 | 24442 | 0.0064
24443 | 0.00114 | 24443 | 0.0064
24444 | 0.00113 | 24444 | 0.00642
24445 | 0.00113 | 24445 | 0.00642
24446 | 0.00113 | 24446 | 0.00642
24447 | 0.00113 | 24447 | 0.00643
24448 | 0.00113 | 24448 | 0.00643
24449 | 0.00113 | 24449 | 0.00643
24450 | 0.00113 | 24450 | 0.00643
24451 | 0.00113 | 24451 | 0.00643
24452 | 0.00112 | 24452 | 0.00644
24453 | 0.00112 | 24453 | 0.00643
24454 | 0.00112 | 24454 | 0.00643
24455 | 0.00113 | 24455 | 0.00644
24456 | 0.00113 | 24456 | 0.00644
24457 | 0.00113 | 24457 | 0.00645
24458 | 0.00114 | 24458 | 0.00646
24459 | 0.00114 | 24459 | 0.00645
24460 | 0.00112 | 24460 | 0.00646
24461 | 0.00113 | 24461 | 0.00645
24462 | 0.00113 | 24462 | 0.00645
24463 | 0.00112 | 24463 | 0.00644
24464 | 0.00113 | 24464 | 0.00645
24465 | 0.00113 | 24465 | 0.00646
24466 | 0.00114 | 24466 | 0.00645
24467 | 0.00113 | 24467 | 0.00647
24468 | 0.00113 | 24468 | 0.00648
24469 | 0.00114 | 24469 | 0.00647
24470 | 0.00114 | 24470 | 0.00647
24471 | 0.00114 | 24471 | 0.00647
24472 | 0.00113 | 24472 | 0.00646
24473 | 0.00114 | 24473 | 0.00646
24474 | 0.00114 | 24474 | 0.00646
24475 | 0.00112 | 24475 | 0.00645
24476 | 0.00113 | 24476 | 0.00645
24477 | 0.00113 | 24477 | 0.00645
24478 | 0.00113 | 24478 | 0.00645
24479 | 0.00112 | 24479 | 0.00645
24480 | 0.00112 | 24480 | 0.00644
24481 | 0.00111 | 24481 | 0.00643
24482 | 0.00112 | 24482 | 0.00644
24483 | 0.00112 | 24483 | 0.00645
24484 | 0.00112 | 24484 | 0.00647
24485 | 0.00111 | 24485 | 0.00646
24486 | 0.00112 | 24486 | 0.00646
24487 | 0.00111 | 24487 | 0.00647
24488 | 0.00111 | 24488 | 0.00648
24489 | 0.00112 | 24489 | 0.00647
24490 | 0.00111 | 24490 | 0.00646
24491 | 0.00111 | 24491 | 0.00647
24492 | 0.00111 | 24492 | 0.00647
24493 | 0.0011 | 24493 | 0.00647
24494 | 0.0011 | 24494 | 0.00647
24495 | 0.00109 | 24495 | 0.00646
24496 | 0.00109 | 24496 | 0.00645
24497 | 0.00109 | 24497 | 0.00645
24498 | 0.0011 | 24498 | 0.00645
24499 | 0.0011 | 24499 | 0.00646
24500 | 0.00109 | 24500 | 0.00647
24501 | 0.00109 | 24501 | 0.00647
24502 | 0.00109 | 24502 | 0.00647
24503 | 0.00109 | 24503 | 0.00647
24504 | 0.00108 | 24504 | 0.00648
24505 | 0.00108 | 24505 | 0.00646
24506 | 0.00106 | 24506 | 0.00647
24507 | 0.00108 | 24507 | 0.00647
24508 | 0.00107 | 24508 | 0.00648
24509 | 0.00106 | 24509 | 0.00648
24510 | 0.00107 | 24510 | 0.00648
24511 | 0.00106 | 24511 | 0.00649
24512 | 0.00106 | 24512 | 0.00649
24513 | 0.00106 | 24513 | 0.00651
24514 | 0.00106 | 24514 | 0.00649
24515 | 0.00107 | 24515 | 0.0065
24516 | 0.00106 | 24516 | 0.0065
24517 | 0.00105 | 24517 | 0.00651
24518 | 0.00105 | 24518 | 0.0065
24519 | 0.00105 | 24519 | 0.00649
24520 | 0.00105 | 24520 | 0.00649
24521 | 0.00106 | 24521 | 0.0065
24522 | 0.00105 | 24522 | 0.00649
24523 | 0.00106 | 24523 | 0.00648
24524 | 0.00106 | 24524 | 0.00649
24525 | 0.00106 | 24525 | 0.00649
24526 | 0.00105 | 24526 | 0.0065
24527 | 0.00105 | 24527 | 0.00651
24528 | 0.00105 | 24528 | 0.0065
24529 | 0.00105 | 24529 | 0.00649
24530 | 0.00106 | 24530 | 0.00648
24531 | 0.00104 | 24531 | 0.00649
24532 | 0.00104 | 24532 | 0.0065
24533 | 0.00104 | 24533 | 0.0065
24534 | 0.00104 | 24534 | 0.00649
24535 | 0.00105 | 24535 | 0.0065
24536 | 0.00103 | 24536 | 0.00649
24537 | 0.00105 | 24537 | 0.00648
24538 | 0.00105 | 24538 | 0.00649
24539 | 0.00104 | 24539 | 0.00649
24540 | 0.00105 | 24540 | 0.0065
24541 | 0.00105 | 24541 | 0.00649
24542 | 0.00106 | 24542 | 0.0065
24543 | 0.00105 | 24543 | 0.00649
24544 | 0.00106 | 24544 | 0.00649
24545 | 0.00106 | 24545 | 0.00649
24546 | 0.00106 | 24546 | 0.00647
24547 | 0.00106 | 24547 | 0.00646
24548 | 0.00108 | 24548 | 0.00645
24549 | 0.00108 | 24549 | 0.00645
24550 | 0.00107 | 24550 | 0.00646
24551 | 0.00108 | 24551 | 0.00644
24552 | 0.00108 | 24552 | 0.00644
24553 | 0.00107 | 24553 | 0.00643
24554 | 0.00107 | 24554 | 0.00643
24555 | 0.00108 | 24555 | 0.00642
24556 | 0.00108 | 24556 | 0.00642
24557 | 0.00108 | 24557 | 0.00643
24558 | 0.00107 | 24558 | 0.00643
24559 | 0.00107 | 24559 | 0.00644
24560 | 0.00107 | 24560 | 0.00645
24561 | 0.00107 | 24561 | 0.00647
24562 | 0.00107 | 24562 | 0.00647
24563 | 0.00106 | 24563 | 0.00647
24564 | 0.00106 | 24564 | 0.00647
24565 | 0.00106 | 24565 | 0.00647
24566 | 0.00106 | 24566 | 0.00648
24567 | 0.00107 | 24567 | 0.00647
24568 | 0.00106 | 24568 | 0.00647
24569 | 0.00107 | 24569 | 0.00646
24570 | 0.00107 | 24570 | 0.00646
24571 | 0.00107 | 24571 | 0.00646
24572 | 0.00107 | 24572 | 0.00646
24573 | 0.00107 | 24573 | 0.00647
24574 | 0.00108 | 24574 | 0.00646
24575 | 0.00106 | 24575 | 0.00646
24576 | 0.00106 | 24576 | 0.00644
24577 | 0.00106 | 24577 | 0.00643
24578 | 0.00106 | 24578 | 0.00642
24579 | 0.00106 | 24579 | 0.0064
24580 | 0.00105 | 24580 | 0.00639
24581 | 0.00106 | 24581 | 0.00638
24582 | 0.00106 | 24582 | 0.00638
24583 | 0.00105 | 24583 | 0.00637
24584 | 0.00105 | 24584 | 0.00638
24585 | 0.00105 | 24585 | 0.00638
24586 | 0.00104 | 24586 | 0.00635
24587 | 0.00105 | 24587 | 0.00636
24588 | 0.00105 | 24588 | 0.00636
24589 | 0.00105 | 24589 | 0.00636
24590 | 0.00105 | 24590 | 0.00637
24591 | 0.00106 | 24591 | 0.00637
24592 | 0.00106 | 24592 | 0.00637
24593 | 0.00105 | 24593 | 0.00637
24594 | 0.00105 | 24594 | 0.00638
24595 | 0.00105 | 24595 | 0.00639
24596 | 0.00103 | 24596 | 0.00639
24597 | 0.00104 | 24597 | 0.00639
24598 | 0.00104 | 24598 | 0.0064
24599 | 0.00103 | 24599 | 0.0064
24600 | 0.00103 | 24600 | 0.00642
24601 | 0.00103 | 24601 | 0.00642
24602 | 0.00103 | 24602 | 0.00644
24603 | 0.00103 | 24603 | 0.00643
24604 | 0.00103 | 24604 | 0.00642
24605 | 0.00103 | 24605 | 0.00643
24606 | 0.00104 | 24606 | 0.00644
24607 | 0.00104 | 24607 | 0.00644
24608 | 0.00103 | 24608 | 0.00644
24609 | 0.00103 | 24609 | 0.00644
24610 | 0.00102 | 24610 | 0.00645
24611 | 0.00102 | 24611 | 0.00645
24612 | 0.00103 | 24612 | 0.00646
24613 | 0.00103 | 24613 | 0.00646
24614 | 0.00103 | 24614 | 0.00647
24615 | 0.00102 | 24615 | 0.00648
24616 | 0.00102 | 24616 | 0.00649
24617 | 0.00103 | 24617 | 0.00649
24618 | 0.00103 | 24618 | 0.0065
24619 | 0.00103 | 24619 | 0.0065
24620 | 0.00102 | 24620 | 0.0065
24621 | 0.00102 | 24621 | 0.00648
24622 | 0.00102 | 24622 | 0.00649
24623 | 0.00102 | 24623 | 0.00648
24624 | 0.00103 | 24624 | 0.00648
24625 | 0.00102 | 24625 | 0.00648
24626 | 0.00102 | 24626 | 0.00647
24627 | 0.00103 | 24627 | 0.00645
24628 | 0.00103 | 24628 | 0.00646
24629 | 0.00102 | 24629 | 0.00645
24630 | 0.00103 | 24630 | 0.00645
24631 | 0.00103 | 24631 | 0.00645
24632 | 0.00103 | 24632 | 0.00645
24633 | 0.00102 | 24633 | 0.00647
24634 | 0.00103 | 24634 | 0.00645
24635 | 0.00103 | 24635 | 0.00646
24636 | 0.00104 | 24636 | 0.00647
24637 | 0.00104 | 24637 | 0.00647
24638 | 0.00104 | 24638 | 0.00648
24639 | 0.00104 | 24639 | 0.00648
24640 | 0.00103 | 24640 | 0.00649
24641 | 0.00104 | 24641 | 0.00648
24642 | 0.00105 | 24642 | 0.00647
24643 | 0.00105 | 24643 | 0.00648
24644 | 0.00106 | 24644 | 0.00648
24645 | 0.00105 | 24645 | 0.00648
24646 | 0.00106 | 24646 | 0.00648
24647 | 0.00107 | 24647 | 0.00649
24648 | 0.00109 | 24648 | 0.00648
24649 | 0.00108 | 24649 | 0.00647
24650 | 0.00108 | 24650 | 0.00649
24651 | 0.00107 | 24651 | 0.00649
24652 | 0.00107 | 24652 | 0.00651
24653 | 0.00108 | 24653 | 0.00651
24654 | 0.00108 | 24654 | 0.0065
24655 | 0.00108 | 24655 | 0.0065
24656 | 0.00108 | 24656 | 0.00649
24657 | 0.00108 | 24657 | 0.00649
24658 | 0.00108 | 24658 | 0.0065
24659 | 0.00108 | 24659 | 0.0065
24660 | 0.00107 | 24660 | 0.00649
24661 | 0.00107 | 24661 | 0.00649
24662 | 0.00107 | 24662 | 0.0065
24663 | 0.00108 | 24663 | 0.0065
24664 | 0.00107 | 24664 | 0.00651
24665 | 0.00107 | 24665 | 0.00651
24666 | 0.00106 | 24666 | 0.00651
24667 | 0.00106 | 24667 | 0.00651
24668 | 0.00106 | 24668 | 0.00653
24669 | 0.00107 | 24669 | 0.00653
24670 | 0.00106 | 24670 | 0.00653
24671 | 0.00106 | 24671 | 0.00653
24672 | 0.00106 | 24672 | 0.00654
24673 | 0.00106 | 24673 | 0.00654
24674 | 0.00106 | 24674 | 0.00655
24675 | 0.00106 | 24675 | 0.00655
24676 | 0.00106 | 24676 | 0.00655
24677 | 0.00107 | 24677 | 0.00655
24678 | 0.00106 | 24678 | 0.00655
24679 | 0.00106 | 24679 | 0.00655
24680 | 0.00106 | 24680 | 0.00654
24681 | 0.00106 | 24681 | 0.00653
24682 | 0.00106 | 24682 | 0.00654
24683 | 0.00106 | 24683 | 0.00654
24684 | 0.00107 | 24684 | 0.00653
24685 | 0.00106 | 24685 | 0.00652
24686 | 0.00105 | 24686 | 0.00652
24687 | 0.00107 | 24687 | 0.00652
24688 | 0.00107 | 24688 | 0.00652
24689 | 0.00107 | 24689 | 0.0065
24690 | 0.00106 | 24690 | 0.0065
24691 | 0.00108 | 24691 | 0.0065
24692 | 0.00107 | 24692 | 0.00652
24693 | 0.00107 | 24693 | 0.00652
24694 | 0.00106 | 24694 | 0.00651
24695 | 0.00107 | 24695 | 0.00652
24696 | 0.00107 | 24696 | 0.00653
24697 | 0.00106 | 24697 | 0.00652
24698 | 0.00107 | 24698 | 0.00652
24699 | 0.00106 | 24699 | 0.00652
24700 | 0.00107 | 24700 | 0.00653
24701 | 0.00107 | 24701 | 0.00654
24702 | 0.00106 | 24702 | 0.00654
24703 | 0.00107 | 24703 | 0.00656
24704 | 0.00108 | 24704 | 0.00656
24705 | 0.00108 | 24705 | 0.00657
24706 | 0.00108 | 24706 | 0.00658
24707 | 0.00109 | 24707 | 0.00657
24708 | 0.00107 | 24708 | 0.00658
24709 | 0.00107 | 24709 | 0.00659
24710 | 0.00106 | 24710 | 0.00659
24711 | 0.00106 | 24711 | 0.00659
24712 | 0.00105 | 24712 | 0.00661
24713 | 0.00106 | 24713 | 0.00661
24714 | 0.00105 | 24714 | 0.00663
24715 | 0.00106 | 24715 | 0.00664
24716 | 0.00105 | 24716 | 0.00664
24717 | 0.00106 | 24717 | 0.00664
24718 | 0.00106 | 24718 | 0.00665
24719 | 0.00106 | 24719 | 0.00665
24720 | 0.00107 | 24720 | 0.00665
24721 | 0.00108 | 24721 | 0.00666
24722 | 0.00107 | 24722 | 0.00667
24723 | 0.00108 | 24723 | 0.00666
24724 | 0.00109 | 24724 | 0.00667
24725 | 0.00109 | 24725 | 0.00667
24726 | 0.0011 | 24726 | 0.00666
24727 | 0.00111 | 24727 | 0.00666
24728 | 0.00111 | 24728 | 0.00667
24729 | 0.0011 | 24729 | 0.00665
24730 | 0.00111 | 24730 | 0.00666
24731 | 0.0011 | 24731 | 0.00665
24732 | 0.0011 | 24732 | 0.00665
24733 | 0.00111 | 24733 | 0.00665
24734 | 0.0011 | 24734 | 0.00666
24735 | 0.00109 | 24735 | 0.00665
24736 | 0.00109 | 24736 | 0.00664
24737 | 0.00108 | 24737 | 0.00664
24738 | 0.00108 | 24738 | 0.00664
24739 | 0.00109 | 24739 | 0.00664
24740 | 0.00108 | 24740 | 0.00662
24741 | 0.00108 | 24741 | 0.00662
24742 | 0.00108 | 24742 | 0.00659
24743 | 0.00108 | 24743 | 0.0066
24744 | 0.00109 | 24744 | 0.00658
24745 | 0.00109 | 24745 | 0.00659
24746 | 0.00108 | 24746 | 0.00659
24747 | 0.00108 | 24747 | 0.00659
24748 | 0.00108 | 24748 | 0.00658
24749 | 0.00107 | 24749 | 0.00657
24750 | 0.00106 | 24750 | 0.00656
24751 | 0.00107 | 24751 | 0.00657
24752 | 0.00106 | 24752 | 0.00658
24753 | 0.00107 | 24753 | 0.00657
24754 | 0.00106 | 24754 | 0.00659
24755 | 0.00107 | 24755 | 0.00657
24756 | 0.00107 | 24756 | 0.00657
24757 | 0.00106 | 24757 | 0.00657
24758 | 0.00106 | 24758 | 0.00659
24759 | 0.00105 | 24759 | 0.00658
24760 | 0.00107 | 24760 | 0.00657
24761 | 0.00107 | 24761 | 0.00656
24762 | 0.00108 | 24762 | 0.00657
24763 | 0.00108 | 24763 | 0.00658
24764 | 0.00108 | 24764 | 0.00658
24765 | 0.00108 | 24765 | 0.00658
24766 | 0.00108 | 24766 | 0.00657
24767 | 0.00109 | 24767 | 0.00657
24768 | 0.00108 | 24768 | 0.00656
24769 | 0.00108 | 24769 | 0.00656
24770 | 0.00107 | 24770 | 0.00655
24771 | 0.00108 | 24771 | 0.00653
24772 | 0.00107 | 24772 | 0.00653
24773 | 0.00107 | 24773 | 0.00653
24774 | 0.00107 | 24774 | 0.00653
24775 | 0.00107 | 24775 | 0.00653
24776 | 0.00107 | 24776 | 0.00651
24777 | 0.00107 | 24777 | 0.0065
24778 | 0.00108 | 24778 | 0.0065
24779 | 0.00108 | 24779 | 0.00652
24780 | 0.00108 | 24780 | 0.00652
24781 | 0.00107 | 24781 | 0.00651
24782 | 0.00107 | 24782 | 0.0065
24783 | 0.00106 | 24783 | 0.0065
24784 | 0.00106 | 24784 | 0.00651
24785 | 0.00106 | 24785 | 0.00651
24786 | 0.00105 | 24786 | 0.00651
24787 | 0.00105 | 24787 | 0.00652
24788 | 0.00105 | 24788 | 0.00651
24789 | 0.00104 | 24789 | 0.00651
24790 | 0.00105 | 24790 | 0.00652
24791 | 0.00105 | 24791 | 0.00651
24792 | 0.00106 | 24792 | 0.0065
24793 | 0.00106 | 24793 | 0.00651
24794 | 0.00106 | 24794 | 0.00651
24795 | 0.00106 | 24795 | 0.00652
24796 | 0.00105 | 24796 | 0.00651
24797 | 0.00106 | 24797 | 0.00651
24798 | 0.00105 | 24798 | 0.00652
24799 | 0.00105 | 24799 | 0.00652
24800 | 0.00106 | 24800 | 0.00652
24801 | 0.00106 | 24801 | 0.00652
24802 | 0.00106 | 24802 | 0.00651
24803 | 0.00106 | 24803 | 0.00651
24804 | 0.00106 | 24804 | 0.00652
24805 | 0.00107 | 24805 | 0.00653
24806 | 0.00107 | 24806 | 0.00654
24807 | 0.00107 | 24807 | 0.00654
24808 | 0.00106 | 24808 | 0.00653
24809 | 0.00106 | 24809 | 0.00651
24810 | 0.00106 | 24810 | 0.00651
24811 | 0.00106 | 24811 | 0.00649
24812 | 0.00105 | 24812 | 0.00649
24813 | 0.00105 | 24813 | 0.00648
24814 | 0.00104 | 24814 | 0.00648
24815 | 0.00105 | 24815 | 0.00648
24816 | 0.00105 | 24816 | 0.00647
24817 | 0.00106 | 24817 | 0.00648
24818 | 0.00105 | 24818 | 0.00647
24819 | 0.00106 | 24819 | 0.00648
24820 | 0.00106 | 24820 | 0.00649
24821 | 0.00107 | 24821 | 0.00647
24822 | 0.00107 | 24822 | 0.00646
24823 | 0.00106 | 24823 | 0.00646
24824 | 0.00107 | 24824 | 0.00645
24825 | 0.00107 | 24825 | 0.00645
24826 | 0.00107 | 24826 | 0.00644
24827 | 0.00106 | 24827 | 0.00643
24828 | 0.00106 | 24828 | 0.00643
24829 | 0.00106 | 24829 | 0.00642
24830 | 0.00106 | 24830 | 0.00641
24831 | 0.00106 | 24831 | 0.00639
24832 | 0.00106 | 24832 | 0.00639
24833 | 0.00107 | 24833 | 0.00639
24834 | 0.00106 | 24834 | 0.00639
24835 | 0.00105 | 24835 | 0.00641
24836 | 0.00104 | 24836 | 0.00641
24837 | 0.00104 | 24837 | 0.00641
24838 | 0.00104 | 24838 | 0.00642
24839 | 0.00104 | 24839 | 0.00642
24840 | 0.00104 | 24840 | 0.00643
24841 | 0.00104 | 24841 | 0.00646
24842 | 0.00104 | 24842 | 0.00647
24843 | 0.00105 | 24843 | 0.00648
24844 | 0.00105 | 24844 | 0.00648
24845 | 0.00105 | 24845 | 0.00649
24846 | 0.00105 | 24846 | 0.00648
24847 | 0.00104 | 24847 | 0.00647
24848 | 0.00105 | 24848 | 0.00647
24849 | 0.00104 | 24849 | 0.00646
24850 | 0.00104 | 24850 | 0.00645
24851 | 0.00105 | 24851 | 0.00644
24852 | 0.00104 | 24852 | 0.00642
24853 | 0.00105 | 24853 | 0.00642
24854 | 0.00104 | 24854 | 0.0064
24855 | 0.00104 | 24855 | 0.00639
24856 | 0.00106 | 24856 | 0.00638
24857 | 0.00106 | 24857 | 0.00636
24858 | 0.00106 | 24858 | 0.00635
24859 | 0.00106 | 24859 | 0.00634
24860 | 0.00105 | 24860 | 0.00635
24861 | 0.00105 | 24861 | 0.00634
24862 | 0.00105 | 24862 | 0.00632
24863 | 0.00104 | 24863 | 0.00631
24864 | 0.00105 | 24864 | 0.00631
24865 | 0.00105 | 24865 | 0.00631
24866 | 0.00104 | 24866 | 0.00631
24867 | 0.00105 | 24867 | 0.00631
24868 | 0.00105 | 24868 | 0.0063
24869 | 0.00104 | 24869 | 0.00629
24870 | 0.00104 | 24870 | 0.0063
24871 | 0.00105 | 24871 | 0.00629
24872 | 0.00106 | 24872 | 0.00629
24873 | 0.00106 | 24873 | 0.00628
24874 | 0.00106 | 24874 | 0.00629
24875 | 0.00105 | 24875 | 0.0063
24876 | 0.00107 | 24876 | 0.00629
24877 | 0.00107 | 24877 | 0.00632
24878 | 0.00107 | 24878 | 0.00632
24879 | 0.00107 | 24879 | 0.00633
24880 | 0.00107 | 24880 | 0.00632
24881 | 0.00107 | 24881 | 0.00631
24882 | 0.00107 | 24882 | 0.00631
24883 | 0.00108 | 24883 | 0.00631
24884 | 0.00109 | 24884 | 0.00631
24885 | 0.00108 | 24885 | 0.00631
24886 | 0.00107 | 24886 | 0.00629
24887 | 0.00108 | 24887 | 0.00631
24888 | 0.00108 | 24888 | 0.00631
24889 | 0.00108 | 24889 | 0.00631
24890 | 0.00108 | 24890 | 0.00631
24891 | 0.00107 | 24891 | 0.00632
24892 | 0.00108 | 24892 | 0.00632
24893 | 0.00108 | 24893 | 0.00633
24894 | 0.00108 | 24894 | 0.00633
24895 | 0.00107 | 24895 | 0.00634
24896 | 0.00107 | 24896 | 0.00635
24897 | 0.00107 | 24897 | 0.00635
24898 | 0.00107 | 24898 | 0.00635
24899 | 0.00107 | 24899 | 0.00637
24900 | 0.00107 | 24900 | 0.00637
24901 | 0.00107 | 24901 | 0.00637
24902 | 0.00106 | 24902 | 0.00637
24903 | 0.00106 | 24903 | 0.00638
24904 | 0.00106 | 24904 | 0.00636
24905 | 0.00105 | 24905 | 0.00635
24906 | 0.00106 | 24906 | 0.00636
24907 | 0.00105 | 24907 | 0.00636
24908 | 0.00105 | 24908 | 0.00637
24909 | 0.00105 | 24909 | 0.00639
24910 | 0.00105 | 24910 | 0.0064
24911 | 0.00106 | 24911 | 0.0064
24912 | 0.00105 | 24912 | 0.00639
24913 | 0.00105 | 24913 | 0.00639
24914 | 0.00105 | 24914 | 0.00642
24915 | 0.00105 | 24915 | 0.00641
24916 | 0.00104 | 24916 | 0.00642
24917 | 0.00103 | 24917 | 0.00641
24918 | 0.00103 | 24918 | 0.00641
24919 | 0.00104 | 24919 | 0.00641
24920 | 0.00104 | 24920 | 0.00639
24921 | 0.00103 | 24921 | 0.0064
24922 | 0.00103 | 24922 | 0.00639
24923 | 0.00103 | 24923 | 0.00638
24924 | 0.00104 | 24924 | 0.00637
24925 | 0.00104 | 24925 | 0.00636
24926 | 0.00105 | 24926 | 0.00636
24927 | 0.00105 | 24927 | 0.00633
24928 | 0.00104 | 24928 | 0.00634
24929 | 0.00104 | 24929 | 0.00632
24930 | 0.00104 | 24930 | 0.00631
24931 | 0.00105 | 24931 | 0.0063
24932 | 0.00105 | 24932 | 0.00629
24933 | 0.00105 | 24933 | 0.00629
24934 | 0.00103 | 24934 | 0.00628
24935 | 0.00103 | 24935 | 0.00628
24936 | 0.00104 | 24936 | 0.00628
24937 | 0.00103 | 24937 | 0.00627
24938 | 0.00103 | 24938 | 0.00625
24939 | 0.00103 | 24939 | 0.00624
24940 | 0.00103 | 24940 | 0.00624
24941 | 0.00104 | 24941 | 0.00623
24942 | 0.00104 | 24942 | 0.00623
24943 | 0.00104 | 24943 | 0.00624
24944 | 0.00105 | 24944 | 0.00624
24945 | 0.00105 | 24945 | 0.00624
24946 | 0.00105 | 24946 | 0.00622
24947 | 0.00104 | 24947 | 0.00621
24948 | 0.00104 | 24948 | 0.0062
24949 | 0.00105 | 24949 | 0.0062
24950 | 0.00104 | 24950 | 0.0062
24951 | 0.00105 | 24951 | 0.00619
24952 | 0.00103 | 24952 | 0.00617
24953 | 0.00105 | 24953 | 0.00617
24954 | 0.00104 | 24954 | 0.00616
24955 | 0.00105 | 24955 | 0.00618
24956 | 0.00105 | 24956 | 0.00617
24957 | 0.00103 | 24957 | 0.00616
24958 | 0.00104 | 24958 | 0.00616
24959 | 0.00103 | 24959 | 0.00616
24960 | 0.00104 | 24960 | 0.00616
24961 | 0.00103 | 24961 | 0.00617
24962 | 0.00103 | 24962 | 0.00617
24963 | 0.00102 | 24963 | 0.00617
24964 | 0.00102 | 24964 | 0.00617
24965 | 0.00102 | 24965 | 0.00617
24966 | 0.00102 | 24966 | 0.00618
24967 | 0.00102 | 24967 | 0.00618
24968 | 0.00101 | 24968 | 0.00618
24969 | 0.00101 | 24969 | 0.00619
24970 | 0.001 | 24970 | 0.00618
24971 | 0.00101 | 24971 | 0.00619
24972 | 0.00101 | 24972 | 0.00619
24973 | 0.00101 | 24973 | 0.0062
24974 | 0.00101 | 24974 | 0.00619
24975 | 0.000998635 | 24975 | 0.00621
24976 | 0.000991857 | 24976 | 0.00623
24977 | 0.000995456 | 24977 | 0.00626
24978 | 0.000998534 | 24978 | 0.00626
24979 | 0.000991925 | 24979 | 0.00629
24980 | 0.000990115 | 24980 | 0.00629
24981 | 0.000990575 | 24981 | 0.0063
24982 | 0.000986581 | 24982 | 0.0063
24983 | 0.000994638 | 24983 | 0.00631
24984 | 0.000990905 | 24984 | 0.00632
24985 | 0.000984899 | 24985 | 0.00633
24986 | 0.000990077 | 24986 | 0.00633
24987 | 0.000989488 | 24987 | 0.00634
24988 | 0.000985751 | 24988 | 0.00636
24989 | 0.000991282 | 24989 | 0.00637
24990 | 0.000991742 | 24990 | 0.00638
24991 | 0.000999813 | 24991 | 0.00637
24992 | 0.00101 | 24992 | 0.00637
24993 | 0.001 | 24993 | 0.00637
24994 | 0.001 | 24994 | 0.00637
24995 | 0.001 | 24995 | 0.00637
24996 | 0.00101 | 24996 | 0.00638
24997 | 0.00101 | 24997 | 0.00638
24998 | 0.001 | 24998 | 0.00638
24999 | 0.000997733 | 24999 | 0.00638
25000 | 0.00101 | 25000 | 0.00638
25001 | 0.00101 | 25001 | 0.00639
25002 | 0.00101 | 25002 | 0.0064
25003 | 0.00102 | 25003 | 0.00641
25004 | 0.00102 | 25004 | 0.00641
25005 | 0.00101 | 25005 | 0.00641
25006 | 0.00102 | 25006 | 0.00642
25007 | 0.00102 | 25007 | 0.0064
25008 | 0.00102 | 25008 | 0.00641
25009 | 0.00101 | 25009 | 0.00641
25010 | 0.00102 | 25010 | 0.00642
25011 | 0.00102 | 25011 | 0.00643
25012 | 0.00102 | 25012 | 0.00642
25013 | 0.00103 | 25013 | 0.00642
25014 | 0.00102 | 25014 | 0.00641
25015 | 0.00102 | 25015 | 0.0064
25016 | 0.00102 | 25016 | 0.00639
25017 | 0.00102 | 25017 | 0.0064
25018 | 0.00102 | 25018 | 0.00639
25019 | 0.00103 | 25019 | 0.00638
25020 | 0.00104 | 25020 | 0.0064
25021 | 0.00104 | 25021 | 0.00638
25022 | 0.00105 | 25022 | 0.00639
25023 | 0.00105 | 25023 | 0.00636
25024 | 0.00105 | 25024 | 0.00635
25025 | 0.00105 | 25025 | 0.00635
25026 | 0.00105 | 25026 | 0.00634
25027 | 0.00104 | 25027 | 0.00634
25028 | 0.00106 | 25028 | 0.00631
25029 | 0.00105 | 25029 | 0.00631
25030 | 0.00105 | 25030 | 0.00631
25031 | 0.00106 | 25031 | 0.00629
25032 | 0.00106 | 25032 | 0.00629
25033 | 0.00106 | 25033 | 0.00627
25034 | 0.00106 | 25034 | 0.00625
25035 | 0.00106 | 25035 | 0.00625
25036 | 0.00106 | 25036 | 0.00624
25037 | 0.00106 | 25037 | 0.00625
25038 | 0.00106 | 25038 | 0.00625
25039 | 0.00106 | 25039 | 0.00626
25040 | 0.00106 | 25040 | 0.00627
25041 | 0.00106 | 25041 | 0.00627
25042 | 0.00107 | 25042 | 0.00626
25043 | 0.00108 | 25043 | 0.00626
25044 | 0.00108 | 25044 | 0.00625
25045 | 0.00107 | 25045 | 0.00624
25046 | 0.00106 | 25046 | 0.00625
25047 | 0.00105 | 25047 | 0.00624
25048 | 0.00106 | 25048 | 0.00623
25049 | 0.00105 | 25049 | 0.00622
25050 | 0.00105 | 25050 | 0.00622
25051 | 0.00105 | 25051 | 0.0062
25052 | 0.00105 | 25052 | 0.00618
25053 | 0.00106 | 25053 | 0.00618
25054 | 0.00105 | 25054 | 0.00619
25055 | 0.00104 | 25055 | 0.00619
25056 | 0.00105 | 25056 | 0.00618
25057 | 0.00106 | 25057 | 0.00619
25058 | 0.00104 | 25058 | 0.00619
25059 | 0.00104 | 25059 | 0.00617
25060 | 0.00105 | 25060 | 0.00617
25061 | 0.00104 | 25061 | 0.00617
25062 | 0.00105 | 25062 | 0.00617
25063 | 0.00105 | 25063 | 0.00617
25064 | 0.00105 | 25064 | 0.00617
25065 | 0.00105 | 25065 | 0.00617
25066 | 0.00105 | 25066 | 0.00617
25067 | 0.00105 | 25067 | 0.00617
25068 | 0.00105 | 25068 | 0.00617
25069 | 0.00106 | 25069 | 0.00618
25070 | 0.00105 | 25070 | 0.00619
25071 | 0.00105 | 25071 | 0.00619
25072 | 0.00104 | 25072 | 0.00619
25073 | 0.00105 | 25073 | 0.00619
25074 | 0.00105 | 25074 | 0.00618
25075 | 0.00105 | 25075 | 0.0062
25076 | 0.00105 | 25076 | 0.00621
25077 | 0.00104 | 25077 | 0.00622
25078 | 0.00104 | 25078 | 0.00621
25079 | 0.00105 | 25079 | 0.0062
25080 | 0.00105 | 25080 | 0.00621
25081 | 0.00105 | 25081 | 0.00623
25082 | 0.00104 | 25082 | 0.00622
25083 | 0.00106 | 25083 | 0.00623
25084 | 0.00104 | 25084 | 0.00622
25085 | 0.00104 | 25085 | 0.00622
25086 | 0.00104 | 25086 | 0.00624
25087 | 0.00103 | 25087 | 0.00626
25088 | 0.00103 | 25088 | 0.00626
25089 | 0.00103 | 25089 | 0.00627
25090 | 0.00103 | 25090 | 0.00629
25091 | 0.00102 | 25091 | 0.00629
25092 | 0.00102 | 25092 | 0.0063
25093 | 0.001 | 25093 | 0.00631
25094 | 0.00101 | 25094 | 0.00633
25095 | 0.00101 | 25095 | 0.00633
25096 | 0.00101 | 25096 | 0.00634
25097 | 0.00102 | 25097 | 0.00635
25098 | 0.00101 | 25098 | 0.00637
25099 | 0.00102 | 25099 | 0.00636
25100 | 0.00102 | 25100 | 0.00637
25101 | 0.00102 | 25101 | 0.00638
25102 | 0.00102 | 25102 | 0.00637
25103 | 0.00102 | 25103 | 0.00637
25104 | 0.00101 | 25104 | 0.00636
25105 | 0.00102 | 25105 | 0.00635
25106 | 0.00102 | 25106 | 0.00634
25107 | 0.00102 | 25107 | 0.00634
25108 | 0.00102 | 25108 | 0.00633
25109 | 0.00103 | 25109 | 0.00633
25110 | 0.00102 | 25110 | 0.00633
25111 | 0.00102 | 25111 | 0.00633
25112 | 0.00101 | 25112 | 0.00635
25113 | 0.00101 | 25113 | 0.00636
25114 | 0.001 | 25114 | 0.00635
25115 | 0.001 | 25115 | 0.00635
25116 | 0.00101 | 25116 | 0.00636
25117 | 0.00101 | 25117 | 0.00636
25118 | 0.00102 | 25118 | 0.00635
25119 | 0.00101 | 25119 | 0.00636
25120 | 0.00101 | 25120 | 0.00636
25121 | 0.00101 | 25121 | 0.00637
25122 | 0.00102 | 25122 | 0.00638
25123 | 0.00101 | 25123 | 0.00639
25124 | 0.00102 | 25124 | 0.00639
25125 | 0.00103 | 25125 | 0.0064
25126 | 0.00103 | 25126 | 0.00639
25127 | 0.00104 | 25127 | 0.00639
25128 | 0.00104 | 25128 | 0.00639
25129 | 0.00104 | 25129 | 0.00639
25130 | 0.00105 | 25130 | 0.00639
25131 | 0.00105 | 25131 | 0.00639
25132 | 0.00105 | 25132 | 0.00638
25133 | 0.00104 | 25133 | 0.00638
25134 | 0.00104 | 25134 | 0.00639
25135 | 0.00104 | 25135 | 0.00637
25136 | 0.00104 | 25136 | 0.00637
25137 | 0.00103 | 25137 | 0.00636
25138 | 0.00103 | 25138 | 0.00636
25139 | 0.00104 | 25139 | 0.00636
25140 | 0.00105 | 25140 | 0.00636
25141 | 0.00104 | 25141 | 0.00638
25142 | 0.00104 | 25142 | 0.00639
25143 | 0.00104 | 25143 | 0.00638
25144 | 0.00105 | 25144 | 0.00639
25145 | 0.00105 | 25145 | 0.0064
25146 | 0.00106 | 25146 | 0.00639
25147 | 0.00106 | 25147 | 0.00639
25148 | 0.00106 | 25148 | 0.0064
25149 | 0.00106 | 25149 | 0.00639
25150 | 0.00107 | 25150 | 0.00639
25151 | 0.00106 | 25151 | 0.00639
25152 | 0.00105 | 25152 | 0.00638
25153 | 0.00104 | 25153 | 0.00637
25154 | 0.00103 | 25154 | 0.00638
25155 | 0.00104 | 25155 | 0.00637
25156 | 0.00104 | 25156 | 0.00637
25157 | 0.00103 | 25157 | 0.00639
25158 | 0.00103 | 25158 | 0.0064
25159 | 0.00103 | 25159 | 0.0064
25160 | 0.00103 | 25160 | 0.00639
25161 | 0.00103 | 25161 | 0.00638
25162 | 0.00103 | 25162 | 0.00638
25163 | 0.00104 | 25163 | 0.00636
25164 | 0.00104 | 25164 | 0.00634
25165 | 0.00104 | 25165 | 0.00634
25166 | 0.00104 | 25166 | 0.00633
25167 | 0.00105 | 25167 | 0.00631
25168 | 0.00105 | 25168 | 0.0063
25169 | 0.00105 | 25169 | 0.00631
25170 | 0.00106 | 25170 | 0.0063
25171 | 0.00107 | 25171 | 0.00629
25172 | 0.00106 | 25172 | 0.00628
25173 | 0.00106 | 25173 | 0.00628
25174 | 0.00106 | 25174 | 0.00628
25175 | 0.00106 | 25175 | 0.00628
25176 | 0.00106 | 25176 | 0.00627
25177 | 0.00106 | 25177 | 0.00627
25178 | 0.00107 | 25178 | 0.00626
25179 | 0.00106 | 25179 | 0.00624
25180 | 0.00107 | 25180 | 0.00624
25181 | 0.00107 | 25181 | 0.00624
25182 | 0.00106 | 25182 | 0.00624
25183 | 0.00107 | 25183 | 0.00623
25184 | 0.00107 | 25184 | 0.00623
25185 | 0.00107 | 25185 | 0.00622
25186 | 0.00107 | 25186 | 0.00621
25187 | 0.00108 | 25187 | 0.00623
25188 | 0.00107 | 25188 | 0.00623
25189 | 0.00107 | 25189 | 0.00623
25190 | 0.00106 | 25190 | 0.00624
25191 | 0.00106 | 25191 | 0.00623
25192 | 0.00105 | 25192 | 0.00622
25193 | 0.00105 | 25193 | 0.00621
25194 | 0.00105 | 25194 | 0.00621
25195 | 0.00104 | 25195 | 0.0062
25196 | 0.00105 | 25196 | 0.00621
25197 | 0.00105 | 25197 | 0.00621
25198 | 0.00104 | 25198 | 0.00621
25199 | 0.00104 | 25199 | 0.00622
25200 | 0.00104 | 25200 | 0.00623
25201 | 0.00103 | 25201 | 0.00622
25202 | 0.00103 | 25202 | 0.00622
25203 | 0.00103 | 25203 | 0.00622
25204 | 0.00104 | 25204 | 0.00622
25205 | 0.00102 | 25205 | 0.00623
25206 | 0.00102 | 25206 | 0.00623
25207 | 0.00102 | 25207 | 0.00624
25208 | 0.00102 | 25208 | 0.00623
25209 | 0.00101 | 25209 | 0.00624
25210 | 0.00102 | 25210 | 0.00623
25211 | 0.00102 | 25211 | 0.00623
25212 | 0.00102 | 25212 | 0.00623
25213 | 0.00103 | 25213 | 0.00622
25214 | 0.00103 | 25214 | 0.0062
25215 | 0.00103 | 25215 | 0.0062
25216 | 0.00104 | 25216 | 0.00618
25217 | 0.00104 | 25217 | 0.00618
25218 | 0.00104 | 25218 | 0.00617
25219 | 0.00105 | 25219 | 0.00616
25220 | 0.00105 | 25220 | 0.00615
25221 | 0.00106 | 25221 | 0.00616
25222 | 0.00106 | 25222 | 0.00616
25223 | 0.00105 | 25223 | 0.00616
25224 | 0.00106 | 25224 | 0.00616
25225 | 0.00106 | 25225 | 0.00615
25226 | 0.00105 | 25226 | 0.00616
25227 | 0.00105 | 25227 | 0.00615
25228 | 0.00105 | 25228 | 0.00614
25229 | 0.00105 | 25229 | 0.00615
25230 | 0.00106 | 25230 | 0.00613
25231 | 0.00106 | 25231 | 0.00612
25232 | 0.00105 | 25232 | 0.00611
25233 | 0.00106 | 25233 | 0.00613
25234 | 0.00104 | 25234 | 0.00612
25235 | 0.00105 | 25235 | 0.00612
25236 | 0.00104 | 25236 | 0.00612
25237 | 0.00104 | 25237 | 0.00611
25238 | 0.00104 | 25238 | 0.00612
25239 | 0.00103 | 25239 | 0.00613
25240 | 0.00105 | 25240 | 0.00612
25241 | 0.00105 | 25241 | 0.00611
25242 | 0.00105 | 25242 | 0.00612
25243 | 0.00103 | 25243 | 0.00611
25244 | 0.00104 | 25244 | 0.00612
25245 | 0.00104 | 25245 | 0.00613
25246 | 0.00105 | 25246 | 0.00611
25247 | 0.00105 | 25247 | 0.00611
25248 | 0.00104 | 25248 | 0.00611
25249 | 0.00103 | 25249 | 0.00611
25250 | 0.00104 | 25250 | 0.0061
25251 | 0.00104 | 25251 | 0.0061
25252 | 0.00104 | 25252 | 0.0061
25253 | 0.00105 | 25253 | 0.00609
25254 | 0.00104 | 25254 | 0.00611
25255 | 0.00105 | 25255 | 0.00611
25256 | 0.00105 | 25256 | 0.00612
25257 | 0.00106 | 25257 | 0.00612
25258 | 0.00105 | 25258 | 0.00611
25259 | 0.00106 | 25259 | 0.0061
25260 | 0.00105 | 25260 | 0.00611
25261 | 0.00105 | 25261 | 0.00612
25262 | 0.00105 | 25262 | 0.00613
25263 | 0.00105 | 25263 | 0.00614
25264 | 0.00105 | 25264 | 0.00613
25265 | 0.00105 | 25265 | 0.00616
25266 | 0.00104 | 25266 | 0.00617
25267 | 0.00104 | 25267 | 0.00617
25268 | 0.00103 | 25268 | 0.00616
25269 | 0.00103 | 25269 | 0.00617
25270 | 0.00103 | 25270 | 0.00616
25271 | 0.00102 | 25271 | 0.00615
25272 | 0.00103 | 25272 | 0.00615
25273 | 0.00104 | 25273 | 0.00613
25274 | 0.00104 | 25274 | 0.00614
25275 | 0.00103 | 25275 | 0.00614
25276 | 0.00103 | 25276 | 0.00614
25277 | 0.00103 | 25277 | 0.00615
25278 | 0.00103 | 25278 | 0.00615
25279 | 0.00102 | 25279 | 0.00615
25280 | 0.00102 | 25280 | 0.00615
25281 | 0.00102 | 25281 | 0.00615
25282 | 0.00102 | 25282 | 0.00617
25283 | 0.00102 | 25283 | 0.00617
25284 | 0.00102 | 25284 | 0.00618
25285 | 0.00102 | 25285 | 0.00619
25286 | 0.00101 | 25286 | 0.00619
25287 | 0.00102 | 25287 | 0.0062
25288 | 0.00102 | 25288 | 0.0062
25289 | 0.00101 | 25289 | 0.0062
25290 | 0.00102 | 25290 | 0.00621
25291 | 0.00102 | 25291 | 0.00621
25292 | 0.00102 | 25292 | 0.00622
25293 | 0.00102 | 25293 | 0.00622
25294 | 0.00102 | 25294 | 0.00622
25295 | 0.00104 | 25295 | 0.00623
25296 | 0.00103 | 25296 | 0.00624
25297 | 0.00104 | 25297 | 0.00624
25298 | 0.00104 | 25298 | 0.00625
25299 | 0.00105 | 25299 | 0.00625
25300 | 0.00105 | 25300 | 0.00626
25301 | 0.00104 | 25301 | 0.00625
25302 | 0.00104 | 25302 | 0.00627
25303 | 0.00104 | 25303 | 0.00628
25304 | 0.00105 | 25304 | 0.00627
25305 | 0.00105 | 25305 | 0.00626
25306 | 0.00106 | 25306 | 0.00625
25307 | 0.00106 | 25307 | 0.00627
25308 | 0.00106 | 25308 | 0.00627
25309 | 0.00107 | 25309 | 0.00629
25310 | 0.00105 | 25310 | 0.00629
25311 | 0.00106 | 25311 | 0.00629
25312 | 0.00106 | 25312 | 0.00629
25313 | 0.00106 | 25313 | 0.00629
25314 | 0.00106 | 25314 | 0.00628
25315 | 0.00107 | 25315 | 0.00628
25316 | 0.00105 | 25316 | 0.00627
25317 | 0.00106 | 25317 | 0.00627
25318 | 0.00107 | 25318 | 0.00626
25319 | 0.00106 | 25319 | 0.00625
25320 | 0.00107 | 25320 | 0.00625
25321 | 0.00106 | 25321 | 0.00625
25322 | 0.00106 | 25322 | 0.00625
25323 | 0.00106 | 25323 | 0.00626
25324 | 0.00106 | 25324 | 0.00627
25325 | 0.00106 | 25325 | 0.00627
25326 | 0.00105 | 25326 | 0.00627
25327 | 0.00105 | 25327 | 0.00627
25328 | 0.00105 | 25328 | 0.00626
25329 | 0.00105 | 25329 | 0.00626
25330 | 0.00106 | 25330 | 0.00624
25331 | 0.00106 | 25331 | 0.00624
25332 | 0.00106 | 25332 | 0.00624
25333 | 0.00105 | 25333 | 0.00623
25334 | 0.00104 | 25334 | 0.00624
25335 | 0.00104 | 25335 | 0.00623
25336 | 0.00104 | 25336 | 0.00623
25337 | 0.00104 | 25337 | 0.00622
25338 | 0.00104 | 25338 | 0.00622
25339 | 0.00104 | 25339 | 0.00624
25340 | 0.00104 | 25340 | 0.00624
25341 | 0.00104 | 25341 | 0.00624
25342 | 0.00104 | 25342 | 0.00622
25343 | 0.00104 | 25343 | 0.00623
25344 | 0.00104 | 25344 | 0.00622
25345 | 0.00105 | 25345 | 0.00622
25346 | 0.00105 | 25346 | 0.00624
25347 | 0.00105 | 25347 | 0.00624
25348 | 0.00105 | 25348 | 0.00625
25349 | 0.00105 | 25349 | 0.00626
25350 | 0.00103 | 25350 | 0.00626
25351 | 0.00104 | 25351 | 0.00625
25352 | 0.00104 | 25352 | 0.00625
25353 | 0.00104 | 25353 | 0.00625
25354 | 0.00103 | 25354 | 0.00626
25355 | 0.00104 | 25355 | 0.00625
25356 | 0.00104 | 25356 | 0.00625
25357 | 0.00105 | 25357 | 0.00625
25358 | 0.00105 | 25358 | 0.00624
25359 | 0.00105 | 25359 | 0.00625
25360 | 0.00104 | 25360 | 0.00626
25361 | 0.00104 | 25361 | 0.00625
25362 | 0.00104 | 25362 | 0.00625
25363 | 0.00105 | 25363 | 0.00624
25364 | 0.00104 | 25364 | 0.00625
25365 | 0.00104 | 25365 | 0.00625
25366 | 0.00105 | 25366 | 0.00624
25367 | 0.00105 | 25367 | 0.00623
25368 | 0.00105 | 25368 | 0.00623
25369 | 0.00106 | 25369 | 0.00622
25370 | 0.00104 | 25370 | 0.0062
25371 | 0.00106 | 25371 | 0.00619
25372 | 0.00107 | 25372 | 0.00618
25373 | 0.00106 | 25373 | 0.00619
25374 | 0.00106 | 25374 | 0.00618
25375 | 0.00106 | 25375 | 0.00617
25376 | 0.00106 | 25376 | 0.00617
25377 | 0.00107 | 25377 | 0.00617
25378 | 0.00107 | 25378 | 0.00617
25379 | 0.00106 | 25379 | 0.00617
25380 | 0.00107 | 25380 | 0.00617
25381 | 0.00106 | 25381 | 0.00617
25382 | 0.00106 | 25382 | 0.00617
25383 | 0.00106 | 25383 | 0.00617
25384 | 0.00106 | 25384 | 0.00619
25385 | 0.00107 | 25385 | 0.0062
25386 | 0.00106 | 25386 | 0.0062
25387 | 0.00106 | 25387 | 0.00622
25388 | 0.00105 | 25388 | 0.00622
25389 | 0.00106 | 25389 | 0.00623
25390 | 0.00106 | 25390 | 0.00623
25391 | 0.00106 | 25391 | 0.00622
25392 | 0.00105 | 25392 | 0.00622
25393 | 0.00104 | 25393 | 0.00622
25394 | 0.00105 | 25394 | 0.00622
25395 | 0.00105 | 25395 | 0.00622
25396 | 0.00104 | 25396 | 0.00621
25397 | 0.00105 | 25397 | 0.00622
25398 | 0.00104 | 25398 | 0.00622
25399 | 0.00105 | 25399 | 0.00623
25400 | 0.00106 | 25400 | 0.00623
25401 | 0.00106 | 25401 | 0.00623
25402 | 0.00107 | 25402 | 0.00623
25403 | 0.00107 | 25403 | 0.00621
25404 | 0.00107 | 25404 | 0.00619
25405 | 0.00107 | 25405 | 0.00621
25406 | 0.00108 | 25406 | 0.00621
25407 | 0.00107 | 25407 | 0.00621
25408 | 0.00107 | 25408 | 0.00621
25409 | 0.00107 | 25409 | 0.00621
25410 | 0.00106 | 25410 | 0.00621
25411 | 0.00105 | 25411 | 0.0062
25412 | 0.00105 | 25412 | 0.00621
25413 | 0.00105 | 25413 | 0.0062
25414 | 0.00106 | 25414 | 0.00619
25415 | 0.00106 | 25415 | 0.00619
25416 | 0.00107 | 25416 | 0.00618
25417 | 0.00105 | 25417 | 0.00619
25418 | 0.00106 | 25418 | 0.00619
25419 | 0.00104 | 25419 | 0.00616
25420 | 0.00104 | 25420 | 0.00615
25421 | 0.00105 | 25421 | 0.00616
25422 | 0.00105 | 25422 | 0.00614
25423 | 0.00105 | 25423 | 0.00615
25424 | 0.00105 | 25424 | 0.00615
25425 | 0.00106 | 25425 | 0.00616
25426 | 0.00105 | 25426 | 0.00617
25427 | 0.00106 | 25427 | 0.00618
25428 | 0.00106 | 25428 | 0.00619
25429 | 0.00105 | 25429 | 0.00621
25430 | 0.00106 | 25430 | 0.00622
25431 | 0.00106 | 25431 | 0.00621
25432 | 0.00106 | 25432 | 0.00623
25433 | 0.00105 | 25433 | 0.00623
25434 | 0.00103 | 25434 | 0.00625
25435 | 0.00105 | 25435 | 0.00624
25436 | 0.00104 | 25436 | 0.00624
25437 | 0.00104 | 25437 | 0.00625
25438 | 0.00104 | 25438 | 0.00625
25439 | 0.00105 | 25439 | 0.00624
25440 | 0.00106 | 25440 | 0.00625
25441 | 0.00106 | 25441 | 0.00626
25442 | 0.00106 | 25442 | 0.00626
25443 | 0.00105 | 25443 | 0.00626
25444 | 0.00106 | 25444 | 0.00626
25445 | 0.00106 | 25445 | 0.00627
25446 | 0.00106 | 25446 | 0.00628
25447 | 0.00106 | 25447 | 0.00628
25448 | 0.00106 | 25448 | 0.00628
25449 | 0.00107 | 25449 | 0.00628
25450 | 0.00108 | 25450 | 0.00627
25451 | 0.00108 | 25451 | 0.00627
25452 | 0.00109 | 25452 | 0.00627
25453 | 0.00108 | 25453 | 0.00626
25454 | 0.00109 | 25454 | 0.00625
25455 | 0.00108 | 25455 | 0.00624
25456 | 0.00108 | 25456 | 0.00625
25457 | 0.00109 | 25457 | 0.00626
25458 | 0.00109 | 25458 | 0.00626
25459 | 0.00108 | 25459 | 0.00626
25460 | 0.00108 | 25460 | 0.00625
25461 | 0.00108 | 25461 | 0.00623
25462 | 0.00106 | 25462 | 0.00623
25463 | 0.00108 | 25463 | 0.00622
25464 | 0.00108 | 25464 | 0.00621
25465 | 0.00108 | 25465 | 0.00622
25466 | 0.00107 | 25466 | 0.0062
25467 | 0.00107 | 25467 | 0.00621
25468 | 0.00107 | 25468 | 0.0062
25469 | 0.00106 | 25469 | 0.0062
25470 | 0.00107 | 25470 | 0.00619
25471 | 0.00107 | 25471 | 0.00618
25472 | 0.00108 | 25472 | 0.00618
25473 | 0.00107 | 25473 | 0.00619
25474 | 0.00107 | 25474 | 0.00619
25475 | 0.00107 | 25475 | 0.0062
25476 | 0.00107 | 25476 | 0.0062
25477 | 0.00108 | 25477 | 0.00621
25478 | 0.00107 | 25478 | 0.00622
25479 | 0.00107 | 25479 | 0.00625
25480 | 0.00108 | 25480 | 0.00627
25481 | 0.00106 | 25481 | 0.00629
25482 | 0.00106 | 25482 | 0.0063
25483 | 0.00106 | 25483 | 0.00631
25484 | 0.00106 | 25484 | 0.00631
25485 | 0.00105 | 25485 | 0.00631
25486 | 0.00107 | 25486 | 0.00631
25487 | 0.00106 | 25487 | 0.00633
25488 | 0.00106 | 25488 | 0.00633
25489 | 0.00106 | 25489 | 0.00634
25490 | 0.00107 | 25490 | 0.00635
25491 | 0.00107 | 25491 | 0.00637
25492 | 0.00108 | 25492 | 0.00636
25493 | 0.00109 | 25493 | 0.00634
25494 | 0.00109 | 25494 | 0.00636
25495 | 0.00108 | 25495 | 0.00636
25496 | 0.00108 | 25496 | 0.00635
25497 | 0.00109 | 25497 | 0.00635
25498 | 0.00109 | 25498 | 0.00634
25499 | 0.00109 | 25499 | 0.00633
25500 | 0.00108 | 25500 | 0.00632
25501 | 0.00109 | 25501 | 0.00632
25502 | 0.00109 | 25502 | 0.0063
25503 | 0.00109 | 25503 | 0.00629
25504 | 0.00109 | 25504 | 0.0063
25505 | 0.00109 | 25505 | 0.00632
25506 | 0.00109 | 25506 | 0.00633
25507 | 0.00108 | 25507 | 0.00634
25508 | 0.00108 | 25508 | 0.00635
25509 | 0.00109 | 25509 | 0.00634
25510 | 0.00108 | 25510 | 0.00634
25511 | 0.00108 | 25511 | 0.00634
25512 | 0.00107 | 25512 | 0.00633
25513 | 0.00107 | 25513 | 0.00632
25514 | 0.00107 | 25514 | 0.00631
25515 | 0.00107 | 25515 | 0.0063
25516 | 0.00107 | 25516 | 0.00631
25517 | 0.00106 | 25517 | 0.00632
25518 | 0.00104 | 25518 | 0.00632
25519 | 0.00106 | 25519 | 0.00632
25520 | 0.00106 | 25520 | 0.00632
25521 | 0.00105 | 25521 | 0.0063
25522 | 0.00106 | 25522 | 0.0063
25523 | 0.00106 | 25523 | 0.0063
25524 | 0.00105 | 25524 | 0.0063
25525 | 0.00106 | 25525 | 0.0063
25526 | 0.00105 | 25526 | 0.0063
25527 | 0.00105 | 25527 | 0.00632
25528 | 0.00105 | 25528 | 0.00633
25529 | 0.00105 | 25529 | 0.00634
25530 | 0.00105 | 25530 | 0.00633
25531 | 0.00105 | 25531 | 0.00634
25532 | 0.00106 | 25532 | 0.00635
25533 | 0.00107 | 25533 | 0.00635
25534 | 0.00107 | 25534 | 0.00636
25535 | 0.00106 | 25535 | 0.00638
25536 | 0.00107 | 25536 | 0.00639
25537 | 0.00107 | 25537 | 0.0064
25538 | 0.00107 | 25538 | 0.00642
25539 | 0.00108 | 25539 | 0.00643
25540 | 0.00108 | 25540 | 0.00644
25541 | 0.00108 | 25541 | 0.00645
25542 | 0.00107 | 25542 | 0.00645
25543 | 0.00108 | 25543 | 0.00647
25544 | 0.00106 | 25544 | 0.00647
25545 | 0.00106 | 25545 | 0.00647
25546 | 0.00106 | 25546 | 0.00646
25547 | 0.00105 | 25547 | 0.00647
25548 | 0.00105 | 25548 | 0.00647
25549 | 0.00105 | 25549 | 0.00647
25550 | 0.00105 | 25550 | 0.00647
25551 | 0.00105 | 25551 | 0.00648
25552 | 0.00105 | 25552 | 0.00649
25553 | 0.00105 | 25553 | 0.00651
25554 | 0.00104 | 25554 | 0.00654
25555 | 0.00105 | 25555 | 0.00654
25556 | 0.00105 | 25556 | 0.00655
25557 | 0.00104 | 25557 | 0.00656
25558 | 0.00105 | 25558 | 0.00656
25559 | 0.00105 | 25559 | 0.00656
25560 | 0.00106 | 25560 | 0.00657
25561 | 0.00105 | 25561 | 0.00658
25562 | 0.00105 | 25562 | 0.00658
25563 | 0.00105 | 25563 | 0.00658
25564 | 0.00105 | 25564 | 0.00659
25565 | 0.00106 | 25565 | 0.0066
25566 | 0.00105 | 25566 | 0.0066
25567 | 0.00105 | 25567 | 0.00662
25568 | 0.00105 | 25568 | 0.00662
25569 | 0.00105 | 25569 | 0.00662
25570 | 0.00105 | 25570 | 0.00661
25571 | 0.00105 | 25571 | 0.00662
25572 | 0.00106 | 25572 | 0.00664
25573 | 0.00106 | 25573 | 0.00663
25574 | 0.00106 | 25574 | 0.00665
25575 | 0.00105 | 25575 | 0.00664
25576 | 0.00105 | 25576 | 0.00665
25577 | 0.00105 | 25577 | 0.00667
25578 | 0.00105 | 25578 | 0.00667
25579 | 0.00105 | 25579 | 0.00665
25580 | 0.00104 | 25580 | 0.00667
25581 | 0.00105 | 25581 | 0.00665
25582 | 0.00105 | 25582 | 0.00664
25583 | 0.00104 | 25583 | 0.00665
25584 | 0.00105 | 25584 | 0.00666
25585 | 0.00105 | 25585 | 0.00666
25586 | 0.00104 | 25586 | 0.00668
25587 | 0.00104 | 25587 | 0.00667
25588 | 0.00104 | 25588 | 0.00667
25589 | 0.00104 | 25589 | 0.00666
25590 | 0.00105 | 25590 | 0.00665
25591 | 0.00107 | 25591 | 0.00666
25592 | 0.00105 | 25592 | 0.00665
25593 | 0.00105 | 25593 | 0.00666
25594 | 0.00105 | 25594 | 0.00667
25595 | 0.00106 | 25595 | 0.00669
25596 | 0.00106 | 25596 | 0.00668
25597 | 0.00107 | 25597 | 0.0067
25598 | 0.00107 | 25598 | 0.0067
25599 | 0.00106 | 25599 | 0.00669
25600 | 0.00107 | 25600 | 0.00669
25601 | 0.00107 | 25601 | 0.00669
25602 | 0.00108 | 25602 | 0.00668
25603 | 0.00108 | 25603 | 0.00667
25604 | 0.00108 | 25604 | 0.00668
25605 | 0.00109 | 25605 | 0.00668
25606 | 0.00108 | 25606 | 0.00669
25607 | 0.00109 | 25607 | 0.00669
25608 | 0.00109 | 25608 | 0.00671
25609 | 0.00109 | 25609 | 0.00671
25610 | 0.0011 | 25610 | 0.00671
25611 | 0.00109 | 25611 | 0.00671
25612 | 0.00109 | 25612 | 0.00672
25613 | 0.00109 | 25613 | 0.00672
25614 | 0.00108 | 25614 | 0.00675
25615 | 0.00109 | 25615 | 0.00674
25616 | 0.0011 | 25616 | 0.00675
25617 | 0.0011 | 25617 | 0.00675
25618 | 0.00108 | 25618 | 0.00674
25619 | 0.00108 | 25619 | 0.00674
25620 | 0.00109 | 25620 | 0.00674
25621 | 0.00109 | 25621 | 0.00674
25622 | 0.0011 | 25622 | 0.00673
25623 | 0.00109 | 25623 | 0.00673
25624 | 0.00108 | 25624 | 0.00675
25625 | 0.00109 | 25625 | 0.00676
25626 | 0.00109 | 25626 | 0.00675
25627 | 0.00107 | 25627 | 0.00677
25628 | 0.00107 | 25628 | 0.00678
25629 | 0.00107 | 25629 | 0.00677
25630 | 0.00108 | 25630 | 0.00676
25631 | 0.00108 | 25631 | 0.00676
25632 | 0.00108 | 25632 | 0.00676
25633 | 0.00108 | 25633 | 0.00676
25634 | 0.00109 | 25634 | 0.00676
25635 | 0.00109 | 25635 | 0.00675
25636 | 0.00109 | 25636 | 0.00675
25637 | 0.00109 | 25637 | 0.00675
25638 | 0.00109 | 25638 | 0.00675
25639 | 0.00109 | 25639 | 0.00676
25640 | 0.00109 | 25640 | 0.00677
25641 | 0.0011 | 25641 | 0.00678
25642 | 0.0011 | 25642 | 0.00677
25643 | 0.0011 | 25643 | 0.00678
25644 | 0.0011 | 25644 | 0.00677
25645 | 0.00112 | 25645 | 0.00676
25646 | 0.00111 | 25646 | 0.00676
25647 | 0.00111 | 25647 | 0.00675
25648 | 0.00112 | 25648 | 0.00676
25649 | 0.00112 | 25649 | 0.00677
25650 | 0.00112 | 25650 | 0.00677
25651 | 0.00112 | 25651 | 0.00677
25652 | 0.00112 | 25652 | 0.00675
25653 | 0.00112 | 25653 | 0.00674
25654 | 0.00111 | 25654 | 0.00674
25655 | 0.00111 | 25655 | 0.00674
25656 | 0.0011 | 25656 | 0.00675
25657 | 0.00111 | 25657 | 0.00674
25658 | 0.0011 | 25658 | 0.00677
25659 | 0.0011 | 25659 | 0.00677
25660 | 0.0011 | 25660 | 0.00676
25661 | 0.0011 | 25661 | 0.00676
25662 | 0.0011 | 25662 | 0.00674
25663 | 0.0011 | 25663 | 0.00673
25664 | 0.0011 | 25664 | 0.00673
25665 | 0.00111 | 25665 | 0.00672
25666 | 0.0011 | 25666 | 0.00671
25667 | 0.0011 | 25667 | 0.00672
25668 | 0.00111 | 25668 | 0.00672
25669 | 0.00111 | 25669 | 0.00672
25670 | 0.00111 | 25670 | 0.0067
25671 | 0.00111 | 25671 | 0.00669
25672 | 0.00111 | 25672 | 0.00669
25673 | 0.00111 | 25673 | 0.00668
25674 | 0.0011 | 25674 | 0.00668
25675 | 0.0011 | 25675 | 0.00669
25676 | 0.0011 | 25676 | 0.00669
25677 | 0.0011 | 25677 | 0.00666
25678 | 0.00108 | 25678 | 0.00667
25679 | 0.00109 | 25679 | 0.00665
25680 | 0.00109 | 25680 | 0.00666
25681 | 0.00108 | 25681 | 0.00667
25682 | 0.00109 | 25682 | 0.00666
25683 | 0.00109 | 25683 | 0.00666
25684 | 0.00108 | 25684 | 0.00668
25685 | 0.00109 | 25685 | 0.00667
25686 | 0.00109 | 25686 | 0.00666
25687 | 0.00108 | 25687 | 0.00666
25688 | 0.00109 | 25688 | 0.00666
25689 | 0.00109 | 25689 | 0.00666
25690 | 0.00109 | 25690 | 0.00666
25691 | 0.00109 | 25691 | 0.00666
25692 | 0.00109 | 25692 | 0.00666
25693 | 0.00109 | 25693 | 0.00668
25694 | 0.0011 | 25694 | 0.00668
25695 | 0.00109 | 25695 | 0.00668
25696 | 0.00109 | 25696 | 0.00668
25697 | 0.0011 | 25697 | 0.00668
25698 | 0.00109 | 25698 | 0.0067
25699 | 0.0011 | 25699 | 0.0067
25700 | 0.00109 | 25700 | 0.0067
25701 | 0.0011 | 25701 | 0.00669
25702 | 0.0011 | 25702 | 0.00668
25703 | 0.0011 | 25703 | 0.0067
25704 | 0.0011 | 25704 | 0.00668
25705 | 0.0011 | 25705 | 0.00667
25706 | 0.0011 | 25706 | 0.00666
25707 | 0.00109 | 25707 | 0.00665
25708 | 0.00108 | 25708 | 0.00664
25709 | 0.00109 | 25709 | 0.00664
25710 | 0.00108 | 25710 | 0.00664
25711 | 0.00108 | 25711 | 0.00663
25712 | 0.00108 | 25712 | 0.00662
25713 | 0.00108 | 25713 | 0.0066
25714 | 0.00107 | 25714 | 0.00659
25715 | 0.00108 | 25715 | 0.00657
25716 | 0.00108 | 25716 | 0.00655
25717 | 0.00108 | 25717 | 0.00654
25718 | 0.00108 | 25718 | 0.00653
25719 | 0.00109 | 25719 | 0.00651
25720 | 0.00109 | 25720 | 0.00649
25721 | 0.00108 | 25721 | 0.00648
25722 | 0.00108 | 25722 | 0.00648
25723 | 0.00107 | 25723 | 0.00647
25724 | 0.00107 | 25724 | 0.00644
25725 | 0.00107 | 25725 | 0.00642
25726 | 0.00108 | 25726 | 0.00641
25727 | 0.00107 | 25727 | 0.00641
25728 | 0.00106 | 25728 | 0.00642
25729 | 0.00105 | 25729 | 0.00642
25730 | 0.00105 | 25730 | 0.00643
25731 | 0.00105 | 25731 | 0.00643
25732 | 0.00105 | 25732 | 0.00644
25733 | 0.00104 | 25733 | 0.00645
25734 | 0.00105 | 25734 | 0.00645
25735 | 0.00105 | 25735 | 0.00643
25736 | 0.00105 | 25736 | 0.00643
25737 | 0.00106 | 25737 | 0.00642
25738 | 0.00106 | 25738 | 0.00642
25739 | 0.00106 | 25739 | 0.00643
25740 | 0.00105 | 25740 | 0.00643
25741 | 0.00105 | 25741 | 0.00644
25742 | 0.00105 | 25742 | 0.00644
25743 | 0.00104 | 25743 | 0.00644
25744 | 0.00104 | 25744 | 0.00644
25745 | 0.00103 | 25745 | 0.00644
25746 | 0.00103 | 25746 | 0.00644
25747 | 0.00104 | 25747 | 0.00645
25748 | 0.00102 | 25748 | 0.00646
25749 | 0.00102 | 25749 | 0.00647
25750 | 0.00102 | 25750 | 0.00649
25751 | 0.00101 | 25751 | 0.0065
25752 | 0.00102 | 25752 | 0.00649
25753 | 0.00102 | 25753 | 0.00649
25754 | 0.00102 | 25754 | 0.00649
25755 | 0.00103 | 25755 | 0.00649
25756 | 0.00103 | 25756 | 0.00651
25757 | 0.00103 | 25757 | 0.00651
25758 | 0.00103 | 25758 | 0.00652
25759 | 0.00103 | 25759 | 0.00653
25760 | 0.00103 | 25760 | 0.00655
25761 | 0.00102 | 25761 | 0.00656
25762 | 0.00102 | 25762 | 0.00657
25763 | 0.00103 | 25763 | 0.00657
25764 | 0.00103 | 25764 | 0.00658
25765 | 0.00103 | 25765 | 0.00656
25766 | 0.00102 | 25766 | 0.00656
25767 | 0.00103 | 25767 | 0.00656
25768 | 0.00103 | 25768 | 0.00658
25769 | 0.00105 | 25769 | 0.00658
25770 | 0.00105 | 25770 | 0.00658
25771 | 0.00105 | 25771 | 0.00658
25772 | 0.00104 | 25772 | 0.00658
25773 | 0.00104 | 25773 | 0.00658
25774 | 0.00104 | 25774 | 0.00658
25775 | 0.00105 | 25775 | 0.00658
25776 | 0.00104 | 25776 | 0.00658
25777 | 0.00105 | 25777 | 0.00658
25778 | 0.00105 | 25778 | 0.00659
25779 | 0.00104 | 25779 | 0.00659
25780 | 0.00104 | 25780 | 0.00658
25781 | 0.00106 | 25781 | 0.00656
25782 | 0.00104 | 25782 | 0.00654
25783 | 0.00104 | 25783 | 0.00654
25784 | 0.00104 | 25784 | 0.00651
25785 | 0.00103 | 25785 | 0.0065
25786 | 0.00104 | 25786 | 0.00647
25787 | 0.00102 | 25787 | 0.00647
25788 | 0.00103 | 25788 | 0.00645
25789 | 0.00103 | 25789 | 0.00646
25790 | 0.00104 | 25790 | 0.00645
25791 | 0.00104 | 25791 | 0.00645
25792 | 0.00104 | 25792 | 0.00645
25793 | 0.00104 | 25793 | 0.00644
25794 | 0.00103 | 25794 | 0.00645
25795 | 0.00104 | 25795 | 0.00646
25796 | 0.00104 | 25796 | 0.00647
25797 | 0.00103 | 25797 | 0.00648
25798 | 0.00105 | 25798 | 0.00648
25799 | 0.00105 | 25799 | 0.00648
25800 | 0.00104 | 25800 | 0.00648
25801 | 0.00104 | 25801 | 0.00649
25802 | 0.00105 | 25802 | 0.00648
25803 | 0.00106 | 25803 | 0.00647
25804 | 0.00105 | 25804 | 0.00646
25805 | 0.00104 | 25805 | 0.00644
25806 | 0.00104 | 25806 | 0.00643
25807 | 0.00104 | 25807 | 0.00643
25808 | 0.00104 | 25808 | 0.00642
25809 | 0.00103 | 25809 | 0.0064
25810 | 0.00103 | 25810 | 0.00641
25811 | 0.00103 | 25811 | 0.0064
25812 | 0.00103 | 25812 | 0.0064
25813 | 0.00103 | 25813 | 0.00643
25814 | 0.00103 | 25814 | 0.00643
25815 | 0.00104 | 25815 | 0.00643
25816 | 0.00104 | 25816 | 0.00645
25817 | 0.00103 | 25817 | 0.00645
25818 | 0.00102 | 25818 | 0.00646
25819 | 0.00102 | 25819 | 0.00647
25820 | 0.00102 | 25820 | 0.00648
25821 | 0.00101 | 25821 | 0.00648
25822 | 0.00101 | 25822 | 0.00647
25823 | 0.00102 | 25823 | 0.00647
25824 | 0.00103 | 25824 | 0.00647
25825 | 0.00103 | 25825 | 0.00647
25826 | 0.00104 | 25826 | 0.00648
25827 | 0.00104 | 25827 | 0.00648
25828 | 0.00104 | 25828 | 0.0065
25829 | 0.00103 | 25829 | 0.00651
25830 | 0.00102 | 25830 | 0.00652
25831 | 0.00103 | 25831 | 0.00652
25832 | 0.00104 | 25832 | 0.00653
25833 | 0.00105 | 25833 | 0.00655
25834 | 0.00105 | 25834 | 0.00654
25835 | 0.00105 | 25835 | 0.00657
25836 | 0.00105 | 25836 | 0.00657
25837 | 0.00106 | 25837 | 0.00659
25838 | 0.00106 | 25838 | 0.00659
25839 | 0.00107 | 25839 | 0.00659
25840 | 0.00107 | 25840 | 0.00659
25841 | 0.00107 | 25841 | 0.00659
25842 | 0.00106 | 25842 | 0.00659
25843 | 0.00108 | 25843 | 0.0066
25844 | 0.00108 | 25844 | 0.0066
25845 | 0.00107 | 25845 | 0.0066
25846 | 0.00107 | 25846 | 0.00661
25847 | 0.00107 | 25847 | 0.00662
25848 | 0.00107 | 25848 | 0.00663
25849 | 0.00107 | 25849 | 0.00662
25850 | 0.00107 | 25850 | 0.00662
25851 | 0.00107 | 25851 | 0.00663
25852 | 0.00107 | 25852 | 0.00662
25853 | 0.00106 | 25853 | 0.00663
25854 | 0.00106 | 25854 | 0.00663
25855 | 0.00105 | 25855 | 0.00664
25856 | 0.00105 | 25856 | 0.00665
25857 | 0.00105 | 25857 | 0.00664
25858 | 0.00105 | 25858 | 0.00662
25859 | 0.00105 | 25859 | 0.00661
25860 | 0.00106 | 25860 | 0.00663
25861 | 0.00106 | 25861 | 0.00663
25862 | 0.00106 | 25862 | 0.00663
25863 | 0.00106 | 25863 | 0.00664
25864 | 0.00105 | 25864 | 0.00665
25865 | 0.00105 | 25865 | 0.00665
25866 | 0.00105 | 25866 | 0.00665
25867 | 0.00105 | 25867 | 0.00666
25868 | 0.00105 | 25868 | 0.00667
25869 | 0.00104 | 25869 | 0.00669
25870 | 0.00104 | 25870 | 0.00669
25871 | 0.00104 | 25871 | 0.0067
25872 | 0.00105 | 25872 | 0.00673
25873 | 0.00105 | 25873 | 0.00672
25874 | 0.00105 | 25874 | 0.00672
25875 | 0.00105 | 25875 | 0.00672
25876 | 0.00105 | 25876 | 0.00672
25877 | 0.00106 | 25877 | 0.00673
25878 | 0.00106 | 25878 | 0.00675
25879 | 0.00106 | 25879 | 0.00674
25880 | 0.00106 | 25880 | 0.00674
25881 | 0.00105 | 25881 | 0.00674
25882 | 0.00105 | 25882 | 0.00674
25883 | 0.00106 | 25883 | 0.00674
25884 | 0.00106 | 25884 | 0.00676
25885 | 0.00105 | 25885 | 0.00675
25886 | 0.00106 | 25886 | 0.00676
25887 | 0.00106 | 25887 | 0.00675
25888 | 0.00106 | 25888 | 0.00675
25889 | 0.00106 | 25889 | 0.00673
25890 | 0.00105 | 25890 | 0.00672
25891 | 0.00105 | 25891 | 0.00671
25892 | 0.00106 | 25892 | 0.0067
25893 | 0.00105 | 25893 | 0.0067
25894 | 0.00105 | 25894 | 0.0067
25895 | 0.00105 | 25895 | 0.00669
25896 | 0.00104 | 25896 | 0.00669
25897 | 0.00105 | 25897 | 0.00667
25898 | 0.00105 | 25898 | 0.00667
25899 | 0.00104 | 25899 | 0.00667
25900 | 0.00105 | 25900 | 0.00667
25901 | 0.00105 | 25901 | 0.00668
25902 | 0.00105 | 25902 | 0.00669
25903 | 0.00105 | 25903 | 0.00667
25904 | 0.00105 | 25904 | 0.00665
25905 | 0.00104 | 25905 | 0.00666
25906 | 0.00104 | 25906 | 0.00666
25907 | 0.00104 | 25907 | 0.00665
25908 | 0.00103 | 25908 | 0.00666
25909 | 0.00103 | 25909 | 0.00664
25910 | 0.00105 | 25910 | 0.00663
25911 | 0.00103 | 25911 | 0.00662
25912 | 0.00103 | 25912 | 0.00663
25913 | 0.00103 | 25913 | 0.00662
25914 | 0.00103 | 25914 | 0.00662
25915 | 0.00103 | 25915 | 0.00662
25916 | 0.00103 | 25916 | 0.00661
25917 | 0.00103 | 25917 | 0.0066
25918 | 0.00103 | 25918 | 0.0066
25919 | 0.00102 | 25919 | 0.0066
25920 | 0.00103 | 25920 | 0.00661
25921 | 0.00103 | 25921 | 0.00661
25922 | 0.00103 | 25922 | 0.00661
25923 | 0.00103 | 25923 | 0.00662
25924 | 0.00104 | 25924 | 0.00662
25925 | 0.00104 | 25925 | 0.00662
25926 | 0.00104 | 25926 | 0.00663
25927 | 0.00103 | 25927 | 0.00664
25928 | 0.00103 | 25928 | 0.00663
25929 | 0.00102 | 25929 | 0.00663
25930 | 0.00103 | 25930 | 0.00663
25931 | 0.00103 | 25931 | 0.00664
25932 | 0.00102 | 25932 | 0.00666
25933 | 0.00103 | 25933 | 0.00666
25934 | 0.00103 | 25934 | 0.00665
25935 | 0.00102 | 25935 | 0.00665
25936 | 0.00101 | 25936 | 0.00663
25937 | 0.00102 | 25937 | 0.00663
25938 | 0.00101 | 25938 | 0.00663
25939 | 0.00101 | 25939 | 0.00664
25940 | 0.00101 | 25940 | 0.00664
25941 | 0.00102 | 25941 | 0.00663
25942 | 0.00103 | 25942 | 0.00663
25943 | 0.00101 | 25943 | 0.00663
25944 | 0.00102 | 25944 | 0.00662
25945 | 0.00102 | 25945 | 0.00662
25946 | 0.00102 | 25946 | 0.00661
25947 | 0.00103 | 25947 | 0.00661
25948 | 0.00103 | 25948 | 0.00659
25949 | 0.00103 | 25949 | 0.00661
25950 | 0.00103 | 25950 | 0.0066
25951 | 0.00103 | 25951 | 0.00661
25952 | 0.00103 | 25952 | 0.00662
25953 | 0.00104 | 25953 | 0.00663
25954 | 0.00104 | 25954 | 0.00663
25955 | 0.00103 | 25955 | 0.00663
25956 | 0.00104 | 25956 | 0.00663
25957 | 0.00104 | 25957 | 0.00665
25958 | 0.00103 | 25958 | 0.00666
25959 | 0.00103 | 25959 | 0.00665
25960 | 0.00102 | 25960 | 0.00666
25961 | 0.00102 | 25961 | 0.00667
25962 | 0.00102 | 25962 | 0.00667
25963 | 0.00102 | 25963 | 0.00666
25964 | 0.00102 | 25964 | 0.00665
25965 | 0.00101 | 25965 | 0.00665
25966 | 0.001 | 25966 | 0.00664
25967 | 0.001 | 25967 | 0.00664
25968 | 0.00101 | 25968 | 0.00664
25969 | 0.00101 | 25969 | 0.00662
25970 | 0.00101 | 25970 | 0.00661
25971 | 0.00101 | 25971 | 0.0066
25972 | 0.00102 | 25972 | 0.0066
25973 | 0.00101 | 25973 | 0.00657
25974 | 0.001 | 25974 | 0.00657
25975 | 0.000999289 | 25975 | 0.00656
25976 | 0.001 | 25976 | 0.00655
25977 | 0.00101 | 25977 | 0.00655
25978 | 0.00102 | 25978 | 0.00654
25979 | 0.00102 | 25979 | 0.00653
25980 | 0.00103 | 25980 | 0.00653
25981 | 0.00103 | 25981 | 0.00654
25982 | 0.00103 | 25982 | 0.00653
25983 | 0.00104 | 25983 | 0.00654
25984 | 0.00104 | 25984 | 0.00654
25985 | 0.00103 | 25985 | 0.00653
25986 | 0.00103 | 25986 | 0.00653
25987 | 0.00103 | 25987 | 0.00651
25988 | 0.00102 | 25988 | 0.0065
25989 | 0.00103 | 25989 | 0.0065
25990 | 0.00104 | 25990 | 0.00648
25991 | 0.00103 | 25991 | 0.00648
25992 | 0.00103 | 25992 | 0.00646
25993 | 0.00103 | 25993 | 0.00646
25994 | 0.00104 | 25994 | 0.00646
25995 | 0.00103 | 25995 | 0.00645
25996 | 0.00103 | 25996 | 0.00644
25997 | 0.00102 | 25997 | 0.00644
25998 | 0.00103 | 25998 | 0.00644
25999 | 0.00103 | 25999 | 0.00643
26000 | 0.00102 | 26000 | 0.00644
26001 | 0.00101 | 26001 | 0.00643
26002 | 0.00102 | 26002 | 0.00643
26003 | 0.00101 | 26003 | 0.00644
26004 | 0.00101 | 26004 | 0.00643
26005 | 0.00101 | 26005 | 0.00644
26006 | 0.00101 | 26006 | 0.00644
26007 | 0.001 | 26007 | 0.00643
26008 | 0.001 | 26008 | 0.00644
26009 | 0.00101 | 26009 | 0.00644
26010 | 0.00102 | 26010 | 0.00644
26011 | 0.00103 | 26011 | 0.00644
26012 | 0.00103 | 26012 | 0.00646
26013 | 0.00103 | 26013 | 0.00645
26014 | 0.00102 | 26014 | 0.00646
26015 | 0.00103 | 26015 | 0.00643
26016 | 0.00102 | 26016 | 0.00643
26017 | 0.00103 | 26017 | 0.00644
26018 | 0.00104 | 26018 | 0.00644
26019 | 0.00103 | 26019 | 0.00644
26020 | 0.00102 | 26020 | 0.00645
26021 | 0.00102 | 26021 | 0.00646
26022 | 0.00102 | 26022 | 0.00646
26023 | 0.00102 | 26023 | 0.00645
26024 | 0.00101 | 26024 | 0.00646
26025 | 0.00102 | 26025 | 0.00646
26026 | 0.00102 | 26026 | 0.00644
26027 | 0.00103 | 26027 | 0.00645
26028 | 0.00102 | 26028 | 0.00647
26029 | 0.00103 | 26029 | 0.00647
26030 | 0.00104 | 26030 | 0.00648
26031 | 0.00104 | 26031 | 0.00649
26032 | 0.00104 | 26032 | 0.00648
26033 | 0.00103 | 26033 | 0.00649
26034 | 0.00104 | 26034 | 0.00648
26035 | 0.00103 | 26035 | 0.00647
26036 | 0.00103 | 26036 | 0.00647
26037 | 0.00104 | 26037 | 0.00647
26038 | 0.00104 | 26038 | 0.00648
26039 | 0.00105 | 26039 | 0.00648
26040 | 0.00104 | 26040 | 0.00646
26041 | 0.00104 | 26041 | 0.00644
26042 | 0.00103 | 26042 | 0.00643
26043 | 0.00103 | 26043 | 0.00643
26044 | 0.00103 | 26044 | 0.00642
26045 | 0.00103 | 26045 | 0.00642
26046 | 0.00104 | 26046 | 0.00641
26047 | 0.00103 | 26047 | 0.00642
26048 | 0.00104 | 26048 | 0.00642
26049 | 0.00103 | 26049 | 0.00641
26050 | 0.00103 | 26050 | 0.0064
26051 | 0.00103 | 26051 | 0.00639
26052 | 0.00103 | 26052 | 0.00639
26053 | 0.00103 | 26053 | 0.00638
26054 | 0.00103 | 26054 | 0.00638
26055 | 0.00103 | 26055 | 0.00638
26056 | 0.00102 | 26056 | 0.00638
26057 | 0.00103 | 26057 | 0.00638
26058 | 0.00103 | 26058 | 0.0064
26059 | 0.00103 | 26059 | 0.00639
26060 | 0.00104 | 26060 | 0.00638
26061 | 0.00105 | 26061 | 0.00638
26062 | 0.00105 | 26062 | 0.00636
26063 | 0.00106 | 26063 | 0.00638
26064 | 0.00107 | 26064 | 0.00638
26065 | 0.00107 | 26065 | 0.00637
26066 | 0.00106 | 26066 | 0.00636
26067 | 0.00108 | 26067 | 0.00635
26068 | 0.00107 | 26068 | 0.00635
26069 | 0.00107 | 26069 | 0.00635
26070 | 0.00107 | 26070 | 0.00633
26071 | 0.00107 | 26071 | 0.00633
26072 | 0.00107 | 26072 | 0.00632
26073 | 0.00107 | 26073 | 0.0063
26074 | 0.00107 | 26074 | 0.00631
26075 | 0.00107 | 26075 | 0.00632
26076 | 0.00108 | 26076 | 0.00632
26077 | 0.00108 | 26077 | 0.00632
26078 | 0.0011 | 26078 | 0.00632
26079 | 0.00111 | 26079 | 0.00632
26080 | 0.00111 | 26080 | 0.00633
26081 | 0.0011 | 26081 | 0.00631
26082 | 0.0011 | 26082 | 0.00631
26083 | 0.0011 | 26083 | 0.00632
26084 | 0.00109 | 26084 | 0.00632
26085 | 0.00108 | 26085 | 0.00632
26086 | 0.00108 | 26086 | 0.00632
26087 | 0.00107 | 26087 | 0.00633
26088 | 0.00108 | 26088 | 0.00633
26089 | 0.00108 | 26089 | 0.00633
26090 | 0.00106 | 26090 | 0.00634
26091 | 0.00107 | 26091 | 0.00633
26092 | 0.00106 | 26092 | 0.00634
26093 | 0.00105 | 26093 | 0.00634
26094 | 0.00105 | 26094 | 0.00633
26095 | 0.00106 | 26095 | 0.00634
26096 | 0.00106 | 26096 | 0.00634
26097 | 0.00107 | 26097 | 0.00632
26098 | 0.00106 | 26098 | 0.00632
26099 | 0.00106 | 26099 | 0.00632
26100 | 0.00106 | 26100 | 0.00632
26101 | 0.00105 | 26101 | 0.00631
26102 | 0.00105 | 26102 | 0.00631
26103 | 0.00106 | 26103 | 0.00631
26104 | 0.00107 | 26104 | 0.00632
26105 | 0.00106 | 26105 | 0.0063
26106 | 0.00106 | 26106 | 0.0063
26107 | 0.00107 | 26107 | 0.0063
26108 | 0.00107 | 26108 | 0.00631
26109 | 0.00107 | 26109 | 0.00632
26110 | 0.00108 | 26110 | 0.00632
26111 | 0.00107 | 26111 | 0.00633
26112 | 0.00107 | 26112 | 0.00632
26113 | 0.00106 | 26113 | 0.00634
26114 | 0.00107 | 26114 | 0.00634
26115 | 0.00108 | 26115 | 0.00636
26116 | 0.00108 | 26116 | 0.00635
26117 | 0.00108 | 26117 | 0.00636
26118 | 0.00108 | 26118 | 0.00637
26119 | 0.00108 | 26119 | 0.00636
26120 | 0.00108 | 26120 | 0.00636
26121 | 0.00108 | 26121 | 0.00637
26122 | 0.00107 | 26122 | 0.00639
26123 | 0.00107 | 26123 | 0.00641
26124 | 0.00107 | 26124 | 0.0064
26125 | 0.00108 | 26125 | 0.00639
26126 | 0.00107 | 26126 | 0.00639
26127 | 0.00107 | 26127 | 0.00637
26128 | 0.00107 | 26128 | 0.00637
26129 | 0.00107 | 26129 | 0.00638
26130 | 0.00107 | 26130 | 0.00636
26131 | 0.00107 | 26131 | 0.00637
26132 | 0.00107 | 26132 | 0.00637
26133 | 0.00108 | 26133 | 0.00636
26134 | 0.00107 | 26134 | 0.00637
26135 | 0.00108 | 26135 | 0.00636
26136 | 0.00108 | 26136 | 0.00636
26137 | 0.00108 | 26137 | 0.00636
26138 | 0.00107 | 26138 | 0.00636
26139 | 0.00108 | 26139 | 0.00636
26140 | 0.00108 | 26140 | 0.00636
26141 | 0.00108 | 26141 | 0.00636
26142 | 0.00107 | 26142 | 0.00635
26143 | 0.00109 | 26143 | 0.00633
26144 | 0.00109 | 26144 | 0.00632
26145 | 0.00109 | 26145 | 0.00632
26146 | 0.00108 | 26146 | 0.00633
26147 | 0.00108 | 26147 | 0.00633
26148 | 0.00108 | 26148 | 0.00633
26149 | 0.00109 | 26149 | 0.00634
26150 | 0.00108 | 26150 | 0.00632
26151 | 0.00108 | 26151 | 0.00635
26152 | 0.00108 | 26152 | 0.00635
26153 | 0.00106 | 26153 | 0.00634
26154 | 0.00108 | 26154 | 0.00632
26155 | 0.00107 | 26155 | 0.00631
26156 | 0.00107 | 26156 | 0.00631
26157 | 0.00106 | 26157 | 0.00631
26158 | 0.00107 | 26158 | 0.00631
26159 | 0.00107 | 26159 | 0.00632
26160 | 0.00106 | 26160 | 0.00633
26161 | 0.00107 | 26161 | 0.00633
26162 | 0.00107 | 26162 | 0.00632
26163 | 0.00106 | 26163 | 0.00632
26164 | 0.00106 | 26164 | 0.00633
26165 | 0.00106 | 26165 | 0.00634
26166 | 0.00105 | 26166 | 0.00632
26167 | 0.00107 | 26167 | 0.00633
26168 | 0.00106 | 26168 | 0.00635
26169 | 0.00106 | 26169 | 0.00634
26170 | 0.00106 | 26170 | 0.00635
26171 | 0.00106 | 26171 | 0.00635
26172 | 0.00105 | 26172 | 0.00636
26173 | 0.00106 | 26173 | 0.00635
26174 | 0.00105 | 26174 | 0.00634
26175 | 0.00103 | 26175 | 0.00636
26176 | 0.00104 | 26176 | 0.00637
26177 | 0.00105 | 26177 | 0.00636
26178 | 0.00105 | 26178 | 0.00637
26179 | 0.00106 | 26179 | 0.00638
26180 | 0.00105 | 26180 | 0.00639
26181 | 0.00105 | 26181 | 0.0064
26182 | 0.00107 | 26182 | 0.0064
26183 | 0.00106 | 26183 | 0.0064
26184 | 0.00106 | 26184 | 0.00641
26185 | 0.00106 | 26185 | 0.00642
26186 | 0.00107 | 26186 | 0.00643
26187 | 0.00107 | 26187 | 0.00642
26188 | 0.00106 | 26188 | 0.00642
26189 | 0.00105 | 26189 | 0.00642
26190 | 0.00105 | 26190 | 0.00643
26191 | 0.00105 | 26191 | 0.00642
26192 | 0.00105 | 26192 | 0.00641
26193 | 0.00106 | 26193 | 0.00641
26194 | 0.00106 | 26194 | 0.00643
26195 | 0.00107 | 26195 | 0.00641
26196 | 0.00106 | 26196 | 0.00642
26197 | 0.00107 | 26197 | 0.00643
26198 | 0.00106 | 26198 | 0.00644
26199 | 0.00105 | 26199 | 0.00643
26200 | 0.00104 | 26200 | 0.00643
26201 | 0.00104 | 26201 | 0.00643
26202 | 0.00103 | 26202 | 0.00641
26203 | 0.00103 | 26203 | 0.00639
26204 | 0.00103 | 26204 | 0.0064
26205 | 0.00104 | 26205 | 0.00639
26206 | 0.00104 | 26206 | 0.00638
26207 | 0.00104 | 26207 | 0.00639
26208 | 0.00104 | 26208 | 0.0064
26209 | 0.00103 | 26209 | 0.0064
26210 | 0.00103 | 26210 | 0.00641
26211 | 0.00103 | 26211 | 0.0064
26212 | 0.00102 | 26212 | 0.00642
26213 | 0.00103 | 26213 | 0.0064
26214 | 0.00103 | 26214 | 0.0064
26215 | 0.00103 | 26215 | 0.00639
26216 | 0.00103 | 26216 | 0.0064
26217 | 0.00103 | 26217 | 0.00638
26218 | 0.00104 | 26218 | 0.00638
26219 | 0.00104 | 26219 | 0.00639
26220 | 0.00104 | 26220 | 0.00638
26221 | 0.00105 | 26221 | 0.00638
26222 | 0.00106 | 26222 | 0.00638
26223 | 0.00104 | 26223 | 0.00637
26224 | 0.00105 | 26224 | 0.00635
26225 | 0.00106 | 26225 | 0.00635
26226 | 0.00105 | 26226 | 0.00633
26227 | 0.00108 | 26227 | 0.00635
26228 | 0.00107 | 26228 | 0.00635
26229 | 0.00107 | 26229 | 0.00636
26230 | 0.00108 | 26230 | 0.00634
26231 | 0.00107 | 26231 | 0.00634
26232 | 0.00107 | 26232 | 0.00633
26233 | 0.00107 | 26233 | 0.00634
26234 | 0.00109 | 26234 | 0.00634
26235 | 0.00108 | 26235 | 0.00635
26236 | 0.00107 | 26236 | 0.00634
26237 | 0.00107 | 26237 | 0.00632
26238 | 0.00107 | 26238 | 0.00633
26239 | 0.00107 | 26239 | 0.00634
26240 | 0.00106 | 26240 | 0.00634
26241 | 0.00106 | 26241 | 0.00635
26242 | 0.00107 | 26242 | 0.00637
26243 | 0.00106 | 26243 | 0.00638
26244 | 0.00106 | 26244 | 0.00638
26245 | 0.00106 | 26245 | 0.0064
26246 | 0.00105 | 26246 | 0.0064
26247 | 0.00105 | 26247 | 0.00642
26248 | 0.00105 | 26248 | 0.00641
26249 | 0.00106 | 26249 | 0.00642
26250 | 0.00105 | 26250 | 0.00643
26251 | 0.00105 | 26251 | 0.00643
26252 | 0.00106 | 26252 | 0.00645
26253 | 0.00105 | 26253 | 0.00647
26254 | 0.00106 | 26254 | 0.00647
26255 | 0.00105 | 26255 | 0.0065
26256 | 0.00107 | 26256 | 0.00653
26257 | 0.00106 | 26257 | 0.00654
26258 | 0.00107 | 26258 | 0.00655
26259 | 0.00108 | 26259 | 0.00655
26260 | 0.00109 | 26260 | 0.00657
26261 | 0.00108 | 26261 | 0.00656
26262 | 0.0011 | 26262 | 0.00654
26263 | 0.0011 | 26263 | 0.00655
26264 | 0.00109 | 26264 | 0.00655
26265 | 0.00109 | 26265 | 0.00656
26266 | 0.0011 | 26266 | 0.00655
26267 | 0.00109 | 26267 | 0.00655
26268 | 0.00108 | 26268 | 0.00655
26269 | 0.00109 | 26269 | 0.00654
26270 | 0.00109 | 26270 | 0.00652
26271 | 0.00108 | 26271 | 0.00652
26272 | 0.00108 | 26272 | 0.00652
26273 | 0.00108 | 26273 | 0.00653
26274 | 0.00108 | 26274 | 0.00652
26275 | 0.00108 | 26275 | 0.00654
26276 | 0.00108 | 26276 | 0.00654
26277 | 0.00109 | 26277 | 0.00655
26278 | 0.00108 | 26278 | 0.00654
26279 | 0.00108 | 26279 | 0.00653
26280 | 0.00109 | 26280 | 0.00654
26281 | 0.00109 | 26281 | 0.00654
26282 | 0.00109 | 26282 | 0.00654
26283 | 0.00108 | 26283 | 0.00652
26284 | 0.00108 | 26284 | 0.00651
26285 | 0.00108 | 26285 | 0.00652
26286 | 0.00108 | 26286 | 0.00653
26287 | 0.00108 | 26287 | 0.00653
26288 | 0.00109 | 26288 | 0.00654
26289 | 0.00108 | 26289 | 0.00655
26290 | 0.00107 | 26290 | 0.00654
26291 | 0.00109 | 26291 | 0.00655
26292 | 0.00109 | 26292 | 0.00655
26293 | 0.00109 | 26293 | 0.00654
26294 | 0.0011 | 26294 | 0.00656
26295 | 0.00109 | 26295 | 0.00657
26296 | 0.00109 | 26296 | 0.00656
26297 | 0.00109 | 26297 | 0.00656
26298 | 0.00108 | 26298 | 0.00657
26299 | 0.00108 | 26299 | 0.00657
26300 | 0.00109 | 26300 | 0.00657
26301 | 0.0011 | 26301 | 0.00658
26302 | 0.00109 | 26302 | 0.00659
26303 | 0.00109 | 26303 | 0.0066
26304 | 0.00108 | 26304 | 0.0066
26305 | 0.00109 | 26305 | 0.00659
26306 | 0.00109 | 26306 | 0.0066
26307 | 0.00109 | 26307 | 0.00659
26308 | 0.0011 | 26308 | 0.00659
26309 | 0.00109 | 26309 | 0.0066
26310 | 0.00109 | 26310 | 0.0066
26311 | 0.00109 | 26311 | 0.0066
26312 | 0.0011 | 26312 | 0.00659
26313 | 0.00111 | 26313 | 0.0066
26314 | 0.00111 | 26314 | 0.0066
26315 | 0.00112 | 26315 | 0.00661
26316 | 0.0011 | 26316 | 0.0066
26317 | 0.00111 | 26317 | 0.0066
26318 | 0.0011 | 26318 | 0.00659
26319 | 0.00108 | 26319 | 0.00657
26320 | 0.00108 | 26320 | 0.00655
26321 | 0.00108 | 26321 | 0.00656
26322 | 0.00108 | 26322 | 0.00655
26323 | 0.00107 | 26323 | 0.00656
26324 | 0.00107 | 26324 | 0.00654
26325 | 0.00106 | 26325 | 0.00653
26326 | 0.00107 | 26326 | 0.00655
26327 | 0.00107 | 26327 | 0.00653
26328 | 0.00107 | 26328 | 0.00653
26329 | 0.00107 | 26329 | 0.0065
26330 | 0.00107 | 26330 | 0.00651
26331 | 0.00108 | 26331 | 0.00649
26332 | 0.00108 | 26332 | 0.0065
26333 | 0.0011 | 26333 | 0.00652
26334 | 0.0011 | 26334 | 0.0065
26335 | 0.00111 | 26335 | 0.0065
26336 | 0.00111 | 26336 | 0.0065
26337 | 0.00112 | 26337 | 0.0065
26338 | 0.00111 | 26338 | 0.0065
26339 | 0.00111 | 26339 | 0.00649
26340 | 0.00111 | 26340 | 0.00647
26341 | 0.00111 | 26341 | 0.00648
26342 | 0.00112 | 26342 | 0.00647
26343 | 0.00111 | 26343 | 0.00646
26344 | 0.00111 | 26344 | 0.00648
26345 | 0.00111 | 26345 | 0.00646
26346 | 0.0011 | 26346 | 0.00648
26347 | 0.00111 | 26347 | 0.00648
26348 | 0.0011 | 26348 | 0.00648
26349 | 0.00108 | 26349 | 0.00648
26350 | 0.00107 | 26350 | 0.00648
26351 | 0.00108 | 26351 | 0.0065
26352 | 0.00107 | 26352 | 0.00648
26353 | 0.00108 | 26353 | 0.00648
26354 | 0.00108 | 26354 | 0.00649
26355 | 0.00108 | 26355 | 0.00647
26356 | 0.00108 | 26356 | 0.00649
26357 | 0.00108 | 26357 | 0.00647
26358 | 0.00107 | 26358 | 0.00647
26359 | 0.00108 | 26359 | 0.00649
26360 | 0.00108 | 26360 | 0.00648
26361 | 0.00108 | 26361 | 0.00648
26362 | 0.00107 | 26362 | 0.00647
26363 | 0.00108 | 26363 | 0.00648
26364 | 0.00107 | 26364 | 0.00647
26365 | 0.00108 | 26365 | 0.00649
26366 | 0.00109 | 26366 | 0.00649
26367 | 0.00108 | 26367 | 0.0065
26368 | 0.00109 | 26368 | 0.00652
26369 | 0.00109 | 26369 | 0.00651
26370 | 0.0011 | 26370 | 0.00652
26371 | 0.00109 | 26371 | 0.00655
26372 | 0.00109 | 26372 | 0.00653
26373 | 0.0011 | 26373 | 0.00653
26374 | 0.00109 | 26374 | 0.00652
26375 | 0.0011 | 26375 | 0.00649
26376 | 0.00111 | 26376 | 0.0065
26377 | 0.00111 | 26377 | 0.00647
26378 | 0.00111 | 26378 | 0.00648
26379 | 0.00111 | 26379 | 0.00647
26380 | 0.00111 | 26380 | 0.00648
26381 | 0.00112 | 26381 | 0.00649
26382 | 0.00112 | 26382 | 0.00649
26383 | 0.00111 | 26383 | 0.0065
26384 | 0.00111 | 26384 | 0.0065
26385 | 0.00111 | 26385 | 0.00652
26386 | 0.00111 | 26386 | 0.00651
26387 | 0.00112 | 26387 | 0.00652
26388 | 0.00112 | 26388 | 0.00656
26389 | 0.00113 | 26389 | 0.00657
26390 | 0.00112 | 26390 | 0.00656
26391 | 0.00112 | 26391 | 0.00657
26392 | 0.00112 | 26392 | 0.00657
26393 | 0.00113 | 26393 | 0.00657
26394 | 0.00112 | 26394 | 0.00657
26395 | 0.00113 | 26395 | 0.00656
26396 | 0.00112 | 26396 | 0.00656
26397 | 0.00111 | 26397 | 0.00656
26398 | 0.0011 | 26398 | 0.00656
26399 | 0.00111 | 26399 | 0.00655
26400 | 0.00112 | 26400 | 0.00655
26401 | 0.00111 | 26401 | 0.00654
26402 | 0.00112 | 26402 | 0.00653
26403 | 0.00111 | 26403 | 0.00654
26404 | 0.0011 | 26404 | 0.00655
26405 | 0.0011 | 26405 | 0.00655
26406 | 0.0011 | 26406 | 0.00657
26407 | 0.00108 | 26407 | 0.00657
26408 | 0.00107 | 26408 | 0.00657
26409 | 0.00108 | 26409 | 0.00658
26410 | 0.00108 | 26410 | 0.00659
26411 | 0.00108 | 26411 | 0.00658
26412 | 0.00108 | 26412 | 0.00659
26413 | 0.00107 | 26413 | 0.00658
26414 | 0.00107 | 26414 | 0.00658
26415 | 0.00107 | 26415 | 0.00658
26416 | 0.00106 | 26416 | 0.00661
26417 | 0.00106 | 26417 | 0.00663
26418 | 0.00107 | 26418 | 0.00665
26419 | 0.00105 | 26419 | 0.00666
26420 | 0.00106 | 26420 | 0.00668
26421 | 0.00106 | 26421 | 0.00669
26422 | 0.00107 | 26422 | 0.00669
26423 | 0.00106 | 26423 | 0.00667
26424 | 0.00107 | 26424 | 0.00666
26425 | 0.00107 | 26425 | 0.00666
26426 | 0.00107 | 26426 | 0.00664
26427 | 0.00106 | 26427 | 0.00663
26428 | 0.00106 | 26428 | 0.00662
26429 | 0.00105 | 26429 | 0.00661
26430 | 0.00105 | 26430 | 0.00661
26431 | 0.00106 | 26431 | 0.00659
26432 | 0.00107 | 26432 | 0.00659
26433 | 0.00106 | 26433 | 0.0066
26434 | 0.00106 | 26434 | 0.0066
26435 | 0.00106 | 26435 | 0.00661
26436 | 0.00105 | 26436 | 0.0066
26437 | 0.00105 | 26437 | 0.00662
26438 | 0.00104 | 26438 | 0.00665
26439 | 0.00103 | 26439 | 0.00666
26440 | 0.00105 | 26440 | 0.00666
26441 | 0.00104 | 26441 | 0.00666
26442 | 0.00105 | 26442 | 0.00666
26443 | 0.00104 | 26443 | 0.00666
26444 | 0.00105 | 26444 | 0.00666
26445 | 0.00106 | 26445 | 0.00664
26446 | 0.00105 | 26446 | 0.00663
26447 | 0.00106 | 26447 | 0.00663
26448 | 0.00105 | 26448 | 0.00663
26449 | 0.00105 | 26449 | 0.00663
26450 | 0.00105 | 26450 | 0.00663
26451 | 0.00105 | 26451 | 0.00661
26452 | 0.00104 | 26452 | 0.0066
26453 | 0.00104 | 26453 | 0.00659
26454 | 0.00103 | 26454 | 0.0066
26455 | 0.00102 | 26455 | 0.00661
26456 | 0.00102 | 26456 | 0.00661
26457 | 0.00101 | 26457 | 0.00662
26458 | 0.00102 | 26458 | 0.00662
26459 | 0.00101 | 26459 | 0.00662
26460 | 0.00103 | 26460 | 0.00661
26461 | 0.00102 | 26461 | 0.00661
26462 | 0.00102 | 26462 | 0.0066
26463 | 0.00102 | 26463 | 0.00661
26464 | 0.00101 | 26464 | 0.00659
26465 | 0.00101 | 26465 | 0.00658
26466 | 0.00101 | 26466 | 0.00658
26467 | 0.001 | 26467 | 0.00657
26468 | 0.00101 | 26468 | 0.00657
26469 | 0.00101 | 26469 | 0.00657
26470 | 0.00101 | 26470 | 0.00658
26471 | 0.001 | 26471 | 0.00659
26472 | 0.00102 | 26472 | 0.00658
26473 | 0.00101 | 26473 | 0.00658
26474 | 0.00101 | 26474 | 0.0066
26475 | 0.00101 | 26475 | 0.0066
26476 | 0.00101 | 26476 | 0.0066
26477 | 0.00102 | 26477 | 0.00661
26478 | 0.00101 | 26478 | 0.00662
26479 | 0.001 | 26479 | 0.0066
26480 | 0.000999992 | 26480 | 0.00661
26481 | 0.000993926 | 26481 | 0.0066
26482 | 0.00099371 | 26482 | 0.00661
26483 | 0.000998478 | 26483 | 0.00662
26484 | 0.001 | 26484 | 0.00661
26485 | 0.00101 | 26485 | 0.00662
26486 | 0.00099322 | 26486 | 0.00665
26487 | 0.000993503 | 26487 | 0.00666
26488 | 0.000989918 | 26488 | 0.00667
26489 | 0.001 | 26489 | 0.00667
26490 | 0.00101 | 26490 | 0.00665
26491 | 0.00101 | 26491 | 0.00667
26492 | 0.001 | 26492 | 0.00667
26493 | 0.000995828 | 26493 | 0.00668
26494 | 0.001 | 26494 | 0.00669
26495 | 0.001 | 26495 | 0.00669
26496 | 0.000988927 | 26496 | 0.00669
26497 | 0.000991086 | 26497 | 0.00669
26498 | 0.000993246 | 26498 | 0.0067
26499 | 0.000984893 | 26499 | 0.0067
26500 | 0.000991309 | 26500 | 0.00671
26501 | 0.00101 | 26501 | 0.00673
26502 | 0.00101 | 26502 | 0.00674
26503 | 0.00101 | 26503 | 0.00675
26504 | 0.00101 | 26504 | 0.00675
26505 | 0.00101 | 26505 | 0.00675
26506 | 0.00101 | 26506 | 0.00676
26507 | 0.00101 | 26507 | 0.00677
26508 | 0.00102 | 26508 | 0.00675
26509 | 0.00101 | 26509 | 0.00674
26510 | 0.00101 | 26510 | 0.00674
26511 | 0.00101 | 26511 | 0.00673
26512 | 0.00101 | 26512 | 0.00673
26513 | 0.001 | 26513 | 0.00671
26514 | 0.00102 | 26514 | 0.00671
26515 | 0.00102 | 26515 | 0.00669
26516 | 0.00102 | 26516 | 0.00668
26517 | 0.00103 | 26517 | 0.00667
26518 | 0.00102 | 26518 | 0.00667
26519 | 0.00102 | 26519 | 0.00667
26520 | 0.00102 | 26520 | 0.00667
26521 | 0.00102 | 26521 | 0.00667
26522 | 0.00102 | 26522 | 0.00669
26523 | 0.00101 | 26523 | 0.00669
26524 | 0.00101 | 26524 | 0.0067
26525 | 0.00102 | 26525 | 0.00672
26526 | 0.001 | 26526 | 0.00671
26527 | 0.00101 | 26527 | 0.00671
26528 | 0.00101 | 26528 | 0.00671
26529 | 0.00101 | 26529 | 0.00672
26530 | 0.00101 | 26530 | 0.00672
26531 | 0.00102 | 26531 | 0.00673
26532 | 0.00101 | 26532 | 0.00673
26533 | 0.00101 | 26533 | 0.00671
26534 | 0.001 | 26534 | 0.00671
26535 | 0.00101 | 26535 | 0.00669
26536 | 0.00101 | 26536 | 0.00672
26537 | 0.00101 | 26537 | 0.00672
26538 | 0.00101 | 26538 | 0.00671
26539 | 0.00102 | 26539 | 0.00672
26540 | 0.00102 | 26540 | 0.00671
26541 | 0.00101 | 26541 | 0.00672
26542 | 0.00102 | 26542 | 0.00672
26543 | 0.00102 | 26543 | 0.00673
26544 | 0.00102 | 26544 | 0.00671
26545 | 0.00102 | 26545 | 0.00671
26546 | 0.00101 | 26546 | 0.00672
26547 | 0.00101 | 26547 | 0.00674
26548 | 0.00102 | 26548 | 0.00673
26549 | 0.001 | 26549 | 0.00674
26550 | 0.00101 | 26550 | 0.00673
26551 | 0.00101 | 26551 | 0.00673
26552 | 0.00101 | 26552 | 0.00674
26553 | 0.00101 | 26553 | 0.00676
26554 | 0.001 | 26554 | 0.00676
26555 | 0.00101 | 26555 | 0.00676
26556 | 0.00101 | 26556 | 0.00677
26557 | 0.001 | 26557 | 0.00678
26558 | 0.000994901 | 26558 | 0.0068
26559 | 0.000986403 | 26559 | 0.0068
26560 | 0.000981595 | 26560 | 0.00681
26561 | 0.000978185 | 26561 | 0.00681
26562 | 0.000979107 | 26562 | 0.00682
26563 | 0.000976204 | 26563 | 0.00682
26564 | 0.000982737 | 26564 | 0.00684
26565 | 0.000984937 | 26565 | 0.00683
26566 | 0.000993263 | 26566 | 0.00683
26567 | 0.000994956 | 26567 | 0.00682
26568 | 0.001 | 26568 | 0.00681
26569 | 0.00101 | 26569 | 0.00682
26570 | 0.00101 | 26570 | 0.00683
26571 | 0.00102 | 26571 | 0.00682
26572 | 0.00101 | 26572 | 0.00679
26573 | 0.00101 | 26573 | 0.00679
26574 | 0.001 | 26574 | 0.00678
26575 | 0.001 | 26575 | 0.00676
26576 | 0.001 | 26576 | 0.00675
26577 | 0.000995431 | 26577 | 0.00677
26578 | 0.000978563 | 26578 | 0.00678
26579 | 0.000988711 | 26579 | 0.00676
26580 | 0.000984901 | 26580 | 0.00676
26581 | 0.00099416 | 26581 | 0.00678
26582 | 0.000993169 | 26582 | 0.00679
26583 | 0.000988715 | 26583 | 0.0068
26584 | 0.000979512 | 26584 | 0.00681
26585 | 0.000981338 | 26585 | 0.00682
26586 | 0.000977647 | 26586 | 0.00682
26587 | 0.000983069 | 26587 | 0.00681
26588 | 0.000978092 | 26588 | 0.00682
26589 | 0.000992638 | 26589 | 0.00683
26590 | 0.000988688 | 26590 | 0.00684
26591 | 0.00098268 | 26591 | 0.00684
26592 | 0.00099094 | 26592 | 0.00684
26593 | 0.000999848 | 26593 | 0.00685
26594 | 0.000993709 | 26594 | 0.00683
26595 | 0.000996832 | 26595 | 0.00683
26596 | 0.000995966 | 26596 | 0.00685
26597 | 0.001 | 26597 | 0.00684
26598 | 0.00101 | 26598 | 0.00684
26599 | 0.001 | 26599 | 0.00684
26600 | 0.00101 | 26600 | 0.00684
26601 | 0.00101 | 26601 | 0.00683
26602 | 0.00101 | 26602 | 0.00682
26603 | 0.00101 | 26603 | 0.00682
26604 | 0.00102 | 26604 | 0.00681
26605 | 0.00101 | 26605 | 0.00679
26606 | 0.00102 | 26606 | 0.00678
26607 | 0.001 | 26607 | 0.00676
26608 | 0.000999231 | 26608 | 0.00676
26609 | 0.001 | 26609 | 0.00675
26610 | 0.000990256 | 26610 | 0.00672
26611 | 0.000994685 | 26611 | 0.00672
26612 | 0.00101 | 26612 | 0.00671
26613 | 0.00101 | 26613 | 0.00671
26614 | 0.00102 | 26614 | 0.00671
26615 | 0.00103 | 26615 | 0.00671
26616 | 0.00102 | 26616 | 0.00671
26617 | 0.00102 | 26617 | 0.00674
26618 | 0.00103 | 26618 | 0.00675
26619 | 0.00103 | 26619 | 0.00676
26620 | 0.00103 | 26620 | 0.00676
26621 | 0.00102 | 26621 | 0.00675
26622 | 0.00101 | 26622 | 0.00674
26623 | 0.00101 | 26623 | 0.00674
26624 | 0.001 | 26624 | 0.00674
26625 | 0.00101 | 26625 | 0.00676
26626 | 0.001 | 26626 | 0.00675
26627 | 0.001 | 26627 | 0.00675
26628 | 0.001 | 26628 | 0.00676
26629 | 0.00101 | 26629 | 0.00676
26630 | 0.00101 | 26630 | 0.00677
26631 | 0.001 | 26631 | 0.00677
26632 | 0.001 | 26632 | 0.00676
26633 | 0.00102 | 26633 | 0.00676
26634 | 0.00103 | 26634 | 0.00673
26635 | 0.00101 | 26635 | 0.00674
26636 | 0.00102 | 26636 | 0.00673
26637 | 0.00102 | 26637 | 0.00675
26638 | 0.00102 | 26638 | 0.00675
26639 | 0.00102 | 26639 | 0.00676
26640 | 0.00103 | 26640 | 0.00677
26641 | 0.00104 | 26641 | 0.00676
26642 | 0.00103 | 26642 | 0.00677
26643 | 0.00104 | 26643 | 0.00678
26644 | 0.00102 | 26644 | 0.00678
26645 | 0.00103 | 26645 | 0.00679
26646 | 0.00103 | 26646 | 0.00679
26647 | 0.00102 | 26647 | 0.00679
26648 | 0.00102 | 26648 | 0.00678
26649 | 0.00102 | 26649 | 0.00679
26650 | 0.00101 | 26650 | 0.00681
26651 | 0.00101 | 26651 | 0.00681
26652 | 0.001 | 26652 | 0.0068
26653 | 0.000998265 | 26653 | 0.00679
26654 | 0.000999611 | 26654 | 0.00679
26655 | 0.001 | 26655 | 0.00679
26656 | 0.000994574 | 26656 | 0.0068
26657 | 0.000994478 | 26657 | 0.0068
26658 | 0.000990056 | 26658 | 0.00681
26659 | 0.000979729 | 26659 | 0.0068
26660 | 0.000988943 | 26660 | 0.00679
26661 | 0.00099042 | 26661 | 0.00679
26662 | 0.000998594 | 26662 | 0.00679
26663 | 0.001 | 26663 | 0.00678
26664 | 0.001 | 26664 | 0.00679
26665 | 0.000997521 | 26665 | 0.0068
26666 | 0.001 | 26666 | 0.0068
26667 | 0.00101 | 26667 | 0.00681
26668 | 0.001 | 26668 | 0.00681
26669 | 0.001 | 26669 | 0.00682
26670 | 0.00101 | 26670 | 0.00682
26671 | 0.00102 | 26671 | 0.00684
26672 | 0.00103 | 26672 | 0.00686
26673 | 0.00102 | 26673 | 0.00686
26674 | 0.00102 | 26674 | 0.00686
26675 | 0.00102 | 26675 | 0.00688
26676 | 0.00102 | 26676 | 0.00689
26677 | 0.00103 | 26677 | 0.00689
26678 | 0.00102 | 26678 | 0.00689
26679 | 0.00103 | 26679 | 0.00689
26680 | 0.00103 | 26680 | 0.00689
26681 | 0.00105 | 26681 | 0.00691
26682 | 0.00105 | 26682 | 0.00691
26683 | 0.00105 | 26683 | 0.00689
26684 | 0.00104 | 26684 | 0.0069
26685 | 0.00104 | 26685 | 0.00692
26686 | 0.00105 | 26686 | 0.0069
26687 | 0.00105 | 26687 | 0.00691
26688 | 0.00104 | 26688 | 0.00691
26689 | 0.00104 | 26689 | 0.0069
26690 | 0.00104 | 26690 | 0.0069
26691 | 0.00104 | 26691 | 0.0069
26692 | 0.00104 | 26692 | 0.0069
26693 | 0.00103 | 26693 | 0.00689
26694 | 0.00102 | 26694 | 0.00689
26695 | 0.00103 | 26695 | 0.00688
26696 | 0.00103 | 26696 | 0.00687
26697 | 0.00102 | 26697 | 0.00687
26698 | 0.00104 | 26698 | 0.00687
26699 | 0.00103 | 26699 | 0.00687
26700 | 0.00104 | 26700 | 0.00687
26701 | 0.00106 | 26701 | 0.00687
26702 | 0.00106 | 26702 | 0.00687
26703 | 0.00106 | 26703 | 0.00685
26704 | 0.00106 | 26704 | 0.00684
26705 | 0.00108 | 26705 | 0.00683
26706 | 0.00108 | 26706 | 0.00682
26707 | 0.00108 | 26707 | 0.00681
26708 | 0.00107 | 26708 | 0.00681
26709 | 0.00106 | 26709 | 0.0068
26710 | 0.00107 | 26710 | 0.00681
26711 | 0.00106 | 26711 | 0.00679
26712 | 0.00105 | 26712 | 0.00681
26713 | 0.00105 | 26713 | 0.0068
26714 | 0.00104 | 26714 | 0.0068
26715 | 0.00105 | 26715 | 0.00677
26716 | 0.00105 | 26716 | 0.00677
26717 | 0.00104 | 26717 | 0.00677
26718 | 0.00105 | 26718 | 0.00677
26719 | 0.00104 | 26719 | 0.00678
26720 | 0.00105 | 26720 | 0.0068
26721 | 0.00106 | 26721 | 0.00678
26722 | 0.00106 | 26722 | 0.00679
26723 | 0.00107 | 26723 | 0.00679
26724 | 0.00106 | 26724 | 0.00679
26725 | 0.00107 | 26725 | 0.00679
26726 | 0.00106 | 26726 | 0.0068
26727 | 0.00105 | 26727 | 0.00681
26728 | 0.00104 | 26728 | 0.0068
26729 | 0.00104 | 26729 | 0.00682
26730 | 0.00102 | 26730 | 0.00681
26731 | 0.00103 | 26731 | 0.00682
26732 | 0.00103 | 26732 | 0.00683
26733 | 0.00103 | 26733 | 0.00685
26734 | 0.00103 | 26734 | 0.00684
26735 | 0.00102 | 26735 | 0.00683
26736 | 0.00103 | 26736 | 0.00684
26737 | 0.00102 | 26737 | 0.00683
26738 | 0.00103 | 26738 | 0.00681
26739 | 0.00104 | 26739 | 0.0068
26740 | 0.00104 | 26740 | 0.0068
26741 | 0.00105 | 26741 | 0.00679
26742 | 0.00106 | 26742 | 0.0068
26743 | 0.00105 | 26743 | 0.0068
26744 | 0.00106 | 26744 | 0.00678
26745 | 0.00106 | 26745 | 0.00679
26746 | 0.00104 | 26746 | 0.00678
26747 | 0.00105 | 26747 | 0.00678
26748 | 0.00105 | 26748 | 0.00677
26749 | 0.00106 | 26749 | 0.00677
26750 | 0.00106 | 26750 | 0.00675
26751 | 0.00106 | 26751 | 0.00676
26752 | 0.00106 | 26752 | 0.00674
26753 | 0.00107 | 26753 | 0.00674
26754 | 0.00107 | 26754 | 0.00674
26755 | 0.00107 | 26755 | 0.00673
26756 | 0.00108 | 26756 | 0.00673
26757 | 0.00108 | 26757 | 0.00673
26758 | 0.00109 | 26758 | 0.00673
26759 | 0.00109 | 26759 | 0.00672
26760 | 0.00109 | 26760 | 0.00672
26761 | 0.00109 | 26761 | 0.00673
26762 | 0.00109 | 26762 | 0.00671
26763 | 0.00109 | 26763 | 0.00671
26764 | 0.00109 | 26764 | 0.0067
26765 | 0.00108 | 26765 | 0.00669
26766 | 0.00109 | 26766 | 0.00669
26767 | 0.00108 | 26767 | 0.00671
26768 | 0.00108 | 26768 | 0.00672
26769 | 0.00108 | 26769 | 0.00673
26770 | 0.00107 | 26770 | 0.00674
26771 | 0.00108 | 26771 | 0.00674
26772 | 0.00108 | 26772 | 0.00671
26773 | 0.00108 | 26773 | 0.00672
26774 | 0.00107 | 26774 | 0.00671
26775 | 0.00106 | 26775 | 0.00675
26776 | 0.00107 | 26776 | 0.00675
26777 | 0.00108 | 26777 | 0.00677
26778 | 0.00108 | 26778 | 0.00677
26779 | 0.00106 | 26779 | 0.00678
26780 | 0.00106 | 26780 | 0.00681
26781 | 0.00106 | 26781 | 0.00682
26782 | 0.00106 | 26782 | 0.00682
26783 | 0.00107 | 26783 | 0.00682
26784 | 0.00106 | 26784 | 0.00683
26785 | 0.00107 | 26785 | 0.00685
26786 | 0.00107 | 26786 | 0.00686
26787 | 0.00107 | 26787 | 0.00688
26788 | 0.00106 | 26788 | 0.00687
26789 | 0.00106 | 26789 | 0.00687
26790 | 0.00106 | 26790 | 0.00688
26791 | 0.00107 | 26791 | 0.00688
26792 | 0.00107 | 26792 | 0.00688
26793 | 0.00108 | 26793 | 0.00688
26794 | 0.00109 | 26794 | 0.00688
26795 | 0.0011 | 26795 | 0.0069
26796 | 0.00108 | 26796 | 0.00691
26797 | 0.00108 | 26797 | 0.0069
26798 | 0.00109 | 26798 | 0.00689
26799 | 0.00108 | 26799 | 0.00689
26800 | 0.00107 | 26800 | 0.00689
26801 | 0.00107 | 26801 | 0.00687
26802 | 0.00106 | 26802 | 0.00686
26803 | 0.00107 | 26803 | 0.00685
26804 | 0.00107 | 26804 | 0.00685
26805 | 0.00106 | 26805 | 0.00686
26806 | 0.00106 | 26806 | 0.00685
26807 | 0.00105 | 26807 | 0.00685
26808 | 0.00106 | 26808 | 0.00684
26809 | 0.00107 | 26809 | 0.00684
26810 | 0.00107 | 26810 | 0.00682
26811 | 0.00107 | 26811 | 0.00683
26812 | 0.00107 | 26812 | 0.00683
26813 | 0.00106 | 26813 | 0.00682
26814 | 0.00106 | 26814 | 0.00683
26815 | 0.00106 | 26815 | 0.00684
26816 | 0.00106 | 26816 | 0.00686
26817 | 0.00105 | 26817 | 0.00685
26818 | 0.00106 | 26818 | 0.00684
26819 | 0.00106 | 26819 | 0.00684
26820 | 0.00106 | 26820 | 0.00684
26821 | 0.00105 | 26821 | 0.00684
26822 | 0.00104 | 26822 | 0.00683
26823 | 0.00104 | 26823 | 0.00683
26824 | 0.00104 | 26824 | 0.00681
26825 | 0.00105 | 26825 | 0.00682
26826 | 0.00105 | 26826 | 0.00682
26827 | 0.00104 | 26827 | 0.00682
26828 | 0.00104 | 26828 | 0.00683
26829 | 0.00105 | 26829 | 0.00683
26830 | 0.00105 | 26830 | 0.00685
26831 | 0.00105 | 26831 | 0.00686
26832 | 0.00107 | 26832 | 0.00687
26833 | 0.00109 | 26833 | 0.00685
26834 | 0.00108 | 26834 | 0.00684
26835 | 0.00108 | 26835 | 0.00685
26836 | 0.00108 | 26836 | 0.00683
26837 | 0.00108 | 26837 | 0.00682
26838 | 0.0011 | 26838 | 0.00683
26839 | 0.00108 | 26839 | 0.00684
26840 | 0.00109 | 26840 | 0.00685
26841 | 0.00108 | 26841 | 0.00685
26842 | 0.00109 | 26842 | 0.00684
26843 | 0.00109 | 26843 | 0.00684
26844 | 0.00108 | 26844 | 0.00684
26845 | 0.00109 | 26845 | 0.00684
26846 | 0.00109 | 26846 | 0.00685
26847 | 0.00109 | 26847 | 0.00686
26848 | 0.00108 | 26848 | 0.00686
26849 | 0.00108 | 26849 | 0.00687
26850 | 0.00108 | 26850 | 0.00687
26851 | 0.00108 | 26851 | 0.00687
26852 | 0.00109 | 26852 | 0.00689
26853 | 0.00108 | 26853 | 0.00691
26854 | 0.00108 | 26854 | 0.00693
26855 | 0.00108 | 26855 | 0.00695
26856 | 0.00108 | 26856 | 0.00697
26857 | 0.00107 | 26857 | 0.007
26858 | 0.00108 | 26858 | 0.00701
26859 | 0.00107 | 26859 | 0.00703
26860 | 0.00108 | 26860 | 0.00706
26861 | 0.00108 | 26861 | 0.00708
26862 | 0.00108 | 26862 | 0.0071
26863 | 0.0011 | 26863 | 0.00709
26864 | 0.00109 | 26864 | 0.00709
26865 | 0.00108 | 26865 | 0.00705
26866 | 0.00109 | 26866 | 0.00708
26867 | 0.0011 | 26867 | 0.00708
26868 | 0.0011 | 26868 | 0.00709
26869 | 0.0011 | 26869 | 0.00709
26870 | 0.0011 | 26870 | 0.00708
26871 | 0.0011 | 26871 | 0.00707
26872 | 0.0011 | 26872 | 0.00708
26873 | 0.0011 | 26873 | 0.00706
26874 | 0.00111 | 26874 | 0.00707
26875 | 0.00111 | 26875 | 0.00707
26876 | 0.00111 | 26876 | 0.00708
26877 | 0.0011 | 26877 | 0.00709
26878 | 0.00112 | 26878 | 0.0071
26879 | 0.00112 | 26879 | 0.00708
26880 | 0.00111 | 26880 | 0.00711
26881 | 0.00112 | 26881 | 0.0071
26882 | 0.00111 | 26882 | 0.00709
26883 | 0.00111 | 26883 | 0.00708
26884 | 0.00111 | 26884 | 0.00709
26885 | 0.0011 | 26885 | 0.00709
26886 | 0.00111 | 26886 | 0.00712
26887 | 0.00109 | 26887 | 0.00709
26888 | 0.00109 | 26888 | 0.0071
26889 | 0.00109 | 26889 | 0.00712
26890 | 0.00108 | 26890 | 0.0071
26891 | 0.00108 | 26891 | 0.00709
26892 | 0.00108 | 26892 | 0.00705
26893 | 0.00109 | 26893 | 0.00701
26894 | 0.00108 | 26894 | 0.007
26895 | 0.00106 | 26895 | 0.00699
26896 | 0.00105 | 26896 | 0.00698
26897 | 0.00106 | 26897 | 0.00698
26898 | 0.00106 | 26898 | 0.00697
26899 | 0.00105 | 26899 | 0.00695
26900 | 0.00105 | 26900 | 0.00693
26901 | 0.00104 | 26901 | 0.00693
26902 | 0.00105 | 26902 | 0.00692
26903 | 0.00105 | 26903 | 0.00693
26904 | 0.00106 | 26904 | 0.00692
26905 | 0.00104 | 26905 | 0.0069
26906 | 0.00105 | 26906 | 0.00692
26907 | 0.00106 | 26907 | 0.0069
26908 | 0.00106 | 26908 | 0.00692
26909 | 0.00106 | 26909 | 0.00694
26910 | 0.00105 | 26910 | 0.00697
26911 | 0.00104 | 26911 | 0.00696
26912 | 0.00105 | 26912 | 0.00697
26913 | 0.00105 | 26913 | 0.00697
26914 | 0.00104 | 26914 | 0.00697
26915 | 0.00105 | 26915 | 0.00697
26916 | 0.00104 | 26916 | 0.00697
26917 | 0.00103 | 26917 | 0.00697
26918 | 0.00104 | 26918 | 0.00698
26919 | 0.00103 | 26919 | 0.007
26920 | 0.00103 | 26920 | 0.007
26921 | 0.00103 | 26921 | 0.007
26922 | 0.00103 | 26922 | 0.00703
26923 | 0.00102 | 26923 | 0.00705
26924 | 0.00101 | 26924 | 0.00705
26925 | 0.00102 | 26925 | 0.00706
26926 | 0.00103 | 26926 | 0.00707
26927 | 0.00102 | 26927 | 0.00707
26928 | 0.00102 | 26928 | 0.00708
26929 | 0.00102 | 26929 | 0.00708
26930 | 0.00102 | 26930 | 0.00709
26931 | 0.00103 | 26931 | 0.00711
26932 | 0.00102 | 26932 | 0.0071
26933 | 0.00101 | 26933 | 0.00711
26934 | 0.00101 | 26934 | 0.00712
26935 | 0.0009989 | 26935 | 0.00713
26936 | 0.000993362 | 26936 | 0.00713
26937 | 0.001 | 26937 | 0.00712
26938 | 0.00101 | 26938 | 0.00712
26939 | 0.000993477 | 26939 | 0.00712
26940 | 0.00098836 | 26940 | 0.00713
26941 | 0.000993983 | 26941 | 0.00714
26942 | 0.001 | 26942 | 0.00714
26943 | 0.00101 | 26943 | 0.00714
26944 | 0.00101 | 26944 | 0.00712
26945 | 0.00101 | 26945 | 0.00712
26946 | 0.000997189 | 26946 | 0.00712
26947 | 0.00101 | 26947 | 0.0071
26948 | 0.00101 | 26948 | 0.0071
26949 | 0.000997308 | 26949 | 0.0071
26950 | 0.001 | 26950 | 0.00709
26951 | 0.000997243 | 26951 | 0.00711
26952 | 0.000990957 | 26952 | 0.0071
26953 | 0.000997179 | 26953 | 0.00709
26954 | 0.000998945 | 26954 | 0.0071
26955 | 0.001 | 26955 | 0.00709
26956 | 0.001 | 26956 | 0.00709
26957 | 0.000995034 | 26957 | 0.00708
26958 | 0.000989311 | 26958 | 0.00709
26959 | 0.00099295 | 26959 | 0.0071
26960 | 0.001 | 26960 | 0.00708
26961 | 0.00101 | 26961 | 0.00707
26962 | 0.00102 | 26962 | 0.00706
26963 | 0.00102 | 26963 | 0.00704
26964 | 0.00102 | 26964 | 0.00704
26965 | 0.00103 | 26965 | 0.00703
26966 | 0.00103 | 26966 | 0.00702
26967 | 0.00103 | 26967 | 0.00701
26968 | 0.00103 | 26968 | 0.00699
26969 | 0.00103 | 26969 | 0.00698
26970 | 0.00102 | 26970 | 0.00696
26971 | 0.00104 | 26971 | 0.00695
26972 | 0.00105 | 26972 | 0.00694
26973 | 0.00104 | 26973 | 0.00693
26974 | 0.00104 | 26974 | 0.00691
26975 | 0.00103 | 26975 | 0.00688
26976 | 0.00103 | 26976 | 0.00686
26977 | 0.00103 | 26977 | 0.00686
26978 | 0.00103 | 26978 | 0.00687
26979 | 0.00103 | 26979 | 0.00688
26980 | 0.00104 | 26980 | 0.0069
26981 | 0.00104 | 26981 | 0.00691
26982 | 0.00104 | 26982 | 0.00693
26983 | 0.00103 | 26983 | 0.00696
26984 | 0.00104 | 26984 | 0.00696
26985 | 0.00103 | 26985 | 0.00697
26986 | 0.00104 | 26986 | 0.00697
26987 | 0.00103 | 26987 | 0.00697
26988 | 0.00103 | 26988 | 0.00698
26989 | 0.00103 | 26989 | 0.00698
26990 | 0.00104 | 26990 | 0.00696
26991 | 0.00104 | 26991 | 0.00695
26992 | 0.00104 | 26992 | 0.00694
26993 | 0.00102 | 26993 | 0.00694
26994 | 0.00103 | 26994 | 0.00695
26995 | 0.00103 | 26995 | 0.00696
26996 | 0.00103 | 26996 | 0.00696
26997 | 0.00101 | 26997 | 0.00696
26998 | 0.00101 | 26998 | 0.00693
26999 | 0.00101 | 26999 | 0.00693
27000 | 0.00101 | 27000 | 0.00694
27001 | 0.00102 | 27001 | 0.00695
27002 | 0.00102 | 27002 | 0.00696
27003 | 0.00101 | 27003 | 0.00696
27004 | 0.00103 | 27004 | 0.00697
27005 | 0.00103 | 27005 | 0.00697
27006 | 0.00103 | 27006 | 0.00698
27007 | 0.00103 | 27007 | 0.00697
27008 | 0.00104 | 27008 | 0.00696
27009 | 0.00103 | 27009 | 0.00696
27010 | 0.00103 | 27010 | 0.00693
27011 | 0.00103 | 27011 | 0.00692
27012 | 0.00104 | 27012 | 0.00691
27013 | 0.00105 | 27013 | 0.0069
27014 | 0.00105 | 27014 | 0.00688
27015 | 0.00103 | 27015 | 0.00689
27016 | 0.00105 | 27016 | 0.00687
27017 | 0.00104 | 27017 | 0.00687
27018 | 0.00103 | 27018 | 0.00687
27019 | 0.00104 | 27019 | 0.00688
27020 | 0.00104 | 27020 | 0.00688
27021 | 0.00102 | 27021 | 0.0069
27022 | 0.00102 | 27022 | 0.00692
27023 | 0.00104 | 27023 | 0.0069
27024 | 0.00105 | 27024 | 0.00689
27025 | 0.00103 | 27025 | 0.00689
27026 | 0.00103 | 27026 | 0.00687
27027 | 0.00103 | 27027 | 0.00689
27028 | 0.00103 | 27028 | 0.00691
27029 | 0.00104 | 27029 | 0.00693
27030 | 0.00103 | 27030 | 0.00694
27031 | 0.00103 | 27031 | 0.00695
27032 | 0.00103 | 27032 | 0.00694
27033 | 0.00103 | 27033 | 0.00693
27034 | 0.00104 | 27034 | 0.00694
27035 | 0.00102 | 27035 | 0.00693
27036 | 0.00103 | 27036 | 0.00693
27037 | 0.00104 | 27037 | 0.00693
27038 | 0.00104 | 27038 | 0.00692
27039 | 0.00103 | 27039 | 0.0069
27040 | 0.00103 | 27040 | 0.0069
27041 | 0.00103 | 27041 | 0.00688
27042 | 0.00103 | 27042 | 0.00689
27043 | 0.00103 | 27043 | 0.00689
27044 | 0.00104 | 27044 | 0.0069
27045 | 0.00104 | 27045 | 0.0069
27046 | 0.00104 | 27046 | 0.0069
27047 | 0.00103 | 27047 | 0.00692
27048 | 0.00103 | 27048 | 0.00693
27049 | 0.00102 | 27049 | 0.00694
27050 | 0.00101 | 27050 | 0.00696
27051 | 0.00101 | 27051 | 0.00695
27052 | 0.00102 | 27052 | 0.00695
27053 | 0.00102 | 27053 | 0.00695
27054 | 0.00102 | 27054 | 0.00694
27055 | 0.00103 | 27055 | 0.00693
27056 | 0.00103 | 27056 | 0.00692
27057 | 0.00103 | 27057 | 0.0069
27058 | 0.00104 | 27058 | 0.00692
27059 | 0.00103 | 27059 | 0.00693
27060 | 0.00103 | 27060 | 0.00694
27061 | 0.00103 | 27061 | 0.00694
27062 | 0.00102 | 27062 | 0.00695
27063 | 0.00101 | 27063 | 0.00697
27064 | 0.00102 | 27064 | 0.00696
27065 | 0.00103 | 27065 | 0.00695
27066 | 0.00101 | 27066 | 0.00697
27067 | 0.00102 | 27067 | 0.00697
27068 | 0.00103 | 27068 | 0.00697
27069 | 0.00103 | 27069 | 0.00697
27070 | 0.00104 | 27070 | 0.00698
27071 | 0.00103 | 27071 | 0.00696
27072 | 0.00103 | 27072 | 0.00697
27073 | 0.00104 | 27073 | 0.00698
27074 | 0.00105 | 27074 | 0.007
27075 | 0.00103 | 27075 | 0.007
27076 | 0.00103 | 27076 | 0.00702
27077 | 0.00102 | 27077 | 0.00702
27078 | 0.00103 | 27078 | 0.00702
27079 | 0.00102 | 27079 | 0.007
27080 | 0.00101 | 27080 | 0.00703
27081 | 0.00101 | 27081 | 0.00701
27082 | 0.001 | 27082 | 0.00703
27083 | 0.001 | 27083 | 0.00702
27084 | 0.00101 | 27084 | 0.00702
27085 | 0.00102 | 27085 | 0.00701
27086 | 0.00101 | 27086 | 0.00701
27087 | 0.00102 | 27087 | 0.007
27088 | 0.00101 | 27088 | 0.007
27089 | 0.001 | 27089 | 0.007
27090 | 0.00101 | 27090 | 0.00699
27091 | 0.000998993 | 27091 | 0.00699
27092 | 0.001 | 27092 | 0.00699
27093 | 0.000994254 | 27093 | 0.007
27094 | 0.000989469 | 27094 | 0.00699
27095 | 0.00098453 | 27095 | 0.00699
27096 | 0.000985322 | 27096 | 0.00699
27097 | 0.000992152 | 27097 | 0.00698
27098 | 0.00098585 | 27098 | 0.00695
27099 | 0.000972747 | 27099 | 0.00696
27100 | 0.000979126 | 27100 | 0.00696
27101 | 0.000967976 | 27101 | 0.00695
27102 | 0.000962867 | 27102 | 0.00696
27103 | 0.000963956 | 27103 | 0.00698
27104 | 0.000956572 | 27104 | 0.00698
27105 | 0.000949183 | 27105 | 0.007
27106 | 0.000956022 | 27106 | 0.00701
27107 | 0.000962865 | 27107 | 0.00705
27108 | 0.000959562 | 27108 | 0.00706
27109 | 0.000978537 | 27109 | 0.00709
27110 | 0.000973872 | 27110 | 0.00708
27111 | 0.000973905 | 27111 | 0.00708
27112 | 0.000994726 | 27112 | 0.00709
27113 | 0.000985964 | 27113 | 0.00709
27114 | 0.000983572 | 27114 | 0.0071
27115 | 0.000989533 | 27115 | 0.00709
27116 | 0.000978025 | 27116 | 0.00709
27117 | 0.000974564 | 27117 | 0.00709
27118 | 0.000965324 | 27118 | 0.00709
27119 | 0.000973872 | 27119 | 0.0071
27120 | 0.000966146 | 27120 | 0.00711
27121 | 0.000958872 | 27121 | 0.0071
27122 | 0.000959966 | 27122 | 0.00711
27123 | 0.000955883 | 27123 | 0.00711
27124 | 0.000950426 | 27124 | 0.00713
27125 | 0.000950147 | 27125 | 0.00715
27126 | 0.000945446 | 27126 | 0.00717
27127 | 0.000948673 | 27127 | 0.00717
27128 | 0.000953275 | 27128 | 0.00719
27129 | 0.000955591 | 27129 | 0.00718
27130 | 0.000957756 | 27130 | 0.0072
27131 | 0.000965879 | 27131 | 0.00718
27132 | 0.000968202 | 27132 | 0.00718
27133 | 0.000975724 | 27133 | 0.00717
27134 | 0.000978969 | 27134 | 0.00717
27135 | 0.000971052 | 27135 | 0.00717
27136 | 0.000984549 | 27136 | 0.00718
27137 | 0.000976934 | 27137 | 0.00718
27138 | 0.000981256 | 27138 | 0.00718
27139 | 0.000974247 | 27139 | 0.00717
27140 | 0.000988071 | 27140 | 0.00718
27141 | 0.000989642 | 27141 | 0.00716
27142 | 0.001 | 27142 | 0.00716
27143 | 0.00101 | 27143 | 0.00717
27144 | 0.001 | 27144 | 0.00717
27145 | 0.000999931 | 27145 | 0.00713
27146 | 0.000993986 | 27146 | 0.00712
27147 | 0.000991724 | 27147 | 0.00711
27148 | 0.000980394 | 27148 | 0.0071
27149 | 0.000990268 | 27149 | 0.0071
27150 | 0.00099984 | 27150 | 0.00711
27151 | 0.000995269 | 27151 | 0.0071
27152 | 0.000998542 | 27152 | 0.0071
27153 | 0.001 | 27153 | 0.0071
27154 | 0.00101 | 27154 | 0.00711
27155 | 0.000993434 | 27155 | 0.00713
27156 | 0.000994708 | 27156 | 0.00714
27157 | 0.001 | 27157 | 0.00713
27158 | 0.00102 | 27158 | 0.00712
27159 | 0.00104 | 27159 | 0.00709
27160 | 0.00105 | 27160 | 0.00708
27161 | 0.00104 | 27161 | 0.00709
27162 | 0.00105 | 27162 | 0.00706
27163 | 0.00106 | 27163 | 0.00706
27164 | 0.00107 | 27164 | 0.00705
27165 | 0.00107 | 27165 | 0.00705
27166 | 0.00108 | 27166 | 0.00705
27167 | 0.00107 | 27167 | 0.00704
27168 | 0.00107 | 27168 | 0.00703
27169 | 0.00108 | 27169 | 0.007
27170 | 0.00108 | 27170 | 0.00703
27171 | 0.00107 | 27171 | 0.00699
27172 | 0.00108 | 27172 | 0.00699
27173 | 0.00109 | 27173 | 0.007
27174 | 0.00109 | 27174 | 0.00699
27175 | 0.00107 | 27175 | 0.007
27176 | 0.00108 | 27176 | 0.007
27177 | 0.00108 | 27177 | 0.007
27178 | 0.00107 | 27178 | 0.00699
27179 | 0.00107 | 27179 | 0.00699
27180 | 0.00107 | 27180 | 0.00696
27181 | 0.00106 | 27181 | 0.00696
27182 | 0.00106 | 27182 | 0.00694
27183 | 0.00106 | 27183 | 0.00692
27184 | 0.00107 | 27184 | 0.0069
27185 | 0.00108 | 27185 | 0.00691
27186 | 0.00108 | 27186 | 0.00691
27187 | 0.00109 | 27187 | 0.00692
27188 | 0.00108 | 27188 | 0.0069
27189 | 0.00108 | 27189 | 0.00691
27190 | 0.00108 | 27190 | 0.00692
27191 | 0.00109 | 27191 | 0.00693
27192 | 0.00107 | 27192 | 0.00693
27193 | 0.00108 | 27193 | 0.00692
27194 | 0.00108 | 27194 | 0.00692
27195 | 0.00108 | 27195 | 0.00693
27196 | 0.00109 | 27196 | 0.00695
27197 | 0.00109 | 27197 | 0.00695
27198 | 0.00108 | 27198 | 0.00697
27199 | 0.00108 | 27199 | 0.00697
27200 | 0.00107 | 27200 | 0.00698
27201 | 0.00107 | 27201 | 0.00699
27202 | 0.00106 | 27202 | 0.00701
27203 | 0.00107 | 27203 | 0.00701
27204 | 0.00106 | 27204 | 0.00702
27205 | 0.00106 | 27205 | 0.00703
27206 | 0.00107 | 27206 | 0.00704
27207 | 0.00106 | 27207 | 0.00707
27208 | 0.00108 | 27208 | 0.00707
27209 | 0.00108 | 27209 | 0.00707
27210 | 0.00108 | 27210 | 0.00707
27211 | 0.00108 | 27211 | 0.00707
27212 | 0.00107 | 27212 | 0.00708
27213 | 0.00107 | 27213 | 0.0071
27214 | 0.00108 | 27214 | 0.00709
27215 | 0.00108 | 27215 | 0.00708
27216 | 0.00109 | 27216 | 0.00707
27217 | 0.00107 | 27217 | 0.00705
27218 | 0.00107 | 27218 | 0.00703
27219 | 0.00107 | 27219 | 0.00702
27220 | 0.00107 | 27220 | 0.00703
27221 | 0.00107 | 27221 | 0.00705
27222 | 0.00109 | 27222 | 0.00706
27223 | 0.00108 | 27223 | 0.00709
27224 | 0.00109 | 27224 | 0.0071
27225 | 0.00109 | 27225 | 0.00709
27226 | 0.00108 | 27226 | 0.00712
27227 | 0.00109 | 27227 | 0.00711
27228 | 0.00109 | 27228 | 0.00712
27229 | 0.00109 | 27229 | 0.00714
27230 | 0.0011 | 27230 | 0.00716
27231 | 0.00111 | 27231 | 0.00713
27232 | 0.00111 | 27232 | 0.00713
27233 | 0.0011 | 27233 | 0.00713
27234 | 0.00111 | 27234 | 0.00711
27235 | 0.00109 | 27235 | 0.00714
27236 | 0.00109 | 27236 | 0.00715
27237 | 0.00108 | 27237 | 0.00716
27238 | 0.00108 | 27238 | 0.00716
27239 | 0.00107 | 27239 | 0.00716
27240 | 0.00107 | 27240 | 0.00715
27241 | 0.00107 | 27241 | 0.00716
27242 | 0.00106 | 27242 | 0.00716
27243 | 0.00106 | 27243 | 0.00717
27244 | 0.00105 | 27244 | 0.00716
27245 | 0.00104 | 27245 | 0.00716
27246 | 0.00104 | 27246 | 0.00716
27247 | 0.00103 | 27247 | 0.00717
27248 | 0.00104 | 27248 | 0.00718
27249 | 0.00105 | 27249 | 0.00717
27250 | 0.00104 | 27250 | 0.00716
27251 | 0.00105 | 27251 | 0.00715
27252 | 0.00106 | 27252 | 0.00716
27253 | 0.00107 | 27253 | 0.00714
27254 | 0.00105 | 27254 | 0.00713
27255 | 0.00106 | 27255 | 0.00711
27256 | 0.00107 | 27256 | 0.00708
27257 | 0.00109 | 27257 | 0.00708
27258 | 0.00109 | 27258 | 0.00706
27259 | 0.00108 | 27259 | 0.00707
27260 | 0.00108 | 27260 | 0.00706
27261 | 0.00108 | 27261 | 0.00706
27262 | 0.00108 | 27262 | 0.00706
27263 | 0.00109 | 27263 | 0.00705
27264 | 0.00109 | 27264 | 0.00704
27265 | 0.00108 | 27265 | 0.00702
27266 | 0.00107 | 27266 | 0.00704
27267 | 0.00109 | 27267 | 0.00705
27268 | 0.00109 | 27268 | 0.00705
27269 | 0.00109 | 27269 | 0.00705
27270 | 0.00109 | 27270 | 0.00703
27271 | 0.0011 | 27271 | 0.00703
27272 | 0.00111 | 27272 | 0.00703
27273 | 0.00111 | 27273 | 0.00704
27274 | 0.0011 | 27274 | 0.00705
27275 | 0.0011 | 27275 | 0.00702
27276 | 0.00108 | 27276 | 0.00702
27277 | 0.00107 | 27277 | 0.00702
27278 | 0.00107 | 27278 | 0.00701
27279 | 0.00107 | 27279 | 0.00702
27280 | 0.00107 | 27280 | 0.00702
27281 | 0.00106 | 27281 | 0.00703
27282 | 0.00106 | 27282 | 0.00701
27283 | 0.00107 | 27283 | 0.00699
27284 | 0.00108 | 27284 | 0.00697
27285 | 0.00107 | 27285 | 0.00695
27286 | 0.00106 | 27286 | 0.00696
27287 | 0.00108 | 27287 | 0.00696
27288 | 0.00107 | 27288 | 0.00694
27289 | 0.00107 | 27289 | 0.00696
27290 | 0.00109 | 27290 | 0.00693
27291 | 0.00109 | 27291 | 0.00693
27292 | 0.00106 | 27292 | 0.00694
27293 | 0.00108 | 27293 | 0.00695
27294 | 0.00107 | 27294 | 0.00695
27295 | 0.00106 | 27295 | 0.00693
27296 | 0.00107 | 27296 | 0.00691
27297 | 0.00106 | 27297 | 0.00692
27298 | 0.00106 | 27298 | 0.00692
27299 | 0.00106 | 27299 | 0.00692
27300 | 0.00106 | 27300 | 0.0069
27301 | 0.00107 | 27301 | 0.00691
27302 | 0.00108 | 27302 | 0.0069
27303 | 0.00106 | 27303 | 0.0069
27304 | 0.00106 | 27304 | 0.00691
27305 | 0.00107 | 27305 | 0.00693
27306 | 0.00107 | 27306 | 0.00692
27307 | 0.00106 | 27307 | 0.00692
27308 | 0.00107 | 27308 | 0.00693
27309 | 0.00108 | 27309 | 0.00693
27310 | 0.00108 | 27310 | 0.00694
27311 | 0.00109 | 27311 | 0.00693
27312 | 0.00109 | 27312 | 0.00694
27313 | 0.00109 | 27313 | 0.00695
27314 | 0.00108 | 27314 | 0.00693
27315 | 0.00109 | 27315 | 0.00694
27316 | 0.00108 | 27316 | 0.00694
27317 | 0.00109 | 27317 | 0.00693
27318 | 0.00107 | 27318 | 0.00693
27319 | 0.00107 | 27319 | 0.00693
27320 | 0.00107 | 27320 | 0.00696
27321 | 0.00107 | 27321 | 0.00695
27322 | 0.00107 | 27322 | 0.00695
27323 | 0.00107 | 27323 | 0.00695
27324 | 0.00108 | 27324 | 0.00695
27325 | 0.00107 | 27325 | 0.00695
27326 | 0.00107 | 27326 | 0.00694
27327 | 0.00106 | 27327 | 0.00692
27328 | 0.00106 | 27328 | 0.00691
27329 | 0.00105 | 27329 | 0.00689
27330 | 0.00105 | 27330 | 0.0069
27331 | 0.00104 | 27331 | 0.00689
27332 | 0.00103 | 27332 | 0.00691
27333 | 0.00104 | 27333 | 0.00693
27334 | 0.00104 | 27334 | 0.00693
27335 | 0.00103 | 27335 | 0.00693
27336 | 0.00104 | 27336 | 0.00692
27337 | 0.00103 | 27337 | 0.00693
27338 | 0.00102 | 27338 | 0.00695
27339 | 0.00102 | 27339 | 0.00696
27340 | 0.00103 | 27340 | 0.00697
27341 | 0.00102 | 27341 | 0.00699
27342 | 0.00102 | 27342 | 0.00698
27343 | 0.00102 | 27343 | 0.00697
27344 | 0.00101 | 27344 | 0.00698
27345 | 0.00102 | 27345 | 0.00697
27346 | 0.00103 | 27346 | 0.00697
27347 | 0.00102 | 27347 | 0.00696
27348 | 0.00102 | 27348 | 0.00696
27349 | 0.00101 | 27349 | 0.00695
27350 | 0.00102 | 27350 | 0.00694
27351 | 0.00103 | 27351 | 0.00695
27352 | 0.00103 | 27352 | 0.00692
27353 | 0.00103 | 27353 | 0.00693
27354 | 0.00103 | 27354 | 0.00694
27355 | 0.00103 | 27355 | 0.00697
27356 | 0.00103 | 27356 | 0.00698
27357 | 0.00104 | 27357 | 0.00698
27358 | 0.00106 | 27358 | 0.00699
27359 | 0.00103 | 27359 | 0.00701
27360 | 0.00104 | 27360 | 0.007
27361 | 0.00103 | 27361 | 0.007
27362 | 0.00104 | 27362 | 0.007
27363 | 0.00105 | 27363 | 0.00699
27364 | 0.00105 | 27364 | 0.00701
27365 | 0.00104 | 27365 | 0.00701
27366 | 0.00104 | 27366 | 0.00703
27367 | 0.00104 | 27367 | 0.00701
27368 | 0.00106 | 27368 | 0.00698
27369 | 0.00105 | 27369 | 0.00699
27370 | 0.00105 | 27370 | 0.00698
27371 | 0.00106 | 27371 | 0.00696
27372 | 0.00106 | 27372 | 0.00695
27373 | 0.00106 | 27373 | 0.00694
27374 | 0.00106 | 27374 | 0.00694
27375 | 0.00106 | 27375 | 0.00697
27376 | 0.00107 | 27376 | 0.00698
27377 | 0.00106 | 27377 | 0.00697
27378 | 0.00107 | 27378 | 0.00696
27379 | 0.00108 | 27379 | 0.00697
27380 | 0.00107 | 27380 | 0.00698
27381 | 0.00105 | 27381 | 0.00698
27382 | 0.00106 | 27382 | 0.00698
27383 | 0.00106 | 27383 | 0.00699
27384 | 0.00106 | 27384 | 0.00697
27385 | 0.00107 | 27385 | 0.00698
27386 | 0.00106 | 27386 | 0.00698
27387 | 0.00108 | 27387 | 0.00699
27388 | 0.00108 | 27388 | 0.007
27389 | 0.00108 | 27389 | 0.00701
27390 | 0.00108 | 27390 | 0.00703
27391 | 0.0011 | 27391 | 0.00703
27392 | 0.0011 | 27392 | 0.00704
27393 | 0.00111 | 27393 | 0.00707
27394 | 0.00111 | 27394 | 0.00707
27395 | 0.00109 | 27395 | 0.00709
27396 | 0.0011 | 27396 | 0.0071
27397 | 0.00109 | 27397 | 0.00714
27398 | 0.00108 | 27398 | 0.00717
27399 | 0.00107 | 27399 | 0.0072
27400 | 0.00106 | 27400 | 0.00722
27401 | 0.00106 | 27401 | 0.00724
27402 | 0.00106 | 27402 | 0.00723
27403 | 0.00106 | 27403 | 0.00725
27404 | 0.00105 | 27404 | 0.00726
27405 | 0.00104 | 27405 | 0.00727
27406 | 0.00104 | 27406 | 0.00727
27407 | 0.00104 | 27407 | 0.00726
27408 | 0.00104 | 27408 | 0.00727
27409 | 0.00104 | 27409 | 0.00727
27410 | 0.00104 | 27410 | 0.00728
27411 | 0.00105 | 27411 | 0.00726
27412 | 0.00106 | 27412 | 0.00728
27413 | 0.00105 | 27413 | 0.00731
27414 | 0.00104 | 27414 | 0.00732
27415 | 0.00104 | 27415 | 0.00732
27416 | 0.00104 | 27416 | 0.00731
27417 | 0.00104 | 27417 | 0.00731
27418 | 0.00104 | 27418 | 0.0073
27419 | 0.00103 | 27419 | 0.00732
27420 | 0.00104 | 27420 | 0.00731
27421 | 0.00104 | 27421 | 0.00733
27422 | 0.00104 | 27422 | 0.00731
27423 | 0.00106 | 27423 | 0.00731
27424 | 0.00105 | 27424 | 0.00729
27425 | 0.00107 | 27425 | 0.00728
27426 | 0.00106 | 27426 | 0.00726
27427 | 0.00107 | 27427 | 0.00724
27428 | 0.00106 | 27428 | 0.00723
27429 | 0.00108 | 27429 | 0.0072
27430 | 0.00109 | 27430 | 0.00718
27431 | 0.00108 | 27431 | 0.00719
27432 | 0.00108 | 27432 | 0.00721
27433 | 0.00108 | 27433 | 0.00722
27434 | 0.00106 | 27434 | 0.00722
27435 | 0.00107 | 27435 | 0.00724
27436 | 0.00107 | 27436 | 0.00726
27437 | 0.00106 | 27437 | 0.00726
27438 | 0.00106 | 27438 | 0.00727
27439 | 0.00107 | 27439 | 0.00727
27440 | 0.00107 | 27440 | 0.00728
27441 | 0.00106 | 27441 | 0.00726
27442 | 0.00108 | 27442 | 0.00726
27443 | 0.00107 | 27443 | 0.00727
27444 | 0.00108 | 27444 | 0.00727
27445 | 0.00107 | 27445 | 0.00726
27446 | 0.00106 | 27446 | 0.00725
27447 | 0.00106 | 27447 | 0.00725
27448 | 0.00105 | 27448 | 0.00723
27449 | 0.00105 | 27449 | 0.00722
27450 | 0.00104 | 27450 | 0.00723
27451 | 0.00105 | 27451 | 0.00724
27452 | 0.00104 | 27452 | 0.00725
27453 | 0.00104 | 27453 | 0.00724
27454 | 0.00105 | 27454 | 0.00725
27455 | 0.00104 | 27455 | 0.00727
27456 | 0.00104 | 27456 | 0.00725
27457 | 0.00104 | 27457 | 0.00723
27458 | 0.00103 | 27458 | 0.00722
27459 | 0.00103 | 27459 | 0.00721
27460 | 0.00105 | 27460 | 0.0072
27461 | 0.00105 | 27461 | 0.00718
27462 | 0.00106 | 27462 | 0.00718
27463 | 0.00106 | 27463 | 0.00717
27464 | 0.00106 | 27464 | 0.00717
27465 | 0.00106 | 27465 | 0.00718
27466 | 0.00107 | 27466 | 0.00718
27467 | 0.00107 | 27467 | 0.00716
27468 | 0.00107 | 27468 | 0.00715
27469 | 0.00106 | 27469 | 0.00714
27470 | 0.00105 | 27470 | 0.00712
27471 | 0.00105 | 27471 | 0.00714
27472 | 0.00104 | 27472 | 0.00713
27473 | 0.00104 | 27473 | 0.00714
27474 | 0.00105 | 27474 | 0.00715
27475 | 0.00105 | 27475 | 0.00717
27476 | 0.00105 | 27476 | 0.00717
27477 | 0.00105 | 27477 | 0.00719
27478 | 0.00106 | 27478 | 0.0072
27479 | 0.00105 | 27479 | 0.00721
27480 | 0.00106 | 27480 | 0.00721
27481 | 0.00106 | 27481 | 0.00722
27482 | 0.00107 | 27482 | 0.00723
27483 | 0.00108 | 27483 | 0.00725
27484 | 0.00109 | 27484 | 0.00726
27485 | 0.0011 | 27485 | 0.00726
27486 | 0.00111 | 27486 | 0.0073
27487 | 0.0011 | 27487 | 0.00731
27488 | 0.00111 | 27488 | 0.00731
27489 | 0.00112 | 27489 | 0.00732
27490 | 0.00112 | 27490 | 0.00733
27491 | 0.00112 | 27491 | 0.00734
27492 | 0.00111 | 27492 | 0.00735
27493 | 0.00112 | 27493 | 0.00734
27494 | 0.00111 | 27494 | 0.00734
27495 | 0.00111 | 27495 | 0.00732
27496 | 0.0011 | 27496 | 0.00732
27497 | 0.00111 | 27497 | 0.00731
27498 | 0.0011 | 27498 | 0.00731
27499 | 0.00111 | 27499 | 0.00733
27500 | 0.00111 | 27500 | 0.00732
27501 | 0.00112 | 27501 | 0.00732
27502 | 0.00111 | 27502 | 0.00729
27503 | 0.00111 | 27503 | 0.00729
27504 | 0.00112 | 27504 | 0.00729
27505 | 0.00112 | 27505 | 0.00727
27506 | 0.00109 | 27506 | 0.00725
27507 | 0.0011 | 27507 | 0.00723
27508 | 0.00109 | 27508 | 0.00724
27509 | 0.00109 | 27509 | 0.00722
27510 | 0.00107 | 27510 | 0.0072
27511 | 0.00107 | 27511 | 0.00718
27512 | 0.00107 | 27512 | 0.0072
27513 | 0.00105 | 27513 | 0.0072
27514 | 0.00104 | 27514 | 0.00718
27515 | 0.00105 | 27515 | 0.00716
27516 | 0.00104 | 27516 | 0.00715
27517 | 0.00105 | 27517 | 0.00712
27518 | 0.00104 | 27518 | 0.0071
27519 | 0.00103 | 27519 | 0.00707
27520 | 0.00102 | 27520 | 0.00707
27521 | 0.00101 | 27521 | 0.00708
27522 | 0.00102 | 27522 | 0.00707
27523 | 0.00103 | 27523 | 0.00709
27524 | 0.00104 | 27524 | 0.00709
27525 | 0.00104 | 27525 | 0.00708
27526 | 0.00103 | 27526 | 0.00712
27527 | 0.00104 | 27527 | 0.00711
27528 | 0.00104 | 27528 | 0.00711
27529 | 0.00103 | 27529 | 0.00712
27530 | 0.00103 | 27530 | 0.00712
27531 | 0.00103 | 27531 | 0.00713
27532 | 0.00104 | 27532 | 0.00714
27533 | 0.00103 | 27533 | 0.00717
27534 | 0.00102 | 27534 | 0.00717
27535 | 0.00103 | 27535 | 0.00718
27536 | 0.00103 | 27536 | 0.00721
27537 | 0.00102 | 27537 | 0.00725
27538 | 0.00103 | 27538 | 0.00727
27539 | 0.00103 | 27539 | 0.0073
27540 | 0.00104 | 27540 | 0.0073
27541 | 0.00103 | 27541 | 0.00732
27542 | 0.00104 | 27542 | 0.00731
27543 | 0.00105 | 27543 | 0.0073
27544 | 0.00105 | 27544 | 0.00733
27545 | 0.00104 | 27545 | 0.00732
27546 | 0.00107 | 27546 | 0.00732
27547 | 0.00106 | 27547 | 0.00732
27548 | 0.00106 | 27548 | 0.00736
27549 | 0.00108 | 27549 | 0.00737
27550 | 0.00108 | 27550 | 0.00739
27551 | 0.00109 | 27551 | 0.0074
27552 | 0.00109 | 27552 | 0.00741
27553 | 0.00109 | 27553 | 0.00742
27554 | 0.00108 | 27554 | 0.00743
27555 | 0.00107 | 27555 | 0.00743
27556 | 0.00107 | 27556 | 0.00741
27557 | 0.00106 | 27557 | 0.00742
27558 | 0.00108 | 27558 | 0.00741
27559 | 0.0011 | 27559 | 0.00742
27560 | 0.0011 | 27560 | 0.0074
27561 | 0.00112 | 27561 | 0.0074
27562 | 0.00112 | 27562 | 0.0074
27563 | 0.00113 | 27563 | 0.00738
27564 | 0.00111 | 27564 | 0.00739
27565 | 0.00111 | 27565 | 0.0074
27566 | 0.0011 | 27566 | 0.00739
27567 | 0.0011 | 27567 | 0.0074
27568 | 0.00111 | 27568 | 0.0074
27569 | 0.00111 | 27569 | 0.00739
27570 | 0.0011 | 27570 | 0.00741
27571 | 0.00111 | 27571 | 0.00739
27572 | 0.00111 | 27572 | 0.00738
27573 | 0.00112 | 27573 | 0.00736
27574 | 0.00112 | 27574 | 0.00736
27575 | 0.00112 | 27575 | 0.00734
27576 | 0.00111 | 27576 | 0.00733
27577 | 0.00111 | 27577 | 0.00734
27578 | 0.00112 | 27578 | 0.00733
27579 | 0.00113 | 27579 | 0.00733
27580 | 0.00113 | 27580 | 0.00734
27581 | 0.00112 | 27581 | 0.00733
27582 | 0.00112 | 27582 | 0.00733
27583 | 0.00112 | 27583 | 0.00731
27584 | 0.00113 | 27584 | 0.00731
27585 | 0.00113 | 27585 | 0.00731
27586 | 0.00114 | 27586 | 0.0073
27587 | 0.00114 | 27587 | 0.00729
27588 | 0.00114 | 27588 | 0.00727
27589 | 0.00112 | 27589 | 0.0073
27590 | 0.00112 | 27590 | 0.0073
27591 | 0.00112 | 27591 | 0.0073
27592 | 0.00112 | 27592 | 0.0073
27593 | 0.0011 | 27593 | 0.00731
27594 | 0.0011 | 27594 | 0.00732
27595 | 0.00109 | 27595 | 0.00732
27596 | 0.0011 | 27596 | 0.0073
27597 | 0.00109 | 27597 | 0.0073
27598 | 0.00109 | 27598 | 0.00731
27599 | 0.00109 | 27599 | 0.00732
27600 | 0.0011 | 27600 | 0.00731
27601 | 0.0011 | 27601 | 0.00731
27602 | 0.00109 | 27602 | 0.00729
27603 | 0.00107 | 27603 | 0.0073
27604 | 0.00108 | 27604 | 0.00729
27605 | 0.00108 | 27605 | 0.00729
27606 | 0.00109 | 27606 | 0.00728
27607 | 0.00109 | 27607 | 0.00728
27608 | 0.0011 | 27608 | 0.00726
27609 | 0.00109 | 27609 | 0.00724
27610 | 0.00107 | 27610 | 0.00723
27611 | 0.00108 | 27611 | 0.00723
27612 | 0.00106 | 27612 | 0.00725
27613 | 0.00107 | 27613 | 0.00726
27614 | 0.00107 | 27614 | 0.00726
27615 | 0.00107 | 27615 | 0.00727
27616 | 0.00105 | 27616 | 0.0073
27617 | 0.00106 | 27617 | 0.0073
27618 | 0.00105 | 27618 | 0.0073
27619 | 0.00104 | 27619 | 0.0073
27620 | 0.00104 | 27620 | 0.0073
27621 | 0.00104 | 27621 | 0.00731
27622 | 0.00104 | 27622 | 0.00731
27623 | 0.00106 | 27623 | 0.0073
27624 | 0.00105 | 27624 | 0.00733
27625 | 0.00107 | 27625 | 0.00736
27626 | 0.00106 | 27626 | 0.00737
27627 | 0.00106 | 27627 | 0.00739
27628 | 0.00106 | 27628 | 0.00739
27629 | 0.00105 | 27629 | 0.0074
27630 | 0.00105 | 27630 | 0.00742
27631 | 0.00106 | 27631 | 0.00741
27632 | 0.00106 | 27632 | 0.00741
27633 | 0.00107 | 27633 | 0.00741
27634 | 0.00106 | 27634 | 0.00741
27635 | 0.00106 | 27635 | 0.00741
27636 | 0.00107 | 27636 | 0.00742
27637 | 0.00106 | 27637 | 0.00742
27638 | 0.00106 | 27638 | 0.00742
27639 | 0.00104 | 27639 | 0.00742
27640 | 0.00104 | 27640 | 0.00741
27641 | 0.00105 | 27641 | 0.00743
27642 | 0.00105 | 27642 | 0.00742
27643 | 0.00106 | 27643 | 0.00742
27644 | 0.00105 | 27644 | 0.00742
27645 | 0.00104 | 27645 | 0.00742
27646 | 0.00106 | 27646 | 0.00741
27647 | 0.00108 | 27647 | 0.00741
27648 | 0.00107 | 27648 | 0.00743
27649 | 0.00108 | 27649 | 0.00741
27650 | 0.00108 | 27650 | 0.00741
27651 | 0.00108 | 27651 | 0.0074
27652 | 0.00108 | 27652 | 0.00742
27653 | 0.00109 | 27653 | 0.00741
27654 | 0.00109 | 27654 | 0.00742
27655 | 0.00108 | 27655 | 0.00744
27656 | 0.00107 | 27656 | 0.00745
27657 | 0.00107 | 27657 | 0.00746
27658 | 0.00108 | 27658 | 0.00745
27659 | 0.00108 | 27659 | 0.00747
27660 | 0.00108 | 27660 | 0.00748
27661 | 0.00108 | 27661 | 0.0075
27662 | 0.00108 | 27662 | 0.00751
27663 | 0.00108 | 27663 | 0.00751
27664 | 0.00109 | 27664 | 0.00752
27665 | 0.00109 | 27665 | 0.00753
27666 | 0.0011 | 27666 | 0.00754
27667 | 0.0011 | 27667 | 0.00752
27668 | 0.00111 | 27668 | 0.00751
27669 | 0.0011 | 27669 | 0.0075
27670 | 0.00111 | 27670 | 0.00749
27671 | 0.00111 | 27671 | 0.0075
27672 | 0.0011 | 27672 | 0.00751
27673 | 0.00112 | 27673 | 0.00749
27674 | 0.00111 | 27674 | 0.0075
27675 | 0.00111 | 27675 | 0.00748
27676 | 0.00112 | 27676 | 0.00747
27677 | 0.00112 | 27677 | 0.00748
27678 | 0.00113 | 27678 | 0.00748
27679 | 0.00113 | 27679 | 0.00746
27680 | 0.00112 | 27680 | 0.00747
27681 | 0.00113 | 27681 | 0.00747
27682 | 0.00112 | 27682 | 0.00748
27683 | 0.00111 | 27683 | 0.00747
27684 | 0.00111 | 27684 | 0.00747
27685 | 0.00111 | 27685 | 0.00746
27686 | 0.0011 | 27686 | 0.00746
27687 | 0.00111 | 27687 | 0.00746
27688 | 0.0011 | 27688 | 0.00749
27689 | 0.00109 | 27689 | 0.00747
27690 | 0.00111 | 27690 | 0.00748
27691 | 0.00111 | 27691 | 0.00747
27692 | 0.00109 | 27692 | 0.00748
27693 | 0.00109 | 27693 | 0.00748
27694 | 0.00109 | 27694 | 0.00749
27695 | 0.00109 | 27695 | 0.00748
27696 | 0.00109 | 27696 | 0.00744
27697 | 0.00108 | 27697 | 0.00741
27698 | 0.00107 | 27698 | 0.0074
27699 | 0.00108 | 27699 | 0.0074
27700 | 0.00107 | 27700 | 0.00738
27701 | 0.00106 | 27701 | 0.00736
27702 | 0.00109 | 27702 | 0.00737
27703 | 0.00106 | 27703 | 0.00735
27704 | 0.00106 | 27704 | 0.00736
27705 | 0.00107 | 27705 | 0.00734
27706 | 0.00108 | 27706 | 0.00734
27707 | 0.00107 | 27707 | 0.00731
27708 | 0.00107 | 27708 | 0.0073
27709 | 0.00107 | 27709 | 0.00727
27710 | 0.00107 | 27710 | 0.00726
27711 | 0.00106 | 27711 | 0.00722
27712 | 0.00105 | 27712 | 0.00723
27713 | 0.00105 | 27713 | 0.00723
27714 | 0.00104 | 27714 | 0.00724
27715 | 0.00106 | 27715 | 0.00722
27716 | 0.00106 | 27716 | 0.00722
27717 | 0.00107 | 27717 | 0.00722
27718 | 0.00106 | 27718 | 0.00722
27719 | 0.00106 | 27719 | 0.00721
27720 | 0.00106 | 27720 | 0.00721
27721 | 0.00106 | 27721 | 0.00722
27722 | 0.00105 | 27722 | 0.00721
27723 | 0.00105 | 27723 | 0.00721
27724 | 0.00105 | 27724 | 0.00721
27725 | 0.00104 | 27725 | 0.00721
27726 | 0.00104 | 27726 | 0.00721
27727 | 0.00104 | 27727 | 0.00722
27728 | 0.00103 | 27728 | 0.00721
27729 | 0.00104 | 27729 | 0.00722
27730 | 0.00105 | 27730 | 0.00723
27731 | 0.00105 | 27731 | 0.00723
27732 | 0.00107 | 27732 | 0.00726
27733 | 0.00106 | 27733 | 0.00726
27734 | 0.00106 | 27734 | 0.00728
27735 | 0.00107 | 27735 | 0.00728
27736 | 0.00105 | 27736 | 0.00728
27737 | 0.00105 | 27737 | 0.00728
27738 | 0.00105 | 27738 | 0.00728
27739 | 0.00106 | 27739 | 0.00726
27740 | 0.00106 | 27740 | 0.00727
27741 | 0.00105 | 27741 | 0.00727
27742 | 0.00105 | 27742 | 0.00725
27743 | 0.00103 | 27743 | 0.00725
27744 | 0.00104 | 27744 | 0.00726
27745 | 0.00104 | 27745 | 0.00726
27746 | 0.00102 | 27746 | 0.00724
27747 | 0.00103 | 27747 | 0.00722
27748 | 0.00102 | 27748 | 0.00721
27749 | 0.00102 | 27749 | 0.00721
27750 | 0.00102 | 27750 | 0.0072
27751 | 0.00103 | 27751 | 0.0072
27752 | 0.00102 | 27752 | 0.00718
27753 | 0.00102 | 27753 | 0.00718
27754 | 0.00101 | 27754 | 0.00718
27755 | 0.00103 | 27755 | 0.00719
27756 | 0.00103 | 27756 | 0.00718
27757 | 0.00102 | 27757 | 0.00718
27758 | 0.00103 | 27758 | 0.00716
27759 | 0.00103 | 27759 | 0.00719
27760 | 0.00105 | 27760 | 0.0072
27761 | 0.00104 | 27761 | 0.0072
27762 | 0.00104 | 27762 | 0.00721
27763 | 0.00105 | 27763 | 0.0072
27764 | 0.00106 | 27764 | 0.00723
27765 | 0.00105 | 27765 | 0.00724
27766 | 0.00104 | 27766 | 0.00725
27767 | 0.00105 | 27767 | 0.00724
27768 | 0.00104 | 27768 | 0.00723
27769 | 0.00104 | 27769 | 0.00725
27770 | 0.00102 | 27770 | 0.00728
27771 | 0.00103 | 27771 | 0.00727
27772 | 0.00105 | 27772 | 0.00729
27773 | 0.00103 | 27773 | 0.00729
27774 | 0.00104 | 27774 | 0.00728
27775 | 0.00104 | 27775 | 0.00729
27776 | 0.00104 | 27776 | 0.00729
27777 | 0.00104 | 27777 | 0.00729
27778 | 0.00105 | 27778 | 0.00729
27779 | 0.00106 | 27779 | 0.0073
27780 | 0.00105 | 27780 | 0.00729
27781 | 0.00105 | 27781 | 0.00729
27782 | 0.00103 | 27782 | 0.0073
27783 | 0.00104 | 27783 | 0.0073
27784 | 0.00105 | 27784 | 0.0073
27785 | 0.00106 | 27785 | 0.0073
27786 | 0.00106 | 27786 | 0.0073
27787 | 0.00105 | 27787 | 0.00732
27788 | 0.00106 | 27788 | 0.00732
27789 | 0.00106 | 27789 | 0.00733
27790 | 0.00107 | 27790 | 0.00732
27791 | 0.00105 | 27791 | 0.00731
27792 | 0.00107 | 27792 | 0.00731
27793 | 0.00107 | 27793 | 0.0073
27794 | 0.00108 | 27794 | 0.0073
27795 | 0.00108 | 27795 | 0.00731
27796 | 0.00108 | 27796 | 0.00732
27797 | 0.00108 | 27797 | 0.00733
27798 | 0.00108 | 27798 | 0.00733
27799 | 0.00108 | 27799 | 0.00732
27800 | 0.00108 | 27800 | 0.00733
27801 | 0.00107 | 27801 | 0.00732
27802 | 0.00107 | 27802 | 0.0073
27803 | 0.00107 | 27803 | 0.0073
27804 | 0.00106 | 27804 | 0.00727
27805 | 0.00106 | 27805 | 0.00726
27806 | 0.00105 | 27806 | 0.00724
27807 | 0.00106 | 27807 | 0.00722
27808 | 0.00107 | 27808 | 0.00719
27809 | 0.00106 | 27809 | 0.00718
27810 | 0.00106 | 27810 | 0.00718
27811 | 0.00106 | 27811 | 0.00719
27812 | 0.00106 | 27812 | 0.0072
27813 | 0.00105 | 27813 | 0.00718
27814 | 0.00105 | 27814 | 0.00717
27815 | 0.00106 | 27815 | 0.00717
27816 | 0.00106 | 27816 | 0.00714
27817 | 0.00105 | 27817 | 0.00712
27818 | 0.00105 | 27818 | 0.00709
27819 | 0.00105 | 27819 | 0.00705
27820 | 0.00103 | 27820 | 0.00703
27821 | 0.00104 | 27821 | 0.00701
27822 | 0.00104 | 27822 | 0.00701
27823 | 0.00104 | 27823 | 0.007
27824 | 0.00105 | 27824 | 0.00702
27825 | 0.00104 | 27825 | 0.00701
27826 | 0.00105 | 27826 | 0.00699
27827 | 0.00105 | 27827 | 0.00698
27828 | 0.00105 | 27828 | 0.007
27829 | 0.00105 | 27829 | 0.007
27830 | 0.00104 | 27830 | 0.00701
27831 | 0.00104 | 27831 | 0.00704
27832 | 0.00103 | 27832 | 0.00702
27833 | 0.00104 | 27833 | 0.00705
27834 | 0.00104 | 27834 | 0.00703
27835 | 0.00103 | 27835 | 0.00703
27836 | 0.00103 | 27836 | 0.00702
27837 | 0.00102 | 27837 | 0.007
27838 | 0.00102 | 27838 | 0.00699
27839 | 0.00101 | 27839 | 0.00699
27840 | 0.00101 | 27840 | 0.00695
27841 | 0.00101 | 27841 | 0.00697
27842 | 0.000992525 | 27842 | 0.00698
27843 | 0.000999892 | 27843 | 0.00699
27844 | 0.000994868 | 27844 | 0.00701
27845 | 0.000998583 | 27845 | 0.00701
27846 | 0.000978907 | 27846 | 0.007
27847 | 0.000986078 | 27847 | 0.00699
27848 | 0.000980224 | 27848 | 0.00699
27849 | 0.000985162 | 27849 | 0.00698
27850 | 0.000988473 | 27850 | 0.00697
27851 | 0.000978126 | 27851 | 0.00697
27852 | 0.000960222 | 27852 | 0.00695
27853 | 0.00096373 | 27853 | 0.00692
27854 | 0.000966017 | 27854 | 0.00693
27855 | 0.00096708 | 27855 | 0.00692
27856 | 0.000974889 | 27856 | 0.0069
27857 | 0.000964711 | 27857 | 0.00689
27858 | 0.000978254 | 27858 | 0.0069
27859 | 0.000975232 | 27859 | 0.0069
27860 | 0.000972207 | 27860 | 0.00694
27861 | 0.000976349 | 27861 | 0.00692
27862 | 0.000975985 | 27862 | 0.00692
27863 | 0.000982183 | 27863 | 0.00691
27864 | 0.00099208 | 27864 | 0.00689
27865 | 0.000996649 | 27865 | 0.00686
27866 | 0.000982743 | 27866 | 0.00687
27867 | 0.000988339 | 27867 | 0.0069
27868 | 0.000998052 | 27868 | 0.00689
27869 | 0.000998109 | 27869 | 0.00689
27870 | 0.00101 | 27870 | 0.00686
27871 | 0.00101 | 27871 | 0.00685
27872 | 0.001 | 27872 | 0.00685
27873 | 0.001 | 27873 | 0.00686
27874 | 0.00101 | 27874 | 0.00685
27875 | 0.00101 | 27875 | 0.00685
27876 | 0.001 | 27876 | 0.00684
27877 | 0.000993201 | 27877 | 0.00682
27878 | 0.000992017 | 27878 | 0.0068
27879 | 0.000990626 | 27879 | 0.00681
27880 | 0.000983859 | 27880 | 0.00681
27881 | 0.00098577 | 27881 | 0.00681
27882 | 0.000970512 | 27882 | 0.00678
27883 | 0.000987944 | 27883 | 0.00678
27884 | 0.000996073 | 27884 | 0.00678
27885 | 0.000995715 | 27885 | 0.00677
27886 | 0.001 | 27886 | 0.00675
27887 | 0.000991473 | 27887 | 0.00676
27888 | 0.000998374 | 27888 | 0.00677
27889 | 0.000990544 | 27889 | 0.00676
27890 | 0.000980007 | 27890 | 0.00677
27891 | 0.000990237 | 27891 | 0.00677
27892 | 0.000977195 | 27892 | 0.00677
27893 | 0.000984314 | 27893 | 0.00677
27894 | 0.000985614 | 27894 | 0.00678
27895 | 0.000992951 | 27895 | 0.00681
27896 | 0.000988425 | 27896 | 0.00684
27897 | 0.000976601 | 27897 | 0.00684
27898 | 0.000991241 | 27898 | 0.00683
27899 | 0.000995885 | 27899 | 0.00683
27900 | 0.00101 | 27900 | 0.00685
27901 | 0.00102 | 27901 | 0.00685
27902 | 0.00103 | 27902 | 0.00685
27903 | 0.00103 | 27903 | 0.00685
27904 | 0.00103 | 27904 | 0.00687
27905 | 0.00104 | 27905 | 0.00689
27906 | 0.00102 | 27906 | 0.00689
27907 | 0.00103 | 27907 | 0.00688
27908 | 0.00105 | 27908 | 0.00687
27909 | 0.00104 | 27909 | 0.00688
27910 | 0.00103 | 27910 | 0.00688
27911 | 0.00105 | 27911 | 0.00688
27912 | 0.00105 | 27912 | 0.00686
27913 | 0.00103 | 27913 | 0.00686
27914 | 0.00103 | 27914 | 0.00686
27915 | 0.00103 | 27915 | 0.00688
27916 | 0.00102 | 27916 | 0.00686
27917 | 0.00101 | 27917 | 0.00685
27918 | 0.00102 | 27918 | 0.00682
27919 | 0.00102 | 27919 | 0.00682
27920 | 0.00101 | 27920 | 0.00682
27921 | 0.000998414 | 27921 | 0.00682
27922 | 0.00101 | 27922 | 0.00683
27923 | 0.000993257 | 27923 | 0.00684
27924 | 0.001 | 27924 | 0.00684
27925 | 0.000987245 | 27925 | 0.00682
27926 | 0.00099913 | 27926 | 0.00682
27927 | 0.000995173 | 27927 | 0.00681
27928 | 0.000988675 | 27928 | 0.00679
27929 | 0.000978996 | 27929 | 0.0068
27930 | 0.000985396 | 27930 | 0.00678
27931 | 0.00098079 | 27931 | 0.00676
27932 | 0.00097745 | 27932 | 0.00677
27933 | 0.001 | 27933 | 0.00674
27934 | 0.000985607 | 27934 | 0.00675
27935 | 0.00101 | 27935 | 0.00673
27936 | 0.000977434 | 27936 | 0.00674
27937 | 0.000970261 | 27937 | 0.00676
27938 | 0.000978594 | 27938 | 0.00679
27939 | 0.000976092 | 27939 | 0.0068
27940 | 0.00097997 | 27940 | 0.00684
27941 | 0.000978317 | 27941 | 0.00684
27942 | 0.000975173 | 27942 | 0.00685
27943 | 0.000973943 | 27943 | 0.00686
27944 | 0.000969515 | 27944 | 0.00685
27945 | 0.000981288 | 27945 | 0.00685
27946 | 0.000985819 | 27946 | 0.00687
27947 | 0.000973066 | 27947 | 0.0069
27948 | 0.000966707 | 27948 | 0.00692
27949 | 0.000971024 | 27949 | 0.00693
27950 | 0.000975345 | 27950 | 0.00693
27951 | 0.000975821 | 27951 | 0.00691
27952 | 0.000975656 | 27952 | 0.00691
27953 | 0.000988334 | 27953 | 0.0069
27954 | 0.000983034 | 27954 | 0.00693
27955 | 0.000971302 | 27955 | 0.00691
27956 | 0.000979709 | 27956 | 0.00693
27957 | 0.000990054 | 27957 | 0.00692
27958 | 0.000995904 | 27958 | 0.0069
27959 | 0.00098394 | 27959 | 0.00688
27960 | 0.000994303 | 27960 | 0.00687
27961 | 0.000983186 | 27961 | 0.00685
27962 | 0.000987108 | 27962 | 0.00685
27963 | 0.000987593 | 27963 | 0.00684
27964 | 0.000999269 | 27964 | 0.00682
27965 | 0.000994808 | 27965 | 0.00682
27966 | 0.000990557 | 27966 | 0.00681
27967 | 0.00098932 | 27967 | 0.00682
27968 | 0.000991964 | 27968 | 0.00682
27969 | 0.000986627 | 27969 | 0.00682
27970 | 0.000992509 | 27970 | 0.0068
27971 | 0.000977017 | 27971 | 0.00677
27972 | 0.000974474 | 27972 | 0.00678
27973 | 0.000981008 | 27973 | 0.00677
27974 | 0.000987764 | 27974 | 0.00679
27975 | 0.000970941 | 27975 | 0.0068
27976 | 0.000977266 | 27976 | 0.00679
27977 | 0.000977749 | 27977 | 0.00681
27978 | 0.000974332 | 27978 | 0.00681
27979 | 0.000974597 | 27979 | 0.00683
27980 | 0.000974429 | 27980 | 0.00683
27981 | 0.000967532 | 27981 | 0.00683
27982 | 0.00097192 | 27982 | 0.00684
27983 | 0.000964798 | 27983 | 0.00682
27984 | 0.000977014 | 27984 | 0.00682
27985 | 0.000976412 | 27985 | 0.00682
27986 | 0.00097298 | 27986 | 0.00682
27987 | 0.000972157 | 27987 | 0.0068
27988 | 0.000976996 | 27988 | 0.00677
27989 | 0.000950027 | 27989 | 0.00677
27990 | 0.000955078 | 27990 | 0.00677
27991 | 0.000962097 | 27991 | 0.00674
27992 | 0.000970432 | 27992 | 0.00672
27993 | 0.000976592 | 27993 | 0.0067
27994 | 0.0009797 | 27994 | 0.00672
27995 | 0.000970791 | 27995 | 0.00672
27996 | 0.000965153 | 27996 | 0.00669
27997 | 0.000963229 | 27997 | 0.00672
27998 | 0.000959989 | 27998 | 0.00672
27999 | 0.000946016 | 27999 | 0.0067
28000 | 0.000944079 | 28000 | 0.00669
28001 | 0.000946743 | 28001 | 0.00669
28002 | 0.000936909 | 28002 | 0.00668
28003 | 0.000932331 | 28003 | 0.00669
28004 | 0.000945531 | 28004 | 0.00667
28005 | 0.000954352 | 28005 | 0.00667
28006 | 0.000940986 | 28006 | 0.00669
28007 | 0.000941898 | 28007 | 0.00668
28008 | 0.00094435 | 28008 | 0.00666
28009 | 0.000949447 | 28009 | 0.00664
28010 | 0.000936932 | 28010 | 0.00662
28011 | 0.000936522 | 28011 | 0.00661
28012 | 0.000944928 | 28012 | 0.00663
28013 | 0.000943198 | 28013 | 0.00662
28014 | 0.000937054 | 28014 | 0.00659
28015 | 0.000934436 | 28015 | 0.00658
28016 | 0.000927176 | 28016 | 0.00658
28017 | 0.000941786 | 28017 | 0.00658
28018 | 0.000954863 | 28018 | 0.00658
28019 | 0.000936322 | 28019 | 0.00659
28020 | 0.000948746 | 28020 | 0.00657
28021 | 0.000959411 | 28021 | 0.00655
28022 | 0.00096344 | 28022 | 0.00658
28023 | 0.00097235 | 28023 | 0.00657
28024 | 0.000976168 | 28024 | 0.00658
28025 | 0.00097755 | 28025 | 0.00657
28026 | 0.00099314 | 28026 | 0.00658
28027 | 0.00098165 | 28027 | 0.00658
28028 | 0.000997925 | 28028 | 0.00657
28029 | 0.00099354 | 28029 | 0.00658
28030 | 0.000990708 | 28030 | 0.00657
28031 | 0.00098409 | 28031 | 0.00655
28032 | 0.000988375 | 28032 | 0.00658
28033 | 0.00099556 | 28033 | 0.00658
28034 | 0.001 | 28034 | 0.00658
28035 | 0.001 | 28035 | 0.00659
28036 | 0.00099775 | 28036 | 0.00658
28037 | 0.001 | 28037 | 0.0066
28038 | 0.001 | 28038 | 0.0066
28039 | 0.00101 | 28039 | 0.0066
28040 | 0.00102 | 28040 | 0.00659
28041 | 0.00101 | 28041 | 0.00661
28042 | 0.00102 | 28042 | 0.00662
28043 | 0.001 | 28043 | 0.00663
28044 | 0.00101 | 28044 | 0.00663
28045 | 0.00102 | 28045 | 0.00663
28046 | 0.00102 | 28046 | 0.00665
28047 | 0.00101 | 28047 | 0.00666
28048 | 0.00102 | 28048 | 0.00666
28049 | 0.00101 | 28049 | 0.00667
28050 | 0.00103 | 28050 | 0.00666
28051 | 0.00102 | 28051 | 0.00664
28052 | 0.00102 | 28052 | 0.00665
28053 | 0.00101 | 28053 | 0.00666
28054 | 0.00101 | 28054 | 0.00669
28055 | 0.00101 | 28055 | 0.00667
28056 | 0.00102 | 28056 | 0.00667
28057 | 0.00101 | 28057 | 0.00664
28058 | 0.00101 | 28058 | 0.00663
28059 | 0.00102 | 28059 | 0.00661
28060 | 0.001 | 28060 | 0.00662
28061 | 0.001 | 28061 | 0.00658
28062 | 0.000976768 | 28062 | 0.00657
28063 | 0.000976368 | 28063 | 0.00654
28064 | 0.000979588 | 28064 | 0.00652
28065 | 0.000985529 | 28065 | 0.00651
28066 | 0.00097539 | 28066 | 0.00651
28067 | 0.000978388 | 28067 | 0.00649
28068 | 0.000968235 | 28068 | 0.00647
28069 | 0.000971459 | 28069 | 0.00646
28070 | 0.000957205 | 28070 | 0.00646
28071 | 0.000952476 | 28071 | 0.00648
28072 | 0.000951834 | 28072 | 0.00649
28073 | 0.000947553 | 28073 | 0.00649
28074 | 0.000923701 | 28074 | 0.0065
28075 | 0.000918718 | 28075 | 0.00652
28076 | 0.00093491 | 28076 | 0.00651
28077 | 0.000948157 | 28077 | 0.00648
28078 | 0.00094751 | 28078 | 0.00648
28079 | 0.000954162 | 28079 | 0.00649
28080 | 0.00094302 | 28080 | 0.0065
28081 | 0.000943283 | 28081 | 0.0065
28082 | 0.000962737 | 28082 | 0.00647
28083 | 0.000956839 | 28083 | 0.00646
28084 | 0.000960997 | 28084 | 0.00644
28085 | 0.000953033 | 28085 | 0.00644
28086 | 0.000959941 | 28086 | 0.00642
28087 | 0.00097075 | 28087 | 0.00642
28088 | 0.00097355 | 28088 | 0.0064
28089 | 0.000981397 | 28089 | 0.00637
28090 | 0.000978699 | 28090 | 0.00636
28091 | 0.000985639 | 28091 | 0.00635
28092 | 0.000974443 | 28092 | 0.00635
28093 | 0.000980928 | 28093 | 0.00635
28094 | 0.000970867 | 28094 | 0.00636
28095 | 0.000998979 | 28095 | 0.00636
28096 | 0.0009926 | 28096 | 0.00638
28097 | 0.000995194 | 28097 | 0.00637
28098 | 0.000994795 | 28098 | 0.00637
28099 | 0.000997163 | 28099 | 0.0064
28100 | 0.000983389 | 28100 | 0.00641
28101 | 0.000976523 | 28101 | 0.0064
28102 | 0.000985348 | 28102 | 0.00643
28103 | 0.000982634 | 28103 | 0.00646
28104 | 0.000987543 | 28104 | 0.00646
28105 | 0.000979971 | 28105 | 0.00648
28106 | 0.000971235 | 28106 | 0.00647
28107 | 0.000968507 | 28107 | 0.00647
28108 | 0.000975272 | 28108 | 0.00649
28109 | 0.000971617 | 28109 | 0.0065
28110 | 0.00097584 | 28110 | 0.00649
28111 | 0.000990043 | 28111 | 0.0065
28112 | 0.000983373 | 28112 | 0.00652
28113 | 0.000978553 | 28113 | 0.00651
28114 | 0.000986971 | 28114 | 0.0065
28115 | 0.000979126 | 28115 | 0.0065
28116 | 0.000987089 | 28116 | 0.0065
28117 | 0.000996921 | 28117 | 0.0065
28118 | 0.000978126 | 28118 | 0.00651
28119 | 0.000981208 | 28119 | 0.00653
28120 | 0.000988489 | 28120 | 0.00655
28121 | 0.001 | 28121 | 0.00658
28122 | 0.000997009 | 28122 | 0.00659
28123 | 0.000996606 | 28123 | 0.0066
28124 | 0.001 | 28124 | 0.0066
28125 | 0.00101 | 28125 | 0.00662
28126 | 0.00102 | 28126 | 0.00663
28127 | 0.00103 | 28127 | 0.00667
28128 | 0.00102 | 28128 | 0.00667
28129 | 0.00103 | 28129 | 0.00667
28130 | 0.00101 | 28130 | 0.00668
28131 | 0.00102 | 28131 | 0.00671
28132 | 0.00101 | 28132 | 0.00673
28133 | 0.001 | 28133 | 0.00673
28134 | 0.000999898 | 28134 | 0.00675
28135 | 0.000999259 | 28135 | 0.00675
28136 | 0.000995564 | 28136 | 0.00675
28137 | 0.001 | 28137 | 0.00678
28138 | 0.000988397 | 28138 | 0.00679
28139 | 0.000991282 | 28139 | 0.0068
28140 | 0.000982627 | 28140 | 0.0068
28141 | 0.000983627 | 28141 | 0.0068
28142 | 0.000980148 | 28142 | 0.00678
28143 | 0.000986575 | 28143 | 0.00676
28144 | 0.000986398 | 28144 | 0.00676
28145 | 0.000981496 | 28145 | 0.00677
28146 | 0.001 | 28146 | 0.00677
28147 | 0.001 | 28147 | 0.00675
28148 | 0.000988055 | 28148 | 0.00675
28149 | 0.00102 | 28149 | 0.00675
28150 | 0.001 | 28150 | 0.00674
28151 | 0.001 | 28151 | 0.00674
28152 | 0.000983792 | 28152 | 0.00674
28153 | 0.000989544 | 28153 | 0.00676
28154 | 0.001 | 28154 | 0.00675
28155 | 0.000989904 | 28155 | 0.00672
28156 | 0.000986638 | 28156 | 0.00672
28157 | 0.00097481 | 28157 | 0.00672
28158 | 0.000982714 | 28158 | 0.00673
28159 | 0.000968015 | 28159 | 0.00672
28160 | 0.000961158 | 28160 | 0.00675
28161 | 0.000978598 | 28161 | 0.00676
28162 | 0.000980085 | 28162 | 0.00675
28163 | 0.000979903 | 28163 | 0.00676
28164 | 0.000979482 | 28164 | 0.00677
28165 | 0.000984791 | 28165 | 0.00678
28166 | 0.00097601 | 28166 | 0.0068
28167 | 0.000972957 | 28167 | 0.0068
28168 | 0.000988318 | 28168 | 0.00682
28169 | 0.000980481 | 28169 | 0.00683
28170 | 0.000969763 | 28170 | 0.00682
28171 | 0.000973408 | 28171 | 0.00683
28172 | 0.000960037 | 28172 | 0.00682
28173 | 0.000977591 | 28173 | 0.00681
28174 | 0.000987245 | 28174 | 0.00681
28175 | 0.00099715 | 28175 | 0.00683
28176 | 0.001 | 28176 | 0.00683
28177 | 0.001 | 28177 | 0.0068
28178 | 0.000986527 | 28178 | 0.0068
28179 | 0.000977925 | 28179 | 0.0068
28180 | 0.000957034 | 28180 | 0.0068
28181 | 0.000976591 | 28181 | 0.00679
28182 | 0.000973995 | 28182 | 0.0068
28183 | 0.000988759 | 28183 | 0.00681
28184 | 0.000989545 | 28184 | 0.00683
28185 | 0.000970052 | 28185 | 0.00683
28186 | 0.000975418 | 28186 | 0.00682
28187 | 0.000972572 | 28187 | 0.00683
28188 | 0.000968998 | 28188 | 0.00685
28189 | 0.000964936 | 28189 | 0.00684
28190 | 0.000955785 | 28190 | 0.00682
28191 | 0.000954133 | 28191 | 0.0068
28192 | 0.000949087 | 28192 | 0.0068
28193 | 0.000945489 | 28193 | 0.00679
28194 | 0.000958872 | 28194 | 0.00679
28195 | 0.000954306 | 28195 | 0.00681
28196 | 0.000937832 | 28196 | 0.00679
28197 | 0.000925228 | 28197 | 0.00676
28198 | 0.000949815 | 28198 | 0.00673
28199 | 0.000945477 | 28199 | 0.00672
28200 | 0.000952818 | 28200 | 0.00672
28201 | 0.000957245 | 28201 | 0.00669
28202 | 0.000950953 | 28202 | 0.00666
28203 | 0.000956116 | 28203 | 0.00666
28204 | 0.000967139 | 28204 | 0.00666
28205 | 0.00096011 | 28205 | 0.00664
28206 | 0.000962355 | 28206 | 0.00665
28207 | 0.000970224 | 28207 | 0.00664
28208 | 0.00096563 | 28208 | 0.00662
28209 | 0.000984274 | 28209 | 0.00661
28210 | 0.000994126 | 28210 | 0.00658
28211 | 0.001 | 28211 | 0.00659
28212 | 0.001 | 28212 | 0.00661
28213 | 0.00102 | 28213 | 0.00661
28214 | 0.00101 | 28214 | 0.00659
28215 | 0.00102 | 28215 | 0.0066
28216 | 0.00102 | 28216 | 0.00659
28217 | 0.00102 | 28217 | 0.0066
28218 | 0.00104 | 28218 | 0.00662
28219 | 0.00106 | 28219 | 0.00664
28220 | 0.00106 | 28220 | 0.00666
28221 | 0.00106 | 28221 | 0.00667
28222 | 0.00105 | 28222 | 0.00667
28223 | 0.00106 | 28223 | 0.0067
28224 | 0.00105 | 28224 | 0.0067
28225 | 0.00106 | 28225 | 0.00672
28226 | 0.00105 | 28226 | 0.00672
28227 | 0.00105 | 28227 | 0.00672
28228 | 0.00105 | 28228 | 0.00673
28229 | 0.00104 | 28229 | 0.00675
28230 | 0.00104 | 28230 | 0.00679
28231 | 0.00104 | 28231 | 0.00683
28232 | 0.00104 | 28232 | 0.00683
28233 | 0.00104 | 28233 | 0.00683
28234 | 0.00106 | 28234 | 0.00684
28235 | 0.00106 | 28235 | 0.00682
28236 | 0.00107 | 28236 | 0.00685
28237 | 0.00106 | 28237 | 0.00686
28238 | 0.00105 | 28238 | 0.00685
28239 | 0.00105 | 28239 | 0.00684
28240 | 0.00105 | 28240 | 0.00685
28241 | 0.00106 | 28241 | 0.00684
28242 | 0.00106 | 28242 | 0.00682
28243 | 0.00106 | 28243 | 0.00681
28244 | 0.00106 | 28244 | 0.00679
28245 | 0.00106 | 28245 | 0.00677
28246 | 0.00107 | 28246 | 0.00676
28247 | 0.00107 | 28247 | 0.00675
28248 | 0.00106 | 28248 | 0.00674
28249 | 0.00107 | 28249 | 0.00675
28250 | 0.00106 | 28250 | 0.00674
28251 | 0.00107 | 28251 | 0.00672
28252 | 0.00106 | 28252 | 0.00674
28253 | 0.00105 | 28253 | 0.00671
28254 | 0.00106 | 28254 | 0.00672
28255 | 0.00108 | 28255 | 0.00672
28256 | 0.00106 | 28256 | 0.00671
28257 | 0.00105 | 28257 | 0.00674
28258 | 0.00107 | 28258 | 0.00674
28259 | 0.00106 | 28259 | 0.00675
28260 | 0.00104 | 28260 | 0.00675
28261 | 0.00104 | 28261 | 0.0068
28262 | 0.00104 | 28262 | 0.00682
28263 | 0.00104 | 28263 | 0.00681
28264 | 0.00103 | 28264 | 0.00686
28265 | 0.00103 | 28265 | 0.00688
28266 | 0.00103 | 28266 | 0.00689
28267 | 0.00102 | 28267 | 0.00689
28268 | 0.00102 | 28268 | 0.00689
28269 | 0.00102 | 28269 | 0.00688
28270 | 0.00101 | 28270 | 0.0069
28271 | 0.00102 | 28271 | 0.0069
28272 | 0.00102 | 28272 | 0.0069
28273 | 0.001 | 28273 | 0.0069
28274 | 0.000993923 | 28274 | 0.00691
28275 | 0.000994245 | 28275 | 0.00692
28276 | 0.000996347 | 28276 | 0.00695
28277 | 0.000996162 | 28277 | 0.00696
28278 | 0.001 | 28278 | 0.00695
28279 | 0.00101 | 28279 | 0.00697
28280 | 0.000994842 | 28280 | 0.007
28281 | 0.001 | 28281 | 0.00699
28282 | 0.000997276 | 28282 | 0.00701
28283 | 0.000984586 | 28283 | 0.00704
28284 | 0.000984904 | 28284 | 0.00708
28285 | 0.000981646 | 28285 | 0.00709
28286 | 0.000981452 | 28286 | 0.00711
28287 | 0.000979978 | 28287 | 0.00711
28288 | 0.000975944 | 28288 | 0.00713
28289 | 0.000977794 | 28289 | 0.00716
28290 | 0.000974522 | 28290 | 0.00716
28291 | 0.000984067 | 28291 | 0.00716
28292 | 0.000996957 | 28292 | 0.00718
28293 | 0.00101 | 28293 | 0.00719
28294 | 0.000995301 | 28294 | 0.00717
28295 | 0.000989459 | 28295 | 0.00719
28296 | 0.00099724 | 28296 | 0.00722
28297 | 0.000984703 | 28297 | 0.00724
28298 | 0.000995065 | 28298 | 0.00724
28299 | 0.000986892 | 28299 | 0.00726
28300 | 0.000992885 | 28300 | 0.00729
28301 | 0.00101 | 28301 | 0.00727
28302 | 0.00102 | 28302 | 0.00724
28303 | 0.00101 | 28303 | 0.00723
28304 | 0.00103 | 28304 | 0.00723
28305 | 0.00102 | 28305 | 0.00723
28306 | 0.00102 | 28306 | 0.00724
28307 | 0.00102 | 28307 | 0.00722
28308 | 0.001 | 28308 | 0.00722
28309 | 0.000994542 | 28309 | 0.00724
28310 | 0.00101 | 28310 | 0.00723
28311 | 0.001 | 28311 | 0.00724
28312 | 0.00102 | 28312 | 0.00725
28313 | 0.00101 | 28313 | 0.00726
28314 | 0.00102 | 28314 | 0.00726
28315 | 0.00102 | 28315 | 0.00726
28316 | 0.00101 | 28316 | 0.0073
28317 | 0.00102 | 28317 | 0.00731
28318 | 0.001 | 28318 | 0.00735
28319 | 0.00103 | 28319 | 0.00735
28320 | 0.001 | 28320 | 0.00738
28321 | 0.00102 | 28321 | 0.00739
28322 | 0.00103 | 28322 | 0.00738
28323 | 0.00104 | 28323 | 0.00739
28324 | 0.00104 | 28324 | 0.00739
28325 | 0.00105 | 28325 | 0.00739
28326 | 0.00105 | 28326 | 0.00738
28327 | 0.00104 | 28327 | 0.0074
28328 | 0.00106 | 28328 | 0.00741
28329 | 0.00106 | 28329 | 0.00739
28330 | 0.00108 | 28330 | 0.00739
28331 | 0.00107 | 28331 | 0.00738
28332 | 0.00107 | 28332 | 0.00734
28333 | 0.00106 | 28333 | 0.00737
28334 | 0.00105 | 28334 | 0.0074
28335 | 0.00104 | 28335 | 0.00741
28336 | 0.00104 | 28336 | 0.00743
28337 | 0.00103 | 28337 | 0.00743
28338 | 0.00103 | 28338 | 0.00745
28339 | 0.00101 | 28339 | 0.00744
28340 | 0.000994637 | 28340 | 0.00745
28341 | 0.000993387 | 28341 | 0.00744
28342 | 0.00101 | 28342 | 0.00744
28343 | 0.000996966 | 28343 | 0.00743
28344 | 0.001 | 28344 | 0.00739
28345 | 0.000995788 | 28345 | 0.0074
28346 | 0.000996655 | 28346 | 0.0074
28347 | 0.000990101 | 28347 | 0.00741
28348 | 0.000984069 | 28348 | 0.00739
28349 | 0.00101 | 28349 | 0.00741
28350 | 0.00102 | 28350 | 0.00738
28351 | 0.00101 | 28351 | 0.00736
28352 | 0.000999486 | 28352 | 0.00734
28353 | 0.000992111 | 28353 | 0.00735
28354 | 0.000984195 | 28354 | 0.00734
28355 | 0.000982662 | 28355 | 0.00734
28356 | 0.000994188 | 28356 | 0.00729
28357 | 0.001 | 28357 | 0.00729
28358 | 0.001 | 28358 | 0.00729
28359 | 0.00101 | 28359 | 0.00728
28360 | 0.00102 | 28360 | 0.00727
28361 | 0.00103 | 28361 | 0.00725
28362 | 0.00101 | 28362 | 0.00724
28363 | 0.00101 | 28363 | 0.00725
28364 | 0.00102 | 28364 | 0.00727
28365 | 0.00102 | 28365 | 0.00727
28366 | 0.00103 | 28366 | 0.00728
28367 | 0.00103 | 28367 | 0.00728
28368 | 0.00104 | 28368 | 0.00723
28369 | 0.00107 | 28369 | 0.00722
28370 | 0.00107 | 28370 | 0.0072
28371 | 0.00108 | 28371 | 0.00717
28372 | 0.00107 | 28372 | 0.00717
28373 | 0.00106 | 28373 | 0.00713
28374 | 0.00105 | 28374 | 0.00711
28375 | 0.00106 | 28375 | 0.00707
28376 | 0.00106 | 28376 | 0.00708
28377 | 0.00107 | 28377 | 0.0071
28378 | 0.00108 | 28378 | 0.00708
28379 | 0.00108 | 28379 | 0.00705
28380 | 0.00109 | 28380 | 0.00706
28381 | 0.0011 | 28381 | 0.00707
28382 | 0.0011 | 28382 | 0.00708
28383 | 0.0011 | 28383 | 0.00709
28384 | 0.00111 | 28384 | 0.00711
28385 | 0.0011 | 28385 | 0.00713
28386 | 0.0011 | 28386 | 0.00715
28387 | 0.00111 | 28387 | 0.00715
28388 | 0.0011 | 28388 | 0.0072
28389 | 0.0011 | 28389 | 0.00719
28390 | 0.00109 | 28390 | 0.00718
28391 | 0.00109 | 28391 | 0.0072
28392 | 0.0011 | 28392 | 0.00718
28393 | 0.0011 | 28393 | 0.0072
28394 | 0.00108 | 28394 | 0.00721
28395 | 0.00108 | 28395 | 0.00719
28396 | 0.00109 | 28396 | 0.00718
28397 | 0.00108 | 28397 | 0.00718
28398 | 0.00107 | 28398 | 0.00715
28399 | 0.00107 | 28399 | 0.00713
28400 | 0.00107 | 28400 | 0.00715
28401 | 0.00108 | 28401 | 0.00718
28402 | 0.00108 | 28402 | 0.00718
28403 | 0.00106 | 28403 | 0.00719
28404 | 0.00106 | 28404 | 0.00719
28405 | 0.00108 | 28405 | 0.00718
28406 | 0.00108 | 28406 | 0.00717
28407 | 0.00109 | 28407 | 0.00717
28408 | 0.0011 | 28408 | 0.00715
28409 | 0.00109 | 28409 | 0.00712
28410 | 0.00107 | 28410 | 0.00709
28411 | 0.00109 | 28411 | 0.0071
28412 | 0.00109 | 28412 | 0.00706
28413 | 0.00109 | 28413 | 0.00705
28414 | 0.00109 | 28414 | 0.00704
28415 | 0.0011 | 28415 | 0.00706
28416 | 0.00111 | 28416 | 0.00704
28417 | 0.0011 | 28417 | 0.00704
28418 | 0.0011 | 28418 | 0.00704
28419 | 0.00109 | 28419 | 0.00706
28420 | 0.00112 | 28420 | 0.00705
28421 | 0.00112 | 28421 | 0.00709
28422 | 0.00113 | 28422 | 0.00711
28423 | 0.00113 | 28423 | 0.0071
28424 | 0.00113 | 28424 | 0.00709
28425 | 0.00112 | 28425 | 0.00706
28426 | 0.00111 | 28426 | 0.00706
28427 | 0.00111 | 28427 | 0.00705
28428 | 0.0011 | 28428 | 0.00704
28429 | 0.00111 | 28429 | 0.00702
28430 | 0.0011 | 28430 | 0.00696
28431 | 0.00111 | 28431 | 0.00697
28432 | 0.00112 | 28432 | 0.00697
28433 | 0.00113 | 28433 | 0.00695
28434 | 0.00113 | 28434 | 0.00693
28435 | 0.00114 | 28435 | 0.00692
28436 | 0.00115 | 28436 | 0.00689
28437 | 0.00113 | 28437 | 0.0069
28438 | 0.00114 | 28438 | 0.00691
28439 | 0.00116 | 28439 | 0.00692
28440 | 0.00115 | 28440 | 0.00694
28441 | 0.00114 | 28441 | 0.00695
28442 | 0.00114 | 28442 | 0.00698
28443 | 0.00114 | 28443 | 0.00698
28444 | 0.00113 | 28444 | 0.00696
28445 | 0.00113 | 28445 | 0.00697
28446 | 0.00114 | 28446 | 0.00698
28447 | 0.00114 | 28447 | 0.00697
28448 | 0.00115 | 28448 | 0.00695
28449 | 0.00113 | 28449 | 0.00695
28450 | 0.00114 | 28450 | 0.00697
28451 | 0.00115 | 28451 | 0.00698
28452 | 0.00114 | 28452 | 0.00699
28453 | 0.00114 | 28453 | 0.00698
28454 | 0.00115 | 28454 | 0.00699
28455 | 0.00114 | 28455 | 0.00696
28456 | 0.00114 | 28456 | 0.00691
28457 | 0.00114 | 28457 | 0.00692
28458 | 0.00115 | 28458 | 0.0069
28459 | 0.00116 | 28459 | 0.0069
28460 | 0.00115 | 28460 | 0.00688
28461 | 0.00115 | 28461 | 0.00686
28462 | 0.00116 | 28462 | 0.00686
28463 | 0.00114 | 28463 | 0.00682
28464 | 0.00114 | 28464 | 0.00682
28465 | 0.00114 | 28465 | 0.00679
28466 | 0.00111 | 28466 | 0.00678
28467 | 0.00115 | 28467 | 0.00677
28468 | 0.00113 | 28468 | 0.00676
28469 | 0.00112 | 28469 | 0.00671
28470 | 0.00113 | 28470 | 0.0067
28471 | 0.00114 | 28471 | 0.00669
28472 | 0.00115 | 28472 | 0.00669
28473 | 0.00114 | 28473 | 0.00668
28474 | 0.00114 | 28474 | 0.00667
28475 | 0.00113 | 28475 | 0.00667
28476 | 0.00117 | 28476 | 0.00668
28477 | 0.00115 | 28477 | 0.00668
28478 | 0.00114 | 28478 | 0.00665
28479 | 0.00114 | 28479 | 0.00669
28480 | 0.00114 | 28480 | 0.0067
28481 | 0.00114 | 28481 | 0.00671
28482 | 0.00114 | 28482 | 0.00674
28483 | 0.00116 | 28483 | 0.00673
28484 | 0.00116 | 28484 | 0.00673
28485 | 0.00115 | 28485 | 0.00677
28486 | 0.00117 | 28486 | 0.00678
28487 | 0.00116 | 28487 | 0.0068
28488 | 0.00117 | 28488 | 0.00682
28489 | 0.00116 | 28489 | 0.00685
28490 | 0.00116 | 28490 | 0.00686
28491 | 0.00116 | 28491 | 0.00686
28492 | 0.00116 | 28492 | 0.00688
28493 | 0.00115 | 28493 | 0.00689
28494 | 0.00117 | 28494 | 0.00691
28495 | 0.00117 | 28495 | 0.00689
28496 | 0.00114 | 28496 | 0.00689
28497 | 0.00114 | 28497 | 0.00691
28498 | 0.00117 | 28498 | 0.00691
28499 | 0.00116 | 28499 | 0.0069
28500 | 0.00116 | 28500 | 0.0069
28501 | 0.00117 | 28501 | 0.00694
28502 | 0.00118 | 28502 | 0.00699
28503 | 0.00117 | 28503 | 0.00698
28504 | 0.00118 | 28504 | 0.00698
28505 | 0.00118 | 28505 | 0.00699
28506 | 0.00118 | 28506 | 0.00699
28507 | 0.00117 | 28507 | 0.00698
28508 | 0.00118 | 28508 | 0.00697
28509 | 0.00117 | 28509 | 0.00697
28510 | 0.00118 | 28510 | 0.007
28511 | 0.00117 | 28511 | 0.00697
28512 | 0.00116 | 28512 | 0.00699
28513 | 0.00116 | 28513 | 0.007
28514 | 0.00116 | 28514 | 0.007
28515 | 0.00115 | 28515 | 0.00702
28516 | 0.00115 | 28516 | 0.00702
28517 | 0.00116 | 28517 | 0.00704
28518 | 0.00116 | 28518 | 0.00704
28519 | 0.00115 | 28519 | 0.00705
28520 | 0.00118 | 28520 | 0.00706
28521 | 0.00115 | 28521 | 0.00705
28522 | 0.00117 | 28522 | 0.00704
28523 | 0.00114 | 28523 | 0.00703
28524 | 0.00116 | 28524 | 0.007
28525 | 0.00115 | 28525 | 0.00696
28526 | 0.00115 | 28526 | 0.00693
28527 | 0.00114 | 28527 | 0.00692
28528 | 0.00114 | 28528 | 0.00689
28529 | 0.00116 | 28529 | 0.00691
28530 | 0.00116 | 28530 | 0.0069
28531 | 0.00116 | 28531 | 0.00691
28532 | 0.00117 | 28532 | 0.00692
28533 | 0.00117 | 28533 | 0.0069
28534 | 0.00116 | 28534 | 0.00693
28535 | 0.00117 | 28535 | 0.00691
28536 | 0.00117 | 28536 | 0.0069
28537 | 0.00119 | 28537 | 0.00689
28538 | 0.00119 | 28538 | 0.00688
28539 | 0.0012 | 28539 | 0.00686
28540 | 0.00119 | 28540 | 0.00685
28541 | 0.00118 | 28541 | 0.00683
28542 | 0.0012 | 28542 | 0.00681
28543 | 0.00117 | 28543 | 0.0068
28544 | 0.00117 | 28544 | 0.00678
28545 | 0.00117 | 28545 | 0.00681
28546 | 0.00117 | 28546 | 0.00679
28547 | 0.00116 | 28547 | 0.00681
28548 | 0.00117 | 28548 | 0.00683
28549 | 0.00117 | 28549 | 0.00684
28550 | 0.00115 | 28550 | 0.00683
28551 | 0.00114 | 28551 | 0.00684
28552 | 0.00114 | 28552 | 0.00686
28553 | 0.00113 | 28553 | 0.00685
28554 | 0.00112 | 28554 | 0.00686
28555 | 0.00115 | 28555 | 0.00685
28556 | 0.00115 | 28556 | 0.00685
28557 | 0.00113 | 28557 | 0.00686
28558 | 0.00113 | 28558 | 0.00689
28559 | 0.00113 | 28559 | 0.0069
28560 | 0.00113 | 28560 | 0.00691
28561 | 0.00116 | 28561 | 0.0069
28562 | 0.00115 | 28562 | 0.00689
28563 | 0.00117 | 28563 | 0.00688
28564 | 0.00117 | 28564 | 0.00687
28565 | 0.00118 | 28565 | 0.00687
28566 | 0.0012 | 28566 | 0.00686
28567 | 0.00118 | 28567 | 0.00684
28568 | 0.00119 | 28568 | 0.00683
28569 | 0.0012 | 28569 | 0.00685
28570 | 0.00119 | 28570 | 0.00685
28571 | 0.0012 | 28571 | 0.00685
28572 | 0.0012 | 28572 | 0.00683
28573 | 0.00122 | 28573 | 0.00678
28574 | 0.0012 | 28574 | 0.00678
28575 | 0.00122 | 28575 | 0.00675
28576 | 0.00122 | 28576 | 0.00674
28577 | 0.00121 | 28577 | 0.00674
28578 | 0.00123 | 28578 | 0.00675
28579 | 0.00119 | 28579 | 0.00674
28580 | 0.00121 | 28580 | 0.00673
28581 | 0.0012 | 28581 | 0.00675
28582 | 0.0012 | 28582 | 0.00674
28583 | 0.00119 | 28583 | 0.00668
28584 | 0.00119 | 28584 | 0.00669
28585 | 0.00119 | 28585 | 0.00666
28586 | 0.00121 | 28586 | 0.00665
28587 | 0.00119 | 28587 | 0.00663
28588 | 0.0012 | 28588 | 0.00664
28589 | 0.00119 | 28589 | 0.00666
28590 | 0.00118 | 28590 | 0.00665
28591 | 0.00117 | 28591 | 0.00667
28592 | 0.00116 | 28592 | 0.00665
28593 | 0.00116 | 28593 | 0.00664
28594 | 0.00115 | 28594 | 0.00666
28595 | 0.00116 | 28595 | 0.00666
28596 | 0.00114 | 28596 | 0.00664
28597 | 0.00114 | 28597 | 0.00667
28598 | 0.00113 | 28598 | 0.00667
28599 | 0.00112 | 28599 | 0.00665
28600 | 0.00113 | 28600 | 0.00665
28601 | 0.00114 | 28601 | 0.00663
28602 | 0.00112 | 28602 | 0.00664
28603 | 0.00114 | 28603 | 0.00664
28604 | 0.00111 | 28604 | 0.00665
28605 | 0.00113 | 28605 | 0.00663
28606 | 0.00112 | 28606 | 0.00663
28607 | 0.00114 | 28607 | 0.00662
28608 | 0.00115 | 28608 | 0.00663
28609 | 0.00114 | 28609 | 0.00664
28610 | 0.00115 | 28610 | 0.00663
28611 | 0.00114 | 28611 | 0.00662
28612 | 0.00114 | 28612 | 0.00661
28613 | 0.00111 | 28613 | 0.00661
28614 | 0.00114 | 28614 | 0.00662
28615 | 0.00113 | 28615 | 0.00658
28616 | 0.00113 | 28616 | 0.00658
28617 | 0.00114 | 28617 | 0.00657
28618 | 0.00112 | 28618 | 0.00656
28619 | 0.00113 | 28619 | 0.00656
28620 | 0.00113 | 28620 | 0.00656
28621 | 0.00112 | 28621 | 0.00653
28622 | 0.00113 | 28622 | 0.00651
28623 | 0.00112 | 28623 | 0.0065
28624 | 0.00113 | 28624 | 0.00646
28625 | 0.00114 | 28625 | 0.00645
28626 | 0.00114 | 28626 | 0.00643
28627 | 0.00114 | 28627 | 0.00645
28628 | 0.00115 | 28628 | 0.00642
28629 | 0.00114 | 28629 | 0.00642
28630 | 0.00114 | 28630 | 0.00641
28631 | 0.00114 | 28631 | 0.00639
28632 | 0.00114 | 28632 | 0.00641
28633 | 0.00114 | 28633 | 0.00641
28634 | 0.00114 | 28634 | 0.00644
28635 | 0.00115 | 28635 | 0.00645
28636 | 0.00116 | 28636 | 0.00647
28637 | 0.00116 | 28637 | 0.00645
28638 | 0.00118 | 28638 | 0.00644
28639 | 0.00117 | 28639 | 0.00644
28640 | 0.00116 | 28640 | 0.00643
28641 | 0.00116 | 28641 | 0.00646
28642 | 0.00117 | 28642 | 0.00649
28643 | 0.00117 | 28643 | 0.00651
28644 | 0.0012 | 28644 | 0.00653
28645 | 0.00119 | 28645 | 0.00654
28646 | 0.00118 | 28646 | 0.00651
28647 | 0.00116 | 28647 | 0.00653
28648 | 0.00117 | 28648 | 0.00655
28649 | 0.00117 | 28649 | 0.00656
28650 | 0.00118 | 28650 | 0.00656
28651 | 0.0012 | 28651 | 0.00657
28652 | 0.00121 | 28652 | 0.00659
28653 | 0.00121 | 28653 | 0.00663
28654 | 0.00121 | 28654 | 0.00665
28655 | 0.0012 | 28655 | 0.00667
28656 | 0.00122 | 28656 | 0.00664
28657 | 0.00123 | 28657 | 0.00664
28658 | 0.00124 | 28658 | 0.00664
28659 | 0.00125 | 28659 | 0.00664
28660 | 0.00125 | 28660 | 0.00665
28661 | 0.00127 | 28661 | 0.00667
28662 | 0.00128 | 28662 | 0.00667
28663 | 0.00129 | 28663 | 0.00666
28664 | 0.0013 | 28664 | 0.00667
28665 | 0.00131 | 28665 | 0.00668
28666 | 0.00131 | 28666 | 0.00669
28667 | 0.0013 | 28667 | 0.00669
28668 | 0.00129 | 28668 | 0.0067
28669 | 0.00128 | 28669 | 0.0067
28670 | 0.00126 | 28670 | 0.0067
28671 | 0.00124 | 28671 | 0.00671
28672 | 0.00126 | 28672 | 0.0067
28673 | 0.00127 | 28673 | 0.00671
28674 | 0.00126 | 28674 | 0.00672
28675 | 0.00127 | 28675 | 0.00675
28676 | 0.00127 | 28676 | 0.00676
28677 | 0.00126 | 28677 | 0.00678
28678 | 0.00125 | 28678 | 0.00679
28679 | 0.00123 | 28679 | 0.00681
28680 | 0.00123 | 28680 | 0.00678
28681 | 0.00124 | 28681 | 0.00674
28682 | 0.00122 | 28682 | 0.00675
28683 | 0.00121 | 28683 | 0.00678
28684 | 0.0012 | 28684 | 0.0068
28685 | 0.00119 | 28685 | 0.00678
28686 | 0.00118 | 28686 | 0.0068
28687 | 0.00119 | 28687 | 0.00679
28688 | 0.0012 | 28688 | 0.0068
28689 | 0.00121 | 28689 | 0.00681
28690 | 0.00119 | 28690 | 0.00682
28691 | 0.00119 | 28691 | 0.00681
28692 | 0.00119 | 28692 | 0.00683
28693 | 0.00119 | 28693 | 0.00683
28694 | 0.00119 | 28694 | 0.00684
28695 | 0.00119 | 28695 | 0.00684
28696 | 0.0012 | 28696 | 0.00685
28697 | 0.0012 | 28697 | 0.00685
28698 | 0.0012 | 28698 | 0.00682
28699 | 0.00121 | 28699 | 0.00681
28700 | 0.00121 | 28700 | 0.00683
28701 | 0.00123 | 28701 | 0.00679
28702 | 0.0012 | 28702 | 0.00678
28703 | 0.00118 | 28703 | 0.00678
28704 | 0.00121 | 28704 | 0.00679
28705 | 0.00118 | 28705 | 0.00679
28706 | 0.00118 | 28706 | 0.00679
28707 | 0.00118 | 28707 | 0.0068
28708 | 0.00117 | 28708 | 0.0068
28709 | 0.00117 | 28709 | 0.00681
28710 | 0.00117 | 28710 | 0.00681
28711 | 0.00115 | 28711 | 0.00679
28712 | 0.00118 | 28712 | 0.0068
28713 | 0.00118 | 28713 | 0.00679
28714 | 0.00118 | 28714 | 0.00677
28715 | 0.00118 | 28715 | 0.00677
28716 | 0.00119 | 28716 | 0.0068
28717 | 0.0012 | 28717 | 0.00682
28718 | 0.00119 | 28718 | 0.00682
28719 | 0.00119 | 28719 | 0.00684
28720 | 0.00117 | 28720 | 0.00688
28721 | 0.00117 | 28721 | 0.00691
28722 | 0.00117 | 28722 | 0.00694
28723 | 0.00119 | 28723 | 0.00695
28724 | 0.00119 | 28724 | 0.00694
28725 | 0.00117 | 28725 | 0.00693
28726 | 0.00118 | 28726 | 0.00691
28727 | 0.00119 | 28727 | 0.00688
28728 | 0.00119 | 28728 | 0.00687
28729 | 0.00119 | 28729 | 0.00684
28730 | 0.0012 | 28730 | 0.00683
28731 | 0.00121 | 28731 | 0.00683
28732 | 0.00119 | 28732 | 0.00684
28733 | 0.0012 | 28733 | 0.00684
28734 | 0.00121 | 28734 | 0.00681
28735 | 0.00122 | 28735 | 0.00681
28736 | 0.00118 | 28736 | 0.00682
28737 | 0.0012 | 28737 | 0.00684
28738 | 0.00119 | 28738 | 0.00688
28739 | 0.00121 | 28739 | 0.00688
28740 | 0.0012 | 28740 | 0.0069
28741 | 0.0012 | 28741 | 0.00691
28742 | 0.00121 | 28742 | 0.00693
28743 | 0.00121 | 28743 | 0.00694
28744 | 0.00119 | 28744 | 0.00693
28745 | 0.0012 | 28745 | 0.00693
28746 | 0.00118 | 28746 | 0.00693
28747 | 0.00119 | 28747 | 0.00693
28748 | 0.00118 | 28748 | 0.00691
28749 | 0.00118 | 28749 | 0.00686
28750 | 0.00116 | 28750 | 0.00686
28751 | 0.00117 | 28751 | 0.00686
28752 | 0.00116 | 28752 | 0.00684
28753 | 0.00115 | 28753 | 0.00682
28754 | 0.00115 | 28754 | 0.00682
28755 | 0.00115 | 28755 | 0.00681
28756 | 0.00114 | 28756 | 0.00685
28757 | 0.00115 | 28757 | 0.00685
28758 | 0.00113 | 28758 | 0.00684
28759 | 0.00114 | 28759 | 0.00685
28760 | 0.00114 | 28760 | 0.00684
28761 | 0.00113 | 28761 | 0.00685
28762 | 0.00112 | 28762 | 0.00686
28763 | 0.00111 | 28763 | 0.00685
28764 | 0.00112 | 28764 | 0.00689
28765 | 0.00113 | 28765 | 0.00687
28766 | 0.00111 | 28766 | 0.00685
28767 | 0.00111 | 28767 | 0.00686
28768 | 0.0011 | 28768 | 0.00687
28769 | 0.0011 | 28769 | 0.00687
28770 | 0.00111 | 28770 | 0.00685
28771 | 0.00111 | 28771 | 0.00685
28772 | 0.00111 | 28772 | 0.00685
28773 | 0.00113 | 28773 | 0.00684
28774 | 0.00111 | 28774 | 0.00681
28775 | 0.00111 | 28775 | 0.00682
28776 | 0.00111 | 28776 | 0.00679
28777 | 0.00112 | 28777 | 0.0068
28778 | 0.00113 | 28778 | 0.00678
28779 | 0.00112 | 28779 | 0.00677
28780 | 0.00113 | 28780 | 0.00675
28781 | 0.00112 | 28781 | 0.00674
28782 | 0.00111 | 28782 | 0.00673
28783 | 0.00113 | 28783 | 0.00673
28784 | 0.00113 | 28784 | 0.00674
28785 | 0.00113 | 28785 | 0.00673
28786 | 0.00115 | 28786 | 0.00671
28787 | 0.00112 | 28787 | 0.00672
28788 | 0.00113 | 28788 | 0.00667
28789 | 0.00115 | 28789 | 0.00666
28790 | 0.00113 | 28790 | 0.00667
28791 | 0.00116 | 28791 | 0.00668
28792 | 0.00116 | 28792 | 0.00665
28793 | 0.00115 | 28793 | 0.00662
28794 | 0.00113 | 28794 | 0.00661
28795 | 0.00113 | 28795 | 0.00661
28796 | 0.00113 | 28796 | 0.00659
28797 | 0.00113 | 28797 | 0.00657
28798 | 0.00113 | 28798 | 0.00657
28799 | 0.00113 | 28799 | 0.00659
28800 | 0.00111 | 28800 | 0.00656
28801 | 0.00112 | 28801 | 0.00654
28802 | 0.00111 | 28802 | 0.00653
28803 | 0.0011 | 28803 | 0.00649
28804 | 0.0011 | 28804 | 0.00647
28805 | 0.00109 | 28805 | 0.00643
28806 | 0.0011 | 28806 | 0.00643
28807 | 0.00111 | 28807 | 0.00642
28808 | 0.0011 | 28808 | 0.00639
28809 | 0.00108 | 28809 | 0.0064
28810 | 0.00109 | 28810 | 0.00638
28811 | 0.0011 | 28811 | 0.00635
28812 | 0.00111 | 28812 | 0.00634
28813 | 0.0011 | 28813 | 0.00631
28814 | 0.00108 | 28814 | 0.0063
28815 | 0.00111 | 28815 | 0.00632
28816 | 0.00111 | 28816 | 0.00634
28817 | 0.00113 | 28817 | 0.0063
28818 | 0.00115 | 28818 | 0.0063
28819 | 0.00114 | 28819 | 0.00627
28820 | 0.00113 | 28820 | 0.00626
28821 | 0.00113 | 28821 | 0.00624
28822 | 0.00115 | 28822 | 0.00623
28823 | 0.00114 | 28823 | 0.00623
28824 | 0.00114 | 28824 | 0.00623
28825 | 0.00114 | 28825 | 0.00624
28826 | 0.00114 | 28826 | 0.00622
28827 | 0.00115 | 28827 | 0.0062
28828 | 0.00116 | 28828 | 0.00618
28829 | 0.00114 | 28829 | 0.00619
28830 | 0.00115 | 28830 | 0.00619
28831 | 0.00113 | 28831 | 0.0062
28832 | 0.00116 | 28832 | 0.0062
28833 | 0.00113 | 28833 | 0.00623
28834 | 0.00113 | 28834 | 0.0062
28835 | 0.00115 | 28835 | 0.0062
28836 | 0.00113 | 28836 | 0.0062
28837 | 0.00113 | 28837 | 0.00622
28838 | 0.00113 | 28838 | 0.0062
28839 | 0.00112 | 28839 | 0.0062
28840 | 0.00112 | 28840 | 0.00619
28841 | 0.00111 | 28841 | 0.00617
28842 | 0.0011 | 28842 | 0.00615
28843 | 0.00107 | 28843 | 0.00617
28844 | 0.00107 | 28844 | 0.00613
28845 | 0.00105 | 28845 | 0.00613
28846 | 0.00104 | 28846 | 0.0061
28847 | 0.00103 | 28847 | 0.00608
28848 | 0.00106 | 28848 | 0.00608
28849 | 0.00106 | 28849 | 0.00607
28850 | 0.00104 | 28850 | 0.0061
28851 | 0.00105 | 28851 | 0.00609
28852 | 0.00105 | 28852 | 0.00609
28853 | 0.00106 | 28853 | 0.00606
28854 | 0.00106 | 28854 | 0.00605
28855 | 0.00106 | 28855 | 0.00601
28856 | 0.00104 | 28856 | 0.00603
28857 | 0.00105 | 28857 | 0.00602
28858 | 0.00103 | 28858 | 0.00599
28859 | 0.00104 | 28859 | 0.00599
28860 | 0.00103 | 28860 | 0.00602
28861 | 0.00103 | 28861 | 0.00602
28862 | 0.00106 | 28862 | 0.006
28863 | 0.00106 | 28863 | 0.00598
28864 | 0.00108 | 28864 | 0.00599
28865 | 0.00107 | 28865 | 0.006
28866 | 0.00109 | 28866 | 0.006
28867 | 0.00109 | 28867 | 0.00599
28868 | 0.0011 | 28868 | 0.006
28869 | 0.00112 | 28869 | 0.00598
28870 | 0.0011 | 28870 | 0.006
28871 | 0.0011 | 28871 | 0.00601
28872 | 0.0011 | 28872 | 0.006
28873 | 0.0011 | 28873 | 0.00599
28874 | 0.00109 | 28874 | 0.00598
28875 | 0.00109 | 28875 | 0.00596
28876 | 0.00108 | 28876 | 0.00595
28877 | 0.00109 | 28877 | 0.00594
28878 | 0.00107 | 28878 | 0.00591
28879 | 0.00106 | 28879 | 0.00589
28880 | 0.00107 | 28880 | 0.00591
28881 | 0.00106 | 28881 | 0.00591
28882 | 0.00107 | 28882 | 0.00592
28883 | 0.00106 | 28883 | 0.00592
28884 | 0.00106 | 28884 | 0.00593
28885 | 0.00107 | 28885 | 0.00597
28886 | 0.00106 | 28886 | 0.00596
28887 | 0.00106 | 28887 | 0.00597
28888 | 0.00106 | 28888 | 0.00598
28889 | 0.00108 | 28889 | 0.00598
28890 | 0.00107 | 28890 | 0.00596
28891 | 0.00106 | 28891 | 0.00595
28892 | 0.00107 | 28892 | 0.00594
28893 | 0.00106 | 28893 | 0.00594
28894 | 0.00107 | 28894 | 0.00594
28895 | 0.00107 | 28895 | 0.00592
28896 | 0.00106 | 28896 | 0.00593
28897 | 0.00106 | 28897 | 0.0059
28898 | 0.00108 | 28898 | 0.0059
28899 | 0.00107 | 28899 | 0.00588
28900 | 0.00106 | 28900 | 0.00584
28901 | 0.00107 | 28901 | 0.00582
28902 | 0.00106 | 28902 | 0.00581
28903 | 0.00105 | 28903 | 0.00579
28904 | 0.00103 | 28904 | 0.00578
28905 | 0.00104 | 28905 | 0.00579
28906 | 0.00103 | 28906 | 0.0058
28907 | 0.00104 | 28907 | 0.0058
28908 | 0.00103 | 28908 | 0.00584
28909 | 0.00102 | 28909 | 0.00583
28910 | 0.00101 | 28910 | 0.00587
28911 | 0.00103 | 28911 | 0.00588
28912 | 0.00102 | 28912 | 0.00588
28913 | 0.00104 | 28913 | 0.00591
28914 | 0.00105 | 28914 | 0.00594
28915 | 0.00105 | 28915 | 0.00596
28916 | 0.00105 | 28916 | 0.00597
28917 | 0.00104 | 28917 | 0.00598
28918 | 0.00103 | 28918 | 0.00603
28919 | 0.00102 | 28919 | 0.00606
28920 | 0.00103 | 28920 | 0.00607
28921 | 0.00101 | 28921 | 0.00606
28922 | 0.00101 | 28922 | 0.00607
28923 | 0.00103 | 28923 | 0.00608
28924 | 0.00102 | 28924 | 0.00605
28925 | 0.00104 | 28925 | 0.00607
28926 | 0.00102 | 28926 | 0.00605
28927 | 0.00102 | 28927 | 0.00606
28928 | 0.00103 | 28928 | 0.00605
28929 | 0.00105 | 28929 | 0.00607
28930 | 0.00105 | 28930 | 0.00607
28931 | 0.00107 | 28931 | 0.00608
28932 | 0.00105 | 28932 | 0.00607
28933 | 0.00103 | 28933 | 0.00607
28934 | 0.00104 | 28934 | 0.00605
28935 | 0.00104 | 28935 | 0.00607
28936 | 0.00105 | 28936 | 0.00608
28937 | 0.00102 | 28937 | 0.00612
28938 | 0.00104 | 28938 | 0.00614
28939 | 0.00102 | 28939 | 0.00616
28940 | 0.00104 | 28940 | 0.00615
28941 | 0.00106 | 28941 | 0.0062
28942 | 0.00107 | 28942 | 0.00622
28943 | 0.00107 | 28943 | 0.00624
28944 | 0.00107 | 28944 | 0.00625
28945 | 0.00106 | 28945 | 0.00631
28946 | 0.00106 | 28946 | 0.00633
28947 | 0.00106 | 28947 | 0.00636
28948 | 0.00107 | 28948 | 0.00637
28949 | 0.00105 | 28949 | 0.00635
28950 | 0.00104 | 28950 | 0.00635
28951 | 0.00105 | 28951 | 0.00633
28952 | 0.00103 | 28952 | 0.00635
28953 | 0.00104 | 28953 | 0.00636
28954 | 0.00106 | 28954 | 0.00639
28955 | 0.00104 | 28955 | 0.00636
28956 | 0.00103 | 28956 | 0.00636
28957 | 0.00106 | 28957 | 0.00635
28958 | 0.00106 | 28958 | 0.00632
28959 | 0.00107 | 28959 | 0.00633
28960 | 0.00104 | 28960 | 0.00633
28961 | 0.00104 | 28961 | 0.00634
28962 | 0.00105 | 28962 | 0.00635
28963 | 0.00106 | 28963 | 0.00637
28964 | 0.00108 | 28964 | 0.00639
28965 | 0.0011 | 28965 | 0.00642
28966 | 0.00109 | 28966 | 0.00646
28967 | 0.00107 | 28967 | 0.00647
28968 | 0.00106 | 28968 | 0.00648
28969 | 0.00106 | 28969 | 0.0065
28970 | 0.00105 | 28970 | 0.00655
28971 | 0.00106 | 28971 | 0.0066
28972 | 0.00107 | 28972 | 0.00662
28973 | 0.00106 | 28973 | 0.00664
28974 | 0.00106 | 28974 | 0.00665
28975 | 0.00106 | 28975 | 0.00667
28976 | 0.00106 | 28976 | 0.00666
28977 | 0.00105 | 28977 | 0.00667
28978 | 0.00106 | 28978 | 0.00668
28979 | 0.00107 | 28979 | 0.00669
28980 | 0.00109 | 28980 | 0.00665
28981 | 0.00108 | 28981 | 0.00666
28982 | 0.0011 | 28982 | 0.00664
28983 | 0.0011 | 28983 | 0.00663
28984 | 0.00108 | 28984 | 0.00664
28985 | 0.00109 | 28985 | 0.00664
28986 | 0.00108 | 28986 | 0.00665
28987 | 0.0011 | 28987 | 0.00666
28988 | 0.00109 | 28988 | 0.00664
28989 | 0.00109 | 28989 | 0.00664
28990 | 0.00107 | 28990 | 0.00661
28991 | 0.00106 | 28991 | 0.00662
28992 | 0.00104 | 28992 | 0.00662
28993 | 0.00105 | 28993 | 0.00662
28994 | 0.00105 | 28994 | 0.00663
28995 | 0.00105 | 28995 | 0.00662
28996 | 0.00101 | 28996 | 0.00665
28997 | 0.00102 | 28997 | 0.00668
28998 | 0.00102 | 28998 | 0.00667
28999 | 0.00101 | 28999 | 0.00663
29000 | 0.00101 | 29000 | 0.00661
29001 | 0.00101 | 29001 | 0.0066
29002 | 0.000982633 | 29002 | 0.00661
29003 | 0.000979223 | 29003 | 0.00661
29004 | 0.000984606 | 29004 | 0.00661
29005 | 0.000980751 | 29005 | 0.00655
29006 | 0.001 | 29006 | 0.00654
29007 | 0.00103 | 29007 | 0.00654
29008 | 0.00103 | 29008 | 0.00653
29009 | 0.00102 | 29009 | 0.00652
29010 | 0.00102 | 29010 | 0.0065
29011 | 0.00103 | 29011 | 0.0065
29012 | 0.00102 | 29012 | 0.00648
29013 | 0.00104 | 29013 | 0.0065
29014 | 0.00101 | 29014 | 0.00649
29015 | 0.00102 | 29015 | 0.00653
29016 | 0.00101 | 29016 | 0.00655
29017 | 0.001 | 29017 | 0.00656
29018 | 0.00101 | 29018 | 0.00655
29019 | 0.00101 | 29019 | 0.00655
29020 | 0.00101 | 29020 | 0.00656
29021 | 0.00102 | 29021 | 0.00656
29022 | 0.00101 | 29022 | 0.00658
29023 | 0.00101 | 29023 | 0.0066
29024 | 0.00102 | 29024 | 0.0066
29025 | 0.00103 | 29025 | 0.00663
29026 | 0.00102 | 29026 | 0.00664
29027 | 0.00102 | 29027 | 0.00665
29028 | 0.00102 | 29028 | 0.00664
29029 | 0.00103 | 29029 | 0.00668
29030 | 0.00105 | 29030 | 0.00672
29031 | 0.00106 | 29031 | 0.00675
29032 | 0.00106 | 29032 | 0.00675
29033 | 0.00106 | 29033 | 0.00678
29034 | 0.00103 | 29034 | 0.00678
29035 | 0.00105 | 29035 | 0.0068
29036 | 0.00103 | 29036 | 0.00678
29037 | 0.00105 | 29037 | 0.00679
29038 | 0.00105 | 29038 | 0.00679
29039 | 0.00104 | 29039 | 0.00678
29040 | 0.00103 | 29040 | 0.00679
29041 | 0.00103 | 29041 | 0.00678
29042 | 0.00102 | 29042 | 0.00677
29043 | 0.00103 | 29043 | 0.00678
29044 | 0.00101 | 29044 | 0.00677
29045 | 0.00102 | 29045 | 0.00676
29046 | 0.00102 | 29046 | 0.00677
29047 | 0.00101 | 29047 | 0.00677
29048 | 0.000997893 | 29048 | 0.00677
29049 | 0.00102 | 29049 | 0.00674
29050 | 0.00104 | 29050 | 0.00675
29051 | 0.00104 | 29051 | 0.00673
29052 | 0.00105 | 29052 | 0.00672
29053 | 0.00104 | 29053 | 0.00671
29054 | 0.00106 | 29054 | 0.00669
29055 | 0.00106 | 29055 | 0.00665
29056 | 0.0011 | 29056 | 0.00663
29057 | 0.0011 | 29057 | 0.00662
29058 | 0.00112 | 29058 | 0.00659
29059 | 0.00112 | 29059 | 0.00658
29060 | 0.0011 | 29060 | 0.00657
29061 | 0.00111 | 29061 | 0.00655
29062 | 0.0011 | 29062 | 0.00653
29063 | 0.0011 | 29063 | 0.00649
29064 | 0.00111 | 29064 | 0.00649
29065 | 0.0011 | 29065 | 0.00648
29066 | 0.0011 | 29066 | 0.00648
29067 | 0.0011 | 29067 | 0.0064
29068 | 0.0011 | 29068 | 0.00637
29069 | 0.00109 | 29069 | 0.00633
29070 | 0.00109 | 29070 | 0.00629
29071 | 0.0011 | 29071 | 0.00627
29072 | 0.00109 | 29072 | 0.00624
29073 | 0.00108 | 29073 | 0.0062
29074 | 0.00108 | 29074 | 0.00617
29075 | 0.00106 | 29075 | 0.00615
29076 | 0.00108 | 29076 | 0.00616
29077 | 0.00105 | 29077 | 0.00613
29078 | 0.00103 | 29078 | 0.00611
29079 | 0.00103 | 29079 | 0.00613
29080 | 0.00104 | 29080 | 0.00614
29081 | 0.00104 | 29081 | 0.00614
29082 | 0.00104 | 29082 | 0.00619
29083 | 0.00103 | 29083 | 0.00617
29084 | 0.00103 | 29084 | 0.00621
29085 | 0.00102 | 29085 | 0.00619
29086 | 0.000996713 | 29086 | 0.00619
29087 | 0.00102 | 29087 | 0.00616
29088 | 0.00104 | 29088 | 0.00617
29089 | 0.00103 | 29089 | 0.00618
29090 | 0.00104 | 29090 | 0.00616
29091 | 0.00103 | 29091 | 0.00615
29092 | 0.00103 | 29092 | 0.00612
29093 | 0.00104 | 29093 | 0.0061
29094 | 0.00103 | 29094 | 0.00609
29095 | 0.00102 | 29095 | 0.0061
29096 | 0.001 | 29096 | 0.00607
29097 | 0.000989929 | 29097 | 0.00604
29098 | 0.000996856 | 29098 | 0.00598
29099 | 0.00101 | 29099 | 0.006
29100 | 0.00101 | 29100 | 0.00594
29101 | 0.00103 | 29101 | 0.00595
29102 | 0.00103 | 29102 | 0.00592
29103 | 0.00105 | 29103 | 0.00593
29104 | 0.00108 | 29104 | 0.00588
29105 | 0.00106 | 29105 | 0.00589
29106 | 0.00107 | 29106 | 0.00589
29107 | 0.00109 | 29107 | 0.00588
29108 | 0.0011 | 29108 | 0.00586
29109 | 0.00111 | 29109 | 0.00585
29110 | 0.00112 | 29110 | 0.00584
29111 | 0.00112 | 29111 | 0.00584
29112 | 0.0011 | 29112 | 0.00581
29113 | 0.0011 | 29113 | 0.00583
29114 | 0.00111 | 29114 | 0.00581
29115 | 0.0011 | 29115 | 0.00581
29116 | 0.00109 | 29116 | 0.00581
29117 | 0.00109 | 29117 | 0.00578
29118 | 0.00108 | 29118 | 0.00579
29119 | 0.00109 | 29119 | 0.00579
29120 | 0.00108 | 29120 | 0.00577
29121 | 0.00108 | 29121 | 0.00576
29122 | 0.00109 | 29122 | 0.00581
29123 | 0.00106 | 29123 | 0.00581
29124 | 0.00107 | 29124 | 0.00583
29125 | 0.00104 | 29125 | 0.00584
29126 | 0.00105 | 29126 | 0.00583
29127 | 0.00105 | 29127 | 0.00582
29128 | 0.00104 | 29128 | 0.00584
29129 | 0.00104 | 29129 | 0.00584
29130 | 0.00102 | 29130 | 0.00587
29131 | 0.001 | 29131 | 0.0059
29132 | 0.00101 | 29132 | 0.00591
29133 | 0.00101 | 29133 | 0.00593
29134 | 0.00101 | 29134 | 0.0059
29135 | 0.00103 | 29135 | 0.00591
29136 | 0.00104 | 29136 | 0.00589
29137 | 0.00102 | 29137 | 0.00589
29138 | 0.00103 | 29138 | 0.00585
29139 | 0.001 | 29139 | 0.00586
29140 | 0.00101 | 29140 | 0.00587
29141 | 0.00103 | 29141 | 0.00585
29142 | 0.00103 | 29142 | 0.00588
29143 | 0.00103 | 29143 | 0.00589
29144 | 0.00101 | 29144 | 0.0059
29145 | 0.00102 | 29145 | 0.00591
29146 | 0.00104 | 29146 | 0.00588
29147 | 0.00104 | 29147 | 0.00589
29148 | 0.00104 | 29148 | 0.00585
29149 | 0.00105 | 29149 | 0.00588
29150 | 0.00104 | 29150 | 0.00586
29151 | 0.00105 | 29151 | 0.00586
29152 | 0.00106 | 29152 | 0.00585
29153 | 0.00106 | 29153 | 0.00584
29154 | 0.00104 | 29154 | 0.00583
29155 | 0.00103 | 29155 | 0.00583
29156 | 0.00105 | 29156 | 0.00577
29157 | 0.00104 | 29157 | 0.00577
29158 | 0.00104 | 29158 | 0.00578
29159 | 0.00106 | 29159 | 0.00577
29160 | 0.00105 | 29160 | 0.00575
29161 | 0.00105 | 29161 | 0.00574
29162 | 0.00107 | 29162 | 0.00573
29163 | 0.00106 | 29163 | 0.00572
29164 | 0.00106 | 29164 | 0.00569
29165 | 0.00104 | 29165 | 0.0057
29166 | 0.00107 | 29166 | 0.00567
29167 | 0.00104 | 29167 | 0.0057
29168 | 0.00104 | 29168 | 0.00573
29169 | 0.00102 | 29169 | 0.00573
29170 | 0.00103 | 29170 | 0.00571
29171 | 0.00101 | 29171 | 0.0057
29172 | 0.00101 | 29172 | 0.00569
29173 | 0.00102 | 29173 | 0.00566
29174 | 0.000994148 | 29174 | 0.00566
29175 | 0.000987917 | 29175 | 0.00566
29176 | 0.00101 | 29176 | 0.00567
29177 | 0.00104 | 29177 | 0.00568
29178 | 0.00102 | 29178 | 0.00566
29179 | 0.00104 | 29179 | 0.00561
29180 | 0.00103 | 29180 | 0.00564
29181 | 0.00104 | 29181 | 0.00564
29182 | 0.00102 | 29182 | 0.00562
29183 | 0.00104 | 29183 | 0.00563
29184 | 0.00104 | 29184 | 0.00565
29185 | 0.00102 | 29185 | 0.00567
29186 | 0.00102 | 29186 | 0.00567
29187 | 0.00102 | 29187 | 0.00567
29188 | 0.00104 | 29188 | 0.00568
29189 | 0.00104 | 29189 | 0.00573
29190 | 0.00101 | 29190 | 0.00568
29191 | 0.00103 | 29191 | 0.00571
29192 | 0.00106 | 29192 | 0.0057
29193 | 0.00105 | 29193 | 0.00569
29194 | 0.00103 | 29194 | 0.00572
29195 | 0.00105 | 29195 | 0.00571
29196 | 0.00104 | 29196 | 0.0057
29197 | 0.00104 | 29197 | 0.00569
29198 | 0.00107 | 29198 | 0.00571
29199 | 0.00107 | 29199 | 0.00571
29200 | 0.00107 | 29200 | 0.00566
29201 | 0.00108 | 29201 | 0.0056
29202 | 0.00109 | 29202 | 0.00557
29203 | 0.00111 | 29203 | 0.00557
29204 | 0.0011 | 29204 | 0.00556
29205 | 0.00113 | 29205 | 0.00557
29206 | 0.00114 | 29206 | 0.00557
29207 | 0.00113 | 29207 | 0.0056
29208 | 0.00115 | 29208 | 0.00566
29209 | 0.00118 | 29209 | 0.00568
29210 | 0.00118 | 29210 | 0.00571
29211 | 0.0012 | 29211 | 0.00572
29212 | 0.00118 | 29212 | 0.00569
29213 | 0.00119 | 29213 | 0.00571
29214 | 0.0012 | 29214 | 0.00567
29215 | 0.00119 | 29215 | 0.00569
29216 | 0.00119 | 29216 | 0.00566
29217 | 0.00117 | 29217 | 0.00559
29218 | 0.00117 | 29218 | 0.00559
29219 | 0.00118 | 29219 | 0.00558
29220 | 0.00119 | 29220 | 0.00556
29221 | 0.00121 | 29221 | 0.00553
29222 | 0.00121 | 29222 | 0.0055
29223 | 0.00118 | 29223 | 0.00552
29224 | 0.0012 | 29224 | 0.00551
29225 | 0.00121 | 29225 | 0.00549
29226 | 0.00119 | 29226 | 0.00549
29227 | 0.00121 | 29227 | 0.0055
29228 | 0.00119 | 29228 | 0.00553
29229 | 0.00118 | 29229 | 0.00551
29230 | 0.00116 | 29230 | 0.00553
29231 | 0.00116 | 29231 | 0.00552
29232 | 0.00116 | 29232 | 0.00548
29233 | 0.00117 | 29233 | 0.00551
29234 | 0.00115 | 29234 | 0.00548
29235 | 0.00118 | 29235 | 0.00547
29236 | 0.00115 | 29236 | 0.00542
29237 | 0.00115 | 29237 | 0.0054
29238 | 0.00115 | 29238 | 0.00538
29239 | 0.00115 | 29239 | 0.00538
29240 | 0.00115 | 29240 | 0.00537
29241 | 0.00115 | 29241 | 0.00541
29242 | 0.00114 | 29242 | 0.00541
29243 | 0.00115 | 29243 | 0.0054
29244 | 0.00116 | 29244 | 0.0054
29245 | 0.00113 | 29245 | 0.0054
29246 | 0.00115 | 29246 | 0.00541
29247 | 0.00117 | 29247 | 0.00539
29248 | 0.00119 | 29248 | 0.00537
29249 | 0.00118 | 29249 | 0.00535
29250 | 0.00119 | 29250 | 0.00539
29251 | 0.00119 | 29251 | 0.00534
29252 | 0.0012 | 29252 | 0.00535
29253 | 0.00117 | 29253 | 0.00534
29254 | 0.00117 | 29254 | 0.00534
29255 | 0.00117 | 29255 | 0.00532
29256 | 0.00118 | 29256 | 0.00532
29257 | 0.00119 | 29257 | 0.00533
29258 | 0.00122 | 29258 | 0.00531
29259 | 0.00124 | 29259 | 0.00534
29260 | 0.00123 | 29260 | 0.00532
29261 | 0.00122 | 29261 | 0.00531
29262 | 0.00124 | 29262 | 0.00533
29263 | 0.00123 | 29263 | 0.0053
29264 | 0.00123 | 29264 | 0.00531
29265 | 0.00126 | 29265 | 0.0053
29266 | 0.00124 | 29266 | 0.00529
29267 | 0.00123 | 29267 | 0.00531
29268 | 0.00124 | 29268 | 0.00527
29269 | 0.00124 | 29269 | 0.00527
29270 | 0.00123 | 29270 | 0.00529
29271 | 0.00125 | 29271 | 0.00528
29272 | 0.00125 | 29272 | 0.00531
29273 | 0.00122 | 29273 | 0.00531
29274 | 0.00122 | 29274 | 0.00528
29275 | 0.00119 | 29275 | 0.0053
29276 | 0.0012 | 29276 | 0.00529
29277 | 0.00118 | 29277 | 0.00529
29278 | 0.00121 | 29278 | 0.00528
29279 | 0.00122 | 29279 | 0.00531
29280 | 0.00121 | 29280 | 0.00532
29281 | 0.00121 | 29281 | 0.0053
29282 | 0.00122 | 29282 | 0.00529
29283 | 0.00124 | 29283 | 0.00531
29284 | 0.00124 | 29284 | 0.00535
29285 | 0.00125 | 29285 | 0.0053
29286 | 0.00125 | 29286 | 0.00534
29287 | 0.00127 | 29287 | 0.00535
29288 | 0.00125 | 29288 | 0.00541
29289 | 0.00124 | 29289 | 0.00538
29290 | 0.00121 | 29290 | 0.00537
29291 | 0.00119 | 29291 | 0.00537
29292 | 0.00119 | 29292 | 0.00539
29293 | 0.00119 | 29293 | 0.0054
29294 | 0.00121 | 29294 | 0.00538
29295 | 0.00121 | 29295 | 0.00543
29296 | 0.0012 | 29296 | 0.00545
29297 | 0.00121 | 29297 | 0.00545
29298 | 0.0012 | 29298 | 0.00548
29299 | 0.0012 | 29299 | 0.00549
29300 | 0.00118 | 29300 | 0.00547
29301 | 0.00117 | 29301 | 0.00546
29302 | 0.00119 | 29302 | 0.00547
29303 | 0.00119 | 29303 | 0.00551
29304 | 0.00116 | 29304 | 0.00553
29305 | 0.00118 | 29305 | 0.0055
29306 | 0.00117 | 29306 | 0.00545
29307 | 0.00117 | 29307 | 0.00545
29308 | 0.00116 | 29308 | 0.00545
29309 | 0.00116 | 29309 | 0.00542
29310 | 0.00113 | 29310 | 0.00542
29311 | 0.00116 | 29311 | 0.00546
29312 | 0.00115 | 29312 | 0.00544
29313 | 0.00114 | 29313 | 0.00548
29314 | 0.00112 | 29314 | 0.00545
29315 | 0.00113 | 29315 | 0.00549
29316 | 0.00112 | 29316 | 0.00551
29317 | 0.00111 | 29317 | 0.00551
29318 | 0.00108 | 29318 | 0.00557
29319 | 0.00106 | 29319 | 0.00557
29320 | 0.00106 | 29320 | 0.00561
29321 | 0.00106 | 29321 | 0.0056
29322 | 0.00104 | 29322 | 0.00561
29323 | 0.00107 | 29323 | 0.00561
29324 | 0.00106 | 29324 | 0.0056
29325 | 0.00107 | 29325 | 0.00557
29326 | 0.00108 | 29326 | 0.00557
29327 | 0.00107 | 29327 | 0.00557
29328 | 0.00107 | 29328 | 0.00557
29329 | 0.00104 | 29329 | 0.00552
29330 | 0.00106 | 29330 | 0.00552
29331 | 0.00105 | 29331 | 0.00551
29332 | 0.00104 | 29332 | 0.00549
29333 | 0.00105 | 29333 | 0.00552
29334 | 0.00104 | 29334 | 0.00554
29335 | 0.00104 | 29335 | 0.0055
29336 | 0.00104 | 29336 | 0.0055
29337 | 0.00106 | 29337 | 0.00549
29338 | 0.00105 | 29338 | 0.0055
29339 | 0.00103 | 29339 | 0.00552
29340 | 0.00107 | 29340 | 0.00555
29341 | 0.00104 | 29341 | 0.00553
29342 | 0.00103 | 29342 | 0.0056
29343 | 0.00104 | 29343 | 0.00562
29344 | 0.00105 | 29344 | 0.00561
29345 | 0.00105 | 29345 | 0.00563
29346 | 0.00105 | 29346 | 0.00567
29347 | 0.00108 | 29347 | 0.00571
29348 | 0.00107 | 29348 | 0.00573
29349 | 0.00107 | 29349 | 0.00574
29350 | 0.00109 | 29350 | 0.00575
29351 | 0.00106 | 29351 | 0.00578
29352 | 0.00107 | 29352 | 0.00577
29353 | 0.00106 | 29353 | 0.00576
29354 | 0.00104 | 29354 | 0.00576
29355 | 0.00105 | 29355 | 0.00576
29356 | 0.00107 | 29356 | 0.00575
29357 | 0.00104 | 29357 | 0.00574
29358 | 0.00106 | 29358 | 0.00578
29359 | 0.00107 | 29359 | 0.00575
29360 | 0.00108 | 29360 | 0.00575
29361 | 0.00107 | 29361 | 0.0057
29362 | 0.00108 | 29362 | 0.00572
29363 | 0.0011 | 29363 | 0.00573
29364 | 0.0011 | 29364 | 0.00577
29365 | 0.00111 | 29365 | 0.00579
29366 | 0.00112 | 29366 | 0.00576
29367 | 0.00111 | 29367 | 0.00576
29368 | 0.00109 | 29368 | 0.00576
29369 | 0.00112 | 29369 | 0.00573
29370 | 0.00113 | 29370 | 0.00567
29371 | 0.00111 | 29371 | 0.00561
29372 | 0.00112 | 29372 | 0.0056
29373 | 0.00112 | 29373 | 0.0056
29374 | 0.00114 | 29374 | 0.00561
29375 | 0.00112 | 29375 | 0.0056
29376 | 0.0011 | 29376 | 0.00559
29377 | 0.00111 | 29377 | 0.00558
29378 | 0.00112 | 29378 | 0.0056
29379 | 0.00113 | 29379 | 0.00563
29380 | 0.00114 | 29380 | 0.00561
29381 | 0.00116 | 29381 | 0.00559
29382 | 0.00114 | 29382 | 0.00554
29383 | 0.00113 | 29383 | 0.00556
29384 | 0.00116 | 29384 | 0.00558
29385 | 0.00115 | 29385 | 0.00557
29386 | 0.00117 | 29386 | 0.00555
29387 | 0.00118 | 29387 | 0.00554
29388 | 0.00119 | 29388 | 0.00555
29389 | 0.00122 | 29389 | 0.00557
29390 | 0.00117 | 29390 | 0.00558
29391 | 0.00112 | 29391 | 0.00554
29392 | 0.00114 | 29392 | 0.00556
29393 | 0.00113 | 29393 | 0.00555
29394 | 0.00113 | 29394 | 0.00553
29395 | 0.0011 | 29395 | 0.00557
29396 | 0.00111 | 29396 | 0.00553
29397 | 0.00113 | 29397 | 0.00556
29398 | 0.00112 | 29398 | 0.00554
29399 | 0.00112 | 29399 | 0.00552
29400 | 0.00114 | 29400 | 0.00553
29401 | 0.0011 | 29401 | 0.00551
29402 | 0.00111 | 29402 | 0.00549
29403 | 0.00109 | 29403 | 0.00548
29404 | 0.0011 | 29404 | 0.00544
29405 | 0.00109 | 29405 | 0.0054
29406 | 0.0011 | 29406 | 0.0054
29407 | 0.00113 | 29407 | 0.00535
29408 | 0.0011 | 29408 | 0.00533
29409 | 0.00108 | 29409 | 0.00533
29410 | 0.00111 | 29410 | 0.00531
29411 | 0.00108 | 29411 | 0.00529
29412 | 0.00112 | 29412 | 0.00532
29413 | 0.00112 | 29413 | 0.00533
29414 | 0.00111 | 29414 | 0.00535
29415 | 0.00113 | 29415 | 0.00534
29416 | 0.00114 | 29416 | 0.00534
29417 | 0.00113 | 29417 | 0.00534
29418 | 0.00113 | 29418 | 0.00536
29419 | 0.00113 | 29419 | 0.00536
29420 | 0.00111 | 29420 | 0.00535
29421 | 0.0011 | 29421 | 0.00532
29422 | 0.0011 | 29422 | 0.00534
29423 | 0.00108 | 29423 | 0.00535
29424 | 0.00109 | 29424 | 0.00534
29425 | 0.00105 | 29425 | 0.00535
29426 | 0.00108 | 29426 | 0.00535
29427 | 0.00106 | 29427 | 0.00538
29428 | 0.00106 | 29428 | 0.00535
29429 | 0.00107 | 29429 | 0.00535
29430 | 0.00106 | 29430 | 0.00539
29431 | 0.00105 | 29431 | 0.00535
29432 | 0.00105 | 29432 | 0.00532
29433 | 0.00103 | 29433 | 0.00538
29434 | 0.00102 | 29434 | 0.0054
29435 | 0.00105 | 29435 | 0.00539
29436 | 0.00104 | 29436 | 0.00539
29437 | 0.00102 | 29437 | 0.00541
29438 | 0.00104 | 29438 | 0.00541
29439 | 0.00105 | 29439 | 0.00542
29440 | 0.00106 | 29440 | 0.00545
29441 | 0.00108 | 29441 | 0.00547
29442 | 0.0011 | 29442 | 0.00549
29443 | 0.00109 | 29443 | 0.00555
29444 | 0.0011 | 29444 | 0.00553
29445 | 0.00113 | 29445 | 0.00554
29446 | 0.00111 | 29446 | 0.00554
29447 | 0.00112 | 29447 | 0.00555
29448 | 0.00112 | 29448 | 0.00557
29449 | 0.00113 | 29449 | 0.00555
29450 | 0.00115 | 29450 | 0.00557
29451 | 0.00117 | 29451 | 0.00553
29452 | 0.00118 | 29452 | 0.00555
29453 | 0.00116 | 29453 | 0.00552
29454 | 0.00115 | 29454 | 0.0055
29455 | 0.00116 | 29455 | 0.00549
29456 | 0.00114 | 29456 | 0.00546
29457 | 0.00114 | 29457 | 0.00548
29458 | 0.00115 | 29458 | 0.00544
29459 | 0.00115 | 29459 | 0.00543
29460 | 0.00115 | 29460 | 0.00541
29461 | 0.00116 | 29461 | 0.00539
29462 | 0.00117 | 29462 | 0.00543
29463 | 0.00114 | 29463 | 0.00544
29464 | 0.00116 | 29464 | 0.00541
29465 | 0.00116 | 29465 | 0.00545
29466 | 0.00116 | 29466 | 0.00545
29467 | 0.00115 | 29467 | 0.00545
29468 | 0.00114 | 29468 | 0.00543
29469 | 0.00117 | 29469 | 0.00545
29470 | 0.00112 | 29470 | 0.00543
29471 | 0.00113 | 29471 | 0.0054
29472 | 0.00114 | 29472 | 0.0054
29473 | 0.00112 | 29473 | 0.00547
29474 | 0.00111 | 29474 | 0.00546
29475 | 0.00112 | 29475 | 0.00545
29476 | 0.00115 | 29476 | 0.00541
29477 | 0.00116 | 29477 | 0.00539
29478 | 0.00114 | 29478 | 0.00537
29479 | 0.00115 | 29479 | 0.00535
29480 | 0.00115 | 29480 | 0.00534
29481 | 0.00115 | 29481 | 0.00532
29482 | 0.00119 | 29482 | 0.0053
29483 | 0.00118 | 29483 | 0.00535
29484 | 0.00117 | 29484 | 0.00534
29485 | 0.00117 | 29485 | 0.00535
29486 | 0.00117 | 29486 | 0.00536
29487 | 0.00115 | 29487 | 0.00536
29488 | 0.00118 | 29488 | 0.00531
29489 | 0.00117 | 29489 | 0.00532
29490 | 0.00119 | 29490 | 0.00532
29491 | 0.00119 | 29491 | 0.00532
29492 | 0.00116 | 29492 | 0.00536
29493 | 0.00119 | 29493 | 0.00532
29494 | 0.00119 | 29494 | 0.00533
29495 | 0.00117 | 29495 | 0.00531
29496 | 0.00119 | 29496 | 0.00535
29497 | 0.00117 | 29497 | 0.00537
29498 | 0.00119 | 29498 | 0.0054
29499 | 0.00118 | 29499 | 0.00544
29500 | 0.00114 | 29500 | 0.00541
29501 | 0.00118 | 29501 | 0.00542
29502 | 0.00118 | 29502 | 0.00546
29503 | 0.0012 | 29503 | 0.00551
29504 | 0.00121 | 29504 | 0.00555
29505 | 0.00119 | 29505 | 0.00553
29506 | 0.00116 | 29506 | 0.00557
29507 | 0.00117 | 29507 | 0.00554
29508 | 0.00118 | 29508 | 0.00559
29509 | 0.00116 | 29509 | 0.00559
29510 | 0.00115 | 29510 | 0.0056
29511 | 0.00112 | 29511 | 0.00557
29512 | 0.00114 | 29512 | 0.00554
29513 | 0.00116 | 29513 | 0.00553
29514 | 0.0011 | 29514 | 0.00555
29515 | 0.00109 | 29515 | 0.00557
29516 | 0.0011 | 29516 | 0.00554
29517 | 0.00109 | 29517 | 0.00551
29518 | 0.00109 | 29518 | 0.00556
29519 | 0.00111 | 29519 | 0.00551
29520 | 0.00109 | 29520 | 0.00548
29521 | 0.00108 | 29521 | 0.0055
29522 | 0.00108 | 29522 | 0.00548
29523 | 0.00108 | 29523 | 0.00551
29524 | 0.0011 | 29524 | 0.00545
29525 | 0.00113 | 29525 | 0.0055
29526 | 0.0011 | 29526 | 0.00546
29527 | 0.00113 | 29527 | 0.00546
29528 | 0.00112 | 29528 | 0.00541
29529 | 0.00112 | 29529 | 0.00539
29530 | 0.00109 | 29530 | 0.00538
29531 | 0.0011 | 29531 | 0.00533
29532 | 0.0011 | 29532 | 0.00539
29533 | 0.00109 | 29533 | 0.00536
29534 | 0.00109 | 29534 | 0.00536
29535 | 0.00107 | 29535 | 0.00541
29536 | 0.0011 | 29536 | 0.0054
29537 | 0.0011 | 29537 | 0.0054
29538 | 0.00109 | 29538 | 0.00538
29539 | 0.00114 | 29539 | 0.00541
29540 | 0.00111 | 29540 | 0.00543
29541 | 0.00114 | 29541 | 0.00541
29542 | 0.00115 | 29542 | 0.00539
29543 | 0.00112 | 29543 | 0.00539
29544 | 0.00116 | 29544 | 0.00539
29545 | 0.00119 | 29545 | 0.00533
29546 | 0.00118 | 29546 | 0.00533
29547 | 0.00118 | 29547 | 0.0053
29548 | 0.00116 | 29548 | 0.00532
29549 | 0.00118 | 29549 | 0.00536
29550 | 0.00122 | 29550 | 0.00533
29551 | 0.00121 | 29551 | 0.00536
29552 | 0.0012 | 29552 | 0.00534
29553 | 0.00119 | 29553 | 0.00535
29554 | 0.00119 | 29554 | 0.0053
29555 | 0.00119 | 29555 | 0.00532
29556 | 0.00124 | 29556 | 0.00534
29557 | 0.00122 | 29557 | 0.00535
29558 | 0.0012 | 29558 | 0.00531
29559 | 0.00119 | 29559 | 0.00532
29560 | 0.00121 | 29560 | 0.00532
29561 | 0.00117 | 29561 | 0.00536
29562 | 0.00116 | 29562 | 0.00539
29563 | 0.0012 | 29563 | 0.00538
29564 | 0.00122 | 29564 | 0.00535
29565 | 0.0012 | 29565 | 0.00539
29566 | 0.00121 | 29566 | 0.0054
29567 | 0.00124 | 29567 | 0.0054
29568 | 0.00123 | 29568 | 0.00543
29569 | 0.00122 | 29569 | 0.00547
29570 | 0.00122 | 29570 | 0.00547
29571 | 0.00118 | 29571 | 0.00546
29572 | 0.00121 | 29572 | 0.00549
29573 | 0.00122 | 29573 | 0.00553
29574 | 0.00121 | 29574 | 0.00559
29575 | 0.0012 | 29575 | 0.00555
29576 | 0.00121 | 29576 | 0.00555
29577 | 0.0012 | 29577 | 0.00559
29578 | 0.00124 | 29578 | 0.00563
29579 | 0.00119 | 29579 | 0.00564
29580 | 0.00118 | 29580 | 0.00568
29581 | 0.00119 | 29581 | 0.00571
29582 | 0.00117 | 29582 | 0.00569
29583 | 0.00116 | 29583 | 0.00575
29584 | 0.00114 | 29584 | 0.00572
29585 | 0.00115 | 29585 | 0.00575
29586 | 0.00113 | 29586 | 0.00576
29587 | 0.00116 | 29587 | 0.00579
29588 | 0.00117 | 29588 | 0.00583
29589 | 0.00117 | 29589 | 0.00589
29590 | 0.00117 | 29590 | 0.00594
29591 | 0.00119 | 29591 | 0.00591
29592 | 0.00115 | 29592 | 0.00593
29593 | 0.00111 | 29593 | 0.00589
29594 | 0.00105 | 29594 | 0.00589
29595 | 0.00111 | 29595 | 0.00587
29596 | 0.00107 | 29596 | 0.00589
29597 | 0.00109 | 29597 | 0.00586
29598 | 0.00107 | 29598 | 0.0059
29599 | 0.00105 | 29599 | 0.00589
29600 | 0.00106 | 29600 | 0.00593
29601 | 0.00103 | 29601 | 0.00591
29602 | 0.00105 | 29602 | 0.00592
29603 | 0.00105 | 29603 | 0.00589
29604 | 0.00104 | 29604 | 0.00593
29605 | 0.00106 | 29605 | 0.00594
29606 | 0.00106 | 29606 | 0.00594
29607 | 0.00107 | 29607 | 0.00593
29608 | 0.00111 | 29608 | 0.00593
29609 | 0.00112 | 29609 | 0.0059
29610 | 0.00112 | 29610 | 0.00584
29611 | 0.0011 | 29611 | 0.00582
29612 | 0.00107 | 29612 | 0.00583
29613 | 0.00106 | 29613 | 0.0058
29614 | 0.00106 | 29614 | 0.00581
29615 | 0.00106 | 29615 | 0.00583
29616 | 0.00104 | 29616 | 0.00583
29617 | 0.00109 | 29617 | 0.00583
29618 | 0.00109 | 29618 | 0.00582
29619 | 0.00109 | 29619 | 0.00585
29620 | 0.00111 | 29620 | 0.00588
29621 | 0.00111 | 29621 | 0.00586
29622 | 0.00111 | 29622 | 0.00588
29623 | 0.0011 | 29623 | 0.00594
29624 | 0.0011 | 29624 | 0.00592
29625 | 0.00116 | 29625 | 0.00594
29626 | 0.00117 | 29626 | 0.00594
29627 | 0.00119 | 29627 | 0.00593
29628 | 0.00116 | 29628 | 0.00593
29629 | 0.00118 | 29629 | 0.0059
29630 | 0.0012 | 29630 | 0.00592
29631 | 0.00118 | 29631 | 0.00594
29632 | 0.00119 | 29632 | 0.00593
29633 | 0.00117 | 29633 | 0.00592
29634 | 0.0012 | 29634 | 0.00592
29635 | 0.0012 | 29635 | 0.00595
29636 | 0.00119 | 29636 | 0.00594
29637 | 0.00122 | 29637 | 0.00593
29638 | 0.00123 | 29638 | 0.00591
29639 | 0.00124 | 29639 | 0.00588
29640 | 0.00126 | 29640 | 0.0059
29641 | 0.00122 | 29641 | 0.00587
29642 | 0.00122 | 29642 | 0.00587
29643 | 0.00125 | 29643 | 0.00584
29644 | 0.00126 | 29644 | 0.00578
29645 | 0.00122 | 29645 | 0.00578
29646 | 0.00122 | 29646 | 0.00576
29647 | 0.00123 | 29647 | 0.00573
29648 | 0.00124 | 29648 | 0.00568
29649 | 0.00123 | 29649 | 0.00566
29650 | 0.00125 | 29650 | 0.00568
29651 | 0.00126 | 29651 | 0.00567
29652 | 0.00129 | 29652 | 0.00567
29653 | 0.00127 | 29653 | 0.00563
29654 | 0.00126 | 29654 | 0.00559
29655 | 0.00126 | 29655 | 0.00553
29656 | 0.00131 | 29656 | 0.00556
29657 | 0.00128 | 29657 | 0.00554
29658 | 0.00125 | 29658 | 0.0055
29659 | 0.00124 | 29659 | 0.00541
29660 | 0.00122 | 29660 | 0.00533
29661 | 0.00124 | 29661 | 0.00529
29662 | 0.00123 | 29662 | 0.00523
29663 | 0.00122 | 29663 | 0.0052
29664 | 0.00121 | 29664 | 0.00518
29665 | 0.00117 | 29665 | 0.0052
29666 | 0.00122 | 29666 | 0.00521
29667 | 0.00125 | 29667 | 0.00519
29668 | 0.00129 | 29668 | 0.00521
29669 | 0.00129 | 29669 | 0.0052
29670 | 0.00132 | 29670 | 0.00523
29671 | 0.00131 | 29671 | 0.00521
29672 | 0.00133 | 29672 | 0.00525
29673 | 0.00133 | 29673 | 0.00527
29674 | 0.00132 | 29674 | 0.00533
29675 | 0.00137 | 29675 | 0.00535
29676 | 0.00136 | 29676 | 0.00538
29677 | 0.00135 | 29677 | 0.0054
29678 | 0.00134 | 29678 | 0.00542
29679 | 0.00136 | 29679 | 0.00541
29680 | 0.00131 | 29680 | 0.00543
29681 | 0.00131 | 29681 | 0.00539
29682 | 0.00135 | 29682 | 0.00537
29683 | 0.00133 | 29683 | 0.0054
29684 | 0.0014 | 29684 | 0.0054
29685 | 0.00139 | 29685 | 0.00543
29686 | 0.00135 | 29686 | 0.00548
29687 | 0.0013 | 29687 | 0.00555
29688 | 0.00136 | 29688 | 0.00554
29689 | 0.00136 | 29689 | 0.00556
29690 | 0.00131 | 29690 | 0.00555
29691 | 0.00134 | 29691 | 0.0056
29692 | 0.00134 | 29692 | 0.00561
29693 | 0.0013 | 29693 | 0.00558
29694 | 0.00128 | 29694 | 0.00558
29695 | 0.00125 | 29695 | 0.00554
29696 | 0.00123 | 29696 | 0.00559
29697 | 0.00129 | 29697 | 0.00554
29698 | 0.00123 | 29698 | 0.00549
29699 | 0.00122 | 29699 | 0.00549
29700 | 0.00119 | 29700 | 0.00552
29701 | 0.00121 | 29701 | 0.00554
29702 | 0.00121 | 29702 | 0.00561
29703 | 0.0012 | 29703 | 0.00561
29704 | 0.00117 | 29704 | 0.00564
29705 | 0.00114 | 29705 | 0.00562
29706 | 0.00113 | 29706 | 0.00563
29707 | 0.00111 | 29707 | 0.00569
29708 | 0.0011 | 29708 | 0.00567
29709 | 0.00118 | 29709 | 0.00563
29710 | 0.00118 | 29710 | 0.00559
29711 | 0.00118 | 29711 | 0.00557
29712 | 0.00117 | 29712 | 0.00555
29713 | 0.00118 | 29713 | 0.00554
29714 | 0.00118 | 29714 | 0.00557
29715 | 0.00117 | 29715 | 0.00554
29716 | 0.00115 | 29716 | 0.00553
29717 | 0.00121 | 29717 | 0.00555
29718 | 0.00117 | 29718 | 0.0055
29719 | 0.00117 | 29719 | 0.00549
29720 | 0.0012 | 29720 | 0.00545
29721 | 0.00118 | 29721 | 0.00547
29722 | 0.0012 | 29722 | 0.00547
29723 | 0.00119 | 29723 | 0.00547
29724 | 0.00122 | 29724 | 0.00548
29725 | 0.00121 | 29725 | 0.00553
29726 | 0.00121 | 29726 | 0.00557
29727 | 0.00124 | 29727 | 0.00563
29728 | 0.00123 | 29728 | 0.00567
29729 | 0.00128 | 29729 | 0.00571
29730 | 0.00125 | 29730 | 0.00567
29731 | 0.00124 | 29731 | 0.0056
29732 | 0.00125 | 29732 | 0.00554
29733 | 0.00128 | 29733 | 0.00555
29734 | 0.00125 | 29734 | 0.00549
29735 | 0.0012 | 29735 | 0.00552
29736 | 0.00123 | 29736 | 0.00552
29737 | 0.00119 | 29737 | 0.00551
29738 | 0.00114 | 29738 | 0.00549
29739 | 0.00115 | 29739 | 0.00556
29740 | 0.00116 | 29740 | 0.0056
29741 | 0.00117 | 29741 | 0.00564
29742 | 0.00113 | 29742 | 0.0056
29743 | 0.00116 | 29743 | 0.00567
29744 | 0.00114 | 29744 | 0.00556
29745 | 0.00115 | 29745 | 0.00564
29746 | 0.00112 | 29746 | 0.00556
29747 | 0.00116 | 29747 | 0.00551
29748 | 0.00114 | 29748 | 0.00554
29749 | 0.00111 | 29749 | 0.0055
29750 | 0.00113 | 29750 | 0.00544
29751 | 0.00109 | 29751 | 0.00539
29752 | 0.00107 | 29752 | 0.00534
29753 | 0.00105 | 29753 | 0.00528
29754 | 0.00104 | 29754 | 0.00527
29755 | 0.00102 | 29755 | 0.00527
29756 | 0.00107 | 29756 | 0.00521
29757 | 0.00108 | 29757 | 0.00526
29758 | 0.00103 | 29758 | 0.00525
29759 | 0.00102 | 29759 | 0.00524
29760 | 0.00101 | 29760 | 0.00526
29761 | 0.00102 | 29761 | 0.00525
29762 | 0.00104 | 29762 | 0.0052
29763 | 0.00105 | 29763 | 0.00517
29764 | 0.00105 | 29764 | 0.00509
29765 | 0.00101 | 29765 | 0.0051
29766 | 0.00101 | 29766 | 0.00507
29767 | 0.00108 | 29767 | 0.00506
29768 | 0.00107 | 29768 | 0.00504
29769 | 0.00107 | 29769 | 0.00509
29770 | 0.00106 | 29770 | 0.00507
29771 | 0.00105 | 29771 | 0.00508
29772 | 0.00107 | 29772 | 0.00507
29773 | 0.00104 | 29773 | 0.00504
29774 | 0.00104 | 29774 | 0.00499
29775 | 0.00106 | 29775 | 0.00495
29776 | 0.00108 | 29776 | 0.00495
29777 | 0.0011 | 29777 | 0.00498
29778 | 0.00111 | 29778 | 0.00496
29779 | 0.00111 | 29779 | 0.00502
29780 | 0.00109 | 29780 | 0.005
29781 | 0.00111 | 29781 | 0.00502
29782 | 0.0011 | 29782 | 0.00508
29783 | 0.00103 | 29783 | 0.00507
29784 | 0.00102 | 29784 | 0.00509
29785 | 0.00105 | 29785 | 0.00508
29786 | 0.00105 | 29786 | 0.00512
29787 | 0.00111 | 29787 | 0.00518
29788 | 0.00105 | 29788 | 0.00516
29789 | 0.00111 | 29789 | 0.00522
29790 | 0.00108 | 29790 | 0.00528
29791 | 0.0011 | 29791 | 0.00531
29792 | 0.00112 | 29792 | 0.00534
29793 | 0.00114 | 29793 | 0.00544
29794 | 0.00114 | 29794 | 0.00553
29795 | 0.00109 | 29795 | 0.00561
29796 | 0.00112 | 29796 | 0.00564
29797 | 0.00113 | 29797 | 0.00566
29798 | 0.00108 | 29798 | 0.00565
29799 | 0.00111 | 29799 | 0.00565
29800 | 0.0011 | 29800 | 0.00573
29801 | 0.0011 | 29801 | 0.00575
29802 | 0.00111 | 29802 | 0.00569
29803 | 0.00107 | 29803 | 0.00569
29804 | 0.00106 | 29804 | 0.00569
29805 | 0.00109 | 29805 | 0.00565
29806 | 0.00105 | 29806 | 0.00574
29807 | 0.00112 | 29807 | 0.00573
29808 | 0.00103 | 29808 | 0.00576
29809 | 0.00104 | 29809 | 0.00574
29810 | 0.00107 | 29810 | 0.00575
29811 | 0.00109 | 29811 | 0.0057
29812 | 0.00102 | 29812 | 0.00564
29813 | 0.00104 | 29813 | 0.00574
29814 | 0.00102 | 29814 | 0.00574
29815 | 0.00106 | 29815 | 0.00571
29816 | 0.00103 | 29816 | 0.00566
29817 | 0.00101 | 29817 | 0.00566
29818 | 0.00105 | 29818 | 0.00572
29819 | 0.00108 | 29819 | 0.00572
29820 | 0.00109 | 29820 | 0.00572
29821 | 0.00107 | 29821 | 0.0057
29822 | 0.0011 | 29822 | 0.0057
29823 | 0.00109 | 29823 | 0.00569
29824 | 0.00108 | 29824 | 0.00582
29825 | 0.00108 | 29825 | 0.00583
29826 | 0.00109 | 29826 | 0.0058
29827 | 0.00111 | 29827 | 0.0058
29828 | 0.00113 | 29828 | 0.00585
29829 | 0.00113 | 29829 | 0.00575
29830 | 0.00117 | 29830 | 0.00578
29831 | 0.00118 | 29831 | 0.00575
29832 | 0.00113 | 29832 | 0.00567
29833 | 0.00105 | 29833 | 0.00564
29834 | 0.00108 | 29834 | 0.00557
29835 | 0.00111 | 29835 | 0.00557
29836 | 0.0011 | 29836 | 0.00556
29837 | 0.00109 | 29837 | 0.00553
29838 | 0.00117 | 29838 | 0.0055
29839 | 0.00119 | 29839 | 0.00552
29840 | 0.00115 | 29840 | 0.00554
29841 | 0.00118 | 29841 | 0.00562
29842 | 0.00118 | 29842 | 0.00567
29843 | 0.0012 | 29843 | 0.00572
29844 | 0.00122 | 29844 | 0.0058
29845 | 0.00117 | 29845 | 0.00577
29846 | 0.0012 | 29846 | 0.00571
29847 | 0.00124 | 29847 | 0.00573
29848 | 0.00129 | 29848 | 0.00576
29849 | 0.00129 | 29849 | 0.00579
29850 | 0.00129 | 29850 | 0.00583
29851 | 0.00133 | 29851 | 0.00587
29852 | 0.00133 | 29852 | 0.00593
29853 | 0.00136 | 29853 | 0.0059
29854 | 0.00138 | 29854 | 0.0059
29855 | 0.00145 | 29855 | 0.00589
29856 | 0.00141 | 29856 | 0.00588
29857 | 0.00138 | 29857 | 0.00596
29858 | 0.00137 | 29858 | 0.00599
29859 | 0.00134 | 29859 | 0.00603
29860 | 0.00135 | 29860 | 0.00608
29861 | 0.00135 | 29861 | 0.00612
29862 | 0.00136 | 29862 | 0.00615
29863 | 0.00135 | 29863 | 0.00616
29864 | 0.0013 | 29864 | 0.00612
29865 | 0.00133 | 29865 | 0.00627
29866 | 0.00133 | 29866 | 0.00632
29867 | 0.0013 | 29867 | 0.0063
29868 | 0.00127 | 29868 | 0.00635
29869 | 0.00125 | 29869 | 0.00642
29870 | 0.00125 | 29870 | 0.00647
29871 | 0.00126 | 29871 | 0.00645
29872 | 0.00117 | 29872 | 0.00643
29873 | 0.00114 | 29873 | 0.00644
29874 | 0.0011 | 29874 | 0.00647
29875 | 0.00111 | 29875 | 0.00637
29876 | 0.00109 | 29876 | 0.00635
29877 | 0.00109 | 29877 | 0.0063
29878 | 0.00108 | 29878 | 0.00623
29879 | 0.00112 | 29879 | 0.00612
29880 | 0.00107 | 29880 | 0.00605
29881 | 0.0011 | 29881 | 0.00604
29882 | 0.00113 | 29882 | 0.00611
29883 | 0.00106 | 29883 | 0.00613
29884 | 0.00101 | 29884 | 0.0062
29885 | 0.0011 | 29885 | 0.0062
29886 | 0.00108 | 29886 | 0.00621
29887 | 0.00108 | 29887 | 0.00615
29888 | 0.0011 | 29888 | 0.00637
29889 | 0.00104 | 29889 | 0.00641
29890 | 0.00106 | 29890 | 0.00645
29891 | 0.00109 | 29891 | 0.00641
29892 | 0.00108 | 29892 | 0.00636
29893 | 0.00106 | 29893 | 0.00642
29894 | 0.0011 | 29894 | 0.00646
29895 | 0.00115 | 29895 | 0.00653
29896 | 0.00115 | 29896 | 0.00661
29897 | 0.00114 | 29897 | 0.00662
29898 | 0.00121 | 29898 | 0.00674
29899 | 0.00109 | 29899 | 0.00669
29900 | 0.00111 | 29900 | 0.00672
29901 | 0.00108 | 29901 | 0.00668
29902 | 0.00115 | 29902 | 0.00661
29903 | 0.00113 | 29903 | 0.00653
29904 | 0.00121 | 29904 | 0.00646
29905 | 0.00122 | 29905 | 0.00639
29906 | 0.00114 | 29906 | 0.00646
29907 | 0.00112 | 29907 | 0.00635
29908 | 0.00111 | 29908 | 0.00633
29909 | 0.00115 | 29909 | 0.00632
29910 | 0.00111 | 29910 | 0.00627
29911 | 0.00113 | 29911 | 0.00617
29912 | 0.00107 | 29912 | 0.00611
29913 | 0.00118 | 29913 | 0.00608
29914 | 0.00113 | 29914 | 0.00606
29915 | 0.00111 | 29915 | 0.006
29916 | 0.00114 | 29916 | 0.00592
29917 | 0.00113 | 29917 | 0.00585
29918 | 0.00116 | 29918 | 0.0057
29919 | 0.0011 | 29919 | 0.00575
29920 | 0.00108 | 29920 | 0.00561
29921 | 0.00105 | 29921 | 0.00559
29922 | 0.00108 | 29922 | 0.00551
29923 | 0.00105 | 29923 | 0.00542
29924 | 0.001 | 29924 | 0.00554
29925 | 0.00106 | 29925 | 0.00554
29926 | 0.00108 | 29926 | 0.00551
29927 | 0.00112 | 29927 | 0.00543
29928 | 0.00119 | 29928 | 0.00551
29929 | 0.0011 | 29929 | 0.00551
29930 | 0.00114 | 29930 | 0.00556
29931 | 0.00117 | 29931 | 0.00564
29932 | 0.00114 | 29932 | 0.00564
29933 | 0.00119 | 29933 | 0.00567
29934 | 0.00116 | 29934 | 0.00567
29935 | 0.00126 | 29935 | 0.00587
29936 | 0.00126 | 29936 | 0.00588
29937 | 0.00121 | 29937 | 0.00582
29938 | 0.00131 | 29938 | 0.00592
29939 | 0.00126 | 29939 | 0.00592
29940 | 0.00128 | 29940 | 0.00605
29941 | 0.00137 | 29941 | 0.00609
29942 | 0.00136 | 29942 | 0.00639
29943 | 0.00138 | 29943 | 0.0065
29944 | 0.00143 | 29944 | 0.00652
29945 | 0.00147 | 29945 | 0.0067
29946 | 0.00146 | 29946 | 0.00659
29947 | 0.00151 | 29947 | 0.0066
29948 | 0.00155 | 29948 | 0.00644
29949 | 0.00162 | 29949 | 0.00632
29950 | 0.0016 | 29950 | 0.00622
29951 | 0.00152 | 29951 | 0.00619
29952 | 0.00143 | 29952 | 0.00617
29953 | 0.00148 | 29953 | 0.00602
29954 | 0.00144 | 29954 | 0.00607
29955 | 0.00146 | 29955 | 0.00612
29956 | 0.00156 | 29956 | 0.00605
29957 | 0.00157 | 29957 | 0.00602
29958 | 0.00148 | 29958 | 0.00612
29959 | 0.00164 | 29959 | 0.0059
29960 | 0.00162 | 29960 | 0.00577
29961 | 0.00173 | 29961 | 0.00563
29962 | 0.00164 | 29962 | 0.00554
29963 | 0.00159 | 29963 | 0.00559
29964 | 0.00142 | 29964 | 0.00528
29965 | 0.00149 | 29965 | 0.00527
29966 | 0.00148 | 29966 | 0.00526
29967 | 0.00167 | 29967 | 0.00508
29968 | 0.00155 | 29968 | 0.005
29969 | 0.0015 | 29969 | 0.00492
29970 | 0.00159 | 29970 | 0.0049
29971 | 0.00136 | 29971 | 0.00475
29972 | 0.00156 | 29972 | 0.00445
29973 | 0.00151 | 29973 | 0.0049
29974 | 0.00158 | 29974 | 0.00516
29975 | 0.00149 | 29975 | 0.00529
29976 | 0.00161 | 29976 | 0.00512
29977 | 0.00149 | 29977 | 0.0051
29978 | 0.00153 | 29978 | 0.00525
29979 | 0.00134 | 29979 | 0.00523
29980 | 0.0014 | 29980 | 0.00521
29981 | 0.00131 | 29981 | 0.00539
29982 | 0.00124 | 29982 | 0.00569
29983 | 0.00139 | 29983 | 0.00537
29984 | 0.00134 | 29984 | 0.00535
29985 | 0.00123 | 29985 | 0.00534
29986 | 0.00135 | 29986 | 0.00532
29987 | 0.00128 | 29987 | 0.0053
29988 | 0.00117 | 29988 | 0.00512
29989 | 0.00116 | 29989 | 0.00508
29990 | 0.00114 | 29990 | 0.00559
29991 | 0.00122 | 29991 | 0.00579
29992 | 0.00137 | 29992 | 0.00628
29993 | 0.001 | 29993 | 0.00665
29994 | 0.000876378 | 29994 | 0.00652
29995 | 0.000788741 | 29995 | 0.00745
29996 | 0.000985926 | 29996 | 0.00745
29997 | 0.00102 | 29997 | 0.00869
29998 | 0.0011 | 29998 | 0.00838
29999 | 0.00219 | 29999 | 0.00745

## Fig. 3d
r | XY displasement | XY displasement
A | A | A
| Kosmotropic | Chaotropic
0.15 | 0 | 0
0.18968 | 8.37216e-17 | 1.39294e-18
0.22936 | 4.31166e-17 | 7.17364e-19
0.26904 | -4.0032e-17 | -6.66043e-19
0.30872 | -8.39413e-17 | -1.3966e-18
0.3484 | -6.82846e-18 | -1.1361e-19
0.38808 | 2.00825e-16 | 3.34127e-18
0.42776 | 2.22189e-16 | 3.69673e-18
0.46743 | -3.23893e-16 | -5.38886e-18
0.50711 | -9.54014e-16 | -1.58727e-17
0.54679 | -1.71933e-16 | -2.86058e-18
0.58647 | 2.62349e-15 | 4.3649e-17
0.62615 | 3.17254e-15 | 5.27839e-17
0.66583 | -4.03983e-15 | -6.72138e-17
0.70551 | -1.3153e-14 | -2.18836e-16
0.74519 | -3.4887e-15 | -5.80441e-17
0.78487 | 3.50254e-14 | 5.82745e-16
0.82455 | 4.55067e-14 | 7.5713e-16
0.86423 | -4.99564e-14 | -8.31163e-16
0.90391 | -1.81109e-13 | -3.01324e-15
0.94359 | -6.29222e-14 | -1.04688e-15
0.98327 | 4.66171e-13 | 7.75604e-15
1.02295 | 6.49755e-13 | 1.08105e-14
1.06263 | -6.09106e-13 | -1.01342e-14
1.1023 | -2.48777e-12 | -4.13909e-14
1.14198 | -1.06347e-12 | -1.76937e-14
1.18166 | 6.18327e-12 | 1.02876e-13
1.22134 | 9.23831e-12 | 1.53705e-13
1.26102 | -7.29672e-12 | -1.21401e-13
1.3007 | -3.4091e-11 | -5.67198e-13
1.34038 | -1.72471e-11 | -2.86952e-13
1.38006 | 8.17142e-11 | 1.35954e-12
1.41974 | 1.30846e-10 | 2.17698e-12
1.45942 | -8.54361e-11 | -1.42147e-12
1.4991 | -4.66047e-10 | -7.75399e-12
1.53878 | -2.7181e-10 | -4.52232e-12
1.57846 | 1.07562e-09 | 1.7896e-11
1.61814 | 1.84662e-09 | 3.07236e-11
1.65782 | -9.69893e-10 | -1.61369e-11
1.69749 | -6.35585e-09 | -1.05747e-10
1.73717 | -4.1942e-09 | -6.97822e-11
1.77685 | 1.40981e-08 | 2.34561e-10
1.81653 | 2.59748e-08 | 4.32162e-10
1.85621 | -1.05303e-08 | -1.752e-10
1.89589 | -8.64688e-08 | -1.43865e-09
1.93557 | -6.36757e-08 | -1.05942e-09
1.97525 | 1.83918e-07 | 3.05998e-09
2.01493 | 3.64226e-07 | 6.05991e-09
2.05461 | -1.06534e-07 | -1.77248e-09
2.09429 | -1.17346e-06 | -1.95238e-08
2.13397 | -9.5428e-07 | -1.58771e-08
2.17365 | 2.38694e-06 | 3.97133e-08
2.21333 | 5.09224e-06 | 8.47235e-08
2.25301 | -9.45696e-07 | -1.57343e-08
2.29269 | -1.58847e-05 | -2.64286e-07
2.33236 | -1.41507e-05 | -2.35436e-07
2.37204 | 3.08006e-05 | 5.12453e-07
2.41172 | 7.09947e-05 | 1.18119e-06
2.4514 | -5.99555e-06 | -9.97525e-08
2.49108 | -0.000214466 | -3.56823e-06
2.53076 | -0.000207985 | -3.46041e-06
2.57044 | 0.00039488 | 6.56992e-06
2.61012 | 0.000987124 | 1.64235e-05
2.6498 | 1.16123e-05 | 1.93203e-07
2.68948 | -0.00289 | -4.80467e-05
2.72916 | -0.00303 | -5.04781e-05
2.76884 | 0.00503 | 8.36116e-05
2.80852 | 0.01369 | 0.000227762
2.8482 | 0.00142 | 2.35496e-05
2.88788 | -0.03878 | -0.000645148
2.92756 | -0.04397 | -0.000731544
2.96723 | 0.06662 | 0.00106
3.00691 | 0.30484 | 0.00315
3.04659 | 0.60069 | 0.000602199
3.08627 | 0.87895 | -0.00864
3.12595 | 1.0619 | -0.01054
3.16563 | 1.07333 | 0.01318
3.20531 | 0.92947 | 0.04348
3.24499 | 0.76863 | 0.01198
3.28467 | 0.71216 | -0.11529
3.32435 | 0.73327 | -0.15112
3.36403 | 0.75216 | 0.16643
3.40371 | 0.7326 | 0.805
3.44339 | 0.70246 | 1.29987
3.48307 | 0.69037 | 1.24503
3.52275 | 0.69585 | 0.85472
3.56242 | 0.70667 | 0.59241
3.6021 | 0.71491 | 0.66108
3.64178 | 0.71984 | 0.83617
3.68146 | 0.72109 | 0.88567
3.72114 | 0.71619 | 0.81994
3.76082 | 0.70173 | 0.75955
3.8005 | 0.67973 | 0.76743
3.84018 | 0.66218 | 0.80024
3.87986 | 0.66041 | 0.80996
3.91954 | 0.67115 | 0.80601
3.95922 | 0.68371 | 0.82696
3.9989 | 0.69254 | 0.88265
4.03858 | 0.70273 | 0.92391
4.07826 | 0.71968 | 0.90198
4.11794 | 0.73912 | 0.84365
4.15762 | 0.75129 | 0.81865
4.19729 | 0.75398 | 0.86052
4.23697 | 0.76231 | 0.91903
4.27665 | 0.79203 | 0.9375
4.31633 | 0.83835 | 0.91794
4.35601 | 0.88342 | 0.89973
4.39569 | 0.91916 | 0.91198
4.43537 | 0.96305 | 0.95595
4.47505 | 1.03359 | 1.0274
4.51473 | 1.10988 | 1.10734
4.55441 | 1.14307 | 1.16636
4.59409 | 1.108 | 1.19011
4.63377 | 1.0493 | 1.2082
4.67345 | 1.02209 | 1.25627
4.71313 | 1.05094 | 1.34112
4.75281 | 1.13629 | 1.44684
4.79248 | 1.26519 | 1.55358
4.83216 | 1.38333 | 1.63073
4.87184 | 1.43145 | 1.6479
4.91152 | 1.41199 | 1.61894
4.9512 | 1.38149 | 1.59642
4.99088 | 1.38544 | 1.62043
5.03056 | 1.4223 | 1.68049
5.07024 | 1.4798 | 1.75488
5.10992 | 1.54623 | 1.82815
5.1496 | 1.61037 | 1.89092
5.18928 | 1.66049 | 1.93105
5.22896 | 1.68268 | 1.92383
5.26864 | 1.66324 | 1.84349
5.30832 | 1.6086 | 1.72209
5.348 | 1.54709 | 1.65424
5.38768 | 1.50439 | 1.70669
5.42735 | 1.48891 | 1.80177
5.46703 | 1.50367 | 1.8223
5.50671 | 1.53821 | 1.73289
5.54639 | 1.56584 | 1.59653
5.58607 | 1.56458 | 1.47661
5.62575 | 1.54195 | 1.4079
5.66543 | 1.51509 | 1.41494
5.70511 | 1.49582 | 1.48716
5.74479 | 1.4889 | 1.56705
5.78447 | 1.49693 | 1.60337
5.82415 | 1.51276 | 1.60187
5.86383 | 1.52562 | 1.58913
5.90351 | 1.52593 | 1.58285
5.94319 | 1.50594 | 1.58744
5.98287 | 1.46249 | 1.60465
6.02255 | 1.42271 | 1.62537
6.06222 | 1.42594 | 1.63618
6.1019 | 1.48674 | 1.63498
6.14158 | 1.57858 | 1.63852
6.18126 | 1.67148 | 1.66206
6.22094 | 1.73868 | 1.69601
6.26062 | 1.75518 | 1.71933
6.3003 | 1.7205 | 1.72153
6.33998 | 1.67957 | 1.71164
6.37966 | 1.67779 | 1.70033
6.41934 | 1.72201 | 1.6938
6.45902 | 1.79897 | 1.69589
6.4987 | 1.88752 | 1.70928
6.53838 | 1.95055 | 1.73426
6.57806 | 1.95329 | 1.77032
6.61774 | 1.90496 | 1.81214
6.65741 | 1.84017 | 1.85159
6.69709 | 1.78967 | 1.88207
6.73677 | 1.77455 | 1.90072
6.77645 | 1.81051 | 1.90587
6.81613 | 1.86675 | 1.9044
6.85581 | 1.88252 | 1.90862
6.89549 | 1.82996 | 1.92322
6.93517 | 1.76787 | 1.93287
6.97485 | 1.76383 | 1.9211
7.01453 | 1.81571 | 1.89986
7.05421 | 1.87137 | 1.90149
7.09389 | 1.89219 | 1.94041
7.13357 | 1.8822 | 1.97737
7.17325 | 1.8535 | 1.96718
7.21293 | 1.82247 | 1.92376
7.25261 | 1.80896 | 1.90834
7.29228 | 1.82796 | 1.9583
7.33196 | 1.87807 | 2.02824
7.37164 | 1.95283 | 2.05849
7.41132 | 2.01345 | 2.0398
7.451 | 1.99238 | 2.00766
7.49068 | 1.86148 | 1.99062
7.53036 | 1.74234 | 1.98555
7.57004 | 1.78379 | 1.9821
7.60972 | 1.96618 | 1.97299
7.6494 | 2.10355 | 1.95396
7.68908 | 2.05773 | 1.9259
7.72876 | 1.92011 | 1.91081
7.76844 | 1.83856 | 1.93494
7.80812 | 1.86449 | 1.99048
7.8478 | 1.94349 | 2.0322
7.88747 | 2.01881 | 2.02501
7.92715 | 2.04799 | 1.99066
7.96683 | 1.99449 | 1.96704
8.00651 | 1.87886 | 1.97186
8.04619 | 1.79123 | 1.99812
8.08587 | 1.89858 | 1.99561
8.12555 | 1.96743 | 2.02359
8.16523 | 2.00221 | 2.02064
8.20491 | 1.97396 | 1.98873
8.24459 | 1.93621 | 1.96259
8.28427 | 1.93981 | 1.97214
8.32395 | 1.98366 | 2.00422
8.36363 | 2.04731 | 2.02983
8.40331 | 2.11293 | 2.03621
8.44299 | 2.16675 | 2.03524
8.48267 | 2.19653 | 2.03927
8.52234 | 2.19832 | 2.05006
8.56202 | 2.17171 | 2.06501
8.6017 | 2.12412 | 2.08429
8.64138 | 2.07601 | 2.11279
8.68106 | 2.04659 | 2.1535
8.72074 | 2.03532 | 2.19107
8.76042 | 2.03241 | 2.20163
8.8001 | 2.03143 | 2.17472
8.83978 | 2.03238 | 2.12521
8.87946 | 2.03645 | 2.07033
8.91914 | 2.04921 | 2.02375
8.95882 | 2.07853 | 1.99728
8.9985 | 2.12047 | 1.9998
9.03818 | 2.14639 | 2.0341
9.07786 | 2.12979 | 2.09956
9.11754 | 2.09821 | 2.16835
9.15721 | 2.11071 | 2.19674
9.19689 | 2.1851 | 2.16746
9.23657 | 2.24132 | 2.12571
9.27625 | 2.1955 | 2.12112
9.31593 | 2.08494 | 2.14977
9.35561 | 2.02608 | 2.1727
9.39529 | 2.08099 | 2.16507
9.43497 | 2.16496 | 2.14082
9.47465 | 2.17641 | 2.11958
9.51433 | 2.11099 | 2.11251
9.55401 | 2.03509 | 2.12461
9.59369 | 1.99445 | 2.15651
9.63337 | 1.96883 | 2.19625
9.67305 | 1.92873 | 2.22924
9.71273 | 1.89153 | 2.23508
9.7524 | 1.91256 | 2.18872
9.79208 | 2.01763 | 2.08851
9.83176 | 2.13038 | 2.01123
9.87144 | 2.15813 | 2.0445
9.91112 | 2.10404 | 2.17017
9.9508 | 2.05749 | 2.2749
9.99048 | 2.0829 | 2.27519
10.03016 | 2.13915 | 2.21261
10.06984 | 2.16235 | 2.1563
10.10952 | 2.13673 | 2.13248
10.1492 | 2.09457 | 2.1245
10.18888 | 2.06223 | 2.11855
10.22856 | 2.03196 | 2.12083
10.26824 | 1.98737 | 2.1422
10.30792 | 1.92495 | 2.17466
10.3476 | 1.85546 | 2.18924
10.38727 | 1.79233 | 2.16493
10.42695 | 1.75819 | 2.12406
10.46663 | 1.77751 | 2.10125
10.50631 | 1.8431 | 2.10642
10.54599 | 1.90865 | 2.119
10.58567 | 1.93771 | 2.12059
10.62535 | 1.96044 | 2.11494
10.66503 | 2.02827 | 2.11302
10.70471 | 2.1386 | 2.11577
10.74439 | 2.21459 | 2.11029
10.78407 | 2.19064 | 2.08784
10.82375 | 2.1035 | 2.07125
10.86343 | 2.0281 | 2.09473
10.90311 | 2.00399 | 2.1595
10.94279 | 2.01649 | 2.21625
10.98246 | 2.0455 | 2.21881
11.02214 | 2.06536 | 2.17254
11.06182 | 2.0483 | 2.10485
11.1015 | 1.99129 | 2.04963
11.14118 | 1.93342 | 2.05169
11.18086 | 1.91314 | 2.14563
11.22054 | 1.93107 | 2.27674
11.26022 | 1.96977 | 2.3482
11.2999 | 2.01167 | 2.31769
11.33958 | 2.03911 | 2.24701
11.37926 | 2.03895 | 2.20255
11.41894 | 2.03928 | 2.1864
11.45862 | 2.08987 | 2.16645
11.4983 | 2.19034 | 2.13067
11.53798 | 2.2333 | 2.11038
11.57766 | 2.11539 | 2.13797
11.61733 | 1.91836 | 2.19936
11.65701 | 1.83374 | 2.25285
11.69669 | 1.95492 | 2.27005
11.73637 | 2.13819 | 2.25509
11.77605 | 2.21719 | 2.21743
11.81573 | 2.16944 | 2.17349
11.85541 | 2.06785 | 2.1443
11.89509 | 1.97548 | 2.1403
11.93477 | 1.92464 | 2.14334
11.97445 | 1.93958 | 2.13219
12.01413 | 2.0033 | 2.1086
12.05381 | 2.06837 | 2.09127
12.09349 | 2.10063 | 2.09402
12.13317 | 2.10807 | 2.11476
12.17285 | 2.10643 | 2.14771
12.21253 | 2.10962 | 2.17417
12.2522 | 2.13006 | 2.16491
12.29188 | 2.17113 | 2.10535
12.33156 | 2.20569 | 2.03159
12.37124 | 2.20184 | 1.98876
12.41092 | 2.16116 | 1.98878
12.4506 | 2.11571 | 2.01327
12.49028 | 2.0911 | 2.04431
12.52996 | 2.08398 | 2.06999
12.56964 | 2.08432 | 2.0803
12.60932 | 2.0879 | 2.07729
12.649 | 2.09637 | 2.07522
12.68868 | 2.10773 | 2.0837
12.72836 | 2.103 | 2.08997
12.76804 | 2.06017 | 2.07579
12.80772 | 2.00093 | 2.03903
12.84739 | 1.9962 | 1.99562
12.88707 | 2.09343 | 1.96157
12.92675 | 2.21292 | 1.94833
12.96643 | 2.2391 | 1.96563
13.00611 | 2.15639 | 2.00953
13.04579 | 2.07434 | 2.05898
13.08547 | 2.08621 | 2.09356
13.12515 | 2.15188 | 2.10199
13.16483 | 2.18673 | 2.0765
13.20451 | 2.16159 | 2.02575
13.24419 | 2.12457 | 1.98127
13.28387 | 2.12208 | 1.97081
13.32355 | 2.1542 | 1.98819
13.36323 | 2.2032 | 2.01427
13.40291 | 2.25116 | 2.03596
13.44259 | 2.27991 | 2.04958
13.48226 | 2.27319 | 2.05311
13.52194 | 2.22833 | 2.05025
13.56162 | 2.14871 | 2.04715
13.6013 | 2.05597 | 2.0456
13.64098 | 2.00318 | 2.03982
13.68066 | 2.03677 | 2.02433
13.72034 | 2.12416 | 2.00219
13.76002 | 2.19489 | 1.98052
13.7997 | 2.214 | 1.96234
13.83938 | 2.21546 | 1.94274
13.87906 | 2.23742 | 1.91794
13.91874 | 2.28418 | 1.90334
13.95842 | 2.3417 | 1.92456
13.9981 | 2.3963 | 1.98302
14.03778 | 2.43541 | 2.02771
14.07745 | 2.4469 | 2.00805
14.11713 | 2.42159 | 1.94981
14.15681 | 2.35218 | 1.92478
14.19649 | 2.25601 | 1.96744
14.23617 | 2.20988 | 2.02069
14.27585 | 2.28827 | 2.01939
14.31553 | 2.42888 | 1.96635
14.35521 | 2.47764 | 1.90998
14.39489 | 2.35676 | 1.88686
14.43457 | 2.2 | 1.89917
14.47425 | 2.16497 | 1.94224
14.51393 | 2.24187 | 1.99586
14.55361 | 2.29583 | 2.0282
14.59329 | 2.23923 | 2.0209
14.63297 | 2.13791 | 1.99745
14.67265 | 2.08307 | 1.98802
14.71232 | 2.10236 | 2.00062
14.752 | 2.17055 | 2.02489
14.79168 | 2.25927 | 2.0507
14.83136 | 2.3348 | 2.07067
14.87104 | 2.36402 | 2.07826
14.91072 | 2.34794 | 2.07197
14.9504 | 2.31922 | 2.05501
14.99008 | 2.3027 | 2.03231
15.02976 | 2.28852 | 2.015
15.06944 | 2.2592 | 2.01505
15.10912 | 2.2161 | 2.02958
15.1488 | 2.18 | 2.04035
15.18848 | 2.16964 | 2.03415
15.22816 | 2.19106 | 2.02252
15.26784 | 2.24606 | 2.02329
15.30752 | 2.31492 | 2.03799
15.34719 | 2.35334 | 2.04959
15.38687 | 2.32975 | 2.04494
15.42655 | 2.28222 | 2.03502
15.46623 | 2.26893 | 2.03777
15.50591 | 2.29798 | 2.05158
15.54559 | 2.31395 | 2.05008
15.58527 | 2.27244 | 2.01312
15.62495 | 2.21354 | 1.96417
15.66463 | 2.20565 | 1.94136
15.70431 | 2.26553 | 1.9571
15.74399 | 2.33699 | 1.98747
15.78367 | 2.36895 | 2.0093
15.82335 | 2.37735 | 2.02135
15.86303 | 2.40371 | 2.03089
15.90271 | 2.45037 | 2.03997
15.94238 | 2.45801 | 2.0424
15.98206 | 2.37583 | 2.03262
16.02174 | 2.25306 | 2.01435
16.06142 | 2.1822 | 1.99542
16.1011 | 2.20326 | 1.98061
16.14078 | 2.26401 | 1.96943
16.18046 | 2.30885 | 1.9609
16.22014 | 2.33087 | 1.95441
16.25982 | 2.34698 | 1.94956
16.2995 | 2.3653 | 1.9474
16.33918 | 2.37648 | 1.95184
16.37886 | 2.37038 | 1.96631
16.41854 | 2.34868 | 1.98683
16.45822 | 2.31948 | 2.00533
16.4979 | 2.28936 | 2.01499
16.53758 | 2.26128 | 2.0118
16.57725 | 2.23871 | 1.99378
16.61693 | 2.23538 | 1.97662
16.65661 | 2.27127 | 1.9868
16.69629 | 2.35089 | 2.02997
16.73597 | 2.4406 | 2.06036
16.77565 | 2.50255 | 2.03029
16.81533 | 2.51803 | 1.96482
16.85501 | 2.48137 | 1.93848
16.89469 | 2.4077 | 1.9897
16.93437 | 2.36868 | 2.0549
16.97405 | 2.43834 | 2.05866
17.01373 | 2.58448 | 2.00654
17.05341 | 2.6944 | 1.96545
17.09309 | 2.68623 | 1.97624
17.13277 | 2.57981 | 1.99434
17.17244 | 2.41706 | 1.96281
17.21212 | 2.28285 | 1.89555
17.2518 | 2.29813 | 1.86619
17.29148 | 2.51395 | 1.92212
17.33116 | 2.73322 | 2.01279
17.37084 | 2.71701 | 2.06879
17.41052 | 2.47763 | 2.07237
17.4502 | 2.26265 | 2.05412
17.48988 | 2.25908 | 2.04011
17.52956 | 2.37976 | 2.03113
17.56924 | 2.47395 | 2.02185
17.60892 | 2.48765 | 2.00946
17.6486 | 2.46757 | 1.99377
17.68828 | 2.45409 | 1.97536
17.72796 | 2.43856 | 1.95779
17.76764 | 2.39978 | 1.94542
17.80731 | 2.34798 | 1.94233
17.84699 | 2.32978 | 1.95225
17.88667 | 2.37915 | 1.97543
17.92635 | 2.45654 | 1.99462
17.96603 | 2.50019 | 1.98775
18.00571 | 2.47977 | 1.95674
18.04539 | 2.40545 | 1.9344
18.08507 | 2.29662 | 1.94741
18.12475 | 2.21012 | 1.97595
18.16443 | 2.21453 | 1.98439
18.20411 | 2.30577 | 1.96401
18.24379 | 2.3759 | 1.94461
18.28347 | 2.33204 | 1.95333
18.32315 | 2.22986 | 1.98086
18.36283 | 2.18277 | 2.0036
18.40251 | 2.23016 | 2.00731
18.44218 | 2.29338 | 1.99275
18.48186 | 2.29582 | 1.96369
18.52154 | 2.25311 | 1.93653
18.56122 | 2.22157 | 1.93303
18.6009 | 2.23318 | 1.95702
18.64058 | 2.27636 | 1.98038
18.68026 | 2.33391 | 1.97568
18.71994 | 2.37958 | 1.94846
18.75962 | 2.38269 | 1.92055
18.7993 | 2.32749 | 1.90455
18.83898 | 2.22789 | 1.8945
18.87866 | 2.10602 | 1.88365
18.91834 | 2.02924 | 1.87849
18.95802 | 2.08963 | 1.89286
18.9977 | 2.29549 | 1.93071
19.03737 | 2.46859 | 1.97392
19.07705 | 2.42628 | 2.00228
19.11673 | 2.21339 | 2.00526
19.15641 | 2.01548 | 1.97837
19.19609 | 1.96227 | 1.92808
19.23577 | 2.03939 | 1.88795
19.27545 | 2.20743 | 1.89201
19.31513 | 2.38869 | 1.92752
19.35481 | 2.47905 | 1.94953
19.39449 | 2.42093 | 1.92855
19.43417 | 2.28815 | 1.88003
19.47385 | 2.17392 | 1.8274
19.51353 | 2.12122 | 1.79678
19.55321 | 2.13446 | 1.81636
19.59289 | 2.20344 | 1.89462
19.63257 | 2.27517 | 1.97789
19.67224 | 2.29205 | 2.00355
19.71192 | 2.26288 | 1.96536
19.7516 | 2.25314 | 1.90523
19.79128 | 2.30626 | 1.85812
19.83096 | 2.38103 | 1.8289
19.87064 | 2.41753 | 1.81576
19.91032 | 2.35582 | 1.81692
19.95 | 2.13596 | 1.83057

## Fig. 4a
| pH value change | Li+ concentration change
ppm
Water | 4.45 | 1.85316
Chaotropic | 4.153 | 1.32757
Kosmotropic | 1.376 | 0.73107

## Fig. 4b
Corroded area
%
Water | 11.45
Chatropic | 10.36
Kosmotropic | 1.27

## Fig. 4c
| (I(006)+I(102))/I(101) | I(003)/I(104)
Pristine | 0.4146 | 1.46
Kosmotropic | 0.4149 | 1.43151
Chaotropic | 0.4222 | 1.32646
Water | 0.4429 | 1.1772

## Fig. 5a
| Coulombic efficiency | Coulombic efficiency | Coulombic efficiency | Coulombic efficiency | Cycle number | Specific capacity | Specific capacity | Specific capacity | Specific capacity
| (%) | (%) | (%) | (%) |  | (mAh g\+(−1)\-(active material)) | (mAh g\+(−1)\-(active material)) | (mAh g\+(−1)\-(active material)) | (mAh g\+(-1)\-(active material))
| NMP | H\-(2)O | 1.0 m LiTFSI | 0.5 m Li\-(2)SO\-(4) |  | 1.0 m LiTFSI | H\-(2)O | 0.5 m Li\-(2)SO\-(4) | NMP
1 | 98.44845 | 98.4127 | 99.22255 | 98.34213 | 1 | 199.3381 | 200.37403 | 207.97863 | 207.9919
2 | 98.64594 | 98.49294 | 100.87891 | 98.41629 | 2 | 201.68095 | 198.7898 | 206.98747 | 206.77298
3 | 94.17963 | 100.65646 | 99.61686 | 95.01887 | 3 | 203.04762 | 204.04946 | 207.31786 | 207.21622
4 | 99.30814 | 97.95349 | 98.54227 | 99.60254 | 4 | 197.97143 | 200.18393 | 206.98747 | 206.9946
5 | 100.16069 | 98.14989 | 99.60435 | 100.07974 | 5 | 196.60476 | 198.34621 | 206.49189 | 206.77298
6 | 99.78632 | 98.73458 | 101.37525 | 99.92026 | 6 | 201.48571 | 197.77589 | 206.1615 | 206.88379
7 | 99.83949 | 99.62465 | 98.73541 | 99.76057 | 7 | 198.16667 | 201.83153 | 206.82228 | 206.9946
8 | 100 | 98.12089 | 99.20949 | 99.84 | 8 | 196.01905 | 198.53632 | 206.32669 | 205.55406
9 | 99.9465 | 98.41872 | 99.6004 | 100.32051 | 9 | 194.65238 | 197.20556 | 205.66592 | 204.88919
10 | 99.35726 | 99.84177 | 101.67984 | 99.92 | 10 | 200.9 | 199.93045 | 206.32669 | 206.77298
11 | 99.73031 | 99.05838 | 98.72674 | 99.83962 | 11 | 196.8 | 199.99382 | 205.66592 | 205.9973
12 | 100.81037 | 98.36066 | 99.30348 | 100.32129 | 12 | 194.84762 | 197.71252 | 205.99631 | 205.33244
13 | 99.67828 | 98.25508 | 99.39698 | 99.83962 | 13 | 193.09048 | 196.25502 | 205.83111 | 206.32973
14 | 99.67725 | 99.23858 | 101.49551 | 100.16064 | 14 | 198.75238 | 198.21947 | 206.32669 | 206.55136
15 | 100.4315 | 98.69924 | 99.10979 | 100.08032 | 15 | 195.62857 | 197.14219 | 205.00515 | 205.77568
16 | 100.10741 | 98.69385 | 99.6008 | 100.24077 | 16 | 194.84762 | 196.31839 | 205.50073 | 205.33244
17 | 99.67794 | 98.71836 | 99.7996 | 99.67871 | 17 | 194.45714 | 195.24111 | 204.67476 | 205.33244
18 | 99.83836 | 99.01961 | 100.2 | 100.32258 | 18 | 195.62857 | 198.40958 | 204.50957 | 205
19 | 100 | 98.31049 | 99.5 | 99.75845 | 19 | 194.2619 | 195.43122 | 204.83995 | 204.55676
20 | 99.8381 | 98.3328 | 99.49597 | 100.08084 | 20 | 192.7 | 194.35394 | 205.33553 | 204.33514
21 | 99.78378 | 99.7108 | 100.90726 | 100.24252 | 21 | 195.43333 | 196.63524 | 204.17918 | 204.88919
22 | 99.89166 | 98.25119 | 99.30209 | 100.48504 | 22 | 194.45714 | 195.81144 | 204.34437 | 204.77838
23 | 100.2168 | 98.83721 | 99.39516 | 99.75787 | 23 | 192.50476 | 193.91036 | 205.17034 | 204.44595
24 | 99.94592 | 98.51277 | 99.69543 | 100.08091 | 24 | 191.72381 | 193.08655 | 204.17918 | 204.88919
25 | 99.89172 | 100.16072 | 101.21212 | 100.48544 | 25 | 195.62857 | 197.45904 | 203.6836 | 205
26 | 100.2168 | 97.75569 | 98.69739 | 99.75787 | 26 | 192.30952 | 193.21329 | 204.17918 | 204.55676
27 | 100.05408 | 98.72466 | 99.4898 | 99.67664 | 27 | 190.35714 | 191.31221 | 203.18802 | 204.44595
28 | 99.78378 | 98.68464 | 99.69231 | 100.32468 | 28 | 189.77143 | 190.17156 | 203.18802 | 204.55676
29 | 99.94583 | 99.77273 | 101.42276 | 99.75669 | 29 | 194.84762 | 194.73416 | 203.35321 | 204.44595
30 | 100.0542 | 97.88549 | 98.58586 | 100 | 30 | 190.55238 | 190.67852 | 203.02282 | 204.00271
31 | 99.94583 | 98.32787 | 99.07121 | 100.2443 | 31 | 187.42857 | 190.04482 | 203.18802 | 204.33514
32 | 99.83731 | 98.91483 | 99.68685 | 100.08143 | 32 | 186.45238 | 190.61515 | 203.02282 | 203.78109
33 | 100.16295 | 99.19015 | 101.7562 | 100.32626 | 33 | 192.30952 | 194.03709 | 202.69244 | 203.22703
34 | 99.72885 | 98.65486 | 98.56704 | 100.2447 | 34 | 188.01429 | 190.55178 | 203.02282 | 203.11622
35 | 99.72811 | 98.71032 | 99.5829 | 99.91857 | 35 | 186.45238 | 189.15765 | 202.03166 | 203.55946
36 | 100 | 99.11038 | 99.79036 | 100.4085 | 36 | 185.86667 | 190.61515 | 202.36205 | 203.44865
37 | 100.10899 | 98.53706 | 102.06398 | 99.9183 | 37 | 193.09048 | 192.07264 | 201.86647 | 203.00541
38 | 99.94556 | 98.59155 | 98.36568 | 100.16353 | 38 | 188.01429 | 190.74189 | 201.70128 | 203.55946
39 | 99.78214 | 98.48982 | 99.26855 | 100 | 39 | 185.47619 | 190.10819 | 201.96724 | 203.55946
40 | 100.21822 | 99.83628 | 99.68454 | 100.16407 | 40 | 185.08571 | 193.21329 | 202.13739 | 203.00541
41 | 100 | 98.6645 | 101.77453 | 100.16878 | 41 | 190.35714 | 191.9459 | 204.85978 | 202.8946
42 | 99.83651 | 98.61933 | 98.97119 | 100.16863 | 42 | 187.81905 | 190.10819 | 201.79709 | 203.00541
43 | 99.94541 | 98.54833 | 99.79188 | 101.3468 | 43 | 187.23333 | 189.28439 | 201.28664 | 202.8946
44 | 100.05461 | 100.03283 | 99.89529 | 98.99833 | 44 | 186.25714 | 193.08655 | 202.81798 | 202.67298
45 | 100 | 98.69196 | 101.1399 | 99.91554 | 45 | 190.55238 | 191.24884 | 202.13739 | 202.56217
46 | 99.94536 | 98.4985 | 98.97013 | 100.67568 | 46 | 187.62381 | 187.06646 | 201.11649 | 202.67298
47 | 100 | 98.92401 | 99.68717 | 100 | 47 | 186.64762 | 186.43277 | 201.28664 | 202.22973
48 | 100.0547 | 100.95363 | 99.78992 | 99.74684 | 48 | 185.47619 | 194.54405 | 201.79709 | 201.8973
49 | 99.7813 | 98.3908 | 101.2513 | 100.33927 | 49 | 189.57619 | 189.85471 | 201.79709 | 202.34054
50 | 99.89035 | 98.5115 | 99.1727 | 100.16892 | 50 | 187.23333 | 184.53168 | 200.60604 | 202.00811
51 | 100.21954 | 98.88174 | 98.83966 | 100.25359 | 51 | 182.9381 | 184.9119 | 201.96724 | 201.78649
52 | 99.83571 | 100.32949 | 99.7861 | 99.74619 | 52 | 182.15714 | 192.95981 | 200.94634 | 201.67568
53 | 99.94512 | 98.60186 | 102.84211 | 100.50804 | 53 | 190.74762 | 187.70015 | 200.77619 | 201.8973
54 | 100.05498 | 98.88325 | 98.45361 | 99.74662 | 54 | 186.45238 | 185.16538 | 201.11649 | 201.34325
55 | 100.10989 | 99.72918 | 98.40764 | 100.08482 | 55 | 180.98571 | 186.68624 | 201.28664 | 201.01081
56 | 99.78034 | 99.96716 | 99.46004 | 100.16949 | 56 | 179.81429 | 192.89645 | 200.77619 | 201.45406
57 | 99.88987 | 98.6347 | 102.98507 | 100.16935 | 57 | 188.6 | 187.70015 | 200.94634 | 201.34325
58 | 100.22051 | 99.14792 | 98.7487 | 99.8308 | 58 | 184.89048 | 184.34158 | 201.11649 | 201.12163
59 | 100 | 100.27239 | 98.9339 | 100.25467 | 59 | 181.18095 | 186.62287 | 200.60604 | 200.67838
60 | 99.94493 | 99.89967 | 99.45946 | 100.16949 | 60 | 179.61905 | 189.28439 | 200.0956 | 201.12163
61 | 99.83462 | 98.98167 | 103.08511 | 100 | 61 | 189.18571 | 184.78516 | 200.60604 | 200.9
62 | 100.22087 | 99.34324 | 98.75519 | 99.91504 | 62 | 185.86667 | 182.12365 | 199.7553 | 200.56757
63 | 99.94487 | 100.06889 | 98.51064 | 100.2551 | 63 | 180.79048 | 184.0881 | 199.92545 | 200.78919
64 | 99.88962 | 99.2494 | 99.24078 | 99.91489 | 64 | 178.64286 | 184.34158 | 200.94634 | 200.78919
65 | 100.16584 | 99.89543 | 101.62162 | 100.08518 | 65 | 183.52381 | 181.61669 | 198.7344 | 200.34595
66 | 100.05522 | 99.51134 | 99.68153 | 100.51064 | 66 | 183.32857 | 180.66615 | 199.0747 | 200.01352
67 | 99.83435 | 100.03499 | 98.49138 | 99.23534 | 67 | 178.44762 | 181.17311 | 199.92545 | 200.45676
68 | 99.88932 | 99.1927 | 99.45115 | 100.34305 | 68 | 176.88571 | 179.08192 | 198.7344 | 200.34595
69 | 100.22161 | 99.012 | 101.20879 | 100.42735 | 69 | 179.81429 | 177.81453 | 198.22395 | 200.12433
70 | 99.94472 | 99.11817 | 98.36957 | 99.57374 | 70 | 176.69048 | 178.06801 | 199.0747 | 200.23514
71 | 99.94466 | 100.77356 | 99.88877 | 99.65783 | 71 | 175.32381 | 181.61669 | 199.0747 | 200.12433
72 | 100.05537 | 98.60189 | 99.55357 | 100.34305 | 72 | 174.15238 | 178.76507 | 198.3941 | 199.7919
73 | 99.94466 | 99.36011 | 99.88814 | 100.08554 | 73 | 174.34762 | 177.11747 | 198.3941 | 199.57027
74 | 99.83389 | 99.6077 | 99.4382 | 99.82877 | 74 | 172.78571 | 176.99073 | 199.0747 | 199.7919
75 | 99.94451 | 101.73697 | 99.31973 | 100.17182 | 75 | 171.02857 | 181.87017 | 198.7344 | 199.90271
76 | 100.11105 | 98.66479 | 100 | 100.25707 | 76 | 171.02857 | 177.94127 | 198.7344 | 199.7919
77 | 100.05546 | 99.46733 | 100.91324 | 99.91446 | 77 | 172.59048 | 177.49768 | 199.415 | 199.68109
78 | 100 | 99.74964 | 100.11211 | 100.17153 | 78 | 174.34762 | 176.73725 | 198.90455 | 199.90271
79 | 99.94454 | 101.45442 | 98.75847 | 100.51458 | 79 | 170.83333 | 181.23648 | 198.56425 | 199.7919
80 | 100.16657 | 99.64949 | 99.54023 | 99.82921 | 80 | 169.07619 | 180.1592 | 198.56425 | 199.68109
81 | 100 | 100.178 | 99.4213 | 100 | 81 | 167.70952 | 178.32148 | 199.0747 | 199.57027
82 | 99.94454 | 100.75188 | 103.19635 | 100.17167 | 82 | 176.49524 | 178.32148 | 196.52246 | 199.68109
83 | 100 | 101.11111 | 97.64838 | 100.34305 | 83 | 170.24762 | 178.76507 | 196.52246 | 199.34865
84 | 100.11111 | 99.96455 | 99.42396 | 99.14163 | 84 | 168.49048 | 178.7017 | 200.26574 | 199.34865
85 | 99.88895 | 99.96398 | 100.11614 | 100.08666 | 85 | 168.29524 | 175.85008 | 197.88365 | 199.45946
86 | 100.05562 | 100.21763 | 102.1789 | 101.55306 | 86 | 173.95714 | 175.08964 | 196.18216 | 199.45946
87 | 100.05559 | 101.36592 | 99.66292 | 99.31682 | 87 | 173.17619 | 178.7017 | 198.3941 | 199.12703
88 | 100 | 99.89278 | 98.97959 | 99.82684 | 88 | 170.44286 | 177.11747 | 197.88365 | 199.01622
89 | 99.88883 | 100.43478 | 100 | 101.12749 | 89 | 169.85714 | 175.65997 | 196.35231 | 199.01622
90 | 100 | 100.87655 | 99.88493 | 99.91409 | 90 | 169.46667 | 175.02628 | 196.18216 | 198.7946
91 | 100.11148 | 101.34204 | 100.6865 | 99.91342 | 91 | 171.80952 | 177.0541 | 198.90455 | 198.57298
92 | 99.94429 | 100.25262 | 98.62227 | 100.26087 | 92 | 167.70952 | 176.04019 | 196.52246 | 198.57298
93 | 100 | 99.81778 | 99.53216 | 101.21212 | 93 | 166.14762 | 173.56878 | 195.50156 | 198.35136
94 | 100 | 101.14391 | 99.64581 | 99.39759 | 94 | 164.78095 | 173.69552 | 197.88365 | 197.90811
95 | 99.94417 | 102.10565 | 102.45041 | 99.82624 | 95 | 171.41905 | 175.15301 | 196.69261 | 198.01892
96 | 99.88814 | 100.35984 | 98.50575 | 101.30662 | 96 | 167.31905 | 176.73725 | 194.65082 | 197.90811
97 | 100.11204 | 99.48435 | 99.41452 | 99.91357 | 97 | 165.75714 | 171.16074 | 195.84186 | 198.01892
98 | 100 | 100.52161 | 99.76387 | 99.65157 | 98 | 164.97619 | 170.97063 | 194.65082 | 197.90811
99 | 100.11204 | 101.23226 | 101.88014 | 100.87642 | 99 | 169.27143 | 171.79444 | 194.82097 | 197.57568
100 | 100 | 101.58496 | 99.07728 | 99.65157 | 100 | 167.70952 | 174.64606 | 194.14037 | 197.7973
101 | 99.94395 | 100.48435 | 99.05993 | 100.4386 | 101 | 164.58571 | 170.90726 | 193.28962 | 197.68649
102 | 100.16835 | 100.63623 | 99.52494 | 100 | 102 | 163.60952 | 170.40031 | 193.28962 | 197.46487
103 | 99.94398 | 100.52553 | 100 | 99.73661 | 103 | 163.21905 | 169.70325 | 192.94932 | 197.68649
104 | 100 | 103.86617 | 102.24057 | 100.26478 | 104 | 169.27143 | 177.0541 | 194.65082 | 197.46487
105 | 100.11223 | 99.81624 | 97.54386 | 99.82394 | 105 | 162.82857 | 172.11128 | 193.80007 | 197.24325
106 | 100 | 101.77091 | 99.51691 | 100.70423 | 106 | 160.87619 | 171.16074 | 192.94932 | 196.91081
107 | 99.94385 | 101.88537 | 99.51456 | 99.82472 | 107 | 160.09524 | 171.22411 | 194.48067 | 197.24325
108 | 99.94376 | 104.75477 | 103.02297 | 99.82394 | 108 | 166.34286 | 177.30757 | 192.94932 | 197.24325
109 | 100.16882 | 101.23681 | 98.46879 | 100.88261 | 109 | 163.21905 | 176.35703 | 192.77918 | 196.91081
110 | 100.05621 | 101.10173 | 98.79518 | 99.56102 | 110 | 160.09524 | 174.45595 | 192.09858 | 196.8
111 | 99.94376 | 101.58789 | 99.87775 | 100.26549 | 111 | 159.50952 | 174.32921 | 193.97022 | 196.8
112 | 99.94373 | 103.01451 | 99.8773 | 99.9115 | 112 | 158.92381 | 175.40649 | 193.45977 | 196.68919
113 | 100 | 102.14656 | 103.2491 | 100.88496 | 113 | 167.51429 | 174.89954 | 192.60903 | 196.46757
114 | 99.94369 | 101.44605 | 97.99764 | 99.91213 | 114 | 162.4381 | 173.37867 | 193.45977 | 196.68919
115 | 99.88732 | 101.78771 | 99.27361 | 99.91174 | 115 | 160.09524 | 173.18856 | 193.11947 | 196.68919
116 | 100.05637 | 105.47432 | 99.7549 | 100.35305 | 116 | 158.92381 | 178.25811 | 191.92843 | 196.35676
117 | 100.1128 | 102.18579 | 101.46699 | 100.08818 | 117 | 162.04762 | 177.75116 | 191.92843 | 196.24595
118 | 99.88726 | 99.89055 | 101.66468 | 99.64664 | 118 | 166.92857 | 173.50541 | 192.77918 | 196.35676
119 | 100 | 101.86846 | 99.05882 | 100.35587 | 119 | 164.39048 | 172.74498 | 191.75828 | 196.35676
120 | 100.11299 | 102.54682 | 99.88081 | 100.44326 | 120 | 163.60952 | 173.50541 | 191.41798 | 196.02433
121 | 100.05647 | 104.9016 | 99.76077 | 99.91135 | 121 | 162.82857 | 179.01855 | 192.26873 | 196.02433
122 | 99.9435 | 101.9182 | 100.71599 | 99.82254 | 122 | 164.78095 | 178.44822 | 191.75828 | 196.24595
123 | 100.05656 | 101.70599 | 99.28741 | 100.53381 | 123 | 163.21905 | 177.56105 | 191.41798 | 195.91352
124 | 100.11306 | 101.53229 | 99.52038 | 100.08881 | 124 | 162.04762 | 176.35703 | 191.92843 | 195.80271
125 | 99.88701 | 103.71734 | 99.63768 | 100.26738 | 125 | 161.07143 | 178.57496 | 191.58813 | 195.6919
126 | 99.94344 | 99.63424 | 102.17129 | 100.26667 | 126 | 165.36667 | 172.61824 | 190.56723 | 195.58108
127 | 99.94341 | 98.96065 | 100.58275 | 99.8227 | 127 | 168.49048 | 168.94281 | 190.05679 | 195.24865
128 | 100 | 103.87418 | 98.2415 | 100 | 128 | 163.60952 | 171.60433 | 191.07768 | 195.02703
129 | 99.88662 | 107.07224 | 99.15764 | 100.08961 | 129 | 160.87619 | 178.44822 | 190.05679 | 195.35946
130 | 99.94321 | 99.92679 | 100 | 100.35746 | 130 | 160.87619 | 172.99845 | 189.54634 | 195.35946
131 | 100.17045 | 100.63338 | 102.52101 | 99.91055 | 131 | 166.73333 | 171.16074 | 191.75828 | 195.13784
132 | 100.05675 | 102.7704 | 100.11655 | 100 | 132 | 167.70952 | 171.60433 | 190.39708 | 194.91622
133 | 99.94325 | 106.91489 | 99.76663 | 100.89526 | 133 | 166.92857 | 178.32148 | 189.88664 | 195.13784
134 | 99.94318 | 102.05354 | 99.6483 | 99.64381 | 134 | 165.95238 | 176.35703 | 189.54634 | 194.91622
135 | 100.1137 | 100.36805 | 99.76359 | 100.17953 | 135 | 164.78095 | 172.80835 | 191.58813 | 195.02703
136 | 99.94318 | 100.44843 | 101.29717 | 100 | 136 | 167.70952 | 170.33694 | 191.07768 | 193.6973
137 | 100.05685 | 105.92255 | 97.64706 | 100.71556 | 137 | 162.04762 | 176.80062 | 190.90753 | 193.58649
138 | 99.48776 | 104.75113 | 98.41463 | 99.82222 | 138 | 157.55714 | 176.04019 | 190.90753 | 193.6973
139 | 100 | 100.89021 | 98.75156 | 100.2681 | 139 | 154.43333 | 172.36476 | 189.71649 | 193.58649
140 | 100.11455 | 99.17634 | 105.03067 | 100.17857 | 140 | 167.12381 | 167.86553 | 190.56723 | 193.58649
141 | 100 | 106.17849 | 98.82353 | 99.64254 | 141 | 164 | 176.4204 | 190.39708 | 193.36487
142 | 100 | 103.44564 | 98.06763 | 100.44843 | 142 | 158.53333 | 171.22411 | 192.26873 | 194.47298
143 | 100 | 97.82853 | 99.75339 | 100.17905 | 143 | 157.94762 | 165.58423 | 190.56723 | 194.36217
144 | 100.51546 | 99.03735 | 102.83251 | 100.62333 | 144 | 163.02381 | 162.98609 | 190.22694 | 194.58379
145 | 99.94302 | 108.76636 | 100.70838 | 99.73286 | 145 | 166.5381 | 173.75889 | 191.07768 | 194.47298
146 | 100.11403 | 107.10036 | 98.81936 | 100.26906 | 146 | 163.41429 | 171.09737 | 192.26873 | 194.25136
147 | 100 | 98.00226 | 98.79373 | 100.44723 | 147 | 159.9 | 164.76043 | 192.26873 | 194.14054
148 | 99.94299 | 98.95954 | 98.89435 | 100.35524 | 148 | 157.16667 | 162.73261 | 191.75828 | 194.47298
149 | 99.94295 | 104.616 | 102.5958 | 100.26619 | 149 | 162.04762 | 166.59815 | 191.92843 | 194.14054
150 | 100.17123 | 109.30701 | 100.35885 | 100.08881 | 150 | 163.80476 | 171.92117 | 189.20604 | 193.91892
151 | 99.82906 | 104.43564 | 98.79808 | 100.26667 | 151 | 160.48571 | 167.1051 | 188.18514 | 193.6973
152 | 99.94289 | 98.13759 | 98.65361 | 99.02048 | 152 | 157.3619 | 163.61978 | 191.92843 | 193.58649
153 | 99.94282 | 101.05758 | 100.25157 | 99.81949 | 153 | 155.60476 | 163.49304 | 190.22694 | 193.47568
154 | 99.94279 | 109.40753 | 102.32558 | 101.62162 | 154 | 163.21905 | 173.18856 | 189.71649 | 193.25406
155 | 99.94276 | 108.91208 | 97.45455 | 99.55476 | 155 | 156.97143 | 171.92117 | 191.41798 | 193.36487
156 | 99.94269 | 102.27623 | 97.97724 | 99.91039 | 156 | 151.30952 | 167.99227 | 191.24783 | 193.14325
157 | 100.05734 | 99.9618 | 99.08854 | 101.07817 | 157 | 148.57619 | 165.83771 | 190.73738 | 192.92163
158 | 99.88539 | 105.97826 | 104.78036 | 100 | 158 | 158.3381 | 172.99845 | 189.03589 | 192.7
159 | 99.94259 | 107.67405 | 100 | 100 | 159 | 159.9 | 172.4915 | 190.22694 | 193.03244
160 | 99.94253 | 106.20094 | 97.38155 | 99.64126 | 160 | 152.48095 | 171.47759 | 190.39708 | 192.81081
161 | 100.17251 | 103.26045 | 98.57697 | 100.44924 | 161 | 148.77143 | 170.59042 | 189.54634 | 192.58919
162 | 99.94256 | 104.57341 | 99.86807 | 100.35874 | 162 | 147.79524 | 172.42813 | 190.73738 | 192.47838
163 | 99.9425 | 104.73806 | 104.01554 | 99.82079 | 163 | 156.77619 | 172.30139 | 189.88664 | 192.7
164 | 100.0576 | 104.47876 | 100 | 100.99099 | 164 | 157.94762 | 171.47759 | 187.16425 | 192.58919
165 | 100.11514 | 103.92912 | 97.74153 | 99.82111 | 165 | 152.09048 | 170.97063 | 186.48365 | 192.58919
166 | 100 | 104.15864 | 98.8342 | 99.36766 | 166 | 148.96667 | 171.41422 | 189.88664 | 192.58919
167 | 100.11521 | 104.51563 | 100.13141 | 100 | 167 | 148.77143 | 171.60433 | 187.16425 | 192.36757
168 | 100.05757 | 104.78599 | 104.39276 | 101.27042 | 168 | 157.75238 | 170.65379 | 185.80305 | 192.14595
169 | 99.94243 | 104.34614 | 100.24631 | 99.0991 | 169 | 158.92381 | 170.40031 | 187.84484 | 192.14595
170 | 99.94236 | 104.63576 | 98.75931 | 99.72603 | 170 | 155.40952 | 170.2102 | 189.03589 | 192.36757
171 | 100.0577 | 104.42032 | 98.60936 | 101.0064 | 171 | 152.28571 | 170.65379 | 186.48365 | 192.36757
172 | 100.11534 | 105.19328 | 99.4832 | 100.36134 | 172 | 150.33333 | 170.71716 | 185.80305 | 191.92433
173 | 100.05764 | 104.84943 | 103.80711 | 99.27536 | 173 | 159.70476 | 169.89335 | 189.37619 | 192.03514
174 | 99.82709 | 104.9373 | 99.63235 | 99.81718 | 174 | 158.72857 | 169.70325 | 189.03589 | 191.48108
175 | 100.05774 | 105.2673 | 99.62871 | 101.27389 | 175 | 157.16667 | 169.70325 | 187.16425 | 191.81352
176 | 99.82669 | 104.99607 | 99.75093 | 100.09009 | 176 | 156.38571 | 169.13292 | 188.69559 | 191.70271
177 | 100.11567 | 105.21121 | 100.87282 | 99.63768 | 177 | 157.94762 | 168.87944 | 188.69559 | 191.5919
178 | 100 | 104.89925 | 100.1233 | 100.81818 | 178 | 158.53333 | 168.24575 | 188.01499 | 191.70271
179 | 100 | 104.85782 | 100 | 100.09025 | 179 | 157.94762 | 168.24575 | 188.69559 | 191.70271
180 | 100 | 104.00317 | 99.75186 | 100.09058 | 180 | 156.97143 | 166.2813 | 187.84484 | 191.48108
181 | 100 | 104.28912 | 99.87547 | 100.54397 | 181 | 156.58095 | 166.40804 | 188.35529 | 191.25946
182 | 100 | 103.70518 | 100.62344 | 99.81917 | 182 | 157.55714 | 164.95054 | 188.18514 | 191.25946
183 | 100 | 105.50239 | 100.24814 | 100.36265 | 183 | 157.75238 | 167.67543 | 188.52544 | 191.03784
184 | 100.05797 | 105.83766 | 99.62779 | 100.0905 | 184 | 156.77619 | 167.73879 | 188.18514 | 191.03784
185 | 99.88413 | 105.14263 | 99.875 | 100.27149 | 185 | 155.99524 | 165.83771 | 187.50455 | 190.92703
186 | 100 | 104.59677 | 100 | 100.27199 | 186 | 155.99524 | 164.38022 | 187.3344 | 190.70541
187 | 99.942 | 104.33561 | 100.37594 | 99.90934 | 187 | 156.38571 | 164.69706 | 187.50455 | 190.5946
188 | 99.94193 | 105.89185 | 100 | 100 | 188 | 156.19048 | 166.2813 | 186.9941 | 190.37298
189 | 99.94189 | 105.94901 | 100.12547 | 100.18182 | 189 | 155.8 | 165.90108 | 187.16425 | 190.5946
190 | 99.88372 | 106.30338 | 99.62359 | 100.09107 | 190 | 155.01905 | 165.6476 | 186.9941 | 190.5946
191 | 100.11641 | 106.12996 | 100.1261 | 100.18215 | 191 | 155.01905 | 164.57032 | 186.82395 | 190.37298
192 | 100 | 106.47131 | 100 | 100.09107 | 192 | 154.62857 | 165.77434 | 186.6538 | 190.37298
193 | 99.94183 | 105.68182 | 99.87374 | 99.90901 | 193 | 154.43333 | 165.01391 | 186.6538 | 190.37298
194 | 100.05824 | 105.66422 | 100 | 100 | 194 | 154.04286 | 164.31685 | 186.14335 | 190.26217
195 | 100.05824 | 105.35349 | 100 | 100 | 195 | 153.84762 | 163.36631 | 186.82395 | 190.04054
196 | 100 | 105.88235 | 100.12723 | 99.81752 | 196 | 153.65238 | 163.11283 | 186.14335 | 190.15136
197 | 100 | 104.90597 | 99.23372 | 100.36563 | 197 | 151.7 | 162.60587 | 186.3135 | 190.04054
198 | 100.05831 | 104.55478 | 100 | 99.90868 | 198 | 151.7 | 161.46522 | 186.6538 | 189.81892
199 | 99.94172 | 104.17701 | 99.48387 | 100.18298 | 199 | 150.52857 | 159.62751 | 186.3135 | 189.70811
200 | 99.88338 | 101.44568 | 99.21671 | 100.18265 | 200 | 148.38095 | 155.63524 | 185.9732 | 189.92973
201 | 100 | 103.61446 | 102.21932 | 100.18298 | 201 | 152.87143 | 158.04328 | 185.29261 | 189.81892
202 | 100.11682 | 103.93701 | 99.87179 | 100.09158 | 202 | 152.09048 | 158.93045 | 185.12246 | 189.5973
203 | 99.94166 | 104.10557 | 99.4852 | 99.81668 | 203 | 150.91905 | 157.47295 | 185.6329 | 189.48649
204 | 99.94159 | 103.09453 | 99.47984 | 100 | 204 | 149.35714 | 154.11437 | 184.95231 | 189.48649
205 | 99.94155 | 105.22453 | 99.60474 | 100.27574 | 205 | 147.6 | 154.43122 | 184.95231 | 189.48649
206 | 100 | 103.69584 | 101.57274 | 99.90809 | 206 | 151.30952 | 154.6847 | 185.12246 | 189.26487
207 | 100 | 100.50783 | 100.2584 | 99.81635 | 207 | 151.50476 | 150.50232 | 185.29261 | 189.15406
208 | 99.88304 | 97.74756 | 99.6119 | 99.90817 | 208 | 150.33333 | 145.74961 | 184.61201 | 189.04325
209 | 100 | 97.56618 | 99.86996 | 100 | 209 | 149.94286 | 144.79907 | 184.78216 | 188.82163
210 | 99.94142 | 101.79181 | 100.13072 | 99.72426 | 210 | 149.55238 | 151.19938 | 184.61201 | 188.71081
211 | 99.94135 | 99.44822 | 100.52151 | 100 | 211 | 150.52857 | 148.4745 | 183.42096 | 188.71081
212 | 99.94131 | 99.52586 | 100.13021 | 100 | 212 | 150.1381 | 146.31994 | 184.78216 | 188.71081
213 | 100.11758 | 99.82425 | 99.34896 | 99.63031 | 213 | 148.96667 | 143.97527 | 184.27171 | 188.48919
214 | 100.05875 | 101.09842 | 99.86825 | 100.46253 | 214 | 147.99048 | 145.81298 | 183.93141 | 188.37838
215 | 99.94125 | 100.5102 | 100 | 100 | 215 | 147.6 | 149.80526 | 184.10156 | 188.26757
216 | 100.05886 | 100.59778 | 100.26455 | 100 | 216 | 147.99048 | 149.2983 | 183.93141 | 188.48919
217 | 100 | 100.77754 | 99.8679 | 100.09251 | 217 | 147.6 | 147.8408 | 182.74037 | 188.04595
218 | 100.17668 | 100.65359 | 99.6 | 99.90758 | 218 | 145.84286 | 146.38331 | 183.76126 | 188.04595
219 | 99.82353 | 100.21786 | 98.65047 | 99.62894 | 219 | 142.71905 | 145.74961 | 183.42096 | 188.15676
220 | 100.05896 | 98.8024 | 98.75519 | 100.65238 | 220 | 139.4 | 146.38331 | 183.08066 | 188.04595
221 | 100.05893 | 98.27883 | 101.53417 | 99.81481 | 221 | 142.13333 | 144.7357 | 182.91051 | 187.93514
222 | 100 | 97.81116 | 100.68399 | 100 | 222 | 143.69524 | 144.41886 | 182.91051 | 187.60271
223 | 100.059 | 97.0639 | 100.13643 | 99.72171 | 223 | 143.30476 | 142.4544 | 182.57022 | 187.60271
224 | 99.88201 | 97.87142 | 99.86357 | 100 | 224 | 142.91429 | 142.77125 | 183.42096 | 187.60271
225 | 100.0591 | 98.87202 | 99.58735 | 99.81395 | 225 | 141.35238 | 144.41886 | 183.42096 | 187.4919
226 | 100.0591 | 99.13081 | 102.05198 | 100.27907 | 226 | 145.64762 | 144.5456 | 182.91051 | 187.38108
227 | 100 | 99.6044 | 99.46164 | 100.09285 | 227 | 144.28095 | 143.59505 | 182.40007 | 187.60271
228 | 100.05917 | 99.33628 | 98.35391 | 99.90706 | 228 | 139.98571 | 142.2643 | 182.57022 | 187.27027
229 | 100.11827 | 100.66875 | 98.73239 | 99.9068 | 229 | 136.8619 | 143.0881 | 182.40007 | 187.15946
230 | 99.94086 | 99.86761 | 100 | 100.18674 | 230 | 136.27619 | 143.40495 | 182.22992 | 187.04865
231 | 100.05924 | 99.16447 | 103.77622 | 100.09337 | 231 | 144.86667 | 142.89799 | 182.57022 | 187.27027
232 | 100.05928 | 98.10906 | 99.86486 | 99.81361 | 232 | 144.28095 | 141.37713 | 181.88962 | 187.04865
233 | 100.17783 | 98.22852 | 98.77217 | 100.18674 | 233 | 141.35238 | 140.55332 | 182.40007 | 186.82703
234 | 99.94079 | 96.88889 | 99.72145 | 99.72015 | 234 | 139.79048 | 138.14529 | 182.40007 | 186.82703
235 | 100 | 94.81613 | 99.01408 | 100.18692 | 235 | 137.25238 | 135.61051 | 182.22992 | 186.71622
236 | 100.05935 | 93.36283 | 103.62622 | 100 | 236 | 145.0619 | 133.70943 | 181.71947 | 186.4946
237 | 100.05938 | 91.60373 | 99.86505 | 100.09346 | 237 | 144.47619 | 130.6677 | 181.71947 | 186.4946
238 | 100 | 88.06894 | 99.72936 | 99.90645 | 238 | 143.89048 | 126.29521 | 181.88962 | 186.27298
239 | 100.11898 | 88.46325 | 99.59128 | 100.09372 | 239 | 142.71905 | 125.85162 | 181.54932 | 186.60541
240 | 100 | 86.1518 | 99.72452 | 100.09363 | 240 | 141.35238 | 123 | 181.03887 | 186.38379
241 | 100.2381 | 82.84444 | 100.27701 | 99.90637 | 241 | 141.35238 | 118.12056 | 181.03887 | 184.72163
242 | 100.05949 | 78.46291 | 100.41436 | 99.9061 | 242 | 141.9381 | 111.27666 | 180.86872 | 184.5
243 | 99.46301 | 76.20117 | 99.44675 | 99.81238 | 243 | 140.37619 | 107.53787 | 181.03887 | 184.27838
244 | 100 | 72.69058 | 100.13928 | 99.81221 | 244 | 140.37619 | 102.72179 | 180.86872 | 184.27838
245 | 99.9399 | 73.9973 | 99.43899 | 99.81238 | 245 | 138.42381 | 104.05255 | 181.03887 | 184.5
246 | 100.06017 | 70.71073 | 100.56577 | 100 | 246 | 138.81429 | 98.983 | 180.69857 | 184.16757
247 | 100.24082 | 67.33122 | 101.26227 | 100 | 247 | 140.9619 | 94.16692 | 180.69857 | 185.82973
248 | 99.93987 | 63.17723 | 100.41494 | 100 | 248 | 141.74286 | 87.19629 | 180.52842 | 185.60811
249 | 100.78125 | 57.90922 | 100.1385 | 100 | 249 | 141.15714 | 80.03555 | 180.52842 | 185.60811
250 | 100 | 52.08522 | 99.8613 | 99.90584 | 250 | 140.57143 | 72.81144 | 180.52842 | 185.71892
251 | 100.11955 | 46.949 | 100.83333 | 100 | 251 | 141.74286 | 65.33385 | 180.69857 | 185.60811
252 | 100.17932 | 44.82916 | 100.68871 | 100 | 252 | 142.71905 | 62.35549 | 180.35828 | 182.50541
253 | 100 | 41.41414 | 100.13661 | 99.90593 | 253 | 143.10952 | 57.1592 | 180.52842 | 182.94865
254 | 98.80024 | 36.88787 | 99.45205 | 99.90575 | 254 | 141.74286 | 51.07573 | 179.67768 | 184.94325
255 | 100.30377 | 32.79963 | 100.27548 | 100.28355 | 255 | 142.13333 | 45.43586 | 180.01798 | 185.05406
256 | 100.90689 | 29.34982 | 99.86188 | 99.81096 | 256 | 141.15714 | 40.61978 | 180.01798 | 184.83244
257 | 100.05992 | 27.20963 | 100.27624 | 100.09461 | 257 | 141.74286 | 37.26121 | 179.50753 | 184.83244
258 | 100 | 24.88458 | 100.13793 | 100.18939 | 258 | 141.74286 | 34.15611 | 179.50753 | 185.05406
259 | 100.12005 | 22.57024 | 100.13793 | 99.9053 | 259 | 141.74286 | 31.051 | 179.50753 | 184.72163
260 | 100.17996 | 20.85439 | 99.44675 | 100.09488 | 260 | 140.37619 | 28.76971 | 179.67768 | 184.61081
261 | 99.94005 | 18.9289 | 100.6993 | 100.09488 | 261 | 140.57143 | 25.98145 | 179.50753 | 184.61081
262 | 100.06006 | 18.25765 | 100.55249 | 100.09479 | 262 | 142.13333 | 24.96754 | 178.82693 | 184.72163
263 | 100.06006 | 17.14818 | 99.31034 | 100.18993 | 263 | 140.57143 | 23.31994 | 178.99708 | 184.61081
264 | 100.12012 | 16.13806 | 99.72028 | 99.71537 | 264 | 139.20476 | 21.92581 | 179.16723 | 184.38919
265 | 100 | 15.41706 | 99.43662 | 100.09515 | 265 | 137.8381 | 20.84853 | 178.65678 | 184.27838
266 | 100.06013 | 14.68662 | 100.28571 | 100.28571 | 266 | 137.05714 | 19.89799 | 178.99708 | 184.27838
267 | 100.12041 | 14.52145 | 101.69014 | 100 | 267 | 140.9619 | 19.51777 | 178.48663 | 183.05946
268 | 100.12041 | 14.17734 | 100 | 100.38168 | 268 | 140.76667 | 18.94745 | 178.48663 | 182.83784
269 | 99.63812 | 13.69863 | 99.58275 | 100 | 269 | 139.79048 | 18.37713 | 178.14633 | 182.94865
270 | 100 | 13.49432 | 99.43899 | 100.19102 | 270 | 138.42381 | 18.06028 | 178.14633 | 181.28649
271 | 100.18204 | 13.26386 | 99.71751 | 100 | 271 | 137.8381 | 17.74343 | 178.31648 | 181.06487
272 | 99.45289 |  | 101.40449 | 100.0956 | 272 | 140.9619 |  | 178.31648 | 183.05946
273 | 100 |  | 99.86111 | 100.28708 | 273 | 140.37619 |  | 177.63589 | 183.50271
274 | 100.978 |  | 99.86034 | 100.09551 | 274 | 139.59524 |  | 177.80604 | 183.61352
275 | 100.24213 |  | 100.14045 | 100 | 275 | 139.20476 |  | 177.46574 | 183.3919
276 | 100.18138 |  | 99.85935 | 100.19175 | 276 | 138.61905 |  | 177.97618 | 183.17027
277 | 100.06046 |  | 100.56338 | 100.19212 | 277 | 139.4 |  | 177.46574 | 183.50271
278 | 100.06053 |  | 100.13986 | 100.48031 | 278 | 139.79048 |  | 177.46574 | 183.17027
279 | 100.30285 |  | 100 | 100.09597 | 279 | 139.59524 |  | 177.97618 | 182.83784
280 | 100 |  | 100.14065 | 100.28846 | 280 | 139.00952 |  | 177.80604 | 182.83784
281 | 100 |  | 100 | 100.28763 | 281 | 139.00952 |  | 177.29559 | 182.94865
282 | 100.12136 |  | 100 | 100.28791 | 282 | 138.61905 |  | 177.46574 | 182.83784
283 | 100.18204 |  | 100 | 100.09606 | 283 | 138.42381 |  | 177.46574 | 180.95406
284 | 100 |  | 100.56417 | 100.38499 | 284 | 139.20476 |  | 177.12544 | 180.95406
285 | 99.3309 |  | 99.85915 | 100.38499 | 285 | 138.42381 |  | 177.46574 | 180.62163
286 | 100.12262 |  | 99.71671 | 100.19249 | 286 | 137.44762 |  | 177.29559 | 179.73514
287 | 100 |  | 100.2849 | 100.28846 | 287 | 137.44762 |  | 176.61499 | 178.95946
288 | 99.754 |  | 100.56657 | 100.19231 | 288 | 138.61905 |  | 177.63589 | 179.51352
289 | 99.81459 |  | 99.57746 | 100 | 289 | 138.03333 |  | 177.29559 | 178.95946
290 | 100.3096 |  | 99.71631 | 100.57803 | 290 | 137.25238 |  | 177.29559 | 178.84865
291 | 99.87631 |  | 99.85694 | 100.28874 | 291 | 136.27619 |  | 176.61499 | 179.84595
292 | 100.062 |  | 99.85653 | 100.38536 | 292 | 135.88571 |  | 177.46574 | 180.17838
293 | 100.68238 |  | 100.85837 | 100.09643 | 293 | 137.64286 |  | 176.95529 | 179.84595
294 | 100.12315 |  | 100 | 100.4817 | 294 | 137.25238 |  | 177.29559 | 181.3973
295 | 99.93842 |  | 99.57143 | 100.09625 | 295 | 136.08095 |  | 177.46574 | 180.28919
296 | 100.80049 |  | 100 | 100.38536 | 296 | 136.08095 |  | 177.12544 | 178.73784
297 | 99.44988 |  | 99.4228 | 100.4817 | 297 | 134.51905 |  | 176.78514 | 179.62433
298 | 99.69098 |  | 101.01156 | 100.28902 | 298 | 136.47143 |  | 176.78514 | 181.17568
299 | 100.49597 |  | 100.28612 | 100 | 299 | 136.8619 |  | 176.61499 | 181.06487
300 | 100.67734 |  | 100.18692 | 100.28958 | 300 | 136.76122 |  | 176.44484 | 181.17568
301 | 100.12255 |  | 101.00665 | 100.19305 | 301 | 137.31791 |  | 176.27469 | 180.95406
302 | 100.18382 |  | 99.57598 | 100.09653 | 302 | 136.18133 |  | 176.27469 | 180.84325
303 | 100.06127 |  | 99.96575 | 100.19342 | 303 | 135.39268 |  | 175.42394 | 180.84325
304 | 100.1227 |  | 99.93107 | 100.3876 | 304 | 134.51124 |  | 175.93439 | 180.84325
305 | 100.18416 |  | 99.9827 | 100 | 305 | 134.02414 |  | 175.76424 | 180.62163
306 | 100.1227 |  | 99.63472 | 100.48591 | 306 | 132.86436 |  | 175.2538 | 180.62163
307 | 100.06139 |  | 99.78962 | 100.19399 | 307 | 132.02931 |  | 175.2538 | 177.51892
308 | 100.12285 |  | 101.15627 | 99.90301 | 308 | 133.93135 |  | 175.59409 | 177.62973
309 | 98.94997 |  | 98.01428 | 100 | 309 | 130.5216 |  | 175.76424 | 176.96487
310 | 100.1875 |  | 98.42829 | 100.09699 | 310 | 127.83091 |  | 175.08365 | 177.18649
311 | 99.93742 |  | 101.88307 | 100.38873 | 311 | 131.77416 |  | 175.2538 | 177.40811
312 | 100.31368 |  | 97.12256 | 100 | 312 | 126.8335 |  | 174.74335 | 176.85406
313 | 100.31328 |  | 98.32628 | 100.38986 | 313 | 124.00364 |  | 174.9135 | 177.07568
314 | 99.93738 |  | 101.9743 | 99.90272 | 314 | 126.99587 |  | 175.2538 | 176.85406
315 | 100.25094 |  | 95.50706 | 100.19493 | 315 | 120.80265 |  | 174.40305 | 176.96487
316 | 100.0627 |  | 97.64479 | 100.29211 | 316 | 117.32331 |  | 174.40305 | 176.63244
317 | 100.2511 |  | 98.16952 | 99.90253 | 317 | 114.44705 |  | 174.5732 | 176.74325
318 | 100.06277 |  | 98.75851 | 100.09766 | 318 | 114.40066 |  | 174.06275 | 177.18649
319 | 100.18844 |  | 94.67932 | 100.19531 | 319 | 106.49097 |  | 174.5732 | 177.40811
320 | 100.50283 |  | 95.05277 | 100.09785 | 320 | 100.27455 |  | 173.8926 | 178.40541
321 | 100.18773 |  | 98.53964 | 100.09756 | 321 | 98.60446 |  | 174.06275 | 177.96217
322 | 100.625 |  | 99.69921 | 99.80469 | 322 | 99.94981 |  | 174.40305 | 176.63244
323 | 99.93777 |  | 94.84463 | 100.19589 | 323 | 93.45504 |  | 174.06275 | 176.3
324 | 99.74969 |  | 96.75 | 100.29354 | 324 | 89.76694 |  | 173.72245 | 175.85676
325 | 100 |  | 98.93975 | 99.90234 | 325 | 88.74634 |  | 174.06275 | 175.74595
326 | 99.93703 |  | 104.29588 | 99.8045 | 326 | 95.17152 |  | 173.72245 | 176.18919
327 | 100.12626 |  | 95.1358 | 100.19589 | 327 | 89.37262 |  | 173.5523 | 176.85406
328 | 100.31546 |  | 98.93782 | 100 | 328 | 88.58397 |  | 173.38215 | 178.2946
329 | 100.50378 |  | 98.29887 | 100 | 329 | 87.12265 |  | 173.8926 | 178.73784
330 | 100.94103 |  | 106.2715 | 100.19666 | 330 | 93.1535 |  | 173.72245 | 178.62703
331 | 100.18634 |  | 95.76127 | 100.29441 | 331 | 91.18188 |  | 173.72245 | 178.2946
332 | 100.12422 |  | 92.73248 | 100.09804 | 332 | 82.57631 |  | 173.04185 | 178.18379
333 | 100.06219 |  | 97.49573 | 100.2947 | 333 | 79.4681 |  | 173.04185 | 175.63514
334 | 100.12453 |  | 98.11487 | 99.90177 | 334 | 77.26452 |  | 172.87171 | 174.97027
335 | 99.12445 |  | 102.40187 | 100.29586 | 335 | 81.09179 |  | 172.87171 | 174.85946
336 | 100.06337 |  | 98.39034 | 100.09852 | 336 | 79.39851 |  | 173.212 | 174.85946
337 | 100 |  | 98.40378 | 100.19724 | 337 | 77.21813 |  | 172.87171 | 175.85676
338 | 100.1269 |  | 99.66657 | 100.39448 | 338 | 76.26711 |  | 172.70156 | 175.41352
339 | 100.69797 |  | 100.33414 | 100.09852 | 339 | 76.61504 |  | 172.70156 | 175.74595
340 | 100.06321 |  | 75.58037 | 100.19743 | 340 | 59.65906 |  | 172.08565 | 174.08379
341 | 97.56299 |  | 76.85427 | 99.99365 | 341 | 47.82931 |  | 172.57838 | 173.97298
342 | 100.72526 |  | 98.33333 | 100.72174 | 342 | 46.53036 |  | 172.20883 | 173.74523
343 | 100.72588 |  | 79.87836 | 100.21156 | 343 | 36.55625 |  | 171.96247 | 176.45771
344 | 100.7265 |  | 91.99744 | 100.35942 | 344 | 33.33207 |  | 172.70156 | 176.75095
345 | 100.81301 |  | 93.06037 | 100.86788 | 345 | 31.10529 |  | 172.08565 | 175.35805
346 | 100.72743 |  | 89.17102 | 100.06643 | 346 | 27.69554 |  | 171.7161 | 173.23206
347 | 100.30017 |  | 91.86924 | 100.28774 | 347 | 25.42237 |  | 172.4552 | 175.57799
348 | 100.81826 |  | 99.63168 | 100.79652 | 348 | 25.09763 |  | 171.83928 | 176.53102
349 | 100.86133 |  | 92.35788 | 100.14067 | 349 | 22.98683 |  | 171.34655 | 175.35805
350 | 100.81791 |  | 106.39924 | 100.2167 | 350 | 25.83989 |  | 173.07111 | 174.2584
351 | 101.16179 |  | 104.03361 | 101.38182 | 351 | 28.71614 |  | 171.22337 | 170.29965
352 | 100.68611 |  | 96.2963 | 99.77887 | 352 | 28.34501 |  | 171.34655 | 173.59861
353 | 101.11588 |  | 87.60469 | 100.65879 | 353 | 24.26259 |  | 171.34655 | 175.06481
354 | 100.94259 |  | 91.41463 | 100.43726 | 354 | 21.73427 |  | 171.10019 | 175.43137
355 | 100.94218 |  | 90.36145 | 100.2917 | 355 | 19.13636 |  | 171.83928 | 176.31109
356 | 100.89897 |  | 105.27607 | 101.02482 | 356 | 19.90182 |  | 171.59292 | 175.21143
357 | 100.77088 |  | 88.72093 | 100.28853 | 357 | 17.69824 |  | 170.85383 | 173.96516
358 | 100.858 |  | 107.56757 | 100.21966 | 358 | 18.46369 |  | 172.20883 | 173.96516
359 | 100.858 |  | 87.53149 | 101.2438 | 359 | 16.12094 |  | 171.34655 | 173.81854
360 | 100.94502 |  | 107.36377 | 100.1434 | 360 | 16.90959 |  | 170.97701 | 175.13812
361 | 100.72993 |  | 93.78453 | 100.2925 | 361 | 15.74981 |  | 171.10019 | 174.62495
362 | 100.94664 |  |  | 100.58686 | 362 |  |  | 170.85383 | 173.67192
363 | 100.94705 |  |  | 100.36703 | 363 |  |  | 170.73064 | 173.74523
364 | 100.81756 |  |  | 100.44178 | 364 |  |  | 171.10019 | 172.49896
365 | 100.81897 |  |  | 100.73509 | 365 |  |  | 170.48428 | 172.71889
366 | 100.94909 |  |  | 100.2219 | 366 |  |  | 170.48428 | 172.64558
367 | 100.86244 |  |  | 100.51772 | 367 |  |  | 170.73064 | 173.81854
368 | 100.90634 |  |  | 100.66413 | 368 |  |  | 170.23791 | 172.93882
369 | 100.90674 |  |  | 100.29729 | 369 |  |  | 170.23791 | 172.42565
370 | 97.06299 |  |  | 100.44542 | 370 |  |  | 170.11473 | 172.64558
371 | 100.22526 |  |  | 100.37216 | 371 |  |  | 169.99155 | 174.33171
372 | 100.22588 |  |  | 100.52159 | 372 |  |  | 170.48428 | 173.5253
373 | 100.2265 |  |  | 100.88993 | 373 |  |  | 170.70156 | 173.01213
374 | 100.31301 |  |  | 98.10298 | 374 |  |  | 170.09278 | 173.15875
375 | 100.22743 |  |  | 98.37398 | 375 |  |  | 170.5798 | 173.08544
376 | 99.80017 |  |  | 99.72973 | 376 |  |  | 170.21454 | 172.93882
377 | 100.31826 |  |  | 99.9306 | 377 |  |  | 169.97103 | 172.7922
378 | 100.36133 |  |  | 99.78632 | 378 |  |  | 170.70156 | 172.71889
379 | 100.31791 |  |  | 99.50178 | 379 |  |  | 170.09278 | 172.57227
380 | 100.66179 |  |  | 99.71429 | 380 |  |  | 169.72751 | 171.47261
381 | 100.18611 |  |  | 100.21444 | 381 |  |  | 170.45805 | 171.61923
382 | 100.61588 |  |  | 99.50142 | 382 |  |  | 169.84927 | 171.69254
383 | 100.44259 |  |  | 99.57143 | 383 |  |  | 169.36225 | 171.69254
384 | 100.44218 |  |  | 100.28653 | 384 |  |  | 171.06683 | 172.35234
385 | 100.39897 |  |  | 99.71408 | 385 |  |  | 169.24049 | 172.13241
386 | 100.27088 |  |  | 99.64183 | 386 |  |  | 169.36225 | 172.71889
387 | 100.358 |  |  | 100.42888 | 387 |  |  | 169.36225 | 172.71889
388 | 100.358 |  |  | 99.21485 | 388 |  |  | 169.11874 | 172.7922
389 | 100.44502 |  |  | 99.78479 | 389 |  |  | 169.84927 | 172.7922
390 | 100.22993 |  |  | 99.85642 | 390 |  |  | 169.60576 | 172.49896
391 | 100.44664 |  |  | 99.85622 | 391 |  |  | 168.87522 | 172.35234
392 | 100.44705 |  |  | 100.21552 | 392 |  |  | 170.21454 | 172.35234
393 | 100.31756 |  |  | 99.5 | 393 |  |  | 169.36225 | 172.27903
394 | 100.31897 |  |  | 99.56927 | 394 |  |  | 168.99698 | 171.98578
395 | 100.44909 |  |  | 100.57554 | 395 |  |  | 169.11874 | 171.98578
396 | 100.36244 |  |  | 99.49928 | 396 |  |  | 168.87522 | 171.91247
397 | 100.40634 |  |  | 99.85612 | 397 |  |  | 168.75347 | 171.76585
398 | 100.40674 |  |  | 99.92806 | 398 |  |  | 169.11874 | 171.47261
399 | 100.32073 |  |  | 99.47586 | 399 |  |  | 168.50996 | 171.54592
400 | 100.32109 |  |  | 99.47477 | 400 |  |  | 168.50996 | 171.47261
401 | 100.32215 |  |  | 99.51248 | 401 |  |  | 168.36977 | 171.3993
402 | 100.40948 |  |  | 99.4704 | 402 |  |  | 167.94919 | 171.32599
403 | 100.3658 |  |  | 99.46821 | 403 |  |  | 167.809 | 171.10606
404 | 100.45238 |  |  | 99.75566 | 404 |  |  | 167.52862 | 171.03275
405 | 100.19234 |  |  | 99.67398 | 405 |  |  | 167.38843 | 170.81282
406 | 100.32394 |  |  | 99.50555 | 406 |  |  | 167.52862 | 170.81282
407 | 100.32465 |  |  | 99.37674 | 407 |  |  | 167.03795 | 170.81282
408 | 100.28193 |  |  | 100.08778 | 408 |  |  | 166.40709 | 170.95944
409 | 100.36994 |  |  | 99.67164 | 409 |  |  | 167.45853 | 170.59289
410 | 100.37032 |  |  | 99.58856 | 410 |  |  | 167.17814 | 170.44627
411 | 100.3707 |  |  | 99.4209 | 411 |  |  | 167.10805 | 170.29965
412 | 100.23945 |  |  | 99.71027 | 412 |  |  | 166.75757 | 170.07972
413 | 100.32825 |  |  | 99.58705 | 413 |  |  | 166.75757 | 170.00641
414 | 100.41663 |  |  | 99.58605 | 414 |  |  | 166.89776 | 169.9331
415 | 100.32933 |  |  | 99.50179 | 415 |  |  | 166.75757 | 169.85979
416 | 100.28671 |  |  | 99.03526 | 416 |  |  | 166.54728 | 169.78648
417 | 100.24431 |  |  | 100.04052 | 417 |  |  | 165.21546 | 169.56655
418 | 100.37681 |  |  | 99.49691 | 418 |  |  | 166.1968 | 169.49324
419 | 100.2466 |  |  | 99.57793 | 419 |  |  | 165.91642 | 169.34662
420 | 100.46788 |  |  | 99.66078 | 420 |  |  | 165.63604 | 169.05338
421 | 100.29156 |  |  | 99.74693 | 421 |  |  | 165.56594 | 168.68682
422 | 100.2926 |  |  | 99.49637 | 422 |  |  | 165.98652 | 168.68682
423 | 100.46959 |  |  | 99.53684 | 423 |  |  | 165.84633 | 168.17365
424 | 100.24923 |  |  | 99.49255 | 424 |  |  | 165.70613 | 168.24696
425 | 100.33885 |  |  | 99.74517 | 425 |  |  | 165.35566 | 168.02703
426 | 100.25088 |  |  | 99.57793 | 426 |  |  | 165.70613 | 167.8071
427 | 100.4292 |  |  | 99.49365 | 427 |  |  | 165.63604 | 167.95372
428 | 100.42838 |  |  | 99.65935 | 428 |  |  | 165.49585 | 167.58717
429 | 99.94209 |  |  | 99.87097 | 429 |  |  | 165.35566 | 167.44055
430 | 99.5 |  |  | 99.62056 | 430 |  |  | 165.77623 | 167.22062
431 | 100.12865 |  |  | 99.4931 | 431 |  |  | 165.77623 | 167.22062
432 | 100.39888 |  |  | 99.53473 | 432 |  |  | 165.42575 | 167.36724
433 | 100.39726 |  |  | 99.70343 | 433 |  |  | 165.42575 | 166.56083
434 | 100.08296 |  |  | 99.66173 | 434 |  |  | 165.70613 | 164.58145
435 | 100.35393 |  |  | 99.4931 | 435 |  |  | 165.70613 | 164.28821
436 | 100.12837 |  |  | 99.65935 | 436 |  |  | 165.42575 | 164.58145
437 | 100.35432 |  |  | 99.65982 | 437 |  |  | 165.35566 | 164.87469
438 | 100.04005 |  |  | 99.86941 | 438 |  |  | 165.42575 | 164.43483
439 | 100.58254 |  |  | 99.78609 | 439 |  |  | 165.49585 | 164.50814
440 | 100.44424 |  |  | 99.06134 | 440 |  |  | 165.56594 | 164.36152
441 | 100.26336 |  |  | 99.85994 | 441 |  |  | 163.74346 | 164.43483
442 | 100.12893 |  |  | 99.2578 | 442 |  |  | 163.81355 | 163.77504
443 | 100.40009 |  |  | 100.11195 | 443 |  |  | 162.41164 | 164.28821
444 | 100.31008 |  |  | 99.77055 | 444 |  |  | 163.18269 | 164.58145
445 | 99.94843 |  |  | 100.19821 | 445 |  |  | 163.0425 | 164.50814
446 | 100.40539 |  |  | 99.90305 | 446 |  |  | 163.39298 | 164.2149
447 | 100.04348 |  |  | 99.77622 | 447 |  |  | 163.95374 | 164.36152
448 | 100.68021 |  |  | 99.77535 | 448 |  |  | 163.95374 | 164.2149
449 | 100.90018 |  |  | 99.81763 | 449 |  |  | 163.81355 | 164.2149
450 | 100.30935 |  |  | 99.78693 | 450 |  |  | 163.81355 | 163.40849

## Fig. 5b
Salt | Material cost | Material cost
| USD g\+(−1) | USD g\+(−1)
| Salt | Solvent
NMP | 0 | 0.5
Water | 0 | 0.005
Kosmotropic | 0.01 | 0.005
Chaotropic | 1.22 | 0.005

## Fig. 5c
Cycle number | Capacity | Capacity | Capacity | Capacity
| (mAh USD\+(−1)\-(cathode)) | (mAh USD\+(−1)\-(cathode)) | (mAh USD\+(−1)\-(cathode)) | (mAh USD\+(−1)\-(cathode))
| Chaotropic | Water | Kosmotropic | NMP
1 | 103.973 | 265.29885 | 269.81409 | 168.94923
2 | 105.195 | 263.2013 | 268.52823 | 167.95912
3 | 105.90785 | 270.16519 | 268.95686 | 168.31916
4 | 103.26015 | 265.04715 | 268.52823 | 168.13913
5 | 102.5473 | 262.61398 | 267.88531 | 167.95912
6 | 105.09318 | 261.85886 | 267.4567 | 168.04912
7 | 103.362 | 267.22861 | 268.31392 | 168.13913
8 | 102.24182 | 262.86569 | 267.671 | 166.969
9 | 101.52897 | 261.10373 | 266.81378 | 166.42893
10 | 104.78767 | 264.71153 | 267.671 | 167.95912
11 | 102.64915 | 264.79544 | 266.81378 | 167.32904
12 | 101.6308 | 261.77496 | 267.24239 | 166.78898
13 | 100.71429 | 259.84521 | 267.02808 | 167.59906
14 | 103.66748 | 262.44617 | 267.671 | 167.77909
15 | 102.03814 | 261.01983 | 265.95654 | 167.14902
16 | 101.6308 | 259.92911 | 266.59947 | 166.78898
17 | 101.42714 | 258.50277 | 265.52792 | 166.78898
18 | 102.03814 | 262.69788 | 265.31362 | 166.51894
19 | 101.32529 | 258.75447 | 265.74223 | 166.15891
20 | 100.51063 | 257.32813 | 266.38515 | 165.97889
21 | 101.9363 | 260.34863 | 264.88499 | 166.42893
22 | 101.42714 | 259.25789 | 265.0993 | 166.33893
23 | 100.40879 | 256.74084 | 266.17084 | 166.06889
24 | 100.00145 | 255.6501 | 264.88499 | 166.42893
25 | 102.03814 | 261.43934 | 264.24208 | 166.51894
26 | 100.30696 | 255.8179 | 264.88499 | 166.15891
27 | 99.2886 | 253.30084 | 263.59915 | 166.06889
28 | 98.98311 | 251.79059 | 263.59915 | 166.15891
29 | 101.6308 | 257.83155 | 263.81344 | 166.06889
30 | 99.39045 | 252.46181 | 263.38484 | 165.70886
31 | 97.7611 | 251.62279 | 263.59915 | 165.97889
32 | 97.25192 | 252.37792 | 263.38484 | 165.52884
33 | 100.30696 | 256.90862 | 262.95623 | 165.07878
34 | 98.06661 | 252.29401 | 263.38484 | 164.98877
35 | 97.25192 | 250.44815 | 262.09899 | 165.34881
36 | 96.94642 | 252.37792 | 262.52762 | 165.2588
37 | 100.71429 | 254.30766 | 261.88468 | 164.89876
38 | 98.06661 | 252.54572 | 261.67037 | 165.34881
39 | 96.74274 | 251.70669 | 262.01541 | 165.34881
40 | 96.53908 | 255.8179 | 262.23615 | 164.89876
41 | 99.2886 | 254.13985 | 265.76795 | 164.80875
42 | 97.96477 | 251.70669 | 261.79468 | 164.89876
43 | 97.65925 | 250.61596 | 261.13246 | 164.80875
44 | 97.15008 | 255.6501 | 263.11908 | 164.62874
45 | 99.39045 | 253.21693 | 262.23615 | 164.53872
46 | 97.86293 | 247.67937 | 260.91172 | 164.62874
47 | 97.35376 | 246.84036 | 261.13246 | 164.26869
48 | 96.74274 | 257.57985 | 261.79468 | 163.99866
49 | 98.88128 | 251.37108 | 261.79468 | 164.3587
50 | 97.65925 | 244.32329 | 260.24951 | 164.08867
51 | 95.4189 | 244.82671 | 262.01541 | 163.90865
52 | 95.01156 | 255.48228 | 260.69098 | 163.81864
53 | 99.49228 | 248.51841 | 260.47024 | 163.99866
54 | 97.25192 | 245.16233 | 260.91172 | 163.54861
55 | 94.40055 | 247.17596 | 261.13246 | 163.27857
56 | 93.78955 | 255.3984 | 260.47024 | 163.63862
57 | 98.3721 | 248.51841 | 260.69098 | 163.54861
58 | 96.43725 | 244.07159 | 260.91172 | 163.36859
59 | 94.5024 | 247.09207 | 260.24951 | 163.00855
60 | 93.68771 | 250.61596 | 259.58731 | 163.36859
61 | 98.6776 | 244.65891 | 260.24951 | 163.18857
62 | 96.94642 | 241.13502 | 259.14582 | 162.91853
63 | 94.29871 | 243.73598 | 259.36657 | 163.09856
64 | 93.17856 | 244.07159 | 260.69098 | 163.09856
65 | 95.72441 | 240.46378 | 257.82141 | 162.73852
66 | 95.62256 | 239.20526 | 258.26286 | 162.46849
67 | 93.07671 | 239.87648 | 259.36657 | 162.82852
68 | 92.26203 | 237.1077 | 257.82141 | 162.73852
69 | 93.78955 | 235.42966 | 257.15918 | 162.5585
70 | 92.1602 | 235.76527 | 258.26286 | 162.64851
71 | 91.44735 | 240.46378 | 258.26286 | 162.5585
72 | 90.83635 | 236.68818 | 257.37992 | 162.28847
73 | 90.93819 | 234.50674 | 257.37992 | 162.10844
74 | 90.12351 | 234.33893 | 258.26286 | 162.28847
75 | 89.207 | 240.7994 | 257.82141 | 162.37848
76 | 89.207 | 235.59747 | 257.82141 | 162.28847
77 | 90.02168 | 235.01015 | 258.70435 | 162.19846
78 | 90.93819 | 234.00332 | 258.04213 | 162.37848
79 | 89.10515 | 239.96037 | 257.60065 | 162.28847
80 | 88.18865 | 238.53404 | 257.60065 | 162.19846
81 | 87.47581 | 236.10087 | 258.26286 | 162.10844
82 | 92.05837 | 236.10087 | 254.95181 | 162.19846
83 | 88.79967 | 236.68818 | 254.95181 | 161.92842
84 | 87.88316 | 236.60429 | 259.80803 | 161.92842
85 | 87.78131 | 232.82869 | 256.7177 | 162.01844
86 | 90.73451 | 231.82186 | 254.51033 | 162.01844
87 | 90.32717 | 236.60429 | 257.37992 | 161.7484
88 | 88.9015 | 234.50674 | 256.7177 | 161.65839
89 | 88.59599 | 232.57698 | 254.73108 | 161.65839
90 | 88.39233 | 231.73796 | 254.51033 | 161.47838
91 | 89.61434 | 234.42283 | 258.04213 | 161.29835
92 | 87.47581 | 233.0804 | 254.95181 | 161.29835
93 | 86.66113 | 229.80821 | 253.62738 | 161.11834
94 | 85.9483 | 229.97601 | 256.7177 | 160.75829
95 | 89.41066 | 231.90577 | 255.17254 | 160.8483
96 | 87.27215 | 234.00332 | 252.5237 | 160.75829
97 | 86.45747 | 226.61992 | 254.06887 | 160.8483
98 | 86.05013 | 226.36822 | 252.5237 | 160.75829
99 | 88.29048 | 227.45894 | 252.74443 | 160.48826
100 | 87.47581 | 231.23455 | 251.86149 | 160.66828
101 | 85.84645 | 226.28431 | 250.75779 | 160.57827
102 | 85.33728 | 225.61309 | 250.75779 | 160.39826
103 | 85.13363 | 224.69017 | 250.31632 | 160.57827
104 | 88.29048 | 234.42283 | 252.5237 | 160.39826
105 | 84.92994 | 227.87847 | 251.42 | 160.21823
106 | 83.91161 | 226.61992 | 250.31632 | 159.9482
107 | 83.50427 | 226.70382 | 252.30296 | 160.21823
108 | 86.76297 | 234.75844 | 250.31632 | 160.21823
109 | 85.13363 | 233.4999 | 250.0956 | 159.9482
110 | 83.50427 | 230.98284 | 249.21264 | 159.85819
111 | 83.19876 | 230.81503 | 251.64075 | 159.85819
112 | 82.89326 | 232.24136 | 250.97854 | 159.76817
113 | 87.37397 | 231.57016 | 249.87485 | 159.58816
114 | 84.72628 | 229.5565 | 250.97854 | 159.76817
115 | 83.50427 | 229.30479 | 250.53705 | 159.76817
116 | 82.89326 | 236.01697 | 248.9919 | 159.49815
117 | 84.52261 | 235.34576 | 248.9919 | 159.40814
118 | 87.06846 | 229.72431 | 250.0956 | 159.49815
119 | 85.74463 | 228.71749 | 248.77116 | 159.49815
120 | 85.33728 | 229.72431 | 248.32967 | 159.22812
121 | 84.92994 | 237.02381 | 249.43337 | 159.22812
122 | 85.9483 | 236.26867 | 248.77116 | 159.40814
123 | 85.13363 | 235.09406 | 248.32967 | 159.13811
124 | 84.52261 | 233.4999 | 248.9919 | 159.0481
125 | 84.01345 | 236.43648 | 248.55042 | 158.95809
126 | 86.25381 | 228.54968 | 247.226 | 158.86808
127 | 87.88316 | 223.68334 | 246.56378 | 158.59804
128 | 85.33728 | 227.20724 | 247.88822 | 158.41803
129 | 83.91161 | 236.26867 | 246.56378 | 158.68805
130 | 83.91161 | 229.05308 | 245.90157 | 158.68805
131 | 86.96663 | 226.61992 | 248.77116 | 158.50803
132 | 87.47581 | 227.20724 | 247.00525 | 158.32802
133 | 87.06846 | 236.10087 | 246.34305 | 158.50803
134 | 86.5593 | 233.4999 | 245.90157 | 158.32802
135 | 85.9483 | 228.80139 | 248.55042 | 158.41803
136 | 87.47581 | 225.52919 | 247.88822 | 157.3379
137 | 84.52261 | 234.08723 | 247.66746 | 157.2479
138 | 82.18041 | 233.0804 | 247.66746 | 157.3379
139 | 80.55106 | 228.21407 | 246.12231 | 157.2479
140 | 87.17031 | 222.257 | 247.226 | 157.2479
141 | 85.54097 | 233.58381 | 247.00525 | 157.06787
142 | 82.6896 | 226.70382 | 249.43337 | 157.96798
143 | 82.38409 | 219.23651 | 247.226 | 157.87797
144 | 85.03178 | 215.79654 | 246.78453 | 158.05799
145 | 86.8648 | 230.05992 | 247.88822 | 157.96798
146 | 85.23545 | 226.53601 | 249.43337 | 157.78796
147 | 83.40243 | 218.1458 | 249.43337 | 157.69794
148 | 81.97676 | 215.46092 | 248.77116 | 157.96798
149 | 84.52261 | 220.57897 | 248.9919 | 157.69794
150 | 85.43912 | 227.62675 | 245.46009 | 157.51792
151 | 83.70794 | 221.25018 | 244.13568 | 157.3379
152 | 82.07858 | 216.63556 | 248.9919 | 157.2479
153 | 81.16208 | 216.46774 | 246.78453 | 157.15788
154 | 85.13363 | 229.30479 | 246.12231 | 156.97786
155 | 81.87493 | 227.62675 | 248.32967 | 157.06787
156 | 78.92171 | 222.4248 | 248.10895 | 156.88785
157 | 77.49603 | 219.57214 | 247.44673 | 156.70784
158 | 82.58776 | 229.05308 | 245.23936 | 156.5278
159 | 83.40243 | 228.38187 | 246.78453 | 156.79785
160 | 79.53273 | 227.03943 | 247.00525 | 156.61782
161 | 77.59786 | 225.86481 | 245.90157 | 156.4378
162 | 77.0887 | 228.29798 | 247.44673 | 156.34779
163 | 81.77308 | 228.13017 | 246.34305 | 156.5278
164 | 82.38409 | 227.03943 | 242.81124 | 156.4378
165 | 79.32905 | 226.36822 | 241.9283 | 156.4378
166 | 77.69969 | 226.95553 | 246.34305 | 156.4378
167 | 77.59786 | 227.20724 | 242.81124 | 156.25778
168 | 82.28226 | 225.94871 | 241.04535 | 156.07776
169 | 82.89326 | 225.61309 | 243.69419 | 156.07776
170 | 81.06025 | 225.36139 | 245.23936 | 156.25778
171 | 79.43088 | 225.94871 | 241.9283 | 156.25778
172 | 78.41254 | 226.03261 | 241.04535 | 155.89774
173 | 83.3006 | 224.94187 | 245.68084 | 155.98775
174 | 82.79143 | 224.69017 | 245.23936 | 155.53769
175 | 81.97676 | 224.69017 | 242.81124 | 155.80773
176 | 81.56942 | 223.93505 | 244.79789 | 155.71772
177 | 82.38409 | 223.59944 | 244.79789 | 155.62771
178 | 82.6896 | 222.76042 | 243.91492 | 155.71772
179 | 82.38409 | 222.76042 | 244.79789 | 155.71772
180 | 81.87493 | 220.15946 | 243.69419 | 155.53769
181 | 81.67125 | 220.32726 | 244.35641 | 155.35767
182 | 82.18041 | 218.3975 | 244.13568 | 155.35767
183 | 82.28226 | 222.00531 | 244.57714 | 155.17766
184 | 81.77308 | 222.0892 | 244.13568 | 155.17766
185 | 81.36574 | 219.57214 | 243.25273 | 155.08765
186 | 81.36574 | 217.6424 | 243.03199 | 154.90762
187 | 81.56942 | 218.06189 | 243.25273 | 154.81762
188 | 81.46758 | 220.15946 | 242.59051 | 154.6376
189 | 81.26391 | 219.65604 | 242.81124 | 154.81762
190 | 80.85657 | 219.32042 | 242.59051 | 154.81762
191 | 80.85657 | 217.89408 | 242.36978 | 154.6376
192 | 80.65291 | 219.48823 | 242.14903 | 154.6376
193 | 80.55106 | 218.4814 | 242.14903 | 154.6376
194 | 80.3474 | 217.55849 | 241.48681 | 154.54759
195 | 80.24557 | 216.29996 | 242.36978 | 154.36756
196 | 80.14372 | 215.96433 | 241.48681 | 154.45758
197 | 79.12539 | 215.29312 | 241.70756 | 154.36756
198 | 79.12539 | 213.78288 | 242.14903 | 154.18754
199 | 78.51437 | 211.34972 | 241.70756 | 154.09754
200 | 77.3942 | 206.06388 | 241.26609 | 154.27755
201 | 79.73639 | 209.25216 | 240.38314 | 154.18754
202 | 79.32905 | 210.4268 | 240.16241 | 154.00752
203 | 78.71805 | 208.49704 | 240.8246 | 153.91751
204 | 77.90337 | 204.05021 | 239.94166 | 153.91751
205 | 76.98687 | 204.46973 | 239.94166 | 153.91751
206 | 78.92171 | 204.80534 | 240.16241 | 153.73749
207 | 79.02356 | 199.2678 | 240.38314 | 153.64749
208 | 78.41254 | 192.97513 | 239.50019 | 153.55748
209 | 78.20888 | 191.71659 | 239.72092 | 153.37745
210 | 78.0052 | 200.19072 | 239.50019 | 153.28744
211 | 78.51437 | 196.58294 | 237.95503 | 153.28744
212 | 78.31071 | 193.73025 | 239.72092 | 153.28744
213 | 77.69969 | 190.62587 | 239.05871 | 153.10742
214 | 77.19053 | 193.05903 | 238.61724 | 153.01741
215 | 76.98687 | 198.34488 | 238.83797 | 152.9274
216 | 77.19053 | 197.67364 | 238.61724 | 153.10742
217 | 76.98687 | 195.7439 | 237.07207 | 152.74738
218 | 76.07035 | 193.81416 | 238.39649 | 152.74738
219 | 74.44099 | 192.97513 | 237.95503 | 152.83739
220 | 72.70981 | 193.81416 | 237.51355 | 152.74738
221 | 74.13549 | 191.63269 | 237.2928 | 152.65737
222 | 74.95018 | 191.21318 | 237.2928 | 152.38734
223 | 74.7465 | 188.61221 | 236.85134 | 152.38734
224 | 74.54284 | 189.03172 | 237.95503 | 152.38734
225 | 73.72817 | 191.21318 | 237.95503 | 152.29733
226 | 75.96851 | 191.38099 | 237.2928 | 152.20731
227 | 75.25567 | 190.12245 | 236.63059 | 152.38734
228 | 73.01532 | 188.36052 | 236.85134 | 152.11731
229 | 71.38597 | 189.45123 | 236.63059 | 152.0273
230 | 71.08046 | 189.87075 | 236.40987 | 151.93729
231 | 75.56117 | 189.19953 | 236.85134 | 152.11731
232 | 75.25567 | 187.18588 | 235.96838 | 151.93729
233 | 73.72817 | 186.09515 | 236.63059 | 151.75726
234 | 72.91349 | 182.90687 | 236.63059 | 151.75726
235 | 71.58963 | 179.55078 | 236.40987 | 151.66726
236 | 75.66301 | 177.0337 | 235.74765 | 151.48724
237 | 75.35751 | 173.00641 | 235.74765 | 151.48724
238 | 75.05201 | 167.21715 | 235.96838 | 151.30722
239 | 74.44099 | 166.62983 | 235.52691 | 151.57725
240 | 73.72817 | 162.85423 | 234.8647 | 151.39723
241 | 73.72817 | 156.39376 | 234.8647 | 150.04708
242 | 74.03365 | 147.33232 | 234.64396 | 149.86705
243 | 73.21898 | 142.38209 | 234.8647 | 149.68703
244 | 73.21898 | 136.00551 | 234.64396 | 149.68703
245 | 72.20065 | 137.76747 | 234.8647 | 149.86705
246 | 72.40431 | 131.05529 | 234.42322 | 149.59702
247 | 73.52449 | 124.6787 | 234.42322 | 150.94718
248 | 73.93183 | 115.44946 | 234.20248 | 150.76715
249 | 73.62632 | 105.96852 | 234.20248 | 150.76715
250 | 73.32083 | 96.40367 | 234.20248 | 150.85717
251 | 73.93183 | 86.5032 | 234.42322 | 150.76715
252 | 74.44099 | 82.55979 | 233.98175 | 148.24687
253 | 74.64468 | 75.67981 | 234.20248 | 148.6069
254 | 73.93183 | 67.6252 | 233.0988 | 150.22709
255 | 74.13549 | 60.1579 | 233.54028 | 150.3171
256 | 73.62632 | 53.78132 | 233.54028 | 150.13709
257 | 73.93183 | 49.33451 | 232.87805 | 150.13709
258 | 73.93183 | 45.2233 | 232.87805 | 150.3171
259 | 73.93183 | 41.11209 | 232.87805 | 150.04708
260 | 73.21898 | 38.09162 | 233.0988 | 149.95706
261 | 73.32083 | 34.39991 | 232.87805 | 149.95706
262 | 74.13549 | 33.05747 | 231.99511 | 150.04708
263 | 73.32083 | 30.87603 | 232.21584 | 149.95706
264 | 72.60799 | 29.03018 | 232.43659 | 149.77704
265 | 71.89514 | 27.60384 | 231.77437 | 149.68703
266 | 71.4878 | 26.3453 | 232.21584 | 149.68703
267 | 73.52449 | 25.84188 | 231.55363 | 148.69692
268 | 73.42265 | 25.08677 | 231.55363 | 148.5169
269 | 72.91349 | 24.33165 | 231.11215 | 148.6069
270 | 72.20065 | 23.91213 | 231.11215 | 147.25676
271 | 71.89514 | 23.49262 | 231.3329 | 147.07673
272 | 73.52449 |  | 231.3329 | 148.69692
273 | 73.21898 |  | 230.44995 | 149.05696
274 | 72.81165 |  | 230.6707 | 149.14697
275 | 72.60799 |  | 230.22922 | 148.96696
276 | 72.30247 |  | 230.89141 | 148.78693
277 | 72.70981 |  | 230.22922 | 149.05696
278 | 72.91349 |  | 230.22922 | 148.78693
279 | 72.81165 |  | 230.89141 | 148.5169
280 | 72.50614 |  | 230.6707 | 148.5169
281 | 72.50614 |  | 230.00847 | 148.6069
282 | 72.30247 |  | 230.22922 | 148.5169
283 | 72.20065 |  | 230.22922 | 146.98673
284 | 72.60799 |  | 229.78774 | 146.98673
285 | 72.20065 |  | 230.22922 | 146.7167
286 | 71.69147 |  | 230.00847 | 145.99661
287 | 71.69147 |  | 229.12552 | 145.36654
288 | 72.30247 |  | 230.44995 | 145.81659
289 | 71.99697 |  | 230.00847 | 145.36654
290 | 71.58963 |  | 230.00847 | 145.27653
291 | 71.08046 |  | 229.12552 | 146.08662
292 | 70.87678 |  | 230.22922 | 146.35665
293 | 71.79331 |  | 229.567 | 146.08662
294 | 71.58963 |  | 230.00847 | 147.34677
295 | 70.97863 |  | 230.22922 | 146.44666
296 | 70.97863 |  | 229.78774 | 145.18652
297 | 70.16396 |  | 229.34626 | 145.9066
298 | 71.18229 |  | 229.34626 | 147.16675
299 | 71.38597 |  | 229.12552 | 147.07673
300 | 71.33345 |  | 228.90478 | 147.16675
301 | 71.62381 |  | 228.68406 | 146.98673
302 | 71.03099 |  | 228.68406 | 146.89672
303 | 70.61964 |  | 227.58036 | 146.89672
304 | 70.15988 |  | 228.24257 | 146.89672
305 | 69.90581 |  | 228.02183 | 146.7167
306 | 69.30089 |  | 227.35963 | 146.7167
307 | 68.86533 |  | 227.35963 | 144.19641
308 | 69.85741 |  | 227.80109 | 144.28641
309 | 68.07892 |  | 228.02183 | 143.74636
310 | 66.67547 |  | 227.13889 | 143.92637
311 | 68.73225 |  | 227.35963 | 144.1064
312 | 66.15524 |  | 226.69741 | 143.65635
313 | 64.6792 |  | 226.91815 | 143.83636
314 | 66.23993 |  | 227.35963 | 143.65635
315 | 63.00959 |  | 226.25593 | 143.74636
316 | 61.1948 |  | 226.25593 | 143.47633
317 | 59.69457 |  | 226.47668 | 143.56634
318 | 59.67038 |  | 225.81447 | 143.92637
319 | 55.54476 |  | 226.47668 | 144.1064
320 | 52.30233 |  | 225.59373 | 144.91649
321 | 51.43122 |  | 225.81447 | 144.55645
322 | 52.13293 |  | 226.25593 | 143.47633
323 | 48.74533 |  | 225.81447 | 143.20629
324 | 46.82164 |  | 225.37298 | 142.84625
325 | 46.28931 |  | 225.81447 | 142.75624
326 | 49.64063 |  | 225.37298 | 143.11628
327 | 46.61597 |  | 225.15224 | 143.65635
328 | 46.20461 |  | 224.93151 | 144.82648
329 | 45.44242 |  | 225.59373 | 145.18652
330 | 48.58805 |  | 225.37298 | 145.09651
331 | 47.55966 |  | 225.37298 | 144.82648
332 | 43.07108 |  | 224.49003 | 144.73647
333 | 41.44986 |  | 224.49003 | 142.66623
334 | 40.30049 |  | 224.2693 | 142.12617
335 | 42.29677 |  | 224.2693 | 142.03616
336 | 41.41356 |  | 224.71077 | 142.03616
337 | 40.2763 |  | 224.2693 | 142.84625
338 | 39.78026 |  | 224.04857 | 142.48622
339 | 39.96173 |  | 224.04857 | 142.75624
340 | 31.11765 |  | 223.24953 | 141.4061
341 | 24.94735 |  | 223.88876 | 141.31608
342 | 24.26983 |  | 223.40934 | 141.13108
343 | 19.06742 |  | 223.08973 | 143.3344
344 | 17.38571 |  | 224.04857 | 143.57259
345 | 16.22424 |  | 223.24953 | 142.44116
346 | 14.44575 |  | 222.77011 | 140.71424
347 | 13.26009 |  | 223.72895 | 142.61981
348 | 13.0907 |  | 222.92992 | 143.39395
349 | 11.98973 |  | 222.29069 | 142.44116
350 | 13.47786 |  | 224.52799 | 141.54793
351 | 14.97809 |  | 222.13088 | 138.33228
352 | 14.78451 |  | 222.29069 | 141.01198
353 | 12.65515 |  | 222.29069 | 142.20296
354 | 11.3364 |  | 221.97109 | 142.50071
355 | 9.98136 |  | 222.92992 | 143.2153
356 | 10.38062 |  | 222.61031 | 142.32206
357 | 9.23125 |  | 221.65146 | 141.30973
358 | 9.63049 |  | 223.40934 | 141.30973
359 | 8.40855 |  | 222.29069 | 141.19064
360 | 8.8199 |  | 221.81128 | 142.26251
361 | 8.21497 |  | 221.97109 | 141.84567
362 |  |  | 221.65146 | 141.07153
363 |  |  | 221.49165 | 141.13108
364 |  |  | 221.97109 | 140.11875
365 |  |  | 221.17206 | 140.2974
366 |  |  | 221.17206 | 140.23785
367 |  |  | 221.49165 | 141.19064
368 |  |  | 220.85243 | 140.47605
369 |  |  | 220.85243 | 140.0592
370 |  |  | 220.69263 | 140.23785
371 |  |  | 220.53282 | 141.60747
372 |  |  | 221.17206 | 140.95244
373 |  |  | 221.45393 | 140.5356
374 |  |  | 220.66415 | 140.65469
375 |  |  | 221.29597 | 140.59515
376 |  |  | 220.82212 | 140.47605
377 |  |  | 220.50621 | 140.35695
378 |  |  | 221.45393 | 140.2974
379 |  |  | 220.66415 | 140.1783
380 |  |  | 220.19029 | 139.28506
381 |  |  | 221.13803 | 139.40416
382 |  |  | 220.34824 | 139.46371
383 |  |  | 219.71642 | 139.46371
384 |  |  | 221.9278 | 139.99966
385 |  |  | 219.55846 | 139.82101
386 |  |  | 219.71642 | 140.2974
387 |  |  | 219.71642 | 140.2974
388 |  |  | 219.40051 | 140.35695
389 |  |  | 220.34824 | 140.35695
390 |  |  | 220.03233 | 140.11875
391 |  |  | 219.08458 | 139.99966
392 |  |  | 220.82212 | 139.99966
393 |  |  | 219.71642 | 139.94011
394 |  |  | 219.24256 | 139.70191
395 |  |  | 219.40051 | 139.70191
396 |  |  | 219.08458 | 139.64236
397 |  |  | 218.92665 | 139.52326
398 |  |  | 219.40051 | 139.28506
399 |  |  | 218.61074 | 139.34461
400 |  |  | 218.61074 | 139.28506
401 |  |  | 218.42887 | 139.22551
402 |  |  | 217.88324 | 139.16596
403 |  |  | 217.70138 | 138.98732
404 |  |  | 217.33763 | 138.92777
405 |  |  | 217.15576 | 138.74913
406 |  |  | 217.33763 | 138.74913
407 |  |  | 216.70108 | 138.74913
408 |  |  | 215.88265 | 138.86822
409 |  |  | 217.2467 | 138.57048
410 |  |  | 216.88295 | 138.45138
411 |  |  | 216.79201 | 138.33228
412 |  |  | 216.33733 | 138.15364
413 |  |  | 216.33733 | 138.09409
414 |  |  | 216.51921 | 138.03454
415 |  |  | 216.33733 | 137.97499
416 |  |  | 216.06452 | 137.91544
417 |  |  | 214.33673 | 137.73679
418 |  |  | 215.60984 | 137.67724
419 |  |  | 215.2461 | 137.55815
420 |  |  | 214.88235 | 137.31995
421 |  |  | 214.79142 | 137.0222
422 |  |  | 215.33703 | 137.0222
423 |  |  | 215.15517 | 136.60536
424 |  |  | 214.97328 | 136.66491
425 |  |  | 214.51862 | 136.48626
426 |  |  | 214.97328 | 136.30762
427 |  |  | 214.88235 | 136.42671
428 |  |  | 214.70048 | 136.12897
429 |  |  | 214.51862 | 136.00987
430 |  |  | 215.06423 | 135.83122
431 |  |  | 215.06423 | 135.83122
432 |  |  | 214.60954 | 135.95032
433 |  |  | 214.60954 | 135.29529
434 |  |  | 214.97328 | 133.68746
435 |  |  | 214.97328 | 133.44926
436 |  |  | 214.60954 | 133.68746
437 |  |  | 214.51862 | 133.92565
438 |  |  | 214.60954 | 133.56837
439 |  |  | 214.70048 | 133.62791
440 |  |  | 214.79142 | 133.50881
441 |  |  | 212.42708 | 133.56837
442 |  |  | 212.51801 | 133.03242
443 |  |  | 210.69929 | 133.44926
444 |  |  | 211.69958 | 133.68746
445 |  |  | 211.51771 | 133.62791
446 |  |  | 211.97239 | 133.38971
447 |  |  | 212.69988 | 133.50881
448 |  |  | 212.69988 | 133.38971
449 |  |  | 212.51801 | 133.38971
450 |  |  | 212.51801 | 132.73468

## Fig. 5d
Areal capacity | Potential | Areal capacity | Potential | Areal capacity | Potential | Areal capacity | Potential
(mAh cm\+(–2)) | (V vs. Li/Li\+(+)) | (mAh cm\+(–2)) | (V vs. Li/Li\+(+)) | (mAh cm\+(–2)) | (V vs. Li/Li\+(+)) | (mAh cm\+(–2)) | (V vs. Li/Li\+(+))
| 10 mg cm\+(–2) |  | 20 mg cm\+(–2) |  | 40 mg cm\+(–2) |  | 50 mg cm\+(–2)
0 | 2.99937 | 0 | 2.99971 | 0 | 2.9998 | 0 | 2.9997
0 | 3.05722 | 0 | 3.07417 | 0 | 3.10641 | 0 | 3.06977
0 | 3.11112 | 0 | 3.12848 | 0 | 3.16032 | 0 | 3.12775
0 | 3.16722 | 0 | 3.18287 | 0 | 3.21448 | 0 | 3.18045
0 | 3.21823 | 0 | 3.23315 | 0 | 3.2682 | 0 | 3.23182
0 | 3.2701 | 0 | 3.28359 | 0 | 3.31919 | 0.001 | 3.28468
0 | 3.32143 | 0.000599835 | 3.33586 | 0 | 3.36956 | 0.001 | 3.337
0 | 3.37448 | 0.000599835 | 3.38782 | 0 | 3.42142 | 0.002 | 3.38775
0 | 3.4261 | 0.000599835 | 3.42486 | 0.001 | 3.45355 | 0.002 | 3.43976
0 | 3.47713 | 0.000599835 | 3.43955 | 0.001 | 3.47159 | 0.002 | 3.44569
0 | 3.47905 | 0.0012 | 3.49037 | 0.001 | 3.52217 | 0.003 | 3.49005
0 | 3.52763 | 0.0018 | 3.54075 | 0.002 | 3.55088 | 0.004 | 3.54026
0.00142 | 3.56183 | 0.0018 | 3.54585 | 0.002 | 3.57229 | 0.005 | 3.55845
0.00142 | 3.57583 | 0.003 | 3.57815 | 0.003 | 3.58024 | 0.008 | 3.5852
0.00142 | 3.57765 | 0.0042 | 3.58933 | 0.004 | 3.5914 | 0.009 | 3.59032
0.00283 | 3.58149 | 0.0042 | 3.59076 | 0.005 | 3.59744 | 0.011 | 3.5955
0.00283 | 3.58495 | 0.0048 | 3.59521 | 0.006 | 3.60142 | 0.013 | 3.60143
0.00425 | 3.5874 | 0.006 | 3.59922 | 0.007 | 3.60419 | 0.016 | 3.60556
0.00425 | 3.58927 | 0.00719 | 3.60199 | 0.008 | 3.60647 | 0.019 | 3.60864
0.00566 | 3.5907 | 0.0084 | 3.60415 | 0.009 | 3.60823 | 0.022 | 3.61099
0.00566 | 3.59194 | 0.0096 | 3.60595 | 0.01 | 3.60971 | 0.024 | 3.61298
0.00708 | 3.59313 | 0.0102 | 3.60744 | 0.011 | 3.61094 | 0.027 | 3.61462
0.00708 | 3.594 | 0.01139 | 3.60853 | 0.012 | 3.61199 | 0.03 | 3.61611
0.00849 | 3.59483 | 0.0126 | 3.60955 | 0.013 | 3.61298 | 0.033 | 3.61719
0.00849 | 3.59575 | 0.0138 | 3.61037 | 0.014 | 3.61381 | 0.036 | 3.61832
0.00991 | 3.59642 | 0.015 | 3.61118 | 0.015 | 3.61443 | 0.038 | 3.61922
0.01132 | 3.59704 | 0.01559 | 3.61181 | 0.016 | 3.61506 | 0.041 | 3.62001
0.01132 | 3.59765 | 0.01679 | 3.61241 | 0.017 | 3.61563 | 0.044 | 3.62079
0.01274 | 3.59818 | 0.018 | 3.61283 | 0.018 | 3.61625 | 0.047 | 3.62134
0.01274 | 3.59887 | 0.0192 | 3.61335 | 0.019 | 3.6167 | 0.049 | 3.62194
0.01415 | 3.59929 | 0.02039 | 3.61378 | 0.02 | 3.61726 | 0.052 | 3.62246
0.01415 | 3.59969 | 0.02099 | 3.61405 | 0.021 | 3.61762 | 0.055 | 3.62287
0.01557 | 3.6001 | 0.0222 | 3.61445 | 0.022 | 3.61788 | 0.058 | 3.62335
0.01557 | 3.6005 | 0.0234 | 3.61465 | 0.023 | 3.61831 | 0.061 | 3.62368
0.01699 | 3.60085 | 0.02459 | 3.61486 | 0.024 | 3.61873 | 0.063 | 3.62408
0.01699 | 3.60128 | 0.02579 | 3.61506 | 0.025 | 3.61908 | 0.066 | 3.62429
0.0184 | 3.60152 | 0.02639 | 3.61526 | 0.026 | 3.6193 | 0.069 | 3.62459
0.0184 | 3.60193 | 0.0276 | 3.61547 | 0.027 | 3.61957 | 0.072 | 3.6249
0.01982 | 3.60232 | 0.02879 | 3.61567 | 0.028 | 3.61981 | 0.074 | 3.62511
0.02123 | 3.60254 | 0.02999 | 3.61582 | 0.029 | 3.62012 | 0.077 | 3.62546
0.02123 | 3.60282 | 0.03119 | 3.61588 | 0.03 | 3.62032 | 0.08 | 3.62569
0.02265 | 3.60297 | 0.0318 | 3.61608 | 0.031 | 3.62053 | 0.083 | 3.62584
0.02265 | 3.60336 | 0.03299 | 3.61628 | 0.032 | 3.62074 | 0.086 | 3.62607
0.02406 | 3.60356 | 0.03419 | 3.61632 | 0.033 | 3.62094 | 0.088 | 3.62613
0.02406 | 3.60385 | 0.03539 | 3.6165 | 0.034 | 3.62114 | 0.091 | 3.62637
0.02548 | 3.60415 | 0.03659 | 3.61667 | 0.035 | 3.62135 | 0.094 | 3.62654
0.02548 | 3.60437 | 0.03719 | 3.61671 | 0.037 | 3.62158 | 0.097 | 3.62675
0.02689 | 3.60459 | 0.03839 | 3.61691 | 0.038 | 3.62176 | 0.099 | 3.62695
0.02689 | 3.60479 | 0.03959 | 3.61691 | 0.039 | 3.62196 | 0.102 | 3.6271
0.02831 | 3.60509 | 0.04079 | 3.61709 | 0.04 | 3.62216 | 0.105 | 3.62722
0.02972 | 3.60532 | 0.04199 | 3.61711 | 0.041 | 3.62235 | 0.108 | 3.62735
0.02972 | 3.60561 | 0.04259 | 3.61717 | 0.041 | 3.62237 | 0.111 | 3.62756
0.03114 | 3.60581 | 0.04379 | 3.61731 | 0.042 | 3.62236 | 0.113 | 3.62776
0.03114 | 3.60602 | 0.04499 | 3.61731 | 0.043 | 3.62257 | 0.116 | 3.62786
0.03256 | 3.60622 | 0.04619 | 3.61752 | 0.044 | 3.62267 | 0.119 | 3.62796
0.03256 | 3.60643 | 0.04679 | 3.61753 | 0.045 | 3.62277 | 0.122 | 3.6281
0.03397 | 3.60663 | 0.04799 | 3.61772 | 0.046 | 3.62298 | 0.124 | 3.62817
0.03397 | 3.60683 | 0.04919 | 3.61773 | 0.047 | 3.62318 | 0.127 | 3.62837
0.03539 | 3.60703 | 0.05038 | 3.61787 | 0.048 | 3.62318 | 0.13 | 3.62837
0.03539 | 3.60725 | 0.05159 | 3.61793 | 0.049 | 3.62339 | 0.133 | 3.6285
0.0368 | 3.60732 | 0.05219 | 3.61795 | 0.05 | 3.62352 | 0.136 | 3.62857
0.0368 | 3.60754 | 0.05339 | 3.61813 | 0.051 | 3.6236 | 0.138 | 3.6287
0.03822 | 3.6077 | 0.05458 | 3.6183 | 0.052 | 3.6238 | 0.141 | 3.62877
0.03963 | 3.60787 | 0.05578 | 3.61845 | 0.053 | 3.62384 | 0.144 | 3.62878
0.03963 | 3.60807 | 0.05699 | 3.61854 | 0.054 | 3.624 | 0.147 | 3.62882
0.04105 | 3.60828 | 0.05759 | 3.61856 | 0.055 | 3.62408 | 0.149 | 3.62896
0.04105 | 3.60849 | 0.05878 | 3.61874 | 0.056 | 3.6242 | 0.152 | 3.62898
0.04246 | 3.6087 | 0.05998 | 3.61874 | 0.057 | 3.62441 | 0.155 | 3.62899
0.04246 | 3.60889 | 0.06119 | 3.61892 | 0.058 | 3.62443 | 0.158 | 3.62916
0.04388 | 3.6091 | 0.06238 | 3.61894 | 0.059 | 3.62461 | 0.161 | 3.62919
0.04388 | 3.60922 | 0.06298 | 3.61908 | 0.06 | 3.62463 | 0.163 | 3.6294
0.0453 | 3.60933 | 0.06418 | 3.61915 | 0.061 | 3.62481 | 0.166 | 3.62944
0.0453 | 3.60951 | 0.06538 | 3.61915 | 0.062 | 3.62501 | 0.169 | 3.6296
0.04671 | 3.60971 | 0.06658 | 3.61933 | 0.063 | 3.62503 | 0.172 | 3.62964
0.04671 | 3.60992 | 0.06778 | 3.61936 | 0.064 | 3.62521 | 0.174 | 3.62981
0.04813 | 3.60999 | 0.06838 | 3.61939 | 0.065 | 3.62521 | 0.177 | 3.62992
0.04954 | 3.61012 | 0.06958 | 3.61956 | 0.066 | 3.62533 | 0.18 | 3.63001
0.04954 | 3.61033 | 0.07078 | 3.61956 | 0.067 | 3.62535 | 0.183 | 3.63017
0.05096 | 3.61051 | 0.07198 | 3.61977 | 0.068 | 3.62541 | 0.186 | 3.63022
0.05096 | 3.61062 | 0.07318 | 3.61977 | 0.069 | 3.62559 | 0.188 | 3.63022
0.05237 | 3.61082 | 0.07378 | 3.61993 | 0.07 | 3.62562 | 0.191 | 3.63041
0.05237 | 3.61094 | 0.07498 | 3.61997 | 0.071 | 3.62565 | 0.194 | 3.63042
0.05379 | 3.61118 | 0.07618 | 3.62002 | 0.072 | 3.62576 | 0.197 | 3.63062
0.05379 | 3.61135 | 0.07738 | 3.62017 | 0.074 | 3.62583 | 0.199 | 3.63063
0.0552 | 3.61155 | 0.07858 | 3.62018 | 0.075 | 3.62592 | 0.202 | 3.63083
0.0552 | 3.61175 | 0.07918 | 3.62034 | 0.076 | 3.62603 | 0.205 | 3.63092
0.05662 | 3.61196 | 0.08038 | 3.62037 | 0.077 | 3.62603 | 0.208 | 3.63104
0.05662 | 3.61216 | 0.08158 | 3.62046 | 0.078 | 3.62609 | 0.211 | 3.63114
0.05803 | 3.61235 | 0.08278 | 3.62058 | 0.079 | 3.62622 | 0.213 | 3.63124
0.05945 | 3.61249 | 0.08338 | 3.62061 | 0.08 | 3.62624 | 0.216 | 3.63144
0.05945 | 3.61257 | 0.08457 | 3.62078 | 0.081 | 3.62623 | 0.219 | 3.63147
0.06087 | 3.61279 | 0.08578 | 3.62082 | 0.082 | 3.62643 | 0.222 | 3.63165
0.06087 | 3.61297 | 0.08698 | 3.62099 | 0.083 | 3.62644 | 0.224 | 3.63164
0.06228 | 3.61312 | 0.08817 | 3.62099 | 0.084 | 3.62649 | 0.227 | 3.6318
0.06228 | 3.61328 | 0.08877 | 3.62106 | 0.085 | 3.62661 | 0.23 | 3.63184
0.0637 | 3.61342 | 0.08998 | 3.62118 | 0.086 | 3.62664 | 0.233 | 3.63193
0.0637 | 3.61362 | 0.09118 | 3.62118 | 0.087 | 3.62665 | 0.236 | 3.63205
0.06511 | 3.6138 | 0.09237 | 3.6213 | 0.088 | 3.62673 | 0.238 | 3.63207
0.06511 | 3.61395 | 0.09357 | 3.62138 | 0.089 | 3.62683 | 0.241 | 3.63215
0.06653 | 3.61402 | 0.09417 | 3.62138 | 0.09 | 3.62685 | 0.244 | 3.63226
0.06653 | 3.6142 | 0.09538 | 3.6215 | 0.091 | 3.62685 | 0.247 | 3.63232
0.06794 | 3.6144 | 0.09657 | 3.6216 | 0.092 | 3.62685 | 0.249 | 3.63246
0.06936 | 3.61461 | 0.09777 | 3.6217 | 0.093 | 3.62685 | 0.252 | 3.63247
0.06936 | 3.61471 | 0.09897 | 3.6218 | 0.094 | 3.62686 | 0.255 | 3.63266
0.07077 | 3.61487 | 0.10018 | 3.62181 | 0.095 | 3.62686 | 0.258 | 3.63267
0.07077 | 3.61505 | 0.10077 | 3.62193 | 0.096 | 3.62689 | 0.261 | 3.63276
0.07219 | 3.61522 | 0.10197 | 3.622 | 0.097 | 3.62694 | 0.263 | 3.63286
0.07219 | 3.61542 | 0.10317 | 3.622 | 0.098 | 3.62703 | 0.266 | 3.63295
0.0736 | 3.6156 | 0.10438 | 3.6222 | 0.099 | 3.62706 | 0.269 | 3.63306
0.0736 | 3.61568 | 0.10497 | 3.62221 | 0.1 | 3.62706 | 0.272 | 3.63311
0.07502 | 3.61585 | 0.10617 | 3.62223 | 0.101 | 3.62712 | 0.274 | 3.63327
0.07502 | 3.61603 | 0.10737 | 3.62232 | 0.102 | 3.62726 | 0.277 | 3.63343
0.07644 | 3.61623 | 0.10857 | 3.62241 | 0.103 | 3.62727 | 0.28 | 3.63349
0.07644 | 3.61634 | 0.10977 | 3.62246 | 0.104 | 3.62738 | 0.283 | 3.63351
0.07785 | 3.61649 | 0.11037 | 3.62258 | 0.105 | 3.62735 | 0.286 | 3.63368
0.07927 | 3.61665 | 0.11157 | 3.62261 | 0.106 | 3.62747 | 0.288 | 3.63379
0.07927 | 3.61684 | 0.11277 | 3.62261 | 0.107 | 3.62739 | 0.291 | 3.63389
0.08068 | 3.61695 | 0.11396 | 3.62273 | 0.108 | 3.62748 | 0.294 | 3.63398
0.08068 | 3.61706 | 0.11517 | 3.62282 | 0.109 | 3.62748 | 0.297 | 3.63409
0.0821 | 3.61726 | 0.11577 | 3.62284 | 0.111 | 3.62748 | 0.299 | 3.63427
0.0821 | 3.61746 | 0.11697 | 3.623 | 0.112 | 3.62751 | 0.302 | 3.63432
0.08351 | 3.61758 | 0.11816 | 3.62303 | 0.113 | 3.62769 | 0.305 | 3.6345
0.08351 | 3.61767 | 0.11937 | 3.62314 | 0.114 | 3.62782 | 0.308 | 3.63468
0.08493 | 3.61787 | 0.12057 | 3.62323 | 0.115 | 3.62789 | 0.311 | 3.6347
0.08493 | 3.61803 | 0.12117 | 3.62323 | 0.116 | 3.62794 | 0.313 | 3.6349
0.08634 | 3.61828 | 0.12236 | 3.62344 | 0.117 | 3.62809 | 0.316 | 3.6349
0.08634 | 3.61845 | 0.12356 | 3.62344 | 0.118 | 3.62815 | 0.319 | 3.6351
0.08776 | 3.61853 | 0.12477 | 3.62353 | 0.119 | 3.6283 | 0.322 | 3.6351
0.08917 | 3.61869 | 0.12597 | 3.62364 | 0.12 | 3.62831 | 0.324 | 3.6353
0.08917 | 3.61889 | 0.12656 | 3.62364 | 0.121 | 3.62846 | 0.327 | 3.6353
0.09059 | 3.61909 | 0.12776 | 3.62379 | 0.122 | 3.62849 | 0.33 | 3.63544
0.09059 | 3.61917 | 0.12897 | 3.62385 | 0.123 | 3.62869 | 0.333 | 3.6355
0.09201 | 3.6193 | 0.13017 | 3.62392 | 0.124 | 3.6287 | 0.336 | 3.63555
0.09201 | 3.6195 | 0.13136 | 3.62405 | 0.125 | 3.62869 | 0.338 | 3.63571
0.09342 | 3.61954 | 0.13196 | 3.62406 | 0.126 | 3.6289 | 0.341 | 3.63571
0.09342 | 3.6197 | 0.13316 | 3.62424 | 0.127 | 3.62891 | 0.344 | 3.63591
0.09484 | 3.61991 | 0.13437 | 3.62426 | 0.128 | 3.629 | 0.347 | 3.63591
0.09484 | 3.62002 | 0.13556 | 3.62431 | 0.129 | 3.6291 | 0.349 | 3.63597
0.09625 | 3.62016 | 0.13676 | 3.62446 | 0.13 | 3.6291 | 0.352 | 3.63609
0.09625 | 3.62033 | 0.13736 | 3.62446 | 0.131 | 3.6293 | 0.355 | 3.63612
0.09767 | 3.62053 | 0.13857 | 3.62458 | 0.132 | 3.6293 | 0.358 | 3.6363
0.09908 | 3.62072 | 0.13976 | 3.62466 | 0.133 | 3.6294 | 0.361 | 3.63633
0.09908 | 3.62074 | 0.14096 | 3.62476 | 0.134 | 3.6295 | 0.363 | 3.63633
0.1005 | 3.62094 | 0.14216 | 3.62487 | 0.135 | 3.6295 | 0.366 | 3.6365
0.1005 | 3.62108 | 0.14276 | 3.62503 | 0.136 | 3.62954 | 0.369 | 3.63653
0.10191 | 3.62114 | 0.14396 | 3.62507 | 0.137 | 3.62965 | 0.372 | 3.63656
0.10191 | 3.62134 | 0.14516 | 3.62525 | 0.138 | 3.62971 | 0.374 | 3.63672
0.10333 | 3.62147 | 0.14636 | 3.62525 | 0.139 | 3.62974 | 0.377 | 3.63673
0.10333 | 3.62168 | 0.14756 | 3.6253 | 0.14 | 3.62991 | 0.38 | 3.63677
0.10474 | 3.62175 | 0.14816 | 3.62547 | 0.141 | 3.62991 | 0.383 | 3.63689
0.10474 | 3.62196 | 0.14936 | 3.62547 | 0.142 | 3.63011 | 0.386 | 3.63694
0.10616 | 3.62207 | 0.15056 | 3.62566 | 0.143 | 3.63012 | 0.388 | 3.637
0.10758 | 3.62216 | 0.15176 | 3.62567 | 0.144 | 3.63027 | 0.391 | 3.63715
0.10758 | 3.62237 | 0.15296 | 3.6258 | 0.145 | 3.63031 | 0.394 | 3.63715
0.10899 | 3.62251 | 0.15356 | 3.62588 | 0.146 | 3.63047 | 0.397 | 3.63716
0.10899 | 3.62257 | 0.15476 | 3.62588 | 0.148 | 3.63052 | 0.399 | 3.63729
0.11041 | 3.62277 | 0.15596 | 3.62598 | 0.149 | 3.63052 | 0.402 | 3.63736
0.11041 | 3.62298 | 0.15715 | 3.62609 | 0.15 | 3.63059 | 0.405 | 3.63736
0.11182 | 3.62309 | 0.15836 | 3.62609 | 0.151 | 3.63073 | 0.408 | 3.63743
0.11182 | 3.62318 | 0.15896 | 3.62617 | 0.152 | 3.63073 | 0.411 | 3.63756
0.11324 | 3.62331 | 0.16016 | 3.62629 | 0.153 | 3.63084 | 0.413 | 3.6377
0.11324 | 3.62344 | 0.16135 | 3.62629 | 0.154 | 3.63093 | 0.416 | 3.63777
0.11465 | 3.62359 | 0.16255 | 3.62645 | 0.155 | 3.63103 | 0.419 | 3.63791
0.11465 | 3.62379 | 0.16376 | 3.62649 | 0.156 | 3.6311 | 0.422 | 3.63797
0.11607 | 3.62389 | 0.16436 | 3.62649 | 0.157 | 3.63113 | 0.424 | 3.63817
0.11748 | 3.624 | 0.16555 | 3.62666 | 0.158 | 3.63126 | 0.427 | 3.63817
0.11748 | 3.6242 | 0.16675 | 3.62669 | 0.159 | 3.63133 | 0.43 | 3.63825
0.1189 | 3.62435 | 0.16796 | 3.6267 | 0.16 | 3.63133 | 0.433 | 3.63838
0.1189 | 3.62441 | 0.16915 | 3.62684 | 0.161 | 3.63135 | 0.436 | 3.6384
0.12031 | 3.62461 | 0.16975 | 3.6269 | 0.162 | 3.63147 | 0.438 | 3.63842
0.12031 | 3.62481 | 0.17095 | 3.6269 | 0.163 | 3.63154 | 0.441 | 3.63858
0.12173 | 3.62495 | 0.17215 | 3.62697 | 0.164 | 3.63163 | 0.444 | 3.63864
0.12173 | 3.62502 | 0.17335 | 3.62706 | 0.165 | 3.63174 | 0.447 | 3.63879
0.12315 | 3.62526 | 0.17455 | 3.6271 | 0.166 | 3.63174 | 0.449 | 3.63885
0.12315 | 3.62543 | 0.17515 | 3.62731 | 0.167 | 3.63174 | 0.452 | 3.63899
0.12456 | 3.62561 | 0.17635 | 3.62731 | 0.168 | 3.6318 | 0.455 | 3.63902
0.12598 | 3.62566 | 0.17755 | 3.62731 | 0.169 | 3.63184 | 0.458 | 3.63919
0.12598 | 3.62583 | 0.17875 | 3.62739 | 0.17 | 3.63191 | 0.461 | 3.63919
0.12739 | 3.62603 | 0.17995 | 3.62752 | 0.171 | 3.63194 | 0.463 | 3.6394
0.12739 | 3.62609 | 0.18055 | 3.62751 | 0.172 | 3.63194 | 0.466 | 3.63953
0.12881 | 3.62624 | 0.18175 | 3.62771 | 0.173 | 3.63204 | 0.469 | 3.63961
0.12881 | 3.62642 | 0.18295 | 3.62772 | 0.174 | 3.63202 | 0.472 | 3.63973
0.13022 | 3.62645 | 0.18415 | 3.62776 | 0.175 | 3.63215 | 0.474 | 3.63986
0.13022 | 3.62665 | 0.18535 | 3.62792 | 0.176 | 3.63216 | 0.477 | 3.63996
0.13164 | 3.62685 | 0.18595 | 3.62797 | 0.177 | 3.63225 | 0.48 | 3.64001
0.13164 | 3.62693 | 0.18715 | 3.62803 | 0.178 | 3.63235 | 0.483 | 3.64001
0.13305 | 3.62706 | 0.18835 | 3.62813 | 0.179 | 3.63235 | 0.486 | 3.64021
0.13305 | 3.62726 | 0.18955 | 3.62813 | 0.18 | 3.63235 | 0.488 | 3.64024
0.13447 | 3.62726 | 0.19074 | 3.62832 | 0.181 | 3.63246 | 0.49 | 3.64038
0.13589 | 3.62746 | 0.19134 | 3.62837 | 0.182 | 3.63246 | 0.491 | 3.64038
0.13589 | 3.62766 | 0.19255 | 3.62854 | 0.183 | 3.63247 | 0.494 | 3.64048
0.13589 | 3.62767 | 0.19375 | 3.62854 | 0.185 | 3.63248 | 0.497 | 3.64063
0.1373 | 3.62781 | 0.19494 | 3.62861 | 0.186 | 3.63245 | 0.499 | 3.64063
0.1373 | 3.62803 | 0.19614 | 3.62875 | 0.187 | 3.63252 | 0.502 | 3.64083
0.13872 | 3.6281 | 0.19675 | 3.62874 | 0.188 | 3.63256 | 0.505 | 3.64087
0.13872 | 3.62828 | 0.19795 | 3.62875 | 0.189 | 3.63251 | 0.508 | 3.64103
0.14013 | 3.62841 | 0.19914 | 3.62895 | 0.19 | 3.63253 | 0.511 | 3.64112
0.14013 | 3.62849 | 0.20034 | 3.62895 | 0.191 | 3.63255 | 0.513 | 3.64123
0.14155 | 3.62869 | 0.20155 | 3.62898 | 0.192 | 3.63249 | 0.516 | 3.64143
0.14155 | 3.62881 | 0.20215 | 3.62916 | 0.193 | 3.63252 | 0.519 | 3.64143
0.14296 | 3.62889 | 0.20334 | 3.62916 | 0.194 | 3.63252 | 0.522 | 3.64159
0.14438 | 3.6291 | 0.20454 | 3.62924 | 0.195 | 3.63254 | 0.524 | 3.64164
0.14438 | 3.6291 | 0.20574 | 3.62936 | 0.196 | 3.63256 | 0.527 | 3.64174
0.14579 | 3.6293 | 0.20695 | 3.62936 | 0.197 | 3.63256 | 0.53 | 3.64184
0.14579 | 3.62942 | 0.20754 | 3.62937 | 0.198 | 3.63257 | 0.533 | 3.64199
0.14721 | 3.6295 | 0.20874 | 3.62938 | 0.199 | 3.63268 | 0.536 | 3.64205
0.14721 | 3.62971 | 0.20994 | 3.62955 | 0.2 | 3.63277 | 0.538 | 3.64205
0.14862 | 3.6299 | 0.21114 | 3.62957 | 0.201 | 3.63277 | 0.541 | 3.64217
0.14862 | 3.62992 | 0.21175 | 3.62968 | 0.202 | 3.6329 | 0.544 | 3.64225
0.15004 | 3.63012 | 0.21294 | 3.62977 | 0.203 | 3.63297 | 0.547 | 3.64225
0.15004 | 3.63032 | 0.21414 | 3.62978 | 0.204 | 3.63298 | 0.549 | 3.6424
0.15146 | 3.63033 | 0.21534 | 3.62995 | 0.205 | 3.63305 | 0.552 | 3.64245
0.15287 | 3.63053 | 0.21654 | 3.62997 | 0.206 | 3.63318 | 0.555 | 3.64245
0.15287 | 3.63068 | 0.21714 | 3.62997 | 0.207 | 3.63318 | 0.558 | 3.64257
0.15429 | 3.63073 | 0.21834 | 3.63018 | 0.208 | 3.63319 | 0.561 | 3.64265
0.15429 | 3.63093 | 0.21954 | 3.63018 | 0.209 | 3.63319 | 0.563 | 3.64265
0.1557 | 3.63102 | 0.22073 | 3.63038 | 0.21 | 3.63321 | 0.566 | 3.64267
0.1557 | 3.63114 | 0.22194 | 3.63038 | 0.211 | 3.63322 | 0.569 | 3.64286
0.15712 | 3.63135 | 0.22254 | 3.63051 | 0.212 | 3.63338 | 0.572 | 3.64286
0.15712 | 3.63155 | 0.22374 | 3.63058 | 0.213 | 3.63339 | 0.574 | 3.64286
0.15853 | 3.63169 | 0.22493 | 3.63075 | 0.214 | 3.63339 | 0.577 | 3.64306
0.15853 | 3.63175 | 0.22614 | 3.63079 | 0.215 | 3.6334 | 0.58 | 3.64306
0.15995 | 3.63196 | 0.22734 | 3.6308 | 0.216 | 3.63353 | 0.583 | 3.64309
0.15995 | 3.63216 | 0.22794 | 3.63099 | 0.217 | 3.63359 | 0.586 | 3.64326
0.16136 | 3.63236 | 0.22913 | 3.631 | 0.218 | 3.63359 | 0.588 | 3.64335
0.16278 | 3.63242 | 0.23033 | 3.63103 | 0.219 | 3.63359 | 0.591 | 3.64346
0.16278 | 3.63258 | 0.23154 | 3.6312 | 0.22 | 3.63365 | 0.594 | 3.64347
0.16419 | 3.63265 | 0.23274 | 3.6312 | 0.222 | 3.63376 | 0.597 | 3.64348
0.16419 | 3.6328 | 0.23333 | 3.63139 | 0.223 | 3.6338 | 0.599 | 3.64367
0.16561 | 3.63299 | 0.23453 | 3.6314 | 0.224 | 3.6338 | 0.602 | 3.64377
0.16561 | 3.63306 | 0.23574 | 3.63154 | 0.225 | 3.63382 | 0.605 | 3.64388
0.16703 | 3.63319 | 0.23694 | 3.63161 | 0.226 | 3.63387 | 0.608 | 3.64409
0.16703 | 3.63339 | 0.23813 | 3.63178 | 0.227 | 3.63397 | 0.611 | 3.64408
0.16844 | 3.63347 | 0.23873 | 3.63181 | 0.228 | 3.63399 | 0.613 | 3.6442
0.16844 | 3.6336 | 0.23993 | 3.63199 | 0.229 | 3.63399 | 0.616 | 3.64439
0.16986 | 3.63379 | 0.24114 | 3.63201 | 0.23 | 3.63406 | 0.619 | 3.64449
0.17127 | 3.63383 | 0.24233 | 3.63214 | 0.231 | 3.63403 | 0.622 | 3.64466
0.17127 | 3.63401 | 0.24353 | 3.63221 | 0.232 | 3.63404 | 0.624 | 3.64469
0.17269 | 3.63422 | 0.24413 | 3.63221 | 0.233 | 3.63405 | 0.627 | 3.64487
0.17269 | 3.63438 | 0.24534 | 3.63237 | 0.234 | 3.63416 | 0.63 | 3.6449
0.1741 | 3.63459 | 0.24653 | 3.63241 | 0.235 | 3.6342 | 0.633 | 3.64504
0.1741 | 3.63468 | 0.24773 | 3.6325 | 0.236 | 3.63421 | 0.636 | 3.6451
0.17552 | 3.63484 | 0.24893 | 3.63262 | 0.237 | 3.6342 | 0.638 | 3.64511
0.17552 | 3.63502 | 0.24953 | 3.63262 | 0.238 | 3.63421 | 0.641 | 3.6453
0.17693 | 3.63515 | 0.25073 | 3.63282 | 0.239 | 3.63421 | 0.644 | 3.6453
0.17693 | 3.63523 | 0.25193 | 3.63282 | 0.24 | 3.63421 | 0.647 | 3.64551
0.17835 | 3.63543 | 0.25313 | 3.63293 | 0.241 | 3.63421 | 0.649 | 3.6455
0.17835 | 3.63563 | 0.25433 | 3.63303 | 0.242 | 3.63424 | 0.652 | 3.64568
0.17976 | 3.63566 | 0.25493 | 3.63303 | 0.243 | 3.63426 | 0.655 | 3.6457
0.18118 | 3.63584 | 0.25613 | 3.63323 | 0.244 | 3.63427 | 0.658 | 3.64579
0.18118 | 3.63603 | 0.25733 | 3.63323 | 0.245 | 3.63437 | 0.661 | 3.64591
0.1826 | 3.63615 | 0.25853 | 3.63329 | 0.246 | 3.63442 | 0.663 | 3.64593
0.1826 | 3.63624 | 0.25973 | 3.63343 | 0.247 | 3.63442 | 0.666 | 3.64603
0.18401 | 3.63645 | 0.26033 | 3.63343 | 0.248 | 3.63443 | 0.669 | 3.64613
0.18401 | 3.63646 | 0.26153 | 3.63347 | 0.249 | 3.63455 | 0.672 | 3.64616
0.18543 | 3.63666 | 0.26273 | 3.63364 | 0.25 | 3.6346 | 0.674 | 3.64628
0.18543 | 3.63686 | 0.26392 | 3.63364 | 0.251 | 3.63461 | 0.677 | 3.64636
0.18684 | 3.63707 | 0.26513 | 3.6337 | 0.252 | 3.63482 | 0.68 | 3.64654
0.18684 | 3.63709 | 0.26573 | 3.63384 | 0.253 | 3.63482 | 0.683 | 3.64654
0.18826 | 3.63727 | 0.26693 | 3.63384 | 0.254 | 3.63499 | 0.686 | 3.64674
0.18826 | 3.63748 | 0.26812 | 3.63392 | 0.255 | 3.63502 | 0.688 | 3.64674
0.18967 | 3.63758 | 0.26932 | 3.63405 | 0.256 | 3.63508 | 0.691 | 3.64695
0.19109 | 3.63775 | 0.27053 | 3.63406 | 0.257 | 3.63512 | 0.694 | 3.64695
0.19109 | 3.63788 | 0.27113 | 3.63425 | 0.259 | 3.63523 | 0.697 | 3.64716
0.1925 | 3.63808 | 0.27232 | 3.63426 | 0.26 | 3.63523 | 0.699 | 3.64717
0.1925 | 3.63828 | 0.27352 | 3.63435 | 0.261 | 3.63523 | 0.702 | 3.64736
0.19392 | 3.63828 | 0.27473 | 3.63443 | 0.262 | 3.63534 | 0.705 | 3.64741
0.19392 | 3.63849 | 0.27593 | 3.63446 | 0.263 | 3.63537 | 0.708 | 3.64756
0.19533 | 3.63869 | 0.27652 | 3.6345 | 0.264 | 3.63544 | 0.711 | 3.64768
0.19533 | 3.63884 | 0.27772 | 3.63467 | 0.265 | 3.63544 | 0.713 | 3.64782
0.19675 | 3.63889 | 0.27892 | 3.63473 | 0.266 | 3.63545 | 0.716 | 3.64797
0.19675 | 3.6391 | 0.28013 | 3.63487 | 0.267 | 3.63561 | 0.719 | 3.64799
0.19817 | 3.63929 | 0.28132 | 3.63494 | 0.268 | 3.63564 | 0.722 | 3.64805
0.19958 | 3.63934 | 0.28192 | 3.63504 | 0.269 | 3.63565 | 0.724 | 3.64818
0.19958 | 3.63953 | 0.28312 | 3.63507 | 0.27 | 3.63568 | 0.727 | 3.64817
0.201 | 3.63972 | 0.28433 | 3.63515 | 0.271 | 3.6357 | 0.73 | 3.64825
0.201 | 3.63981 | 0.28552 | 3.63526 | 0.272 | 3.63584 | 0.733 | 3.64838
0.20241 | 3.63992 | 0.28672 | 3.63528 | 0.273 | 3.63584 | 0.736 | 3.64852
0.20241 | 3.64013 | 0.28732 | 3.63532 | 0.274 | 3.63584 | 0.738 | 3.64857
0.20383 | 3.64017 | 0.28852 | 3.63548 | 0.275 | 3.63584 | 0.741 | 3.64864
0.20383 | 3.64033 | 0.28972 | 3.63549 | 0.276 | 3.63584 | 0.744 | 3.64877
0.20524 | 3.64052 | 0.29092 | 3.63565 | 0.277 | 3.63584 | 0.747 | 3.64883
0.20524 | 3.6407 | 0.29212 | 3.63569 | 0.278 | 3.63587 | 0.749 | 3.64893
0.20666 | 3.64074 | 0.29272 | 3.63569 | 0.279 | 3.63584 | 0.752 | 3.64898
0.20666 | 3.64095 | 0.29392 | 3.63582 | 0.28 | 3.63584 | 0.755 | 3.64915
0.20807 | 3.64111 | 0.29512 | 3.63589 | 0.281 | 3.63589 | 0.758 | 3.64919
0.20949 | 3.64132 | 0.29632 | 3.63589 | 0.282 | 3.636 | 0.761 | 3.64927
0.20949 | 3.64135 | 0.29692 | 3.63609 | 0.283 | 3.63601 | 0.763 | 3.64939
0.2109 | 3.64156 | 0.29811 | 3.6361 | 0.284 | 3.63604 | 0.766 | 3.64942
0.2109 | 3.64176 | 0.29932 | 3.63627 | 0.285 | 3.63605 | 0.769 | 3.64952
0.21232 | 3.64197 | 0.30052 | 3.6363 | 0.286 | 3.63605 | 0.772 | 3.6496
0.21232 | 3.64198 | 0.30172 | 3.6363 | 0.287 | 3.63605 | 0.774 | 3.64971
0.21374 | 3.64217 | 0.30231 | 3.6365 | 0.288 | 3.63605 | 0.777 | 3.6498
0.21374 | 3.64238 | 0.30352 | 3.63651 | 0.289 | 3.63605 | 0.78 | 3.64985
0.21515 | 3.6424 | 0.30472 | 3.63666 | 0.29 | 3.63605 | 0.783 | 3.65
0.21515 | 3.64258 | 0.30592 | 3.63671 | 0.291 | 3.63605 | 0.786 | 3.65004
0.21657 | 3.64278 | 0.30711 | 3.63686 | 0.292 | 3.63605 | 0.788 | 3.6502
0.21798 | 3.64293 | 0.30771 | 3.63692 | 0.293 | 3.63604 | 0.791 | 3.65021
0.21798 | 3.64303 | 0.30892 | 3.63704 | 0.294 | 3.63616 | 0.794 | 3.65021
0.2194 | 3.64319 | 0.31012 | 3.63712 | 0.296 | 3.63607 | 0.797 | 3.65037
0.2194 | 3.64336 | 0.31131 | 3.63722 | 0.297 | 3.63619 | 0.799 | 3.65041
0.22081 | 3.64347 | 0.31251 | 3.63732 | 0.298 | 3.63626 | 0.802 | 3.65052
0.22081 | 3.6436 | 0.31312 | 3.63737 | 0.299 | 3.63626 | 0.805 | 3.65061
0.22223 | 3.64381 | 0.31432 | 3.63752 | 0.3 | 3.63626 | 0.808 | 3.65071
0.22223 | 3.64401 | 0.31551 | 3.63756 | 0.301 | 3.63644 | 0.811 | 3.65081
0.22364 | 3.64406 | 0.31671 | 3.63773 | 0.302 | 3.63647 | 0.813 | 3.65091
0.22364 | 3.64433 | 0.31791 | 3.63772 | 0.303 | 3.63646 | 0.816 | 3.65102
0.22506 | 3.64444 | 0.31852 | 3.63786 | 0.304 | 3.63658 | 0.819 | 3.65117
0.22506 | 3.64463 | 0.31971 | 3.638 | 0.305 | 3.63667 | 0.822 | 3.65122
0.22648 | 3.64483 | 0.32091 | 3.63813 | 0.306 | 3.63667 | 0.824 | 3.65128
0.22789 | 3.64495 | 0.32211 | 3.63823 | 0.307 | 3.63687 | 0.827 | 3.65143
0.22789 | 3.6451 | 0.32331 | 3.63834 | 0.308 | 3.63687 | 0.83 | 3.65143
0.22931 | 3.64524 | 0.32391 | 3.63846 | 0.309 | 3.63702 | 0.833 | 3.65158
0.22931 | 3.64544 | 0.32511 | 3.63854 | 0.31 | 3.63703 | 0.836 | 3.65163
0.23072 | 3.64553 | 0.32631 | 3.63856 | 0.311 | 3.63707 | 0.838 | 3.65163
0.23072 | 3.64565 | 0.32751 | 3.63874 | 0.312 | 3.63707 | 0.841 | 3.65184
0.23214 | 3.64586 | 0.32871 | 3.6388 | 0.313 | 3.63712 | 0.844 | 3.65183
0.23214 | 3.64601 | 0.32931 | 3.63883 | 0.314 | 3.63716 | 0.847 | 3.65185
0.23355 | 3.6461 | 0.33051 | 3.63895 | 0.315 | 3.63727 | 0.849 | 3.65203
0.23355 | 3.64626 | 0.33171 | 3.639 | 0.316 | 3.63727 | 0.852 | 3.65205
0.23497 | 3.64647 | 0.33291 | 3.63915 | 0.317 | 3.63727 | 0.855 | 3.65222
0.23638 | 3.64662 | 0.33411 | 3.63916 | 0.318 | 3.63727 | 0.858 | 3.65225
0.23638 | 3.64683 | 0.33471 | 3.63936 | 0.319 | 3.63737 | 0.861 | 3.6523
0.2378 | 3.64688 | 0.33591 | 3.63936 | 0.32 | 3.63746 | 0.863 | 3.65242
0.2378 | 3.64707 | 0.3371 | 3.63939 | 0.321 | 3.63747 | 0.866 | 3.65245
0.23921 | 3.64726 | 0.33831 | 3.63957 | 0.322 | 3.63747 | 0.869 | 3.65252
0.23921 | 3.64733 | 0.33951 | 3.63956 | 0.323 | 3.63747 | 0.872 | 3.65266
0.24063 | 3.64757 | 0.34011 | 3.63977 | 0.324 | 3.6375 | 0.874 | 3.65266
0.24063 | 3.64773 | 0.3413 | 3.63977 | 0.325 | 3.6375 | 0.877 | 3.65284
0.24205 | 3.64789 | 0.34251 | 3.63985 | 0.326 | 3.63767 | 0.88 | 3.65286
0.24205 | 3.6481 | 0.34371 | 3.63997 | 0.327 | 3.63766 | 0.883 | 3.65288
0.24346 | 3.64825 | 0.3449 | 3.63997 | 0.328 | 3.63762 | 0.886 | 3.65306
0.24346 | 3.64839 | 0.3455 | 3.64015 | 0.329 | 3.63768 | 0.888 | 3.65306
0.24488 | 3.64852 | 0.3467 | 3.64018 | 0.33 | 3.63772 | 0.891 | 3.65327
0.24629 | 3.64872 | 0.34791 | 3.64022 | 0.331 | 3.63767 | 0.894 | 3.65327
0.24629 | 3.64892 | 0.3491 | 3.64033 | 0.333 | 3.6377 | 0.897 | 3.65336
0.24771 | 3.64912 | 0.3503 | 3.64038 | 0.334 | 3.63782 | 0.899 | 3.65348
0.24771 | 3.64925 | 0.3509 | 3.64057 | 0.335 | 3.63788 | 0.902 | 3.65363
0.24912 | 3.64936 | 0.35211 | 3.64058 | 0.336 | 3.63788 | 0.905 | 3.65368
0.24912 | 3.64953 | 0.3533 | 3.64065 | 0.337 | 3.63788 | 0.908 | 3.65385
0.25054 | 3.64973 | 0.3539 | 3.64078 | 0.338 | 3.63792 | 0.911 | 3.65388
0.25054 | 3.64993 | 0.3545 | 3.64079 | 0.339 | 3.63795 | 0.913 | 3.65388
0.25195 | 3.6501 | 0.3557 | 3.64092 | 0.34 | 3.63807 | 0.916 | 3.65406
0.25195 | 3.65022 | 0.3563 | 3.641 | 0.341 | 3.63807 | 0.919 | 3.65416
0.25337 | 3.65034 | 0.3575 | 3.641 | 0.342 | 3.63814 | 0.922 | 3.65428
0.25478 | 3.65054 | 0.3587 | 3.64114 | 0.343 | 3.6382 | 0.924 | 3.65437
0.25478 | 3.65075 | 0.3599 | 3.64121 | 0.344 | 3.63828 | 0.927 | 3.65449
0.2562 | 3.65102 | 0.3611 | 3.64134 | 0.345 | 3.63827 | 0.93 | 3.65452
0.2562 | 3.65118 | 0.3617 | 3.64152 | 0.346 | 3.6383 | 0.933 | 3.65469
0.25762 | 3.65136 | 0.3629 | 3.64155 | 0.347 | 3.63837 | 0.936 | 3.65469
0.25762 | 3.65157 | 0.3641 | 3.64162 | 0.348 | 3.63847 | 0.938 | 3.65489
0.25903 | 3.65177 | 0.3653 | 3.64175 | 0.349 | 3.63847 | 0.941 | 3.65491
0.25903 | 3.65181 | 0.3665 | 3.64181 | 0.35 | 3.6385 | 0.944 | 3.65507
0.26045 | 3.652 | 0.3671 | 3.64202 | 0.351 | 3.63862 | 0.947 | 3.6551
0.26045 | 3.65218 | 0.3683 | 3.64202 | 0.352 | 3.63868 | 0.949 | 3.65515
0.26186 | 3.65239 | 0.3695 | 3.64213 | 0.353 | 3.63868 | 0.952 | 3.65531
0.26328 | 3.65259 | 0.37069 | 3.64223 | 0.354 | 3.63868 | 0.955 | 3.65539
0.26328 | 3.65271 | 0.3719 | 3.6424 | 0.355 | 3.63873 | 0.958 | 3.65551
0.26469 | 3.65282 | 0.3725 | 3.64243 | 0.356 | 3.63878 | 0.961 | 3.65557
0.26469 | 3.653 | 0.3737 | 3.6425 | 0.357 | 3.63888 | 0.963 | 3.65572
0.26611 | 3.6532 | 0.37489 | 3.64264 | 0.358 | 3.63889 | 0.966 | 3.65581
0.26611 | 3.65341 | 0.37609 | 3.64273 | 0.359 | 3.63889 | 0.969 | 3.65592
0.26752 | 3.65361 | 0.3773 | 3.64281 | 0.36 | 3.63888 | 0.972 | 3.65601
0.26752 | 3.65382 | 0.3779 | 3.64288 | 0.361 | 3.63894 | 0.974 | 3.65612
0.26894 | 3.65398 | 0.37909 | 3.64301 | 0.362 | 3.63903 | 0.977 | 3.65612
0.26894 | 3.65413 | 0.38029 | 3.64305 | 0.363 | 3.63909 | 0.98 | 3.65624
0.27035 | 3.65433 | 0.3815 | 3.64305 | 0.364 | 3.63909 | 0.983 | 3.65631
0.27035 | 3.65442 | 0.3827 | 3.64325 | 0.365 | 3.6391 | 0.986 | 3.65646
0.27177 | 3.65463 | 0.38329 | 3.64325 | 0.366 | 3.6391 | 0.988 | 3.65653
0.27319 | 3.65483 | 0.38449 | 3.6434 | 0.367 | 3.6391 | 0.991 | 3.65653
0.27319 | 3.65503 | 0.38569 | 3.64346 | 0.368 | 3.63915 | 0.994 | 3.6567
0.2746 | 3.65518 | 0.3869 | 3.64347 | 0.37 | 3.63913 | 0.997 | 3.65673
0.2746 | 3.6553 | 0.38809 | 3.64366 | 0.371 | 3.63928 | 0.999 | 3.65674
0.27602 | 3.65545 | 0.38869 | 3.64365 | 0.372 | 3.63928 | 1.002 | 3.65689
0.27602 | 3.65564 | 0.38989 | 3.64379 | 0.373 | 3.63925 | 1.005 | 3.65693
0.27743 | 3.65585 | 0.3911 | 3.64385 | 0.374 | 3.63927 | 1.008 | 3.65693
0.27743 | 3.65605 | 0.39229 | 3.644 | 0.375 | 3.6393 | 1.011 | 3.65713
0.27885 | 3.65626 | 0.39349 | 3.64405 | 0.376 | 3.63931 | 1.013 | 3.65714
0.27885 | 3.65645 | 0.39409 | 3.64414 | 0.377 | 3.6393 | 1.016 | 3.65728
0.28026 | 3.65658 | 0.39529 | 3.64425 | 0.378 | 3.63932 | 1.019 | 3.65734
0.28168 | 3.65667 | 0.39649 | 3.64433 | 0.379 | 3.6393 | 1.022 | 3.65736
0.28168 | 3.65687 | 0.39769 | 3.64449 | 0.38 | 3.63933 | 1.024 | 3.65749
0.28309 | 3.65708 | 0.39889 | 3.64466 | 0.381 | 3.6393 | 1.027 | 3.65755
0.28309 | 3.65728 | 0.39949 | 3.64471 | 0.382 | 3.63936 | 1.03 | 3.65759
0.28451 | 3.65736 | 0.40069 | 3.64487 | 0.383 | 3.63936 | 1.033 | 3.65775
0.28451 | 3.65749 | 0.40189 | 3.64487 | 0.384 | 3.6394 | 1.036 | 3.65777
0.28592 | 3.6577 | 0.40309 | 3.64493 | 0.385 | 3.63942 | 1.038 | 3.65796
0.28592 | 3.6579 | 0.40429 | 3.64507 | 0.386 | 3.6395 | 1.041 | 3.65797
0.28734 | 3.65811 | 0.40488 | 3.64507 | 0.387 | 3.63951 | 1.044 | 3.65804
0.28734 | 3.65831 | 0.40609 | 3.64528 | 0.388 | 3.63951 | 1.047 | 3.65817
0.28876 | 3.65844 | 0.40729 | 3.64528 | 0.389 | 3.63955 | 1.049 | 3.65819
0.28876 | 3.65854 | 0.40849 | 3.64537 | 0.39 | 3.63959 | 1.052 | 3.65837
0.29017 | 3.65875 | 0.40968 | 3.64549 | 0.391 | 3.63963 | 1.055 | 3.65837
0.29159 | 3.65906 | 0.41029 | 3.64554 | 0.392 | 3.63965 | 1.058 | 3.65853
0.29159 | 3.65913 | 0.41149 | 3.64569 | 0.393 | 3.63972 | 1.061 | 3.65858
0.293 | 3.65932 | 0.41269 | 3.64568 | 0.394 | 3.63973 | 1.063 | 3.6586
0.293 | 3.65953 | 0.41388 | 3.64588 | 0.395 | 3.63974 | 1.066 | 3.65878
0.29442 | 3.65972 | 0.41509 | 3.64589 | 0.396 | 3.63977 | 1.069 | 3.65879
0.29442 | 3.65992 | 0.41569 | 3.64601 | 0.397 | 3.63993 | 1.072 | 3.65899
0.29583 | 3.66 | 0.41689 | 3.6461 | 0.398 | 3.63993 | 1.074 | 3.65904
0.29583 | 3.66018 | 0.41808 | 3.64625 | 0.399 | 3.63992 | 1.077 | 3.65919
0.29725 | 3.66036 | 0.41928 | 3.6463 | 0.4 | 3.63996 | 1.08 | 3.65919
0.29725 | 3.66056 | 0.42049 | 3.64633 | 0.401 | 3.63993 | 1.083 | 3.65932
0.29866 | 3.66076 | 0.42109 | 3.6465 | 0.402 | 3.64013 | 1.086 | 3.65939
0.29866 | 3.66097 | 0.42228 | 3.64667 | 0.403 | 3.64013 | 1.088 | 3.6594
0.30008 | 3.66117 | 0.42348 | 3.64671 | 0.404 | 3.64013 | 1.091 | 3.65955
0.3015 | 3.66138 | 0.42468 | 3.64679 | 0.405 | 3.64028 | 1.094 | 3.6596
0.3015 | 3.66158 | 0.42588 | 3.64691 | 0.407 | 3.64031 | 1.097 | 3.65964
0.30291 | 3.66178 | 0.42648 | 3.64694 | 0.408 | 3.64034 | 1.099 | 3.6598
0.30291 | 3.66199 | 0.42768 | 3.64712 | 0.409 | 3.64034 | 1.102 | 3.65983
0.30433 | 3.66217 | 0.42888 | 3.64712 | 0.41 | 3.64042 | 1.105 | 3.66
0.30433 | 3.66226 | 0.43009 | 3.64717 | 0.411 | 3.64054 | 1.108 | 3.66
0.30574 | 3.66248 | 0.43128 | 3.64733 | 0.412 | 3.64055 | 1.111 | 3.6601
0.30574 | 3.6626 | 0.43188 | 3.64736 | 0.413 | 3.64055 | 1.113 | 3.66021
0.30716 | 3.66281 | 0.43308 | 3.64753 | 0.414 | 3.64055 | 1.116 | 3.66023
0.30716 | 3.66301 | 0.43428 | 3.64753 | 0.415 | 3.64054 | 1.119 | 3.66041
0.30857 | 3.66321 | 0.43548 | 3.64773 | 0.416 | 3.6406 | 1.122 | 3.66047
0.30999 | 3.66342 | 0.43668 | 3.64773 | 0.417 | 3.64075 | 1.124 | 3.66062
0.30999 | 3.66362 | 0.43728 | 3.64794 | 0.418 | 3.64075 | 1.127 | 3.66082
0.3114 | 3.66383 | 0.43848 | 3.648 | 0.419 | 3.64075 | 1.13 | 3.66084
0.3114 | 3.66403 | 0.43968 | 3.64814 | 0.42 | 3.64075 | 1.133 | 3.66102
0.31282 | 3.6643 | 0.44088 | 3.64815 | 0.421 | 3.64086 | 1.136 | 3.66103
0.31282 | 3.66444 | 0.44208 | 3.64824 | 0.422 | 3.64095 | 1.138 | 3.6612
0.31423 | 3.66464 | 0.44268 | 3.64835 | 0.423 | 3.64095 | 1.141 | 3.66123
0.31423 | 3.66484 | 0.44387 | 3.64843 | 0.424 | 3.64095 | 1.144 | 3.66143
0.31565 | 3.66501 | 0.44508 | 3.64855 | 0.425 | 3.64096 | 1.147 | 3.66143
0.31565 | 3.66513 | 0.44628 | 3.64856 | 0.426 | 3.64112 | 1.149 | 3.66161
0.31707 | 3.66535 | 0.44747 | 3.64868 | 0.427 | 3.64108 | 1.152 | 3.66163
0.31848 | 3.66546 | 0.44807 | 3.64877 | 0.428 | 3.64116 | 1.155 | 3.66182
0.31848 | 3.6657 | 0.44928 | 3.64894 | 0.429 | 3.64118 | 1.158 | 3.66184
0.3199 | 3.66589 | 0.45048 | 3.64897 | 0.43 | 3.64128 | 1.161 | 3.66204
0.3199 | 3.66606 | 0.45167 | 3.64909 | 0.431 | 3.64136 | 1.163 | 3.66205
0.32131 | 3.6663 | 0.45287 | 3.64921 | 0.432 | 3.64136 | 1.166 | 3.6622
0.32131 | 3.66647 | 0.45347 | 3.64938 | 0.433 | 3.64136 | 1.169 | 3.66224
0.32273 | 3.66667 | 0.45468 | 3.64938 | 0.434 | 3.64135 | 1.172 | 3.66235
0.32273 | 3.66688 | 0.45588 | 3.64956 | 0.435 | 3.64146 | 1.174 | 3.66245
0.32414 | 3.66708 | 0.45707 | 3.64958 | 0.436 | 3.64152 | 1.177 | 3.66253
0.32414 | 3.66729 | 0.45827 | 3.64964 | 0.437 | 3.64155 | 1.18 | 3.66265
0.32556 | 3.66749 | 0.45888 | 3.64978 | 0.438 | 3.64155 | 1.183 | 3.66269
0.32697 | 3.66769 | 0.46008 | 3.64982 | 0.439 | 3.64156 | 1.186 | 3.66286
0.32697 | 3.6679 | 0.46127 | 3.64998 | 0.44 | 3.64156 | 1.188 | 3.66286
0.32839 | 3.6681 | 0.46247 | 3.64999 | 0.441 | 3.64165 | 1.191 | 3.66301
0.32839 | 3.66831 | 0.46368 | 3.65004 | 0.442 | 3.64174 | 1.194 | 3.66306
0.3298 | 3.66851 | 0.46428 | 3.65019 | 0.444 | 3.64176 | 1.197 | 3.66307
0.3298 | 3.66871 | 0.46547 | 3.65029 | 0.445 | 3.64176 | 1.199 | 3.66326
0.33122 | 3.66892 | 0.46667 | 3.6504 | 0.446 | 3.64176 | 1.202 | 3.66327
0.33122 | 3.66903 | 0.46787 | 3.65047 | 0.447 | 3.64192 | 1.205 | 3.66347
0.33264 | 3.66921 | 0.46907 | 3.65059 | 0.448 | 3.64185 | 1.208 | 3.66355
0.33264 | 3.66944 | 0.46967 | 3.6506 | 0.449 | 3.64197 | 1.211 | 3.66367
0.33405 | 3.66955 | 0.47087 | 3.65079 | 0.45 | 3.64197 | 1.213 | 3.6637
0.33547 | 3.66976 | 0.47207 | 3.65081 | 0.451 | 3.64197 | 1.216 | 3.66388
0.33547 | 3.66994 | 0.47327 | 3.65101 | 0.452 | 3.64201 | 1.219 | 3.66408
0.33688 | 3.67015 | 0.47387 | 3.65112 | 0.453 | 3.64206 | 1.222 | 3.66413
0.33688 | 3.67035 | 0.47507 | 3.65122 | 0.454 | 3.64214 | 1.224 | 3.66429
0.3383 | 3.67062 | 0.47627 | 3.65141 | 0.455 | 3.64214 | 1.227 | 3.66438
0.3383 | 3.67094 | 0.47746 | 3.6515 | 0.456 | 3.64217 | 1.23 | 3.66449
0.33971 | 3.67109 | 0.47867 | 3.65162 | 0.457 | 3.64217 | 1.233 | 3.66464
0.33971 | 3.67133 | 0.47927 | 3.65173 | 0.458 | 3.64221 | 1.236 | 3.66469
0.34113 | 3.67137 | 0.48047 | 3.65182 | 0.459 | 3.6422 | 1.238 | 3.66479
0.34113 | 3.67163 | 0.48167 | 3.65182 | 0.46 | 3.6423 | 1.241 | 3.6649
0.34254 | 3.67178 | 0.48286 | 3.65202 | 0.461 | 3.64238 | 1.244 | 3.66504
0.34396 | 3.67199 | 0.48407 | 3.65208 | 0.462 | 3.64238 | 1.247 | 3.66511
0.34396 | 3.67219 | 0.48467 | 3.65223 | 0.463 | 3.64238 | 1.249 | 3.6652
0.34537 | 3.6724 | 0.48587 | 3.65223 | 0.464 | 3.64242 | 1.252 | 3.66531
0.34537 | 3.6726 | 0.48706 | 3.65241 | 0.465 | 3.64253 | 1.255 | 3.66534
0.34679 | 3.6728 | 0.48827 | 3.65243 | 0.466 | 3.64257 | 1.258 | 3.66551
0.34679 | 3.67301 | 0.48947 | 3.65247 | 0.467 | 3.64259 | 1.261 | 3.66557
0.34821 | 3.67321 | 0.49007 | 3.65263 | 0.468 | 3.64259 | 1.263 | 3.66571
0.34821 | 3.67336 | 0.49126 | 3.65264 | 0.469 | 3.64259 | 1.266 | 3.66578
0.34962 | 3.6736 | 0.49246 | 3.65268 | 0.47 | 3.64273 | 1.269 | 3.66591
0.34962 | 3.67383 | 0.49367 | 3.65284 | 0.471 | 3.64276 | 1.272 | 3.66606
0.35104 | 3.674 | 0.49427 | 3.65287 | 0.472 | 3.6428 | 1.274 | 3.66611
0.35104 | 3.67424 | 0.49546 | 3.65304 | 0.473 | 3.6428 | 1.277 | 3.66625
0.35245 | 3.67439 | 0.49666 | 3.65314 | 0.474 | 3.64282 | 1.28 | 3.66632
0.35387 | 3.67463 | 0.49787 | 3.65325 | 0.475 | 3.6429 | 1.283 | 3.66636
0.35387 | 3.67482 | 0.49906 | 3.65328 | 0.476 | 3.64298 | 1.286 | 3.66652
0.35528 | 3.67496 | 0.49966 | 3.65345 | 0.477 | 3.64299 | 1.288 | 3.66653
0.35528 | 3.67515 | 0.50086 | 3.65351 | 0.478 | 3.643 | 1.291 | 3.66671
0.3567 | 3.67532 | 0.50206 | 3.65366 | 0.479 | 3.643 | 1.294 | 3.66673
0.3567 | 3.67549 | 0.50326 | 3.65365 | 0.481 | 3.64308 | 1.297 | 3.66694
0.35811 | 3.67571 | 0.50446 | 3.65386 | 0.482 | 3.6432 | 1.299 | 3.66695
0.35811 | 3.67591 | 0.50506 | 3.65387 | 0.483 | 3.6432 | 1.302 | 3.66713
0.35953 | 3.67609 | 0.50626 | 3.65406 | 0.484 | 3.6432 | 1.305 | 3.66718
0.35953 | 3.67629 | 0.50746 | 3.65416 | 0.485 | 3.64323 | 1.308 | 3.66735
0.36094 | 3.67649 | 0.50866 | 3.65427 | 0.486 | 3.6434 | 1.311 | 3.66745
0.36236 | 3.67669 | 0.50986 | 3.65441 | 0.487 | 3.6434 | 1.313 | 3.66755
0.36236 | 3.6769 | 0.51046 | 3.65447 | 0.488 | 3.6434 | 1.316 | 3.66756
0.36378 | 3.67714 | 0.51166 | 3.65459 | 0.489 | 3.64353 | 1.319 | 3.66775
0.36378 | 3.6774 | 0.51286 | 3.65468 | 0.49 | 3.64361 | 1.322 | 3.66788
0.36519 | 3.67752 | 0.51406 | 3.65481 | 0.491 | 3.6436 | 1.324 | 3.66796
0.36519 | 3.67767 | 0.51526 | 3.65487 | 0.492 | 3.64365 | 1.327 | 3.66801
0.36519 | 3.67778 | 0.51586 | 3.65489 | 0.493 | 3.64379 | 1.33 | 3.66816
0.36661 | 3.67799 | 0.51706 | 3.65508 | 0.494 | 3.6438 | 1.333 | 3.66819
0.36661 | 3.67813 | 0.51826 | 3.65507 | 0.495 | 3.6438 | 1.336 | 3.66836
0.36802 | 3.67833 | 0.51946 | 3.65528 | 0.496 | 3.64387 | 1.338 | 3.6685
0.36802 | 3.67854 | 0.52065 | 3.65528 | 0.497 | 3.64399 | 1.341 | 3.66856
0.36944 | 3.67874 | 0.52125 | 3.65528 | 0.498 | 3.64401 | 1.344 | 3.66864
0.37085 | 3.67894 | 0.52246 | 3.65549 | 0.499 | 3.64401 | 1.347 | 3.66877
0.37085 | 3.67915 | 0.52366 | 3.6555 | 0.5 | 3.64412 | 1.349 | 3.6688
0.37227 | 3.67935 | 0.52485 | 3.65566 | 0.501 | 3.64421 | 1.352 | 3.66894
0.37227 | 3.67956 | 0.52605 | 3.6557 | 0.502 | 3.64421 | 1.355 | 3.66898
0.37368 | 3.67977 | 0.52665 | 3.65574 | 0.503 | 3.64421 | 1.358 | 3.66915
0.37368 | 3.67996 | 0.52786 | 3.6559 | 0.504 | 3.64428 | 1.361 | 3.66919
0.3751 | 3.68017 | 0.52905 | 3.65594 | 0.505 | 3.64427 | 1.363 | 3.66936
0.3751 | 3.6804 | 0.53025 | 3.65609 | 0.506 | 3.64434 | 1.366 | 3.66939
0.37651 | 3.68058 | 0.53145 | 3.6561 | 0.507 | 3.64443 | 1.369 | 3.66953
0.37793 | 3.68078 | 0.53206 | 3.65631 | 0.508 | 3.64442 | 1.372 | 3.66959
0.37793 | 3.68098 | 0.53325 | 3.65632 | 0.509 | 3.64447 | 1.374 | 3.66973
0.37935 | 3.68118 | 0.53445 | 3.65652 | 0.51 | 3.64461 | 1.377 | 3.66979
0.37935 | 3.68139 | 0.53565 | 3.65652 | 0.511 | 3.64462 | 1.38 | 3.66985
0.38076 | 3.68159 | 0.53686 | 3.6567 | 0.512 | 3.64464 | 1.383 | 3.67
0.38076 | 3.6818 | 0.53745 | 3.65673 | 0.513 | 3.64481 | 1.386 | 3.67002
0.38218 | 3.68201 | 0.53865 | 3.65693 | 0.514 | 3.64481 | 1.388 | 3.6702
0.38218 | 3.68221 | 0.53985 | 3.65694 | 0.515 | 3.64485 | 1.391 | 3.67021
0.38359 | 3.6824 | 0.54105 | 3.65713 | 0.516 | 3.64493 | 1.394 | 3.67042
0.38359 | 3.68262 | 0.54225 | 3.65713 | 0.518 | 3.64494 | 1.397 | 3.67061
0.38501 | 3.68282 | 0.54285 | 3.65734 | 0.519 | 3.64502 | 1.399 | 3.67081
0.38642 | 3.68302 | 0.54405 | 3.65734 | 0.52 | 3.64503 | 1.402 | 3.67092
0.38642 | 3.68322 | 0.54525 | 3.65755 | 0.521 | 3.64503 | 1.405 | 3.67102
0.38784 | 3.68338 | 0.54645 | 3.65754 | 0.522 | 3.64507 | 1.408 | 3.67119
0.38784 | 3.68366 | 0.54765 | 3.65775 | 0.523 | 3.64518 | 1.411 | 3.67125
0.38925 | 3.68392 | 0.54825 | 3.65775 | 0.524 | 3.64522 | 1.413 | 3.67141
0.38925 | 3.68404 | 0.54945 | 3.65795 | 0.525 | 3.64522 | 1.416 | 3.67143
0.39067 | 3.68425 | 0.55064 | 3.65802 | 0.526 | 3.64522 | 1.419 | 3.6716
0.39067 | 3.68445 | 0.55185 | 3.65815 | 0.527 | 3.6453 | 1.422 | 3.67163
0.39209 | 3.6847 | 0.55305 | 3.65826 | 0.528 | 3.64538 | 1.424 | 3.67184
0.39209 | 3.68486 | 0.55365 | 3.65836 | 0.529 | 3.64541 | 1.427 | 3.67184
0.3935 | 3.68506 | 0.55484 | 3.65842 | 0.53 | 3.64542 | 1.43 | 3.67204
0.39492 | 3.68526 | 0.55605 | 3.65856 | 0.531 | 3.64542 | 1.433 | 3.67204
0.39492 | 3.68547 | 0.55725 | 3.65865 | 0.532 | 3.6456 | 1.436 | 3.67224
0.39633 | 3.68567 | 0.55845 | 3.65877 | 0.533 | 3.64559 | 1.438 | 3.67226
0.39633 | 3.68586 | 0.55904 | 3.65897 | 0.534 | 3.64562 | 1.441 | 3.67244
0.39775 | 3.68602 | 0.56024 | 3.659 | 0.535 | 3.64562 | 1.444 | 3.67244
0.39775 | 3.68628 | 0.56145 | 3.65918 | 0.536 | 3.64573 | 1.447 | 3.67264
0.39916 | 3.68634 | 0.56265 | 3.65931 | 0.537 | 3.64583 | 1.449 | 3.6727
0.39916 | 3.68649 | 0.56384 | 3.65938 | 0.538 | 3.64583 | 1.452 | 3.67284
0.40058 | 3.6868 | 0.56444 | 3.65958 | 0.539 | 3.64583 | 1.455 | 3.67294
0.40058 | 3.6871 | 0.56565 | 3.6596 | 0.54 | 3.64592 | 1.458 | 3.67305
0.40199 | 3.6873 | 0.56685 | 3.65979 | 0.541 | 3.64597 | 1.461 | 3.67315
0.40341 | 3.68749 | 0.56804 | 3.65984 | 0.542 | 3.64604 | 1.463 | 3.67326
0.40341 | 3.6876 | 0.56924 | 3.66 | 0.543 | 3.64604 | 1.466 | 3.67332
0.40482 | 3.68777 | 0.56984 | 3.6602 | 0.544 | 3.64605 | 1.469 | 3.67346
0.40482 | 3.68793 | 0.57105 | 3.6602 | 0.545 | 3.64622 | 1.472 | 3.67356
0.40624 | 3.68814 | 0.57224 | 3.66031 | 0.546 | 3.64623 | 1.474 | 3.67366
0.40624 | 3.68835 | 0.57344 | 3.66042 | 0.547 | 3.64623 | 1.477 | 3.67378
0.40766 | 3.68854 | 0.57464 | 3.66061 | 0.548 | 3.64624 | 1.48 | 3.67387
0.40766 | 3.68874 | 0.57525 | 3.66063 | 0.549 | 3.64624 | 1.483 | 3.67407
0.40907 | 3.68895 | 0.57644 | 3.6608 | 0.55 | 3.64635 | 1.486 | 3.67408
0.40907 | 3.68915 | 0.57764 | 3.66101 | 0.551 | 3.64641 | 1.488 | 3.67427
0.41049 | 3.68935 | 0.57884 | 3.66103 | 0.552 | 3.64645 | 1.491 | 3.67427
0.41049 | 3.68956 | 0.58004 | 3.66122 | 0.553 | 3.64647 | 1.494 | 3.67446
0.4119 | 3.68977 | 0.58064 | 3.66129 | 0.555 | 3.64651 | 1.497 | 3.67448
0.41332 | 3.68997 | 0.58184 | 3.66141 | 0.556 | 3.64662 | 1.499 | 3.67458
0.41332 | 3.69018 | 0.58304 | 3.66161 | 0.557 | 3.64666 | 1.502 | 3.67469
0.41473 | 3.69039 | 0.58424 | 3.6617 | 0.558 | 3.64666 | 1.505 | 3.67475
0.41473 | 3.69059 | 0.58544 | 3.66182 | 0.559 | 3.64666 | 1.508 | 3.67489
0.41615 | 3.69079 | 0.58604 | 3.66184 | 0.56 | 3.64666 | 1.511 | 3.67504
0.41615 | 3.69099 | 0.58724 | 3.66202 | 0.561 | 3.64669 | 1.513 | 3.6751
0.41756 | 3.69119 | 0.58844 | 3.66216 | 0.562 | 3.64677 | 1.516 | 3.67512
0.41756 | 3.6914 | 0.58963 | 3.66222 | 0.563 | 3.64684 | 1.519 | 3.6753
0.41898 | 3.6916 | 0.59084 | 3.66235 | 0.564 | 3.64686 | 1.522 | 3.6754
0.41898 | 3.69181 | 0.59144 | 3.66243 | 0.565 | 3.64686 | 1.524 | 3.6755
0.42039 | 3.69201 | 0.59264 | 3.66262 | 0.566 | 3.64687 | 1.527 | 3.67555
0.42181 | 3.69222 | 0.59383 | 3.66263 | 0.567 | 3.64686 | 1.53 | 3.67572
0.42181 | 3.69242 | 0.59504 | 3.66284 | 0.568 | 3.64691 | 1.533 | 3.67588
0.42323 | 3.69257 | 0.59624 | 3.66291 | 0.569 | 3.64699 | 1.536 | 3.67592
0.42323 | 3.6928 | 0.59684 | 3.66304 | 0.57 | 3.64701 | 1.538 | 3.67612
0.42464 | 3.69294 | 0.59803 | 3.66304 | 0.571 | 3.64704 | 1.541 | 3.67621
0.42464 | 3.6932 | 0.59923 | 3.66324 | 0.572 | 3.64707 | 1.544 | 3.67632
0.42606 | 3.69343 | 0.60044 | 3.66339 | 0.573 | 3.64707 | 1.547 | 3.67633
0.42606 | 3.69361 | 0.60163 | 3.66349 | 0.574 | 3.64709 | 1.549 | 3.67653
0.42747 | 3.69381 | 0.60223 | 3.66364 | 0.575 | 3.6472 | 1.552 | 3.67664
0.42747 | 3.69405 | 0.60343 | 3.66378 | 0.576 | 3.64724 | 1.555 | 3.67674
0.42889 | 3.69423 | 0.60464 | 3.66385 | 0.577 | 3.64727 | 1.558 | 3.67686
0.4303 | 3.69443 | 0.60583 | 3.66405 | 0.578 | 3.64728 | 1.561 | 3.67703
0.4303 | 3.69453 | 0.60703 | 3.66424 | 0.579 | 3.64729 | 1.563 | 3.67718
0.43172 | 3.69473 | 0.60763 | 3.66432 | 0.58 | 3.64746 | 1.566 | 3.67735
0.43172 | 3.69493 | 0.60883 | 3.66446 | 0.581 | 3.64749 | 1.569 | 3.67742
0.43313 | 3.69508 | 0.61003 | 3.66464 | 0.582 | 3.64749 | 1.572 | 3.67755
0.43313 | 3.69528 | 0.61123 | 3.66466 | 0.583 | 3.64757 | 1.574 | 3.67763
0.43455 | 3.69549 | 0.61243 | 3.66486 | 0.584 | 3.64768 | 1.577 | 3.67778
0.43455 | 3.69569 | 0.61303 | 3.66487 | 0.585 | 3.6477 | 1.58 | 3.67796
0.43596 | 3.6959 | 0.61423 | 3.66506 | 0.586 | 3.64769 | 1.583 | 3.67812
0.43596 | 3.6961 | 0.61543 | 3.66523 | 0.587 | 3.64782 | 1.586 | 3.67817
0.43738 | 3.6963 | 0.61663 | 3.66527 | 0.588 | 3.64787 | 1.588 | 3.67832
0.43738 | 3.69651 | 0.61783 | 3.66547 | 0.589 | 3.64789 | 1.591 | 3.67847
0.4388 | 3.6968 | 0.61843 | 3.66551 | 0.59 | 3.6481 | 1.594 | 3.67858
0.44021 | 3.69692 | 0.61963 | 3.66567 | 0.592 | 3.64809 | 1.597 | 3.67869
0.44021 | 3.69712 | 0.62083 | 3.66575 | 0.593 | 3.64809 | 1.599 | 3.67878
0.44163 | 3.69733 | 0.62203 | 3.66588 | 0.594 | 3.64809 | 1.602 | 3.67883
0.44163 | 3.69753 | 0.62263 | 3.66603 | 0.595 | 3.64809 | 1.605 | 3.67899
0.44304 | 3.69773 | 0.62383 | 3.66615 | 0.596 | 3.64821 | 1.608 | 3.67915
0.44304 | 3.69794 | 0.62503 | 3.66629 | 0.597 | 3.6483 | 1.611 | 3.67919
0.44446 | 3.69812 | 0.62623 | 3.66633 | 0.598 | 3.6483 | 1.613 | 3.67935
0.44446 | 3.69824 | 0.62742 | 3.6665 | 0.599 | 3.6483 | 1.616 | 3.6794
0.44587 | 3.69842 | 0.62802 | 3.66669 | 0.6 | 3.64832 | 1.619 | 3.6796
0.44587 | 3.69855 | 0.62923 | 3.66672 | 0.601 | 3.64848 | 1.622 | 3.6796
0.44729 | 3.69879 | 0.63043 | 3.66685 | 0.602 | 3.6485 | 1.624 | 3.6798
0.4487 | 3.69904 | 0.63162 | 3.6669 | 0.603 | 3.6485 | 1.627 | 3.67996
0.4487 | 3.69916 | 0.63282 | 3.66707 | 0.604 | 3.64857 | 1.63 | 3.68
0.45012 | 3.69937 | 0.63342 | 3.66711 | 0.605 | 3.64868 | 1.633 | 3.6802
0.45012 | 3.69957 | 0.63463 | 3.66733 | 0.606 | 3.64871 | 1.636 | 3.68028
0.45153 | 3.69977 | 0.63582 | 3.66747 | 0.607 | 3.64871 | 1.638 | 3.68042
0.45153 | 3.69998 | 0.63702 | 3.66756 | 0.608 | 3.64873 | 1.641 | 3.6806
0.45295 | 3.70018 | 0.63822 | 3.66772 | 0.609 | 3.64891 | 1.644 | 3.68063
0.45295 | 3.70038 | 0.63883 | 3.6679 | 0.61 | 3.64891 | 1.647 | 3.68081
0.45437 | 3.70058 | 0.64002 | 3.66792 | 0.611 | 3.64894 | 1.649 | 3.68091
0.45437 | 3.7008 | 0.64122 | 3.66813 | 0.612 | 3.64902 | 1.652 | 3.68101
0.45578 | 3.70089 | 0.64242 | 3.66813 | 0.613 | 3.64912 | 1.655 | 3.68118
0.4572 | 3.70103 | 0.64363 | 3.66834 | 0.614 | 3.64912 | 1.658 | 3.68122
0.4572 | 3.70124 | 0.64422 | 3.66846 | 0.615 | 3.64912 | 1.661 | 3.68142
0.45861 | 3.70142 | 0.64542 | 3.66854 | 0.616 | 3.6492 | 1.663 | 3.68143
0.45861 | 3.70163 | 0.64662 | 3.66875 | 0.617 | 3.64929 | 1.666 | 3.68163
0.46003 | 3.70183 | 0.64782 | 3.66876 | 0.618 | 3.64932 | 1.669 | 3.68178
0.46003 | 3.70203 | 0.64902 | 3.66895 | 0.619 | 3.64932 | 1.672 | 3.68183
0.46144 | 3.70223 | 0.64962 | 3.66912 | 0.62 | 3.64932 | 1.674 | 3.68202
0.46144 | 3.70243 | 0.65082 | 3.66915 | 0.621 | 3.64941 | 1.677 | 3.68212
0.46286 | 3.70264 | 0.65202 | 3.66935 | 0.622 | 3.64948 | 1.68 | 3.68222
0.46286 | 3.70274 | 0.65322 | 3.66942 | 0.623 | 3.64952 | 1.683 | 3.6823
0.46427 | 3.70297 | 0.65442 | 3.66956 | 0.624 | 3.64952 | 1.686 | 3.68244
0.46569 | 3.70316 | 0.65502 | 3.66958 | 0.625 | 3.64954 | 1.688 | 3.68257
0.46569 | 3.70345 | 0.65622 | 3.66977 | 0.626 | 3.64961 | 1.691 | 3.68264
0.4671 | 3.70359 | 0.65741 | 3.66994 | 0.627 | 3.64973 | 1.694 | 3.68285
0.4671 | 3.70376 | 0.65862 | 3.66998 | 0.629 | 3.6497 | 1.697 | 3.68285
0.46852 | 3.70403 | 0.65982 | 3.67018 | 0.63 | 3.64973 | 1.699 | 3.68306
0.46852 | 3.70418 | 0.66042 | 3.67023 | 0.631 | 3.64973 | 1.702 | 3.68312
0.46994 | 3.70429 | 0.66161 | 3.67039 | 0.632 | 3.64973 | 1.705 | 3.68326
0.46994 | 3.70449 | 0.66282 | 3.67056 | 0.633 | 3.64976 | 1.708 | 3.68339
0.47135 | 3.7047 | 0.66402 | 3.67077 | 0.634 | 3.64982 | 1.711 | 3.68354
0.47135 | 3.7049 | 0.66522 | 3.67098 | 0.635 | 3.64993 | 1.713 | 3.68366
0.47277 | 3.7051 | 0.66581 | 3.67107 | 0.636 | 3.6499 | 1.716 | 3.68383
0.47277 | 3.70526 | 0.66701 | 3.6712 | 0.637 | 3.64993 | 1.719 | 3.68387
0.47418 | 3.70543 | 0.66822 | 3.6714 | 0.638 | 3.64993 | 1.722 | 3.68407
0.4756 | 3.70552 | 0.66942 | 3.67142 | 0.639 | 3.64993 | 1.724 | 3.6842
0.4756 | 3.70575 | 0.67061 | 3.67161 | 0.64 | 3.64996 | 1.727 | 3.68428
0.47701 | 3.70592 | 0.67121 | 3.67171 | 0.641 | 3.65009 | 1.73 | 3.68437
0.47701 | 3.70619 | 0.67242 | 3.67181 | 0.642 | 3.65006 | 1.733 | 3.68448
0.47843 | 3.70634 | 0.67362 | 3.67202 | 0.643 | 3.65014 | 1.736 | 3.68468
0.47843 | 3.70654 | 0.67481 | 3.67212 | 0.644 | 3.65014 | 1.738 | 3.6847
0.47984 | 3.70674 | 0.67601 | 3.67222 | 0.645 | 3.65014 | 1.741 | 3.68489
0.47984 | 3.70694 | 0.67661 | 3.67243 | 0.646 | 3.65016 | 1.744 | 3.68491
0.48126 | 3.70714 | 0.67782 | 3.67249 | 0.647 | 3.65023 | 1.747 | 3.6851
0.48126 | 3.70734 | 0.67901 | 3.67263 | 0.648 | 3.65034 | 1.749 | 3.6853
0.48268 | 3.70755 | 0.68021 | 3.67279 | 0.649 | 3.65034 | 1.752 | 3.6853
0.48409 | 3.70776 | 0.68141 | 3.67284 | 0.65 | 3.65034 | 1.755 | 3.6855
0.48409 | 3.70785 | 0.68202 | 3.67304 | 0.651 | 3.65034 | 1.758 | 3.6855
0.48551 | 3.70797 | 0.68321 | 3.67315 | 0.652 | 3.65034 | 1.761 | 3.68571
0.48551 | 3.70819 | 0.68441 | 3.67325 | 0.653 | 3.65046 | 1.763 | 3.6857
0.48692 | 3.70844 | 0.68561 | 3.67345 | 0.654 | 3.65055 | 1.766 | 3.68588
0.48692 | 3.70858 | 0.68681 | 3.6736 | 0.655 | 3.65055 | 1.769 | 3.68603
0.48834 | 3.70878 | 0.68741 | 3.67366 | 0.656 | 3.65058 | 1.772 | 3.68612
0.48834 | 3.70899 | 0.68861 | 3.67386 | 0.657 | 3.65076 | 1.774 | 3.68624
0.48975 | 3.70919 | 0.68981 | 3.67393 | 0.658 | 3.65076 | 1.777 | 3.68633
0.48975 | 3.70936 | 0.69101 | 3.67411 | 0.659 | 3.65084 | 1.78 | 3.68645
0.49117 | 3.7096 | 0.69221 | 3.67426 | 0.66 | 3.65094 | 1.783 | 3.68653
0.49258 | 3.70986 | 0.69281 | 3.67445 | 0.661 | 3.65096 | 1.786 | 3.68673
0.49258 | 3.71001 | 0.69401 | 3.67447 | 0.662 | 3.65116 | 1.788 | 3.68677
0.494 | 3.71021 | 0.69521 | 3.67467 | 0.663 | 3.65116 | 1.791 | 3.68694
0.494 | 3.71042 | 0.6964 | 3.67472 | 0.664 | 3.65122 | 1.794 | 3.68714
0.49541 | 3.71062 | 0.69761 | 3.67488 | 0.666 | 3.65136 | 1.797 | 3.68727
0.49541 | 3.71082 | 0.69821 | 3.67507 | 0.667 | 3.6514 | 1.799 | 3.68735
0.49683 | 3.71099 | 0.69941 | 3.67515 | 0.668 | 3.6515 | 1.802 | 3.68754
0.49683 | 3.71122 | 0.7006 | 3.67529 | 0.669 | 3.65156 | 1.805 | 3.68755
0.49825 | 3.71138 | 0.70181 | 3.6754 | 0.67 | 3.65156 | 1.808 | 3.68776
0.49825 | 3.71151 | 0.70301 | 3.67551 | 0.671 | 3.65168 | 1.811 | 3.68783
0.49966 | 3.71163 | 0.70361 | 3.67569 | 0.672 | 3.65177 | 1.813 | 3.68796
0.50108 | 3.71184 | 0.7048 | 3.67588 | 0.673 | 3.65177 | 1.816 | 3.68816
0.50108 | 3.71204 | 0.706 | 3.67595 | 0.674 | 3.65182 | 1.819 | 3.68816
0.50249 | 3.71225 | 0.70721 | 3.6761 | 0.675 | 3.65198 | 1.822 | 3.68836
0.50249 | 3.71244 | 0.70841 | 3.67626 | 0.676 | 3.65189 | 1.824 | 3.68856
0.50391 | 3.71261 | 0.709 | 3.67632 | 0.677 | 3.65197 | 1.827 | 3.68856
0.50391 | 3.71267 | 0.7102 | 3.67652 | 0.678 | 3.65197 | 1.83 | 3.68876
0.50532 | 3.71307 | 0.71141 | 3.6766 | 0.679 | 3.65201 | 1.833 | 3.6888
0.50532 | 3.71327 | 0.71261 | 3.67672 | 0.68 | 3.65212 | 1.836 | 3.68897
0.50674 | 3.71346 | 0.7138 | 3.67692 | 0.681 | 3.65218 | 1.838 | 3.68913
0.50674 | 3.71356 | 0.7144 | 3.67701 | 0.682 | 3.65218 | 1.841 | 3.68928
0.50815 | 3.71369 | 0.7156 | 3.67713 | 0.683 | 3.65226 | 1.844 | 3.68938
0.50957 | 3.71389 | 0.71681 | 3.67733 | 0.684 | 3.65234 | 1.847 | 3.68957
0.50957 | 3.7141 | 0.718 | 3.67749 | 0.685 | 3.65238 | 1.849 | 3.68962
0.51098 | 3.7143 | 0.7186 | 3.67753 | 0.686 | 3.65238 | 1.852 | 3.68979
0.51098 | 3.71443 | 0.7198 | 3.67773 | 0.687 | 3.65243 | 1.855 | 3.68996
0.5124 | 3.71455 | 0.72101 | 3.67793 | 0.688 | 3.65248 | 1.858 | 3.6901
0.5124 | 3.71471 | 0.7222 | 3.67796 | 0.689 | 3.65258 | 1.861 | 3.69025
0.51382 | 3.71491 | 0.7234 | 3.67815 | 0.69 | 3.65257 | 1.862 | 3.6904
0.51382 | 3.71511 | 0.724 | 3.67833 | 0.691 | 3.65273 | 1.863 | 3.6904
0.51523 | 3.71532 | 0.7252 | 3.67836 | 0.692 | 3.65278 | 1.866 | 3.69051
0.51523 | 3.71552 | 0.7264 | 3.67856 | 0.693 | 3.65278 | 1.869 | 3.6906
0.51665 | 3.71572 | 0.7276 | 3.67869 | 0.694 | 3.65278 | 1.872 | 3.6908
0.51806 | 3.7159 | 0.7288 | 3.67877 | 0.695 | 3.65288 | 1.874 | 3.69084
0.51806 | 3.71598 | 0.7294 | 3.67897 | 0.696 | 3.65299 | 1.877 | 3.69101
0.51948 | 3.71627 | 0.7306 | 3.679 | 0.697 | 3.65299 | 1.88 | 3.69116
0.51948 | 3.7165 | 0.7318 | 3.67917 | 0.698 | 3.65299 | 1.883 | 3.69121
0.52089 | 3.71655 | 0.733 | 3.67936 | 0.699 | 3.65299 | 1.886 | 3.69141
0.52089 | 3.71675 | 0.7342 | 3.67941 | 0.7 | 3.65314 | 1.888 | 3.69149
0.52231 | 3.71695 | 0.73479 | 3.67958 | 0.701 | 3.65319 | 1.891 | 3.69162
0.52231 | 3.71716 | 0.736 | 3.67976 | 0.703 | 3.65319 | 1.894 | 3.69182
0.52372 | 3.71732 | 0.7372 | 3.67978 | 0.704 | 3.65319 | 1.897 | 3.69192
0.52372 | 3.71748 | 0.7384 | 3.67999 | 0.705 | 3.65322 | 1.899 | 3.69203
0.52514 | 3.71767 | 0.73959 | 3.68008 | 0.706 | 3.6534 | 1.902 | 3.69219
0.52655 | 3.71781 | 0.74019 | 3.68019 | 0.707 | 3.6534 | 1.905 | 3.69223
0.52655 | 3.71807 | 0.7414 | 3.68048 | 0.708 | 3.6535 | 1.908 | 3.69244
0.52797 | 3.71819 | 0.7426 | 3.6806 | 0.709 | 3.65352 | 1.911 | 3.69257
0.52797 | 3.71839 | 0.74379 | 3.68073 | 0.71 | 3.65359 | 1.913 | 3.69265
0.52939 | 3.7186 | 0.74439 | 3.68082 | 0.711 | 3.65359 | 1.916 | 3.69283
0.52939 | 3.71869 | 0.7456 | 3.68101 | 0.712 | 3.65367 | 1.919 | 3.69299
0.5308 | 3.71882 | 0.7468 | 3.6811 | 0.713 | 3.65373 | 1.922 | 3.69305
0.5308 | 3.71901 | 0.74799 | 3.68122 | 0.714 | 3.65379 | 1.924 | 3.69325
0.53222 | 3.71921 | 0.74919 | 3.6814 | 0.715 | 3.65379 | 1.927 | 3.69336
0.53222 | 3.71942 | 0.74979 | 3.68142 | 0.716 | 3.65379 | 1.93 | 3.69346
0.53363 | 3.71962 | 0.751 | 3.68163 | 0.717 | 3.65396 | 1.933 | 3.69366
0.53505 | 3.71983 | 0.75219 | 3.68178 | 0.718 | 3.65399 | 1.936 | 3.69369
0.53505 | 3.72003 | 0.75339 | 3.68183 | 0.719 | 3.65399 | 1.938 | 3.69387
0.53646 | 3.72023 | 0.75459 | 3.68203 | 0.72 | 3.654 | 1.941 | 3.69401
0.53646 | 3.72043 | 0.7552 | 3.68207 | 0.721 | 3.65411 | 1.944 | 3.69407
0.53788 | 3.72057 | 0.75639 | 3.68223 | 0.722 | 3.65415 | 1.947 | 3.69427
0.53788 | 3.72078 | 0.75759 | 3.68244 | 0.723 | 3.65421 | 1.949 | 3.69448
0.53929 | 3.72084 | 0.75879 | 3.68248 | 0.724 | 3.65426 | 1.952 | 3.69457
0.53929 | 3.72104 | 0.75999 | 3.68265 | 0.725 | 3.65441 | 1.955 | 3.69468
0.54071 | 3.72125 | 0.76059 | 3.68284 | 0.726 | 3.65441 | 1.958 | 3.69472
0.54071 | 3.72145 | 0.76179 | 3.68301 | 0.727 | 3.65447 | 1.961 | 3.69489
0.54212 | 3.72166 | 0.76299 | 3.68306 | 0.728 | 3.6546 | 1.963 | 3.69508
0.54354 | 3.72173 | 0.76419 | 3.68326 | 0.729 | 3.65461 | 1.966 | 3.6951
0.54354 | 3.72187 | 0.76539 | 3.68342 | 0.73 | 3.65461 | 1.969 | 3.69529
0.54496 | 3.72209 | 0.76599 | 3.68356 | 0.731 | 3.65463 | 1.972 | 3.6954
0.54496 | 3.72227 | 0.76719 | 3.68373 | 0.732 | 3.65471 | 1.974 | 3.6955
0.54637 | 3.72247 | 0.76839 | 3.68396 | 0.733 | 3.65476 | 1.977 | 3.69567
0.54637 | 3.7227 | 0.76959 | 3.68408 | 0.734 | 3.65479 | 1.98 | 3.69572
0.54779 | 3.72292 | 0.77079 | 3.68428 | 0.735 | 3.65483 | 1.983 | 3.69591
0.54779 | 3.72308 | 0.77139 | 3.68434 | 0.736 | 3.65483 | 1.986 | 3.69604
0.5492 | 3.72329 | 0.77259 | 3.68449 | 0.737 | 3.65495 | 1.988 | 3.69612
0.5492 | 3.72349 | 0.77378 | 3.68469 | 0.738 | 3.65503 | 1.991 | 3.69632
0.55062 | 3.7237 | 0.77499 | 3.68478 | 0.74 | 3.65503 | 1.994 | 3.69638
0.55203 | 3.72385 | 0.77619 | 3.68499 | 0.741 | 3.65503 | 1.997 | 3.69661
0.55203 | 3.7239 | 0.77679 | 3.6851 | 0.742 | 3.65521 | 1.999 | 3.69673
0.55345 | 3.72411 | 0.77798 | 3.68531 | 0.743 | 3.65524 | 2.002 | 3.69693
0.55345 | 3.72431 | 0.77919 | 3.68537 | 0.744 | 3.65524 | 2.005 | 3.69706
0.55486 | 3.72452 | 0.78039 | 3.68551 | 0.745 | 3.65537 | 2.008 | 3.69719
0.55486 | 3.72472 | 0.78158 | 3.68571 | 0.746 | 3.65538 | 2.011 | 3.69734
0.55628 | 3.72492 | 0.78218 | 3.68574 | 0.747 | 3.65537 | 2.013 | 3.6974
0.55628 | 3.72512 | 0.78338 | 3.68592 | 0.748 | 3.65544 | 2.016 | 3.69754
0.5577 | 3.72522 | 0.78459 | 3.68607 | 0.749 | 3.65545 | 2.019 | 3.6977
0.5577 | 3.72533 | 0.78578 | 3.68618 | 0.75 | 3.65556 | 2.022 | 3.69774
0.55911 | 3.72553 | 0.78698 | 3.68632 | 0.751 | 3.65564 | 2.024 | 3.69795
0.56053 | 3.72574 | 0.78758 | 3.68648 | 0.752 | 3.65565 | 2.027 | 3.69811
0.56053 | 3.72594 | 0.78879 | 3.68653 | 0.753 | 3.65565 | 2.03 | 3.69815
0.56194 | 3.72614 | 0.78998 | 3.68673 | 0.754 | 3.65568 | 2.033 | 3.69833
0.56194 | 3.72635 | 0.79118 | 3.68692 | 0.755 | 3.65585 | 2.036 | 3.69843
0.56336 | 3.72655 | 0.79238 | 3.68697 | 0.756 | 3.65585 | 2.038 | 3.69856
0.56336 | 3.72667 | 0.79298 | 3.68714 | 0.757 | 3.65588 | 2.041 | 3.69876
0.56477 | 3.72676 | 0.79418 | 3.68735 | 0.758 | 3.65589 | 2.044 | 3.69893
0.56477 | 3.72697 | 0.79538 | 3.68755 | 0.759 | 3.65606 | 2.047 | 3.69897
0.56619 | 3.72716 | 0.79658 | 3.68755 | 0.76 | 3.65605 | 2.049 | 3.69917
0.56619 | 3.72737 | 0.79778 | 3.68775 | 0.761 | 3.65606 | 2.052 | 3.69931
0.5676 | 3.72757 | 0.79838 | 3.68786 | 0.762 | 3.65621 | 2.055 | 3.69938
0.56902 | 3.72771 | 0.79958 | 3.68796 | 0.763 | 3.65626 | 2.058 | 3.69958
0.56902 | 3.72778 | 0.80078 | 3.68816 | 0.764 | 3.65626 | 2.061 | 3.69975
0.57043 | 3.72799 | 0.80198 | 3.68829 | 0.765 | 3.65633 | 2.063 | 3.69995
0.57043 | 3.72819 | 0.80317 | 3.68837 | 0.766 | 3.65646 | 2.066 | 3.7
0.57185 | 3.72839 | 0.80378 | 3.68857 | 0.767 | 3.65646 | 2.069 | 3.7002
0.57185 | 3.72854 | 0.80498 | 3.68869 | 0.768 | 3.65651 | 2.072 | 3.70029
0.57327 | 3.72863 | 0.80618 | 3.68877 | 0.769 | 3.6566 | 2.074 | 3.7004
0.57327 | 3.72881 | 0.80737 | 3.68898 | 0.77 | 3.65666 | 2.077 | 3.70056
0.57468 | 3.72901 | 0.80858 | 3.68917 | 0.771 | 3.65667 | 2.08 | 3.70068
0.57468 | 3.72917 | 0.80918 | 3.68918 | 0.772 | 3.65668 | 2.083 | 3.7008
0.5761 | 3.72943 | 0.81038 | 3.68939 | 0.773 | 3.65686 | 2.086 | 3.701
0.57751 | 3.72963 | 0.81157 | 3.68959 | 0.774 | 3.65687 | 2.088 | 3.70101
0.57751 | 3.72983 | 0.81277 | 3.68962 | 0.775 | 3.65687 | 2.091 | 3.70121
0.57893 | 3.72996 | 0.81398 | 3.68979 | 0.777 | 3.65689 | 2.094 | 3.70137
0.57893 | 3.73012 | 0.81458 | 3.68999 | 0.778 | 3.65708 | 2.097 | 3.70142
0.58034 | 3.73024 | 0.81577 | 3.69006 | 0.779 | 3.65708 | 2.099 | 3.70162
0.58034 | 3.73044 | 0.81697 | 3.69023 | 0.78 | 3.65719 | 2.102 | 3.7017
0.58176 | 3.73058 | 0.81818 | 3.69041 | 0.781 | 3.65727 | 2.105 | 3.70183
0.58176 | 3.7307 | 0.81938 | 3.69061 | 0.782 | 3.65728 | 2.108 | 3.70201
0.58317 | 3.73085 | 0.81997 | 3.69076 | 0.783 | 3.65728 | 2.111 | 3.70202
0.58317 | 3.73106 | 0.82057 | 3.69082 | 0.784 | 3.65742 | 2.113 | 3.70223
0.58459 | 3.73126 | 0.82117 | 3.69082 | 0.785 | 3.65748 | 2.116 | 3.70235
0.586 | 3.73133 | 0.82237 | 3.69102 | 0.786 | 3.65748 | 2.119 | 3.70243
0.586 | 3.73147 | 0.82358 | 3.69121 | 0.787 | 3.65749 | 2.122 | 3.70263
0.58742 | 3.73167 | 0.82477 | 3.69123 | 0.788 | 3.65755 | 2.124 | 3.70263
0.58742 | 3.73187 | 0.82537 | 3.69143 | 0.789 | 3.65769 | 2.127 | 3.70283
0.58884 | 3.73208 | 0.82657 | 3.69153 | 0.79 | 3.65769 | 2.13 | 3.70297
0.58884 | 3.73228 | 0.82778 | 3.69163 | 0.791 | 3.65769 | 2.133 | 3.70314
0.59025 | 3.73243 | 0.82897 | 3.69185 | 0.792 | 3.65772 | 2.136 | 3.7033
0.59025 | 3.73265 | 0.83017 | 3.69204 | 0.793 | 3.65786 | 2.138 | 3.70345
0.59167 | 3.73282 | 0.83077 | 3.6921 | 0.794 | 3.6579 | 2.141 | 3.70354
0.59167 | 3.73291 | 0.83197 | 3.69225 | 0.795 | 3.6579 | 2.144 | 3.70366
0.59308 | 3.73311 | 0.83317 | 3.69242 | 0.796 | 3.65808 | 2.147 | 3.70386
0.5945 | 3.73331 | 0.83437 | 3.6925 | 0.797 | 3.6581 | 2.149 | 3.70394
0.5945 | 3.73351 | 0.83557 | 3.69266 | 0.798 | 3.6581 | 2.152 | 3.70406
0.59591 | 3.73358 | 0.83617 | 3.69286 | 0.799 | 3.65814 | 2.155 | 3.70414
0.59591 | 3.73372 | 0.83737 | 3.69287 | 0.8 | 3.65829 | 2.158 | 3.70428
0.59733 | 3.73393 | 0.83857 | 3.69307 | 0.801 | 3.6583 | 2.161 | 3.70447
0.59733 | 3.73413 | 0.83977 | 3.69321 | 0.802 | 3.6583 | 2.163 | 3.70454
0.59874 | 3.73434 | 0.84097 | 3.69329 | 0.803 | 3.65838 | 2.166 | 3.70468
0.59874 | 3.73449 | 0.84156 | 3.69348 | 0.804 | 3.65851 | 2.169 | 3.70483
0.60016 | 3.73463 | 0.84277 | 3.69368 | 0.805 | 3.65851 | 2.172 | 3.70492
0.60016 | 3.73475 | 0.84397 | 3.69389 | 0.806 | 3.65851 | 2.174 | 3.70509
0.60157 | 3.73495 | 0.84517 | 3.69406 | 0.807 | 3.65855 | 2.177 | 3.70523
0.60299 | 3.73516 | 0.84636 | 3.69409 | 0.808 | 3.65872 | 2.18 | 3.7053
0.60299 | 3.73536 | 0.84696 | 3.69429 | 0.809 | 3.65872 | 2.183 | 3.70551
0.60441 | 3.73547 | 0.84817 | 3.69449 | 0.81 | 3.65871 | 2.186 | 3.70561
0.60441 | 3.73557 | 0.84937 | 3.69467 | 0.811 | 3.65892 | 2.188 | 3.70571
0.60582 | 3.73584 | 0.85056 | 3.69471 | 0.812 | 3.65892 | 2.191 | 3.70592
0.60582 | 3.73613 | 0.85176 | 3.69491 | 0.814 | 3.65891 | 2.194 | 3.70592
0.60724 | 3.7363 | 0.85237 | 3.69501 | 0.815 | 3.65912 | 2.197 | 3.70612
0.60724 | 3.73651 | 0.85357 | 3.69523 | 0.816 | 3.65912 | 2.199 | 3.70631
0.60865 | 3.73658 | 0.85476 | 3.69532 | 0.817 | 3.65912 | 2.202 | 3.7065
0.60865 | 3.73679 | 0.85596 | 3.69552 | 0.818 | 3.65918 | 2.205 | 3.70662
0.61007 | 3.73699 | 0.85717 | 3.69556 | 0.819 | 3.65928 | 2.208 | 3.70673
0.61148 | 3.73713 | 0.85777 | 3.69572 | 0.82 | 3.65933 | 2.211 | 3.70692
0.61148 | 3.7373 | 0.85896 | 3.69592 | 0.821 | 3.65933 | 2.213 | 3.70693
0.6129 | 3.73739 | 0.86016 | 3.6961 | 0.822 | 3.65939 | 2.216 | 3.70714
0.6129 | 3.7376 | 0.86136 | 3.69612 | 0.823 | 3.65953 | 2.219 | 3.70724
0.61431 | 3.7378 | 0.86256 | 3.69633 | 0.824 | 3.65953 | 2.222 | 3.70734
0.61431 | 3.738 | 0.86316 | 3.69644 | 0.825 | 3.65953 | 2.224 | 3.70751
0.61573 | 3.73812 | 0.86436 | 3.69654 | 0.826 | 3.65973 | 2.227 | 3.70754
0.61573 | 3.7382 | 0.86556 | 3.69688 | 0.827 | 3.65973 | 2.23 | 3.70774
0.61714 | 3.73841 | 0.86676 | 3.697 | 0.828 | 3.65977 | 2.233 | 3.70791
0.61714 | 3.73861 | 0.86796 | 3.69715 | 0.829 | 3.65994 | 2.236 | 3.70796
0.61856 | 3.73882 | 0.86856 | 3.69735 | 0.83 | 3.65994 | 2.238 | 3.70815
0.61998 | 3.73902 | 0.86976 | 3.69756 | 0.831 | 3.65994 | 2.241 | 3.70836
0.61998 | 3.73921 | 0.87096 | 3.69763 | 0.832 | 3.66002 | 2.244 | 3.70854
0.62139 | 3.73943 | 0.87216 | 3.69776 | 0.833 | 3.66013 | 2.247 | 3.70858
0.62139 | 3.73957 | 0.87336 | 3.69797 | 0.834 | 3.66015 | 2.249 | 3.70875
0.62281 | 3.73964 | 0.87396 | 3.69801 | 0.835 | 3.66015 | 2.252 | 3.70885
0.62281 | 3.73984 | 0.87516 | 3.69817 | 0.836 | 3.66015 | 2.255 | 3.70896
0.62422 | 3.74004 | 0.87636 | 3.69837 | 0.837 | 3.66028 | 2.258 | 3.70916
0.62422 | 3.74024 | 0.87756 | 3.6985 | 0.838 | 3.66036 | 2.261 | 3.70922
0.62564 | 3.74027 | 0.87876 | 3.69857 | 0.839 | 3.66036 | 2.263 | 3.70937
0.62564 | 3.74045 | 0.87936 | 3.69877 | 0.84 | 3.66036 | 2.266 | 3.70957
0.62705 | 3.74066 | 0.88055 | 3.69891 | 0.841 | 3.66056 | 2.269 | 3.70977
0.62705 | 3.74086 | 0.88176 | 3.69898 | 0.842 | 3.66056 | 2.272 | 3.70998
0.62847 | 3.74107 | 0.88296 | 3.69918 | 0.843 | 3.66056 | 2.274 | 3.71014
0.62988 | 3.74122 | 0.88415 | 3.69939 | 0.844 | 3.66069 | 2.277 | 3.71022
0.62988 | 3.7413 | 0.88475 | 3.69945 | 0.845 | 3.66076 | 2.28 | 3.71039
0.6313 | 3.74148 | 0.88596 | 3.69959 | 0.846 | 3.66076 | 2.283 | 3.71054
0.6313 | 3.74168 | 0.88716 | 3.69979 | 0.847 | 3.66081 | 2.286 | 3.71059
0.63271 | 3.74188 | 0.88835 | 3.6999 | 0.848 | 3.66097 | 2.288 | 3.7108
0.63271 | 3.74194 | 0.88955 | 3.7 | 0.849 | 3.66096 | 2.291 | 3.71096
0.63413 | 3.74212 | 0.89015 | 3.7002 | 0.851 | 3.66112 | 2.294 | 3.71102
0.63413 | 3.74237 | 0.89136 | 3.7004 | 0.852 | 3.66116 | 2.297 | 3.7112
0.63555 | 3.74257 | 0.89255 | 3.70047 | 0.853 | 3.66117 | 2.299 | 3.7114
0.63555 | 3.7427 | 0.89375 | 3.70061 | 0.854 | 3.66123 | 2.302 | 3.71143
0.63696 | 3.74291 | 0.89495 | 3.70079 | 0.855 | 3.66136 | 2.305 | 3.7116
0.63838 | 3.74306 | 0.89555 | 3.70087 | 0.856 | 3.66137 | 2.308 | 3.71177
0.63838 | 3.74327 | 0.89675 | 3.70102 | 0.857 | 3.6615 | 2.311 | 3.71181
0.63979 | 3.74337 | 0.89795 | 3.70123 | 0.858 | 3.66157 | 2.313 | 3.71201
0.63979 | 3.74352 | 0.89915 | 3.70129 | 0.859 | 3.6616 | 2.316 | 3.71201
0.64121 | 3.74372 | 0.90035 | 3.70143 | 0.86 | 3.66177 | 2.319 | 3.71221
0.64121 | 3.7439 | 0.90096 | 3.70157 | 0.861 | 3.66177 | 2.322 | 3.71231
0.64262 | 3.74407 | 0.90215 | 3.70167 | 0.862 | 3.66177 | 2.324 | 3.71241
0.64262 | 3.74414 | 0.90335 | 3.70184 | 0.863 | 3.66184 | 2.327 | 3.71256
0.64404 | 3.74434 | 0.90455 | 3.70203 | 0.864 | 3.66194 | 2.33 | 3.71265
0.64404 | 3.74454 | 0.90515 | 3.70214 | 0.865 | 3.66197 | 2.333 | 3.71283
0.64545 | 3.74471 | 0.90635 | 3.70224 | 0.866 | 3.66197 | 2.336 | 3.71303
0.64687 | 3.74477 | 0.90755 | 3.70245 | 0.867 | 3.66206 | 2.338 | 3.7132
0.64687 | 3.74495 | 0.90875 | 3.70258 | 0.868 | 3.66218 | 2.341 | 3.71324
0.64829 | 3.74516 | 0.90994 | 3.70265 | 0.869 | 3.66217 | 2.344 | 3.71345
0.64829 | 3.74536 | 0.91055 | 3.70286 | 0.87 | 3.66217 | 2.347 | 3.71351
0.6497 | 3.74545 | 0.91175 | 3.70289 | 0.871 | 3.66226 | 2.349 | 3.71365
0.6497 | 3.74565 | 0.91295 | 3.70306 | 0.872 | 3.66238 | 2.352 | 3.71383
0.65112 | 3.74584 | 0.91414 | 3.70327 | 0.873 | 3.66238 | 2.355 | 3.71386
0.65112 | 3.74606 | 0.91535 | 3.70347 | 0.874 | 3.66246 | 2.358 | 3.71406
0.65253 | 3.74618 | 0.91595 | 3.70363 | 0.875 | 3.6625 | 2.361 | 3.71412
0.65253 | 3.74639 | 0.91715 | 3.70377 | 0.876 | 3.66258 | 2.363 | 3.71426
0.65395 | 3.7466 | 0.91834 | 3.70389 | 0.877 | 3.66258 | 2.366 | 3.71432
0.65536 | 3.74664 | 0.91954 | 3.70409 | 0.878 | 3.6627 | 2.369 | 3.71446
0.65536 | 3.7468 | 0.92075 | 3.70418 | 0.879 | 3.66278 | 2.372 | 3.71461
0.65678 | 3.747 | 0.92135 | 3.70431 | 0.88 | 3.66278 | 2.374 | 3.71467
0.65678 | 3.74721 | 0.92254 | 3.7045 | 0.881 | 3.66278 | 2.377 | 3.71488
0.65819 | 3.7474 | 0.92374 | 3.70469 | 0.882 | 3.66298 | 2.38 | 3.71488
0.65819 | 3.74743 | 0.92495 | 3.70478 | 0.883 | 3.66299 | 2.383 | 3.71509
0.65961 | 3.74762 | 0.92615 | 3.7049 | 0.884 | 3.66308 | 2.386 | 3.71529
0.65961 | 3.74782 | 0.92675 | 3.705 | 0.885 | 3.66315 | 2.388 | 3.71536
0.66102 | 3.74802 | 0.92794 | 3.70511 | 0.886 | 3.66319 | 2.391 | 3.71549
0.66102 | 3.74823 | 0.92914 | 3.70531 | 0.888 | 3.66322 | 2.394 | 3.71569
0.66244 | 3.7484 | 0.93035 | 3.70536 | 0.889 | 3.66335 | 2.397 | 3.71571
0.66386 | 3.74848 | 0.93154 | 3.70552 | 0.89 | 3.66339 | 2.399 | 3.71589
0.66386 | 3.74868 | 0.93214 | 3.70572 | 0.891 | 3.66339 | 2.402 | 3.71607
0.66527 | 3.74887 | 0.93334 | 3.7059 | 0.892 | 3.66346 | 2.405 | 3.71622
0.66527 | 3.74904 | 0.93455 | 3.70593 | 0.893 | 3.6636 | 2.408 | 3.71631
0.66669 | 3.74924 | 0.93574 | 3.70612 | 0.894 | 3.6636 | 2.411 | 3.71651
0.66669 | 3.74945 | 0.93694 | 3.70633 | 0.895 | 3.66371 | 2.413 | 3.71666
0.6681 | 3.74964 | 0.93754 | 3.70639 | 0.896 | 3.6638 | 2.416 | 3.71671
0.6681 | 3.7498 | 0.93874 | 3.70667 | 0.897 | 3.66379 | 2.419 | 3.7169
0.66952 | 3.74986 | 0.93994 | 3.70677 | 0.898 | 3.6639 | 2.422 | 3.71698
0.66952 | 3.75007 | 0.94114 | 3.70694 | 0.899 | 3.664 | 2.424 | 3.71712
0.67093 | 3.75027 | 0.94234 | 3.70704 | 0.9 | 3.66399 | 2.427 | 3.71724
0.67235 | 3.75047 | 0.94294 | 3.70715 | 0.901 | 3.66407 | 2.43 | 3.71735
0.67235 | 3.75062 | 0.94414 | 3.70735 | 0.902 | 3.6642 | 2.433 | 3.71753
0.67376 | 3.75074 | 0.94534 | 3.70735 | 0.903 | 3.6642 | 2.436 | 3.71773
0.67376 | 3.75089 | 0.94654 | 3.70755 | 0.904 | 3.66422 | 2.438 | 3.71785
0.67518 | 3.7511 | 0.94774 | 3.70773 | 0.905 | 3.66441 | 2.441 | 3.71793
0.67518 | 3.7513 | 0.94833 | 3.70786 | 0.906 | 3.66439 | 2.444 | 3.71814
0.67659 | 3.75144 | 0.94954 | 3.70795 | 0.907 | 3.66441 | 2.447 | 3.71814
0.67659 | 3.75159 | 0.95074 | 3.70816 | 0.908 | 3.66441 | 2.449 | 3.71834
0.67801 | 3.75171 | 0.95194 | 3.70835 | 0.909 | 3.66457 | 2.452 | 3.71855
0.67801 | 3.75191 | 0.95313 | 3.70841 | 0.91 | 3.66461 | 2.455 | 3.7186
0.67943 | 3.75211 | 0.95373 | 3.70858 | 0.911 | 3.66461 | 2.458 | 3.71875
0.68084 | 3.75231 | 0.95494 | 3.70877 | 0.912 | 3.66462 | 2.461 | 3.71892
0.68084 | 3.75249 | 0.95614 | 3.7089 | 0.913 | 3.66475 | 2.463 | 3.71895
0.68226 | 3.7526 | 0.95733 | 3.70897 | 0.914 | 3.66475 | 2.466 | 3.71916
0.68226 | 3.75272 | 0.95853 | 3.70918 | 0.915 | 3.66482 | 2.469 | 3.71934
0.68367 | 3.75292 | 0.95914 | 3.7092 | 0.916 | 3.66482 | 2.472 | 3.71943
0.68367 | 3.75312 | 0.96034 | 3.70938 | 0.917 | 3.66486 | 2.474 | 3.71956
0.68509 | 3.75333 | 0.96153 | 3.70958 | 0.918 | 3.66497 | 2.477 | 3.71976
0.68509 | 3.75348 | 0.96273 | 3.70971 | 0.919 | 3.66503 | 2.48 | 3.71988
0.6865 | 3.75358 | 0.96394 | 3.70989 | 0.92 | 3.66503 | 2.483 | 3.72
0.68792 | 3.75374 | 0.96454 | 3.71016 | 0.921 | 3.66503 | 2.486 | 3.72018
0.68792 | 3.75393 | 0.96573 | 3.71019 | 0.922 | 3.66518 | 2.488 | 3.72038
0.68933 | 3.75408 | 0.96693 | 3.71037 | 0.923 | 3.66523 | 2.491 | 3.72039
0.68933 | 3.75415 | 0.96813 | 3.71051 | 0.925 | 3.66524 | 2.494 | 3.72059
0.69075 | 3.75435 | 0.96934 | 3.7106 | 0.926 | 3.66526 | 2.497 | 3.72072
0.69075 | 3.75456 | 0.96993 | 3.7108 | 0.927 | 3.66535 | 2.499 | 3.72079
0.69216 | 3.75476 | 0.97113 | 3.71092 | 0.928 | 3.66545 | 2.502 | 3.72099
0.69216 | 3.7549 | 0.97233 | 3.71101 | 0.929 | 3.66545 | 2.505 | 3.72099
0.69358 | 3.75496 | 0.97354 | 3.71122 | 0.93 | 3.66547 | 2.508 | 3.72119
0.69358 | 3.75517 | 0.97473 | 3.71139 | 0.931 | 3.66557 | 2.511 | 3.72131
0.695 | 3.75543 | 0.97533 | 3.71142 | 0.932 | 3.6656 | 2.513 | 3.72145
0.69641 | 3.75558 | 0.97653 | 3.71163 | 0.933 | 3.66566 | 2.516 | 3.72157
0.69641 | 3.75578 | 0.97773 | 3.71166 | 0.934 | 3.66567 | 2.519 | 3.72166
0.69783 | 3.75598 | 0.97893 | 3.71183 | 0.935 | 3.66582 | 2.522 | 3.7218
0.69783 | 3.75618 | 0.97953 | 3.71204 | 0.936 | 3.66586 | 2.524 | 3.72186
0.69924 | 3.75629 | 0.98073 | 3.71211 | 0.937 | 3.66586 | 2.527 | 3.72201
0.69924 | 3.7564 | 0.98193 | 3.71225 | 0.938 | 3.66605 | 2.53 | 3.72222
0.70066 | 3.75661 | 0.98313 | 3.71238 | 0.939 | 3.66606 | 2.533 | 3.72234
0.70066 | 3.75674 | 0.98433 | 3.71245 | 0.94 | 3.66622 | 2.536 | 3.72242
0.70207 | 3.75694 | 0.98553 | 3.71264 | 0.941 | 3.66627 | 2.538 | 3.72262
0.70349 | 3.75703 | 0.98613 | 3.71269 | 0.942 | 3.66626 | 2.541 | 3.72283
0.70349 | 3.75722 | 0.98732 | 3.71286 | 0.943 | 3.66626 | 2.544 | 3.72295
0.7049 | 3.75741 | 0.98853 | 3.71306 | 0.944 | 3.66645 | 2.547 | 3.72303
0.7049 | 3.75751 | 0.98973 | 3.71319 | 0.945 | 3.66647 | 2.549 | 3.72323
0.70632 | 3.75764 | 0.99093 | 3.71333 | 0.946 | 3.66647 | 2.552 | 3.72326
0.70632 | 3.75789 | 0.99152 | 3.71347 | 0.947 | 3.66659 | 2.555 | 3.72344
0.70773 | 3.75803 | 0.99273 | 3.71367 | 0.948 | 3.66667 | 2.558 | 3.72356
0.70773 | 3.75824 | 0.99393 | 3.71369 | 0.949 | 3.66667 | 2.561 | 3.72365
0.70915 | 3.75844 | 0.99513 | 3.71388 | 0.95 | 3.66682 | 2.563 | 3.72385
0.70915 | 3.75852 | 0.99632 | 3.714 | 0.951 | 3.66688 | 2.566 | 3.7239
0.71057 | 3.75878 | 0.99692 | 3.71408 | 0.952 | 3.66687 | 2.569 | 3.72406
0.71198 | 3.75889 | 0.99813 | 3.71427 | 0.953 | 3.66691 | 2.572 | 3.72414
0.71198 | 3.75906 | 0.99933 | 3.71438 | 0.954 | 3.66707 | 2.574 | 3.72427
0.7134 | 3.75926 | 1.00052 | 3.71449 | 0.955 | 3.66707 | 2.577 | 3.72447
0.7134 | 3.75946 | 1.00172 | 3.71469 | 0.956 | 3.6672 | 2.58 | 3.7245
0.71481 | 3.75963 | 1.00232 | 3.71479 | 0.957 | 3.66728 | 2.583 | 3.72469
0.71481 | 3.75971 | 1.00353 | 3.7149 | 0.958 | 3.66728 | 2.586 | 3.72488
0.71623 | 3.75988 | 1.00472 | 3.7151 | 0.959 | 3.66743 | 2.588 | 3.72491
0.71623 | 3.76008 | 1.00592 | 3.71515 | 0.96 | 3.66749 | 2.591 | 3.72508
0.71764 | 3.76028 | 1.00712 | 3.71529 | 0.962 | 3.66766 | 2.594 | 3.72526
0.71764 | 3.76049 | 1.00773 | 3.71551 | 0.963 | 3.66769 | 2.597 | 3.72528
0.71906 | 3.76055 | 1.00892 | 3.7156 | 0.964 | 3.66769 | 2.599 | 3.72549
0.72047 | 3.76071 | 1.01012 | 3.71572 | 0.965 | 3.6677 | 2.602 | 3.72558
0.72047 | 3.7609 | 1.01132 | 3.71592 | 0.966 | 3.66784 | 2.605 | 3.72569
0.72189 | 3.7611 | 1.01252 | 3.71612 | 0.967 | 3.6679 | 2.608 | 3.72589
0.72189 | 3.76124 | 1.01312 | 3.71613 | 0.968 | 3.66796 | 2.611 | 3.7261
0.7233 | 3.76133 | 1.01432 | 3.71634 | 0.969 | 3.6681 | 2.613 | 3.72621
0.7233 | 3.76151 | 1.01552 | 3.71653 | 0.97 | 3.6681 | 2.616 | 3.7263
0.72472 | 3.76171 | 1.01672 | 3.71671 | 0.971 | 3.6681 | 2.619 | 3.72651
0.72472 | 3.76189 | 1.01792 | 3.71674 | 0.972 | 3.6682 | 2.622 | 3.72651
0.72614 | 3.76199 | 1.01852 | 3.71694 | 0.973 | 3.6683 | 2.624 | 3.72671
0.72614 | 3.7622 | 1.01972 | 3.71711 | 0.974 | 3.6683 | 2.627 | 3.72684
0.72755 | 3.76232 | 1.02092 | 3.71715 | 0.975 | 3.66838 | 2.63 | 3.72693
0.72897 | 3.76253 | 1.02212 | 3.71735 | 0.976 | 3.66851 | 2.633 | 3.72711
0.72897 | 3.76272 | 1.02332 | 3.71744 | 0.977 | 3.6686 | 2.636 | 3.72732
0.73038 | 3.7629 | 1.02392 | 3.71756 | 0.978 | 3.66865 | 2.638 | 3.72732
0.73038 | 3.76305 | 1.02512 | 3.71775 | 0.979 | 3.66871 | 2.641 | 3.72752
0.7318 | 3.76316 | 1.02631 | 3.71785 | 0.98 | 3.66878 | 2.644 | 3.7277
0.7318 | 3.76335 | 1.02752 | 3.71795 | 0.981 | 3.66882 | 2.647 | 3.72773
0.73321 | 3.76355 | 1.02872 | 3.71816 | 0.982 | 3.66892 | 2.649 | 3.72791
0.73321 | 3.76369 | 1.02932 | 3.7183 | 0.983 | 3.66892 | 2.652 | 3.72798
0.73463 | 3.76385 | 1.03051 | 3.71836 | 0.984 | 3.66902 | 2.655 | 3.72814
0.73604 | 3.76399 | 1.03172 | 3.71857 | 0.985 | 3.66913 | 2.658 | 3.72827
0.73604 | 3.76416 | 1.03292 | 3.71858 | 0.986 | 3.66913 | 2.661 | 3.72838
0.73746 | 3.76436 | 1.03411 | 3.71877 | 0.987 | 3.66928 | 2.663 | 3.72855
0.73746 | 3.76457 | 1.03471 | 3.71897 | 0.988 | 3.66933 | 2.666 | 3.72866
0.73888 | 3.76475 | 1.03591 | 3.71898 | 0.989 | 3.66933 | 2.669 | 3.72875
0.73888 | 3.76482 | 1.03712 | 3.71918 | 0.99 | 3.66944 | 2.672 | 3.72895
0.74029 | 3.76498 | 1.03831 | 3.71928 | 0.991 | 3.66948 | 2.674 | 3.72908
0.74029 | 3.76518 | 1.03951 | 3.71938 | 0.992 | 3.66953 | 2.677 | 3.72923
0.74171 | 3.76539 | 1.04011 | 3.71958 | 0.993 | 3.66953 | 2.68 | 3.72941
0.74171 | 3.7656 | 1.04132 | 3.71978 | 0.994 | 3.6696 | 2.683 | 3.72956
0.74312 | 3.7658 | 1.04251 | 3.71982 | 0.995 | 3.66971 | 2.686 | 3.72976
0.74312 | 3.766 | 1.04371 | 3.71999 | 0.996 | 3.66973 | 2.688 | 3.7299
0.74454 | 3.76605 | 1.04491 | 3.72006 | 0.997 | 3.66973 | 2.691 | 3.72996
0.74454 | 3.76621 | 1.04551 | 3.7202 | 0.999 | 3.66991 | 2.694 | 3.73014
0.74595 | 3.76644 | 1.04671 | 3.7204 | 1 | 3.66994 | 2.697 | 3.73017
0.74595 | 3.76661 | 1.04791 | 3.72059 | 1.001 | 3.66997 | 2.699 | 3.73037
0.74737 | 3.76682 | 1.04911 | 3.7206 | 1.002 | 3.67006 | 2.702 | 3.73042
0.74878 | 3.7669 | 1.05031 | 3.7208 | 1.003 | 3.67015 | 2.705 | 3.73057
0.74878 | 3.76706 | 1.05091 | 3.72083 | 1.004 | 3.67015 | 2.708 | 3.73075
0.7502 | 3.76723 | 1.05211 | 3.721 | 1.005 | 3.67019 | 2.711 | 3.73078
0.7502 | 3.76743 | 1.05331 | 3.72115 | 1.006 | 3.67031 | 2.713 | 3.73098
0.75161 | 3.76762 | 1.05451 | 3.72121 | 1.007 | 3.67035 | 2.716 | 3.73099
0.75161 | 3.76784 | 1.0557 | 3.72142 | 1.008 | 3.67036 | 2.719 | 3.73119
0.75303 | 3.76803 | 1.05631 | 3.72152 | 1.009 | 3.67044 | 2.722 | 3.73122
0.75303 | 3.76815 | 1.05751 | 3.72163 | 1.01 | 3.67056 | 2.724 | 3.7314
0.75445 | 3.76825 | 1.05871 | 3.72183 | 1.011 | 3.67059 | 2.727 | 3.73143
0.75586 | 3.76846 | 1.0599 | 3.72186 | 1.012 | 3.67072 | 2.73 | 3.73161
0.75586 | 3.76867 | 1.06111 | 3.72203 | 1.013 | 3.67076 | 2.733 | 3.7317
0.75728 | 3.76886 | 1.06171 | 3.72223 | 1.014 | 3.67087 | 2.736 | 3.73181
0.75728 | 3.76907 | 1.06291 | 3.72224 | 1.015 | 3.67097 | 2.738 | 3.732
0.75869 | 3.76927 | 1.0641 | 3.72244 | 1.016 | 3.67102 | 2.741 | 3.73205
0.75869 | 3.76943 | 1.0653 | 3.72263 | 1.017 | 3.67117 | 2.744 | 3.73222
0.76011 | 3.76954 | 1.06651 | 3.72265 | 1.018 | 3.67117 | 2.747 | 3.73232
0.76011 | 3.76968 | 1.06711 | 3.72285 | 1.019 | 3.67118 | 2.749 | 3.73248
0.76152 | 3.76988 | 1.0683 | 3.72302 | 1.02 | 3.6713 | 2.752 | 3.73262
0.76152 | 3.77009 | 1.0695 | 3.72325 | 1.021 | 3.67137 | 2.755 | 3.7328
0.76294 | 3.77029 | 1.07071 | 3.72326 | 1.022 | 3.67137 | 2.758 | 3.73283
0.76435 | 3.77047 | 1.07191 | 3.72347 | 1.023 | 3.67144 | 2.761 | 3.73303
0.76435 | 3.77058 | 1.0725 | 3.72351 | 1.024 | 3.67158 | 2.763 | 3.73304
0.76577 | 3.7707 | 1.0737 | 3.72367 | 1.025 | 3.67158 | 2.766 | 3.73324
0.76577 | 3.7709 | 1.0749 | 3.72369 | 1.026 | 3.67175 | 2.769 | 3.73342
0.76718 | 3.77111 | 1.07611 | 3.72388 | 1.027 | 3.67178 | 2.772 | 3.73345
0.76718 | 3.77122 | 1.0773 | 3.72408 | 1.028 | 3.67178 | 2.774 | 3.73365
0.7686 | 3.77132 | 1.0779 | 3.72409 | 1.029 | 3.67199 | 2.777 | 3.73365
0.7686 | 3.77152 | 1.0791 | 3.72428 | 1.03 | 3.67199 | 2.78 | 3.73385
0.77002 | 3.77181 | 1.08031 | 3.72447 | 1.031 | 3.67199 | 2.783 | 3.73386
0.77143 | 3.77193 | 1.0815 | 3.72452 | 1.032 | 3.67218 | 2.786 | 3.73406
0.77143 | 3.77214 | 1.0827 | 3.72469 | 1.033 | 3.67219 | 2.788 | 3.73418
0.77285 | 3.77234 | 1.0833 | 3.72479 | 1.034 | 3.67222 | 2.791 | 3.73429
0.77285 | 3.77251 | 1.0845 | 3.72491 | 1.035 | 3.67236 | 2.794 | 3.73445
0.77426 | 3.77271 | 1.0857 | 3.72511 | 1.036 | 3.67236 | 2.797 | 3.73449
0.77426 | 3.77285 | 1.0869 | 3.72513 | 1.037 | 3.67239 | 2.799 | 3.73467
0.77568 | 3.77302 | 1.0881 | 3.72531 | 1.038 | 3.67243 | 2.802 | 3.73487
0.77568 | 3.77315 | 1.0887 | 3.72552 | 1.039 | 3.67259 | 2.805 | 3.73488
0.77709 | 3.77336 | 1.0899 | 3.72553 | 1.04 | 3.67258 | 2.808 | 3.73508
0.77709 | 3.77354 | 1.0911 | 3.72572 | 1.041 | 3.67263 | 2.811 | 3.7351
0.77851 | 3.77372 | 1.0923 | 3.72588 | 1.042 | 3.67279 | 2.813 | 3.73528
0.77992 | 3.77383 | 1.0935 | 3.72592 | 1.043 | 3.67279 | 2.816 | 3.73539
0.77992 | 3.77398 | 1.09409 | 3.72612 | 1.044 | 3.67295 | 2.819 | 3.73553
0.78134 | 3.77418 | 1.0953 | 3.72628 | 1.045 | 3.67295 | 2.822 | 3.73569
0.78134 | 3.77439 | 1.0965 | 3.72638 | 1.046 | 3.67302 | 2.824 | 3.73589
0.78275 | 3.77457 | 1.0977 | 3.72653 | 1.047 | 3.67303 | 2.827 | 3.73606
0.78275 | 3.77473 | 1.09889 | 3.72665 | 1.048 | 3.67317 | 2.83 | 3.73609
0.78417 | 3.775 | 1.0995 | 3.72673 | 1.049 | 3.6732 | 2.833 | 3.73629
0.78417 | 3.7752 | 1.1007 | 3.72693 | 1.05 | 3.67326 | 2.836 | 3.73648
0.78559 | 3.7754 | 1.1019 | 3.72709 | 1.051 | 3.6734 | 2.838 | 3.7365
0.78559 | 3.77561 | 1.10309 | 3.72714 | 1.052 | 3.6734 | 2.841 | 3.7367
0.787 | 3.77581 | 1.1043 | 3.72735 | 1.053 | 3.67359 | 2.844 | 3.73679
0.78842 | 3.77598 | 1.1049 | 3.7275 | 1.054 | 3.6736 | 2.847 | 3.7369
0.78842 | 3.77606 | 1.1061 | 3.72755 | 1.055 | 3.6736 | 2.849 | 3.7371
0.78983 | 3.77623 | 1.10729 | 3.72776 | 1.056 | 3.67374 | 2.852 | 3.73713
0.78983 | 3.77643 | 1.10849 | 3.72783 | 1.057 | 3.67381 | 2.855 | 3.73731
0.79125 | 3.77663 | 1.1097 | 3.72796 | 1.058 | 3.67396 | 2.858 | 3.73738
0.79125 | 3.77684 | 1.1103 | 3.72817 | 1.059 | 3.67401 | 2.861 | 3.73752
0.79266 | 3.77702 | 1.11149 | 3.72817 | 1.06 | 3.67401 | 2.863 | 3.73772
0.79266 | 3.77722 | 1.11269 | 3.72837 | 1.061 | 3.67417 | 2.866 | 3.73775
0.79408 | 3.77729 | 1.11389 | 3.72854 | 1.062 | 3.67421 | 2.869 | 3.7379
0.79549 | 3.77746 | 1.11509 | 3.72857 | 1.063 | 3.67421 | 2.872 | 3.73793
0.79549 | 3.77765 | 1.11569 | 3.72876 | 1.064 | 3.67441 | 2.874 | 3.73813
0.79549 | 3.77778 | 1.11689 | 3.72883 | 1.065 | 3.67441 | 2.877 | 3.73826
0.79691 | 3.77785 | 1.11809 | 3.72897 | 1.066 | 3.67441 | 2.88 | 3.73833
0.79691 | 3.77806 | 1.1193 | 3.72914 | 1.067 | 3.67461 | 2.883 | 3.73854
0.79832 | 3.77826 | 1.12049 | 3.72918 | 1.068 | 3.67461 | 2.886 | 3.73868
0.79832 | 3.77846 | 1.12109 | 3.72938 | 1.069 | 3.67461 | 2.888 | 3.73874
0.79974 | 3.77867 | 1.12229 | 3.72958 | 1.07 | 3.67476 | 2.891 | 3.73895
0.79974 | 3.77884 | 1.12349 | 3.72968 | 1.071 | 3.67478 | 2.894 | 3.73914
0.80116 | 3.77892 | 1.12469 | 3.72979 | 1.073 | 3.67483 | 2.897 | 3.73918
0.80116 | 3.77916 | 1.12589 | 3.72999 | 1.074 | 3.6749 | 2.899 | 3.73935
0.80257 | 3.77929 | 1.12649 | 3.73001 | 1.075 | 3.67503 | 2.902 | 3.73953
0.80257 | 3.77949 | 1.12769 | 3.73019 | 1.076 | 3.67504 | 2.905 | 3.73956
0.80399 | 3.77969 | 1.12889 | 3.73032 | 1.077 | 3.67503 | 2.908 | 3.73976
0.8054 | 3.7799 | 1.13009 | 3.73046 | 1.078 | 3.67522 | 2.911 | 3.73979
0.8054 | 3.7801 | 1.13129 | 3.7306 | 1.079 | 3.67524 | 2.913 | 3.73997
0.80682 | 3.7803 | 1.13189 | 3.73069 | 1.08 | 3.67523 | 2.916 | 3.74009
0.80682 | 3.78049 | 1.13308 | 3.73081 | 1.081 | 3.6753 | 2.919 | 3.74018
0.80823 | 3.7806 | 1.13429 | 3.73101 | 1.082 | 3.67543 | 2.922 | 3.74037
0.80823 | 3.78082 | 1.13549 | 3.73101 | 1.083 | 3.67543 | 2.924 | 3.7404
0.80965 | 3.78091 | 1.13668 | 3.73119 | 1.084 | 3.67562 | 2.924 | 3.74048
0.80965 | 3.78111 | 1.13728 | 3.73125 | 1.085 | 3.67563 | 2.927 | 3.74058
0.81106 | 3.78132 | 1.13849 | 3.73141 | 1.086 | 3.67564 | 2.93 | 3.74078
0.81248 | 3.78152 | 1.13969 | 3.7315 | 1.087 | 3.67577 | 2.933 | 3.74085
0.81248 | 3.78173 | 1.14088 | 3.73162 | 1.088 | 3.67584 | 2.936 | 3.74098
0.8139 | 3.78194 | 1.14208 | 3.73181 | 1.089 | 3.67584 | 2.938 | 3.74119
0.8139 | 3.78214 | 1.14268 | 3.73187 | 1.09 | 3.67592 | 2.941 | 3.74131
0.81531 | 3.78235 | 1.14389 | 3.73203 | 1.091 | 3.67603 | 2.944 | 3.74139
0.81531 | 3.78255 | 1.14509 | 3.73208 | 1.092 | 3.67605 | 2.947 | 3.74156
0.81673 | 3.78276 | 1.14628 | 3.73223 | 1.093 | 3.67605 | 2.949 | 3.7416
0.81673 | 3.78287 | 1.14748 | 3.73244 | 1.094 | 3.67617 | 2.952 | 3.7418
0.81814 | 3.78309 | 1.14809 | 3.73246 | 1.095 | 3.67626 | 2.955 | 3.74189
0.81814 | 3.7832 | 1.14929 | 3.73265 | 1.096 | 3.67626 | 2.958 | 3.74202
0.81956 | 3.78344 | 1.15048 | 3.73283 | 1.097 | 3.67629 | 2.961 | 3.74221
0.82097 | 3.78357 | 1.15168 | 3.73293 | 1.098 | 3.67643 | 2.963 | 3.74238
0.82097 | 3.78377 | 1.15289 | 3.73307 | 1.099 | 3.67646 | 2.966 | 3.74245
0.82239 | 3.78398 | 1.15349 | 3.73326 | 1.1 | 3.67647 | 2.969 | 3.74262
0.82239 | 3.78418 | 1.15468 | 3.73327 | 1.101 | 3.67664 | 2.972 | 3.74269
0.8238 | 3.78439 | 1.15588 | 3.73347 | 1.102 | 3.67667 | 2.974 | 3.74282
0.8238 | 3.78459 | 1.15708 | 3.73358 | 1.103 | 3.67667 | 2.977 | 3.743
0.82522 | 3.78474 | 1.15828 | 3.73368 | 1.104 | 3.67679 | 2.98 | 3.74308
0.82522 | 3.78499 | 1.15888 | 3.73382 | 1.105 | 3.67687 | 2.983 | 3.74323
0.82663 | 3.7852 | 1.16008 | 3.73388 | 1.106 | 3.67687 | 2.986 | 3.74343
0.82663 | 3.7854 | 1.16128 | 3.73408 | 1.107 | 3.67694 | 2.988 | 3.74351
0.82805 | 3.78554 | 1.16247 | 3.73408 | 1.108 | 3.67707 | 2.991 | 3.74364
0.82947 | 3.78572 | 1.16368 | 3.73429 | 1.11 | 3.67707 | 2.994 | 3.74372
0.82947 | 3.78586 | 1.16428 | 3.7344 | 1.111 | 3.67722 | 2.997 | 3.74385
0.83088 | 3.78602 | 1.16548 | 3.7345 | 1.112 | 3.67728 | 2.999 | 3.744
0.83088 | 3.78623 | 1.16667 | 3.73469 | 1.113 | 3.67742 | 3.002 | 3.74408
0.8323 | 3.78643 | 1.16788 | 3.73474 | 1.114 | 3.67749 | 3.005 | 3.74424
0.8323 | 3.78664 | 1.16908 | 3.73491 | 1.115 | 3.67749 | 3.008 | 3.74434
0.83371 | 3.7868 | 1.16968 | 3.73503 | 1.116 | 3.67752 | 3.011 | 3.74446
0.83371 | 3.78704 | 1.17088 | 3.73516 | 1.117 | 3.6777 | 3.013 | 3.74464
0.83513 | 3.78725 | 1.17207 | 3.73531 | 1.118 | 3.6777 | 3.016 | 3.74467
0.83654 | 3.78745 | 1.17328 | 3.73536 | 1.119 | 3.67773 | 3.019 | 3.74485
0.83654 | 3.78765 | 1.17448 | 3.73551 | 1.12 | 3.67787 | 3.022 | 3.74501
0.83796 | 3.78774 | 1.17508 | 3.73552 | 1.121 | 3.6779 | 3.024 | 3.74508
0.83796 | 3.788 | 1.17627 | 3.73572 | 1.122 | 3.6779 | 3.027 | 3.74517
0.83937 | 3.78827 | 1.17748 | 3.73591 | 1.123 | 3.67802 | 3.03 | 3.74529
0.83937 | 3.78847 | 1.17868 | 3.73612 | 1.124 | 3.6781 | 3.033 | 3.74549
0.84079 | 3.78868 | 1.17987 | 3.73628 | 1.125 | 3.6781 | 3.036 | 3.74561
0.84079 | 3.78888 | 1.18047 | 3.73635 | 1.126 | 3.6783 | 3.038 | 3.7457
0.8422 | 3.78906 | 1.18167 | 3.73654 | 1.127 | 3.67831 | 3.041 | 3.7459
0.8422 | 3.78929 | 1.18288 | 3.7366 | 1.128 | 3.67831 | 3.044 | 3.7461
0.84362 | 3.78949 | 1.18407 | 3.73674 | 1.129 | 3.67848 | 3.047 | 3.74616
0.84362 | 3.7897 | 1.18527 | 3.73694 | 1.13 | 3.67851 | 3.049 | 3.7463
0.84504 | 3.78989 | 1.18587 | 3.73696 | 1.131 | 3.67852 | 3.052 | 3.74648
0.84645 | 3.78997 | 1.18708 | 3.73714 | 1.132 | 3.67862 | 3.055 | 3.74655
0.84645 | 3.7902 | 1.18827 | 3.73729 | 1.133 | 3.67872 | 3.058 | 3.7467
0.84787 | 3.79033 | 1.18947 | 3.73735 | 1.134 | 3.67872 | 3.061 | 3.7467
0.84787 | 3.79052 | 1.19067 | 3.73755 | 1.135 | 3.6789 | 3.063 | 3.7469
0.84928 | 3.79073 | 1.19127 | 3.73764 | 1.136 | 3.67893 | 3.066 | 3.74696
0.84928 | 3.79093 | 1.19247 | 3.73775 | 1.137 | 3.67895 | 3.069 | 3.74711
0.8507 | 3.79113 | 1.19367 | 3.73778 | 1.138 | 3.67905 | 3.072 | 3.74722
0.8507 | 3.79135 | 1.19487 | 3.73796 | 1.139 | 3.67911 | 3.074 | 3.74731
0.85211 | 3.79155 | 1.19607 | 3.73816 | 1.14 | 3.67914 | 3.077 | 3.74752
0.85211 | 3.79176 | 1.19667 | 3.73816 | 1.141 | 3.67923 | 3.08 | 3.74753
0.85353 | 3.79196 | 1.19787 | 3.73832 | 1.142 | 3.67934 | 3.083 | 3.74772
0.85494 | 3.79223 | 1.19907 | 3.73837 | 1.143 | 3.67934 | 3.086 | 3.7479
0.85494 | 3.79236 | 1.20027 | 3.73857 | 1.144 | 3.67937 | 3.088 | 3.74798
0.85636 | 3.79257 | 1.20147 | 3.73865 | 1.145 | 3.67952 | 3.091 | 3.74812
0.85636 | 3.79277 | 1.20207 | 3.73879 | 1.147 | 3.67954 | 3.094 | 3.74821
0.85777 | 3.79298 | 1.20327 | 3.73898 | 1.148 | 3.67954 | 3.097 | 3.74833
0.85777 | 3.79318 | 1.20447 | 3.73905 | 1.149 | 3.67968 | 3.099 | 3.74853
0.85919 | 3.79339 | 1.20566 | 3.73918 | 1.15 | 3.67975 | 3.102 | 3.74867
0.85919 | 3.79359 | 1.20687 | 3.73931 | 1.151 | 3.67977 | 3.105 | 3.74875
0.86061 | 3.79379 | 1.20747 | 3.73943 | 1.152 | 3.67993 | 3.108 | 3.74896
0.86061 | 3.794 | 1.20867 | 3.73959 | 1.153 | 3.67995 | 3.111 | 3.74915
0.86202 | 3.7942 | 1.20986 | 3.7397 | 1.154 | 3.67999 | 3.113 | 3.74922
0.86344 | 3.7944 | 1.21106 | 3.73979 | 1.155 | 3.68003 | 3.116 | 3.74935
0.86344 | 3.79467 | 1.21227 | 3.73999 | 1.156 | 3.68016 | 3.119 | 3.74948
0.86485 | 3.79495 | 1.21287 | 3.74005 | 1.157 | 3.68016 | 3.122 | 3.74956
0.86485 | 3.79515 | 1.21406 | 3.7402 | 1.158 | 3.68031 | 3.124 | 3.74962
0.86627 | 3.79531 | 1.21526 | 3.74027 | 1.159 | 3.68041 | 3.127 | 3.74976
0.86627 | 3.79557 | 1.21647 | 3.7404 | 1.16 | 3.68055 | 3.13 | 3.7499
0.86768 | 3.79571 | 1.21767 | 3.74056 | 1.161 | 3.68056 | 3.133 | 3.74997
0.86768 | 3.79591 | 1.21826 | 3.7406 | 1.162 | 3.68058 | 3.136 | 3.75017
0.8691 | 3.7961 | 1.21946 | 3.74081 | 1.163 | 3.68077 | 3.138 | 3.75017
0.8691 | 3.79638 | 1.22066 | 3.74089 | 1.164 | 3.68077 | 3.141 | 3.75038
0.87051 | 3.79652 | 1.22187 | 3.74101 | 1.165 | 3.68096 | 3.144 | 3.75045
0.87193 | 3.79672 | 1.22306 | 3.74116 | 1.166 | 3.68098 | 3.147 | 3.75058
0.87193 | 3.797 | 1.22366 | 3.74124 | 1.167 | 3.68098 | 3.149 | 3.75073
0.87334 | 3.7972 | 1.22486 | 3.74142 | 1.168 | 3.68114 | 3.152 | 3.75078
0.87334 | 3.79741 | 1.22607 | 3.74146 | 1.169 | 3.68118 | 3.155 | 3.75099
0.87476 | 3.79758 | 1.22726 | 3.74163 | 1.17 | 3.68118 | 3.158 | 3.7511
0.87476 | 3.79769 | 1.22846 | 3.7418 | 1.171 | 3.68132 | 3.161 | 3.75119
0.87618 | 3.79804 | 1.22966 | 3.74184 | 1.172 | 3.68138 | 3.163 | 3.75134
0.87618 | 3.79828 | 1.23026 | 3.74204 | 1.173 | 3.68138 | 3.166 | 3.7514
0.87759 | 3.79848 | 1.23146 | 3.74205 | 1.174 | 3.68149 | 3.169 | 3.75153
0.87759 | 3.79868 | 1.23266 | 3.74225 | 1.175 | 3.68154 | 3.172 | 3.75161
0.87901 | 3.79889 | 1.23386 | 3.7423 | 1.176 | 3.68158 | 3.174 | 3.7518
0.88042 | 3.79912 | 1.23506 | 3.74246 | 1.177 | 3.68163 | 3.177 | 3.75187
0.88042 | 3.7993 | 1.23566 | 3.74266 | 1.178 | 3.68179 | 3.18 | 3.752
0.88184 | 3.7995 | 1.23686 | 3.74279 | 1.179 | 3.68179 | 3.183 | 3.75219
0.88184 | 3.79971 | 1.23806 | 3.74286 | 1.18 | 3.6818 | 3.186 | 3.75227
0.88325 | 3.79991 | 1.23926 | 3.74306 | 1.181 | 3.68199 | 3.188 | 3.75242
0.88325 | 3.80011 | 1.24046 | 3.74306 | 1.182 | 3.68199 | 3.191 | 3.75257
0.88467 | 3.80032 | 1.24106 | 3.74327 | 1.184 | 3.68209 | 3.194 | 3.75262
0.88467 | 3.80052 | 1.24226 | 3.74333 | 1.185 | 3.68216 | 3.197 | 3.7528
0.88608 | 3.80084 | 1.24346 | 3.74347 | 1.186 | 3.68219 | 3.199 | 3.75289
0.8875 | 3.80095 | 1.24465 | 3.74368 | 1.187 | 3.68219 | 3.202 | 3.75303
0.8875 | 3.80133 | 1.24586 | 3.74375 | 1.188 | 3.68235 | 3.205 | 3.75312
0.88891 | 3.80154 | 1.24646 | 3.74388 | 1.189 | 3.6824 | 3.208 | 3.75324
0.88891 | 3.80174 | 1.24766 | 3.744 | 1.19 | 3.68241 | 3.211 | 3.75344
0.89033 | 3.80195 | 1.24885 | 3.74408 | 1.191 | 3.68248 | 3.213 | 3.75344
0.89033 | 3.80216 | 1.25006 | 3.74428 | 1.192 | 3.68261 | 3.216 | 3.75364
0.89175 | 3.80236 | 1.25126 | 3.74431 | 1.193 | 3.68261 | 3.219 | 3.75372
0.89175 | 3.80256 | 1.25186 | 3.74445 | 1.194 | 3.68267 | 3.222 | 3.75384
0.89316 | 3.80277 | 1.25305 | 3.74457 | 1.195 | 3.68281 | 3.224 | 3.75392
0.89316 | 3.80297 | 1.25425 | 3.7447 | 1.196 | 3.68287 | 3.227 | 3.75405
0.89458 | 3.80328 | 1.25546 | 3.74477 | 1.197 | 3.68302 | 3.23 | 3.75416
0.89599 | 3.80341 | 1.25665 | 3.7449 | 1.198 | 3.68302 | 3.233 | 3.75428
0.89599 | 3.80369 | 1.25725 | 3.7451 | 1.199 | 3.68302 | 3.236 | 3.75442
0.89741 | 3.80391 | 1.25845 | 3.7451 | 1.2 | 3.68316 | 3.238 | 3.75446
0.89741 | 3.80412 | 1.25966 | 3.74531 | 1.201 | 3.68323 | 3.241 | 3.75466
0.89882 | 3.80436 | 1.26085 | 3.74533 | 1.202 | 3.68323 | 3.244 | 3.75468
0.89882 | 3.80461 | 1.26205 | 3.74552 | 1.203 | 3.6834 | 3.247 | 3.75486
0.90024 | 3.80481 | 1.26265 | 3.74569 | 1.204 | 3.68343 | 3.249 | 3.75499
0.90024 | 3.80501 | 1.26385 | 3.74573 | 1.205 | 3.68356 | 3.252 | 3.75507
0.90165 | 3.80522 | 1.26505 | 3.74593 | 1.206 | 3.68364 | 3.255 | 3.75524
0.90165 | 3.80542 | 1.26625 | 3.74612 | 1.207 | 3.68372 | 3.258 | 3.75536
0.90307 | 3.80569 | 1.26745 | 3.74615 | 1.208 | 3.68384 | 3.261 | 3.75549
0.90449 | 3.80594 | 1.26805 | 3.74632 | 1.209 | 3.68396 | 3.263 | 3.75568
0.90449 | 3.80615 | 1.26925 | 3.74646 | 1.21 | 3.68404 | 3.266 | 3.75583
0.9059 | 3.80644 | 1.27045 | 3.74652 | 1.211 | 3.68404 | 3.269 | 3.75589
0.9059 | 3.80659 | 1.27165 | 3.74673 | 1.212 | 3.68416 | 3.272 | 3.75601
0.90732 | 3.80686 | 1.27285 | 3.74673 | 1.213 | 3.68422 | 3.274 | 3.75609
0.90732 | 3.80706 | 1.27345 | 3.74693 | 1.214 | 3.68426 | 3.277 | 3.7563
0.90873 | 3.80727 | 1.27465 | 3.74704 | 1.215 | 3.68435 | 3.28 | 3.7563
0.90873 | 3.80748 | 1.27585 | 3.74714 | 1.216 | 3.68445 | 3.283 | 3.75642
0.91015 | 3.80772 | 1.27705 | 3.74731 | 1.217 | 3.68445 | 3.286 | 3.7565
0.91156 | 3.80809 | 1.27824 | 3.74735 | 1.218 | 3.68462 | 3.288 | 3.75671
0.91156 | 3.8083 | 1.27884 | 3.74755 | 1.219 | 3.68466 | 3.291 | 3.75671
0.91298 | 3.8085 | 1.28005 | 3.74755 | 1.221 | 3.68469 | 3.294 | 3.75691
0.91298 | 3.80871 | 1.28125 | 3.74775 | 1.222 | 3.68486 | 3.297 | 3.75692
0.91439 | 3.80891 | 1.28244 | 3.74783 | 1.223 | 3.68486 | 3.299 | 3.75711
0.91439 | 3.80914 | 1.28364 | 3.74795 | 1.224 | 3.68506 | 3.302 | 3.75718
0.91581 | 3.80937 | 1.28425 | 3.74808 | 1.225 | 3.68506 | 3.305 | 3.75731
0.91581 | 3.80958 | 1.28545 | 3.74817 | 1.226 | 3.68506 | 3.308 | 3.75748
0.91722 | 3.80988 | 1.28664 | 3.74835 | 1.227 | 3.68525 | 3.311 | 3.75752
0.91722 | 3.81013 | 1.28784 | 3.74843 | 1.228 | 3.68526 | 3.313 | 3.75772
0.91864 | 3.81033 | 1.28905 | 3.74856 | 1.229 | 3.68534 | 3.316 | 3.75776
0.92006 | 3.81057 | 1.28965 | 3.74873 | 1.23 | 3.68547 | 3.319 | 3.75792
0.92006 | 3.81078 | 1.29084 | 3.74878 | 1.231 | 3.68547 | 3.322 | 3.75804
0.92147 | 3.81111 | 1.29204 | 3.74897 | 1.232 | 3.68547 | 3.324 | 3.75813
0.92147 | 3.81135 | 1.29324 | 3.74909 | 1.233 | 3.68553 | 3.327 | 3.75833
0.92289 | 3.81156 | 1.29445 | 3.74926 | 1.234 | 3.68567 | 3.33 | 3.75833
0.92289 | 3.81177 | 1.29504 | 3.74938 | 1.235 | 3.68567 | 3.333 | 3.75854
0.9243 | 3.81197 | 1.29624 | 3.74956 | 1.236 | 3.68581 | 3.336 | 3.75872
0.9243 | 3.81219 | 1.29744 | 3.74958 | 1.237 | 3.68586 | 3.338 | 3.75876
0.92572 | 3.81257 | 1.29865 | 3.74977 | 1.238 | 3.68587 | 3.341 | 3.75895
0.92572 | 3.81279 | 1.29984 | 3.74979 | 1.239 | 3.68597 | 3.344 | 3.75903
0.92713 | 3.81299 | 1.30044 | 3.74998 | 1.24 | 3.68604 | 3.347 | 3.75915
0.92855 | 3.81323 | 1.30164 | 3.74999 | 1.241 | 3.68607 | 3.349 | 3.75924
0.92855 | 3.81347 | 1.30284 | 3.75019 | 1.242 | 3.68623 | 3.352 | 3.75936
0.92996 | 3.81371 | 1.30404 | 3.75019 | 1.243 | 3.68627 | 3.355 | 3.75953
0.92996 | 3.81398 | 1.30524 | 3.7504 | 1.244 | 3.68627 | 3.358 | 3.75956
0.93138 | 3.81426 | 1.30584 | 3.75058 | 1.245 | 3.68636 | 3.361 | 3.75975
0.93138 | 3.81462 | 1.30704 | 3.75064 | 1.246 | 3.68646 | 3.363 | 3.75976
0.93279 | 3.81483 | 1.30824 | 3.75081 | 1.247 | 3.68648 | 3.366 | 3.75996
0.93279 | 3.81503 | 1.30944 | 3.75085 | 1.248 | 3.68657 | 3.369 | 3.76
0.93421 | 3.8153 | 1.31064 | 3.75101 | 1.249 | 3.68668 | 3.372 | 3.76016
0.93563 | 3.81544 | 1.31124 | 3.7512 | 1.25 | 3.68668 | 3.374 | 3.76037
0.93563 | 3.81572 | 1.31243 | 3.75122 | 1.251 | 3.68681 | 3.377 | 3.7604
0.93704 | 3.81605 | 1.31364 | 3.75141 | 1.252 | 3.68689 | 3.38 | 3.76057
0.93704 | 3.81625 | 1.31484 | 3.75142 | 1.253 | 3.68697 | 3.383 | 3.76068
0.93846 | 3.81646 | 1.31604 | 3.75163 | 1.254 | 3.68709 | 3.386 | 3.76077
0.93846 | 3.81668 | 1.31663 | 3.75164 | 1.255 | 3.6872 | 3.388 | 3.76097
0.93987 | 3.81692 | 1.31783 | 3.75183 | 1.256 | 3.68729 | 3.391 | 3.76098
0.93987 | 3.81727 | 1.31904 | 3.75192 | 1.258 | 3.68741 | 3.394 | 3.76115
0.94129 | 3.81748 | 1.32024 | 3.75204 | 1.259 | 3.68749 | 3.397 | 3.76122
0.9427 | 3.81774 | 1.32143 | 3.75217 | 1.26 | 3.6875 | 3.399 | 3.76139
0.9427 | 3.81806 | 1.32203 | 3.75229 | 1.261 | 3.68752 | 3.402 | 3.76147
0.94412 | 3.8183 | 1.32324 | 3.75244 | 1.262 | 3.68765 | 3.405 | 3.7616
0.94412 | 3.81853 | 1.32444 | 3.75253 | 1.263 | 3.6877 | 3.408 | 3.76169
0.94553 | 3.81878 | 1.32563 | 3.75265 | 1.264 | 3.68775 | 3.411 | 3.7618
0.94553 | 3.81909 | 1.32683 | 3.75284 | 1.265 | 3.6879 | 3.413 | 3.76195
0.94695 | 3.81932 | 1.32743 | 3.75286 | 1.266 | 3.6879 | 3.416 | 3.762
0.94695 | 3.81952 | 1.32864 | 3.75306 | 1.267 | 3.68797 | 3.419 | 3.76216
0.94836 | 3.81973 | 1.32983 | 3.75313 | 1.268 | 3.68801 | 3.422 | 3.76223
0.94836 | 3.82002 | 1.33103 | 3.75326 | 1.269 | 3.6881 | 3.424 | 3.76241
0.94978 | 3.82034 | 1.33223 | 3.75338 | 1.27 | 3.6881 | 3.427 | 3.76242
0.9512 | 3.82054 | 1.33284 | 3.75347 | 1.271 | 3.6883 | 3.43 | 3.76261
0.9512 | 3.82093 | 1.33403 | 3.75357 | 1.272 | 3.68831 | 3.433 | 3.76271
0.95261 | 3.82115 | 1.33523 | 3.75368 | 1.273 | 3.68833 | 3.436 | 3.76281
0.95261 | 3.82136 | 1.33643 | 3.75388 | 1.274 | 3.68848 | 3.438 | 3.76302
0.95403 | 3.82173 | 1.33763 | 3.75395 | 1.275 | 3.68852 | 3.441 | 3.76304
0.95403 | 3.82197 | 1.33823 | 3.75409 | 1.276 | 3.68852 | 3.444 | 3.76322
0.95544 | 3.82218 | 1.33943 | 3.75409 | 1.277 | 3.68872 | 3.447 | 3.76324
0.95544 | 3.82238 | 1.34063 | 3.7543 | 1.278 | 3.68872 | 3.449 | 3.76343
0.95686 | 3.8227 | 1.34183 | 3.75436 | 1.279 | 3.68878 | 3.452 | 3.76344
0.95686 | 3.823 | 1.34303 | 3.7545 | 1.28 | 3.6889 | 3.455 | 3.76363
0.95827 | 3.8232 | 1.34363 | 3.75463 | 1.281 | 3.68892 | 3.458 | 3.76369
0.95969 | 3.82342 | 1.34483 | 3.7547 | 1.282 | 3.68894 | 3.461 | 3.76383
0.95969 | 3.82378 | 1.34603 | 3.75488 | 1.283 | 3.68909 | 3.463 | 3.76403
0.9611 | 3.82402 | 1.34723 | 3.7549 | 1.284 | 3.68913 | 3.466 | 3.76404
0.9611 | 3.82435 | 1.34843 | 3.7551 | 1.285 | 3.68915 | 3.469 | 3.76417
0.96252 | 3.82463 | 1.34903 | 3.75516 | 1.286 | 3.68932 | 3.472 | 3.76425
0.96252 | 3.82484 | 1.35023 | 3.7553 | 1.287 | 3.68933 | 3.474 | 3.76445
0.96393 | 3.82505 | 1.35142 | 3.75544 | 1.288 | 3.68936 | 3.477 | 3.76446
0.96393 | 3.82545 | 1.35263 | 3.75571 | 1.289 | 3.68954 | 3.48 | 3.76463
0.96535 | 3.82565 | 1.35383 | 3.75572 | 1.29 | 3.68954 | 3.483 | 3.76466
0.96677 | 3.82586 | 1.35443 | 3.75592 | 1.291 | 3.68963 | 3.486 | 3.76481
0.96677 | 3.8262 | 1.35562 | 3.75598 | 1.292 | 3.68974 | 3.488 | 3.7649
0.96818 | 3.82647 | 1.35683 | 3.75612 | 1.293 | 3.68974 | 3.491 | 3.76506
0.96818 | 3.82667 | 1.35803 | 3.7563 | 1.295 | 3.68986 | 3.494 | 3.7652
0.9696 | 3.82695 | 1.35922 | 3.75633 | 1.296 | 3.68994 | 3.497 | 3.7653
0.9696 | 3.82729 | 1.35982 | 3.75653 | 1.297 | 3.68994 | 3.499 | 3.76547
0.97101 | 3.82767 | 1.36102 | 3.7566 | 1.298 | 3.69001 | 3.502 | 3.76554
0.97101 | 3.82778 | 1.36223 | 3.75673 | 1.299 | 3.69011 | 3.505 | 3.76571
0.97101 | 3.8279 | 1.36342 | 3.75679 | 1.3 | 3.69015 | 3.508 | 3.76588
0.97243 | 3.82812 | 1.36462 | 3.75693 | 1.301 | 3.69029 | 3.511 | 3.76592
0.97243 | 3.82845 | 1.36522 | 3.75701 | 1.302 | 3.69036 | 3.513 | 3.76608
0.97384 | 3.82872 | 1.36643 | 3.75713 | 1.303 | 3.69036 | 3.516 | 3.76611
0.97526 | 3.82892 | 1.36763 | 3.75733 | 1.304 | 3.69056 | 3.519 | 3.76629
0.97526 | 3.8292 | 1.36882 | 3.75733 | 1.305 | 3.69057 | 3.522 | 3.7664
0.97667 | 3.82953 | 1.37002 | 3.75753 | 1.306 | 3.69058 | 3.524 | 3.7665
0.97667 | 3.82978 | 1.37062 | 3.75765 | 1.307 | 3.69077 | 3.527 | 3.76661
0.97809 | 3.83014 | 1.37183 | 3.75773 | 1.308 | 3.69077 | 3.53 | 3.7667
0.97809 | 3.83035 | 1.37302 | 3.7579 | 1.309 | 3.69077 | 3.533 | 3.76686
0.9795 | 3.83068 | 1.37422 | 3.75796 | 1.31 | 3.69095 | 3.536 | 3.7669
0.9795 | 3.83096 | 1.37542 | 3.75815 | 1.311 | 3.69098 | 3.538 | 3.7671
0.98092 | 3.83122 | 1.37602 | 3.75823 | 1.312 | 3.69098 | 3.541 | 3.7671
0.98234 | 3.83158 | 1.37722 | 3.75836 | 1.313 | 3.69113 | 3.544 | 3.76731
0.98234 | 3.83178 | 1.37842 | 3.75856 | 1.314 | 3.69118 | 3.547 | 3.76731
0.98375 | 3.83202 | 1.37962 | 3.75856 | 1.315 | 3.69118 | 3.549 | 3.7675
0.98375 | 3.83239 | 1.38081 | 3.75877 | 1.316 | 3.69122 | 3.552 | 3.76765
0.98517 | 3.83262 | 1.38142 | 3.75888 | 1.317 | 3.69138 | 3.555 | 3.76772
0.98517 | 3.833 | 1.38262 | 3.75897 | 1.318 | 3.69139 | 3.558 | 3.76792
0.98658 | 3.83321 | 1.38382 | 3.75917 | 1.319 | 3.6915 | 3.561 | 3.76792
0.98658 | 3.8335 | 1.38501 | 3.75917 | 1.32 | 3.69159 | 3.563 | 3.76813
0.988 | 3.83382 | 1.38622 | 3.75937 | 1.321 | 3.69159 | 3.566 | 3.76813
0.988 | 3.83424 | 1.38682 | 3.75937 | 1.322 | 3.69163 | 3.569 | 3.76837
0.98941 | 3.83444 | 1.38802 | 3.75958 | 1.323 | 3.69176 | 3.572 | 3.76854
0.99083 | 3.83476 | 1.38921 | 3.75962 | 1.324 | 3.6918 | 3.574 | 3.76868
0.99083 | 3.83505 | 1.39041 | 3.75978 | 1.325 | 3.69186 | 3.577 | 3.76874
0.99224 | 3.83542 | 1.39162 | 3.7598 | 1.326 | 3.692 | 3.58 | 3.76895
0.99224 | 3.83566 | 1.39222 | 3.76 | 1.327 | 3.69207 | 3.583 | 3.76895
0.99366 | 3.83586 | 1.39342 | 3.76019 | 1.328 | 3.69218 | 3.586 | 3.76915
0.99366 | 3.83624 | 1.39461 | 3.76019 | 1.329 | 3.6922 | 3.588 | 3.76916
0.99508 | 3.83647 | 1.39582 | 3.76039 | 1.33 | 3.69225 | 3.591 | 3.76935
0.99508 | 3.8367 | 1.39702 | 3.76059 | 1.332 | 3.69232 | 3.594 | 3.76936
0.99649 | 3.83709 | 1.39762 | 3.7606 | 1.333 | 3.69241 | 3.597 | 3.76955
0.99791 | 3.8375 | 1.39881 | 3.7608 | 1.334 | 3.69244 | 3.599 | 3.76968
0.99791 | 3.8377 | 1.40001 | 3.7608 | 1.335 | 3.69253 | 3.602 | 3.76976
0.99932 | 3.83807 | 1.40122 | 3.761 | 1.336 | 3.69261 | 3.605 | 3.76993
0.99932 | 3.83831 | 1.40241 | 3.76112 | 1.337 | 3.69269 | 3.608 | 3.77005
1.00074 | 3.83854 | 1.40301 | 3.76121 | 1.338 | 3.69277 | 3.611 | 3.77017
1.00074 | 3.83892 | 1.40421 | 3.76126 | 1.339 | 3.69282 | 3.613 | 3.77028
1.00215 | 3.83912 | 1.40542 | 3.76141 | 1.34 | 3.69283 | 3.616 | 3.77037
1.00215 | 3.83951 | 1.40661 | 3.76156 | 1.341 | 3.69302 | 3.619 | 3.77058
1.00357 | 3.83983 | 1.40781 | 3.76162 | 1.342 | 3.69302 | 3.622 | 3.77058
1.00498 | 3.84012 | 1.40841 | 3.76178 | 1.343 | 3.69313 | 3.624 | 3.77078
1.00498 | 3.84052 | 1.40961 | 3.76182 | 1.344 | 3.69323 | 3.627 | 3.77087
1.0064 | 3.84077 | 1.41081 | 3.76197 | 1.345 | 3.69323 | 3.63 | 3.77098
1.0064 | 3.84117 | 1.41201 | 3.76203 | 1.346 | 3.69335 | 3.633 | 3.77112
1.00781 | 3.84138 | 1.41321 | 3.76218 | 1.347 | 3.69343 | 3.636 | 3.77118
1.00781 | 3.84178 | 1.41381 | 3.76223 | 1.348 | 3.69347 | 3.638 | 3.77131
1.00923 | 3.84201 | 1.41501 | 3.76243 | 1.349 | 3.69363 | 3.641 | 3.77141
1.00923 | 3.84236 | 1.41621 | 3.7625 | 1.35 | 3.69364 | 3.644 | 3.77159
1.01065 | 3.8426 | 1.41741 | 3.76264 | 1.351 | 3.69384 | 3.647 | 3.77178
1.01206 | 3.84291 | 1.41861 | 3.76276 | 1.352 | 3.69384 | 3.649 | 3.77182
1.01206 | 3.8432 | 1.41921 | 3.76284 | 1.353 | 3.69389 | 3.652 | 3.772
1.01348 | 3.84347 | 1.42041 | 3.76294 | 1.354 | 3.69404 | 3.655 | 3.77208
1.01348 | 3.84384 | 1.42161 | 3.76305 | 1.355 | 3.69404 | 3.658 | 3.77221
1.01489 | 3.84423 | 1.42281 | 3.76325 | 1.356 | 3.69418 | 3.661 | 3.77232
1.01489 | 3.84445 | 1.424 | 3.76334 | 1.357 | 3.69424 | 3.663 | 3.77246
1.01631 | 3.84484 | 1.4246 | 3.76345 | 1.358 | 3.69427 | 3.666 | 3.77261
1.01631 | 3.84514 | 1.42581 | 3.76351 | 1.359 | 3.69445 | 3.669 | 3.77276
1.01772 | 3.84545 | 1.42701 | 3.76365 | 1.36 | 3.69445 | 3.672 | 3.77282
1.01772 | 3.84566 | 1.4282 | 3.76378 | 1.361 | 3.69451 | 3.674 | 3.773
1.01914 | 3.84604 | 1.4294 | 3.76386 | 1.362 | 3.69465 | 3.677 | 3.77307
1.02055 | 3.84631 | 1.43001 | 3.76404 | 1.363 | 3.69465 | 3.68 | 3.77323
1.02055 | 3.84668 | 1.43121 | 3.76406 | 1.364 | 3.69468 | 3.683 | 3.77329
1.02197 | 3.84709 | 1.4324 | 3.7642 | 1.365 | 3.69486 | 3.686 | 3.77343
1.02197 | 3.84729 | 1.4336 | 3.76427 | 1.366 | 3.69486 | 3.688 | 3.77343
1.02338 | 3.8477 | 1.43481 | 3.76448 | 1.367 | 3.69491 | 3.691 | 3.77364
1.02338 | 3.84796 | 1.43541 | 3.76447 | 1.369 | 3.69506 | 3.694 | 3.77368
1.0248 | 3.84832 | 1.4366 | 3.76468 | 1.37 | 3.69506 | 3.697 | 3.77383
1.0248 | 3.84855 | 1.4378 | 3.76469 | 1.371 | 3.69506 | 3.699 | 3.77389
1.02622 | 3.84893 | 1.439 | 3.76489 | 1.372 | 3.69526 | 3.702 | 3.77405
1.02622 | 3.84919 | 1.44021 | 3.76498 | 1.373 | 3.69526 | 3.705 | 3.77414
1.02763 | 3.84954 | 1.4414 | 3.76509 | 1.374 | 3.69527 | 3.708 | 3.77425
1.02905 | 3.84988 | 1.442 | 3.76521 | 1.375 | 3.69544 | 3.711 | 3.77435
1.02905 | 3.85018 | 1.4432 | 3.7653 | 1.376 | 3.69547 | 3.713 | 3.77446
1.03046 | 3.85056 | 1.44441 | 3.7655 | 1.377 | 3.69551 | 3.716 | 3.77466
1.03046 | 3.85079 | 1.4456 | 3.76568 | 1.378 | 3.69567 | 3.719 | 3.77469
1.03188 | 3.85118 | 1.4468 | 3.76573 | 1.379 | 3.69567 | 3.722 | 3.77487
1.03188 | 3.85155 | 1.4474 | 3.76591 | 1.38 | 3.69567 | 3.724 | 3.77507
1.03329 | 3.85179 | 1.4486 | 3.76604 | 1.381 | 3.69584 | 3.727 | 3.77522
1.03329 | 3.85211 | 1.4498 | 3.76612 | 1.382 | 3.69587 | 3.73 | 3.77527
1.03471 | 3.8524 | 1.451 | 3.7662 | 1.383 | 3.69588 | 3.733 | 3.77548
1.03612 | 3.85281 | 1.4522 | 3.76633 | 1.384 | 3.696 | 3.736 | 3.77557
1.03612 | 3.85301 | 1.4528 | 3.76638 | 1.385 | 3.69608 | 3.738 | 3.77568
1.03754 | 3.85342 | 1.454 | 3.76653 | 1.386 | 3.69608 | 3.741 | 3.77571
1.03754 | 3.85383 | 1.4552 | 3.76672 | 1.387 | 3.69612 | 3.744 | 3.77588
1.03895 | 3.85415 | 1.4564 | 3.76673 | 1.388 | 3.69629 | 3.747 | 3.77598
1.03895 | 3.85445 | 1.4576 | 3.76689 | 1.389 | 3.69629 | 3.749 | 3.77608
1.04037 | 3.85482 | 1.45819 | 3.76698 | 1.39 | 3.69632 | 3.752 | 3.77629
1.04037 | 3.85506 | 1.4594 | 3.76714 | 1.391 | 3.6965 | 3.755 | 3.77629
1.04179 | 3.85547 | 1.4606 | 3.76715 | 1.392 | 3.6965 | 3.758 | 3.77648
1.04179 | 3.85568 | 1.4618 | 3.76734 | 1.393 | 3.69666 | 3.761 | 3.7765
1.0432 | 3.85609 | 1.46299 | 3.76743 | 1.394 | 3.69671 | 3.763 | 3.7767
1.04462 | 3.85644 | 1.4636 | 3.76754 | 1.395 | 3.69688 | 3.766 | 3.7767
1.04462 | 3.85674 | 1.4648 | 3.76769 | 1.396 | 3.6969 | 3.769 | 3.77691
1.04603 | 3.8571 | 1.466 | 3.76778 | 1.397 | 3.69691 | 3.772 | 3.77693
1.04603 | 3.8574 | 1.46719 | 3.76795 | 1.398 | 3.69711 | 3.774 | 3.77711
1.04745 | 3.85771 | 1.4684 | 3.76804 | 1.399 | 3.69711 | 3.777 | 3.77732
1.04745 | 3.8581 | 1.469 | 3.76815 | 1.4 | 3.69722 | 3.78 | 3.77732
1.04886 | 3.85845 | 1.4702 | 3.76825 | 1.401 | 3.69731 | 3.783 | 3.77752
1.04886 | 3.85874 | 1.47139 | 3.76836 | 1.402 | 3.69733 | 3.786 | 3.77758
1.05028 | 3.8591 | 1.47259 | 3.76852 | 1.403 | 3.69748 | 3.788 | 3.77772
1.05169 | 3.85935 | 1.4738 | 3.76856 | 1.404 | 3.69752 | 3.791 | 3.77789
1.05169 | 3.85975 | 1.4744 | 3.76876 | 1.406 | 3.69764 | 3.794 | 3.77792
1.05311 | 3.86016 | 1.47559 | 3.76897 | 1.407 | 3.69772 | 3.797 | 3.77812
1.05311 | 3.8605 | 1.47679 | 3.76907 | 1.408 | 3.69772 | 3.799 | 3.77819
1.05452 | 3.86077 | 1.47799 | 3.76918 | 1.409 | 3.69774 | 3.802 | 3.77833
1.05452 | 3.86118 | 1.47919 | 3.76929 | 1.41 | 3.69792 | 3.805 | 3.77853
1.05594 | 3.86139 | 1.47979 | 3.76938 | 1.411 | 3.69792 | 3.808 | 3.77857
1.05594 | 3.8618 | 1.48099 | 3.76956 | 1.412 | 3.69797 | 3.811 | 3.77874
1.05736 | 3.8621 | 1.48219 | 3.76959 | 1.413 | 3.69807 | 3.813 | 3.77894
1.05877 | 3.86241 | 1.48339 | 3.76972 | 1.414 | 3.69812 | 3.816 | 3.77894
1.05877 | 3.86282 | 1.48459 | 3.76978 | 1.415 | 3.69821 | 3.819 | 3.77914
1.06019 | 3.86323 | 1.48519 | 3.76996 | 1.416 | 3.69832 | 3.822 | 3.77917
1.06019 | 3.86362 | 1.48639 | 3.77013 | 1.417 | 3.69832 | 3.824 | 3.77935
1.0616 | 3.86384 | 1.48759 | 3.77019 | 1.418 | 3.69846 | 3.827 | 3.77944
1.0616 | 3.86424 | 1.48879 | 3.77029 | 1.419 | 3.69853 | 3.83 | 3.77955
1.06302 | 3.86449 | 1.48999 | 3.7704 | 1.42 | 3.69853 | 3.833 | 3.77974
1.06302 | 3.86486 | 1.49059 | 3.7706 | 1.421 | 3.69869 | 3.836 | 3.77982
1.06443 | 3.86527 | 1.49179 | 3.77063 | 1.422 | 3.69873 | 3.838 | 3.77996
1.06443 | 3.86553 | 1.49299 | 3.77081 | 1.423 | 3.69879 | 3.841 | 3.78013
1.06585 | 3.86588 | 1.49419 | 3.77089 | 1.424 | 3.69894 | 3.844 | 3.78016
1.06726 | 3.86624 | 1.49539 | 3.77101 | 1.425 | 3.69893 | 3.847 | 3.78034
1.06726 | 3.86654 | 1.49599 | 3.77122 | 1.426 | 3.69906 | 3.849 | 3.78037
1.06868 | 3.8669 | 1.49718 | 3.77122 | 1.427 | 3.69913 | 3.852 | 3.78054
1.06868 | 3.8673 | 1.49839 | 3.77142 | 1.428 | 3.6992 | 3.855 | 3.78057
1.0701 | 3.86763 | 1.49959 | 3.77145 | 1.429 | 3.69927 | 3.858 | 3.78078
1.0701 | 3.86792 | 1.50078 | 3.77162 | 1.43 | 3.69933 | 3.861 | 3.78082
1.07151 | 3.86833 | 1.50138 | 3.77166 | 1.431 | 3.69933 | 3.863 | 3.78098
1.07151 | 3.8687 | 1.50259 | 3.77182 | 1.432 | 3.69953 | 3.866 | 3.78111
1.07293 | 3.86894 | 1.50379 | 3.77203 | 1.433 | 3.69953 | 3.869 | 3.78118
1.07293 | 3.86934 | 1.50498 | 3.77208 | 1.434 | 3.69961 | 3.872 | 3.78132
1.07434 | 3.86962 | 1.50618 | 3.77223 | 1.435 | 3.69974 | 3.874 | 3.78154
1.07576 | 3.86997 | 1.50678 | 3.77242 | 1.436 | 3.69974 | 3.877 | 3.78162
1.07576 | 3.87036 | 1.50799 | 3.77243 | 1.437 | 3.69985 | 3.88 | 3.78176
1.07717 | 3.87075 | 1.50918 | 3.77263 | 1.438 | 3.69994 | 3.883 | 3.7818
1.07717 | 3.87109 | 1.51038 | 3.77269 | 1.439 | 3.69995 | 3.886 | 3.782
1.07859 | 3.87139 | 1.51158 | 3.77285 | 1.44 | 3.70011 | 3.888 | 3.7821
1.07859 | 3.8718 | 1.51219 | 3.77293 | 1.441 | 3.70015 | 3.891 | 3.78221
1.08 | 3.87205 | 1.51338 | 3.77305 | 1.443 | 3.70019 | 3.894 | 3.78229
1.08 | 3.87241 | 1.51458 | 3.7731 | 1.444 | 3.70035 | 3.897 | 3.78241
1.08142 | 3.87282 | 1.51578 | 3.77325 | 1.445 | 3.70036 | 3.899 | 3.78259
1.08283 | 3.87314 | 1.51699 | 3.77343 | 1.446 | 3.70051 | 3.902 | 3.78262
1.08283 | 3.87361 | 1.51818 | 3.77346 | 1.447 | 3.70056 | 3.905 | 3.78269
1.08425 | 3.8739 | 1.51878 | 3.77366 | 1.448 | 3.70056 | 3.908 | 3.78282
1.08425 | 3.87426 | 1.51998 | 3.77367 | 1.449 | 3.70062 | 3.911 | 3.78299
1.08567 | 3.87464 | 1.52118 | 3.77387 | 1.45 | 3.70076 | 3.913 | 3.78303
1.08567 | 3.87487 | 1.52238 | 3.77388 | 1.451 | 3.70076 | 3.916 | 3.78323
1.08708 | 3.87528 | 1.52358 | 3.77408 | 1.452 | 3.70083 | 3.919 | 3.78324
1.08708 | 3.87564 | 1.52418 | 3.77408 | 1.453 | 3.70096 | 3.922 | 3.78344
1.0885 | 3.8759 | 1.52538 | 3.77429 | 1.454 | 3.70096 | 3.924 | 3.78355
1.0885 | 3.87629 | 1.52657 | 3.77432 | 1.455 | 3.70098 | 3.927 | 3.78364
1.08991 | 3.8767 | 1.52778 | 3.77449 | 1.456 | 3.70117 | 3.93 | 3.78382
1.09133 | 3.87703 | 1.52898 | 3.77449 | 1.457 | 3.70117 | 3.933 | 3.78385
1.09133 | 3.87731 | 1.52958 | 3.7747 | 1.458 | 3.7013 | 3.936 | 3.78405
1.09274 | 3.87772 | 1.53077 | 3.77474 | 1.459 | 3.70137 | 3.938 | 3.78413
1.09274 | 3.87786 | 1.53198 | 3.7749 | 1.46 | 3.70137 | 3.941 | 3.78425
1.09274 | 3.87809 | 1.53318 | 3.77511 | 1.461 | 3.70151 | 3.944 | 3.78446
1.09416 | 3.87833 | 1.53438 | 3.77531 | 1.462 | 3.70157 | 3.947 | 3.78461
1.09416 | 3.87874 | 1.53497 | 3.77536 | 1.463 | 3.7016 | 3.949 | 3.78467
1.09557 | 3.87904 | 1.53617 | 3.77552 | 1.464 | 3.70172 | 3.952 | 3.78487
1.09557 | 3.87936 | 1.53738 | 3.77569 | 1.465 | 3.70178 | 3.955 | 3.78505
1.09699 | 3.87977 | 1.53858 | 3.77572 | 1.466 | 3.70182 | 3.958 | 3.78507
1.09699 | 3.88017 | 1.53977 | 3.7759 | 1.467 | 3.70192 | 3.961 | 3.78527
1.0984 | 3.88058 | 1.54037 | 3.77597 | 1.468 | 3.70199 | 3.963 | 3.78539
1.09982 | 3.88096 | 1.54158 | 3.77614 | 1.469 | 3.70201 | 3.966 | 3.78548
1.09982 | 3.8812 | 1.54278 | 3.77616 | 1.47 | 3.70214 | 3.969 | 3.78568
1.10124 | 3.8816 | 1.54397 | 3.77634 | 1.471 | 3.7022 | 3.972 | 3.78572
1.10124 | 3.88188 | 1.54517 | 3.77649 | 1.472 | 3.7022 | 3.974 | 3.78588
1.10265 | 3.88224 | 1.54577 | 3.77654 | 1.473 | 3.70233 | 3.977 | 3.78593
1.10265 | 3.88263 | 1.54698 | 3.77675 | 1.474 | 3.7024 | 3.98 | 3.78609
1.10407 | 3.88304 | 1.54817 | 3.77675 | 1.475 | 3.7024 | 3.983 | 3.78623
1.10407 | 3.88344 | 1.54937 | 3.77694 | 1.476 | 3.7025 | 3.986 | 3.78631
1.10548 | 3.88365 | 1.55057 | 3.77695 | 1.477 | 3.7026 | 3.988 | 3.78647
1.1069 | 3.88406 | 1.55118 | 3.77714 | 1.478 | 3.7026 | 3.991 | 3.78652
1.1069 | 3.88446 | 1.55237 | 3.77721 | 1.48 | 3.70272 | 3.994 | 3.7867
1.10831 | 3.88483 | 1.55357 | 3.77734 | 1.481 | 3.70279 | 3.997 | 3.7869
1.10831 | 3.88514 | 1.55477 | 3.77743 | 1.482 | 3.70281 | 3.999 | 3.7869
1.10973 | 3.88548 | 1.55597 | 3.77763 | 1.483 | 3.70295 | 4.002 | 3.7871
1.10973 | 3.88585 | 1.55657 | 3.77775 | 1.484 | 3.70301 | 4.005 | 3.78719
1.11114 | 3.88624 | 1.55777 | 3.77776 | 1.485 | 3.70301 | 4.008 | 3.78731
1.11114 | 3.88663 | 1.55897 | 3.77796 | 1.486 | 3.70313 | 4.011 | 3.78749
1.11256 | 3.88691 | 1.56017 | 3.77808 | 1.487 | 3.70322 | 4.013 | 3.78751
1.11397 | 3.88732 | 1.56137 | 3.77816 | 1.488 | 3.70336 | 4.016 | 3.78771
1.11397 | 3.88771 | 1.56197 | 3.77836 | 1.489 | 3.70342 | 4.019 | 3.78784
1.11539 | 3.88795 | 1.56317 | 3.77837 | 1.49 | 3.70344 | 4.022 | 3.78798
1.11539 | 3.88834 | 1.56437 | 3.77857 | 1.491 | 3.70359 | 4.024 | 3.78813
1.11681 | 3.88871 | 1.56557 | 3.77878 | 1.492 | 3.70363 | 4.027 | 3.78833
1.11681 | 3.88898 | 1.56677 | 3.77879 | 1.493 | 3.70365 | 4.03 | 3.7884
1.11822 | 3.88937 | 1.56737 | 3.77898 | 1.494 | 3.70384 | 4.033 | 3.78853
1.11822 | 3.88977 | 1.56857 | 3.77912 | 1.495 | 3.70384 | 4.036 | 3.78862
1.11964 | 3.89018 | 1.56976 | 3.77918 | 1.496 | 3.70386 | 4.038 | 3.78874
1.11964 | 3.89053 | 1.57097 | 3.7793 | 1.497 | 3.70403 | 4.041 | 3.78888
1.12105 | 3.8908 | 1.57217 | 3.77938 | 1.498 | 3.70404 | 4.044 | 3.78898
1.12247 | 3.8912 | 1.57277 | 3.7795 | 1.499 | 3.70424 | 4.047 | 3.78915
1.12247 | 3.89152 | 1.57396 | 3.77958 | 1.5 | 3.70425 | 4.049 | 3.78925
1.12388 | 3.89186 | 1.57517 | 3.77978 | 1.501 | 3.70424 | 4.052 | 3.78935
1.12388 | 3.89222 | 1.57637 | 3.77992 | 1.502 | 3.70436 | 4.055 | 3.78949
1.1253 | 3.89263 | 1.57756 | 3.77999 | 1.503 | 3.70444 | 4.058 | 3.78956
1.1253 | 3.89308 | 1.57816 | 3.78019 | 1.504 | 3.70453 | 4.061 | 3.78968
1.12671 | 3.89345 | 1.57936 | 3.7802 | 1.505 | 3.70465 | 4.063 | 3.78976
1.12671 | 3.89378 | 1.58057 | 3.7804 | 1.506 | 3.70465 | 4.066 | 3.78995
1.12813 | 3.89408 | 1.58176 | 3.78042 | 1.507 | 3.70472 | 4.069 | 3.78996
1.12954 | 3.89447 | 1.58296 | 3.7806 | 1.508 | 3.70483 | 4.072 | 3.79014
1.12954 | 3.89484 | 1.58356 | 3.78077 | 1.509 | 3.70485 | 4.074 | 3.79017
1.13096 | 3.89513 | 1.58476 | 3.78081 | 1.51 | 3.70494 | 4.077 | 3.79034
1.13096 | 3.89548 | 1.58596 | 3.78101 | 1.511 | 3.70506 | 4.08 | 3.79038
1.13238 | 3.89589 | 1.58716 | 3.78104 | 1.512 | 3.70506 | 4.081 | 3.79045
1.13238 | 3.89628 | 1.58836 | 3.78122 | 1.513 | 3.70508 | 4.083 | 3.79051
1.13379 | 3.89655 | 1.58896 | 3.78122 | 1.514 | 3.70525 | 4.086 | 3.79058
1.13379 | 3.89692 | 1.59017 | 3.78143 | 1.515 | 3.70526 | 4.088 | 3.79078
1.13521 | 3.89733 | 1.59136 | 3.78158 | 1.517 | 3.70535 | 4.091 | 3.79078
1.13521 | 3.89769 | 1.59256 | 3.78165 | 1.518 | 3.70547 | 4.094 | 3.79099
1.13662 | 3.89794 | 1.59376 | 3.78183 | 1.519 | 3.70547 | 4.097 | 3.79099
1.13804 | 3.89834 | 1.59436 | 3.78193 | 1.52 | 3.70551 | 4.099 | 3.7912
1.13804 | 3.89868 | 1.59556 | 3.78206 | 1.521 | 3.70567 | 4.102 | 3.7914
1.13945 | 3.89903 | 1.59676 | 3.78224 | 1.522 | 3.70567 | 4.105 | 3.79154
1.13945 | 3.89954 | 1.59796 | 3.78227 | 1.523 | 3.70572 | 4.108 | 3.7916
1.14087 | 3.89977 | 1.59915 | 3.78244 | 1.524 | 3.70587 | 4.111 | 3.79165
1.14087 | 3.90018 | 1.60036 | 3.78265 | 1.525 | 3.70587 | 4.113 | 3.79181
1.14228 | 3.9005 | 1.60096 | 3.78266 | 1.526 | 3.70599 | 4.116 | 3.79191
1.14228 | 3.9008 | 1.60216 | 3.78286 | 1.527 | 3.70607 | 4.119 | 3.79201
1.1437 | 3.90121 | 1.60335 | 3.78289 | 1.528 | 3.70608 | 4.122 | 3.79214
1.14511 | 3.90161 | 1.60456 | 3.78306 | 1.529 | 3.70628 | 4.124 | 3.79222
1.14511 | 3.90183 | 1.60576 | 3.78315 | 1.53 | 3.70628 | 4.127 | 3.79234
1.14653 | 3.90223 | 1.60636 | 3.78327 | 1.531 | 3.70641 | 4.13 | 3.79243
1.14653 | 3.90264 | 1.60755 | 3.78338 | 1.532 | 3.70648 | 4.133 | 3.79263
1.14795 | 3.90299 | 1.60875 | 3.78347 | 1.533 | 3.70654 | 4.136 | 3.79264
1.14795 | 3.90329 | 1.60996 | 3.78367 | 1.534 | 3.70667 | 4.138 | 3.79282
1.14936 | 3.90366 | 1.61116 | 3.78367 | 1.535 | 3.70669 | 4.141 | 3.79284
1.14936 | 3.90407 | 1.61175 | 3.78388 | 1.536 | 3.7068 | 4.144 | 3.79305
1.15078 | 3.90437 | 1.61295 | 3.78395 | 1.537 | 3.70689 | 4.147 | 3.79305
1.15219 | 3.90468 | 1.61416 | 3.78408 | 1.538 | 3.70689 | 4.149 | 3.79326
1.15219 | 3.90509 | 1.61536 | 3.78416 | 1.539 | 3.70701 | 4.152 | 3.79331
1.15361 | 3.9054 | 1.61655 | 3.78429 | 1.54 | 3.70704 | 4.155 | 3.79346
1.15361 | 3.90574 | 1.61715 | 3.78447 | 1.541 | 3.70709 | 4.158 | 3.79366
1.15502 | 3.90625 | 1.61835 | 3.78456 | 1.542 | 3.70711 | 4.161 | 3.7937
1.15502 | 3.90652 | 1.61956 | 3.7847 | 1.543 | 3.7073 | 4.163 | 3.79387
1.15644 | 3.90692 | 1.62075 | 3.78483 | 1.544 | 3.7073 | 4.166 | 3.79393
1.15644 | 3.9072 | 1.62195 | 3.78495 | 1.545 | 3.7073 | 4.169 | 3.79407
1.15785 | 3.90754 | 1.62255 | 3.7851 | 1.546 | 3.70732 | 4.172 | 3.79425
1.15785 | 3.90792 | 1.62376 | 3.78526 | 1.547 | 3.7075 | 4.174 | 3.79435
1.15927 | 3.90819 | 1.62495 | 3.7853 | 1.548 | 3.70751 | 4.177 | 3.79448
1.16069 | 3.90857 | 1.62615 | 3.78551 | 1.549 | 3.70758 | 4.18 | 3.79469
1.16069 | 3.90896 | 1.62735 | 3.78571 | 1.55 | 3.70766 | 4.183 | 3.7948
1.1621 | 3.90937 | 1.62795 | 3.78571 | 1.551 | 3.70771 | 4.186 | 3.79489
1.1621 | 3.90965 | 1.62915 | 3.78585 | 1.552 | 3.7078 | 4.188 | 3.79509
1.16352 | 3.91 | 1.63035 | 3.78595 | 1.554 | 3.70785 | 4.191 | 3.79513
1.16352 | 3.91039 | 1.63155 | 3.7861 | 1.555 | 3.70791 | 4.194 | 3.7953
1.16493 | 3.91063 | 1.63275 | 3.78612 | 1.556 | 3.70793 | 4.197 | 3.79547
1.16493 | 3.91101 | 1.63334 | 3.78633 | 1.557 | 3.70812 | 4.199 | 3.79551
1.16635 | 3.91128 | 1.63455 | 3.78633 | 1.558 | 3.70812 | 4.202 | 3.79571
1.16776 | 3.91162 | 1.63575 | 3.78653 | 1.559 | 3.70817 | 4.205 | 3.79577
1.16776 | 3.91203 | 1.63695 | 3.78669 | 1.56 | 3.70833 | 4.208 | 3.79591
1.16918 | 3.91244 | 1.63814 | 3.78674 | 1.561 | 3.70833 | 4.211 | 3.79612
1.16918 | 3.91281 | 1.63875 | 3.7869 | 1.562 | 3.70835 | 4.213 | 3.79621
1.17059 | 3.91309 | 1.63995 | 3.78705 | 1.563 | 3.70845 | 4.216 | 3.79632
1.17059 | 3.91346 | 1.64115 | 3.78715 | 1.564 | 3.70854 | 4.219 | 3.79649
1.17201 | 3.91387 | 1.64234 | 3.78734 | 1.565 | 3.70854 | 4.222 | 3.79654
1.17201 | 3.91407 | 1.64355 | 3.78735 | 1.566 | 3.70861 | 4.224 | 3.79672
1.17342 | 3.91448 | 1.64415 | 3.78755 | 1.567 | 3.70874 | 4.227 | 3.79685
1.17484 | 3.91489 | 1.64535 | 3.78765 | 1.568 | 3.70874 | 4.23 | 3.79693
1.17484 | 3.91515 | 1.64654 | 3.78776 | 1.569 | 3.70884 | 4.233 | 3.79713
1.17626 | 3.91559 | 1.64774 | 3.78789 | 1.57 | 3.70893 | 4.236 | 3.79727
1.17626 | 3.91593 | 1.64895 | 3.78796 | 1.571 | 3.70894 | 4.238 | 3.79733
1.17767 | 3.91631 | 1.64955 | 3.78821 | 1.572 | 3.70901 | 4.241 | 3.79754
1.17767 | 3.91664 | 1.65074 | 3.78837 | 1.573 | 3.70909 | 4.244 | 3.79757
1.17909 | 3.91696 | 1.65194 | 3.78854 | 1.574 | 3.70915 | 4.247 | 3.79774
1.17909 | 3.91734 | 1.65315 | 3.7886 | 1.575 | 3.70917 | 4.249 | 3.79795
1.1805 | 3.91769 | 1.65435 | 3.78876 | 1.576 | 3.70928 | 4.252 | 3.7981
1.18192 | 3.91801 | 1.65494 | 3.78886 | 1.577 | 3.70935 | 4.255 | 3.79817
1.18192 | 3.91836 | 1.65614 | 3.78897 | 1.578 | 3.70935 | 4.258 | 3.79835
1.18333 | 3.91877 | 1.65734 | 3.78917 | 1.579 | 3.7095 | 4.261 | 3.79847
1.18333 | 3.91918 | 1.65855 | 3.78935 | 1.58 | 3.70956 | 4.263 | 3.79857
1.18475 | 3.91958 | 1.65974 | 3.78938 | 1.581 | 3.70959 | 4.266 | 3.79876
1.18475 | 3.91985 | 1.66034 | 3.78956 | 1.582 | 3.70971 | 4.269 | 3.79893
1.18616 | 3.92022 | 1.66154 | 3.78958 | 1.583 | 3.70977 | 4.272 | 3.79897
1.18616 | 3.9206 | 1.66275 | 3.78978 | 1.584 | 3.70995 | 4.274 | 3.79917
1.18758 | 3.92097 | 1.66394 | 3.78988 | 1.585 | 3.70997 | 4.277 | 3.79929
1.18758 | 3.92121 | 1.66514 | 3.78999 | 1.586 | 3.71015 | 4.28 | 3.79937
1.18899 | 3.92162 | 1.66574 | 3.79015 | 1.587 | 3.71017 | 4.283 | 3.79958
1.19041 | 3.92196 | 1.66694 | 3.79019 | 1.588 | 3.71018 | 4.286 | 3.79971
1.19041 | 3.92234 | 1.66814 | 3.79036 | 1.589 | 3.7103 | 4.288 | 3.79978
1.19183 | 3.92266 | 1.66934 | 3.79043 | 1.591 | 3.71038 | 4.291 | 3.79998
1.19183 | 3.92305 | 1.67054 | 3.7906 | 1.592 | 3.71038 | 4.294 | 3.79999
1.19324 | 3.92342 | 1.67174 | 3.79066 | 1.593 | 3.71041 | 4.297 | 3.80019
1.19324 | 3.92367 | 1.67234 | 3.7908 | 1.594 | 3.71058 | 4.299 | 3.80029
1.19466 | 3.92407 | 1.67354 | 3.79093 | 1.595 | 3.71058 | 4.302 | 3.80039
1.19466 | 3.92428 | 1.67354 | 3.791 | 1.596 | 3.71077 | 4.305 | 3.80059
1.19607 | 3.92473 | 1.67474 | 3.79101 | 1.597 | 3.71078 | 4.308 | 3.80065
1.19749 | 3.92509 | 1.67594 | 3.79121 | 1.598 | 3.71088 | 4.311 | 3.8008
1.19749 | 3.92549 | 1.67714 | 3.79126 | 1.599 | 3.71095 | 4.313 | 3.80095
1.1989 | 3.92589 | 1.67774 | 3.79144 | 1.6 | 3.71099 | 4.316 | 3.80116
1.1989 | 3.92612 | 1.67894 | 3.79163 | 1.601 | 3.71116 | 4.319 | 3.80121
1.20032 | 3.92653 | 1.68014 | 3.79183 | 1.602 | 3.71119 | 4.322 | 3.80142
1.20032 | 3.92675 | 1.68133 | 3.79183 | 1.603 | 3.7112 | 4.324 | 3.80153
1.20173 | 3.92723 | 1.68254 | 3.79203 | 1.604 | 3.71139 | 4.327 | 3.80162
1.20173 | 3.92754 | 1.68314 | 3.79212 | 1.605 | 3.7114 | 4.33 | 3.80182
1.20315 | 3.92792 | 1.68434 | 3.79224 | 1.606 | 3.71145 | 4.333 | 3.80187
1.20315 | 3.92815 | 1.68553 | 3.7924 | 1.607 | 3.71156 | 4.336 | 3.80202
1.20456 | 3.92856 | 1.68673 | 3.79245 | 1.608 | 3.7116 | 4.338 | 3.80212
1.20598 | 3.92895 | 1.68734 | 3.79261 | 1.609 | 3.7116 | 4.341 | 3.80223
1.20598 | 3.92918 | 1.68854 | 3.79272 | 1.61 | 3.71169 | 4.344 | 3.80243
1.2074 | 3.92959 | 1.68973 | 3.79286 | 1.611 | 3.71181 | 4.347 | 3.8025
1.2074 | 3.92999 | 1.69093 | 3.79306 | 1.612 | 3.71181 | 4.349 | 3.80266
1.20881 | 3.93021 | 1.69214 | 3.79306 | 1.613 | 3.71198 | 4.352 | 3.80284
1.20881 | 3.93061 | 1.69274 | 3.79326 | 1.614 | 3.71202 | 4.355 | 3.80285
1.21023 | 3.93091 | 1.69393 | 3.79333 | 1.615 | 3.71202 | 4.358 | 3.80305
1.21023 | 3.93122 | 1.69513 | 3.79346 | 1.616 | 3.71221 | 4.361 | 3.80317
1.21164 | 3.9316 | 1.69633 | 3.79362 | 1.617 | 3.71222 | 4.363 | 3.80325
1.21306 | 3.93204 | 1.69753 | 3.79375 | 1.618 | 3.71222 | 4.366 | 3.80346
1.21306 | 3.93245 | 1.69873 | 3.79387 | 1.619 | 3.71225 | 4.369 | 3.80359
1.21447 | 3.93273 | 1.69933 | 3.79404 | 1.62 | 3.71242 | 4.372 | 3.80366
1.21447 | 3.93307 | 1.70053 | 3.79407 | 1.621 | 3.71242 | 4.374 | 3.80386
1.21589 | 3.93343 | 1.70173 | 3.79425 | 1.622 | 3.71244 | 4.377 | 3.80393
1.21589 | 3.93368 | 1.70293 | 3.79441 | 1.623 | 3.71262 | 4.38 | 3.80407
1.2173 | 3.93409 | 1.70413 | 3.79449 | 1.624 | 3.71262 | 4.383 | 3.80426
1.2173 | 3.93449 | 1.70473 | 3.79469 | 1.625 | 3.71262 | 4.386 | 3.80433
1.21872 | 3.9347 | 1.70593 | 3.79484 | 1.626 | 3.71278 | 4.388 | 3.80453
1.22013 | 3.9351 | 1.70713 | 3.79494 | 1.628 | 3.71282 | 4.391 | 3.80468
1.22013 | 3.93551 | 1.70833 | 3.7951 | 1.629 | 3.71284 | 4.394 | 3.80488
1.22155 | 3.93577 | 1.70953 | 3.79526 | 1.63 | 3.713 | 4.397 | 3.80489
1.22155 | 3.93613 | 1.71013 | 3.79531 | 1.631 | 3.71303 | 4.399 | 3.80509
1.22297 | 3.9364 | 1.71133 | 3.79551 | 1.632 | 3.71319 | 4.402 | 3.8052
1.22297 | 3.93674 | 1.71253 | 3.7956 | 1.633 | 3.71324 | 4.405 | 3.8053
1.22438 | 3.93715 | 1.71373 | 3.79572 | 1.634 | 3.71331 | 4.408 | 3.8055
1.22438 | 3.93751 | 1.71492 | 3.79589 | 1.635 | 3.71342 | 4.411 | 3.8057
1.2258 | 3.93776 | 1.71552 | 3.79595 | 1.636 | 3.71344 | 4.413 | 3.80574
1.22721 | 3.93815 | 1.71673 | 3.79612 | 1.637 | 3.71348 | 4.416 | 3.8059
1.22721 | 3.93843 | 1.71793 | 3.79632 | 1.638 | 3.71364 | 4.419 | 3.80611
1.22863 | 3.93882 | 1.71912 | 3.7964 | 1.639 | 3.71365 | 4.422 | 3.80617
1.22863 | 3.93921 | 1.72032 | 3.79652 | 1.64 | 3.71367 | 4.424 | 3.80631
1.23004 | 3.9396 | 1.72093 | 3.79673 | 1.641 | 3.71383 | 4.427 | 3.80648
1.23004 | 3.93989 | 1.72213 | 3.79681 | 1.642 | 3.71385 | 4.43 | 3.80652
1.23146 | 3.94021 | 1.72332 | 3.79694 | 1.643 | 3.71385 | 4.433 | 3.80672
1.23146 | 3.94043 | 1.72452 | 3.79706 | 1.644 | 3.71403 | 4.436 | 3.80688
1.23287 | 3.94082 | 1.72573 | 3.79716 | 1.645 | 3.71405 | 4.438 | 3.80692
1.23429 | 3.94118 | 1.72633 | 3.79735 | 1.646 | 3.71405 | 4.441 | 3.80713
1.23429 | 3.9415 | 1.72752 | 3.79742 | 1.647 | 3.71421 | 4.444 | 3.80723
1.2357 | 3.94186 | 1.72872 | 3.79755 | 1.648 | 3.71425 | 4.447 | 3.80733
1.2357 | 3.94225 | 1.72992 | 3.79774 | 1.649 | 3.71426 | 4.449 | 3.80753
1.23712 | 3.94257 | 1.73113 | 3.79783 | 1.65 | 3.71442 | 4.452 | 3.80773
1.23712 | 3.94286 | 1.73172 | 3.79796 | 1.651 | 3.71447 | 4.455 | 3.80794
1.23854 | 3.94324 | 1.73292 | 3.79816 | 1.652 | 3.71447 | 4.458 | 3.80806
1.23854 | 3.94347 | 1.73412 | 3.79835 | 1.653 | 3.71452 | 4.461 | 3.80814
1.23995 | 3.94388 | 1.73533 | 3.79843 | 1.654 | 3.71466 | 4.463 | 3.80835
1.23995 | 3.94429 | 1.73652 | 3.79857 | 1.655 | 3.71467 | 4.466 | 3.80853
1.24137 | 3.9445 | 1.73712 | 3.79869 | 1.656 | 3.71468 | 4.469 | 3.80855
1.24278 | 3.9449 | 1.73832 | 3.79879 | 1.657 | 3.71486 | 4.472 | 3.80875
1.24278 | 3.94531 | 1.73952 | 3.79897 | 1.658 | 3.71488 | 4.474 | 3.80893
1.2442 | 3.94571 | 1.74072 | 3.79913 | 1.659 | 3.7149 | 4.477 | 3.80896
1.2442 | 3.94595 | 1.74192 | 3.79918 | 1.66 | 3.71507 | 4.48 | 3.80916
1.24561 | 3.94633 | 1.74252 | 3.79939 | 1.661 | 3.71508 | 4.483 | 3.80936
1.24561 | 3.94663 | 1.74372 | 3.79942 | 1.662 | 3.71508 | 4.486 | 3.80936
1.24703 | 3.94694 | 1.74491 | 3.79959 | 1.663 | 3.71526 | 4.488 | 3.80957
1.24703 | 3.94731 | 1.74612 | 3.79978 | 1.665 | 3.71528 | 4.491 | 3.80965
1.24844 | 3.94755 | 1.74732 | 3.79979 | 1.666 | 3.7153 | 4.494 | 3.80978
1.24986 | 3.94794 | 1.74792 | 3.8 | 1.667 | 3.71548 | 4.497 | 3.80991
1.24986 | 3.94836 | 1.74911 | 3.80014 | 1.668 | 3.71553 | 4.499 | 3.80998
1.25128 | 3.94866 | 1.75032 | 3.8002 | 1.669 | 3.71559 | 4.502 | 3.81024
1.25128 | 3.94898 | 1.75152 | 3.8004 | 1.67 | 3.7157 | 4.505 | 3.81039
1.25269 | 3.94923 | 1.75272 | 3.80056 | 1.671 | 3.7157 | 4.508 | 3.81051
1.25269 | 3.94959 | 1.75331 | 3.8006 | 1.672 | 3.71578 | 4.511 | 3.81059
1.25411 | 3.94991 | 1.75451 | 3.80081 | 1.673 | 3.7159 | 4.513 | 3.81079
1.25411 | 3.9502 | 1.75572 | 3.80098 | 1.674 | 3.7159 | 4.516 | 3.81099
1.25552 | 3.95052 | 1.75692 | 3.80105 | 1.675 | 3.71606 | 4.519 | 3.81108
1.25694 | 3.95086 | 1.75811 | 3.80122 | 1.676 | 3.7161 | 4.522 | 3.8112
1.25694 | 3.95122 | 1.75871 | 3.80142 | 1.677 | 3.71612 | 4.524 | 3.81141
1.25835 | 3.95163 | 1.75992 | 3.80163 | 1.678 | 3.71627 | 4.527 | 3.81146
1.25835 | 3.95197 | 1.76112 | 3.80169 | 1.679 | 3.71633 | 4.53 | 3.81161
1.25977 | 3.95225 | 1.76231 | 3.80183 | 1.68 | 3.7165 | 4.533 | 3.81176
1.25977 | 3.9525 | 1.76351 | 3.802 | 1.681 | 3.71654 | 4.536 | 3.81183
1.26118 | 3.95286 | 1.76411 | 3.80204 | 1.682 | 3.71663 | 4.538 | 3.81202
1.26118 | 3.95327 | 1.76532 | 3.80222 | 1.683 | 3.7167 | 4.541 | 3.81218
1.2626 | 3.9535 | 1.76651 | 3.80233 | 1.684 | 3.71671 | 4.544 | 3.81223
1.2626 | 3.95387 | 1.76771 | 3.80246 | 1.685 | 3.71681 | 4.547 | 3.81241
1.26401 | 3.95411 | 1.76891 | 3.80265 | 1.686 | 3.7169 | 4.549 | 3.81249
1.26543 | 3.9545 | 1.77011 | 3.80266 | 1.687 | 3.7169 | 4.552 | 3.81263
1.26543 | 3.95481 | 1.77071 | 3.80287 | 1.688 | 3.71704 | 4.555 | 3.81283
1.26685 | 3.95511 | 1.77191 | 3.80305 | 1.689 | 3.71711 | 4.558 | 3.8129
1.26685 | 3.95551 | 1.77311 | 3.80307 | 1.69 | 3.71711 | 4.561 | 3.81304
1.26826 | 3.95579 | 1.77431 | 3.80327 | 1.691 | 3.71717 | 4.563 | 3.81324
1.26826 | 3.95612 | 1.77551 | 3.80348 | 1.692 | 3.71731 | 4.566 | 3.81336
1.26968 | 3.9565 | 1.77611 | 3.80357 | 1.693 | 3.71731 | 4.569 | 3.81346
1.26968 | 3.95673 | 1.77731 | 3.80369 | 1.694 | 3.71733 | 4.572 | 3.81365
1.27109 | 3.95705 | 1.77851 | 3.80389 | 1.695 | 3.71742 | 4.574 | 3.81378
1.27251 | 3.95734 | 1.77971 | 3.80396 | 1.696 | 3.71749 | 4.577 | 3.8139
1.27251 | 3.95775 | 1.78091 | 3.80409 | 1.697 | 3.7175 | 4.58 | 3.81407
1.27392 | 3.95811 | 1.78151 | 3.80429 | 1.698 | 3.71759 | 4.583 | 3.81427
1.27392 | 3.95841 | 1.78271 | 3.80433 | 1.699 | 3.71768 | 4.586 | 3.81447
1.27534 | 3.95877 | 1.78391 | 3.8045 | 1.7 | 3.71772 | 4.588 | 3.81458
1.27534 | 3.95902 | 1.78511 | 3.8047 | 1.702 | 3.71784 | 4.591 | 3.81468
1.27675 | 3.95939 | 1.78631 | 3.80487 | 1.703 | 3.71791 | 4.594 | 3.81489
1.27675 | 3.95964 | 1.78691 | 3.8049 | 1.704 | 3.71802 | 4.597 | 3.81503
1.27817 | 3.96001 | 1.7881 | 3.8051 | 1.705 | 3.71808 | 4.599 | 3.81519
1.27958 | 3.96042 | 1.78931 | 3.80524 | 1.706 | 3.71812 | 4.602 | 3.81529
1.27958 | 3.96062 | 1.79051 | 3.8053 | 1.707 | 3.71825 | 4.605 | 3.81533
1.281 | 3.96097 | 1.7917 | 3.8055 | 1.708 | 3.71823 | 4.608 | 3.81549
1.281 | 3.96126 | 1.7923 | 3.80565 | 1.709 | 3.71833 | 4.611 | 3.81566
1.28242 | 3.96165 | 1.7935 | 3.80579 | 1.71 | 3.71833 | 4.613 | 3.8158
1.28242 | 3.96189 | 1.79471 | 3.80591 | 1.711 | 3.7185 | 4.616 | 3.8159
1.28383 | 3.96226 | 1.7959 | 3.80612 | 1.712 | 3.71853 | 4.619 | 3.81611
1.28383 | 3.96265 | 1.7971 | 3.80616 | 1.713 | 3.71858 | 4.622 | 3.81631
1.28525 | 3.96287 | 1.7977 | 3.80633 | 1.714 | 3.71871 | 4.624 | 3.81648
1.28666 | 3.96327 | 1.79891 | 3.8065 | 1.715 | 3.71873 | 4.627 | 3.81651
1.28666 | 3.96348 | 1.8001 | 3.80654 | 1.716 | 3.71873 | 4.63 | 3.81672
1.28808 | 3.96388 | 1.8013 | 3.80673 | 1.717 | 3.71891 | 4.633 | 3.81681
1.28808 | 3.9641 | 1.8025 | 3.80687 | 1.718 | 3.71893 | 4.636 | 3.81703
1.28949 | 3.96446 | 1.8031 | 3.80693 | 1.719 | 3.71893 | 4.638 | 3.81713
1.28949 | 3.96489 | 1.8043 | 3.80714 | 1.72 | 3.71904 | 4.641 | 3.81733
1.29091 | 3.96516 | 1.8055 | 3.80733 | 1.721 | 3.71913 | 4.644 | 3.8175
1.29091 | 3.96552 | 1.8067 | 3.8074 | 1.722 | 3.71913 | 4.647 | 3.81763
1.29232 | 3.96573 | 1.8079 | 3.80755 | 1.723 | 3.71934 | 4.649 | 3.81774
1.29374 | 3.96613 | 1.80851 | 3.80775 | 1.724 | 3.71934 | 4.652 | 3.81794
1.29374 | 3.96634 | 1.8097 | 3.80795 | 1.725 | 3.71934 | 4.655 | 3.81805
1.29515 | 3.96669 | 1.8109 | 3.80815 | 1.726 | 3.7195 | 4.658 | 3.81815
1.29515 | 3.967 | 1.8121 | 3.80822 | 1.727 | 3.71955 | 4.661 | 3.81835
1.29657 | 3.96735 | 1.8133 | 3.80836 | 1.728 | 3.71962 | 4.663 | 3.81853
1.29657 | 3.96759 | 1.8139 | 3.80856 | 1.729 | 3.71975 | 4.666 | 3.81859
1.29799 | 3.96798 | 1.8151 | 3.80866 | 1.73 | 3.71975 | 4.669 | 3.81875
1.29799 | 3.96838 | 1.8163 | 3.80878 | 1.731 | 3.71981 | 4.672 | 3.81893
1.2994 | 3.96858 | 1.81749 | 3.80897 | 1.732 | 3.71994 | 4.674 | 3.81913
1.2994 | 3.96889 | 1.8187 | 3.80916 | 1.733 | 3.71994 | 4.677 | 3.81916
1.30082 | 3.9692 | 1.8193 | 3.80921 | 1.734 | 3.71998 | 4.68 | 3.81936
1.30223 | 3.96955 | 1.8205 | 3.80937 | 1.735 | 3.72014 | 4.683 | 3.81956
1.30223 | 3.96981 | 1.82169 | 3.80952 | 1.736 | 3.72015 | 4.686 | 3.81958
1.30365 | 3.97017 | 1.8229 | 3.80958 | 1.737 | 3.72016 | 4.688 | 3.81977
1.30365 | 3.97042 | 1.8241 | 3.80978 | 1.739 | 3.72034 | 4.691 | 3.81994
1.30506 | 3.97081 | 1.8247 | 3.80992 | 1.74 | 3.72037 | 4.694 | 3.82015
1.30506 | 3.9711 | 1.82589 | 3.81001 | 1.741 | 3.72037 | 4.697 | 3.82025
1.30648 | 3.97148 | 1.82709 | 3.81019 | 1.742 | 3.72056 | 4.699 | 3.82039
1.30648 | 3.97181 | 1.8283 | 3.8104 | 1.743 | 3.72057 | 4.702 | 3.82059
1.30789 | 3.97205 | 1.8295 | 3.81043 | 1.744 | 3.72057 | 4.705 | 3.82071
1.30931 | 3.97237 | 1.83009 | 3.81061 | 1.745 | 3.72063 | 4.708 | 3.8209
1.30931 | 3.97266 | 1.83129 | 3.81078 | 1.746 | 3.72078 | 4.711 | 3.821
1.31072 | 3.97292 | 1.8325 | 3.81087 | 1.747 | 3.72078 | 4.713 | 3.8212
1.31072 | 3.97327 | 1.8337 | 3.81102 | 1.748 | 3.72078 | 4.716 | 3.82138
1.31214 | 3.97356 | 1.83489 | 3.81122 | 1.749 | 3.72096 | 4.719 | 3.82141
1.31214 | 3.97389 | 1.83549 | 3.81143 | 1.75 | 3.72098 | 4.722 | 3.82161
1.31356 | 3.97412 | 1.83669 | 3.81156 | 1.751 | 3.72109 | 4.724 | 3.82181
1.31356 | 3.9745 | 1.8379 | 3.81164 | 1.752 | 3.72115 | 4.727 | 3.82188
1.31497 | 3.97487 | 1.83909 | 3.81184 | 1.753 | 3.72119 | 4.73 | 3.82202
1.31639 | 3.97515 | 1.84029 | 3.81189 | 1.754 | 3.72119 | 4.733 | 3.8222
1.31639 | 3.97552 | 1.84089 | 3.81208 | 1.755 | 3.72134 | 4.736 | 3.82233
1.3178 | 3.97573 | 1.84209 | 3.81224 | 1.756 | 3.7214 | 4.738 | 3.82243
1.3178 | 3.97605 | 1.84329 | 3.81245 | 1.757 | 3.72141 | 4.741 | 3.82263
1.31922 | 3.97634 | 1.84449 | 3.81248 | 1.758 | 3.72153 | 4.744 | 3.8228
1.31922 | 3.97664 | 1.84569 | 3.81265 | 1.759 | 3.7216 | 4.747 | 3.8229
1.32063 | 3.97695 | 1.84629 | 3.81286 | 1.76 | 3.72161 | 4.749 | 3.82302
1.32063 | 3.97726 | 1.84749 | 3.81306 | 1.761 | 3.72171 | 4.752 | 3.82321
1.32205 | 3.97757 | 1.84869 | 3.81317 | 1.762 | 3.72176 | 4.755 | 3.82324
1.32346 | 3.97798 | 1.84989 | 3.81327 | 1.763 | 3.72181 | 4.758 | 3.82345
1.32346 | 3.97798 | 1.85109 | 3.81347 | 1.764 | 3.72181 | 4.761 | 3.82362
1.32346 | 3.97828 | 1.85168 | 3.81365 | 1.765 | 3.72189 | 4.763 | 3.8237
1.32488 | 3.97859 | 1.85289 | 3.81367 | 1.766 | 3.72201 | 4.766 | 3.82386
1.32488 | 3.97879 | 1.85409 | 3.81388 | 1.767 | 3.722 | 4.769 | 3.82407
1.3263 | 3.97907 | 1.85529 | 3.81407 | 1.768 | 3.72221 | 4.772 | 3.82425
1.3263 | 3.97941 | 1.85648 | 3.81428 | 1.769 | 3.72221 | 4.774 | 3.82428
1.32771 | 3.9798 | 1.85709 | 3.81448 | 1.77 | 3.72228 | 4.777 | 3.82448
1.32771 | 3.98002 | 1.85829 | 3.81459 | 1.771 | 3.72238 | 4.78 | 3.82468
1.32913 | 3.98025 | 1.85949 | 3.81469 | 1.771 | 3.72238 | 4.783 | 3.82472
1.33054 | 3.98063 | 1.86068 | 3.8149 | 1.772 | 3.72242 | 4.786 | 3.82489
1.33054 | 3.98102 | 1.86189 | 3.8151 | 1.773 | 3.72254 | 4.788 | 3.82509
1.33196 | 3.98124 | 1.86249 | 3.81527 | 1.774 | 3.72263 | 4.791 | 3.82516
1.33196 | 3.98154 | 1.86369 | 3.81531 | 1.776 | 3.72269 | 4.794 | 3.8253
1.33337 | 3.98185 | 1.86488 | 3.81552 | 1.777 | 3.72277 | 4.797 | 3.82551
1.33337 | 3.98218 | 1.86608 | 3.8157 | 1.778 | 3.72282 | 4.799 | 3.82566
1.33479 | 3.98246 | 1.86729 | 3.81573 | 1.779 | 3.72297 | 4.802 | 3.82571
1.33479 | 3.98268 | 1.86789 | 3.81593 | 1.78 | 3.72303 | 4.805 | 3.8259
1.3362 | 3.983 | 1.86908 | 3.81613 | 1.781 | 3.72305 | 4.808 | 3.82613
1.33762 | 3.98328 | 1.87028 | 3.81622 | 1.782 | 3.72322 | 4.811 | 3.82615
1.33762 | 3.98363 | 1.87149 | 3.81633 | 1.783 | 3.72324 | 4.813 | 3.82633
1.33903 | 3.98389 | 1.87269 | 3.81654 | 1.784 | 3.72327 | 4.816 | 3.82651
1.33903 | 3.98427 | 1.87328 | 3.81674 | 1.785 | 3.72341 | 4.819 | 3.82657
1.34045 | 3.98456 | 1.87448 | 3.81688 | 1.786 | 3.72344 | 4.822 | 3.82674
1.34045 | 3.98491 | 1.87568 | 3.81695 | 1.787 | 3.72353 | 4.824 | 3.82695
1.34187 | 3.98512 | 1.87689 | 3.81714 | 1.788 | 3.72356 | 4.827 | 3.8271
1.34187 | 3.98544 | 1.87808 | 3.81733 | 1.789 | 3.72364 | 4.83 | 3.82732
1.34328 | 3.98573 | 1.87868 | 3.81739 | 1.79 | 3.72371 | 4.833 | 3.82756
1.3447 | 3.98594 | 1.87988 | 3.81755 | 1.791 | 3.72373 | 4.836 | 3.82764
1.3447 | 3.98635 | 1.88109 | 3.81777 | 1.792 | 3.72384 | 4.838 | 3.82779
1.34611 | 3.98659 | 1.88228 | 3.81796 | 1.793 | 3.72384 | 4.841 | 3.82796
1.34611 | 3.98696 | 1.88348 | 3.81816 | 1.794 | 3.7239 | 4.844 | 3.82817
1.34753 | 3.9872 | 1.88408 | 3.81829 | 1.795 | 3.72403 | 4.847 | 3.82832
1.34753 | 3.98758 | 1.88528 | 3.81854 | 1.796 | 3.72405 | 4.849 | 3.82845
1.34894 | 3.98781 | 1.88648 | 3.81862 | 1.797 | 3.72418 | 4.852 | 3.82857
1.34894 | 3.98818 | 1.88768 | 3.81877 | 1.798 | 3.72425 | 4.855 | 3.82878
1.35036 | 3.98839 | 1.88888 | 3.81893 | 1.799 | 3.72426 | 4.858 | 3.82887
1.35177 | 3.98865 | 1.89008 | 3.81901 | 1.8 | 3.72429 | 4.861 | 3.82898
1.35177 | 3.98896 | 1.89068 | 3.81918 | 1.801 | 3.72441 | 4.863 | 3.82919
1.35319 | 3.9892 | 1.89188 | 3.81938 | 1.802 | 3.72445 | 4.866 | 3.82939
1.35319 | 3.98961 | 1.89308 | 3.81959 | 1.803 | 3.72446 | 4.869 | 3.82955
1.3546 | 3.98981 | 1.89428 | 3.81965 | 1.804 | 3.72449 | 4.872 | 3.82967
1.3546 | 3.99011 | 1.89547 | 3.81979 | 1.805 | 3.72465 | 4.874 | 3.82989
1.35602 | 3.99042 | 1.89608 | 3.82 | 1.806 | 3.72469 | 4.877 | 3.83001
1.35602 | 3.99071 | 1.89728 | 3.82011 | 1.807 | 3.7247 | 4.88 | 3.83021
1.35744 | 3.99104 | 1.89848 | 3.8202 | 1.808 | 3.72483 | 4.883 | 3.83042
1.35885 | 3.99131 | 1.89967 | 3.82041 | 1.809 | 3.72487 | 4.886 | 3.83062
1.35885 | 3.99165 | 1.90088 | 3.82061 | 1.81 | 3.72505 | 4.888 | 3.8308
1.36027 | 3.99191 | 1.90148 | 3.82081 | 1.811 | 3.72507 | 4.891 | 3.83091
1.36027 | 3.99227 | 1.90268 | 3.82101 | 1.813 | 3.72507 | 4.894 | 3.83106
1.36168 | 3.99247 | 1.90387 | 3.82122 | 1.814 | 3.72516 | 4.897 | 3.83123
1.36168 | 3.99281 | 1.90507 | 3.82137 | 1.815 | 3.7252 | 4.899 | 3.83143
1.3631 | 3.99309 | 1.90628 | 3.82145 | 1.816 | 3.72528 | 4.902 | 3.83154
1.3631 | 3.99329 | 1.90688 | 3.82162 | 1.817 | 3.7253 | 4.905 | 3.83167
1.36451 | 3.9936 | 1.90807 | 3.82183 | 1.818 | 3.72544 | 4.908 | 3.83189
1.36451 | 3.99396 | 1.90927 | 3.82201 | 1.819 | 3.72548 | 4.911 | 3.83204
1.36593 | 3.99431 | 1.91048 | 3.82203 | 1.82 | 3.72549 | 4.913 | 3.83224
1.36734 | 3.99452 | 1.91167 | 3.82223 | 1.821 | 3.72549 | 4.916 | 3.83245
1.36734 | 3.99487 | 1.91227 | 3.82244 | 1.822 | 3.72565 | 4.919 | 3.83262
1.36876 | 3.99512 | 1.91347 | 3.82252 | 1.823 | 3.72569 | 4.922 | 3.83265
1.36876 | 3.99533 | 1.91467 | 3.82272 | 1.824 | 3.72569 | 4.924 | 3.83285
1.37017 | 3.99567 | 1.91587 | 3.82291 | 1.825 | 3.72585 | 4.927 | 3.83306
1.37017 | 3.99594 | 1.91707 | 3.82306 | 1.826 | 3.7259 | 4.93 | 3.83326
1.37159 | 3.99624 | 1.91767 | 3.82327 | 1.827 | 3.72589 | 4.933 | 3.83336
1.37159 | 3.99655 | 1.91887 | 3.82338 | 1.828 | 3.72606 | 4.936 | 3.83347
1.37301 | 3.99679 | 1.92007 | 3.82348 | 1.829 | 3.72611 | 4.938 | 3.8337
1.37442 | 3.99715 | 1.92127 | 3.82367 | 1.83 | 3.72622 | 4.941 | 3.83389
1.37442 | 3.99755 | 1.92247 | 3.82388 | 1.831 | 3.7263 | 4.944 | 3.83408
1.37584 | 3.99778 | 1.92307 | 3.82392 | 1.832 | 3.7263 | 4.947 | 3.83429
1.37584 | 3.998 | 1.92427 | 3.8242 | 1.833 | 3.72649 | 4.949 | 3.83449
1.37725 | 3.99839 | 1.92547 | 3.82434 | 1.834 | 3.72651 | 4.952 | 3.8347
1.37725 | 3.9986 | 1.92667 | 3.8245 | 1.835 | 3.72651 | 4.955 | 3.83489
1.37867 | 3.999 | 1.92787 | 3.8247 | 1.836 | 3.72662 | 4.958 | 3.83508
1.37867 | 3.9992 | 1.92847 | 3.8249 | 1.837 | 3.72671 | 4.961 | 3.8351
1.38008 | 3.99949 | 1.92967 | 3.82509 | 1.838 | 3.72671 | 4.963 | 3.83531
1.3815 | 3.99982 | 1.93087 | 3.82518 | 1.839 | 3.72687 | 4.966 | 3.83551
1.3815 | 4.00003 | 1.93207 | 3.82531 | 1.84 | 3.72692 | 4.969 | 3.83562
1.38291 | 4.00023 | 1.93326 | 3.82552 | 1.841 | 3.72693 | 4.972 | 3.8358
1.38291 | 4.00066 | 1.93386 | 3.82573 | 1.842 | 3.72705 | 4.974 | 3.83592
1.38433 | 4.00103 | 1.93507 | 3.82592 | 1.843 | 3.72709 | 4.977 | 3.83612
1.38433 | 4.00125 | 1.93627 | 3.82602 | 1.844 | 3.72712 | 4.98 | 3.83633
1.38574 | 4.00149 | 1.93746 | 3.82626 | 1.845 | 3.72727 | 4.983 | 3.83651
1.38574 | 4.00186 | 1.93866 | 3.82633 | 1.846 | 3.72733 | 4.986 | 3.83655
1.38716 | 4.00206 | 1.93927 | 3.82653 | 1.847 | 3.72733 | 4.988 | 3.83676
1.38858 | 4.00228 | 1.94047 | 3.82674 | 1.848 | 3.72739 | 4.991 | 3.83708
1.38858 | 4.00266 | 1.94166 | 3.82694 | 1.85 | 3.72748 | 4.994 | 3.8372
1.38999 | 4.00287 | 1.94286 | 3.82696 | 1.851 | 3.72753 | 4.997 | 3.83736
1.38999 | 4.0032 | 1.94407 | 3.82726 | 1.852 | 3.72761 | 4.999 | 3.83754
1.39141 | 4.00349 | 1.94467 | 3.82743 | 1.853 | 3.72774 | 5.002 | 3.83775
1.39141 | 4.00379 | 1.94586 | 3.82768 | 1.854 | 3.72774 | 5.005 | 3.83796
1.39282 | 4.0041 | 1.94706 | 3.82786 | 1.855 | 3.7278 | 5.008 | 3.83812
1.39282 | 4.00439 | 1.94826 | 3.82796 | 1.856 | 3.72794 | 5.011 | 3.83816
1.39424 | 4.00471 | 1.94947 | 3.82817 | 1.857 | 3.72795 | 5.013 | 3.83837
1.39565 | 4.00493 | 1.95006 | 3.82837 | 1.858 | 3.72802 | 5.016 | 3.83857
1.39565 | 4.00526 | 1.95126 | 3.82853 | 1.859 | 3.72812 | 5.019 | 3.83877
1.39707 | 4.00553 | 1.95246 | 3.82874 | 1.86 | 3.72815 | 5.022 | 3.83895
1.39707 | 4.00581 | 1.95366 | 3.82886 | 1.861 | 3.72817 | 5.024 | 3.83906
1.39848 | 4.00615 | 1.95486 | 3.82898 | 1.862 | 3.7283 | 5.027 | 3.8392
1.39848 | 4.00635 | 1.95606 | 3.82919 | 1.863 | 3.72835 | 5.03 | 3.83941
1.3999 | 4.0066 | 1.95666 | 3.82939 | 1.864 | 3.72835 | 5.033 | 3.8396
1.3999 | 4.00694 | 1.95786 | 3.82959 | 1.865 | 3.7285 | 5.036 | 3.8398
1.40131 | 4.00718 | 1.95906 | 3.82971 | 1.866 | 3.72855 | 5.038 | 3.84
1.40273 | 4.00757 | 1.96026 | 3.8298 | 1.867 | 3.72855 | 5.041 | 3.8401
1.40273 | 4.0078 | 1.96146 | 3.83 | 1.868 | 3.72867 | 5.044 | 3.84041
1.40415 | 4.00816 | 1.96206 | 3.8302 | 1.869 | 3.72876 | 5.045 | 3.8405
1.40415 | 4.00839 | 1.96325 | 3.83041 | 1.87 | 3.72878 | 5.047 | 3.84062
1.40556 | 4.00859 | 1.96446 | 3.83059 | 1.871 | 3.72876 | 5.049 | 3.84083
1.40556 | 4.00891 | 1.96566 | 3.83081 | 1.872 | 3.72891 | 5.052 | 3.84103
1.40698 | 4.0092 | 1.96686 | 3.831 | 1.873 | 3.72896 | 5.055 | 3.84115
1.40698 | 4.00941 | 1.96745 | 3.83119 | 1.874 | 3.72901 | 5.058 | 3.84126
1.40839 | 4.00979 | 1.96866 | 3.8313 | 1.875 | 3.72915 | 5.061 | 3.84155
1.40981 | 4.01002 | 1.96986 | 3.83143 | 1.876 | 3.72915 | 5.063 | 3.84171
1.40981 | 4.01043 | 1.97106 | 3.83163 | 1.877 | 3.72922 | 5.066 | 3.84185
1.41122 | 4.0107 | 1.97225 | 3.83184 | 1.878 | 3.72936 | 5.069 | 3.84204
1.41122 | 4.01101 | 1.97285 | 3.832 | 1.879 | 3.72943 | 5.072 | 3.84225
1.41264 | 4.01124 | 1.97406 | 3.83218 | 1.88 | 3.72952 | 5.074 | 3.84245
1.41264 | 4.01144 | 1.97526 | 3.83242 | 1.881 | 3.72957 | 5.077 | 3.84266
1.41405 | 4.01179 | 1.97645 | 3.8326 | 1.882 | 3.7296 | 5.08 | 3.84285
1.41405 | 4.01205 | 1.97765 | 3.83277 | 1.883 | 3.72977 | 5.083 | 3.84299
1.41547 | 4.01226 | 1.97826 | 3.83289 | 1.884 | 3.72977 | 5.086 | 3.8431
1.41547 | 4.01251 | 1.97946 | 3.83306 | 1.885 | 3.72997 | 5.088 | 3.84327
1.41689 | 4.01287 | 1.98065 | 3.83326 | 1.887 | 3.72998 | 5.091 | 3.84352
1.4183 | 4.01318 | 1.98185 | 3.83343 | 1.888 | 3.72998 | 5.094 | 3.84381
1.4183 | 4.01349 | 1.98306 | 3.83354 | 1.889 | 3.73009 | 5.097 | 3.84407
1.41972 | 4.01373 | 1.98366 | 3.83367 | 1.89 | 3.73018 | 5.099 | 3.84421
1.41972 | 4.01408 | 1.98485 | 3.83407 | 1.891 | 3.73019 | 5.102 | 3.84428
1.42113 | 4.0143 | 1.98605 | 3.83425 | 1.892 | 3.73024 | 5.105 | 3.84449
1.42113 | 4.01451 | 1.98725 | 3.83442 | 1.893 | 3.73039 | 5.108 | 3.84469
1.42255 | 4.01491 | 1.98845 | 3.83458 | 1.894 | 3.73039 | 5.111 | 3.84489
1.42255 | 4.01512 | 1.98905 | 3.83472 | 1.895 | 3.73039 | 5.113 | 3.84509
1.42396 | 4.01548 | 1.99025 | 3.8349 | 1.896 | 3.73044 | 5.116 | 3.84519
1.42538 | 4.01573 | 1.99145 | 3.8351 | 1.897 | 3.73057 | 5.119 | 3.84542
1.42538 | 4.01594 | 1.99265 | 3.8353 | 1.898 | 3.73059 | 5.122 | 3.84553
1.42679 | 4.01622 | 1.99385 | 3.83551 | 1.899 | 3.7306 | 5.124 | 3.84572
1.42679 | 4.01655 | 1.99445 | 3.83561 | 1.9 | 3.73077 | 5.127 | 3.84593
1.42821 | 4.01687 | 1.99565 | 3.83571 | 1.901 | 3.7308 | 5.13 | 3.84613
1.42821 | 4.01716 | 1.99685 | 3.83591 | 1.902 | 3.7308 | 5.133 | 3.84633
1.42962 | 4.01743 | 1.99805 | 3.83611 | 1.903 | 3.73086 | 5.136 | 3.84653
1.42962 | 4.01777 | 1.99925 | 3.83632 | 1.904 | 3.731 | 5.138 | 3.84674
1.43104 | 4.018 | 1.99985 | 3.83649 | 1.905 | 3.731 | 5.141 | 3.84693
1.43246 | 4.01832 | 2.00105 | 3.83671 | 1.906 | 3.73101 | 5.144 | 3.84714
1.43246 | 4.01859 | 2.00224 | 3.83688 | 1.907 | 3.73119 | 5.147 | 3.84734
1.43387 | 4.0188 | 2.00345 | 3.83713 | 1.908 | 3.73121 | 5.149 | 3.84755
1.43387 | 4.01906 | 2.00465 | 3.83735 | 1.909 | 3.73121 | 5.152 | 3.84775
1.43529 | 4.01941 | 2.00525 | 3.83756 | 1.91 | 3.73121 | 5.155 | 3.84796
1.43529 | 4.01961 | 2.00644 | 3.83775 | 1.911 | 3.73131 | 5.158 | 3.84816
1.4367 | 4.01981 | 2.00765 | 3.83779 | 1.912 | 3.73141 | 5.161 | 3.84836
1.4367 | 4.02023 | 2.00885 | 3.83796 | 1.913 | 3.73141 | 5.163 | 3.84857
1.43812 | 4.02043 | 2.01004 | 3.83817 | 1.914 | 3.73144 | 5.166 | 3.84877
1.43953 | 4.02076 | 2.01064 | 3.83837 | 1.915 | 3.73155 | 5.169 | 3.84897
1.43953 | 4.02104 | 2.01184 | 3.83857 | 1.916 | 3.73162 | 5.172 | 3.84917
1.44095 | 4.02125 | 2.01305 | 3.83878 | 1.917 | 3.73162 | 5.174 | 3.84938
1.44095 | 4.02162 | 2.01424 | 3.83897 | 1.918 | 3.73176 | 5.177 | 3.84957
1.44236 | 4.02186 | 2.01544 | 3.83911 | 1.919 | 3.73182 | 5.18 | 3.84973
1.44236 | 4.02217 | 2.01604 | 3.83928 | 1.92 | 3.73182 | 5.183 | 3.84994
1.44378 | 4.02247 | 2.01725 | 3.83947 | 1.921 | 3.73194 | 5.186 | 3.85016
1.44378 | 4.02268 | 2.01844 | 3.83977 | 1.922 | 3.73203 | 5.188 | 3.85039
1.44519 | 4.02304 | 2.01964 | 3.83991 | 1.924 | 3.73204 | 5.191 | 3.85051
1.44661 | 4.02338 | 2.02084 | 3.84 | 1.925 | 3.73223 | 5.194 | 3.85063
1.44661 | 4.0237 | 2.02144 | 3.8402 | 1.926 | 3.73223 | 5.197 | 3.85086
1.44803 | 4.02399 | 2.02264 | 3.84058 | 1.927 | 3.73225 | 5.199 | 3.85102
1.44803 | 4.02432 | 2.02384 | 3.84081 | 1.928 | 3.73244 | 5.202 | 3.85122
1.44944 | 4.02456 | 2.02504 | 3.84102 | 1.929 | 3.73244 | 5.205 | 3.85144
1.44944 | 4.02491 | 2.02504 | 3.84097 | 1.93 | 3.73258 | 5.208 | 3.85163
1.45086 | 4.02515 | 2.02624 | 3.84122 | 1.931 | 3.73264 | 5.211 | 3.85184
1.45086 | 4.02552 | 2.02684 | 3.84135 | 1.932 | 3.73264 | 5.213 | 3.85204
1.45227 | 4.02574 | 2.02804 | 3.84146 | 1.933 | 3.73278 | 5.216 | 3.85224
1.45369 | 4.02607 | 2.02924 | 3.84178 | 1.934 | 3.73284 | 5.219 | 3.85245
1.45369 | 4.02635 | 2.03044 | 3.84192 | 1.935 | 3.73284 | 5.222 | 3.85265
1.4551 | 4.02656 | 2.03164 | 3.84212 | 1.936 | 3.73297 | 5.224 | 3.85281
1.4551 | 4.02696 | 2.03224 | 3.84228 | 1.937 | 3.73304 | 5.227 | 3.85295
1.45652 | 4.02718 | 2.03344 | 3.84253 | 1.938 | 3.73304 | 5.23 | 3.85322
1.45652 | 4.02756 | 2.03464 | 3.84268 | 1.939 | 3.73324 | 5.233 | 3.85347
1.45793 | 4.02786 | 2.03583 | 3.84286 | 1.94 | 3.73324 | 5.236 | 3.85367
1.45793 | 4.02798 | 2.03704 | 3.84306 | 1.941 | 3.73324 | 5.238 | 3.85388
1.45793 | 4.02817 | 2.03764 | 3.84326 | 1.942 | 3.7334 | 5.241 | 3.85403
1.45935 | 4.02839 | 2.03884 | 3.84347 | 1.943 | 3.73345 | 5.244 | 3.85427
1.46076 | 4.02862 | 2.04003 | 3.84368 | 1.944 | 3.73346 | 5.247 | 3.85441
1.46076 | 4.02897 | 2.04124 | 3.84388 | 1.945 | 3.73356 | 5.249 | 3.85469
1.46218 | 4.02921 | 2.04244 | 3.84409 | 1.946 | 3.73365 | 5.252 | 3.85485
1.46218 | 4.02948 | 2.04304 | 3.84429 | 1.947 | 3.73365 | 5.255 | 3.85498
1.4636 | 4.02992 | 2.04423 | 3.8445 | 1.948 | 3.73371 | 5.258 | 3.8551
1.4636 | 4.03023 | 2.04543 | 3.84471 | 1.949 | 3.73384 | 5.261 | 3.8553
1.46501 | 4.03047 | 2.04664 | 3.84491 | 1.95 | 3.73385 | 5.263 | 3.85551
1.46501 | 4.03084 | 2.04784 | 3.84511 | 1.951 | 3.73392 | 5.266 | 3.85571
1.46643 | 4.03108 | 2.04843 | 3.84532 | 1.952 | 3.73406 | 5.269 | 3.85592
1.46784 | 4.03142 | 2.04963 | 3.84552 | 1.953 | 3.73405 | 5.272 | 3.85612
1.46784 | 4.03166 | 2.05084 | 3.84572 | 1.954 | 3.73405 | 5.274 | 3.85632
1.46926 | 4.03193 | 2.05204 | 3.84579 | 1.955 | 3.73424 | 5.277 | 3.85652
1.46926 | 4.03227 | 2.05323 | 3.84608 | 1.956 | 3.73426 | 5.28 | 3.85674
1.47067 | 4.03256 | 2.05383 | 3.84621 | 1.957 | 3.73426 | 5.283 | 3.85694
1.47067 | 4.03288 | 2.05503 | 3.84653 | 1.958 | 3.73447 | 5.286 | 3.85714
1.47209 | 4.03318 | 2.05624 | 3.84671 | 1.959 | 3.73447 | 5.288 | 3.85735
1.47209 | 4.03349 | 2.05743 | 3.84691 | 1.961 | 3.73447 | 5.291 | 3.85755
1.4735 | 4.03378 | 2.05863 | 3.84714 | 1.962 | 3.73457 | 5.294 | 3.85776
1.47492 | 4.03411 | 2.05923 | 3.84735 | 1.963 | 3.73467 | 5.297 | 3.85795
1.47492 | 4.03431 | 2.06043 | 3.84755 | 1.964 | 3.73467 | 5.299 | 3.85817
1.47633 | 4.03467 | 2.06163 | 3.84775 | 1.965 | 3.73471 | 5.302 | 3.85837
1.47633 | 4.03492 | 2.06283 | 3.84796 | 1.966 | 3.73486 | 5.305 | 3.85858
1.47775 | 4.03531 | 2.06403 | 3.84816 | 1.967 | 3.73488 | 5.308 | 3.85878
1.47775 | 4.03553 | 2.06463 | 3.84836 | 1.968 | 3.73495 | 5.311 | 3.85898
1.47917 | 4.03577 | 2.06583 | 3.84853 | 1.969 | 3.73502 | 5.313 | 3.85919
1.47917 | 4.03614 | 2.06703 | 3.84874 | 1.97 | 3.73508 | 5.316 | 3.85939
1.48058 | 4.03655 | 2.06823 | 3.84898 | 1.971 | 3.73509 | 5.319 | 3.85959
1.482 | 4.03679 | 2.06943 | 3.84911 | 1.972 | 3.7352 | 5.322 | 3.8598
1.482 | 4.03715 | 2.07002 | 3.8494 | 1.973 | 3.73528 | 5.324 | 3.86009
1.48341 | 4.03739 | 2.07123 | 3.84957 | 1.974 | 3.73528 | 5.327 | 3.86026
1.48341 | 4.03778 | 2.07243 | 3.84977 | 1.975 | 3.73536 | 5.33 | 3.86061
1.48483 | 4.03799 | 2.07363 | 3.84999 | 1.976 | 3.73548 | 5.333 | 3.86082
1.48483 | 4.03835 | 2.07482 | 3.85019 | 1.977 | 3.73548 | 5.336 | 3.86099
1.48624 | 4.0386 | 2.07603 | 3.85035 | 1.978 | 3.73549 | 5.338 | 3.86122
1.48624 | 4.0389 | 2.07663 | 3.85061 | 1.979 | 3.73568 | 5.341 | 3.86143
1.48766 | 4.03922 | 2.07783 | 3.85081 | 1.98 | 3.73568 | 5.344 | 3.86162
1.48907 | 4.03957 | 2.07902 | 3.85101 | 1.981 | 3.73568 | 5.347 | 3.8618
1.48907 | 4.0399 | 2.08023 | 3.85123 | 1.982 | 3.73588 | 5.349 | 3.86204
1.49049 | 4.04024 | 2.08143 | 3.85143 | 1.983 | 3.7359 | 5.352 | 3.8622
1.49049 | 4.0405 | 2.08203 | 3.85164 | 1.984 | 3.73604 | 5.355 | 3.86241
1.4919 | 4.04083 | 2.08322 | 3.85185 | 1.985 | 3.73608 | 5.358 | 3.86265
1.4919 | 4.04106 | 2.08442 | 3.85197 | 1.986 | 3.73614 | 5.361 | 3.86286
1.49332 | 4.04147 | 2.08563 | 3.85222 | 1.987 | 3.73629 | 5.363 | 3.86306
1.49332 | 4.04167 | 2.08683 | 3.85244 | 1.988 | 3.73629 | 5.366 | 3.86333
1.49474 | 4.04208 | 2.08742 | 3.85263 | 1.989 | 3.73635 | 5.369 | 3.86351
1.49615 | 4.04231 | 2.08862 | 3.85282 | 1.99 | 3.73648 | 5.372 | 3.86369
1.49615 | 4.04269 | 2.08983 | 3.85295 | 1.991 | 3.7365 | 5.374 | 3.86388
1.49757 | 4.04295 | 2.09103 | 3.85325 | 1.992 | 3.73655 | 5.377 | 3.86414
1.49757 | 4.04332 | 2.09222 | 3.85347 | 1.993 | 3.73667 | 5.38 | 3.86429
1.49898 | 4.04371 | 2.09282 | 3.85369 | 1.994 | 3.7367 | 5.383 | 3.86449
1.49898 | 4.04392 | 2.09402 | 3.85396 | 1.995 | 3.73679 | 5.386 | 3.86478
1.5004 | 4.04432 | 2.09523 | 3.85411 | 1.996 | 3.73691 | 5.388 | 3.8649
1.5004 | 4.04466 | 2.09642 | 3.85433 | 1.998 | 3.73691 | 5.391 | 3.86518
1.50181 | 4.04494 | 2.09762 | 3.85453 | 1.999 | 3.73691 | 5.394 | 3.8654
1.50323 | 4.04519 | 2.09822 | 3.85473 | 2 | 3.73701 | 5.397 | 3.86569
1.50323 | 4.04554 | 2.09943 | 3.85491 | 2.001 | 3.73712 | 5.399 | 3.86589
1.50464 | 4.04586 | 2.10062 | 3.85521 | 2.002 | 3.73712 | 5.402 | 3.86612
1.50464 | 4.04616 | 2.10182 | 3.85538 | 2.003 | 3.73717 | 5.405 | 3.86626
1.50606 | 4.04657 | 2.10302 | 3.85556 | 2.004 | 3.73733 | 5.408 | 3.86653
1.50606 | 4.04697 | 2.10362 | 3.85577 | 2.005 | 3.73732 | 5.411 | 3.86675
1.50748 | 4.04717 | 2.10482 | 3.85611 | 2.006 | 3.73732 | 5.413 | 3.86695
1.50748 | 4.04752 | 2.10602 | 3.85617 | 2.007 | 3.73742 | 5.416 | 3.86714
1.50889 | 4.04778 | 2.10722 | 3.85649 | 2.008 | 3.73752 | 5.419 | 3.86735
1.51031 | 4.04817 | 2.10842 | 3.85663 | 2.009 | 3.73752 | 5.422 | 3.86755
1.51031 | 4.0484 | 2.10901 | 3.85694 | 2.01 | 3.73752 | 5.424 | 3.86776
1.51172 | 4.04877 | 2.11022 | 3.85715 | 2.011 | 3.73773 | 5.427 | 3.86804
1.51172 | 4.04906 | 2.11142 | 3.85735 | 2.012 | 3.73773 | 5.43 | 3.86828
1.51314 | 4.04944 | 2.11262 | 3.85756 | 2.013 | 3.73773 | 5.433 | 3.86851
1.51314 | 4.04984 | 2.11381 | 3.85776 | 2.014 | 3.7378 | 5.436 | 3.86871
1.51455 | 4.05023 | 2.11442 | 3.85796 | 2.015 | 3.73786 | 5.438 | 3.86884
1.51455 | 4.05045 | 2.11562 | 3.85817 | 2.016 | 3.73793 | 5.441 | 3.86913
1.51597 | 4.05082 | 2.11682 | 3.85843 | 2.017 | 3.73793 | 5.444 | 3.86936
1.51738 | 4.05122 | 2.11801 | 3.8586 | 2.018 | 3.73811 | 5.447 | 3.86958
1.51738 | 4.05147 | 2.11922 | 3.85895 | 2.019 | 3.73814 | 5.449 | 3.8698
1.5188 | 4.05179 | 2.11982 | 3.85912 | 2.02 | 3.73814 | 5.452 | 3.87
1.5188 | 4.05208 | 2.12102 | 3.85932 | 2.021 | 3.73825 | 5.455 | 3.87021
1.52021 | 4.05242 | 2.12221 | 3.8595 | 2.022 | 3.73834 | 5.458 | 3.87041
1.52021 | 4.05273 | 2.12341 | 3.85965 | 2.023 | 3.73835 | 5.461 | 3.87062
1.52163 | 4.0531 | 2.12462 | 3.85997 | 2.024 | 3.73835 | 5.463 | 3.87082
1.52163 | 4.05346 | 2.12522 | 3.86021 | 2.025 | 3.73846 | 5.466 | 3.87103
1.52305 | 4.05375 | 2.12641 | 3.86041 | 2.026 | 3.73855 | 5.469 | 3.87123
1.52446 | 4.05412 | 2.12761 | 3.86063 | 2.027 | 3.73855 | 5.472 | 3.87143
1.52446 | 4.05446 | 2.12882 | 3.8609 | 2.028 | 3.73869 | 5.474 | 3.87164
1.52588 | 4.05473 | 2.13001 | 3.86115 | 2.029 | 3.73867 | 5.477 | 3.87184
1.52588 | 4.05512 | 2.13061 | 3.86142 | 2.03 | 3.73876 | 5.48 | 3.87204
1.52729 | 4.05537 | 2.13181 | 3.86156 | 2.031 | 3.73884 | 5.483 | 3.87225
1.52729 | 4.05575 | 2.13301 | 3.86182 | 2.032 | 3.73893 | 5.486 | 3.87246
1.52871 | 4.05616 | 2.13421 | 3.86205 | 2.033 | 3.73896 | 5.488 | 3.87266
1.52871 | 4.05657 | 2.13541 | 3.86225 | 2.035 | 3.73896 | 5.491 | 3.87293
1.53012 | 4.05677 | 2.13661 | 3.86245 | 2.036 | 3.73903 | 5.494 | 3.87328
1.53154 | 4.05718 | 2.13721 | 3.86266 | 2.037 | 3.73917 | 5.497 | 3.87347
1.53154 | 4.05742 | 2.13841 | 3.86286 | 2.038 | 3.73917 | 5.499 | 3.87359
1.53295 | 4.05779 | 2.13961 | 3.86306 | 2.039 | 3.73931 | 5.502 | 3.87386
1.53295 | 4.0582 | 2.14081 | 3.86338 | 2.04 | 3.73935 | 5.505 | 3.87402
1.53437 | 4.05849 | 2.14201 | 3.86364 | 2.041 | 3.73937 | 5.508 | 3.87425
1.53437 | 4.05881 | 2.14261 | 3.86386 | 2.042 | 3.73948 | 5.511 | 3.87446
1.53578 | 4.0592 | 2.14381 | 3.86408 | 2.043 | 3.73957 | 5.513 | 3.87463
1.53578 | 4.05954 | 2.14501 | 3.86429 | 2.044 | 3.73958 | 5.516 | 3.87481
1.5372 | 4.05986 | 2.14621 | 3.86449 | 2.045 | 3.73967 | 5.519 | 3.87508
1.53862 | 4.06024 | 2.1474 | 3.86469 | 2.046 | 3.73976 | 5.522 | 3.87524
1.53862 | 4.06057 | 2.14801 | 3.8649 | 2.047 | 3.73978 | 5.524 | 3.87553
1.54003 | 4.06086 | 2.14921 | 3.8651 | 2.048 | 3.73978 | 5.527 | 3.87574
1.54003 | 4.06127 | 2.15041 | 3.86531 | 2.049 | 3.7399 | 5.53 | 3.87595
1.54145 | 4.06155 | 2.1516 | 3.86554 | 2.05 | 3.73998 | 5.533 | 3.87615
1.54145 | 4.06188 | 2.15281 | 3.86573 | 2.051 | 3.73998 | 5.536 | 3.87636
1.54286 | 4.06224 | 2.15341 | 3.86596 | 2.052 | 3.74001 | 5.538 | 3.87656
1.54286 | 4.06269 | 2.15461 | 3.86627 | 2.053 | 3.7401 | 5.541 | 3.87676
1.54428 | 4.06305 | 2.1558 | 3.86648 | 2.054 | 3.74019 | 5.544 | 3.87702
1.54569 | 4.06332 | 2.157 | 3.86675 | 2.055 | 3.74021 | 5.547 | 3.87717
1.54569 | 4.06373 | 2.15821 | 3.86699 | 2.056 | 3.74033 | 5.549 | 3.87744
1.54711 | 4.064 | 2.15881 | 3.86726 | 2.057 | 3.74039 | 5.552 | 3.87766
1.54711 | 4.06433 | 2.16 | 3.86745 | 2.058 | 3.74039 | 5.555 | 3.87799
1.54852 | 4.06474 | 2.1612 | 3.86774 | 2.059 | 3.7404 | 5.558 | 3.87815
1.54852 | 4.06512 | 2.1624 | 3.86792 | 2.06 | 3.7406 | 5.561 | 3.8784
1.54994 | 4.06536 | 2.16361 | 3.86816 | 2.061 | 3.74059 | 5.563 | 3.8786
1.54994 | 4.06576 | 2.1642 | 3.86838 | 2.062 | 3.74065 | 5.566 | 3.87881
1.55135 | 4.06617 | 2.1654 | 3.86858 | 2.063 | 3.74078 | 5.569 | 3.87901
1.55277 | 4.0665 | 2.1666 | 3.86879 | 2.064 | 3.7408 | 5.572 | 3.87922
1.55277 | 4.06679 | 2.16781 | 3.86899 | 2.065 | 3.7408 | 5.574 | 3.87963
1.55419 | 4.0672 | 2.169 | 3.86919 | 2.066 | 3.74091 | 5.577 | 3.87984
1.55419 | 4.0676 | 2.1696 | 3.86941 | 2.067 | 3.74098 | 5.58 | 3.88005
1.5556 | 4.06791 | 2.1708 | 3.86962 | 2.068 | 3.741 | 5.583 | 3.88025
1.5556 | 4.06821 | 2.172 | 3.86993 | 2.069 | 3.7411 | 5.586 | 3.88059
1.55702 | 4.06862 | 2.1732 | 3.87021 | 2.07 | 3.74121 | 5.588 | 3.88073
1.55702 | 4.06903 | 2.1744 | 3.87042 | 2.072 | 3.74121 | 5.591 | 3.88105
1.55843 | 4.06945 | 2.175 | 3.87064 | 2.073 | 3.74131 | 5.594 | 3.88125
1.55985 | 4.06974 | 2.1762 | 3.8709 | 2.074 | 3.74141 | 5.597 | 3.88146
1.55985 | 4.07006 | 2.1774 | 3.87118 | 2.075 | 3.74141 | 5.599 | 3.88167
1.56126 | 4.07047 | 2.1786 | 3.87144 | 2.076 | 3.74144 | 5.602 | 3.88187
1.56126 | 4.07088 | 2.1798 | 3.87162 | 2.077 | 3.74159 | 5.605 | 3.88221
1.56268 | 4.0711 | 2.1804 | 3.87184 | 2.078 | 3.74161 | 5.608 | 3.88248
1.56268 | 4.07149 | 2.18159 | 3.87205 | 2.079 | 3.74165 | 5.611 | 3.88268
1.56409 | 4.0719 | 2.1828 | 3.87225 | 2.08 | 3.74177 | 5.613 | 3.88296
1.56409 | 4.07226 | 2.184 | 3.87246 | 2.081 | 3.74181 | 5.616 | 3.88326
1.56551 | 4.07269 | 2.1852 | 3.87267 | 2.082 | 3.74181 | 5.619 | 3.88349
1.56692 | 4.07302 | 2.18639 | 3.87291 | 2.083 | 3.74182 | 5.622 | 3.8837
1.56692 | 4.07332 | 2.187 | 3.87323 | 2.084 | 3.74201 | 5.624 | 3.8839
1.56834 | 4.07373 | 2.1882 | 3.87348 | 2.085 | 3.74202 | 5.627 | 3.8841
1.56834 | 4.0741 | 2.1894 | 3.87369 | 2.086 | 3.74205 | 5.63 | 3.88434
1.56976 | 4.07439 | 2.19059 | 3.87391 | 2.087 | 3.74206 | 5.633 | 3.88466
1.56976 | 4.07476 | 2.1918 | 3.8741 | 2.088 | 3.74222 | 5.636 | 3.88493
1.57117 | 4.07515 | 2.1924 | 3.87433 | 2.089 | 3.74223 | 5.638 | 3.88513
1.57117 | 4.07553 | 2.1936 | 3.87459 | 2.09 | 3.74225 | 5.641 | 3.88533
1.57259 | 4.07597 | 2.19479 | 3.87477 | 2.091 | 3.74243 | 5.644 | 3.88554
1.574 | 4.07638 | 2.19599 | 3.87502 | 2.092 | 3.74243 | 5.647 | 3.88591
1.574 | 4.07675 | 2.1972 | 3.87531 | 2.093 | 3.74254 | 5.649 | 3.88615
1.57542 | 4.07699 | 2.1978 | 3.87553 | 2.094 | 3.74264 | 5.652 | 3.88635
1.57542 | 4.0774 | 2.19899 | 3.87574 | 2.095 | 3.74264 | 5.655 | 3.88659
1.57683 | 4.07781 | 2.20019 | 3.87598 | 2.096 | 3.74273 | 5.658 | 3.8868
1.57683 | 4.07798 | 2.2014 | 3.87621 | 2.097 | 3.74284 | 5.661 | 3.88716
1.57683 | 4.07821 | 2.20259 | 3.87656 | 2.098 | 3.74284 | 5.663 | 3.88737
1.57825 | 4.07848 | 2.20319 | 3.87676 | 2.099 | 3.74284 | 5.666 | 3.88757
1.57825 | 4.07883 | 2.20439 | 3.87697 | 2.1 | 3.74298 | 5.669 | 3.88778
1.57966 | 4.07928 | 2.20559 | 3.87717 | 2.101 | 3.74304 | 5.672 | 3.88798
1.58108 | 4.07965 | 2.20679 | 3.87737 | 2.102 | 3.74304 | 5.674 | 3.88828
1.58108 | 4.08006 | 2.20799 | 3.87766 | 2.103 | 3.74305 | 5.677 | 3.88852
1.5825 | 4.08044 | 2.20859 | 3.87797 | 2.104 | 3.74325 | 5.68 | 3.8888
1.5825 | 4.08085 | 2.20979 | 3.87819 | 2.105 | 3.74326 | 5.683 | 3.889
1.58391 | 4.0811 | 2.21099 | 3.87839 | 2.106 | 3.74326 | 5.686 | 3.8892
1.58391 | 4.08149 | 2.21219 | 3.8786 | 2.107 | 3.74346 | 5.688 | 3.8895
1.58533 | 4.08189 | 2.21339 | 3.87881 | 2.109 | 3.74345 | 5.691 | 3.88982
1.58533 | 4.0823 | 2.21399 | 3.87906 | 2.11 | 3.74346 | 5.694 | 3.88998
1.58674 | 4.08271 | 2.21519 | 3.87941 | 2.111 | 3.74354 | 5.697 | 3.89022
1.58816 | 4.08312 | 2.21639 | 3.87959 | 2.112 | 3.74367 | 5.699 | 3.89043
1.58816 | 4.08346 | 2.21759 | 3.87985 | 2.113 | 3.74367 | 5.701 | 3.8905
1.58957 | 4.08383 | 2.21879 | 3.88014 | 2.114 | 3.74376 | 5.702 | 3.89064
1.58957 | 4.08413 | 2.21939 | 3.8804 | 2.115 | 3.74387 | 5.705 | 3.89083
1.59099 | 4.08455 | 2.22058 | 3.88064 | 2.116 | 3.74387 | 5.708 | 3.89108
1.59099 | 4.08495 | 2.22179 | 3.88084 | 2.117 | 3.74389 | 5.711 | 3.89137
1.5924 | 4.08534 | 2.22299 | 3.88111 | 2.118 | 3.74404 | 5.713 | 3.89165
1.5924 | 4.08577 | 2.22418 | 3.88134 | 2.119 | 3.74407 | 5.716 | 3.89186
1.59382 | 4.08602 | 2.22478 | 3.88158 | 2.12 | 3.74408 | 5.719 | 3.89207
1.59523 | 4.08639 | 2.22599 | 3.88183 | 2.121 | 3.74416 | 5.722 | 3.89229
1.59523 | 4.08679 | 2.22719 | 3.88206 | 2.122 | 3.74428 | 5.724 | 3.89267
1.59665 | 4.0872 | 2.22838 | 3.88227 | 2.123 | 3.74428 | 5.727 | 3.89288
1.59665 | 4.08761 | 2.22958 | 3.8825 | 2.124 | 3.74428 | 5.73 | 3.89308
1.59807 | 4.08801 | 2.23018 | 3.8828 | 2.125 | 3.74442 | 5.733 | 3.89331
1.59807 | 4.08827 | 2.23139 | 3.88308 | 2.126 | 3.74448 | 5.736 | 3.8935
1.59948 | 4.08871 | 2.23258 | 3.88332 | 2.127 | 3.74448 | 5.738 | 3.89379
1.59948 | 4.08919 | 2.23378 | 3.88348 | 2.128 | 3.74459 | 5.741 | 3.8941
1.6009 | 4.0896 | 2.23498 | 3.88369 | 2.129 | 3.74465 | 5.744 | 3.89431
1.60231 | 4.08997 | 2.23559 | 3.88404 | 2.13 | 3.74469 | 5.747 | 3.89451
1.60231 | 4.09031 | 2.23678 | 3.8843 | 2.131 | 3.74469 | 5.749 | 3.89473
1.60373 | 4.09067 | 2.23798 | 3.88448 | 2.132 | 3.74478 | 5.752 | 3.89493
1.60373 | 4.09106 | 2.23918 | 3.8847 | 2.133 | 3.7449 | 5.755 | 3.89516
1.60514 | 4.09137 | 2.24039 | 3.88501 | 2.134 | 3.7449 | 5.758 | 3.89553
1.60514 | 4.09176 | 2.24158 | 3.88524 | 2.135 | 3.74498 | 5.761 | 3.89573
1.60656 | 4.09231 | 2.24218 | 3.88552 | 2.136 | 3.74511 | 5.763 | 3.89596
1.60656 | 4.09269 | 2.24338 | 3.88573 | 2.137 | 3.74511 | 5.766 | 3.89617
1.60797 | 4.09297 | 2.24458 | 3.88593 | 2.138 | 3.7451 | 5.769 | 3.89653
1.60939 | 4.09334 | 2.24578 | 3.88619 | 2.139 | 3.74526 | 5.772 | 3.89675
1.60939 | 4.09374 | 2.24698 | 3.88651 | 2.14 | 3.7453 | 5.774 | 3.89696
1.6108 | 4.09415 | 2.24758 | 3.88675 | 2.141 | 3.7453 | 5.777 | 3.89716
1.6108 | 4.09436 | 2.24878 | 3.88695 | 2.142 | 3.74543 | 5.78 | 3.8974
1.61222 | 4.09476 | 2.24998 | 3.8872 | 2.143 | 3.7455 | 5.783 | 3.89763
1.61222 | 4.09517 | 2.25118 | 3.88756 | 2.144 | 3.74551 | 5.786 | 3.89796
1.61364 | 4.09561 | 2.25238 | 3.88777 | 2.146 | 3.74558 | 5.788 | 3.89819
1.61364 | 4.09598 | 2.25298 | 3.88797 | 2.147 | 3.74572 | 5.791 | 3.89839
1.61505 | 4.09639 | 2.25417 | 3.88817 | 2.148 | 3.74572 | 5.794 | 3.89862
1.61647 | 4.0968 | 2.25538 | 3.88838 | 2.149 | 3.74578 | 5.797 | 3.89885
1.61647 | 4.0972 | 2.25658 | 3.88862 | 2.15 | 3.74592 | 5.799 | 3.89921
1.61788 | 4.09762 | 2.25778 | 3.8888 | 2.151 | 3.74592 | 5.802 | 3.89941
1.61788 | 4.09786 | 2.25837 | 3.88918 | 2.152 | 3.746 | 5.805 | 3.89969
1.6193 | 4.09825 | 2.25958 | 3.8894 | 2.153 | 3.74613 | 5.808 | 3.9
1.6193 | 4.09866 | 2.26078 | 3.8896 | 2.154 | 3.74613 | 5.811 | 3.9002
1.62071 | 4.09905 | 2.26198 | 3.88996 | 2.155 | 3.7462 | 5.813 | 3.9004
1.62071 | 4.09946 | 2.26317 | 3.89022 | 2.156 | 3.74633 | 5.816 | 3.90063
1.62213 | 4.09987 | 2.26377 | 3.89042 | 2.157 | 3.74633 | 5.819 | 3.90089
1.62354 | 4.10028 | 2.26498 | 3.89063 | 2.158 | 3.74641 | 5.822 | 3.90121
1.62354 | 4.10069 | 2.26618 | 3.89083 | 2.159 | 3.74651 | 5.824 | 3.90145
1.62496 | 4.10108 | 2.26677 | 3.89104 | 2.16 | 3.74653 | 5.827 | 3.90165
1.62496 | 4.10148 | 2.26737 | 3.89107 | 2.161 | 3.7466 | 5.83 | 3.90186
1.62637 | 4.10199 | 2.26857 | 3.8913 | 2.162 | 3.74674 | 5.833 | 3.90206
1.62637 | 4.10232 | 2.26917 | 3.89159 | 2.163 | 3.74674 | 5.836 | 3.90247
1.62779 | 4.10273 | 2.27038 | 3.8918 | 2.164 | 3.74678 | 5.838 | 3.90267
1.62779 | 4.10313 | 2.27157 | 3.89207 | 2.165 | 3.74684 | 5.841 | 3.90287
1.62921 | 4.10354 | 2.27277 | 3.89227 | 2.166 | 3.74694 | 5.844 | 3.90311
1.63062 | 4.10395 | 2.27397 | 3.89249 | 2.167 | 3.74694 | 5.847 | 3.90348
1.63062 | 4.1043 | 2.27458 | 3.89287 | 2.168 | 3.747 | 5.849 | 3.90369
1.63204 | 4.10473 | 2.27577 | 3.89318 | 2.169 | 3.74705 | 5.852 | 3.9039
1.63204 | 4.10513 | 2.27697 | 3.89338 | 2.17 | 3.74714 | 5.855 | 3.9041
1.63345 | 4.10547 | 2.27817 | 3.8937 | 2.171 | 3.74717 | 5.858 | 3.90435
1.63345 | 4.10588 | 2.27938 | 3.8939 | 2.172 | 3.74714 | 5.861 | 3.90464
1.63487 | 4.10636 | 2.27997 | 3.89411 | 2.173 | 3.74735 | 5.863 | 3.90492
1.63487 | 4.10666 | 2.28117 | 3.89431 | 2.174 | 3.74734 | 5.866 | 3.90512
1.63628 | 4.10702 | 2.28237 | 3.89454 | 2.175 | 3.74736 | 5.869 | 3.90533
1.6377 | 4.10742 | 2.28357 | 3.89492 | 2.176 | 3.74755 | 5.872 | 3.90562
1.6377 | 4.10782 | 2.28477 | 3.89513 | 2.177 | 3.74755 | 5.874 | 3.90593
1.63911 | 4.10823 | 2.28537 | 3.89533 | 2.178 | 3.74755 | 5.877 | 3.90614
1.63911 | 4.10869 | 2.28657 | 3.89553 | 2.179 | 3.74758 | 5.88 | 3.90643
1.64053 | 4.10906 | 2.28777 | 3.89574 | 2.18 | 3.74775 | 5.883 | 3.90675
1.64053 | 4.10946 | 2.28897 | 3.89613 | 2.181 | 3.74775 | 5.886 | 3.90692
1.64194 | 4.10986 | 2.29017 | 3.89635 | 2.183 | 3.74777 | 5.888 | 3.90716
1.64194 | 4.11026 | 2.29137 | 3.89655 | 2.184 | 3.74783 | 5.891 | 3.90736
1.64336 | 4.11068 | 2.29197 | 3.89685 | 2.185 | 3.74796 | 5.894 | 3.9076
1.64478 | 4.11109 | 2.29316 | 3.89709 | 2.186 | 3.74796 | 5.897 | 3.90786
1.64478 | 4.11149 | 2.29437 | 3.89737 | 2.187 | 3.74797 | 5.899 | 3.90818
1.64619 | 4.1119 | 2.29557 | 3.89757 | 2.188 | 3.74813 | 5.902 | 3.90838
1.64619 | 4.1123 | 2.29676 | 3.89778 | 2.189 | 3.74817 | 5.905 | 3.90859
1.64761 | 4.11263 | 2.29736 | 3.89798 | 2.19 | 3.74831 | 5.908 | 3.90891
1.64761 | 4.11298 | 2.29857 | 3.89822 | 2.191 | 3.74835 | 5.911 | 3.90919
1.64902 | 4.11343 | 2.29977 | 3.89839 | 2.192 | 3.74838 | 5.913 | 3.9094
1.64902 | 4.11375 | 2.30096 | 3.8988 | 2.193 | 3.74839 | 5.916 | 3.90961
1.65044 | 4.11416 | 2.30216 | 3.899 | 2.194 | 3.74853 | 5.919 | 3.90981
1.65185 | 4.11456 | 2.30276 | 3.89932 | 2.195 | 3.74858 | 5.922 | 3.91002
1.65185 | 4.11498 | 2.30397 | 3.89961 | 2.196 | 3.74858 | 5.924 | 3.91022
1.65327 | 4.11541 | 2.30517 | 3.89981 | 2.197 | 3.74865 | 5.927 | 3.91043
1.65327 | 4.11584 | 2.30636 | 3.90002 | 2.198 | 3.74878 | 5.93 | 3.91063
1.65468 | 4.1162 | 2.30756 | 3.90022 | 2.199 | 3.74878 | 5.933 | 3.91084
1.65468 | 4.1166 | 2.30817 | 3.90055 | 2.2 | 3.74883 | 5.936 | 3.91107
1.6561 | 4.11701 | 2.30937 | 3.90078 | 2.201 | 3.74896 | 5.938 | 3.91127
1.6561 | 4.11742 | 2.31056 | 3.90104 | 2.202 | 3.74898 | 5.941 | 3.91156
1.65751 | 4.11782 | 2.31176 | 3.90127 | 2.203 | 3.74915 | 5.944 | 3.91183
1.65893 | 4.11823 | 2.31297 | 3.90147 | 2.204 | 3.74919 | 5.947 | 3.91204
1.65893 | 4.11864 | 2.31357 | 3.90185 | 2.205 | 3.7492 | 5.949 | 3.91228
1.66035 | 4.11905 | 2.31476 | 3.90206 | 2.206 | 3.74928 | 5.952 | 3.9126
1.66035 | 4.11941 | 2.31596 | 3.90226 | 2.207 | 3.74939 | 5.955 | 3.9128
1.66176 | 4.11966 | 2.31716 | 3.90255 | 2.208 | 3.7494 | 5.958 | 3.91309
1.66176 | 4.12018 | 2.31836 | 3.90287 | 2.209 | 3.7494 | 5.961 | 3.91329
1.66318 | 4.12051 | 2.31896 | 3.90308 | 2.21 | 3.74956 | 5.963 | 3.9135
1.66318 | 4.12089 | 2.32016 | 3.90328 | 2.211 | 3.7496 | 5.966 | 3.9137
1.66459 | 4.1213 | 2.32136 | 3.90351 | 2.212 | 3.74959 | 5.969 | 3.91391
1.66601 | 4.12171 | 2.32255 | 3.90389 | 2.213 | 3.74971 | 5.972 | 3.91417
1.66601 | 4.12212 | 2.32376 | 3.9041 | 2.214 | 3.7498 | 5.974 | 3.91433
1.66742 | 4.12253 | 2.32436 | 3.9043 | 2.215 | 3.7498 | 5.977 | 3.91456
1.66742 | 4.12294 | 2.32556 | 3.90451 | 2.216 | 3.74981 | 5.98 | 3.91478
1.66884 | 4.12331 | 2.32675 | 3.90471 | 2.217 | 3.74997 | 5.983 | 3.91505
1.66884 | 4.12367 | 2.32796 | 3.90495 | 2.218 | 3.75 | 5.986 | 3.91534
1.67025 | 4.12399 | 2.32916 | 3.90532 | 2.22 | 3.75 | 5.988 | 3.91574
1.67025 | 4.12438 | 2.32976 | 3.90553 | 2.221 | 3.75007 | 5.991 | 3.91588
1.67167 | 4.12492 | 2.33096 | 3.9058 | 2.222 | 3.7502 | 5.994 | 3.91615
1.67309 | 4.12526 | 2.33215 | 3.90615 | 2.223 | 3.7502 | 5.997 | 3.91636
1.67309 | 4.1256 | 2.33336 | 3.90635 | 2.224 | 3.7503 | 5.999 | 3.91657
1.6745 | 4.12599 | 2.33456 | 3.90656 | 2.225 | 3.75031 | 6.002 | 3.91677
1.6745 | 4.1264 | 2.33516 | 3.90693 | 2.226 | 3.75041 | 6.005 | 3.91698
1.67592 | 4.12677 | 2.33635 | 3.90716 | 2.227 | 3.75047 | 6.008 | 3.91719
1.67592 | 4.12722 | 2.33756 | 3.90737 | 2.228 | 3.75042 | 6.011 | 3.9174
1.67733 | 4.12757 | 2.33876 | 3.90757 | 2.229 | 3.75061 | 6.013 | 3.9177
1.67733 | 4.12799 | 2.33995 | 3.90777 | 2.23 | 3.75061 | 6.016 | 3.91801
1.67733 | 4.12804 | 2.34115 | 3.90798 | 2.231 | 3.75072 | 6.019 | 3.91822
1.67875 | 4.12845 | 2.34175 | 3.90822 | 2.232 | 3.75081 | 6.022 | 3.91842
1.68016 | 4.12885 | 2.34296 | 3.90859 | 2.233 | 3.75081 | 6.024 | 3.91881
1.68016 | 4.12926 | 2.34415 | 3.9088 | 2.234 | 3.75083 | 6.027 | 3.91903
1.68158 | 4.12966 | 2.34535 | 3.90903 | 2.235 | 3.75096 | 6.03 | 3.91923
1.68158 | 4.12998 | 2.34655 | 3.9094 | 2.236 | 3.75101 | 6.033 | 3.91955
1.68299 | 4.13028 | 2.34716 | 3.90961 | 2.237 | 3.75105 | 6.036 | 3.91984
1.68299 | 4.13069 | 2.34835 | 3.90982 | 2.238 | 3.75122 | 6.038 | 3.92007
1.68441 | 4.1311 | 2.34955 | 3.91002 | 2.239 | 3.75122 | 6.041 | 3.9203
1.68441 | 4.13151 | 2.35075 | 3.91025 | 2.24 | 3.7513 | 6.044 | 3.92061
1.68582 | 4.13191 | 2.35196 | 3.91053 | 2.241 | 3.75136 | 6.047 | 3.92087
1.68724 | 4.13232 | 2.35255 | 3.91079 | 2.242 | 3.75142 | 6.049 | 3.92107
1.68724 | 4.13273 | 2.35375 | 3.9109 | 2.243 | 3.75142 | 6.052 | 3.92127
1.68866 | 4.13313 | 2.35495 | 3.91118 | 2.244 | 3.75144 | 6.055 | 3.92149
1.68866 | 4.13336 | 2.35615 | 3.91142 | 2.245 | 3.75158 | 6.058 | 3.92181
1.69007 | 4.13375 | 2.35735 | 3.91166 | 2.246 | 3.75162 | 6.061 | 3.92209
1.69007 | 4.13416 | 2.35795 | 3.91187 | 2.247 | 3.75162 | 6.063 | 3.92237
1.69149 | 4.13458 | 2.35915 | 3.91207 | 2.248 | 3.75166 | 6.066 | 3.92263
1.69149 | 4.13497 | 2.36035 | 3.91248 | 2.249 | 3.75183 | 6.069 | 3.9229
1.6929 | 4.13538 | 2.36155 | 3.91269 | 2.25 | 3.75182 | 6.072 | 3.92311
1.69432 | 4.13572 | 2.36275 | 3.91289 | 2.251 | 3.75191 | 6.074 | 3.92335
1.69432 | 4.13602 | 2.36335 | 3.9132 | 2.252 | 3.75199 | 6.077 | 3.92361
1.69573 | 4.13644 | 2.36455 | 3.9135 | 2.253 | 3.75202 | 6.08 | 3.92388
1.69573 | 4.13681 | 2.36574 | 3.91371 | 2.254 | 3.75202 | 6.083 | 3.92413
1.69715 | 4.13722 | 2.36695 | 3.91391 | 2.255 | 3.75215 | 6.086 | 3.92434
1.69715 | 4.13759 | 2.36815 | 3.91412 | 2.257 | 3.75222 | 6.088 | 3.92465
1.69856 | 4.13803 | 2.36875 | 3.91439 | 2.258 | 3.75223 | 6.091 | 3.92485
1.69856 | 4.1383 | 2.36994 | 3.91461 | 2.259 | 3.75236 | 6.094 | 3.92515
1.69998 | 4.13865 | 2.37114 | 3.91493 | 2.26 | 3.75244 | 6.097 | 3.92539
1.70139 | 4.13906 | 2.37235 | 3.91513 | 2.261 | 3.75244 | 6.099 | 3.92574
1.70139 | 4.13946 | 2.37355 | 3.91534 | 2.262 | 3.75253 | 6.102 | 3.92596
1.70281 | 4.13986 | 2.37414 | 3.91573 | 2.263 | 3.75264 | 6.105 | 3.92617
1.70281 | 4.14013 | 2.37534 | 3.91596 | 2.264 | 3.75264 | 6.108 | 3.92637
1.70423 | 4.14049 | 2.37655 | 3.91617 | 2.265 | 3.75264 | 6.111 | 3.92661
1.70423 | 4.1409 | 2.37775 | 3.91644 | 2.266 | 3.75276 | 6.113 | 3.92698
1.70564 | 4.14131 | 2.37894 | 3.91666 | 2.267 | 3.75283 | 6.116 | 3.92718
1.70564 | 4.14172 | 2.37954 | 3.91693 | 2.268 | 3.75283 | 6.119 | 3.92739
1.70706 | 4.14212 | 2.38074 | 3.91718 | 2.269 | 3.75285 | 6.122 | 3.92767
1.70847 | 4.14238 | 2.38195 | 3.91738 | 2.27 | 3.75304 | 6.124 | 3.928
1.70847 | 4.14273 | 2.38314 | 3.91758 | 2.271 | 3.75304 | 6.127 | 3.9282
1.70989 | 4.14314 | 2.38434 | 3.91781 | 2.272 | 3.75315 | 6.13 | 3.92841
1.70989 | 4.14354 | 2.38494 | 3.9182 | 2.273 | 3.7532 | 6.133 | 3.92873
1.7113 | 4.1438 | 2.38615 | 3.9184 | 2.274 | 3.75325 | 6.136 | 3.92901
1.7113 | 4.14417 | 2.38734 | 3.9186 | 2.275 | 3.75325 | 6.138 | 3.92922
1.71272 | 4.14456 | 2.38854 | 3.919 | 2.276 | 3.75345 | 6.141 | 3.92945
1.71272 | 4.14497 | 2.38974 | 3.91921 | 2.277 | 3.75345 | 6.144 | 3.92984
1.71413 | 4.14518 | 2.39034 | 3.91945 | 2.278 | 3.7535 | 6.147 | 3.93003
1.71555 | 4.14559 | 2.39154 | 3.91982 | 2.279 | 3.75357 | 6.149 | 3.93024
1.71555 | 4.146 | 2.39274 | 3.92002 | 2.28 | 3.75365 | 6.152 | 3.93044
1.71696 | 4.14641 | 2.39394 | 3.92025 | 2.281 | 3.75366 | 6.155 | 3.93065
1.71696 | 4.14664 | 2.39514 | 3.92045 | 2.282 | 3.75378 | 6.158 | 3.93093
1.71838 | 4.14703 | 2.39574 | 3.92074 | 2.283 | 3.75386 | 6.161 | 3.93126
1.71838 | 4.14744 | 2.39694 | 3.92102 | 2.284 | 3.75386 | 6.163 | 3.93147
1.7198 | 4.14784 | 2.39814 | 3.92125 | 2.285 | 3.75388 | 6.166 | 3.9317
1.7198 | 4.14817 | 2.39934 | 3.92146 | 2.286 | 3.75405 | 6.169 | 3.93208
1.72121 | 4.14846 | 2.40054 | 3.92172 | 2.287 | 3.75405 | 6.172 | 3.93229
1.72263 | 4.14886 | 2.40174 | 3.92195 | 2.288 | 3.75406 | 6.174 | 3.93249
1.72263 | 4.14923 | 2.40234 | 3.92228 | 2.289 | 3.75419 | 6.177 | 3.93275
1.72404 | 4.14953 | 2.40354 | 3.92249 | 2.29 | 3.75423 | 6.18 | 3.93311
1.72404 | 4.14988 | 2.40473 | 3.92283 | 2.291 | 3.75427 | 6.183 | 3.93331
1.72546 | 4.15011 | 2.40594 | 3.92309 | 2.292 | 3.75428 | 6.186 | 3.93351
1.72546 | 4.15049 | 2.40714 | 3.92329 | 2.294 | 3.75439 | 6.188 | 3.93373
1.72687 | 4.1509 | 2.40774 | 3.9235 | 2.295 | 3.75448 | 6.191 | 3.93411
1.72687 | 4.15131 | 2.40893 | 3.92371 | 2.296 | 3.75448 | 6.194 | 3.93433
1.72829 | 4.1516 | 2.41014 | 3.92393 | 2.297 | 3.75453 | 6.197 | 3.93453
1.7297 | 4.15192 | 2.41134 | 3.92421 | 2.298 | 3.7546 | 6.199 | 3.93474
1.7297 | 4.15231 | 2.41253 | 3.92452 | 2.299 | 3.75468 | 6.202 | 3.93505
1.73112 | 4.15254 | 2.41313 | 3.92472 | 2.3 | 3.75468 | 6.205 | 3.93535
1.73112 | 4.1529 | 2.41433 | 3.92493 | 2.301 | 3.75468 | 6.208 | 3.93555
1.73253 | 4.15324 | 2.41554 | 3.92523 | 2.302 | 3.75486 | 6.211 | 3.93576
1.73253 | 4.15357 | 2.41673 | 3.92554 | 2.303 | 3.75489 | 6.213 | 3.93596
1.73395 | 4.15397 | 2.41793 | 3.92574 | 2.304 | 3.75489 | 6.216 | 3.93619
1.73395 | 4.15438 | 2.41853 | 3.92598 | 2.305 | 3.75491 | 6.219 | 3.93652
1.73537 | 4.1547 | 2.41973 | 3.92636 | 2.306 | 3.75505 | 6.222 | 3.93678
1.73678 | 4.15499 | 2.42093 | 3.92656 | 2.307 | 3.7551 | 6.224 | 3.93699
1.73678 | 4.1554 | 2.42213 | 3.92677 | 2.308 | 3.7551 | 6.227 | 3.93727
1.7382 | 4.15567 | 2.42333 | 3.92702 | 2.309 | 3.75516 | 6.23 | 3.93747
1.7382 | 4.15602 | 2.42393 | 3.92723 | 2.31 | 3.7553 | 6.233 | 3.93777
1.73961 | 4.15622 | 2.42513 | 3.92752 | 2.311 | 3.7553 | 6.236 | 3.93801
1.73961 | 4.15663 | 2.42633 | 3.92779 | 2.312 | 3.75538 | 6.238 | 3.93825
1.74103 | 4.15687 | 2.42753 | 3.92799 | 2.313 | 3.75547 | 6.241 | 3.93861
1.74103 | 4.15724 | 2.42873 | 3.9282 | 2.314 | 3.7556 | 6.244 | 3.93882
1.74244 | 4.15764 | 2.42933 | 3.9284 | 2.315 | 3.75568 | 6.247 | 3.93903
1.74386 | 4.15793 | 2.43053 | 3.92878 | 2.316 | 3.75571 | 6.249 | 3.93931
1.74386 | 4.15825 | 2.43173 | 3.929 | 2.317 | 3.75573 | 6.252 | 3.93963
1.74527 | 4.15846 | 2.43293 | 3.92922 | 2.318 | 3.75591 | 6.255 | 3.93984
1.74527 | 4.15886 | 2.43412 | 3.92943 | 2.319 | 3.75592 | 6.258 | 3.94004
1.74669 | 4.15907 | 2.43473 | 3.92967 | 2.32 | 3.75592 | 6.261 | 3.94024
1.74669 | 4.15948 | 2.43593 | 3.92999 | 2.321 | 3.75601 | 6.263 | 3.94045
1.7481 | 4.15977 | 2.43713 | 3.93022 | 2.322 | 3.7561 | 6.264 | 3.94058
1.7481 | 4.16009 | 2.43832 | 3.93044 | 2.323 | 3.75612 | 6.266 | 3.94073
1.74952 | 4.1603 | 2.43953 | 3.93065 | 2.324 | 3.75612 | 6.269 | 3.94099
1.75094 | 4.16073 | 2.44013 | 3.93085 | 2.325 | 3.75622 | 6.272 | 3.94126
1.75094 | 4.16111 | 2.44133 | 3.93108 | 2.326 | 3.75632 | 6.274 | 3.94147
1.75235 | 4.16131 | 2.44252 | 3.93128 | 2.327 | 3.75632 | 6.277 | 3.94184
1.75235 | 4.16172 | 2.44372 | 3.93152 | 2.328 | 3.75632 | 6.28 | 3.94208
1.75377 | 4.16193 | 2.44493 | 3.93188 | 2.329 | 3.75646 | 6.283 | 3.94228
1.75377 | 4.16224 | 2.44613 | 3.93217 | 2.331 | 3.75652 | 6.286 | 3.94249
1.75518 | 4.16254 | 2.44672 | 3.93249 | 2.332 | 3.75652 | 6.288 | 3.94269
1.75518 | 4.16279 | 2.44792 | 3.9327 | 2.333 | 3.75655 | 6.291 | 3.94297
1.7566 | 4.16315 | 2.44913 | 3.9329 | 2.334 | 3.7567 | 6.294 | 3.94326
1.75801 | 4.16335 | 2.45033 | 3.9331 | 2.335 | 3.75673 | 6.297 | 3.94351
1.75801 | 4.16364 | 2.45152 | 3.93333 | 2.336 | 3.75673 | 6.299 | 3.94371
1.75943 | 4.16396 | 2.45212 | 3.93355 | 2.337 | 3.75684 | 6.302 | 3.94403
1.75943 | 4.16429 | 2.45332 | 3.93381 | 2.338 | 3.75693 | 6.305 | 3.94422
1.76084 | 4.16457 | 2.45453 | 3.93411 | 2.339 | 3.75693 | 6.308 | 3.94453
1.76084 | 4.16482 | 2.45572 | 3.93432 | 2.34 | 3.75697 | 6.311 | 3.94476
1.76226 | 4.16516 | 2.45692 | 3.93462 | 2.341 | 3.75713 | 6.313 | 3.94514
1.76226 | 4.16539 | 2.45752 | 3.93489 | 2.342 | 3.75713 | 6.316 | 3.94534
1.76368 | 4.1656 | 2.45873 | 3.93513 | 2.343 | 3.75715 | 6.319 | 3.94554
1.76509 | 4.16596 | 2.45992 | 3.93542 | 2.344 | 3.75727 | 6.322 | 3.94579
1.76509 | 4.16621 | 2.46112 | 3.93566 | 2.345 | 3.75733 | 6.324 | 3.94612
1.76651 | 4.16641 | 2.46232 | 3.93585 | 2.346 | 3.75733 | 6.327 | 3.94636
1.76651 | 4.16664 | 2.46292 | 3.93615 | 2.347 | 3.75738 | 6.33 | 3.94656
1.76792 | 4.16706 | 2.46412 | 3.93636 | 2.348 | 3.75751 | 6.333 | 3.94677
1.76792 | 4.16744 | 2.46532 | 3.93656 | 2.349 | 3.75754 | 6.336 | 3.94697
1.76934 | 4.16764 | 2.46652 | 3.93692 | 2.35 | 3.75754 | 6.338 | 3.94719
1.76934 | 4.16785 | 2.46772 | 3.93713 | 2.351 | 3.75765 | 6.341 | 3.94742
1.77075 | 4.16805 | 2.46832 | 3.93737 | 2.352 | 3.75775 | 6.344 | 3.94775
1.77217 | 4.16834 | 2.46952 | 3.93758 | 2.353 | 3.75777 | 6.347 | 3.948
1.77217 | 4.16861 | 2.47072 | 3.93779 | 2.354 | 3.75789 | 6.349 | 3.9483
1.77358 | 4.16886 | 2.47192 | 3.93799 | 2.355 | 3.75795 | 6.352 | 3.9486
1.77358 | 4.16907 | 2.47311 | 3.93819 | 2.356 | 3.75796 | 6.355 | 3.9488
1.775 | 4.16927 | 2.47372 | 3.9386 | 2.357 | 3.75806 | 6.358 | 3.94902
1.775 | 4.16954 | 2.47492 | 3.93881 | 2.358 | 3.75815 | 6.361 | 3.94922
1.77641 | 4.16981 | 2.47612 | 3.93907 | 2.359 | 3.75816 | 6.363 | 3.94942
1.77641 | 4.17008 | 2.47731 | 3.93939 | 2.36 | 3.75819 | 6.366 | 3.94962
1.77783 | 4.17029 | 2.47852 | 3.93963 | 2.361 | 3.75836 | 6.369 | 3.94989
1.77925 | 4.17051 | 2.47912 | 3.93983 | 2.362 | 3.75835 | 6.372 | 3.95011
1.77925 | 4.17078 | 2.48032 | 3.94004 | 2.363 | 3.75835 | 6.374 | 3.95043
1.78066 | 4.17099 | 2.48151 | 3.94024 | 2.364 | 3.75838 | 6.377 | 3.95065
1.78066 | 4.17128 | 2.48271 | 3.94055 | 2.365 | 3.75856 | 6.38 | 3.95086
1.78208 | 4.17148 | 2.48392 | 3.94081 | 2.366 | 3.75856 | 6.383 | 3.95106
1.78208 | 4.17171 | 2.48452 | 3.941 | 2.368 | 3.75864 | 6.386 | 3.95135
1.78349 | 4.17192 | 2.48511 | 3.94105 | 2.369 | 3.75875 | 6.388 | 3.95166
1.78349 | 4.17213 | 2.48571 | 3.94125 | 2.37 | 3.75876 | 6.391 | 3.95188
1.78491 | 4.17233 | 2.48691 | 3.94146 | 2.371 | 3.75882 | 6.394 | 3.95208
1.78632 | 4.17254 | 2.48812 | 3.9418 | 2.372 | 3.75896 | 6.397 | 3.95228
1.78632 | 4.17274 | 2.48931 | 3.94207 | 2.373 | 3.75897 | 6.399 | 3.95248
1.78774 | 4.17295 | 2.49051 | 3.94228 | 2.374 | 3.75898 | 6.402 | 3.95269
1.78774 | 4.17315 | 2.49111 | 3.94249 | 2.375 | 3.75911 | 6.405 | 3.9529
1.78915 | 4.17336 | 2.49231 | 3.94269 | 2.376 | 3.75917 | 6.408 | 3.95317
1.78915 | 4.17356 | 2.49351 | 3.94291 | 2.377 | 3.75918 | 6.411 | 3.95337
1.79057 | 4.17378 | 2.49471 | 3.94319 | 2.378 | 3.75918 | 6.413 | 3.95367
1.79057 | 4.17405 | 2.49591 | 3.94341 | 2.379 | 3.75934 | 6.416 | 3.95392
1.79198 | 4.1742 | 2.49651 | 3.94371 | 2.38 | 3.75938 | 6.419 | 3.95412
1.7934 | 4.17447 | 2.49772 | 3.94391 | 2.381 | 3.75937 | 6.422 | 3.95433
1.7934 | 4.17465 | 2.49891 | 3.94411 | 2.382 | 3.75944 | 6.424 | 3.95453
1.79482 | 4.17479 | 2.50011 | 3.94432 | 2.383 | 3.75956 | 6.427 | 3.95474
1.79482 | 4.17499 | 2.50131 | 3.94455 | 2.384 | 3.75957 | 6.43 | 3.95498
1.79623 | 4.1752 | 2.50191 | 3.94485 | 2.385 | 3.75957 | 6.433 | 3.95524
1.79623 | 4.1754 | 2.50311 | 3.94522 | 2.386 | 3.75968 | 6.436 | 3.95556
1.79765 | 4.1756 | 2.50431 | 3.94537 | 2.387 | 3.75978 | 6.438 | 3.95569
1.79765 | 4.17573 | 2.50551 | 3.94565 | 2.388 | 3.75978 | 6.441 | 3.95597
1.79906 | 4.17591 | 2.5067 | 3.94592 | 2.389 | 3.7598 | 6.444 | 3.95617
1.80048 | 4.17603 | 2.50731 | 3.94615 | 2.39 | 3.75989 | 6.447 | 3.95638
1.80048 | 4.17625 | 2.50851 | 3.94636 | 2.391 | 3.75999 | 6.449 | 3.95657
1.80189 | 4.17642 | 2.50971 | 3.94657 | 2.392 | 3.75999 | 6.452 | 3.95679
1.80189 | 4.17663 | 2.5109 | 3.94677 | 2.393 | 3.76006 | 6.455 | 3.95699
1.80331 | 4.17684 | 2.51211 | 3.94697 | 2.394 | 3.7602 | 6.458 | 3.9572
1.80331 | 4.17704 | 2.51271 | 3.94718 | 2.395 | 3.7602 | 6.461 | 3.95746
1.80472 | 4.17722 | 2.51391 | 3.94755 | 2.396 | 3.76024 | 6.463 | 3.95769
1.80472 | 4.17736 | 2.5151 | 3.94775 | 2.397 | 3.76034 | 6.466 | 3.95801
1.80614 | 4.17747 | 2.5163 | 3.94793 | 2.398 | 3.76041 | 6.469 | 3.95822
1.80755 | 4.17765 | 2.51751 | 3.94823 | 2.399 | 3.76053 | 6.472 | 3.95844
1.80755 | 4.17785 | 2.51811 | 3.94849 | 2.4 | 3.7605 | 6.474 | 3.95862
1.80897 | 4.17794 | 2.5193 | 3.94881 | 2.401 | 3.76061 | 6.477 | 3.95891
1.80897 | 4.17804 | 2.5205 | 3.94902 | 2.402 | 3.76061 | 6.48 | 3.95921
1.80897 | 4.17816 | 2.52171 | 3.94923 | 2.403 | 3.76062 | 6.483 | 3.95945
1.81039 | 4.17826 | 2.52291 | 3.94943 | 2.405 | 3.76078 | 6.486 | 3.95966
1.81039 | 4.17847 | 2.52351 | 3.94964 | 2.406 | 3.76081 | 6.488 | 3.95987
1.8118 | 4.1786 | 2.5247 | 3.94989 | 2.407 | 3.76081 | 6.491 | 3.96014
1.8118 | 4.1787 | 2.5259 | 3.95007 | 2.408 | 3.76095 | 6.494 | 3.96045
1.81322 | 4.17887 | 2.52711 | 3.95042 | 2.409 | 3.76098 | 6.497 | 3.96063
1.81463 | 4.17908 | 2.5283 | 3.95064 | 2.41 | 3.76101 | 6.499 | 3.96088
1.81463 | 4.17925 | 2.5289 | 3.95085 | 2.411 | 3.76103 | 6.502 | 3.96109
1.81605 | 4.17928 | 2.5301 | 3.95106 | 2.412 | 3.76121 | 6.505 | 3.96138
1.81605 | 4.17949 | 2.5313 | 3.95127 | 2.413 | 3.76125 | 6.508 | 3.96159
1.81746 | 4.17965 | 2.5325 | 3.95166 | 2.414 | 3.76121 | 6.511 | 3.96178
1.81746 | 4.17969 | 2.5337 | 3.95188 | 2.415 | 3.76138 | 6.513 | 3.9621
1.81888 | 4.17989 | 2.5349 | 3.95209 | 2.416 | 3.76142 | 6.516 | 3.9623
1.81888 | 4.18008 | 2.5355 | 3.95229 | 2.417 | 3.76143 | 6.519 | 3.96255
1.82029 | 4.18022 | 2.5367 | 3.95255 | 2.418 | 3.76153 | 6.522 | 3.96278
1.82171 | 4.18034 | 2.5379 | 3.95275 | 2.419 | 3.76163 | 6.524 | 3.96306
1.82171 | 4.1805 | 2.5391 | 3.95302 | 2.42 | 3.76163 | 6.527 | 3.96333
1.82312 | 4.18071 | 2.5403 | 3.9533 | 2.421 | 3.76164 | 6.53 | 3.96354
1.82312 | 4.18075 | 2.54089 | 3.95351 | 2.422 | 3.76178 | 6.533 | 3.96374
1.82454 | 4.18091 | 2.5421 | 3.95371 | 2.423 | 3.76183 | 6.536 | 3.96395
1.82454 | 4.18104 | 2.5433 | 3.95391 | 2.424 | 3.76183 | 6.538 | 3.96415
1.82596 | 4.18111 | 2.5445 | 3.95412 | 2.425 | 3.76191 | 6.541 | 3.96449
1.82596 | 4.18131 | 2.54569 | 3.95443 | 2.426 | 3.76202 | 6.544 | 3.96476
1.82737 | 4.1814 | 2.5463 | 3.95463 | 2.427 | 3.76203 | 6.547 | 3.96496
1.82879 | 4.18152 | 2.5475 | 3.95494 | 2.428 | 3.76203 | 6.549 | 3.96518
1.82879 | 4.18165 | 2.5487 | 3.95514 | 2.429 | 3.76212 | 6.552 | 3.9654
1.8302 | 4.18177 | 2.54989 | 3.95535 | 2.43 | 3.76223 | 6.555 | 3.96568
1.8302 | 4.18193 | 2.5511 | 3.95564 | 2.431 | 3.76224 | 6.558 | 3.96598
1.83162 | 4.1821 | 2.5517 | 3.95596 | 2.432 | 3.76223 | 6.561 | 3.96618
1.83162 | 4.18213 | 2.5529 | 3.95616 | 2.433 | 3.76244 | 6.563 | 3.96638
1.83303 | 4.18233 | 2.55409 | 3.95637 | 2.434 | 3.76244 | 6.566 | 3.96659
1.83303 | 4.18235 | 2.55529 | 3.95657 | 2.435 | 3.76244 | 6.569 | 3.96683
1.83445 | 4.18254 | 2.5565 | 3.95677 | 2.436 | 3.76253 | 6.572 | 3.96709
1.83586 | 4.18264 | 2.5571 | 3.95698 | 2.437 | 3.76265 | 6.574 | 3.96734
1.83586 | 4.18275 | 2.55829 | 3.95725 | 2.438 | 3.76265 | 6.577 | 3.96762
1.83728 | 4.18295 | 2.55949 | 3.95759 | 2.439 | 3.76265 | 6.58 | 3.96782
1.83728 | 4.18295 | 2.5607 | 3.95779 | 2.44 | 3.76275 | 6.583 | 3.96807
1.8387 | 4.18315 | 2.5619 | 3.95807 | 2.442 | 3.76283 | 6.586 | 3.9683
1.8387 | 4.18317 | 2.56249 | 3.95829 | 2.443 | 3.76285 | 6.588 | 3.96863
1.84011 | 4.18335 | 2.56369 | 3.95861 | 2.444 | 3.76285 | 6.591 | 3.96883
1.84011 | 4.18348 | 2.56489 | 3.95881 | 2.445 | 3.76305 | 6.594 | 3.96903
1.84153 | 4.18362 | 2.5661 | 3.95902 | 2.446 | 3.76305 | 6.597 | 3.96924
1.84294 | 4.18377 | 2.56729 | 3.95922 | 2.447 | 3.76305 | 6.599 | 3.96944
1.84294 | 4.18377 | 2.56789 | 3.95943 | 2.448 | 3.7632 | 6.602 | 3.96965
1.84436 | 4.18397 | 2.56909 | 3.95963 | 2.449 | 3.76325 | 6.605 | 3.96997
1.84436 | 4.18409 | 2.5703 | 3.95986 | 2.45 | 3.76325 | 6.608 | 3.97021
1.84577 | 4.18418 | 2.57149 | 3.96018 | 2.451 | 3.76342 | 6.611 | 3.97042
1.84577 | 4.18433 | 2.57269 | 3.96041 | 2.452 | 3.76345 | 6.613 | 3.97067
1.84719 | 4.18442 | 2.57389 | 3.96065 | 2.453 | 3.76345 | 6.616 | 3.97088
1.84719 | 4.18458 | 2.57449 | 3.96086 | 2.454 | 3.76348 | 6.619 | 3.97113
1.8486 | 4.18466 | 2.57569 | 3.96106 | 2.455 | 3.7636 | 6.622 | 3.97149
1.85002 | 4.18479 | 2.57689 | 3.96127 | 2.456 | 3.76366 | 6.624 | 3.97169
1.85002 | 4.18484 | 2.57809 | 3.96153 | 2.457 | 3.76366 | 6.627 | 3.9719
1.85143 | 4.18499 | 2.57929 | 3.96178 | 2.458 | 3.76367 | 6.63 | 3.9721
1.85143 | 4.18512 | 2.57988 | 3.96208 | 2.459 | 3.76383 | 6.633 | 3.9723
1.85285 | 4.1852 | 2.58109 | 3.96227 | 2.46 | 3.76387 | 6.636 | 3.97256
1.85285 | 4.18537 | 2.58229 | 3.96249 | 2.461 | 3.76389 | 6.638 | 3.97286
1.85427 | 4.18541 | 2.58349 | 3.96269 | 2.462 | 3.76388 | 6.641 | 3.97302
1.85427 | 4.18561 | 2.58468 | 3.9629 | 2.463 | 3.76407 | 6.644 | 3.97328
1.85568 | 4.18561 | 2.58529 | 3.96316 | 2.464 | 3.76407 | 6.647 | 3.97353
1.8571 | 4.18582 | 2.58649 | 3.96338 | 2.465 | 3.76407 | 6.649 | 3.97373
1.8571 | 4.18581 | 2.58769 | 3.96359 | 2.466 | 3.76417 | 6.652 | 3.97392
1.85851 | 4.18602 | 2.58888 | 3.96378 | 2.467 | 3.76428 | 6.655 | 3.97413
1.85851 | 4.18603 | 2.59009 | 3.96407 | 2.468 | 3.76429 | 6.658 | 3.97435
1.85993 | 4.18622 | 2.59069 | 3.9643 | 2.469 | 3.76435 | 6.661 | 3.97455
1.85993 | 4.18625 | 2.59189 | 3.96453 | 2.47 | 3.76443 | 6.663 | 3.97486
1.86134 | 4.18643 | 2.59308 | 3.96483 | 2.471 | 3.7645 | 6.666 | 3.97516
1.86134 | 4.18663 | 2.59428 | 3.96506 | 2.472 | 3.7645 | 6.669 | 3.97537
1.86276 | 4.18674 | 2.59549 | 3.96535 | 2.473 | 3.76461 | 6.672 | 3.97557
1.86417 | 4.1869 | 2.59609 | 3.96555 | 2.474 | 3.7647 | 6.674 | 3.97578
1.86417 | 4.18704 | 2.59728 | 3.96573 | 2.475 | 3.76469 | 6.677 | 3.97598
1.86559 | 4.18716 | 2.59848 | 3.96597 | 2.476 | 3.76471 | 6.68 | 3.97618
1.86559 | 4.18724 | 2.59969 | 3.96617 | 2.477 | 3.76478 | 6.683 | 3.97639
1.867 | 4.1874 | 2.60088 | 3.96638 | 2.479 | 3.76488 | 6.686 | 3.97659
1.867 | 4.18745 | 2.60148 | 3.96658 | 2.48 | 3.7649 | 6.688 | 3.97679
1.86842 | 4.18765 | 2.60268 | 3.96679 | 2.481 | 3.76492 | 6.691 | 3.97704
1.86842 | 4.18765 | 2.60388 | 3.96703 | 2.482 | 3.76504 | 6.694 | 3.97737
1.86984 | 4.18783 | 2.60508 | 3.96737 | 2.483 | 3.76511 | 6.697 | 3.97761
1.87125 | 4.18785 | 2.60628 | 3.96758 | 2.484 | 3.76512 | 6.699 | 3.97784
1.87125 | 4.18806 | 2.60688 | 3.96781 | 2.485 | 3.76515 | 6.702 | 3.97802
1.87267 | 4.18805 | 2.60808 | 3.96801 | 2.486 | 3.76529 | 6.705 | 3.97836
1.87267 | 4.18826 | 2.60928 | 3.96821 | 2.487 | 3.76531 | 6.708 | 3.9786
1.87408 | 4.18843 | 2.61048 | 3.96847 | 2.488 | 3.7655 | 6.711 | 3.97883
1.87408 | 4.18846 | 2.61168 | 3.96873 | 2.489 | 3.76551 | 6.713 | 3.97904
1.8755 | 4.18861 | 2.61228 | 3.96893 | 2.49 | 3.76551 | 6.716 | 3.97924
1.8755 | 4.18866 | 2.61348 | 3.96914 | 2.491 | 3.76563 | 6.719 | 3.97945
1.87691 | 4.18887 | 2.61468 | 3.9694 | 2.492 | 3.76572 | 6.722 | 3.97965
1.87833 | 4.18896 | 2.61588 | 3.96965 | 2.493 | 3.76572 | 6.724 | 3.97988
1.87833 | 4.18907 | 2.61708 | 3.96985 | 2.494 | 3.76584 | 6.727 | 3.98007
1.87974 | 4.18928 | 2.61827 | 3.97005 | 2.495 | 3.7659 | 6.73 | 3.98032
1.87974 | 4.18928 | 2.61888 | 3.97025 | 2.496 | 3.76592 | 6.733 | 3.98055
1.88116 | 4.18949 | 2.62008 | 3.97046 | 2.497 | 3.76593 | 6.736 | 3.98086
1.88116 | 4.18955 | 2.62128 | 3.9707 | 2.498 | 3.76597 | 6.738 | 3.98108
1.88257 | 4.18969 | 2.62247 | 3.97101 | 2.499 | 3.76613 | 6.741 | 3.98129
1.88257 | 4.18974 | 2.62368 | 3.97123 | 2.5 | 3.76613 | 6.744 | 3.98149
1.88399 | 4.18992 | 2.62428 | 3.97148 | 2.501 | 3.76619 | 6.747 | 3.98169
1.88541 | 4.1901 | 2.62548 | 3.97168 | 2.502 | 3.76631 | 6.749 | 3.98202
1.88541 | 4.1903 | 2.62667 | 3.97189 | 2.503 | 3.76634 | 6.752 | 3.98227
1.88682 | 4.1903 | 2.62787 | 3.97209 | 2.504 | 3.76634 | 6.755 | 3.98249
1.88682 | 4.19051 | 2.62908 | 3.97232 | 2.505 | 3.76652 | 6.758 | 3.9827
1.88824 | 4.19066 | 2.62968 | 3.97258 | 2.506 | 3.76654 | 6.761 | 3.98288
1.88824 | 4.19071 | 2.63087 | 3.9729 | 2.507 | 3.76654 | 6.763 | 3.98311
1.88965 | 4.19089 | 2.63207 | 3.9731 | 2.508 | 3.76658 | 6.766 | 3.98331
1.88965 | 4.19091 | 2.63327 | 3.97331 | 2.509 | 3.76671 | 6.769 | 3.98352
1.89107 | 4.19112 | 2.63448 | 3.97351 | 2.51 | 3.76675 | 6.772 | 3.98372
1.89248 | 4.19118 | 2.63507 | 3.97371 | 2.511 | 3.76675 | 6.774 | 3.98392
1.89248 | 4.19132 | 2.63627 | 3.97392 | 2.512 | 3.76685 | 6.777 | 3.98433
1.8939 | 4.19152 | 2.63747 | 3.97416 | 2.513 | 3.76694 | 6.78 | 3.98454
1.8939 | 4.19158 | 2.63868 | 3.97434 | 2.514 | 3.76694 | 6.783 | 3.98474
1.89531 | 4.19173 | 2.63987 | 3.9747 | 2.516 | 3.76694 | 6.786 | 3.98494
1.89531 | 4.19191 | 2.64047 | 3.97488 | 2.517 | 3.76701 | 6.788 | 3.98516
1.89673 | 4.19198 | 2.64167 | 3.97514 | 2.518 | 3.76714 | 6.791 | 3.98539
1.89673 | 4.19214 | 2.64287 | 3.97534 | 2.519 | 3.76714 | 6.794 | 3.98566
1.89814 | 4.19231 | 2.64407 | 3.97555 | 2.52 | 3.76716 | 6.797 | 3.98581
1.89956 | 4.19235 | 2.64527 | 3.97575 | 2.521 | 3.76727 | 6.799 | 3.9861
1.89956 | 4.19255 | 2.64587 | 3.97596 | 2.522 | 3.76735 | 6.802 | 3.98638
1.90098 | 4.19257 | 2.64707 | 3.97616 | 2.523 | 3.76735 | 6.805 | 3.98659
1.90098 | 4.19275 | 2.64827 | 3.97637 | 2.524 | 3.76735 | 6.808 | 3.98679
1.90239 | 4.19291 | 2.64947 | 3.97661 | 2.525 | 3.76753 | 6.811 | 3.98699
1.90239 | 4.19296 | 2.65067 | 3.97683 | 2.526 | 3.76756 | 6.813 | 3.98722
1.90381 | 4.19318 | 2.65127 | 3.97705 | 2.527 | 3.76755 | 6.816 | 3.98748
1.90381 | 4.19336 | 2.65246 | 3.97736 | 2.528 | 3.76756 | 6.819 | 3.98773
1.90522 | 4.19354 | 2.65367 | 3.97754 | 2.529 | 3.76773 | 6.822 | 3.98795
1.90664 | 4.19366 | 2.65487 | 3.9778 | 2.53 | 3.76775 | 6.824 | 3.9881
1.90664 | 4.19377 | 2.65607 | 3.978 | 2.531 | 3.76777 | 6.827 | 3.98832
1.90805 | 4.19398 | 2.65726 | 3.9782 | 2.532 | 3.76796 | 6.83 | 3.98858
1.90805 | 4.19412 | 2.65787 | 3.97846 | 2.533 | 3.76797 | 6.833 | 3.98875
1.90947 | 4.19418 | 2.65907 | 3.97861 | 2.534 | 3.76796 | 6.836 | 3.98904
1.90947 | 4.19438 | 2.66027 | 3.97886 | 2.535 | 3.76806 | 6.838 | 3.98924
1.91088 | 4.19454 | 2.66146 | 3.97915 | 2.536 | 3.76814 | 6.841 | 3.98944
1.91088 | 4.19459 | 2.66267 | 3.97933 | 2.537 | 3.76817 | 6.844 | 3.98964
1.9123 | 4.19479 | 2.66327 | 3.9796 | 2.538 | 3.76817 | 6.847 | 3.98984
1.91371 | 4.19485 | 2.66447 | 3.97981 | 2.539 | 3.76831 | 6.849 | 3.99005
1.91371 | 4.195 | 2.66566 | 3.98004 | 2.54 | 3.76837 | 6.852 | 3.99025
1.91513 | 4.1952 | 2.66686 | 3.98024 | 2.541 | 3.76837 | 6.855 | 3.99046
1.91513 | 4.1953 | 2.66807 | 3.98045 | 2.542 | 3.76846 | 6.856 | 3.99064
1.91655 | 4.19541 | 2.66867 | 3.98065 | 2.543 | 3.76856 | 6.858 | 3.99075
1.91655 | 4.19562 | 2.66986 | 3.98086 | 2.544 | 3.76859 | 6.861 | 3.99091
1.91796 | 4.19577 | 2.67106 | 3.9811 | 2.545 | 3.76866 | 6.863 | 3.99119
1.91796 | 4.19595 | 2.67227 | 3.98127 | 2.546 | 3.76877 | 6.866 | 3.99141
1.91938 | 4.19602 | 2.67346 | 3.98149 | 2.547 | 3.76877 | 6.869 | 3.99166
1.92079 | 4.19623 | 2.67406 | 3.98174 | 2.548 | 3.76889 | 6.872 | 3.99188
1.92079 | 4.19642 | 2.67526 | 3.98194 | 2.549 | 3.76898 | 6.874 | 3.99208
1.92221 | 4.19663 | 2.67646 | 3.98227 | 2.55 | 3.76898 | 6.877 | 3.99227
1.92221 | 4.19676 | 2.67766 | 3.98248 | 2.551 | 3.76902 | 6.88 | 3.99244
1.92362 | 4.19684 | 2.67886 | 3.98267 | 2.553 | 3.76913 | 6.883 | 3.99271
1.92362 | 4.19705 | 2.67946 | 3.98286 | 2.554 | 3.76918 | 6.886 | 3.99288
1.92504 | 4.19725 | 2.68066 | 3.98306 | 2.555 | 3.76918 | 6.888 | 3.99306
1.92504 | 4.19735 | 2.68186 | 3.98323 | 2.556 | 3.76922 | 6.891 | 3.99322
1.92645 | 4.19745 | 2.68306 | 3.98352 | 2.557 | 3.76933 | 6.894 | 3.9935
1.92787 | 4.19766 | 2.68426 | 3.98372 | 2.558 | 3.76938 | 6.897 | 3.99373
1.92787 | 4.19786 | 2.68486 | 3.98392 | 2.559 | 3.76939 | 6.899 | 3.99397
1.92929 | 4.19802 | 2.68606 | 3.98415 | 2.56 | 3.76945 | 6.902 | 3.99421
1.92929 | 4.19809 | 2.68726 | 3.98444 | 2.561 | 3.76942 | 6.905 | 3.99436
1.9307 | 4.19827 | 2.68846 | 3.98474 | 2.562 | 3.7696 | 6.908 | 3.99463
1.9307 | 4.19847 | 2.68966 | 3.98494 | 2.563 | 3.7696 | 6.911 | 3.99485
1.93212 | 4.19867 | 2.69026 | 3.98514 | 2.564 | 3.7696 | 6.913 | 3.99503
1.93212 | 4.19886 | 2.69145 | 3.98535 | 2.565 | 3.76976 | 6.916 | 3.99523
1.93353 | 4.19896 | 2.69266 | 3.98555 | 2.566 | 3.7698 | 6.919 | 3.99542
1.93495 | 4.19909 | 2.69386 | 3.98575 | 2.567 | 3.7698 | 6.922 | 3.99556
1.93495 | 4.1993 | 2.69505 | 3.98596 | 2.568 | 3.76984 | 6.924 | 3.9958
1.93636 | 4.19949 | 2.69625 | 3.98616 | 2.569 | 3.76998 | 6.927 | 3.99608
1.93636 | 4.19971 | 2.69686 | 3.98636 | 2.57 | 3.77001 | 6.93 | 3.99633
1.93778 | 4.19991 | 2.69806 | 3.98657 | 2.571 | 3.77001 | 6.933 | 3.99654
1.93778 | 4.20011 | 2.69925 | 3.98678 | 2.572 | 3.77004 | 6.936 | 3.99675
1.93919 | 4.20032 | 2.70045 | 3.98698 | 2.573 | 3.77015 | 6.938 | 3.99698
1.93919 | 4.20042 | 2.70166 | 3.98718 | 2.574 | 3.77021 | 6.941 | 3.9972
1.94061 | 4.20056 | 2.70226 | 3.98747 | 2.575 | 3.77031 | 6.944 | 3.99747
1.94202 | 4.20072 | 2.70345 | 3.98773 | 2.576 | 3.77042 | 6.947 | 3.9976
1.94202 | 4.20094 | 2.70465 | 3.988 | 2.577 | 3.77042 | 6.949 | 3.99782
1.94344 | 4.20112 | 2.70585 | 3.98816 | 2.578 | 3.77047 | 6.952 | 3.99803
1.94344 | 4.20133 | 2.70706 | 3.98841 | 2.579 | 3.77058 | 6.955 | 3.99826
1.94486 | 4.20153 | 2.70765 | 3.98861 | 2.58 | 3.77063 | 6.958 | 3.99847
1.94486 | 4.20173 | 2.70885 | 3.98875 | 2.581 | 3.77063 | 6.961 | 3.99867
1.94627 | 4.20194 | 2.71005 | 3.98902 | 2.582 | 3.77071 | 6.963 | 3.99883
1.94627 | 4.20211 | 2.71126 | 3.98922 | 2.583 | 3.7708 | 6.966 | 3.99903
1.94769 | 4.2022 | 2.71245 | 3.98943 | 2.584 | 3.77083 | 6.969 | 3.99923
1.9491 | 4.20247 | 2.71305 | 3.98963 | 2.585 | 3.77086 | 6.972 | 3.99946
1.9491 | 4.2026 | 2.71425 | 3.98984 | 2.586 | 3.77093 | 6.974 | 3.99964
1.95052 | 4.20277 | 2.71545 | 3.99004 | 2.587 | 3.77103 | 6.977 | 3.99985
1.95052 | 4.20311 | 2.71665 | 3.99025 | 2.588 | 3.77103 | 6.98 | 4.00005
1.95193 | 4.20316 | 2.71785 | 3.99045 | 2.59 | 3.77103 | 6.983 | 4.00026
1.95193 | 4.20337 | 2.71845 | 3.99073 | 2.591 | 3.77123 | 6.986 | 4.00055
1.95335 | 4.20357 | 2.71965 | 3.99097 | 2.592 | 3.77123 | 6.988 | 4.0008
1.95335 | 4.20378 | 2.72025 | 3.99106 | 2.593 | 3.77124 | 6.991 | 4.00087
1.95476 | 4.20398 | 2.72085 | 3.99125 | 2.594 | 3.77138 | 6.994 | 4.00112
1.95618 | 4.20418 | 2.72205 | 3.99144 | 2.595 | 3.77144 | 6.997 | 4.00135
1.95618 | 4.20439 | 2.72325 | 3.99167 | 2.596 | 3.77145 | 6.999 | 4.00153
1.95759 | 4.20459 | 2.72385 | 3.99188 | 2.597 | 3.77145 | 7.002 | 4.00169
1.95759 | 4.2048 | 2.72504 | 3.99208 | 2.598 | 3.77159 | 7.005 | 4.00189
1.95901 | 4.205 | 2.72625 | 3.99229 | 2.599 | 3.77165 | 7.008 | 4.0021
1.95901 | 4.20521 | 2.72745 | 3.9925 | 2.6 | 3.77165 | 7.011 | 4.0023
1.96043 | 4.20542 | 2.72865 | 3.9927 | 2.601 | 3.77174 | 7.013 | 4.00251
1.96043 | 4.20562 | 2.72924 | 3.99291 | 2.602 | 3.77185 | 7.016 | 4.00272
1.96184 | 4.20582 | 2.73045 | 3.99311 | 2.603 | 3.77189 | 7.019 | 4.00292
1.96326 | 4.20603 | 2.73165 | 3.9933 | 2.604 | 3.77196 | 7.022 | 4.00313
1.96326 | 4.20642 | 2.73285 | 3.99352 | 2.605 | 3.77205 | 7.024 | 4.00334
1.96467 | 4.20664 | 2.73404 | 3.99372 | 2.606 | 3.77207 | 7.027 | 4.00354
1.96467 | 4.20685 | 2.73524 | 3.99393 | 2.607 | 3.77213 | 7.03 | 4.00374
1.96609 | 4.20705 | 2.73585 | 3.99417 | 2.608 | 3.77226 | 7.033 | 4.00395
1.96609 | 4.20725 | 2.73705 | 3.99438 | 2.609 | 3.77226 | 7.036 | 4.00416
1.9675 | 4.20749 | 2.73824 | 3.99457 | 2.61 | 3.77227 | 7.038 | 4.00436
1.9675 | 4.20785 | 2.73944 | 3.99479 | 2.611 | 3.77241 | 7.041 | 4.00457
1.96892 | 4.20807 | 2.74065 | 3.99496 | 2.611 | 3.77242 | 7.044 | 4.00478
1.97033 | 4.20822 | 2.74125 | 3.99515 | 2.612 | 3.77245 | 7.047 | 4.00498
1.97033 | 4.20848 | 2.74244 | 3.99536 | 2.613 | 3.77246 | 7.049 | 4.00517
1.97175 | 4.2087 | 2.74364 | 3.99556 | 2.614 | 3.77246 | 7.052 | 4.00537
1.97175 | 4.20889 | 2.74484 | 3.99576 | 2.615 | 3.77257 | 7.055 | 4.00556
1.97316 | 4.20919 | 2.74605 | 3.99597 | 2.616 | 3.77266 | 7.058 | 4.00575
1.97316 | 4.20945 | 2.74664 | 3.99617 | 2.617 | 3.77266 | 7.061 | 4.00598
1.97458 | 4.20971 | 2.74784 | 3.99642 | 2.618 | 3.77273 | 7.063 | 4.0061
1.97458 | 4.20992 | 2.74904 | 3.99661 | 2.619 | 3.77287 | 7.066 | 4.00629
1.976 | 4.21028 | 2.75025 | 3.99682 | 2.62 | 3.77287 | 7.069 | 4.00641
1.97741 | 4.21053 | 2.75144 | 3.99703 | 2.621 | 3.77293 | 7.072 | 4.00665
1.97741 | 4.21073 | 2.75204 | 3.9974 | 2.622 | 3.77301 | 7.074 | 4.0069
1.97883 | 4.21096 | 2.75324 | 3.9976 | 2.623 | 3.77306 | 7.077 | 4.00722
1.97883 | 4.21125 | 2.75444 | 3.9978 | 2.624 | 3.77307 | 7.08 | 4.00737
1.98024 | 4.21155 | 2.75564 | 3.99801 | 2.625 | 3.77313 | 7.083 | 4.00763
1.98024 | 4.21175 | 2.75684 | 3.99821 | 2.627 | 3.77327 | 7.086 | 4.00784
1.98166 | 4.21197 | 2.75744 | 3.99842 | 2.628 | 3.77328 | 7.088 | 4.00804
1.98166 | 4.21236 | 2.75864 | 3.99862 | 2.629 | 3.77327 | 7.091 | 4.00825
1.98307 | 4.21257 | 2.75984 | 3.99883 | 2.63 | 3.77329 | 7.094 | 4.00846
1.98449 | 4.21297 | 2.76104 | 3.99903 | 2.631 | 3.77346 | 7.097 | 4.00866
1.98449 | 4.21317 | 2.76224 | 3.99924 | 2.632 | 3.77348 | 7.099 | 4.00886
1.9859 | 4.21358 | 2.76284 | 3.99944 | 2.633 | 3.77349 | 7.102 | 4.00907
1.9859 | 4.21379 | 2.76403 | 3.99965 | 2.634 | 3.77367 | 7.105 | 4.0092
1.98732 | 4.21401 | 2.76524 | 3.99986 | 2.635 | 3.77368 | 7.108 | 4.00947
1.98732 | 4.2144 | 2.76644 | 4.00006 | 2.636 | 3.77368 | 7.111 | 4.0096
1.98873 | 4.21461 | 2.76763 | 4.00026 | 2.637 | 3.77368 | 7.113 | 4.00985
1.98873 | 4.21502 | 2.76823 | 4.00047 | 2.638 | 3.77387 | 7.116 | 4.01009
1.99015 | 4.21522 | 2.76944 | 4.0007 | 2.639 | 3.77388 | 7.119 | 4.01029
1.99157 | 4.2156 | 2.77064 | 4.00088 | 2.64 | 3.77388 | 7.122 | 4.01052
1.99157 | 4.21583 | 2.77184 | 4.00114 | 2.641 | 3.77389 | 7.124 | 4.0107
1.99298 | 4.21622 | 2.77303 | 4.00133 | 2.642 | 3.77405 | 7.127 | 4.01091
1.99298 | 4.21647 | 2.77424 | 4.00156 | 2.643 | 3.77409 | 7.13 | 4.0111
1.9944 | 4.21685 | 2.77484 | 4.00181 | 2.644 | 3.77409 | 7.133 | 4.0113
1.9944 | 4.21715 | 2.77604 | 4.00189 | 2.645 | 3.77418 | 7.136 | 4.01151
1.99581 | 4.21746 | 2.77723 | 4.00211 | 2.646 | 3.77427 | 7.138 | 4.01172
1.99581 | 4.21776 | 2.77843 | 4.00231 | 2.647 | 3.77429 | 7.141 | 4.01192
1.99723 | 4.2181 | 2.77964 | 4.00254 | 2.648 | 3.77429 | 7.144 | 4.01213
1.99864 | 4.21847 | 2.78024 | 4.00276 | 2.649 | 3.77437 | 7.147 | 4.01233
1.99864 | 4.21868 | 2.78143 | 4.00293 | 2.65 | 3.7745 | 7.149 | 4.01254
2.00006 | 4.21909 | 2.78263 | 4.00317 | 2.651 | 3.7745 | 7.152 | 4.01274
2.00006 | 4.2195 | 2.78384 | 4.00335 | 2.652 | 3.7745 | 7.155 | 4.01294
2.00147 | 4.21991 | 2.78503 | 4.00361 | 2.653 | 3.77462 | 7.158 | 4.01317
2.00147 | 4.22011 | 2.78563 | 4.00392 | 2.654 | 3.7747 | 7.161 | 4.01336
2.00289 | 4.22052 | 2.78683 | 4.00413 | 2.655 | 3.77471 | 7.163 | 4.01361
2.00289 | 4.2208 | 2.78803 | 4.00434 | 2.656 | 3.77472 | 7.166 | 4.01391
2.0043 | 4.22113 | 2.78923 | 4.00454 | 2.657 | 3.77484 | 7.169 | 4.01414
2.00572 | 4.22154 | 2.79043 | 4.00474 | 2.658 | 3.7749 | 7.172 | 4.01432
2.00572 | 4.22194 | 2.79103 | 4.00495 | 2.659 | 3.77491 | 7.174 | 4.01449
2.00714 | 4.22218 | 2.79223 | 4.00515 | 2.66 | 3.77499 | 7.177 | 4.01466
2.00714 | 4.22261 | 2.79342 | 4.00535 | 2.661 | 3.77512 | 7.18 | 4.01487
2.00855 | 4.22299 | 2.79463 | 4.00556 | 2.662 | 3.77513 | 7.183 | 4.01516
2.00855 | 4.22338 | 2.79583 | 4.00576 | 2.664 | 3.77527 | 7.186 | 4.01535
2.00997 | 4.22378 | 2.79643 | 4.00597 | 2.665 | 3.77533 | 7.188 | 4.01559
2.00997 | 4.22409 | 2.79763 | 4.00617 | 2.666 | 3.77543 | 7.191 | 4.01579
2.01138 | 4.22454 | 2.79883 | 4.00638 | 2.667 | 3.77553 | 7.194 | 4.01595
2.0128 | 4.22483 | 2.80003 | 4.00658 | 2.668 | 3.77553 | 7.197 | 4.01617
2.0128 | 4.22521 | 2.80123 | 4.00678 | 2.669 | 3.7756 | 7.199 | 4.01635
2.01421 | 4.22563 | 2.80183 | 4.00698 | 2.67 | 3.77571 | 7.202 | 4.01659
2.01421 | 4.22608 | 2.80302 | 4.00719 | 2.671 | 3.77574 | 7.205 | 4.01681
2.01563 | 4.22645 | 2.80423 | 4.00739 | 2.672 | 3.77574 | 7.208 | 4.01702
2.01563 | 4.22695 | 2.80543 | 4.0076 | 2.673 | 3.77576 | 7.211 | 4.01722
2.01704 | 4.22734 | 2.80662 | 4.0078 | 2.674 | 3.77584 | 7.213 | 4.01744
2.01704 | 4.22774 | 2.80722 | 4.00804 | 2.675 | 3.77594 | 7.216 | 4.01763
2.01846 | 4.22806 | 2.80843 | 4.00821 | 2.676 | 3.77594 | 7.219 | 4.01783
2.01846 | 4.2281 | 2.80963 | 4.00841 | 2.677 | 3.77604 | 7.222 | 4.01804
2.01988 | 4.2285 | 2.81082 | 4.00862 | 2.678 | 3.77613 | 7.224 | 4.01824
2.01988 | 4.22895 | 2.81202 | 4.00882 | 2.679 | 3.77614 | 7.227 | 4.01845
2.02129 | 4.2295 | 2.81323 | 4.00903 | 2.68 | 3.77615 | 7.23 | 4.01865
2.02129 | 4.22991 | 2.81383 | 4.00923 | 2.681 | 3.77629 | 7.233 | 4.01885
2.02271 | 4.23032 | 2.81502 | 4.00944 | 2.682 | 3.77632 | 7.236 | 4.01906
2.02271 | 4.23073 | 2.81622 | 4.00964 | 2.683 | 3.77634 | 7.238 | 4.01926
2.02412 | 4.23114 | 2.81742 | 4.00984 | 2.684 | 3.77637 | 7.241 | 4.01946
2.02412 | 4.2316 | 2.81863 | 4.01005 | 2.685 | 3.77637 | 7.244 | 4.01961
2.02554 | 4.23208 | 2.81922 | 4.01027 | 2.686 | 3.77655 | 7.247 | 4.01971
2.02695 | 4.23267 | 2.82042 | 4.0106 | 2.687 | 3.77655 | 7.249 | 4.02007
2.02695 | 4.23313 | 2.82162 | 4.01075 | 2.688 | 3.77661 | 7.252 | 4.02027
2.02837 | 4.23356 | 2.82283 | 4.01087 | 2.689 | 3.77672 | 7.255 | 4.02048
2.02837 | 4.23404 | 2.82402 | 4.01107 | 2.69 | 3.77676 | 7.258 | 4.02068
2.02978 | 4.23454 | 2.82462 | 4.01129 | 2.691 | 3.77676 | 7.261 | 4.02088
2.02978 | 4.23503 | 2.82582 | 4.0115 | 2.692 | 3.7769 | 7.263 | 4.02109
2.0312 | 4.23544 | 2.82702 | 4.01169 | 2.693 | 3.77696 | 7.266 | 4.0213
2.0312 | 4.23601 | 2.82822 | 4.01189 | 2.694 | 3.77696 | 7.269 | 4.0215
2.03261 | 4.23647 | 2.82942 | 4.01209 | 2.695 | 3.77698 | 7.272 | 4.0217
2.03403 | 4.23704 | 2.83002 | 4.01229 | 2.696 | 3.77702 | 7.274 | 4.02191
2.03403 | 4.23747 | 2.83122 | 4.0125 | 2.697 | 3.77716 | 7.277 | 4.02211
2.03545 | 4.23792 | 2.83242 | 4.0127 | 2.698 | 3.77716 | 7.28 | 4.02232
2.03545 | 4.23849 | 2.83362 | 4.0129 | 2.699 | 3.77717 | 7.283 | 4.02252
2.03686 | 4.23905 | 2.83482 | 4.01311 | 2.701 | 3.77719 | 7.286 | 4.02273
2.03686 | 4.23955 | 2.83542 | 4.01332 | 2.702 | 3.77731 | 7.288 | 4.02286
2.03828 | 4.24013 | 2.83661 | 4.01352 | 2.703 | 3.77736 | 7.291 | 4.02313
2.03828 | 4.24062 | 2.83782 | 4.01372 | 2.704 | 3.77738 | 7.294 | 4.02334
2.03969 | 4.24115 | 2.83902 | 4.01393 | 2.705 | 3.77754 | 7.297 | 4.02354
2.04111 | 4.24173 | 2.84022 | 4.01414 | 2.706 | 3.77757 | 7.299 | 4.02374
2.04111 | 4.2423 | 2.84081 | 4.01434 | 2.707 | 3.77759 | 7.302 | 4.02395
2.04252 | 4.24278 | 2.84201 | 4.01454 | 2.708 | 3.77767 | 7.305 | 4.02416
2.04252 | 4.24336 | 2.84322 | 4.01475 | 2.709 | 3.77778 | 7.308 | 4.02436
2.04394 | 4.24399 | 2.84442 | 4.01495 | 2.71 | 3.77777 | 7.311 | 4.02456
2.04394 | 4.24441 | 2.84561 | 4.01516 | 2.711 | 3.77777 | 7.313 | 4.02478
2.04535 | 4.24502 | 2.84621 | 4.01537 | 2.712 | 3.77787 | 7.316 | 4.02497
2.04535 | 4.24564 | 2.84742 | 4.01557 | 2.713 | 3.77797 | 7.319 | 4.02518
2.04677 | 4.24625 | 2.84862 | 4.01577 | 2.714 | 3.77797 | 7.322 | 4.02538
2.04818 | 4.24686 | 2.84981 | 4.01598 | 2.715 | 3.77801 | 7.324 | 4.02558
2.04818 | 4.24746 | 2.85101 | 4.01618 | 2.716 | 3.77815 | 7.327 | 4.02578
2.0496 | 4.24799 | 2.85222 | 4.01638 | 2.717 | 3.77817 | 7.33 | 4.02599
2.0496 | 4.24869 | 2.85282 | 4.01658 | 2.718 | 3.77817 | 7.333 | 4.0262
2.05102 | 4.24931 | 2.85401 | 4.01679 | 2.719 | 3.77823 | 7.336 | 4.0264
2.05102 | 4.24986 | 2.85521 | 4.01716 | 2.72 | 3.77838 | 7.338 | 4.02661
2.05243 | 4.25044 | 2.85641 | 4.0172 | 2.721 | 3.77838 | 7.341 | 4.02681
2.05243 | 4.25054 | 2.85761 | 4.01751 | 2.722 | 3.77845 | 7.344 | 4.02702
2.05385 | 4.25054 | 2.85821 | 4.0176 | 2.723 | 3.77858 | 7.347 | 4.02723
2.05385 | 4.25054 | 2.85941 | 4.01786 | 2.724 | 3.77859 | 7.349 | 4.02742
2.05526 | 4.25054 | 2.86061 | 4.01801 | 2.725 | 3.77859 | 7.352 | 4.02764
2.05526 | 4.25054 | 2.86181 | 4.01826 | 2.726 | 3.77878 | 7.355 | 4.02782
2.05668 | 4.25054 | 2.86301 | 4.01849 | 2.727 | 3.77879 | 7.358 | 4.02803
2.05668 | 4.25054 | 2.86361 | 4.01862 | 2.728 | 3.77879 | 7.361 | 4.02825
2.05668 | 4.25054 | 2.86481 | 4.0189 | 2.729 | 3.77897 | 7.363 | 4.02844
2.05809 | 4.25054 | 2.86601 | 4.01904 | 2.73 | 3.77898 | 7.366 | 4.02864
2.05809 | 4.25048 | 2.86721 | 4.01924 | 2.731 | 3.77899 | 7.369 | 4.02885
2.05809 | 4.25053 | 2.86841 | 4.01944 | 2.732 | 3.77899 | 7.372 | 4.02905
2.05951 | 4.25053 | 2.86901 | 4.01962 | 2.733 | 3.7792 | 7.374 | 4.02926
2.05951 | 4.25053 | 2.87021 | 4.01976 | 2.734 | 3.7792 | 7.377 | 4.02946
2.05951 | 4.25053 | 2.87141 | 4.0199 | 2.735 | 3.7792 | 7.38 | 4.02973
2.06092 | 4.25053 | 2.87261 | 4.02026 | 2.736 | 3.77927 | 7.383 | 4.0299
2.06092 | 4.25053 | 2.87381 | 4.02046 | 2.738 | 3.77941 | 7.386 | 4.03017
2.06092 | 4.25053 | 2.87441 | 4.02067 | 2.739 | 3.77941 | 7.388 | 4.03031
|  | 2.8756 | 4.02082 | 2.74 | 3.77941 | 7.391 | 4.03048
0 | 4.2191 | 2.87681 | 4.02104 | 2.741 | 3.77945 | 7.394 | 4.03068
0.00142 | 4.21697 | 2.87801 | 4.02128 | 2.742 | 3.77961 | 7.397 | 4.03088
0.00283 | 4.21527 | 2.8792 | 4.02147 | 2.743 | 3.77961 | 7.399 | 4.03109
0.00425 | 4.21383 | 2.8798 | 4.02157 | 2.744 | 3.77966 | 7.402 | 4.03129
0.00566 | 4.21248 | 2.88101 | 4.02184 | 2.745 | 3.77969 | 7.405 | 4.0315
0.00566 | 4.21128 | 2.88221 | 4.02202 | 2.746 | 3.77981 | 7.408 | 4.0317
0.00708 | 4.2101 | 2.8834 | 4.0223 | 2.747 | 3.77985 | 7.411 | 4.03191
0.00849 | 4.20899 | 2.8846 | 4.02242 | 2.748 | 3.77988 | 7.413 | 4.03211
0.00991 | 4.20805 | 2.8852 | 4.02271 | 2.749 | 3.77997 | 7.416 | 4.03232
0.01132 | 4.20703 | 2.88641 | 4.02286 | 2.75 | 3.78004 | 7.419 | 4.03252
0.01132 | 4.206 | 2.8876 | 4.02294 | 2.751 | 3.78005 | 7.422 | 4.03272
0.01274 | 4.20512 | 2.8888 | 4.02321 | 2.752 | 3.78015 | 7.424 | 4.03293
0.01415 | 4.20424 | 2.89 | 4.02352 | 2.753 | 3.78023 | 7.427 | 4.03313
0.01557 | 4.20351 | 2.89121 | 4.02373 | 2.754 | 3.78022 | 7.43 | 4.03335
0.01699 | 4.2027 | 2.8918 | 4.02394 | 2.755 | 3.78022 | 7.433 | 4.03354
0.01699 | 4.20192 | 2.893 | 4.02414 | 2.756 | 3.78042 | 7.436 | 4.03374
0.0184 | 4.20121 | 2.8942 | 4.02434 | 2.757 | 3.78042 | 7.438 | 4.03395
0.01982 | 4.20049 | 2.8954 | 4.02455 | 2.758 | 3.78042 | 7.441 | 4.03415
0.02123 | 4.19968 | 2.8966 | 4.02475 | 2.759 | 3.78048 | 7.444 | 4.03436
0.02265 | 4.199 | 2.8972 | 4.02498 | 2.76 | 3.78063 | 7.447 | 4.03456
0.02265 | 4.19825 | 2.8984 | 4.02516 | 2.761 | 3.78063 | 7.449 | 4.03476
0.02406 | 4.19763 | 2.8996 | 4.02538 | 2.762 | 3.78063 | 7.452 | 4.03497
0.02548 | 4.19702 | 2.9008 | 4.02556 | 2.763 | 3.78078 | 7.455 | 4.03517
0.02689 | 4.1964 | 2.902 | 4.02576 | 2.764 | 3.78084 | 7.458 | 4.03537
0.02831 | 4.19578 | 2.9026 | 4.02597 | 2.765 | 3.78084 | 7.461 | 4.03558
0.02831 | 4.19519 | 2.9038 | 4.02617 | 2.766 | 3.78088 | 7.463 | 4.03578
0.02972 | 4.19457 | 2.90499 | 4.02638 | 2.767 | 3.78102 | 7.466 | 4.03586
0.03114 | 4.19401 | 2.9062 | 4.02659 | 2.768 | 3.78104 | 7.469 | 4.03602
0.03256 | 4.19338 | 2.9074 | 4.02681 | 2.769 | 3.78105 | 7.472 | 4.03635
0.03397 | 4.19278 | 2.908 | 4.02699 | 2.77 | 3.78118 | 7.474 | 4.03655
0.03397 | 4.19233 | 2.90919 | 4.0272 | 2.771 | 3.78125 | 7.477 | 4.03676
0.03539 | 4.19179 | 2.9104 | 4.0274 | 2.772 | 3.78126 | 7.48 | 4.03697
0.0368 | 4.19131 | 2.9116 | 4.02766 | 2.773 | 3.7813 | 7.483 | 4.03717
0.03822 | 4.19072 | 2.9128 | 4.02786 | 2.775 | 3.78146 | 7.486 | 4.03727
0.03963 | 4.19029 | 2.91339 | 4.02801 | 2.776 | 3.78146 | 7.488 | 4.03754
0.03963 | 4.18984 | 2.91459 | 4.02822 | 2.777 | 3.78149 | 7.491 | 4.03762
0.04105 | 4.18927 | 2.9158 | 4.02842 | 2.778 | 3.78164 | 7.494 | 4.03783
0.04246 | 4.18886 | 2.917 | 4.02863 | 2.779 | 3.78166 | 7.497 | 4.03803
0.04388 | 4.18846 | 2.91819 | 4.02883 | 2.78 | 3.78177 | 7.499 | 4.03823
0.0453 | 4.18804 | 2.91879 | 4.02903 | 2.781 | 3.78186 | 7.502 | 4.03839
0.0453 | 4.18765 | 2.92 | 4.02924 | 2.782 | 3.782 | 7.505 | 4.03855
0.04671 | 4.18759 | 2.9212 | 4.02945 | 2.783 | 3.78206 | 7.508 | 4.03867
0.04671 | 4.18723 | 2.92239 | 4.02962 | 2.784 | 3.78206 | 7.511 | 4.03885
0.04813 | 4.18672 | 2.92359 | 4.02986 | 2.785 | 3.78206 | 7.513 | 4.03906
0.04954 | 4.1862 | 2.92419 | 4.03006 | 2.786 | 3.78227 | 7.516 | 4.03926
0.05096 | 4.18582 | 2.9254 | 4.03028 | 2.787 | 3.78227 | 7.519 | 4.03947
0.05237 | 4.18539 | 2.92659 | 4.03047 | 2.788 | 3.78228 | 7.522 | 4.03969
0.05237 | 4.18519 | 2.92779 | 4.03067 | 2.789 | 3.78235 | 7.524 | 4.03987
0.05379 | 4.18478 | 2.92899 | 4.03087 | 2.79 | 3.78248 | 7.527 | 4.04007
0.0552 | 4.18437 | 2.93019 | 4.03107 | 2.791 | 3.78248 | 7.53 | 4.04028
0.05662 | 4.18396 | 2.93079 | 4.03128 | 2.792 | 3.78254 | 7.533 | 4.04048
0.05803 | 4.18369 | 2.93199 | 4.03148 | 2.793 | 3.78268 | 7.535 | 4.04064
0.05803 | 4.18328 | 2.93319 | 4.03169 | 2.794 | 3.78268 | 7.536 | 4.04069
0.05945 | 4.18294 | 2.93439 | 4.03189 | 2.795 | 3.78273 | 7.538 | 4.04087
0.06087 | 4.18253 | 2.93559 | 4.0321 | 2.796 | 3.78288 | 7.541 | 4.0409
0.06228 | 4.18233 | 2.93619 | 4.03231 | 2.797 | 3.78288 | 7.544 | 4.04111
0.0637 | 4.18192 | 2.93739 | 4.03251 | 2.798 | 3.78292 | 7.547 | 4.04131
0.0637 | 4.18151 | 2.93859 | 4.03272 | 2.799 | 3.78305 | 7.549 | 4.04153
0.06511 | 4.18131 | 2.93979 | 4.03292 | 2.8 | 3.78308 | 7.552 | 4.04173
0.06653 | 4.18095 | 2.94099 | 4.03313 | 2.801 | 3.78308 | 7.555 | 4.04193
0.06794 | 4.1807 | 2.94159 | 4.03333 | 2.802 | 3.78309 | 7.558 | 4.04214
0.06936 | 4.18035 | 2.94279 | 4.03353 | 2.803 | 3.7831 | 7.561 | 4.04234
0.06936 | 4.17992 | 2.94399 | 4.03373 | 2.804 | 3.78329 | 7.563 | 4.04255
0.07077 | 4.17968 | 2.94519 | 4.03394 | 2.805 | 3.78329 | 7.566 | 4.04273
0.07219 | 4.17947 | 2.94639 | 4.03414 | 2.806 | 3.78329 | 7.569 | 4.04296
0.0736 | 4.17909 | 2.94699 | 4.03434 | 2.807 | 3.78343 | 7.572 | 4.04316
0.07502 | 4.17886 | 2.94818 | 4.03453 | 2.808 | 3.78348 | 7.574 | 4.04337
0.07502 | 4.17849 | 2.94939 | 4.03473 | 2.809 | 3.78349 | 7.577 | 4.04358
0.07644 | 4.17824 | 2.95059 | 4.03496 | 2.81 | 3.78351 | 7.58 | 4.04378
0.07785 | 4.17804 | 2.95178 | 4.03516 | 2.812 | 3.78367 | 7.583 | 4.04399
0.07927 | 4.17782 | 2.95238 | 4.03537 | 2.813 | 3.78369 | 7.586 | 4.04413
0.08068 | 4.17747 | 2.95358 | 4.03554 | 2.814 | 3.78369 | 7.588 | 4.0444
0.08068 | 4.17722 | 2.95479 | 4.03574 | 2.815 | 3.78384 | 7.591 | 4.04455
0.0821 | 4.17701 | 2.95598 | 4.03588 | 2.816 | 3.78389 | 7.594 | 4.04459
0.08351 | 4.17661 | 2.95718 | 4.03609 | 2.817 | 3.7839 | 7.597 | 4.0448
0.08493 | 4.1764 | 2.95778 | 4.03635 | 2.818 | 3.7839 | 7.599 | 4.04501
0.08634 | 4.1762 | 2.95899 | 4.03658 | 2.819 | 3.78405 | 7.602 | 4.0452
0.08776 | 4.17584 | 2.96018 | 4.03679 | 2.82 | 3.7841 | 7.605 | 4.04541
0.08776 | 4.17568 | 2.96138 | 4.03699 | 2.821 | 3.7841 | 7.608 | 4.04561
0.08917 | 4.1754 | 2.96258 | 4.0372 | 2.822 | 3.7841 | 7.611 | 4.04582
0.09059 | 4.17518 | 2.96318 | 4.0374 | 2.823 | 3.78423 | 7.613 | 4.04619
0.09201 | 4.17498 | 2.96438 | 4.03761 | 2.824 | 3.78431 | 7.616 | 4.04643
0.09342 | 4.17477 | 2.96558 | 4.03781 | 2.825 | 3.7843 | 7.619 | 4.04664
0.09342 | 4.17457 | 2.96678 | 4.03802 | 2.826 | 3.78436 | 7.622 | 4.04684
0.09484 | 4.17434 | 2.96798 | 4.03822 | 2.827 | 3.78451 | 7.624 | 4.04704
0.09625 | 4.17414 | 2.96918 | 4.03842 | 2.828 | 3.78452 | 7.627 | 4.04725
0.09767 | 4.1739 | 2.96978 | 4.03863 | 2.829 | 3.7846 | 7.63 | 4.04746
0.09908 | 4.17356 | 2.97098 | 4.03883 | 2.83 | 3.78469 | 7.633 | 4.04766
0.09908 | 4.17334 | 2.97218 | 4.03904 | 2.831 | 3.78471 | 7.636 | 4.04786
0.1005 | 4.17314 | 2.97338 | 4.03924 | 2.832 | 3.78471 | 7.638 | 4.04807
0.10191 | 4.17294 | 2.97458 | 4.03945 | 2.833 | 3.78486 | 7.641 | 4.04827
0.10333 | 4.17273 | 2.97518 | 4.03965 | 2.834 | 3.78492 | 7.644 | 4.04847
0.10474 | 4.17253 | 2.97638 | 4.03985 | 2.835 | 3.78496 | 7.647 | 4.04868
0.10474 | 4.17232 | 2.97757 | 4.04011 | 2.836 | 3.78501 | 7.649 | 4.04888
0.10616 | 4.17212 | 2.97878 | 4.04036 | 2.837 | 3.78512 | 7.652 | 4.04913
0.10758 | 4.17192 | 2.97998 | 4.04053 | 2.838 | 3.78512 | 7.655 | 4.04949
0.10899 | 4.17174 | 2.98058 | 4.04067 | 2.839 | 3.78516 | 7.658 | 4.04969
0.11041 | 4.17152 | 2.98177 | 4.04087 | 2.84 | 3.78527 | 7.661 | 4.04989
0.11041 | 4.1713 | 2.98237 | 4.04107 | 2.841 | 3.78533 | 7.663 | 4.0501
0.11182 | 4.17116 | 2.98298 | 4.04107 | 2.842 | 3.78533 | 7.666 | 4.0503
0.11324 | 4.17097 | 2.98418 | 4.04128 | 2.843 | 3.78545 | 7.669 | 4.0505
0.11465 | 4.17087 | 2.98538 | 4.04148 | 2.844 | 3.78552 | 7.672 | 4.05071
0.11607 | 4.17068 | 2.98597 | 4.04169 | 2.845 | 3.78553 | 7.674 | 4.05093
0.11607 | 4.17048 | 2.98717 | 4.04189 | 2.846 | 3.78554 | 7.677 | 4.05112
0.11748 | 4.17028 | 2.98838 | 4.04214 | 2.847 | 3.78572 | 7.68 | 4.05132
0.1189 | 4.17007 | 2.98958 | 4.0423 | 2.849 | 3.78573 | 7.683 | 4.05153
0.12031 | 4.16987 | 2.99077 | 4.04251 | 2.85 | 3.78574 | 7.686 | 4.05173
0.12173 | 4.16966 | 2.99137 | 4.04271 | 2.851 | 3.78581 | 7.688 | 4.05193
0.12173 | 4.16954 | 2.99258 | 4.04294 | 2.852 | 3.78592 | 7.691 | 4.05214
0.12315 | 4.16937 | 2.99378 | 4.0433 | 2.853 | 3.78594 | 7.694 | 4.05235
0.12456 | 4.16913 | 2.99497 | 4.04346 | 2.854 | 3.78594 | 7.697 | 4.05258
0.12598 | 4.16904 | 2.99617 | 4.04369 | 2.855 | 3.78595 | 7.699 | 4.05275
0.12739 | 4.16884 | 2.99677 | 4.04384 | 2.856 | 3.78614 | 7.702 | 4.05299
0.12881 | 4.16865 | 2.99798 | 4.04413 | 2.857 | 3.78615 | 7.705 | 4.05323
0.12881 | 4.16848 | 2.99917 | 4.04433 | 2.858 | 3.78617 | 7.708 | 4.05352
0.13022 | 4.16831 | 3.00037 | 4.0444 | 2.859 | 3.78625 | 7.711 | 4.05364
0.13164 | 4.16824 | 3.00157 | 4.04466 | 2.86 | 3.78629 | 7.713 | 4.05391
0.13305 | 4.16803 | 3.00217 | 4.04476 | 2.861 | 3.78635 | 7.716 | 4.05417
0.13447 | 4.16784 | 3.00337 | 4.04508 | 2.862 | 3.78635 | 7.719 | 4.05428
0.13447 | 4.16775 | 3.00457 | 4.04523 | 2.863 | 3.78656 | 7.722 | 4.05451
0.13589 | 4.16757 | 3.00577 | 4.04548 | 2.864 | 3.78656 | 7.724 | 4.05474
0.1373 | 4.16742 | 3.00697 | 4.0456 | 2.865 | 3.78656 | 7.727 | 4.05487
0.13872 | 4.16722 | 3.00817 | 4.04593 | 2.866 | 3.78658 | 7.73 | 4.05517
0.14013 | 4.16701 | 3.00877 | 4.04609 | 2.867 | 3.78672 | 7.733 | 4.05529
0.14013 | 4.16681 | 3.00997 | 4.04629 | 2.868 | 3.78676 | 7.736 | 4.05559
0.14155 | 4.1666 | 3.01117 | 4.04659 | 2.869 | 3.78676 | 7.738 | 4.05577
0.14296 | 4.16653 | 3.01237 | 4.0468 | 2.87 | 3.78693 | 7.741 | 4.05601
0.14438 | 4.16638 | 3.01357 | 4.047 | 2.871 | 3.78696 | 7.744 | 4.05621
0.14579 | 4.16619 | 3.01417 | 4.04721 | 2.872 | 3.78698 | 7.747 | 4.05642
0.14579 | 4.16599 | 3.01537 | 4.04741 | 2.873 | 3.78713 | 7.749 | 4.05662
0.14721 | 4.16584 | 3.01656 | 4.04762 | 2.874 | 3.78716 | 7.752 | 4.05682
0.14862 | 4.16579 | 3.01777 | 4.04782 | 2.875 | 3.78717 | 7.755 | 4.05703
0.15004 | 4.16558 | 3.01897 | 4.04802 | 2.876 | 3.78732 | 7.758 | 4.05723
0.15146 | 4.16545 | 3.01957 | 4.04823 | 2.877 | 3.78737 | 7.761 | 4.05744
0.15146 | 4.16538 | 3.02076 | 4.04843 | 2.878 | 3.78737 | 7.763 | 4.05764
0.15287 | 4.16517 | 3.02197 | 4.04864 | 2.879 | 3.78742 | 7.766 | 4.05785
0.15429 | 4.16497 | 3.02317 | 4.04884 | 2.88 | 3.78743 | 7.769 | 4.05805
0.1557 | 4.16479 | 3.02437 | 4.04904 | 2.881 | 3.78757 | 7.772 | 4.05825
0.15712 | 4.16463 | 3.02496 | 4.04925 | 2.882 | 3.78758 | 7.774 | 4.05846
0.15712 | 4.16456 | 3.02616 | 4.04959 | 2.883 | 3.78759 | 7.777 | 4.05869
0.15853 | 4.16436 | 3.02737 | 4.04986 | 2.884 | 3.78776 | 7.78 | 4.0589
0.15995 | 4.16417 | 3.02857 | 4.05006 | 2.886 | 3.78778 | 7.783 | 4.05921
0.16136 | 4.16403 | 3.02976 | 4.05027 | 2.887 | 3.78781 | 7.786 | 4.05947
0.16278 | 4.16395 | 3.03036 | 4.05047 | 2.888 | 3.78796 | 7.788 | 4.05968
0.16278 | 4.16371 | 3.03157 | 4.05067 | 2.889 | 3.78798 | 7.791 | 4.05985
0.16419 | 4.16354 | 3.03277 | 4.05088 | 2.89 | 3.78802 | 7.794 | 4.06009
0.16561 | 4.16333 | 3.03396 | 4.05109 | 2.891 | 3.78812 | 7.797 | 4.0603
0.16703 | 4.16314 | 3.03516 | 4.05129 | 2.892 | 3.78822 | 7.799 | 4.0605
0.16844 | 4.16309 | 3.03576 | 4.05149 | 2.893 | 3.78824 | 7.802 | 4.06071
0.16986 | 4.16292 | 3.03697 | 4.05176 | 2.894 | 3.78836 | 7.805 | 4.06091
0.16986 | 4.16272 | 3.03816 | 4.05196 | 2.895 | 3.78844 | 7.808 | 4.0611
0.17127 | 4.16252 | 3.03936 | 4.0522 | 2.896 | 3.78844 | 7.811 | 4.06132
0.17269 | 4.1625 | 3.04056 | 4.05231 | 2.897 | 3.78859 | 7.813 | 4.06152
0.1741 | 4.16231 | 3.04117 | 4.05258 | 2.898 | 3.78859 | 7.816 | 4.06173
0.17552 | 4.1621 | 3.04236 | 4.05292 | 2.899 | 3.7886 | 7.819 | 4.06193
0.17552 | 4.16193 | 3.04356 | 4.05312 | 2.9 | 3.78871 | 7.822 | 4.06214
0.17693 | 4.1619 | 3.04476 | 4.05333 | 2.901 | 3.78879 | 7.824 | 4.06234
0.17835 | 4.1617 | 3.04596 | 4.05353 | 2.902 | 3.78881 | 7.827 | 4.06265
0.17976 | 4.16149 | 3.04716 | 4.05373 | 2.903 | 3.78891 | 7.83 | 4.06289
0.18118 | 4.16132 | 3.04776 | 4.05394 | 2.904 | 3.78896 | 7.833 | 4.06309
0.18118 | 4.16127 | 3.04896 | 4.05417 | 2.905 | 3.78901 | 7.836 | 4.06334
0.1826 | 4.16109 | 3.05016 | 4.05435 | 2.906 | 3.7891 | 7.838 | 4.06356
0.18401 | 4.16088 | 3.05136 | 4.05466 | 2.907 | 3.78921 | 7.841 | 4.06377
0.18543 | 4.16067 | 3.05256 | 4.05476 | 2.908 | 3.78921 | 7.844 | 4.06398
0.18684 | 4.16048 | 3.05316 | 4.05509 | 2.909 | 3.78921 | 7.847 | 4.06418
0.18684 | 4.16036 | 3.05436 | 4.05528 | 2.91 | 3.78937 | 7.849 | 4.06438
0.18826 | 4.16015 | 3.05555 | 4.05553 | 2.911 | 3.78941 | 7.852 | 4.06459
0.18967 | 4.16 | 3.05676 | 4.05578 | 2.912 | 3.7894 | 7.855 | 4.06479
0.19109 | 4.15986 | 3.05796 | 4.05599 | 2.913 | 3.7895 | 7.858 | 4.06499
0.1925 | 4.15965 | 3.05856 | 4.05634 | 2.914 | 3.78952 | 7.861 | 4.0652
0.1925 | 4.15947 | 3.05975 | 4.05654 | 2.915 | 3.78961 | 7.863 | 4.06544
0.19392 | 4.15926 | 3.06096 | 4.05675 | 2.916 | 3.78961 | 7.866 | 4.06571
0.19533 | 4.1592 | 3.06216 | 4.05701 | 2.917 | 3.78971 | 7.869 | 4.06597
0.19675 | 4.15904 | 3.06335 | 4.05717 | 2.918 | 3.78979 | 7.872 | 4.06621
0.19817 | 4.15883 | 3.06395 | 4.05738 | 2.919 | 3.78982 | 7.874 | 4.06642
0.19817 | 4.15863 | 3.06515 | 4.05761 | 2.92 | 3.78982 | 7.877 | 4.06662
0.19958 | 4.15843 | 3.06636 | 4.05782 | 2.921 | 3.78988 | 7.88 | 4.06675
0.201 | 4.15837 | 3.06755 | 4.05802 | 2.923 | 3.78999 | 7.883 | 4.06702
0.20241 | 4.15822 | 3.06875 | 4.05823 | 2.924 | 3.79003 | 7.886 | 4.06723
0.20383 | 4.15802 | 3.06935 | 4.05843 | 2.925 | 3.79002 | 7.888 | 4.06743
0.20383 | 4.15782 | 3.07056 | 4.05864 | 2.926 | 3.79015 | 7.891 | 4.06763
0.20524 | 4.15766 | 3.07175 | 4.05891 | 2.927 | 3.79019 | 7.894 | 4.06784
0.20666 | 4.15749 | 3.07295 | 4.05915 | 2.928 | 3.79023 | 7.897 | 4.06804
0.20807 | 4.15721 | 3.07415 | 4.05946 | 2.929 | 3.79023 | 7.899 | 4.06825
0.20949 | 4.15703 | 3.07475 | 4.05966 | 2.93 | 3.79029 | 7.902 | 4.06848
0.2109 | 4.15687 | 3.07595 | 4.05986 | 2.931 | 3.79043 | 7.905 | 4.06867
0.2109 | 4.15669 | 3.07715 | 4.06006 | 2.932 | 3.79043 | 7.908 | 4.06906
0.21232 | 4.1565 | 3.07835 | 4.0603 | 2.933 | 3.79043 | 7.911 | 4.06927
0.21374 | 4.15635 | 3.07955 | 4.06063 | 2.934 | 3.79047 | 7.913 | 4.06948
0.21515 | 4.15616 | 3.08015 | 4.06085 | 2.935 | 3.79062 | 7.916 | 4.06968
0.21657 | 4.15598 | 3.08135 | 4.06101 | 2.936 | 3.79063 | 7.919 | 4.06988
0.21657 | 4.15577 | 3.08255 | 4.06129 | 2.937 | 3.79064 | 7.922 | 4.0701
0.21798 | 4.15557 | 3.08375 | 4.06149 | 2.938 | 3.79076 | 7.924 | 4.07029
0.2194 | 4.15536 | 3.08495 | 4.06169 | 2.939 | 3.79084 | 7.927 | 4.07051
0.22081 | 4.15516 | 3.08615 | 4.0619 | 2.94 | 3.79085 | 7.93 | 4.0707
0.22223 | 4.15496 | 3.08675 | 4.0621 | 2.941 | 3.79092 | 7.933 | 4.07093
0.22223 | 4.15475 | 3.08795 | 4.06231 | 2.942 | 3.79094 | 7.936 | 4.07111
0.22364 | 4.15455 | 3.08914 | 4.06259 | 2.943 | 3.79105 | 7.938 | 4.07136
0.22506 | 4.15435 | 3.09035 | 4.0629 | 2.944 | 3.79108 | 7.941 | 4.07152
0.22648 | 4.15397 | 3.09155 | 4.06313 | 2.945 | 3.79118 | 7.944 | 4.07173
0.22789 | 4.15377 | 3.09215 | 4.06333 | 2.946 | 3.79126 | 7.947 | 4.07194
0.22789 | 4.15353 | 3.09334 | 4.06353 | 2.947 | 3.79128 | 7.949 | 4.07233
0.22931 | 4.15333 | 3.09455 | 4.06374 | 2.948 | 3.79144 | 7.952 | 4.07252
0.23072 | 4.15313 | 3.09575 | 4.06398 | 2.949 | 3.79146 | 7.955 | 4.07274
0.23214 | 4.15284 | 3.09695 | 4.06428 | 2.95 | 3.79156 | 7.958 | 4.07294
0.23355 | 4.15262 | 3.09754 | 4.06438 | 2.951 | 3.79164 | 7.961 | 4.07309
0.23355 | 4.15233 | 3.09874 | 4.06466 | 2.952 | 3.79166 | 7.963 | 4.07333
0.23497 | 4.15211 | 3.09995 | 4.06497 | 2.953 | 3.79178 | 7.966 | 4.07353
0.23638 | 4.1519 | 3.10115 | 4.06517 | 2.954 | 3.79185 | 7.969 | 4.07369
0.2378 | 4.1517 | 3.10234 | 4.0654 | 2.955 | 3.79189 | 7.972 | 4.07395
0.23921 | 4.15148 | 3.10294 | 4.06558 | 2.956 | 3.79198 | 7.974 | 4.0741
0.23921 | 4.15122 | 3.10414 | 4.06587 | 2.957 | 3.79202 | 7.977 | 4.07432
0.24063 | 4.151 | 3.10535 | 4.06618 | 2.958 | 3.79207 | 7.98 | 4.07459
0.24205 | 4.15066 | 3.10654 | 4.06639 | 2.96 | 3.79207 | 7.983 | 4.07479
0.24346 | 4.15026 | 3.10774 | 4.06659 | 2.961 | 3.79228 | 7.986 | 4.075
0.24488 | 4.15006 | 3.10834 | 4.0668 | 2.962 | 3.79228 | 7.988 | 4.0752
0.24488 | 4.14976 | 3.10955 | 4.067 | 2.963 | 3.79227 | 7.991 | 4.07544
0.24629 | 4.14948 | 3.11074 | 4.0673 | 2.964 | 3.79233 | 7.994 | 4.07574
0.24771 | 4.14925 | 3.11194 | 4.06749 | 2.965 | 3.79248 | 7.997 | 4.07601
0.24912 | 4.14904 | 3.11314 | 4.06782 | 2.966 | 3.79248 | 7.999 | 4.07623
0.25054 | 4.1487 | 3.11374 | 4.06803 | 2.967 | 3.79251 | 8.002 | 4.07644
0.25195 | 4.14843 | 3.11494 | 4.06823 | 2.968 | 3.79268 | 8.005 | 4.07665
0.25195 | 4.14812 | 3.11614 | 4.06843 | 2.969 | 3.79268 | 8.008 | 4.07686
0.25337 | 4.14781 | 3.11734 | 4.06864 | 2.97 | 3.79268 | 8.011 | 4.07706
0.25478 | 4.14751 | 3.11854 | 4.06887 | 2.971 | 3.79269 | 8.013 | 4.07726
0.2562 | 4.1472 | 3.11914 | 4.06923 | 2.972 | 3.79283 | 8.016 | 4.0775
0.25762 | 4.14683 | 3.12034 | 4.06945 | 2.973 | 3.79288 | 8.019 | 4.07767
0.25762 | 4.14659 | 3.12154 | 4.06966 | 2.974 | 3.7929 | 8.022 | 4.078
0.25903 | 4.14638 | 3.12274 | 4.06987 | 2.975 | 3.79305 | 8.024 | 4.07817
0.26045 | 4.14597 | 3.12394 | 4.07017 | 2.976 | 3.79307 | 8.027 | 4.07836
0.26186 | 4.14561 | 3.12514 | 4.07048 | 2.977 | 3.79308 | 8.03 | 4.07865
0.26328 | 4.14535 | 3.12574 | 4.07069 | 2.978 | 3.79312 | 8.033 | 4.07889
0.26328 | 4.14496 | 3.12694 | 4.07089 | 2.979 | 3.79328 | 8.036 | 4.0791
0.26469 | 4.14475 | 3.12813 | 4.07109 | 2.98 | 3.79329 | 8.038 | 4.07931
0.26611 | 4.14435 | 3.12934 | 4.0713 | 2.981 | 3.79328 | 8.041 | 4.07958
0.26752 | 4.14393 | 3.13054 | 4.07154 | 2.982 | 3.7934 | 8.044 | 4.07977
0.26894 | 4.14371 | 3.13114 | 4.0718 | 2.983 | 3.79349 | 8.047 | 4.08012
0.26894 | 4.14331 | 3.13233 | 4.07211 | 2.984 | 3.79349 | 8.049 | 4.08033
0.27035 | 4.14291 | 3.13354 | 4.07235 | 2.985 | 3.79354 | 8.052 | 4.08053
0.27177 | 4.14255 | 3.13474 | 4.07261 | 2.986 | 3.7937 | 8.055 | 4.08074
0.27319 | 4.14229 | 3.13593 | 4.07289 | 2.987 | 3.7937 | 8.058 | 4.08099
0.2746 | 4.14188 | 3.13653 | 4.07313 | 2.988 | 3.79375 | 8.061 | 4.08125
0.2746 | 4.14157 | 3.13773 | 4.07333 | 2.989 | 3.79385 | 8.063 | 4.08154
0.27602 | 4.14116 | 3.13894 | 4.07353 | 2.99 | 3.7939 | 8.066 | 4.08175
0.27743 | 4.14066 | 3.14013 | 4.07374 | 2.991 | 3.79393 | 8.069 | 4.08197
0.27885 | 4.14033 | 3.14133 | 4.07413 | 2.992 | 3.79404 | 8.072 | 4.08236
0.28026 | 4.13997 | 3.14193 | 4.07424 | 2.993 | 3.79411 | 8.074 | 4.08257
0.28026 | 4.13963 | 3.14314 | 4.07454 | 2.994 | 3.79411 | 8.077 | 4.08277
0.28168 | 4.13922 | 3.14433 | 4.07476 | 2.995 | 3.79423 | 8.08 | 4.08298
0.28309 | 4.13882 | 3.14553 | 4.07497 | 2.997 | 3.79431 | 8.083 | 4.08318
0.28451 | 4.13841 | 3.14673 | 4.07533 | 2.998 | 3.79431 | 8.086 | 4.08343
0.28592 | 4.138 | 3.14733 | 4.07556 | 2.999 | 3.79438 | 8.088 | 4.08373
0.28592 | 4.13759 | 3.14853 | 4.07578 | 3 | 3.79451 | 8.091 | 4.08392
0.28734 | 4.13719 | 3.14973 | 4.07611 | 3.001 | 3.79451 | 8.094 | 4.08419
0.28876 | 4.13678 | 3.15093 | 4.07639 | 3.002 | 3.79451 | 8.097 | 4.0844
0.29017 | 4.13638 | 3.15213 | 4.0766 | 3.003 | 3.79465 | 8.099 | 4.0846
0.29159 | 4.13596 | 3.15273 | 4.0768 | 3.004 | 3.79471 | 8.102 | 4.08487
0.293 | 4.13555 | 3.15393 | 4.07701 | 3.005 | 3.79477 | 8.105 | 4.08515
0.293 | 4.13514 | 3.15513 | 4.07728 | 3.006 | 3.7949 | 8.108 | 4.08542
0.29442 | 4.13473 | 3.15633 | 4.07755 | 3.007 | 3.79491 | 8.111 | 4.08562
0.29583 | 4.13425 | 3.15752 | 4.07783 | 3.008 | 3.79491 | 8.113 | 4.08598
0.29725 | 4.13375 | 3.15813 | 4.07804 | 3.009 | 3.79508 | 8.116 | 4.08617
0.29866 | 4.13331 | 3.15933 | 4.07824 | 3.01 | 3.79512 | 8.119 | 4.08643
0.29866 | 4.1329 | 3.16053 | 4.07861 | 3.011 | 3.79512 | 8.122 | 4.08664
0.30008 | 4.13249 | 3.16172 | 4.07885 | 3.012 | 3.79533 | 8.124 | 4.08685
0.3015 | 4.13209 | 3.16293 | 4.07908 | 3.013 | 3.79533 | 8.127 | 4.08712
0.30291 | 4.13168 | 3.16413 | 4.07945 | 3.014 | 3.79533 | 8.13 | 4.08746
0.30433 | 4.13116 | 3.16473 | 4.07966 | 3.015 | 3.79535 | 8.133 | 4.08766
0.30433 | 4.13066 | 3.16592 | 4.07986 | 3.016 | 3.79545 | 8.136 | 4.08786
0.30574 | 4.13025 | 3.16712 | 4.08007 | 3.017 | 3.79553 | 8.138 | 4.08811
0.30716 | 4.12983 | 3.16833 | 4.08037 | 3.018 | 3.79553 | 8.141 | 4.08831
0.30857 | 4.12927 | 3.16953 | 4.08068 | 3.019 | 3.79561 | 8.144 | 4.08867
0.30999 | 4.12883 | 3.17012 | 4.08089 | 3.02 | 3.79574 | 8.147 | 4.08887
0.30999 | 4.12842 | 3.17132 | 4.08109 | 3.021 | 3.79574 | 8.149 | 4.08912
0.3114 | 4.12781 | 3.17253 | 4.08129 | 3.022 | 3.79574 | 8.152 | 4.08948
0.31282 | 4.12736 | 3.17373 | 4.08164 | 3.023 | 3.79582 | 8.155 | 4.08969
0.31423 | 4.12678 | 3.17492 | 4.08183 | 3.024 | 3.79595 | 8.158 | 4.0899
0.31565 | 4.12637 | 3.17552 | 4.08211 | 3.025 | 3.79597 | 8.161 | 4.09017
0.31565 | 4.12594 | 3.17672 | 4.08251 | 3.026 | 3.79601 | 8.163 | 4.0904
0.31707 | 4.12536 | 3.17793 | 4.08272 | 3.027 | 3.79615 | 8.166 | 4.09067
0.31848 | 4.12494 | 3.17912 | 4.08292 | 3.028 | 3.79615 | 8.166 | 4.0907
0.3199 | 4.12433 | 3.18032 | 4.08313 | 3.029 | 3.79618 | 8.169 | 4.09092
0.32131 | 4.12386 | 3.18092 | 4.08345 | 3.03 | 3.7963 | 8.172 | 4.09113
0.32131 | 4.12333 | 3.18213 | 4.08374 | 3.031 | 3.79636 | 8.174 | 4.09143
0.32273 | 4.1229 | 3.18332 | 4.08395 | 3.032 | 3.7964 | 8.177 | 4.09174
0.32414 | 4.12241 | 3.18452 | 4.08415 | 3.034 | 3.79651 | 8.18 | 4.09194
0.32556 | 4.12188 | 3.18572 | 4.08436 | 3.035 | 3.79656 | 8.183 | 4.09232
0.32697 | 4.12133 | 3.18632 | 4.08467 | 3.036 | 3.79658 | 8.186 | 4.09255
0.32697 | 4.12084 | 3.18752 | 4.08497 | 3.037 | 3.79667 | 8.188 | 4.09276
0.32839 | 4.12029 | 3.18872 | 4.08517 | 3.038 | 3.7967 | 8.191 | 4.09298
0.3298 | 4.11981 | 3.18992 | 4.08543 | 3.039 | 3.79676 | 8.194 | 4.09321
0.33122 | 4.11922 | 3.19112 | 4.08578 | 3.04 | 3.79684 | 8.197 | 4.09341
0.33264 | 4.11882 | 3.19172 | 4.08599 | 3.041 | 3.79693 | 8.199 | 4.09373
0.33405 | 4.11823 | 3.19292 | 4.08619 | 3.042 | 3.79696 | 8.202 | 4.09398
0.33405 | 4.11767 | 3.19412 | 4.08649 | 3.043 | 3.79696 | 8.205 | 4.09418
0.33547 | 4.11718 | 3.19532 | 4.08674 | 3.044 | 3.79711 | 8.208 | 4.09439
0.33688 | 4.11657 | 3.19652 | 4.08701 | 3.045 | 3.79717 | 8.211 | 4.09459
0.3383 | 4.11616 | 3.19712 | 4.08722 | 3.046 | 3.79717 | 8.213 | 4.09483
0.33971 | 4.11561 | 3.19832 | 4.0876 | 3.047 | 3.79724 | 8.216 | 4.09521
0.33971 | 4.11505 | 3.19952 | 4.08783 | 3.048 | 3.79732 | 8.219 | 4.09541
0.34113 | 4.1144 | 3.20071 | 4.08803 | 3.049 | 3.79737 | 8.222 | 4.09563
0.34254 | 4.11391 | 3.20192 | 4.08824 | 3.05 | 3.79737 | 8.224 | 4.09601
0.34396 | 4.11336 | 3.20312 | 4.0885 | 3.051 | 3.79751 | 8.227 | 4.09623
0.34537 | 4.11285 | 3.20372 | 4.08885 | 3.052 | 3.79758 | 8.23 | 4.09644
0.34537 | 4.11228 | 3.20491 | 4.08911 | 3.053 | 3.79758 | 8.233 | 4.09684
0.34679 | 4.11185 | 3.20612 | 4.08944 | 3.054 | 3.79761 | 8.236 | 4.09705
0.34821 | 4.11124 | 3.20732 | 4.08967 | 3.055 | 3.79772 | 8.238 | 4.09725
0.34962 | 4.11064 | 3.20851 | 4.08987 | 3.056 | 3.79778 | 8.241 | 4.09746
0.35104 | 4.11005 | 3.20911 | 4.0902 | 3.057 | 3.79778 | 8.244 | 4.09767
0.35104 | 4.10963 | 3.21031 | 4.09048 | 3.058 | 3.79784 | 8.247 | 4.09796
0.35245 | 4.10901 | 3.21152 | 4.09068 | 3.059 | 3.79798 | 8.249 | 4.09828
0.35387 | 4.10853 | 3.21272 | 4.09089 | 3.06 | 3.79798 | 8.252 | 4.09852
0.35528 | 4.10778 | 3.21272 | 4.09109 | 3.061 | 3.79802 | 8.255 | 4.09888
0.3567 | 4.10737 | 3.21391 | 4.09123 | 3.062 | 3.79818 | 8.258 | 4.09909
0.3567 | 4.10676 | 3.21451 | 4.0915 | 3.063 | 3.79819 | 8.261 | 4.09934
0.35811 | 4.10617 | 3.21571 | 4.09172 | 3.064 | 3.79834 | 8.263 | 4.09959
0.35953 | 4.10574 | 3.21692 | 4.09204 | 3.065 | 3.79837 | 8.266 | 4.09991
0.36094 | 4.10512 | 3.21811 | 4.09232 | 3.066 | 3.79839 | 8.269 | 4.10011
0.36236 | 4.10451 | 3.21931 | 4.09254 | 3.067 | 3.79845 | 8.272 | 4.10032
0.36236 | 4.1039 | 3.21991 | 4.09293 | 3.068 | 3.79851 | 8.274 | 4.10052
0.36378 | 4.10342 | 3.22112 | 4.09314 | 3.069 | 3.7986 | 8.277 | 4.10078
0.36519 | 4.10283 | 3.22231 | 4.09335 | 3.071 | 3.7986 | 8.28 | 4.10113
0.36661 | 4.10227 | 3.22351 | 4.09357 | 3.072 | 3.79879 | 8.283 | 4.10134
0.36802 | 4.10165 | 3.22471 | 4.09395 | 3.073 | 3.7988 | 8.286 | 4.10174
0.36802 | 4.10105 | 3.22531 | 4.09415 | 3.074 | 3.79883 | 8.288 | 4.10194
0.36944 | 4.10043 | 3.22651 | 4.09436 | 3.075 | 3.799 | 8.291 | 4.10219
0.37085 | 4.09986 | 3.22771 | 4.09456 | 3.076 | 3.79901 | 8.294 | 4.10249
0.37227 | 4.0994 | 3.22891 | 4.09495 | 3.077 | 3.79901 | 8.297 | 4.10276
0.37368 | 4.0988 | 3.2301 | 4.09518 | 3.078 | 3.79913 | 8.299 | 4.10296
0.3751 | 4.09817 | 3.23071 | 4.09557 | 3.079 | 3.79921 | 8.302 | 4.1032
0.3751 | 4.09757 | 3.23191 | 4.09579 | 3.08 | 3.79921 | 8.305 | 4.10357
0.37651 | 4.09698 | 3.23311 | 4.096 | 3.081 | 3.79925 | 8.308 | 4.10378
0.37793 | 4.09636 | 3.2343 | 4.09634 | 3.082 | 3.79938 | 8.311 | 4.10404
0.37935 | 4.09594 | 3.23551 | 4.09661 | 3.083 | 3.79941 | 8.313 | 4.10422
0.38076 | 4.09533 | 3.23611 | 4.09682 | 3.084 | 3.79941 | 8.316 | 4.10452
0.38076 | 4.09472 | 3.23731 | 4.09707 | 3.085 | 3.79954 | 8.319 | 4.10477
0.38218 | 4.09419 | 3.23851 | 4.09742 | 3.086 | 3.79961 | 8.322 | 4.10512
0.38359 | 4.09369 | 3.2397 | 4.09763 | 3.087 | 3.79962 | 8.324 | 4.10541
0.38501 | 4.09312 | 3.24091 | 4.09787 | 3.088 | 3.79974 | 8.327 | 4.10562
0.38642 | 4.09264 | 3.24211 | 4.09824 | 3.089 | 3.79977 | 8.33 | 4.10598
0.38642 | 4.092 | 3.24271 | 4.09845 | 3.09 | 3.79982 | 8.333 | 4.10617
0.38784 | 4.09139 | 3.2439 | 4.09876 | 3.091 | 3.79982 | 8.336 | 4.10643
0.38925 | 4.09083 | 3.24511 | 4.09906 | 3.092 | 3.79985 | 8.338 | 4.10664
0.39067 | 4.09022 | 3.24631 | 4.09932 | 3.093 | 3.80003 | 8.341 | 4.10683
0.39209 | 4.08968 | 3.2475 | 4.09961 | 3.094 | 3.80003 | 8.344 | 4.10709
0.39209 | 4.08914 | 3.2481 | 4.09987 | 3.095 | 3.80006 | 8.347 | 4.10743
0.3935 | 4.08839 | 3.2493 | 4.10008 | 3.096 | 3.80023 | 8.349 | 4.10765
0.39492 | 4.08784 | 3.25051 | 4.10035 | 3.097 | 3.80024 | 8.352 | 4.10786
0.39492 | 4.08757 | 3.2517 | 4.10068 | 3.098 | 3.80023 | 8.355 | 4.10826
0.39633 | 4.08735 | 3.2529 | 4.10089 | 3.099 | 3.80023 | 8.358 | 4.10847
0.39775 | 4.08667 | 3.2535 | 4.1011 | 3.1 | 3.80043 | 8.361 | 4.10867
0.39775 | 4.08614 | 3.25471 | 4.1015 | 3.101 | 3.80043 | 8.363 | 4.10903
0.39916 | 4.08557 | 3.2559 | 4.1019 | 3.102 | 3.80045 | 8.366 | 4.10925
0.40058 | 4.08492 | 3.2571 | 4.10211 | 3.103 | 3.80054 | 8.369 | 4.10949
0.40199 | 4.08431 | 3.2583 | 4.10233 | 3.104 | 3.80064 | 8.372 | 4.10969
0.40341 | 4.08388 | 3.2589 | 4.10269 | 3.105 | 3.80064 | 8.374 | 4.1099
0.40341 | 4.08329 | 3.2601 | 4.10293 | 3.106 | 3.80079 | 8.377 | 4.11012
0.40482 | 4.08267 | 3.2613 | 4.10317 | 3.108 | 3.80084 | 8.38 | 4.1105
0.40624 | 4.08201 | 3.2625 | 4.10344 | 3.109 | 3.80084 | 8.383 | 4.11072
0.40766 | 4.08145 | 3.2637 | 4.10375 | 3.11 | 3.80097 | 8.386 | 4.11098
0.40907 | 4.08084 | 3.2643 | 4.10395 | 3.111 | 3.80098 | 8.388 | 4.11131
0.40907 | 4.08027 | 3.2655 | 4.10436 | 3.112 | 3.80105 | 8.391 | 4.11154
0.41049 | 4.07978 | 3.2667 | 4.10457 | 3.113 | 3.80105 | 8.394 | 4.11181
0.4119 | 4.07921 | 3.2679 | 4.10477 | 3.114 | 3.80107 | 8.397 | 4.11207
0.41332 | 4.07856 | 3.26909 | 4.10506 | 3.115 | 3.80125 | 8.399 | 4.11236
0.41473 | 4.07798 | 3.2697 | 4.10538 | 3.116 | 3.80125 | 8.402 | 4.11256
0.41615 | 4.07737 | 3.2709 | 4.10559 | 3.117 | 3.80145 | 8.405 | 4.11278
0.41615 | 4.07685 | 3.2721 | 4.10595 | 3.118 | 3.80146 | 8.408 | 4.11311
0.41756 | 4.07627 | 3.27329 | 4.1062 | 3.119 | 3.80148 | 8.411 | 4.11333
0.41898 | 4.07564 | 3.2745 | 4.1064 | 3.12 | 3.80164 | 8.413 | 4.11359
0.42039 | 4.07505 | 3.2751 | 4.10679 | 3.121 | 3.80166 | 8.416 | 4.11379
0.42181 | 4.07448 | 3.2763 | 4.10701 | 3.122 | 3.80166 | 8.419 | 4.11401
0.42181 | 4.0739 | 3.27749 | 4.10722 | 3.123 | 3.80176 | 8.422 | 4.1143
0.42323 | 4.07333 | 3.27869 | 4.10751 | 3.124 | 3.80186 | 8.424 | 4.11461
0.42464 | 4.07284 | 3.2799 | 4.10782 | 3.125 | 3.80186 | 8.427 | 4.11499
0.42606 | 4.07217 | 3.2811 | 4.10804 | 3.126 | 3.80198 | 8.43 | 4.11522
0.42747 | 4.07163 | 3.28169 | 4.10842 | 3.127 | 3.80207 | 8.433 | 4.11548
0.42747 | 4.07104 | 3.28289 | 4.10865 | 3.128 | 3.80207 | 8.436 | 4.11578
0.42889 | 4.07048 | 3.2841 | 4.10904 | 3.129 | 3.80207 | 8.438 | 4.11603
0.4303 | 4.06988 | 3.2853 | 4.10926 | 3.13 | 3.80224 | 8.441 | 4.11624
0.43172 | 4.06934 | 3.28649 | 4.10946 | 3.131 | 3.80227 | 8.444 | 4.11645
0.43313 | 4.0686 | 3.28709 | 4.10972 | 3.132 | 3.80227 | 8.447 | 4.1168
0.43313 | 4.06819 | 3.28829 | 4.11008 | 3.133 | 3.80234 | 8.449 | 4.11706
0.43455 | 4.06757 | 3.2895 | 4.11029 | 3.134 | 3.80248 | 8.452 | 4.11727
0.43596 | 4.06698 | 3.29069 | 4.11066 | 3.135 | 3.80249 | 8.455 | 4.11749
0.43738 | 4.06648 | 3.29189 | 4.1109 | 3.136 | 3.80256 | 8.458 | 4.11789
0.4388 | 4.06589 | 3.29249 | 4.11112 | 3.137 | 3.80265 | 8.461 | 4.1181
0.4388 | 4.06532 | 3.2937 | 4.11145 | 3.138 | 3.80269 | 8.463 | 4.11848
0.44021 | 4.06469 | 3.29489 | 4.11172 | 3.139 | 3.80269 | 8.466 | 4.11871
0.44163 | 4.0641 | 3.29609 | 4.1121 | 3.14 | 3.80287 | 8.469 | 4.11891
0.44304 | 4.06354 | 3.29729 | 4.11233 | 3.141 | 3.80289 | 8.472 | 4.11918
0.44446 | 4.06308 | 3.29789 | 4.11254 | 3.142 | 3.80289 | 8.474 | 4.11953
0.44446 | 4.06236 | 3.29909 | 4.11285 | 3.143 | 3.80293 | 8.477 | 4.11973
0.44587 | 4.06185 | 3.30029 | 4.11315 | 3.145 | 3.80308 | 8.48 | 4.12007
0.44729 | 4.06124 | 3.30149 | 4.11338 | 3.146 | 3.80308 | 8.483 | 4.12024
0.4487 | 4.06077 | 3.30269 | 4.11371 | 3.147 | 3.80308 | 8.486 | 4.12055
0.45012 | 4.06017 | 3.30329 | 4.11396 | 3.148 | 3.80328 | 8.488 | 4.12075
0.45012 | 4.05961 | 3.30449 | 4.11417 | 3.149 | 3.80329 | 8.491 | 4.12105
0.45153 | 4.05899 | 3.30569 | 4.11449 | 3.15 | 3.80342 | 8.494 | 4.12143
0.45295 | 4.05847 | 3.30689 | 4.11483 | 3.151 | 3.80349 | 8.497 | 4.12175
0.45437 | 4.05796 | 3.30809 | 4.11519 | 3.152 | 3.80349 | 8.499 | 4.12197
0.45578 | 4.05735 | 3.30869 | 4.11539 | 3.153 | 3.8035 | 8.502 | 4.12219
0.4572 | 4.05676 | 3.30989 | 4.1158 | 3.154 | 3.80367 | 8.505 | 4.12259
0.4572 | 4.0562 | 3.31109 | 4.116 | 3.155 | 3.8037 | 8.508 | 4.1228
0.45861 | 4.0557 | 3.31228 | 4.11621 | 3.156 | 3.80372 | 8.511 | 4.12304
0.46003 | 4.05507 | 3.31349 | 4.11661 | 3.157 | 3.80386 | 8.513 | 4.12334
0.46144 | 4.05449 | 3.31409 | 4.11681 | 3.158 | 3.80391 | 8.516 | 4.1236
0.46286 | 4.05397 | 3.31529 | 4.11702 | 3.159 | 3.80391 | 8.519 | 4.1238
0.46286 | 4.05347 | 3.31648 | 4.11742 | 3.16 | 3.80405 | 8.522 | 4.12405
0.46427 | 4.05286 | 3.31768 | 4.11763 | 3.161 | 3.80411 | 8.524 | 4.12441
0.46569 | 4.05231 | 3.31889 | 4.11793 | 3.162 | 3.80411 | 8.527 | 4.12476
0.4671 | 4.05184 | 3.32008 | 4.11824 | 3.163 | 3.80417 | 8.53 | 4.12503
0.46852 | 4.05123 | 3.32068 | 4.11862 | 3.164 | 3.80431 | 8.533 | 4.12529
0.46852 | 4.05066 | 3.32188 | 4.11886 | 3.165 | 3.80431 | 8.536 | 4.12564
0.46994 | 4.0502 | 3.32309 | 4.11906 | 3.166 | 3.80431 | 8.538 | 4.12585
0.47135 | 4.04961 | 3.32428 | 4.11931 | 3.167 | 3.8045 | 8.541 | 4.12605
0.47277 | 4.04898 | 3.32548 | 4.11956 | 3.168 | 3.80451 | 8.544 | 4.12642
0.47418 | 4.04836 | 3.32608 | 4.11987 | 3.169 | 3.80468 | 8.547 | 4.12667
0.47418 | 4.04796 | 3.32728 | 4.12025 | 3.17 | 3.80471 | 8.549 | 4.12687
0.4756 | 4.04737 | 3.32848 | 4.12049 | 3.171 | 3.80475 | 8.552 | 4.12724
0.47701 | 4.04694 | 3.32968 | 4.12071 | 3.172 | 3.8049 | 8.555 | 4.12748
0.47843 | 4.04636 | 3.33088 | 4.12105 | 3.173 | 3.80493 | 8.558 | 4.12788
0.47984 | 4.04573 | 3.33148 | 4.12131 | 3.174 | 3.80493 | 8.561 | 4.12815
0.47984 | 4.04529 | 3.33268 | 4.12167 | 3.175 | 3.80502 | 8.563 | 4.12849
0.48126 | 4.04472 | 3.33388 | 4.12191 | 3.176 | 3.80513 | 8.566 | 4.1287
0.48268 | 4.04428 | 3.33508 | 4.1222 | 3.177 | 3.80513 | 8.569 | 4.12899
0.48409 | 4.04368 | 3.33628 | 4.12251 | 3.178 | 3.8053 | 8.572 | 4.12931
0.48551 | 4.04326 | 3.33688 | 4.12273 | 3.179 | 3.80533 | 8.574 | 4.12953
0.48551 | 4.04263 | 3.33808 | 4.12307 | 3.18 | 3.80534 | 8.577 | 4.12992
0.48692 | 4.04208 | 3.33928 | 4.12334 | 3.182 | 3.80533 | 8.58 | 4.13013
0.48834 | 4.04163 | 3.34048 | 4.12354 | 3.183 | 3.80552 | 8.583 | 4.13038
0.48975 | 4.04104 | 3.34167 | 4.12378 | 3.184 | 3.80553 | 8.586 | 4.13074
0.49117 | 4.04061 | 3.34228 | 4.12411 | 3.185 | 3.8056 | 8.588 | 4.13096
0.49117 | 4.04 | 3.34348 | 4.12436 | 3.186 | 3.8057 | 8.591 | 4.13135
0.49258 | 4.03959 | 3.34468 | 4.12474 | 3.187 | 3.80574 | 8.594 | 4.13156
0.494 | 4.03897 | 3.34587 | 4.12498 | 3.188 | 3.80574 | 8.597 | 4.13196
0.49541 | 4.0385 | 3.34708 | 4.12538 | 3.189 | 3.80593 | 8.599 | 4.13217
0.49683 | 4.03796 | 3.34768 | 4.12559 | 3.19 | 3.80594 | 8.602 | 4.13248
0.49683 | 4.03755 | 3.34888 | 4.12581 | 3.191 | 3.80594 | 8.605 | 4.13278
0.49825 | 4.03755 | 3.35007 | 4.1261 | 3.192 | 3.806 | 8.608 | 4.13298
0.49825 | 4.03698 | 3.35127 | 4.1264 | 3.193 | 3.80609 | 8.611 | 4.13319
0.49966 | 4.03645 | 3.35248 | 4.12661 | 3.194 | 3.80615 | 8.613 | 4.13355
0.50108 | 4.03591 | 3.35308 | 4.12683 | 3.195 | 3.80618 | 8.616 | 4.13379
0.50249 | 4.03542 | 3.35427 | 4.12722 | 3.196 | 3.80626 | 8.619 | 4.13414
0.50391 | 4.0349 | 3.35547 | 4.12744 | 3.197 | 3.80635 | 8.622 | 4.13441
0.50391 | 4.03448 | 3.35668 | 4.12784 | 3.198 | 3.80635 | 8.624 | 4.13472
0.50532 | 4.03387 | 3.35788 | 4.12823 | 3.199 | 3.80648 | 8.627 | 4.135
0.50674 | 4.03347 | 3.35907 | 4.12845 | 3.2 | 3.80656 | 8.63 | 4.13523
0.50815 | 4.03286 | 3.35967 | 4.12869 | 3.201 | 3.80656 | 8.633 | 4.13547
0.50957 | 4.03245 | 3.36087 | 4.12895 | 3.202 | 3.80661 | 8.636 | 4.13574
0.50957 | 4.03194 | 3.36208 | 4.12927 | 3.203 | 3.80677 | 8.638 | 4.13605
0.51098 | 4.03143 | 3.36327 | 4.12962 | 3.204 | 3.80677 | 8.641 | 4.13626
0.5124 | 4.03102 | 3.36447 | 4.12987 | 3.205 | 3.80683 | 8.644 | 4.13665
0.51382 | 4.03041 | 3.36507 | 4.13008 | 3.206 | 3.80696 | 8.647 | 4.13686
0.51523 | 4.03 | 3.36627 | 4.13031 | 3.207 | 3.80697 | 8.649 | 4.13706
0.51523 | 4.02939 | 3.36747 | 4.13062 | 3.208 | 3.80697 | 8.652 | 4.13727
0.51665 | 4.02897 | 3.36867 | 4.1309 | 3.209 | 3.80701 | 8.655 | 4.13767
0.51806 | 4.02842 | 3.36987 | 4.13118 | 3.21 | 3.80717 | 8.658 | 4.13788
0.51948 | 4.02796 | 3.37047 | 4.13152 | 3.211 | 3.80717 | 8.661 | 4.13821
0.52089 | 4.02754 | 3.37167 | 4.13177 | 3.212 | 3.80721 | 8.663 | 4.13849
0.52089 | 4.02701 | 3.37287 | 4.13213 | 3.213 | 3.80737 | 8.666 | 4.13873
0.52231 | 4.02652 | 3.37407 | 4.13233 | 3.214 | 3.80738 | 8.669 | 4.1391
0.52372 | 4.02603 | 3.37527 | 4.13266 | 3.215 | 3.80746 | 8.672 | 4.1393
0.52514 | 4.02553 | 3.37586 | 4.13295 | 3.216 | 3.8075 | 8.674 | 4.13953
0.52655 | 4.02509 | 3.37707 | 4.13315 | 3.217 | 3.80759 | 8.677 | 4.13981
0.52655 | 4.02464 | 3.37827 | 4.13339 | 3.219 | 3.80758 | 8.68 | 4.14011
0.52797 | 4.02407 | 3.37947 | 4.13374 | 3.22 | 3.80779 | 8.683 | 4.14032
0.52939 | 4.0236 | 3.38066 | 4.13397 | 3.221 | 3.80781 | 8.686 | 4.14054
0.5308 | 4.02305 | 3.38127 | 4.13426 | 3.222 | 3.80784 | 8.686 | 4.1407
0.53222 | 4.02253 | 3.38247 | 4.13465 | 3.223 | 3.808 | 8.688 | 4.14093
0.53222 | 4.02205 | 3.38367 | 4.13499 | 3.224 | 3.80805 | 8.691 | 4.14134
0.53363 | 4.02162 | 3.38486 | 4.1352 | 3.225 | 3.80819 | 8.694 | 4.14154
0.53505 | 4.02113 | 3.38607 | 4.13543 | 3.226 | 3.8082 | 8.697 | 4.14175
0.53646 | 4.02066 | 3.38667 | 4.13579 | 3.227 | 3.80824 | 8.699 | 4.14211
0.53788 | 4.02019 | 3.38787 | 4.13604 | 3.228 | 3.80839 | 8.702 | 4.14235
0.53929 | 4.01964 | 3.38906 | 4.13625 | 3.229 | 3.8084 | 8.705 | 4.14257
0.53929 | 4.01933 | 3.39026 | 4.13662 | 3.23 | 3.8084 | 8.708 | 4.14279
0.54071 | 4.0189 | 3.39147 | 4.13682 | 3.231 | 3.80858 | 8.711 | 4.14315
0.54212 | 4.01835 | 3.39207 | 4.13703 | 3.232 | 3.8086 | 8.713 | 4.14339
0.54354 | 4.01794 | 3.39326 | 4.13741 | 3.233 | 3.8086 | 8.716 | 4.14365
0.54496 | 4.01753 | 3.39446 | 4.13764 | 3.234 | 3.80867 | 8.719 | 4.14397
0.54496 | 4.01706 | 3.39567 | 4.138 | 3.235 | 3.80881 | 8.722 | 4.14421
0.54637 | 4.01651 | 3.39686 | 4.13825 | 3.236 | 3.8088 | 8.724 | 4.14455
0.54779 | 4.0161 | 3.39806 | 4.13845 | 3.237 | 3.80898 | 8.727 | 4.14482
0.5492 | 4.0157 | 3.39866 | 4.13883 | 3.238 | 3.80901 | 8.73 | 4.14502
0.55062 | 4.0152 | 3.39986 | 4.13907 | 3.239 | 3.80901 | 8.733 | 4.14523
0.55062 | 4.01468 | 3.40106 | 4.13941 | 3.24 | 3.80907 | 8.736 | 4.14543
0.55203 | 4.01427 | 3.40226 | 4.13968 | 3.241 | 3.80922 | 8.738 | 4.14583
0.55345 | 4.01385 | 3.40346 | 4.13988 | 3.242 | 3.80922 | 8.741 | 4.14614
0.55486 | 4.01328 | 3.40406 | 4.14009 | 3.243 | 3.80925 | 8.744 | 4.14643
0.55628 | 4.01283 | 3.40526 | 4.14038 | 3.244 | 3.80942 | 8.747 | 4.14666
0.55628 | 4.01243 | 3.40646 | 4.1407 | 3.245 | 3.80942 | 8.749 | 4.14686
0.5577 | 4.01202 | 3.40766 | 4.1409 | 3.246 | 3.80942 | 8.752 | 4.14721
0.55911 | 4.01154 | 3.40766 | 4.14111 | 3.247 | 3.80962 | 8.755 | 4.14748
0.56053 | 4.0112 | 3.40886 | 4.14131 | 3.248 | 3.80963 | 8.758 | 4.14784
0.56194 | 4.01072 | 3.40946 | 4.1416 | 3.249 | 3.80964 | 8.761 | 4.14809
0.56194 | 4.01019 | 3.41066 | 4.14192 | 3.25 | 3.80979 | 8.763 | 4.14835
0.56336 | 4.00975 | 3.41186 | 4.14212 | 3.251 | 3.80983 | 8.766 | 4.14868
0.56477 | 4.0093 | 3.41306 | 4.14233 | 3.252 | 3.80983 | 8.769 | 4.1489
0.56619 | 4.00887 | 3.41425 | 4.14265 | 3.253 | 3.81 | 8.772 | 4.1491
0.5676 | 4.00835 | 3.41486 | 4.14294 | 3.254 | 3.81003 | 8.774 | 4.14936
0.5676 | 4.00795 | 3.41606 | 4.14317 | 3.256 | 3.81003 | 8.777 | 4.1497
0.56902 | 4.00754 | 3.41726 | 4.14349 | 3.257 | 3.81018 | 8.78 | 4.14991
0.57043 | 4.00712 | 3.41845 | 4.14376 | 3.258 | 3.81023 | 8.783 | 4.15012
0.57185 | 4.00668 | 3.41965 | 4.14396 | 3.259 | 3.81031 | 8.786 | 4.15039
0.57327 | 4.00629 | 3.42026 | 4.14437 | 3.26 | 3.81043 | 8.788 | 4.15073
0.57327 | 4.00581 | 3.42146 | 4.14457 | 3.261 | 3.81044 | 8.791 | 4.15107
0.57468 | 4.00544 | 3.42265 | 4.14478 | 3.262 | 3.81044 | 8.794 | 4.15134
0.5761 | 4.00492 | 3.42385 | 4.14515 | 3.263 | 3.81064 | 8.797 | 4.15155
0.57751 | 4.00452 | 3.42506 | 4.14539 | 3.264 | 3.81064 | 8.799 | 4.15175
0.57893 | 4.00409 | 3.42566 | 4.14561 | 3.265 | 3.81071 | 8.802 | 4.152
0.58034 | 4.00365 | 3.42685 | 4.14591 | 3.266 | 3.81077 | 8.805 | 4.15237
0.58034 | 4.00324 | 3.42805 | 4.14621 | 3.267 | 3.81085 | 8.808 | 4.15257
0.58176 | 4.00279 | 3.42925 | 4.14643 | 3.268 | 3.81084 | 8.811 | 4.15277
0.58317 | 4.00241 | 3.43046 | 4.14671 | 3.269 | 3.81087 | 8.813 | 4.15313
0.58459 | 4.00192 | 3.43105 | 4.14698 | 3.27 | 3.81102 | 8.816 | 4.15338
0.586 | 4.00157 | 3.43225 | 4.14723 | 3.271 | 3.81105 | 8.819 | 4.15359
0.586 | 4.00106 | 3.43345 | 4.1476 | 3.272 | 3.81126 | 8.822 | 4.15389
0.58742 | 4.00068 | 3.43466 | 4.14785 | 3.273 | 3.81125 | 8.824 | 4.1542
0.58884 | 4.0002 | 3.43585 | 4.14805 | 3.274 | 3.81134 | 8.827 | 4.15441
0.59025 | 3.99979 | 3.43705 | 4.14846 | 3.275 | 3.81134 | 8.83 | 4.15461
0.59167 | 3.99938 | 3.43765 | 4.14866 | 3.276 | 3.81145 | 8.833 | 4.15498
0.59167 | 3.99897 | 3.43885 | 4.14887 | 3.277 | 3.81145 | 8.836 | 4.15523
0.59308 | 3.99856 | 3.44005 | 4.14926 | 3.278 | 3.81157 | 8.838 | 4.15543
0.5945 | 3.99815 | 3.44125 | 4.14947 | 3.279 | 3.81165 | 8.841 | 4.15564
0.59591 | 3.99773 | 3.44245 | 4.14968 | 3.28 | 3.81166 | 8.844 | 4.15598
0.59733 | 3.99726 | 3.44305 | 4.14993 | 3.281 | 3.81166 | 8.847 | 4.15624
0.59733 | 3.99671 | 3.44425 | 4.15019 | 3.282 | 3.81184 | 8.849 | 4.15644
0.59874 | 3.9963 | 3.44545 | 4.15049 | 3.283 | 3.81186 | 8.852 | 4.15666
0.60016 | 3.9959 | 3.44665 | 4.15091 | 3.284 | 3.81187 | 8.855 | 4.15686
0.60157 | 3.99549 | 3.44785 | 4.15111 | 3.285 | 3.81207 | 8.858 | 4.15721
0.60299 | 3.99508 | 3.44844 | 4.15132 | 3.286 | 3.81207 | 8.861 | 4.15748
0.60299 | 3.99467 | 3.44965 | 4.15154 | 3.287 | 3.8121 | 8.863 | 4.15768
0.60441 | 3.99427 | 3.45085 | 4.15185 | 3.288 | 3.81227 | 8.866 | 4.15791
0.60582 | 3.99383 | 3.45205 | 4.15212 | 3.289 | 3.81227 | 8.869 | 4.15814
0.60724 | 3.99336 | 3.45324 | 4.15234 | 3.29 | 3.81229 | 8.872 | 4.15841
0.60865 | 3.993 | 3.45385 | 4.15257 | 3.291 | 3.81241 | 8.874 | 4.1587
0.60865 | 3.99259 | 3.45505 | 4.15281 | 3.293 | 3.81247 | 8.877 | 4.1589
0.61007 | 3.99217 | 3.45625 | 4.15316 | 3.294 | 3.81248 | 8.88 | 4.15911
0.61148 | 3.99178 | 3.45744 | 4.15337 | 3.295 | 3.81254 | 8.883 | 4.15933
0.6129 | 3.99131 | 3.45865 | 4.15358 | 3.296 | 3.81268 | 8.886 | 4.15964
0.61431 | 3.99093 | 3.45925 | 4.15397 | 3.297 | 3.81269 | 8.888 | 4.15993
0.61431 | 3.99039 | 3.46045 | 4.15437 | 3.298 | 3.81284 | 8.891 | 4.16013
0.61573 | 3.98998 | 3.46164 | 4.15459 | 3.299 | 3.81289 | 8.894 | 4.16037
0.61714 | 3.98957 | 3.46284 | 4.15479 | 3.3 | 3.81289 | 8.897 | 4.16065
0.61856 | 3.98916 | 3.46405 | 4.15502 | 3.301 | 3.81298 | 8.899 | 4.16095
0.61998 | 3.98875 | 3.46465 | 4.1554 | 3.302 | 3.81309 | 8.902 | 4.16115
0.62139 | 3.98834 | 3.46584 | 4.15561 | 3.303 | 3.81309 | 8.905 | 4.16136
0.62139 | 3.98793 | 3.46704 | 4.15581 | 3.304 | 3.81314 | 8.908 | 4.16157
0.62281 | 3.98753 | 3.46825 | 4.15606 | 3.305 | 3.8133 | 8.911 | 4.16177
0.62281 | 3.98752 | 3.46945 | 4.15639 | 3.306 | 3.8133 | 8.913 | 4.16206
0.62422 | 3.98703 | 3.47004 | 4.15662 | 3.307 | 3.81337 | 8.916 | 4.16232
0.62564 | 3.98659 | 3.47124 | 4.15683 | 3.308 | 3.81348 | 8.919 | 4.16259
0.62705 | 3.98616 | 3.47244 | 4.15708 | 3.309 | 3.81351 | 8.922 | 4.16279
0.62705 | 3.98577 | 3.47365 | 4.15744 | 3.31 | 3.81356 | 8.924 | 4.16299
0.62847 | 3.98534 | 3.47484 | 4.15771 | 3.311 | 3.81361 | 8.927 | 4.1632
0.62988 | 3.98487 | 3.47604 | 4.15792 | 3.312 | 3.81371 | 8.93 | 4.1634
0.6313 | 3.9845 | 3.47664 | 4.15826 | 3.313 | 3.81372 | 8.933 | 4.1636
0.63271 | 3.98405 | 3.47784 | 4.15847 | 3.314 | 3.81382 | 8.936 | 4.16399
0.63271 | 3.98363 | 3.47904 | 4.15867 | 3.315 | 3.81391 | 8.938 | 4.16418
0.63413 | 3.98323 | 3.48024 | 4.15888 | 3.316 | 3.81391 | 8.941 | 4.16443
0.63555 | 3.98282 | 3.48144 | 4.15918 | 3.317 | 3.81398 | 8.944 | 4.16464
0.63696 | 3.98241 | 3.48204 | 4.15937 | 3.318 | 3.81412 | 8.947 | 4.16484
0.63838 | 3.98201 | 3.48324 | 4.15969 | 3.319 | 3.81414 | 8.949 | 4.16505
0.63838 | 3.98156 | 3.48444 | 4.15995 | 3.32 | 3.81432 | 8.952 | 4.16527
0.63979 | 3.98118 | 3.48564 | 4.16016 | 3.321 | 3.81432 | 8.955 | 4.16556
0.64121 | 3.98071 | 3.48684 | 4.16051 | 3.322 | 3.81444 | 8.958 | 4.16575
0.64262 | 3.98018 | 3.48743 | 4.16074 | 3.323 | 3.81452 | 8.961 | 4.16607
0.64404 | 3.97986 | 3.48864 | 4.16111 | 3.324 | 3.81463 | 8.963 | 4.16627
0.64404 | 3.97936 | 3.48984 | 4.16126 | 3.325 | 3.81472 | 8.966 | 4.16648
0.64545 | 3.97895 | 3.49104 | 4.16152 | 3.326 | 3.81472 | 8.969 | 4.16671
0.64687 | 3.9786 | 3.49223 | 4.16172 | 3.327 | 3.81481 | 8.972 | 4.16709
0.64829 | 3.97814 | 3.49284 | 4.16195 | 3.328 | 3.81493 | 8.974 | 4.16731
0.6497 | 3.97772 | 3.49404 | 4.16219 | 3.33 | 3.81493 | 8.977 | 4.16751
0.6497 | 3.97731 | 3.49524 | 4.16254 | 3.331 | 3.81501 | 8.98 | 4.16781
0.65112 | 3.97681 | 3.49643 | 4.16274 | 3.332 | 3.81513 | 8.983 | 4.16808
0.65253 | 3.97641 | 3.49764 | 4.16295 | 3.333 | 3.81515 | 8.986 | 4.16828
0.65395 | 3.97604 | 3.49824 | 4.16318 | 3.334 | 3.81528 | 8.988 | 4.16852
0.65536 | 3.97568 | 3.49944 | 4.16336 | 3.335 | 3.81534 | 8.991 | 4.16873
0.65536 | 3.97527 | 3.50063 | 4.1636 | 3.336 | 3.81535 | 8.994 | 4.16893
0.65678 | 3.97479 | 3.50183 | 4.16397 | 3.337 | 3.81543 | 8.997 | 4.1693
0.65819 | 3.97425 | 3.50304 | 4.16417 | 3.338 | 3.81551 | 8.999 | 4.16954
0.65961 | 3.97384 | 3.50364 | 4.16437 | 3.339 | 3.81554 | 9.002 | 4.16974
0.66102 | 3.97344 | 3.50483 | 4.16468 | 3.34 | 3.81554 | 9.005 | 4.16996
0.66244 | 3.97302 | 3.50603 | 4.16489 | 3.341 | 3.81571 | 9.008 | 4.17025
0.66244 | 3.97262 | 3.50724 | 4.16519 | 3.342 | 3.81572 | 9.011 | 4.17053
0.66386 | 3.97221 | 3.50843 | 4.1654 | 3.343 | 3.81575 | 9.013 | 4.17075
0.66527 | 3.9718 | 3.50903 | 4.1656 | 3.344 | 3.81582 | 9.016 | 4.17097
0.66669 | 3.9714 | 3.51023 | 4.1658 | 3.345 | 3.81595 | 9.019 | 4.17118
0.6681 | 3.97079 | 3.51143 | 4.16601 | 3.346 | 3.81595 | 9.022 | 4.17138
0.6681 | 3.9704 | 3.51263 | 4.16621 | 3.347 | 3.81601 | 9.024 | 4.17161
0.66952 | 3.96998 | 3.51383 | 4.16646 | 3.348 | 3.81614 | 9.027 | 4.17191
0.67093 | 3.96956 | 3.51503 | 4.16674 | 3.349 | 3.81615 | 9.03 | 4.17213
0.67235 | 3.96915 | 3.51563 | 4.16703 | 3.35 | 3.81623 | 9.033 | 4.17238
0.67376 | 3.96874 | 3.51683 | 4.16732 | 3.351 | 3.81631 | 9.036 | 4.17258
0.67376 | 3.96833 | 3.51803 | 4.16756 | 3.352 | 3.81636 | 9.038 | 4.17281
0.67518 | 3.96793 | 3.51923 | 4.16785 | 3.353 | 3.81635 | 9.041 | 4.17301
0.67659 | 3.96745 | 3.52043 | 4.16803 | 3.354 | 3.81655 | 9.044 | 4.17321
0.67801 | 3.967 | 3.52103 | 4.16826 | 3.355 | 3.81655 | 9.047 | 4.17348
0.67943 | 3.96654 | 3.52223 | 4.16847 | 3.356 | 3.81655 | 9.049 | 4.17379
0.67943 | 3.9661 | 3.52343 | 4.16867 | 3.357 | 3.81672 | 9.052 | 4.174
0.68084 | 3.96568 | 3.52463 | 4.16888 | 3.358 | 3.81676 | 9.055 | 4.17423
0.68226 | 3.96534 | 3.52582 | 4.16909 | 3.359 | 3.81676 | 9.058 | 4.17443
0.68367 | 3.96489 | 3.52642 | 4.16937 | 3.36 | 3.81689 | 9.061 | 4.17465
0.68509 | 3.96427 | 3.52763 | 4.16969 | 3.361 | 3.81697 | 9.063 | 4.17484
0.68509 | 3.96385 | 3.52883 | 4.16989 | 3.362 | 3.81697 | 9.066 | 4.17504
0.6865 | 3.96343 | 3.53002 | 4.17008 | 3.363 | 3.81711 | 9.069 | 4.17525
0.68792 | 3.96302 | 3.53122 | 4.1703 | 3.364 | 3.8171 | 9.072 | 4.17545
0.68933 | 3.96261 | 3.53183 | 4.1706 | 3.365 | 3.81717 | 9.074 | 4.17567
0.69075 | 3.9622 | 3.53303 | 4.17081 | 3.367 | 3.81723 | 9.077 | 4.17589
0.69075 | 3.96178 | 3.53422 | 4.17104 | 3.368 | 3.81737 | 9.08 | 4.17621
0.69216 | 3.96137 | 3.53542 | 4.17133 | 3.369 | 3.81738 | 9.083 | 4.17636
0.69358 | 3.96078 | 3.53663 | 4.17146 | 3.37 | 3.8174 | 9.086 | 4.17667
0.695 | 3.96037 | 3.53723 | 4.17174 | 3.371 | 3.81756 | 9.088 | 4.17688
0.69641 | 3.95996 | 3.53842 | 4.17194 | 3.372 | 3.81758 | 9.091 | 4.17709
0.69641 | 3.95953 | 3.53962 | 4.17215 | 3.373 | 3.81773 | 9.094 | 4.17729
0.69783 | 3.95903 | 3.54082 | 4.17235 | 3.374 | 3.81779 | 9.097 | 4.17749
0.69924 | 3.95867 | 3.54203 | 4.17255 | 3.375 | 3.81781 | 9.099 | 4.1777
0.70066 | 3.95815 | 3.54262 | 4.17276 | 3.376 | 3.81785 | 9.102 | 4.1779
0.70207 | 3.9577 | 3.54382 | 4.17296 | 3.377 | 3.81799 | 9.105 | 4.1781
0.70349 | 3.95719 | 3.54502 | 4.17316 | 3.378 | 3.81799 | 9.108 | 4.17834
0.70349 | 3.9567 | 3.54623 | 4.1734 | 3.379 | 3.81802 | 9.111 | 4.17851
0.7049 | 3.95628 | 3.54742 | 4.17375 | 3.38 | 3.81819 | 9.113 | 4.17879
0.70632 | 3.95587 | 3.54802 | 4.17398 | 3.381 | 3.81819 | 9.116 | 4.17897
0.70773 | 3.95546 | 3.54922 | 4.17419 | 3.382 | 3.8183 | 9.119 | 4.17915
0.70915 | 3.95501 | 3.55042 | 4.17443 | 3.383 | 3.8184 | 9.122 | 4.17936
0.70915 | 3.95444 | 3.55162 | 4.17461 | 3.384 | 3.8184 | 9.124 | 4.17968
0.71057 | 3.95403 | 3.55282 | 4.1748 | 3.385 | 3.81849 | 9.127 | 4.17979
0.71198 | 3.95362 | 3.55402 | 4.17503 | 3.386 | 3.8186 | 9.13 | 4.18008
0.7134 | 3.95322 | 3.55462 | 4.17521 | 3.387 | 3.8186 | 9.133 | 4.18034
0.71481 | 3.95261 | 3.55582 | 4.17541 | 3.388 | 3.81874 | 9.136 | 4.18055
0.71481 | 3.95226 | 3.55702 | 4.17561 | 3.389 | 3.8188 | 9.138 | 4.18075
0.71623 | 3.95179 | 3.55822 | 4.17581 | 3.39 | 3.8188 | 9.141 | 4.18095
0.71764 | 3.95124 | 3.55942 | 4.17602 | 3.391 | 3.81882 | 9.144 | 4.1811
0.71906 | 3.95077 | 3.56001 | 4.17623 | 3.392 | 3.81899 | 9.147 | 4.18127
0.72047 | 3.95036 | 3.56122 | 4.17645 | 3.393 | 3.81901 | 9.149 | 4.18145
0.72047 | 3.94989 | 3.56242 | 4.17664 | 3.394 | 3.81911 | 9.152 | 4.18173
0.72189 | 3.94942 | 3.56362 | 4.17696 | 3.395 | 3.81922 | 9.155 | 4.1819
0.7233 | 3.94898 | 3.56481 | 4.17724 | 3.396 | 3.81922 | 9.158 | 4.18206
0.72472 | 3.94852 | 3.56542 | 4.17743 | 3.397 | 3.81928 | 9.161 | 4.18222
0.72614 | 3.94796 | 3.56662 | 4.1776 | 3.398 | 3.81939 | 9.163 | 4.18241
0.72614 | 3.94749 | 3.56782 | 4.17775 | 3.399 | 3.81942 | 9.166 | 4.18259
0.72755 | 3.94709 | 3.56901 | 4.17786 | 3.4 | 3.81942 | 9.169 | 4.18279
0.72897 | 3.94666 | 3.57022 | 4.17817 | 3.401 | 3.81958 | 9.172 | 4.183
0.73038 | 3.94616 | 3.57082 | 4.17826 | 3.402 | 3.81962 | 9.174 | 4.1832
0.7318 | 3.94565 | 3.57202 | 4.1785 | 3.404 | 3.81962 | 9.177 | 4.1834
0.7318 | 3.94522 | 3.57321 | 4.1787 | 3.405 | 3.81976 | 9.18 | 4.1836
0.73321 | 3.94462 | 3.57441 | 4.17892 | 3.406 | 3.81982 | 9.183 | 4.18374
0.73463 | 3.94422 | 3.57562 | 4.1791 | 3.407 | 3.81983 | 9.186 | 4.18381
0.73604 | 3.94371 | 3.57622 | 4.1794 | 3.408 | 3.81997 | 9.188 | 4.18412
0.73746 | 3.94321 | 3.57741 | 4.17949 | 3.409 | 3.82003 | 9.191 | 4.18422
0.73746 | 3.94279 | 3.57861 | 4.17969 | 3.41 | 3.82004 | 9.194 | 4.18442
0.73888 | 3.94239 | 3.57981 | 4.1799 | 3.411 | 3.82024 | 9.197 | 4.18463
0.74029 | 3.94188 | 3.58101 | 4.1801 | 3.412 | 3.82024 | 9.199 | 4.1848
0.74171 | 3.94137 | 3.58161 | 4.1803 | 3.413 | 3.82024 | 9.202 | 4.18489
0.74312 | 3.9409 | 3.58281 | 4.1805 | 3.414 | 3.82044 | 9.205 | 4.18503
0.74454 | 3.94036 | 3.58401 | 4.1807 | 3.415 | 3.82044 | 9.208 | 4.18524
0.74454 | 3.93994 | 3.58521 | 4.1809 | 3.416 | 3.82048 | 9.211 | 4.18544
0.74595 | 3.93946 | 3.58641 | 4.18111 | 3.417 | 3.82065 | 9.213 | 4.1856
0.74737 | 3.93892 | 3.58701 | 4.1813 | 3.418 | 3.82064 | 9.216 | 4.18569
0.74878 | 3.93852 | 3.58821 | 4.18151 | 3.419 | 3.82076 | 9.219 | 4.18585
0.7502 | 3.9379 | 3.58941 | 4.18157 | 3.42 | 3.82085 | 9.222 | 4.18604
0.7502 | 3.9375 | 3.59061 | 4.18177 | 3.421 | 3.82102 | 9.224 | 4.18616
0.7502 | 3.9375 | 3.59181 | 4.18193 | 3.422 | 3.82105 | 9.227 | 4.18629
0.75161 | 3.93696 | 3.59301 | 4.18214 | 3.423 | 3.82108 | 9.23 | 4.18663
0.75303 | 3.93656 | 3.59361 | 4.18234 | 3.424 | 3.82119 | 9.233 | 4.18678
0.75445 | 3.93607 | 3.59481 | 4.18255 | 3.425 | 3.82126 | 9.236 | 4.18691
0.75586 | 3.93565 | 3.59601 | 4.18273 | 3.426 | 3.82133 | 9.238 | 4.18708
0.75586 | 3.9351 | 3.59721 | 4.18278 | 3.427 | 3.82146 | 9.241 | 4.18728
0.75728 | 3.93464 | 3.5984 | 4.18295 | 3.428 | 3.82146 | 9.244 | 4.18733
0.75869 | 3.93407 | 3.599 | 4.18316 | 3.429 | 3.82146 | 9.247 | 4.18748
0.76011 | 3.93362 | 3.60021 | 4.18336 | 3.43 | 3.82166 | 9.249 | 4.18768
0.76152 | 3.9332 | 3.60141 | 4.18355 | 3.431 | 3.82166 | 9.252 | 4.18785
0.76152 | 3.93271 | 3.6026 | 4.18375 | 3.432 | 3.82174 | 9.255 | 4.18791
0.76294 | 3.93219 | 3.6038 | 4.18384 | 3.433 | 3.82186 | 9.258 | 4.1881
0.76435 | 3.93158 | 3.60441 | 4.18398 | 3.434 | 3.82186 | 9.261 | 4.1883
0.76577 | 3.93116 | 3.60561 | 4.18419 | 3.435 | 3.82197 | 9.263 | 4.18835
0.76718 | 3.93063 | 3.6068 | 4.18439 | 3.436 | 3.82204 | 9.266 | 4.18852
0.76718 | 3.93015 | 3.608 | 4.18459 | 3.437 | 3.82206 | 9.269 | 4.18871
0.7686 | 3.92974 | 3.60921 | 4.18467 | 3.438 | 3.82208 | 9.272 | 4.18891
0.77002 | 3.92917 | 3.60981 | 4.1848 | 3.439 | 3.82225 | 9.274 | 4.18912
0.77143 | 3.92871 | 3.611 | 4.185 | 3.441 | 3.82228 | 9.277 | 4.1892
0.77285 | 3.9281 | 3.6122 | 4.18518 | 3.442 | 3.82237 | 9.28 | 4.18932
0.77285 | 3.92769 | 3.6134 | 4.18524 | 3.442 | 3.82243 | 9.283 | 4.18952
0.77426 | 3.92725 | 3.61461 | 4.18541 | 3.443 | 3.82249 | 9.286 | 4.18967
0.77568 | 3.92667 | 3.6152 | 4.18561 | 3.444 | 3.8225 | 9.288 | 4.18977
0.77709 | 3.92624 | 3.6164 | 4.18579 | 3.445 | 3.82253 | 9.291 | 4.18995
0.77851 | 3.92568 | 3.6176 | 4.18584 | 3.446 | 3.82269 | 9.294 | 4.19014
0.77851 | 3.92522 | 3.61881 | 4.18602 | 3.447 | 3.82271 | 9.297 | 4.1903
0.77992 | 3.92463 | 3.62 | 4.18623 | 3.448 | 3.82286 | 9.299 | 4.19035
0.78134 | 3.9242 | 3.6206 | 4.18637 | 3.449 | 3.82288 | 9.302 | 4.19054
0.78275 | 3.92365 | 3.6218 | 4.18648 | 3.45 | 3.82302 | 9.305 | 4.19071
0.78417 | 3.92319 | 3.623 | 4.1867 | 3.451 | 3.82309 | 9.305 | 4.19073
0.78559 | 3.92271 | 3.6242 | 4.18693 | 3.452 | 3.82309 | 9.308 | 4.19075
0.78559 | 3.92218 | 3.6254 | 4.18705 | 3.453 | 3.82321 | 9.311 | 4.19095
0.787 | 3.9216 | 3.626 | 4.18725 | 3.454 | 3.8233 | 9.313 | 4.19106
0.78842 | 3.92115 | 3.6272 | 4.18736 | 3.455 | 3.82331 | 9.316 | 4.19115
0.78983 | 3.92066 | 3.6284 | 4.18746 | 3.456 | 3.8235 | 9.319 | 4.19135
0.79125 | 3.92013 | 3.6296 | 4.18766 | 3.457 | 3.8235 | 9.322 | 4.19155
0.79125 | 3.9197 | 3.6308 | 4.18775 | 3.458 | 3.82354 | 9.324 | 4.19157
0.79266 | 3.91911 | 3.632 | 4.18786 | 3.459 | 3.82366 | 9.327 | 4.19177
0.79408 | 3.9185 | 3.63259 | 4.188 | 3.46 | 3.8237 | 9.33 | 4.19185
0.79549 | 3.91806 | 3.6338 | 4.18806 | 3.461 | 3.82371 | 9.333 | 4.19198
0.79691 | 3.91748 | 3.635 | 4.18827 | 3.462 | 3.82386 | 9.336 | 4.19218
0.79691 | 3.91691 | 3.6362 | 4.18843 | 3.463 | 3.8239 | 9.338 | 4.19232
0.79832 | 3.91649 | 3.63739 | 4.18847 | 3.464 | 3.8239 | 9.341 | 4.19238
0.79974 | 3.91605 | 3.63799 | 4.18868 | 3.465 | 3.82408 | 9.344 | 4.19243
0.80116 | 3.91547 | 3.6392 | 4.18883 | 3.466 | 3.82407 | 9.347 | 4.19258
0.80257 | 3.91492 | 3.6404 | 4.18888 | 3.467 | 3.82417 | 9.349 | 4.19276
0.80257 | 3.91442 | 3.64159 | 4.18909 | 3.468 | 3.82432 | 9.352 | 4.19279
0.80399 | 3.91394 | 3.64279 | 4.18917 | 3.469 | 3.82432 | 9.355 | 4.19299
0.8054 | 3.91339 | 3.6434 | 4.18929 | 3.47 | 3.8244 | 9.358 | 4.19316
0.80682 | 3.91297 | 3.6446 | 4.1895 | 3.471 | 3.82453 | 9.361 | 4.19323
0.80823 | 3.91238 | 3.64579 | 4.18951 | 3.472 | 3.82453 | 9.363 | 4.1934
0.80823 | 3.91177 | 3.64699 | 4.1897 | 3.473 | 3.82464 | 9.366 | 4.19356
0.80965 | 3.91134 | 3.6482 | 4.18974 | 3.474 | 3.82473 | 9.369 | 4.19361
0.81106 | 3.91079 | 3.6488 | 4.18991 | 3.475 | 3.82473 | 9.372 | 4.19381
0.81248 | 3.91041 | 3.64999 | 4.19011 | 3.476 | 3.82488 | 9.374 | 4.19386
0.8139 | 3.90991 | 3.65119 | 4.19023 | 3.478 | 3.82492 | 9.377 | 4.194
0.8139 | 3.90943 | 3.65239 | 4.19031 | 3.479 | 3.82497 | 9.38 | 4.19407
0.81531 | 3.90889 | 3.65359 | 4.19052 | 3.48 | 3.825 | 9.383 | 4.19422
0.81673 | 3.90832 | 3.65419 | 4.19056 | 3.481 | 3.82514 | 9.386 | 4.19426
0.81814 | 3.90785 | 3.65539 | 4.19072 | 3.482 | 3.82514 | 9.388 | 4.19442
0.81956 | 3.90726 | 3.65659 | 4.19073 | 3.483 | 3.82533 | 9.391 | 4.19451
0.81956 | 3.90685 | 3.6578 | 4.19093 | 3.484 | 3.82535 | 9.394 | 4.19462
0.82097 | 3.90642 | 3.65899 | 4.19096 | 3.485 | 3.82542 | 9.397 | 4.19466
0.82239 | 3.90577 | 3.65899 | 4.19112 | 3.486 | 3.82555 | 9.399 | 4.19483
0.8238 | 3.90519 | 3.65959 | 4.19113 | 3.487 | 3.82555 | 9.402 | 4.19489
0.82522 | 3.90472 | 3.66079 | 4.19127 | 3.488 | 3.82558 | 9.405 | 4.19503
0.82663 | 3.9042 | 3.66199 | 4.19133 | 3.489 | 3.82567 | 9.408 | 4.19505
0.82663 | 3.9037 | 3.66319 | 4.19151 | 3.49 | 3.82575 | 9.411 | 4.19525
0.82805 | 3.90318 | 3.66439 | 4.19154 | 3.491 | 3.82578 | 9.413 | 4.19524
0.82947 | 3.9027 | 3.66499 | 4.19174 | 3.492 | 3.82595 | 9.416 | 4.19545
0.83088 | 3.90209 | 3.66619 | 4.1918 | 3.493 | 3.82596 | 9.419 | 4.19548
0.8323 | 3.90154 | 3.66739 | 4.19194 | 3.494 | 3.82602 | 9.422 | 4.19559
0.8323 | 3.90111 | 3.66859 | 4.19203 | 3.495 | 3.82617 | 9.424 | 4.19566
0.83371 | 3.90052 | 3.66979 | 4.19215 | 3.496 | 3.82616 | 9.427 | 4.19585
0.83513 | 3.90009 | 3.67098 | 4.19233 | 3.497 | 3.82628 | 9.43 | 4.19594
0.83654 | 3.89956 | 3.67158 | 4.19235 | 3.498 | 3.82636 | 9.433 | 4.19608
0.83796 | 3.8989 | 3.67279 | 4.19253 | 3.499 | 3.82636 | 9.436 | 4.19613
0.83796 | 3.89849 | 3.67399 | 4.19256 | 3.5 | 3.82643 | 9.438 | 4.19628
0.83937 | 3.89788 | 3.67518 | 4.19276 | 3.501 | 3.82657 | 9.441 | 4.19645
0.84079 | 3.89747 | 3.67638 | 4.19276 | 3.502 | 3.82657 | 9.444 | 4.19649
0.8422 | 3.89688 | 3.67699 | 4.19296 | 3.503 | 3.82673 | 9.447 | 4.19667
0.84362 | 3.89644 | 3.67819 | 4.19296 | 3.504 | 3.82677 | 9.449 | 4.19669
0.84362 | 3.89584 | 3.67938 | 4.19317 | 3.505 | 3.82679 | 9.452 | 4.1969
0.84504 | 3.89528 | 3.68058 | 4.19327 | 3.506 | 3.82697 | 9.455 | 4.1969
0.84645 | 3.89482 | 3.68178 | 4.19337 | 3.507 | 3.82698 | 9.458 | 4.19705
0.84787 | 3.89429 | 3.68239 | 4.19357 | 3.508 | 3.8271 | 9.461 | 4.19711
0.84928 | 3.89379 | 3.68359 | 4.19357 | 3.509 | 3.82717 | 9.463 | 4.19726
0.84928 | 3.89326 | 3.68478 | 4.19377 | 3.51 | 3.82718 | 9.466 | 4.19732
0.8507 | 3.8927 | 3.68598 | 4.19377 | 3.511 | 3.82729 | 9.469 | 4.19748
0.85211 | 3.89212 | 3.68719 | 4.19395 | 3.512 | 3.82739 | 9.472 | 4.19752
0.85353 | 3.89154 | 3.68779 | 4.19401 | 3.513 | 3.82751 | 9.474 | 4.19772
0.85494 | 3.89108 | 3.68898 | 4.19419 | 3.515 | 3.82759 | 9.477 | 4.19772
0.85494 | 3.89053 | 3.69018 | 4.19419 | 3.516 | 3.8276 | 9.48 | 4.19792
0.85636 | 3.89012 | 3.69138 | 4.19437 | 3.517 | 3.8278 | 9.483 | 4.19793
0.85777 | 3.88951 | 3.69258 | 4.19438 | 3.518 | 3.82784 | 9.486 | 4.19813
0.85919 | 3.8889 | 3.69318 | 4.19453 | 3.519 | 3.82796 | 9.488 | 4.19828
0.86061 | 3.88849 | 3.69438 | 4.19458 | 3.52 | 3.82799 | 9.491 | 4.19833
0.86061 | 3.88789 | 3.69558 | 4.19474 | 3.521 | 3.82807 | 9.494 | 4.19848
0.86202 | 3.88747 | 3.69678 | 4.19479 | 3.522 | 3.8282 | 9.497 | 4.19853
0.86202 | 3.88746 | 3.69798 | 4.19486 | 3.523 | 3.8282 | 9.499 | 4.19874
0.86344 | 3.88685 | 3.69858 | 4.19499 | 3.524 | 3.82834 | 9.502 | 4.19873
0.86485 | 3.88641 | 3.69978 | 4.195 | 3.525 | 3.82841 | 9.505 | 4.19893
0.86627 | 3.88575 | 3.70097 | 4.1952 | 3.526 | 3.82841 | 9.508 | 4.19895
0.86768 | 3.88522 | 3.70218 | 4.19521 | 3.527 | 3.82859 | 9.511 | 4.19914
0.86768 | 3.88471 | 3.70338 | 4.1954 | 3.528 | 3.82861 | 9.513 | 4.19916
0.8691 | 3.88421 | 3.70398 | 4.1954 | 3.529 | 3.82873 | 9.516 | 4.19934
0.87051 | 3.88361 | 3.70517 | 4.19556 | 3.53 | 3.82881 | 9.519 | 4.19947
0.87193 | 3.88319 | 3.70638 | 4.19561 | 3.531 | 3.82882 | 9.522 | 4.19956
0.87334 | 3.88257 | 3.70758 | 4.1957 | 3.532 | 3.82894 | 9.524 | 4.19975
0.87334 | 3.88196 | 3.70878 | 4.19581 | 3.533 | 3.82902 | 9.527 | 4.19991
0.87476 | 3.88154 | 3.70997 | 4.19591 | 3.534 | 3.82902 | 9.53 | 4.19996
0.87618 | 3.88093 | 3.71057 | 4.19602 | 3.535 | 3.82922 | 9.533 | 4.20016
0.87759 | 3.88052 | 3.71178 | 4.19614 | 3.536 | 3.82922 | 9.536 | 4.20017
0.87901 | 3.87992 | 3.71298 | 4.19622 | 3.537 | 3.82924 | 9.538 | 4.20035
0.87901 | 3.8793 | 3.71417 | 4.19625 | 3.538 | 3.82936 | 9.541 | 4.20037
0.88042 | 3.87883 | 3.71537 | 4.19642 | 3.539 | 3.82942 | 9.544 | 4.20052
0.88184 | 3.87828 | 3.71598 | 4.19655 | 3.54 | 3.8296 | 9.547 | 4.20066
0.88325 | 3.87772 | 3.71718 | 4.19662 | 3.541 | 3.82962 | 9.549 | 4.20078
0.88467 | 3.87726 | 3.71837 | 4.19674 | 3.542 | 3.82962 | 9.552 | 4.20097
0.88467 | 3.87674 | 3.71957 | 4.19683 | 3.543 | 3.82972 | 9.555 | 4.20098
0.88608 | 3.87618 | 3.72078 | 4.19694 | 3.544 | 3.82982 | 9.558 | 4.20118
0.8875 | 3.87562 | 3.72138 | 4.19704 | 3.545 | 3.82982 | 9.561 | 4.20118
0.88891 | 3.87502 | 3.72257 | 4.19705 | 3.546 | 3.82996 | 9.563 | 4.20138
0.89033 | 3.87457 | 3.72377 | 4.19725 | 3.547 | 3.83003 | 9.566 | 4.20142
0.89033 | 3.87399 | 3.72497 | 4.19725 | 3.548 | 3.83011 | 9.569 | 4.20158
0.89175 | 3.87358 | 3.72618 | 4.19745 | 3.549 | 3.83022 | 9.572 | 4.20158
0.89316 | 3.87294 | 3.72677 | 4.19745 | 3.55 | 3.83024 | 9.574 | 4.20179
0.89458 | 3.87235 | 3.72797 | 4.19745 | 3.552 | 3.83036 | 9.577 | 4.2019
0.89599 | 3.8718 | 3.72917 | 4.19765 | 3.553 | 3.83044 | 9.58 | 4.20199
0.89599 | 3.87133 | 3.73038 | 4.19769 | 3.554 | 3.83044 | 9.583 | 4.20213
0.89741 | 3.87084 | 3.73157 | 4.19785 | 3.555 | 3.8306 | 9.586 | 4.2022
0.89882 | 3.87031 | 3.73217 | 4.19785 | 3.556 | 3.8307 | 9.588 | 4.20236
0.90024 | 3.8697 | 3.73337 | 4.19802 | 3.557 | 3.83077 | 9.591 | 4.2024
0.90165 | 3.86915 | 3.73457 | 4.19806 | 3.558 | 3.83085 | 9.594 | 4.20247
0.90165 | 3.86868 | 3.73577 | 4.19816 | 3.559 | 3.83089 | 9.597 | 4.2026
0.90307 | 3.86811 | 3.73697 | 4.19827 | 3.56 | 3.83105 | 9.599 | 4.20281
0.90449 | 3.86764 | 3.73757 | 4.19827 | 3.561 | 3.83105 | 9.602 | 4.20284
0.9059 | 3.86704 | 3.73877 | 4.19847 | 3.562 | 3.83118 | 9.605 | 4.20301
0.90732 | 3.8665 | 3.73996 | 4.19848 | 3.563 | 3.83123 | 9.608 | 4.20315
0.90873 | 3.86601 | 3.74117 | 4.19868 | 3.564 | 3.83126 | 9.611 | 4.20321
0.90873 | 3.8654 | 3.74237 | 4.19869 | 3.565 | 3.83129 | 9.613 | 4.20324
0.91015 | 3.86484 | 3.74297 | 4.19879 | 3.566 | 3.83147 | 9.616 | 4.20341
0.91156 | 3.86438 | 3.74416 | 4.19889 | 3.567 | 3.83147 | 9.619 | 4.20341
0.91298 | 3.86387 | 3.74537 | 4.19897 | 3.568 | 3.83148 | 9.622 | 4.20362
0.91439 | 3.86336 | 3.74657 | 4.19909 | 3.569 | 3.83167 | 9.624 | 4.20361
0.91439 | 3.8628 | 3.74777 | 4.19909 | 3.57 | 3.83167 | 9.627 | 4.2038
0.91581 | 3.86226 | 3.74896 | 4.19929 | 3.571 | 3.8317 | 9.63 | 4.20383
0.91722 | 3.86173 | 3.74956 | 4.19929 | 3.572 | 3.83186 | 9.633 | 4.20402
0.91864 | 3.86118 | 3.75077 | 4.19934 | 3.573 | 3.83187 | 9.636 | 4.20403
0.92006 | 3.8607 | 3.75197 | 4.1995 | 3.574 | 3.83201 | 9.638 | 4.20423
0.92006 | 3.8601 | 3.75316 | 4.19961 | 3.575 | 3.83208 | 9.641 | 4.20423
0.92147 | 3.85949 | 3.75436 | 4.1997 | 3.576 | 3.83208 | 9.644 | 4.20443
0.92289 | 3.85908 | 3.75497 | 4.1999 | 3.577 | 3.83222 | 9.647 | 4.20444
0.9243 | 3.85849 | 3.75617 | 4.1999 | 3.578 | 3.83228 | 9.649 | 4.2046
0.92572 | 3.85803 | 3.75736 | 4.2001 | 3.579 | 3.83233 | 9.652 | 4.20464
0.92572 | 3.85744 | 3.75856 | 4.20011 | 3.58 | 3.83249 | 9.655 | 4.20477
0.92713 | 3.85702 | 3.75977 | 4.20014 | 3.581 | 3.83249 | 9.658 | 4.20484
0.92855 | 3.85642 | 3.76037 | 4.20031 | 3.582 | 3.83256 | 9.661 | 4.20492
0.92996 | 3.85587 | 3.76156 | 4.20043 | 3.583 | 3.8327 | 9.663 | 4.20504
0.93138 | 3.85532 | 3.76276 | 4.20051 | 3.584 | 3.83271 | 9.666 | 4.20517
0.93138 | 3.85479 | 3.76396 | 4.20051 | 3.585 | 3.83283 | 9.669 | 4.20525
0.93279 | 3.85436 | 3.76516 | 4.20063 | 3.586 | 3.83289 | 9.672 | 4.2054
0.93421 | 3.85377 | 3.76576 | 4.20071 | 3.587 | 3.83294 | 9.674 | 4.20545
0.93563 | 3.85316 | 3.76696 | 4.20084 | 3.589 | 3.83309 | 9.677 | 4.20566
0.93704 | 3.85265 | 3.76816 | 4.20091 | 3.59 | 3.83309 | 9.68 | 4.20566
0.93704 | 3.85213 | 3.76936 | 4.20108 | 3.591 | 3.83324 | 9.683 | 4.20586
0.93846 | 3.85172 | 3.77056 | 4.20112 | 3.592 | 3.8333 | 9.686 | 4.20593
0.93987 | 3.85111 | 3.77116 | 4.2012 | 3.593 | 3.8333 | 9.688 | 4.20609
0.94129 | 3.8507 | 3.77236 | 4.20133 | 3.594 | 3.83343 | 9.691 | 4.20626
0.9427 | 3.85009 | 3.77356 | 4.20136 | 3.595 | 3.83351 | 9.694 | 4.20634
0.9427 | 3.84947 | 3.77476 | 4.20153 | 3.596 | 3.83354 | 9.697 | 4.20647
0.94412 | 3.84907 | 3.77596 | 4.20153 | 3.597 | 3.83371 | 9.699 | 4.20667
0.94553 | 3.84846 | 3.77656 | 4.20169 | 3.598 | 3.83371 | 9.702 | 4.20668
0.94695 | 3.84803 | 3.77776 | 4.20173 | 3.599 | 3.83384 | 9.705 | 4.20684
0.94836 | 3.84747 | 3.77896 | 4.20176 | 3.6 | 3.83392 | 9.708 | 4.20688
0.94978 | 3.84704 | 3.78016 | 4.20194 | 3.601 | 3.83396 | 9.711 | 4.20705
0.94978 | 3.84643 | 3.78136 | 4.20195 | 3.602 | 3.83412 | 9.713 | 4.20709
0.9512 | 3.84582 | 3.78196 | 4.20214 | 3.603 | 3.83415 | 9.716 | 4.20718
0.95261 | 3.84541 | 3.78315 | 4.20214 | 3.604 | 3.83431 | 9.719 | 4.20729
0.95403 | 3.8449 | 3.78436 | 4.20223 | 3.605 | 3.83432 | 9.722 | 4.2074
0.95544 | 3.84438 | 3.78556 | 4.20234 | 3.606 | 3.83448 | 9.724 | 4.20756
0.95544 | 3.84381 | 3.78675 | 4.20237 | 3.607 | 3.83452 | 9.727 | 4.2077
0.95686 | 3.84327 | 3.78795 | 4.20249 | 3.608 | 3.83452 | 9.73 | 4.2077
0.95827 | 3.84275 | 3.78855 | 4.20255 | 3.609 | 3.8347 | 9.733 | 4.2079
0.95969 | 3.84229 | 3.78976 | 4.20274 | 3.61 | 3.83473 | 9.736 | 4.2079
0.9611 | 3.84174 | 3.79095 | 4.20275 | 3.611 | 3.83487 | 9.738 | 4.2081
0.9611 | 3.84118 | 3.79215 | 4.20284 | 3.612 | 3.83493 | 9.741 | 4.20814
0.96252 | 3.84071 | 3.79335 | 4.20296 | 3.613 | 3.83494 | 9.744 | 4.2083
0.96393 | 3.8401 | 3.79396 | 4.20313 | 3.614 | 3.83514 | 9.747 | 4.20834
0.96535 | 3.83966 | 3.79515 | 4.20316 | 3.615 | 3.83514 | 9.749 | 4.2085
0.96677 | 3.83908 | 3.79635 | 4.20322 | 3.616 | 3.83523 | 9.752 | 4.20863
0.96677 | 3.83867 | 3.79755 | 4.20337 | 3.617 | 3.83534 | 9.755 | 4.20871
0.96818 | 3.83806 | 3.79876 | 4.20337 | 3.618 | 3.83534 | 9.758 | 4.2088
0.9696 | 3.83765 | 3.79935 | 4.20354 | 3.619 | 3.83551 | 9.761 | 4.20892
0.9696 | 3.83747 | 3.80055 | 4.20357 | 3.62 | 3.83554 | 9.763 | 4.20902
0.97101 | 3.83715 | 3.80175 | 4.20365 | 3.621 | 3.83559 | 9.766 | 4.20912
0.97243 | 3.83643 | 3.80295 | 4.20376 | 3.622 | 3.83574 | 9.769 | 4.2092
0.97243 | 3.83602 | 3.80415 | 4.20377 | 3.623 | 3.83575 | 9.772 | 4.20934
0.97384 | 3.8356 | 3.80475 | 4.20393 | 3.624 | 3.83585 | 9.774 | 4.20953
0.97526 | 3.83504 | 3.80595 | 4.20398 | 3.626 | 3.83595 | 9.777 | 4.20965
0.97667 | 3.83458 | 3.80715 | 4.20404 | 3.627 | 3.83595 | 9.78 | 4.20973
0.97809 | 3.83405 | 3.80835 | 4.20418 | 3.628 | 3.83612 | 9.783 | 4.20985
0.97809 | 3.83356 | 3.80955 | 4.20426 | 3.629 | 3.83615 | 9.786 | 4.20994
0.9795 | 3.833 | 3.81015 | 4.20439 | 3.63 | 3.83619 | 9.788 | 4.21006
0.98092 | 3.83253 | 3.81135 | 4.20439 | 3.631 | 3.83636 | 9.791 | 4.21015
0.98234 | 3.83201 | 3.81254 | 4.2045 | 3.632 | 3.83636 | 9.794 | 4.21035
0.98375 | 3.83151 | 3.81375 | 4.2046 | 3.633 | 3.83655 | 9.797 | 4.21035
0.98375 | 3.8311 | 3.81495 | 4.20475 | 3.634 | 3.83656 | 9.799 | 4.21048
0.98517 | 3.83054 | 3.81555 | 4.2048 | 3.635 | 3.83657 | 9.802 | 4.21055
0.98658 | 3.83008 | 3.81674 | 4.20492 | 3.636 | 3.83676 | 9.805 | 4.21075
0.988 | 3.82949 | 3.81795 | 4.20501 | 3.637 | 3.83676 | 9.808 | 4.21076
0.98941 | 3.82906 | 3.81915 | 4.20509 | 3.638 | 3.83684 | 9.811 | 4.21085
0.99083 | 3.82857 | 3.82035 | 4.20521 | 3.639 | 3.83697 | 9.813 | 4.21096
0.99083 | 3.82817 | 3.82094 | 4.20521 | 3.64 | 3.83701 | 9.816 | 4.21096
0.99224 | 3.82763 | 3.82214 | 4.2054 | 3.641 | 3.83717 | 9.819 | 4.21117
0.99366 | 3.82702 | 3.82335 | 4.20542 | 3.642 | 3.8373 | 9.822 | 4.21117
0.99508 | 3.82657 | 3.82455 | 4.20562 | 3.643 | 3.83738 | 9.824 | 4.21135
0.99649 | 3.82612 | 3.82574 | 4.20568 | 3.644 | 3.83742 | 9.827 | 4.21137
0.99649 | 3.82559 | 3.82694 | 4.20583 | 3.645 | 3.83758 | 9.83 | 4.21151
0.99791 | 3.82516 | 3.82755 | 4.2059 | 3.646 | 3.83762 | 9.833 | 4.21157
0.99932 | 3.82471 | 3.82875 | 4.20601 | 3.647 | 3.83777 | 9.836 | 4.21164
1.00074 | 3.82416 | 3.82994 | 4.20607 | 3.648 | 3.83778 | 9.838 | 4.21178
1.00215 | 3.82374 | 3.83114 | 4.20623 | 3.649 | 3.8378 | 9.841 | 4.2119
1.00215 | 3.82329 | 3.83235 | 4.20642 | 3.65 | 3.83799 | 9.844 | 4.21198
1.00357 | 3.82276 | 3.83295 | 4.20647 | 3.651 | 3.83799 | 9.847 | 4.21202
1.00498 | 3.82232 | 3.83414 | 4.20664 | 3.652 | 3.83804 | 9.849 | 4.21219
1.0064 | 3.82186 | 3.83534 | 4.2067 | 3.653 | 3.83819 | 9.852 | 4.21223
1.00781 | 3.8213 | 3.83654 | 4.20685 | 3.654 | 3.8382 | 9.855 | 4.2124
1.00781 | 3.82089 | 3.83774 | 4.20692 | 3.655 | 3.83826 | 9.858 | 4.21246
1.00923 | 3.82034 | 3.83834 | 4.20705 | 3.656 | 3.8384 | 9.861 | 4.2126
1.01065 | 3.81987 | 3.83954 | 4.20723 | 3.657 | 3.83843 | 9.863 | 4.21267
1.01206 | 3.81946 | 3.84074 | 4.20725 | 3.658 | 3.83852 | 9.866 | 4.21281
1.01348 | 3.81901 | 3.84194 | 4.20738 | 3.659 | 3.83861 | 9.869 | 4.21302
1.01348 | 3.81855 | 3.84314 | 4.20745 | 3.66 | 3.83866 | 9.872 | 4.21302
1.01489 | 3.81804 | 3.84374 | 4.20749 | 3.661 | 3.83882 | 9.874 | 4.21315
1.01631 | 3.81763 | 3.84494 | 4.20766 | 3.663 | 3.83881 | 9.877 | 4.21322
1.01772 | 3.81709 | 3.84614 | 4.20771 | 3.664 | 3.83891 | 9.88 | 4.21343
1.01914 | 3.81662 | 3.84734 | 4.20786 | 3.665 | 3.83902 | 9.883 | 4.21346
1.01914 | 3.8162 | 3.84854 | 4.20793 | 3.666 | 3.83902 | 9.886 | 4.21355
1.02055 | 3.81579 | 3.84914 | 4.20806 | 3.667 | 3.83916 | 9.888 | 4.21364
1.02197 | 3.81538 | 3.85034 | 4.20827 | 3.668 | 3.83923 | 9.891 | 4.21371
1.02338 | 3.81497 | 3.85153 | 4.20827 | 3.669 | 3.83923 | 9.894 | 4.21384
1.0248 | 3.81444 | 3.85274 | 4.20841 | 3.67 | 3.83943 | 9.897 | 4.21393
1.0248 | 3.81389 | 3.85394 | 4.20847 | 3.671 | 3.83944 | 9.899 | 4.21404
1.02622 | 3.81341 | 3.85454 | 4.20867 | 3.672 | 3.83957 | 9.902 | 4.21407
1.02763 | 3.81297 | 3.85573 | 4.20867 | 3.673 | 3.83963 | 9.905 | 4.21425
1.02905 | 3.81254 | 3.85694 | 4.20877 | 3.674 | 3.83983 | 9.908 | 4.21434
1.03046 | 3.81212 | 3.85814 | 4.20889 | 3.675 | 3.83982 | 9.911 | 4.21445
1.03188 | 3.81171 | 3.85933 | 4.20901 | 3.676 | 3.83986 | 9.913 | 4.2146
1.03188 | 3.8113 | 3.85993 | 4.20908 | 3.677 | 3.83999 | 9.916 | 4.21467
1.03329 | 3.81075 | 3.86113 | 4.20928 | 3.678 | 3.84003 | 9.919 | 4.21484
1.03471 | 3.81034 | 3.86234 | 4.2093 | 3.679 | 3.84024 | 9.922 | 4.21486
1.03612 | 3.80987 | 3.86353 | 4.20949 | 3.68 | 3.84024 | 9.924 | 4.21502
1.03754 | 3.80946 | 3.86473 | 4.20965 | 3.681 | 3.84039 | 9.927 | 4.21507
1.03754 | 3.80905 | 3.86593 | 4.2097 | 3.682 | 3.84045 | 9.93 | 4.21525
1.03895 | 3.80864 | 3.86654 | 4.2099 | 3.683 | 3.84064 | 9.933 | 4.21535
1.04037 | 3.80823 | 3.86773 | 4.20993 | 3.684 | 3.84066 | 9.936 | 4.21548
1.04179 | 3.80769 | 3.86893 | 4.2101 | 3.685 | 3.84086 | 9.938 | 4.21563
1.0432 | 3.80721 | 3.87013 | 4.21019 | 3.686 | 3.84086 | 9.941 | 4.21568
1.0432 | 3.80681 | 3.87134 | 4.21031 | 3.687 | 3.84096 | 9.944 | 4.21588
1.04462 | 3.80641 | 3.87193 | 4.21046 | 3.688 | 3.84104 | 9.947 | 4.21604
1.04603 | 3.80599 | 3.87313 | 4.21051 | 3.689 | 3.84105 | 9.949 | 4.21609
1.04745 | 3.80558 | 3.87433 | 4.2107 | 3.69 | 3.84125 | 9.952 | 4.21629
1.04886 | 3.80517 | 3.87553 | 4.21072 | 3.691 | 3.84125 | 9.955 | 4.21634
1.04886 | 3.80476 | 3.87673 | 4.21092 | 3.692 | 3.84132 | 9.958 | 4.2165
1.05028 | 3.8042 | 3.87733 | 4.21097 | 3.693 | 3.84146 | 9.961 | 4.21669
1.05169 | 3.80389 | 3.87853 | 4.21111 | 3.694 | 3.84146 | 9.963 | 4.2167
1.05311 | 3.80341 | 3.87973 | 4.21115 | 3.695 | 3.84156 | 9.966 | 4.21691
1.05452 | 3.80298 | 3.88093 | 4.21133 | 3.696 | 3.84167 | 9.969 | 4.21708
1.05452 | 3.80264 | 3.88213 | 4.21136 | 3.697 | 3.84175 | 9.972 | 4.21711
1.05594 | 3.80216 | 3.88273 | 4.21153 | 3.698 | 3.84184 | 9.974 | 4.21731
1.05736 | 3.8019 | 3.88393 | 4.21161 | 3.7 | 3.84187 | 9.977 | 4.21739
1.05877 | 3.80149 | 3.88512 | 4.21173 | 3.701 | 3.84207 | 9.98 | 4.21751
1.06019 | 3.80088 | 3.88633 | 4.21181 | 3.702 | 3.84207 | 9.983 | 4.21769
1.06019 | 3.80048 | 3.88753 | 4.21193 | 3.703 | 3.84221 | 9.986 | 4.21772
1.0616 | 3.80006 | 3.88813 | 4.21208 | 3.704 | 3.84228 | 9.988 | 4.21792
1.06302 | 3.79965 | 3.88932 | 4.21214 | 3.705 | 3.84228 | 9.991 | 4.21812
1.06443 | 3.79929 | 3.89053 | 4.21235 | 3.706 | 3.84248 | 9.994 | 4.21812
1.06585 | 3.79899 | 3.89173 | 4.21241 | 3.707 | 3.84248 | 9.997 | 4.21833
1.06585 | 3.79848 | 3.89293 | 4.21255 | 3.708 | 3.8425 | 9.999 | 4.21843
1.06726 | 3.79815 | 3.89352 | 4.21269 | 3.709 | 3.84269 | 10.002 | 4.21853
1.06868 | 3.79762 | 3.89472 | 4.2128 | 3.71 | 3.84269 | 10.005 | 4.21871
1.0701 | 3.79727 | 3.89593 | 4.21296 | 3.711 | 3.8428 | 10.008 | 4.21874
1.07151 | 3.79693 | 3.89713 | 4.21317 | 3.712 | 3.84288 | 10.011 | 4.21894
1.07293 | 3.79653 | 3.89832 | 4.21319 | 3.713 | 3.8429 | 10.013 | 4.21912
1.07293 | 3.79616 | 3.89892 | 4.21337 | 3.714 | 3.8431 | 10.016 | 4.2193
1.07434 | 3.79573 | 3.90012 | 4.21347 | 3.715 | 3.8431 | 10.019 | 4.21954
1.07576 | 3.79537 | 3.90133 | 4.21358 | 3.716 | 3.8432 | 10.022 | 4.2196
1.07717 | 3.79496 | 3.90252 | 4.21378 | 3.717 | 3.8433 | 10.024 | 4.21976
1.07859 | 3.79455 | 3.90372 | 4.21382 | 3.718 | 3.8433 | 10.027 | 4.21988
1.07859 | 3.79413 | 3.90492 | 4.21398 | 3.719 | 3.84345 | 10.03 | 4.21996
1.08 | 3.79372 | 3.90553 | 4.21411 | 3.72 | 3.84351 | 10.033 | 4.22016
1.08142 | 3.79332 | 3.90672 | 4.21419 | 3.721 | 3.84353 | 10.036 | 4.22036
1.08283 | 3.79291 | 3.90792 | 4.21439 | 3.722 | 3.84371 | 10.038 | 4.22037
1.08425 | 3.7926 | 3.90912 | 4.21449 | 3.723 | 3.84372 | 10.041 | 4.22056
1.08425 | 3.7923 | 3.91033 | 4.2146 | 3.724 | 3.84392 | 10.044 | 4.22071
1.08567 | 3.79189 | 3.91092 | 4.2148 | 3.725 | 3.84394 | 10.047 | 4.22077
1.08708 | 3.79149 | 3.91212 | 4.215 | 3.726 | 3.84412 | 10.049 | 4.22097
1.0885 | 3.79108 | 3.91332 | 4.215 | 3.727 | 3.84412 | 10.052 | 4.22104
1.08991 | 3.79067 | 3.91452 | 4.2152 | 3.728 | 3.8443 | 10.055 | 4.22118
1.08991 | 3.79031 | 3.91572 | 4.21537 | 3.729 | 3.84432 | 10.058 | 4.22138
1.09133 | 3.79001 | 3.91632 | 4.21541 | 3.73 | 3.84444 | 10.061 | 4.22138
1.09274 | 3.78965 | 3.91752 | 4.21561 | 3.731 | 3.84452 | 10.063 | 4.22158
1.09416 | 3.78924 | 3.91872 | 4.21581 | 3.732 | 3.84452 | 10.066 | 4.22179
1.09557 | 3.78883 | 3.91992 | 4.21584 | 3.733 | 3.84466 | 10.069 | 4.22188
1.09557 | 3.78848 | 3.92112 | 4.21603 | 3.734 | 3.84472 | 10.072 | 4.22199
1.09699 | 3.78803 | 3.92172 | 4.21623 | 3.735 | 3.84476 | 10.074 | 4.2222
1.0984 | 3.7876 | 3.92292 | 4.21639 | 3.737 | 3.8449 | 10.077 | 4.22233
1.09982 | 3.78741 | 3.92411 | 4.21652 | 3.738 | 3.84493 | 10.08 | 4.22246
1.09982 | 3.78734 | 3.92532 | 4.21664 | 3.739 | 3.84508 | 10.083 | 4.22261
1.10124 | 3.787 | 3.92652 | 4.21684 | 3.74 | 3.84513 | 10.086 | 4.22279
1.10124 | 3.78659 | 3.92712 | 4.21689 | 3.741 | 3.84516 | 10.088 | 4.22294
1.10265 | 3.78623 | 3.92831 | 4.21704 | 3.742 | 3.84533 | 10.091 | 4.22301
1.10407 | 3.78593 | 3.92952 | 4.21725 | 3.743 | 3.84533 | 10.094 | 4.22321
1.10548 | 3.78557 | 3.93072 | 4.21746 | 3.744 | 3.84553 | 10.097 | 4.22325
1.1069 | 3.78516 | 3.93192 | 4.2175 | 3.745 | 3.84554 | 10.099 | 4.22341
1.1069 | 3.78479 | 3.93251 | 4.21766 | 3.746 | 3.84565 | 10.102 | 4.2236
1.10831 | 3.78437 | 3.93371 | 4.21786 | 3.747 | 3.84575 | 10.105 | 4.22371
1.10973 | 3.78408 | 3.93492 | 4.21803 | 3.748 | 3.84575 | 10.108 | 4.22381
1.11114 | 3.78373 | 3.93612 | 4.21813 | 3.749 | 3.84588 | 10.111 | 4.22401
1.11256 | 3.78333 | 3.93731 | 4.21826 | 3.75 | 3.84595 | 10.113 | 4.22411
1.11397 | 3.78312 | 3.93791 | 4.21847 | 3.751 | 3.84595 | 10.116 | 4.22424
1.11397 | 3.78271 | 3.93912 | 4.21867 | 3.752 | 3.84613 | 10.119 | 4.22444
1.11539 | 3.78238 | 3.94032 | 4.21867 | 3.753 | 3.84621 | 10.122 | 4.22461
1.11681 | 3.78208 | 3.94151 | 4.21888 | 3.754 | 3.84629 | 10.124 | 4.22468
1.11822 | 3.7817 | 3.94271 | 4.21908 | 3.755 | 3.84638 | 10.127 | 4.22485
1.11964 | 3.78129 | 3.94392 | 4.2192 | 3.756 | 3.84656 | 10.13 | 4.22498
1.11964 | 3.78088 | 3.94452 | 4.21945 | 3.757 | 3.84656 | 10.133 | 4.22505
1.12105 | 3.78062 | 3.94571 | 4.21967 | 3.758 | 3.84664 | 10.136 | 4.22525
1.12247 | 3.78027 | 3.94691 | 4.21982 | 3.759 | 3.84677 | 10.138 | 4.22542
1.12388 | 3.77997 | 3.94811 | 4.21995 | 3.76 | 3.84676 | 10.141 | 4.2255
1.1253 | 3.77959 | 3.94931 | 4.2201 | 3.761 | 3.84697 | 10.144 | 4.22571
1.1253 | 3.77925 | 3.94991 | 4.22031 | 3.762 | 3.847 | 10.147 | 4.22586
1.12671 | 3.77896 | 3.95111 | 4.22037 | 3.763 | 3.84718 | 10.149 | 4.22607
1.12813 | 3.77863 | 3.95231 | 4.22051 | 3.764 | 3.84718 | 10.152 | 4.22627
1.12954 | 3.77822 | 3.95351 | 4.22071 | 3.765 | 3.84738 | 10.155 | 4.22648
1.13096 | 3.77789 | 3.95471 | 4.22091 | 3.766 | 3.84738 | 10.158 | 4.22664
1.13096 | 3.77761 | 3.95531 | 4.22102 | 3.767 | 3.84757 | 10.161 | 4.22677
1.13238 | 3.7772 | 3.95651 | 4.22112 | 3.768 | 3.84759 | 10.163 | 4.22689
1.13379 | 3.77679 | 3.95771 | 4.22132 | 3.769 | 3.84767 | 10.166 | 4.22709
1.13521 | 3.77659 | 3.95891 | 4.22152 | 3.77 | 3.84779 | 10.169 | 4.22724
1.13662 | 3.77622 | 3.96011 | 4.22165 | 3.771 | 3.8478 | 10.172 | 4.2274
1.13662 | 3.77598 | 3.96071 | 4.2218 | 3.772 | 3.84799 | 10.174 | 4.22751
1.13804 | 3.77557 | 3.96191 | 4.22196 | 3.774 | 3.84799 | 10.177 | 4.2277
1.13945 | 3.77537 | 3.9631 | 4.22214 | 3.775 | 3.84812 | 10.18 | 4.22786
1.14087 | 3.77485 | 3.96431 | 4.22235 | 3.776 | 3.84819 | 10.183 | 4.22794
1.14228 | 3.77455 | 3.96551 | 4.22255 | 3.777 | 3.84824 | 10.186 | 4.22811
1.14228 | 3.77416 | 3.96611 | 4.2227 | 3.778 | 3.84839 | 10.188 | 4.22831
1.1437 | 3.77394 | 3.9673 | 4.22295 | 3.779 | 3.84841 | 10.191 | 4.22852
1.14511 | 3.77352 | 3.96851 | 4.22296 | 3.78 | 3.84856 | 10.194 | 4.22862
1.14653 | 3.77332 | 3.96971 | 4.22317 | 3.781 | 3.84864 | 10.197 | 4.22883
1.14795 | 3.77291 | 3.9709 | 4.22337 | 3.782 | 3.84881 | 10.199 | 4.22911
1.14795 | 3.77266 | 3.9715 | 4.22358 | 3.783 | 3.8488 | 10.202 | 4.22928
1.14936 | 3.7723 | 3.9727 | 4.22377 | 3.784 | 3.84899 | 10.205 | 4.2294
1.15078 | 3.77195 | 3.97391 | 4.2239 | 3.785 | 3.84901 | 10.208 | 4.22953
1.15219 | 3.77164 | 3.9751 | 4.22406 | 3.786 | 3.84907 | 10.211 | 4.22972
1.15361 | 3.77128 | 3.9763 | 4.22427 | 3.787 | 3.84921 | 10.213 | 4.22979
1.15502 | 3.77105 | 3.9769 | 4.2244 | 3.788 | 3.84927 | 10.216 | 4.22995
1.15502 | 3.77067 | 3.97811 | 4.22462 | 3.789 | 3.84942 | 10.219 | 4.23015
1.15644 | 3.77043 | 3.9793 | 4.22479 | 3.79 | 3.84943 | 10.222 | 4.23031
1.15785 | 3.77004 | 3.9805 | 4.22499 | 3.791 | 3.84958 | 10.224 | 4.23038
1.15927 | 3.76972 | 3.9817 | 4.2252 | 3.792 | 3.84962 | 10.227 | 4.23056
1.16069 | 3.76944 | 3.98291 | 4.2254 | 3.793 | 3.84975 | 10.23 | 4.23076
1.16069 | 3.76919 | 3.9835 | 4.22561 | 3.794 | 3.84982 | 10.233 | 4.23096
1.1621 | 3.76883 | 3.9847 | 4.22573 | 3.795 | 3.84987 | 10.236 | 4.23105
1.16352 | 3.76848 | 3.9859 | 4.22602 | 3.796 | 3.85003 | 10.238 | 4.23117
1.16493 | 3.76818 | 3.9871 | 4.22623 | 3.797 | 3.85003 | 10.241 | 4.23137
1.16635 | 3.76781 | 3.9883 | 4.22643 | 3.798 | 3.85022 | 10.244 | 4.23158
1.16635 | 3.76756 | 3.9889 | 4.22663 | 3.799 | 3.85023 | 10.247 | 4.23172
1.16776 | 3.76722 | 3.9901 | 4.22684 | 3.8 | 3.85035 | 10.249 | 4.23185
1.16918 | 3.76698 | 3.9913 | 4.22704 | 3.801 | 3.85043 | 10.252 | 4.232
1.17059 | 3.76668 | 3.9925 | 4.22725 | 3.802 | 3.85063 | 10.255 | 4.23231
1.17201 | 3.76637 | 3.9937 | 4.22745 | 3.803 | 3.85064 | 10.258 | 4.23245
1.17201 | 3.7661 | 3.9943 | 4.22765 | 3.804 | 3.85075 | 10.261 | 4.2326
1.17342 | 3.76576 | 3.9955 | 4.22785 | 3.805 | 3.85084 | 10.263 | 4.23281
1.17484 | 3.76537 | 3.99669 | 4.22807 | 3.806 | 3.85085 | 10.266 | 4.23301
1.17626 | 3.76505 | 3.9979 | 4.22819 | 3.807 | 3.85104 | 10.269 | 4.23321
1.17767 | 3.76474 | 3.9991 | 4.22847 | 3.808 | 3.85107 | 10.272 | 4.23327
1.17767 | 3.76453 | 3.9997 | 4.22867 | 3.809 | 3.85125 | 10.274 | 4.23347
1.17909 | 3.76416 | 4.00089 | 4.22888 | 3.811 | 3.85125 | 10.277 | 4.23362
1.1805 | 3.76392 | 4.00209 | 4.22909 | 3.812 | 3.85138 | 10.28 | 4.2339
1.18192 | 3.76362 | 4.0033 | 4.22931 | 3.813 | 3.85145 | 10.283 | 4.23406
1.18333 | 3.76332 | 4.0045 | 4.22961 | 3.814 | 3.85146 | 10.286 | 4.23425
1.18333 | 3.7631 | 4.00509 | 4.22978 | 3.815 | 3.85163 | 10.288 | 4.23445
1.18475 | 3.7627 | 4.00629 | 4.22996 | 3.816 | 3.85165 | 10.291 | 4.2346
1.18616 | 3.76249 | 4.0075 | 4.23026 | 3.817 | 3.8518 | 10.294 | 4.23479
1.18758 | 3.76209 | 4.0087 | 4.23047 | 3.818 | 3.85186 | 10.297 | 4.23485
1.18899 | 3.76188 | 4.00989 | 4.23067 | 3.819 | 3.85188 | 10.299 | 4.23506
1.18899 | 3.7616 | 4.01049 | 4.23088 | 3.82 | 3.85207 | 10.302 | 4.23526
1.19041 | 3.76127 | 4.01169 | 4.23109 | 3.821 | 3.85209 | 10.305 | 4.23546
1.19183 | 3.76106 | 4.0129 | 4.23125 | 3.822 | 3.85227 | 10.308 | 4.23567
1.19324 | 3.76072 | 4.01409 | 4.23154 | 3.823 | 3.85227 | 10.311 | 4.23588
1.19466 | 3.76045 | 4.01529 | 4.23174 | 3.824 | 3.85236 | 10.313 | 4.23608
1.19607 | 3.76021 | 4.01589 | 4.23195 | 3.825 | 3.85248 | 10.316 | 4.23629
1.19607 | 3.75983 | 4.0171 | 4.23215 | 3.826 | 3.85247 | 10.319 | 4.23649
1.19749 | 3.75963 | 4.01829 | 4.23255 | 3.827 | 3.85266 | 10.322 | 4.2367
1.1989 | 3.75934 | 4.01949 | 4.23275 | 3.828 | 3.85268 | 10.324 | 4.2369
1.20032 | 3.75901 | 4.02069 | 4.23297 | 3.829 | 3.85276 | 10.327 | 4.23711
1.20173 | 3.75871 | 4.02189 | 4.2332 | 3.83 | 3.85288 | 10.33 | 4.23728
1.20173 | 3.7584 | 4.02249 | 4.23346 | 3.831 | 3.85288 | 10.333 | 4.2375
1.20315 | 3.75811 | 4.02369 | 4.23377 | 3.832 | 3.85305 | 10.336 | 4.23763
1.20456 | 3.75781 | 4.02489 | 4.23398 | 3.833 | 3.85309 | 10.338 | 4.23787
1.20598 | 3.75758 | 4.02609 | 4.23419 | 3.834 | 3.85318 | 10.341 | 4.23814
1.2074 | 3.75718 | 4.02729 | 4.23439 | 3.835 | 3.8533 | 10.344 | 4.23817
1.2074 | 3.75697 | 4.02789 | 4.23475 | 3.836 | 3.85336 | 10.347 | 4.23841
1.20881 | 3.75677 | 4.02909 | 4.235 | 3.837 | 3.85354 | 10.349 | 4.23872
1.21023 | 3.75642 | 4.03029 | 4.2352 | 3.838 | 3.8537 | 10.352 | 4.23895
1.21164 | 3.75616 | 4.03149 | 4.23541 | 3.839 | 3.85372 | 10.355 | 4.23919
1.21306 | 3.75596 | 4.03269 | 4.23565 | 3.84 | 3.8539 | 10.358 | 4.23942
1.21306 | 3.7556 | 4.03329 | 4.23598 | 3.841 | 3.8539 | 10.361 | 4.23958
1.21447 | 3.75526 | 4.03449 | 4.23622 | 3.842 | 3.854 | 10.363 | 4.23982
1.21589 | 3.75493 | 4.03568 | 4.23642 | 3.843 | 3.85411 | 10.366 | 4.24007
1.2173 | 3.75471 | 4.03689 | 4.23677 | 3.844 | 3.85411 | 10.369 | 4.24031
1.21872 | 3.75432 | 4.03809 | 4.23703 | 3.845 | 3.85432 | 10.372 | 4.24052
1.21872 | 3.75412 | 4.03869 | 4.23724 | 3.846 | 3.85432 | 10.374 | 4.24078
1.22013 | 3.75391 | 4.03988 | 4.23745 | 3.848 | 3.85447 | 10.374 | 4.24079
1.22155 | 3.75361 | 4.04109 | 4.23765 | 3.849 | 3.85453 | 10.377 | 4.24098
1.22297 | 3.7533 | 4.04229 | 4.23798 | 3.85 | 3.85465 | 10.38 | 4.2412
1.22438 | 3.7531 | 4.04348 | 4.23826 | 3.851 | 3.85473 | 10.383 | 4.24145
1.22438 | 3.7527 | 4.04408 | 4.23847 | 3.852 | 3.85479 | 10.386 | 4.24179
1.2258 | 3.75248 | 4.04528 | 4.23868 | 3.853 | 3.85493 | 10.388 | 4.24201
1.22721 | 3.75227 | 4.04649 | 4.23908 | 3.854 | 3.85493 | 10.391 | 4.24225
1.22863 | 3.75186 | 4.04768 | 4.23929 | 3.855 | 3.85513 | 10.394 | 4.24262
1.23004 | 3.75166 | 4.04888 | 4.23962 | 3.856 | 3.85513 | 10.397 | 4.24283
1.23004 | 3.75134 | 4.04948 | 4.23991 | 3.857 | 3.85533 | 10.399 | 4.24303
1.23146 | 3.75106 | 4.05068 | 4.24011 | 3.858 | 3.85534 | 10.402 | 4.24324
1.23287 | 3.75085 | 4.05188 | 4.24031 | 3.859 | 3.85542 | 10.405 | 4.24364
1.23429 | 3.75055 | 4.05308 | 4.2406 | 3.86 | 3.85555 | 10.408 | 4.24385
1.2357 | 3.75024 | 4.05428 | 4.2409 | 3.861 | 3.85565 | 10.411 | 4.24408
1.23712 | 3.75004 | 4.05488 | 4.24113 | 3.862 | 3.85575 | 10.413 | 4.24437
1.23712 | 3.74971 | 4.05488 | 4.24113 | 3.863 | 3.85577 | 10.416 | 4.24466
1.23854 | 3.74944 | 4.05608 | 4.24141 | 3.864 | 3.85595 | 10.419 | 4.24487
1.23995 | 3.74921 | 4.05728 | 4.24174 | 3.865 | 3.85615 | 10.422 | 4.24518
1.24137 | 3.74895 | 4.05848 | 4.24197 | 3.866 | 3.85616 | 10.424 | 4.24554
1.24278 | 3.7486 | 4.05968 | 4.24235 | 3.867 | 3.85618 | 10.427 | 4.24589
1.24278 | 3.74833 | 4.06088 | 4.24258 | 3.868 | 3.85635 | 10.43 | 4.24612
1.2442 | 3.748 | 4.06148 | 4.24295 | 3.869 | 3.85638 | 10.433 | 4.24647
1.24561 | 3.74779 | 4.06268 | 4.24318 | 3.87 | 3.85656 | 10.436 | 4.2467
1.24703 | 3.74756 | 4.06388 | 4.24353 | 3.871 | 3.85656 | 10.438 | 4.24692
1.24844 | 3.74723 | 4.06507 | 4.24379 | 3.872 | 3.85676 | 10.441 | 4.24731
1.24844 | 3.74697 | 4.06628 | 4.24405 | 3.873 | 3.85677 | 10.444 | 4.24751
1.24986 | 3.74676 | 4.06688 | 4.2444 | 3.874 | 3.85697 | 10.447 | 4.24777
1.25128 | 3.74653 | 4.06808 | 4.24461 | 3.875 | 3.85697 | 10.449 | 4.24813
1.25269 | 3.74619 | 4.06927 | 4.24496 | 3.876 | 3.85715 | 10.452 | 4.24834
1.25411 | 3.74595 | 4.07048 | 4.24522 | 3.877 | 3.85718 | 10.455 | 4.24874
1.25411 | 3.74557 | 4.07168 | 4.24563 | 3.878 | 3.85737 | 10.458 | 4.24914
1.25552 | 3.74534 | 4.07228 | 4.24584 | 3.879 | 3.85737 | 10.461 | 4.24935
1.25694 | 3.74514 | 4.07347 | 4.24624 | 3.88 | 3.85747 | 10.463 | 4.24959
1.25835 | 3.74476 | 4.07467 | 4.24648 | 3.881 | 3.85757 | 10.466 | 4.24997
1.25977 | 3.74452 | 4.07588 | 4.24685 | 3.882 | 3.85757 | 10.469 | 4.25023
1.25977 | 3.74432 | 4.07708 | 4.24713 | 3.883 | 3.85776 | 10.472 | 4.25058
1.26118 | 3.74411 | 4.07767 | 4.24747 | 3.885 | 3.85778 | 10.474 | 4.25078
1.2626 | 3.74371 | 4.07887 | 4.24771 | 3.886 | 3.85787 | 10.477 | 4.25069
1.26401 | 3.7435 | 4.08008 | 4.24808 | 3.887 | 3.85798 | 10.48 | 4.25064
1.26543 | 3.74319 | 4.08128 | 4.24843 | 3.888 | 3.85802 | 10.482 | 4.25069
1.26543 | 3.74294 | 4.08247 | 4.2487 | 3.889 | 3.85819 | 10.485 | 4.25064
1.26685 | 3.74268 | 4.08307 | 4.2491 | 3.89 | 3.85831 | 10.488 | 4.25061
1.26826 | 3.74247 | 4.08427 | 4.24942 | 3.891 | 3.8584 | 10.49 | 4.25069
1.26968 | 3.74206 | 4.08548 | 4.24971 | 3.892 | 3.85847 | 10.493 | 4.2506
1.27109 | 3.74185 | 4.08667 | 4.25012 | 3.893 | 3.8586 | 10.495 | 4.25062
1.27109 | 3.74156 | 4.08787 | 4.25032 | 3.894 | 3.85862 | 10.498 | 4.25066
1.27251 | 3.74124 | 4.08847 | 4.25071 | 3.895 | 3.85879 | 10.5 | 4.2506
1.27392 | 3.74104 | 4.08968 | 4.25052 | 3.896 | 3.8588 | 10.503 | 4.25057
1.27534 | 3.74066 | 4.09087 | 4.25053 | 3.897 | 3.859 | 10.505 | 4.25058
1.27675 | 3.74053 | 4.09207 | 4.25052 | 3.898 | 3.859 | 10.507 | 4.25059
1.27817 | 3.74023 | 4.09267 | 4.25052 | 3.899 | 3.85909 | 10.51 | 4.25059
1.27817 | 3.73999 | 4.09387 | 4.25053 | 3.9 | 3.85921 | 10.512 | 4.25062
1.27958 | 3.73977 | 4.09507 | 4.25052 | 3.901 | 3.85925 | 10.514 | 4.25065
1.281 | 3.73946 | 4.09567 | 4.25053 | 3.902 | 3.85941 | 10.516 | 4.25064
1.28242 | 3.7392 | 4.09687 | 4.25052 | 3.903 | 3.85942 | 10.519 | 4.25057
1.28383 | 3.73885 | 4.09747 | 4.25053 | 3.904 | 3.85956 | 10.521 | 4.2506
1.28383 | 3.73865 | 4.09867 | 4.25053 | 3.905 | 3.85962 | 10.523 | 4.25062
1.28525 | 3.73838 | 4.09927 | 4.25053 | 3.906 | 3.85978 | 10.525 | 4.25057
1.28666 | 3.73816 | 4.10047 | 4.25053 | 3.907 | 3.85983 | 10.527 | 4.25064
1.28808 | 3.73785 | 4.10107 | 4.25053 | 3.908 | 3.85985 | 10.53 | 4.25058
1.28949 | 3.73757 | 4.10227 | 4.25053 | 3.909 | 3.85997 | 10.532 | 4.2506
1.28949 | 3.73739 | 4.10287 | 4.25053 | 3.91 | 3.86008 | 10.534 | 4.25064
1.28949 | 3.73736 | 4.10406 | 4.25053 | 3.911 | 3.86023 | 10.536 | 4.2507
1.29091 | 3.73716 | 4.10467 | 4.25053 | 3.912 | 3.86043 | 10.538 | 4.25065
1.29232 | 3.73679 | 4.10587 | 4.25053 | 3.913 | 3.86044 | 10.54 | 4.25061
1.29374 | 3.73655 | 4.10647 | 4.25053 | 3.914 | 3.86053 | 10.542 | 4.2507
1.29515 | 3.73635 | 4.10707 | 4.25053 | 3.915 | 3.86064 | 10.544 | 4.25065
1.29515 | 3.73615 | 4.10826 | 4.25053 | 3.916 | 3.86069 | 10.546 | 4.25068
1.29657 | 3.73574 | 4.10886 | 4.25052 | 3.917 | 3.86085 | 10.548 | 4.25064
1.29799 | 3.73543 | 4.10947 | 4.25052 | 3.918 | 3.86087 | 10.55 | 4.25069
1.2994 | 3.73513 | 4.11067 | 4.25052 | 3.919 | 3.86105 | 10.552 | 4.25059
1.30082 | 3.73492 | 4.11127 | 4.25053 | 3.92 | 3.86105 | 10.554 | 4.25063
1.30082 | 3.73471 | 4.11186 | 4.25053 | 3.922 | 3.86121 | 10.556 | 4.25058
1.30223 | 3.73451 | 4.11246 | 4.25053 | 3.923 | 3.86126 | 10.558 | 4.25057
1.30365 | 3.73414 | 4.11366 | 4.25053 | 3.924 | 3.86138 | 10.559 | 4.25057
1.30506 | 3.7339 | 4.11427 | 4.25053 | 3.925 | 3.86146 | 10.561 | 4.25066
1.30648 | 3.73369 | 4.11487 | 4.25053 | 3.926 | 3.86149 | 10.563 | 4.25059
1.30648 | 3.73347 | 4.11547 | 4.25053 | 3.927 | 3.86166 | 10.565 | 4.25057
1.30789 | 3.73319 | 4.11606 | 4.25053 | 3.928 | 3.86169 | 10.567 | 4.2506
1.30931 | 3.73288 | 4.11726 | 4.25052 | 3.929 | 3.86187 | 10.569 | 4.25057
1.31072 | 3.73268 | 4.11786 | 4.25053 | 3.93 | 3.86187 | 10.57 | 4.25058
1.31214 | 3.7324 | 4.11846 | 4.25052 | 3.931 | 3.86206 | 10.572 | 4.25066
1.31356 | 3.73207 | 4.11907 | 4.25052 | 3.932 | 3.86207 | 10.574 | 4.25061
1.31356 | 3.73186 | 4.11967 | 4.25052 | 3.933 | 3.86222 | 10.576 | 4.25059
1.31497 | 3.7316 | 4.12026 | 4.25052 | 3.934 | 3.86227 | 10.577 | 4.25064
1.31639 | 3.73129 | 4.12086 | 4.25052 | 3.935 | 3.86243 | 10.579 | 4.25061
1.3178 | 3.73105 | 4.12146 | 4.25052 | 3.936 | 3.86247 | 10.581 | 4.25059
1.31922 | 3.73084 | 4.12206 | 4.25053 | 3.937 | 3.86253 | 10.582 | 4.25069
1.31922 | 3.73064 | 4.12266 | 4.25053 | 3.938 | 3.86268 | 10.584 | 4.25064
1.32063 | 3.7304 | 4.12326 | 4.25052 | 3.939 | 3.86285 | 10.586 | 4.25062
1.32205 | 3.73008 | 4.12387 | 4.25052 | 3.94 | 3.86288 | 10.587 | 4.25058
1.32346 | 3.72982 | 4.12447 | 4.25052 | 3.941 | 3.86309 | 10.589 | 4.25057
1.32488 | 3.72959 | 4.12506 | 4.25052 | 3.942 | 3.86315 | 10.59 | 4.25062
1.32488 | 3.72921 | 4.12566 | 4.25052 | 3.943 | 3.86329 | 10.592 | 4.2506
1.3263 | 3.72901 | 4.12626 | 4.25052 | 3.944 | 3.86345 | 10.593 | 4.2506
1.32771 | 3.72873 | 4.12686 | 4.25052 | 3.945 | 3.86349 | 10.595 | 4.25062
1.32913 | 3.72843 | 4.12746 | 4.25052 | 3.946 | 3.8637 | 10.597 | 4.25057
1.33054 | 3.72819 | 4.12806 | 4.25052 | 3.947 | 3.8637 | 10.598 | 4.25064
1.33054 | 3.72799 | 4.12867 | 4.25052 | 3.948 | 3.86391 | 10.6 | 4.25058
1.33196 | 3.72773 | 4.12926 | 4.25052 | 3.949 | 3.86393 | 10.601 | 4.2506
1.33337 | 3.72745 | 4.12986 | 4.25052 | 3.95 | 3.86411 | 10.603 | 4.2506
1.33479 | 3.72717 | 4.12986 | 4.25052 | 3.951 | 3.86412 | 10.604 | 4.25062
1.3362 | 3.72697 | 0 |  | 3.952 | 3.86432 | 10.605 | 4.2506
1.3362 | 3.7267 | 0.000599835 | 4.20929 | 3.953 | 3.86432 | 10.607 | 4.25062
1.33762 | 3.72642 | 0.0018 | 4.20721 | 3.954 | 3.8645 | 10.608 | 4.25062
1.33903 | 3.72615 | 0.003 | 4.2054 | 3.955 | 3.86452 | 10.61 | 4.25056
1.34045 | 3.72583 | 0.0042 | 4.20398 | 3.956 | 3.86472 | 10.611 | 4.25066
1.34187 | 3.72554 | 0.0048 | 4.20291 | 3.957 | 3.86473 | 10.613 | 4.25075
1.34187 | 3.72533 | 0.006 | 4.20192 | 3.959 | 3.86493 | 10.614 | 4.25072
1.34328 | 3.72513 | 0.00719 | 4.20101 | 3.96 | 3.86493 | 10.615 | 4.2507
1.3447 | 3.7249 | 0.0084 | 4.20015 | 3.961 | 3.86513
1.34611 | 3.72452 | 0.0096 | 4.19927 | 3.962 | 3.86514 | 0.002 | 4.20476
1.34753 | 3.7243 | 0.0102 | 4.19865 | 3.963 | 3.86533 | 0.005 | 4.20238
1.34753 | 3.72409 | 0.01139 | 4.19804 | 3.964 | 3.86535 | 0.008 | 4.20039
1.34894 | 3.72383 | 0.0126 | 4.19743 | 3.965 | 3.86554 | 0.011 | 4.19873
1.35036 | 3.72352 | 0.0138 | 4.19682 | 3.966 | 3.86554 | 0.013 | 4.1973
1.35177 | 3.72327 | 0.0144 | 4.19621 | 3.967 | 3.86562 | 0.016 | 4.19591
1.35319 | 3.72307 | 0.01559 | 4.19573 | 3.968 | 3.86575 | 0.019 | 4.19482
1.3546 | 3.72272 | 0.01679 | 4.19519 | 3.969 | 3.86582 | 0.022 | 4.19383
1.3546 | 3.72246 | 0.018 | 4.19478 | 3.97 | 3.86595 | 0.024 | 4.19276
1.35602 | 3.72217 | 0.0192 | 4.19435 | 3.971 | 3.86594 | 0.027 | 4.19191
1.35744 | 3.7219 | 0.01979 | 4.19381 | 3.972 | 3.86615 | 0.03 | 4.191
1.35885 | 3.72165 | 0.02099 | 4.19335 | 3.973 | 3.86615 | 0.033 | 4.19035
1.36027 | 3.72144 | 0.0222 | 4.19294 | 3.974 | 3.86635 | 0.035 | 4.18954
1.36027 | 3.72118 | 0.0234 | 4.19252 | 3.975 | 3.86635 | 0.038 | 4.18891
1.36168 | 3.72086 | 0.02399 | 4.19213 | 3.976 | 3.86654 | 0.041 | 4.18824
1.3631 | 3.72064 | 0.02519 | 4.19172 | 3.977 | 3.86664 | 0.044 | 4.18766
1.36451 | 3.72042 | 0.02639 | 4.19129 | 3.978 | 3.86676 | 0.046 | 4.18708
1.36593 | 3.7202 | 0.0276 | 4.1909 | 3.979 | 3.86696 | 0.049 | 4.18647
1.36593 | 3.7199 | 0.02879 | 4.19049 | 3.98 | 3.86696 | 0.052 | 4.18585
1.36734 | 3.7196 | 0.02939 | 4.19008 | 3.981 | 3.86703 | 0.055 | 4.18545
1.36876 | 3.71929 | 0.03059 | 4.18968 | 3.982 | 3.86716 | 0.057 | 4.18504
1.37017 | 3.71899 | 0.0318 | 4.18944 | 3.983 | 3.86734 | 0.06 | 4.18454
1.37159 | 3.71878 | 0.03299 | 4.18907 | 3.984 | 3.86736 | 0.063 | 4.18404
1.37159 | 3.71858 | 0.03359 | 4.18866 | 3.985 | 3.86745 | 0.066 | 4.18361
1.37301 | 3.71836 | 0.03479 | 4.18836 | 3.986 | 3.86756 | 0.068 | 4.1832
1.37442 | 3.71801 | 0.03599 | 4.18805 | 3.987 | 3.86758 | 0.071 | 4.18279
1.37584 | 3.71778 | 0.03719 | 4.18767 | 3.988 | 3.86776 | 0.074 | 4.18244
1.37725 | 3.71755 | 0.03839 | 4.18744 | 3.989 | 3.86776 | 0.077 | 4.18217
1.37725 | 3.71732 | 0.03899 | 4.18703 | 3.99 | 3.86796 | 0.079 | 4.18175
1.37867 | 3.717 | 0.04019 | 4.18679 | 3.991 | 3.86797 | 0.082 | 4.18136
1.38008 | 3.71674 | 0.04139 | 4.18636 | 3.992 | 3.86807 | 0.085 | 4.18096
1.3815 | 3.71654 | 0.04259 | 4.18601 | 3.993 | 3.86817 | 0.088 | 4.18067
1.38291 | 3.71628 | 0.04319 | 4.18579 | 3.994 | 3.86834 | 0.09 | 4.18034
1.38291 | 3.71592 | 0.04439 | 4.18542 | 3.996 | 3.86838 | 0.093 | 4.17993
1.38433 | 3.71572 | 0.04558 | 4.18519 | 3.997 | 3.86853 | 0.096 | 4.17952
1.38574 | 3.71548 | 0.04679 | 4.1848 | 3.998 | 3.86861 | 0.099 | 4.17929
1.38716 | 3.71511 | 0.04799 | 4.18457 | 3.999 | 3.86863 | 0.101 | 4.17891
1.38858 | 3.7149 | 0.04859 | 4.18435 | 4 | 3.86879 | 0.104 | 4.17859
1.38858 | 3.7147 | 0.04978 | 4.18396 | 4.001 | 3.86896 | 0.107 | 4.1783
1.38999 | 3.71441 | 0.05099 | 4.18376 | 4.002 | 3.869 | 0.11 | 4.17797
1.39141 | 3.71409 | 0.05219 | 4.18339 | 4.003 | 3.86916 | 0.112 | 4.17768
1.39282 | 3.71388 | 0.05279 | 4.18315 | 4.004 | 3.8692 | 0.112 | 4.17768
1.39424 | 3.71368 | 0.05398 | 4.1829 | 4.005 | 3.86922 | 0.115 | 4.17742
1.39565 | 3.71347 | 0.05518 | 4.18254 | 4.006 | 3.86938 | 0.118 | 4.17711
1.39565 | 3.71306 | 0.05639 | 4.18233 | 4.007 | 3.86942 | 0.121 | 4.17682
1.39707 | 3.71286 | 0.05759 | 4.18212 | 4.008 | 3.86962 | 0.123 | 4.17647
1.39848 | 3.71257 | 0.05818 | 4.18191 | 4.009 | 3.86963 | 0.126 | 4.17625
1.3999 | 3.71225 | 0.05938 | 4.18151 | 4.01 | 3.86983 | 0.129 | 4.17603
1.40131 | 3.71204 | 0.06058 | 4.18131 | 4.011 | 3.86982 | 0.132 | 4.17567
1.40131 | 3.71178 | 0.06119 | 4.1811 | 4.012 | 3.87 | 0.134 | 4.17543
1.40273 | 3.71151 | 0.06179 | 4.18109 | 4.013 | 3.87009 | 0.137 | 4.17523
1.40415 | 3.71127 | 0.06238 | 4.18088 | 4.014 | 3.87019 | 0.14 | 4.17502
1.40556 | 3.71103 | 0.06358 | 4.18063 | 4.015 | 3.87023 | 0.143 | 4.17481
1.40698 | 3.71076 | 0.06478 | 4.18028 | 4.016 | 3.87038 | 0.145 | 4.17456
1.40698 | 3.71042 | 0.06599 | 4.18005 | 4.017 | 3.87043 | 0.148 | 4.17428
1.40839 | 3.71021 | 0.06718 | 4.17984 | 4.018 | 3.8706 | 0.151 | 4.174
1.40981 | 3.70998 | 0.06778 | 4.17951 | 4.019 | 3.87063 | 0.154 | 4.17381
1.41122 | 3.7096 | 0.06898 | 4.17931 | 4.02 | 3.87083 | 0.156 | 4.17359
1.41264 | 3.70919 | 0.07018 | 4.1791 | 4.021 | 3.87083 | 0.159 | 4.17318
1.41264 | 3.70899 | 0.07138 | 4.17887 | 4.022 | 3.87104 | 0.162 | 4.17303
1.41405 | 3.70879 | 0.07198 | 4.17866 | 4.023 | 3.87104 | 0.165 | 4.17282
1.41547 | 3.70856 | 0.07318 | 4.17845 | 4.024 | 3.87123 | 0.167 | 4.17262
1.41689 | 3.70818 | 0.07438 | 4.17825 | 4.025 | 3.87124 | 0.17 | 4.17238
1.4183 | 3.70797 | 0.07558 | 4.17804 | 4.026 | 3.87139 | 0.173 | 4.17224
1.4183 | 3.70775 | 0.07678 | 4.17784 | 4.027 | 3.87145 | 0.176 | 4.17205
1.41972 | 3.70736 | 0.07738 | 4.17763 | 4.028 | 3.87147 | 0.178 | 4.17193
1.42113 | 3.70715 | 0.07858 | 4.1774 | 4.029 | 3.87166 | 0.181 | 4.17175
1.42255 | 3.70695 | 0.07977 | 4.17723 | 4.03 | 3.87172 | 0.184 | 4.17155
1.42396 | 3.70666 | 0.08098 | 4.17701 | 4.031 | 3.87186 | 0.187 | 4.17134
1.42396 | 3.70633 | 0.08158 | 4.17665 | 4.033 | 3.87187 | 0.189 | 4.17114
1.42538 | 3.70613 | 0.08278 | 4.17653 | 4.034 | 3.87205 | 0.192 | 4.17099
1.42679 | 3.70573 | 0.08397 | 4.17623 | 4.035 | 3.87207 | 0.195 | 4.17087
1.42821 | 3.70551 | 0.08518 | 4.17616 | 4.036 | 3.87224 | 0.198 | 4.17073
1.42962 | 3.70525 | 0.08638 | 4.1759 | 4.037 | 3.87227 | 0.2 | 4.17053
1.43104 | 3.7049 | 0.08698 | 4.17574 | 4.038 | 3.87246 | 0.203 | 4.17033
1.43104 | 3.70469 | 0.08817 | 4.17559 | 4.039 | 3.87247 | 0.206 | 4.17024
1.43246 | 3.70443 | 0.08937 | 4.17539 | 4.04 | 3.87251 | 0.209 | 4.16999
1.43387 | 3.70426 | 0.09058 | 4.17518 | 4.041 | 3.87268 | 0.211 | 4.16985
1.43529 | 3.70394 | 0.09118 | 4.17498 | 4.042 | 3.87279 | 0.214 | 4.16972
1.4367 | 3.70368 | 0.09237 | 4.17477 | 4.043 | 3.87288 | 0.217 | 4.16951
1.4367 | 3.70348 | 0.09357 | 4.17456 | 4.044 | 3.87298 | 0.22 | 4.16937
1.43812 | 3.70306 | 0.09478 | 4.17443 | 4.045 | 3.87314 | 0.222 | 4.16917
1.43953 | 3.70273 | 0.09598 | 4.17434 | 4.046 | 3.87329 | 0.225 | 4.16896
1.44095 | 3.70245 | 0.09657 | 4.17405 | 4.047 | 3.87345 | 0.228 | 4.16886
1.44236 | 3.70222 | 0.09777 | 4.17392 | 4.048 | 3.87349 | 0.231 | 4.1687
1.44236 | 3.70201 | 0.09897 | 4.17372 | 4.049 | 3.8736 | 0.233 | 4.16858
1.44378 | 3.70163 | 0.10018 | 4.17346 | 4.05 | 3.87369 | 0.236 | 4.16849
1.44519 | 3.70142 | 0.10077 | 4.17333 | 4.051 | 3.87376 | 0.239 | 4.16829
1.44661 | 3.70113 | 0.10197 | 4.17313 | 4.052 | 3.87389 | 0.242 | 4.16818
1.44803 | 3.70084 | 0.10317 | 4.17292 | 4.053 | 3.87392 | 0.244 | 4.16809
1.44803 | 3.7006 | 0.10438 | 4.17275 | 4.054 | 3.87409 | 0.247 | 4.16789
1.44944 | 3.70035 | 0.10557 | 4.1726 | 4.055 | 3.87412 | 0.25 | 4.16777
1.45086 | 3.70003 | 0.10617 | 4.17252 | 4.056 | 3.87426 | 0.253 | 4.16768
1.45227 | 3.69979 | 0.10737 | 4.17231 | 4.057 | 3.87429 | 0.255 | 4.16748
1.45369 | 3.69957 | 0.10857 | 4.17211 | 4.058 | 3.8745 | 0.258 | 4.16738
1.45369 | 3.6992 | 0.10977 | 4.1721 | 4.059 | 3.8745 | 0.261 | 4.16728
1.4551 | 3.69897 | 0.11037 | 4.17184 | 4.06 | 3.87471 | 0.264 | 4.16708
1.45652 | 3.69862 | 0.11157 | 4.1717 | 4.061 | 3.87471 | 0.266 | 4.16691
1.45793 | 3.69836 | 0.11277 | 4.1715 | 4.062 | 3.87486 | 0.269 | 4.16679
1.45935 | 3.69815 | 0.11396 | 4.17135 | 4.063 | 3.87492 | 0.272 | 4.16659
1.45935 | 3.69788 | 0.11517 | 4.17129 | 4.064 | 3.87509 | 0.275 | 4.16648
1.46076 | 3.69754 | 0.11577 | 4.17109 | 4.065 | 3.87513 | 0.277 | 4.16628
1.46218 | 3.69734 | 0.11697 | 4.17089 | 4.066 | 3.87529 | 0.28 | 4.16627
1.4636 | 3.69711 | 0.11816 | 4.17072 | 4.067 | 3.87533 | 0.283 | 4.16608
1.46501 | 3.69673 | 0.11937 | 4.17066 | 4.068 | 3.87551 | 0.286 | 4.16598
1.46501 | 3.69632 | 0.11997 | 4.17048 | 4.07 | 3.87554 | 0.288 | 4.16586
1.46643 | 3.69611 | 0.12117 | 4.17027 | 4.071 | 3.87573 | 0.291 | 4.16565
1.46784 | 3.69586 | 0.12236 | 4.17007 | 4.072 | 3.87578 | 0.294 | 4.16563
1.46926 | 3.69554 | 0.12356 | 4.16988 | 4.073 | 3.87593 | 0.297 | 4.16545
1.47067 | 3.6953 | 0.12477 | 4.16987 | 4.074 | 3.87593 | 0.299 | 4.16537
1.47209 | 3.69509 | 0.12537 | 4.16967 | 4.075 | 3.87614 | 0.302 | 4.16524
1.47209 | 3.69479 | 0.12656 | 4.16948 | 4.076 | 3.87614 | 0.305 | 4.16504
1.4735 | 3.69448 | 0.12776 | 4.16932 | 4.077 | 3.87632 | 0.308 | 4.16504
1.47492 | 3.6942 | 0.12897 | 4.16921 | 4.078 | 3.87634 | 0.31 | 4.16484
1.47633 | 3.69386 | 0.12957 | 4.16906 | 4.079 | 3.87653 | 0.313 | 4.1647
1.47775 | 3.69366 | 0.13076 | 4.16888 | 4.08 | 3.87658 | 0.316 | 4.16461
1.47775 | 3.69334 | 0.13196 | 4.16878 | 4.081 | 3.87675 | 0.319 | 4.16443
1.47917 | 3.69305 | 0.13316 | 4.16865 | 4.082 | 3.87676 | 0.321 | 4.16424
1.48058 | 3.69276 | 0.13437 | 4.16848 | 4.083 | 3.87696 | 0.324 | 4.16412
1.482 | 3.69245 | 0.13496 | 4.16844 | 4.084 | 3.87701 | 0.327 | 4.16402
1.48341 | 3.69223 | 0.13616 | 4.16824 | 4.085 | 3.87716 | 0.33 | 4.16385
1.48341 | 3.69201 | 0.13736 | 4.16809 | 4.086 | 3.87717 | 0.332 | 4.16374
1.48483 | 3.69162 | 0.13857 | 4.16803 | 4.087 | 3.87737 | 0.335 | 4.16361
1.48624 | 3.69138 | 0.13916 | 4.16783 | 4.088 | 3.8774 | 0.338 | 4.1634
1.48766 | 3.69106 | 0.14036 | 4.16776 | 4.089 | 3.87754 | 0.341 | 4.16328
1.48907 | 3.6908 | 0.14156 | 4.16763 | 4.09 | 3.87757 | 0.343 | 4.16319
1.48907 | 3.6906 | 0.14276 | 4.16744 | 4.091 | 3.87773 | 0.346 | 4.16302
1.49049 | 3.69025 | 0.14396 | 4.16739 | 4.092 | 3.87778 | 0.349 | 4.16299
1.4919 | 3.68987 | 0.14456 | 4.16723 | 4.093 | 3.87787 | 0.352 | 4.16278
1.49332 | 3.68958 | 0.14576 | 4.16703 | 4.094 | 3.87798 | 0.354 | 4.16265
1.49474 | 3.68935 | 0.14696 | 4.16687 | 4.095 | 3.87819 | 0.357 | 4.16258
1.49474 | 3.68897 | 0.14816 | 4.16672 | 4.096 | 3.87819 | 0.36 | 4.16238
1.49615 | 3.68877 | 0.14876 | 4.16661 | 4.097 | 3.87838 | 0.363 | 4.16228
1.49757 | 3.68852 | 0.14996 | 4.16643 | 4.098 | 3.8784 | 0.365 | 4.16217
1.49898 | 3.68815 | 0.15116 | 4.16641 | 4.099 | 3.8786 | 0.368 | 4.16196
1.5004 | 3.68788 | 0.15235 | 4.16633 | 4.1 | 3.87859 | 0.371 | 4.16176
1.5004 | 3.6876 | 0.15356 | 4.1662 | 4.101 | 3.8788 | 0.374 | 4.16173
1.50181 | 3.68735 | 0.15416 | 4.16599 | 4.102 | 3.87882 | 0.376 | 4.16156
1.50181 | 3.68734 | 0.15536 | 4.16594 | 4.103 | 3.87898 | 0.379 | 4.16156
1.50323 | 3.68703 | 0.15655 | 4.16579 | 4.104 | 3.879 | 0.382 | 4.16136
1.50464 | 3.68671 | 0.15776 | 4.16568 | 4.105 | 3.87919 | 0.385 | 4.16123
1.50606 | 3.68631 | 0.15836 | 4.16558 | 4.107 | 3.87921 | 0.387 | 4.16115
1.50748 | 3.68611 | 0.15956 | 4.16543 | 4.108 | 3.8794 | 0.39 | 4.16094
1.50748 | 3.68584 | 0.16075 | 4.16538 | 4.109 | 3.87941 | 0.393 | 4.16092
1.50889 | 3.6855 | 0.16195 | 4.16517 | 4.11 | 3.87958 | 0.396 | 4.16074
1.51031 | 3.68529 | 0.16316 | 4.16517 | 4.111 | 3.87972 | 0.398 | 4.16062
1.51172 | 3.685 | 0.16376 | 4.16497 | 4.112 | 3.87982 | 0.401 | 4.16054
1.51314 | 3.68468 | 0.16495 | 4.16492 | 4.113 | 3.87999 | 0.404 | 4.16033
1.51314 | 3.6844 | 0.16615 | 4.16476 | 4.114 | 3.88005 | 0.407 | 4.16019
1.51455 | 3.68406 | 0.16735 | 4.16469 | 4.115 | 3.88023 | 0.409 | 4.16013
1.51597 | 3.68384 | 0.16796 | 4.16456 | 4.116 | 3.88023 | 0.412 | 4.15999
1.51738 | 3.68342 | 0.16915 | 4.1644 | 4.117 | 3.88044 | 0.415 | 4.15992
1.5188 | 3.68304 | 0.17035 | 4.16435 | 4.118 | 3.88059 | 0.418 | 4.15973
1.5188 | 3.68284 | 0.17155 | 4.16417 | 4.119 | 3.88064 | 0.42 | 4.15972
1.52021 | 3.68245 | 0.17276 | 4.16415 | 4.12 | 3.88078 | 0.423 | 4.15951
1.52163 | 3.68223 | 0.17335 | 4.16395 | 4.121 | 3.88082 | 0.426 | 4.1595
1.52305 | 3.68187 | 0.17455 | 4.16394 | 4.122 | 3.88092 | 0.429 | 4.15932
1.52446 | 3.68162 | 0.17575 | 4.16377 | 4.123 | 3.88104 | 0.431 | 4.15926
1.52446 | 3.68138 | 0.17695 | 4.16369 | 4.124 | 3.88118 | 0.434 | 4.1591
1.52588 | 3.681 | 0.17755 | 4.16353 | 4.125 | 3.88125 | 0.437 | 4.15908
1.52729 | 3.6808 | 0.17875 | 4.16352 | 4.126 | 3.88124 | 0.44 | 4.1589
1.52871 | 3.6804 | 0.17995 | 4.16332 | 4.127 | 3.88145 | 0.442 | 4.15885
1.53012 | 3.68013 | 0.18115 | 4.16314 | 4.128 | 3.88156 | 0.445 | 4.15869
1.53012 | 3.67977 | 0.18235 | 4.16312 | 4.129 | 3.88166 | 0.448 | 4.15866
1.53154 | 3.67953 | 0.18295 | 4.16306 | 4.13 | 3.88178 | 0.451 | 4.15849
1.53295 | 3.67916 | 0.18415 | 4.16295 | 4.131 | 3.88186 | 0.453 | 4.15834
1.53437 | 3.67891 | 0.18535 | 4.16291 | 4.132 | 3.88192 | 0.456 | 4.15829
1.53578 | 3.67855 | 0.18654 | 4.16271 | 4.133 | 3.88206 | 0.459 | 4.15816
1.5372 | 3.67834 | 0.18715 | 4.16271 | 4.134 | 3.88215 | 0.462 | 4.15808
1.5372 | 3.67807 | 0.18835 | 4.16251 | 4.135 | 3.88227 | 0.464 | 4.15794
1.53862 | 3.67773 | 0.18955 | 4.16251 | 4.136 | 3.88236 | 0.467 | 4.15788
1.54003 | 3.67735 | 0.19074 | 4.16234 | 4.137 | 3.88247 | 0.47 | 4.15787
1.54145 | 3.6771 | 0.19195 | 4.16231 | 4.138 | 3.88268 | 0.473 | 4.15767
1.54286 | 3.67671 | 0.19255 | 4.16211 | 4.139 | 3.88268 | 0.475 | 4.15761
1.54286 | 3.67632 | 0.19375 | 4.16211 | 4.14 | 3.88288 | 0.478 | 4.15747
1.54428 | 3.6761 | 0.19494 | 4.16193 | 4.141 | 3.88292 | 0.481 | 4.15746
1.54569 | 3.67582 | 0.19614 | 4.1619 | 4.142 | 3.88308 | 0.484 | 4.15726
1.54711 | 3.67548 | 0.19675 | 4.16174 | 4.144 | 3.88319 | 0.486 | 4.15712
1.54852 | 3.67527 | 0.19795 | 4.16169 | 4.145 | 3.88329 | 0.489 | 4.15706
1.54852 | 3.67486 | 0.19914 | 4.16156 | 4.146 | 3.88346 | 0.492 | 4.15696
1.54994 | 3.67461 | 0.20034 | 4.16149 | 4.147 | 3.8835 | 0.495 | 4.15686
1.55135 | 3.67425 | 0.20155 | 4.16143 | 4.148 | 3.88367 | 0.497 | 4.15685
1.55277 | 3.67405 | 0.20215 | 4.16128 | 4.149 | 3.8837 | 0.5 | 4.15666
1.55419 | 3.67364 | 0.20334 | 4.16129 | 4.15 | 3.88385 | 0.503 | 4.15663
1.55419 | 3.67336 | 0.20454 | 4.16109 | 4.151 | 3.88391 | 0.506 | 4.15645
1.5556 | 3.67303 | 0.20574 | 4.16108 | 4.152 | 3.88408 | 0.508 | 4.15645
1.55702 | 3.67274 | 0.20635 | 4.16088 | 4.153 | 3.88411 | 0.511 | 4.15628
1.55843 | 3.67242 | 0.20754 | 4.16089 | 4.154 | 3.88431 | 0.514 | 4.15625
1.55985 | 3.67206 | 0.20874 | 4.1607 | 4.155 | 3.88435 | 0.517 | 4.1561
1.56126 | 3.67181 | 0.20994 | 4.16065 | 4.156 | 3.88444 | 0.519 | 4.15604
1.56126 | 3.67159 | 0.21114 | 4.16051 | 4.157 | 3.88451 | 0.522 | 4.15591
1.56268 | 3.6712 | 0.21175 | 4.16043 | 4.158 | 3.88472 | 0.525 | 4.15584
1.56409 | 3.67096 | 0.21294 | 4.16027 | 4.159 | 3.88471 | 0.528 | 4.15575
1.56551 | 3.67058 | 0.21414 | 4.16027 | 4.16 | 3.88492 | 0.53 | 4.15563
1.56692 | 3.67017 | 0.21534 | 4.16015 | 4.161 | 3.88502 | 0.533 | 4.15563
1.56692 | 3.66989 | 0.21594 | 4.16006 | 4.162 | 3.88513 | 0.536 | 4.15544
1.56834 | 3.66957 | 0.21714 | 4.15987 | 4.163 | 3.88528 | 0.539 | 4.15543
1.56976 | 3.66929 | 0.21834 | 4.15987 | 4.164 | 3.88533 | 0.541 | 4.15524
1.57117 | 3.66895 | 0.21954 | 4.15966 | 4.165 | 3.88553 | 0.544 | 4.15522
1.57259 | 3.66869 | 0.22073 | 4.15966 | 4.166 | 3.88554 | 0.547 | 4.15505
1.57259 | 3.66835 | 0.22134 | 4.15947 | 4.167 | 3.88564 | 0.55 | 4.15502
1.574 | 3.66796 | 0.22254 | 4.15945 | 4.168 | 3.88574 | 0.552 | 4.15488
1.57542 | 3.66773 | 0.22374 | 4.15932 | 4.169 | 3.88587 | 0.555 | 4.15481
1.57683 | 3.66735 | 0.22493 | 4.15924 | 4.17 | 3.88595 | 0.558 | 4.15466
1.57825 | 3.66708 | 0.22553 | 4.15915 | 4.171 | 3.88607 | 0.561 | 4.1546
1.57825 | 3.66672 | 0.22674 | 4.15904 | 4.172 | 3.88616 | 0.563 | 4.15445
1.57966 | 3.66642 | 0.22794 | 4.15903 | 4.173 | 3.88635 | 0.566 | 4.1544
1.58108 | 3.6661 | 0.22913 | 4.15884 | 4.174 | 3.88651 | 0.569 | 4.1544
1.5825 | 3.6657 | 0.23033 | 4.15883 | 4.175 | 3.88655 | 0.572 | 4.1542
1.58391 | 3.66546 | 0.23094 | 4.15873 | 4.176 | 3.88669 | 0.574 | 4.15418
1.58391 | 3.66508 | 0.23214 | 4.15864 | 4.177 | 3.88675 | 0.577 | 4.15406
1.58533 | 3.66488 | 0.23333 | 4.15857 | 4.178 | 3.88685 | 0.58 | 4.15393
1.58674 | 3.66447 | 0.23453 | 4.15843 | 4.179 | 3.88696 | 0.583 | 4.15379
1.58816 | 3.66421 | 0.23513 | 4.15843 | 4.181 | 3.88709 | 0.585 | 4.15367
1.58957 | 3.66382 | 0.23634 | 4.15828 | 4.182 | 3.88717 | 0.588 | 4.15358
1.59099 | 3.66344 | 0.23754 | 4.15822 | 4.183 | 3.88738 | 0.591 | 4.15354
1.59099 | 3.66303 | 0.23873 | 4.15819 | 4.184 | 3.88738 | 0.594 | 4.15338
1.5924 | 3.66276 | 0.23993 | 4.15812 | 4.185 | 3.88758 | 0.596 | 4.15338
1.59382 | 3.66242 | 0.24054 | 4.158 | 4.186 | 3.88758 | 0.599 | 4.15327
1.59523 | 3.66218 | 0.24174 | 4.1579 | 4.187 | 3.88779 | 0.602 | 4.15318
1.59665 | 3.6618 | 0.24293 | 4.15781 | 4.188 | 3.8879 | 0.605 | 4.15313
1.59665 | 3.6614 | 0.24413 | 4.15779 | 4.189 | 3.88799 | 0.607 | 4.15297
1.59807 | 3.6611 | 0.24473 | 4.15761 | 4.19 | 3.88813 | 0.61 | 4.15296
1.59948 | 3.66077 | 0.24594 | 4.15758 | 4.191 | 3.8882 | 0.613 | 4.15278
1.6009 | 3.66036 | 0.24713 | 4.15741 | 4.192 | 3.88835 | 0.616 | 4.15277
1.60231 | 3.6601 | 0.24833 | 4.15725 | 4.193 | 3.8884 | 0.618 | 4.15264
1.60231 | 3.65975 | 0.24953 | 4.1572 | 4.194 | 3.88856 | 0.621 | 4.15257
1.60373 | 3.65935 | 0.25014 | 4.1571 | 4.195 | 3.88862 | 0.624 | 4.15248
1.60514 | 3.65909 | 0.25133 | 4.15699 | 4.196 | 3.88881 | 0.627 | 4.15236
1.60656 | 3.65873 | 0.25253 | 4.15697 | 4.197 | 3.88888 | 0.629 | 4.15236
1.60797 | 3.65833 | 0.25373 | 4.1568 | 4.198 | 3.88898 | 0.632 | 4.15229
1.60797 | 3.65812 | 0.25433 | 4.15679 | 4.199 | 3.88902 | 0.635 | 4.15216
1.60939 | 3.65772 | 0.25553 | 4.15666 | 4.2 | 3.8892 | 0.638 | 4.15211
1.6108 | 3.65744 | 0.25673 | 4.15659 | 4.201 | 3.88922 | 0.64 | 4.15196
1.61222 | 3.6571 | 0.25793 | 4.15659 | 4.202 | 3.88942 | 0.643 | 4.15196
1.61364 | 3.65672 | 0.25912 | 4.15638 | 4.203 | 3.88948 | 0.646 | 4.15182
1.61364 | 3.65647 | 0.25973 | 4.15638 | 4.204 | 3.88963 | 0.649 | 4.15175
1.61505 | 3.65609 | 0.26093 | 4.15634 | 4.205 | 3.88983 | 0.651 | 4.15175
1.61647 | 3.65582 | 0.26213 | 4.15627 | 4.206 | 3.8899 | 0.654 | 4.15156
1.61788 | 3.65547 | 0.26333 | 4.15617 | 4.207 | 3.89003 | 0.657 | 4.15155
1.6193 | 3.65506 | 0.26392 | 4.15605 | 4.208 | 3.89009 | 0.66 | 4.15143
1.62071 | 3.65469 | 0.26513 | 4.15597 | 4.209 | 3.89024 | 0.662 | 4.15134
1.62071 | 3.65444 | 0.26633 | 4.15592 | 4.21 | 3.89034 | 0.665 | 4.15134
1.62213 | 3.65404 | 0.26753 | 4.15577 | 4.211 | 3.89044 | 0.668 | 4.15117
1.62354 | 3.65363 | 0.26872 | 4.15577 | 4.212 | 3.89056 | 0.671 | 4.15114
1.62496 | 3.65338 | 0.26932 | 4.15576 | 4.213 | 3.89064 | 0.673 | 4.15098
1.62637 | 3.65301 | 0.27053 | 4.15557 | 4.214 | 3.89084 | 0.676 | 4.15094
1.62637 | 3.6526 | 0.27173 | 4.15556 | 4.215 | 3.89084 | 0.679 | 4.15093
1.62779 | 3.65228 | 0.27292 | 4.15543 | 4.216 | 3.89101 | 0.682 | 4.1508
1.62921 | 3.65198 | 0.27352 | 4.15536 | 4.218 | 3.89104 | 0.684 | 4.15074
1.63062 | 3.6516 | 0.27473 | 4.15536 | 4.219 | 3.89118 | 0.687 | 4.15055
1.63204 | 3.65137 | 0.27593 | 4.15516 | 4.22 | 3.89126 | 0.69 | 4.15053
1.63204 | 3.65097 | 0.27712 | 4.15516 | 4.221 | 3.89138 | 0.693 | 4.15033
1.63345 | 3.65056 | 0.27832 | 4.15502 | 4.222 | 3.89146 | 0.695 | 4.15033
1.63487 | 3.65015 | 0.27892 | 4.15495 | 4.223 | 3.89163 | 0.698 | 4.15021
1.63628 | 3.64993 | 0.28013 | 4.15477 | 4.224 | 3.89167 | 0.701 | 4.15013
1.6377 | 3.64954 | 0.28132 | 4.15475 | 4.225 | 3.89186 | 0.704 | 4.15011
1.6377 | 3.64914 | 0.28252 | 4.15475 | 4.226 | 3.89191 | 0.706 | 4.14993
1.63911 | 3.64885 | 0.28312 | 4.15462 | 4.227 | 3.89207 | 0.709 | 4.14993
1.64053 | 3.64853 | 0.28433 | 4.15455 | 4.228 | 3.89224 | 0.712 | 4.14986
1.64194 | 3.64812 | 0.28552 | 4.15455 | 4.229 | 3.89227 | 0.715 | 4.14973
1.64336 | 3.6478 | 0.28672 | 4.15437 | 4.23 | 3.89247 | 0.717 | 4.14965
1.64336 | 3.64736 | 0.28792 | 4.15435 | 4.231 | 3.89247 | 0.72 | 4.14953
1.64478 | 3.64709 | 0.28852 | 4.15428 | 4.232 | 3.89268 | 0.723 | 4.14952
1.64619 | 3.64668 | 0.28972 | 4.15414 | 4.233 | 3.89283 | 0.726 | 4.14933
1.64761 | 3.6464 | 0.29092 | 4.15407 | 4.234 | 3.89293 | 0.728 | 4.14933
1.64902 | 3.64606 | 0.29212 | 4.15397 | 4.235 | 3.89309 | 0.731 | 4.14912
1.64902 | 3.64566 | 0.29272 | 4.15378 | 4.236 | 3.89327 | 0.734 | 4.14912
1.65044 | 3.64531 | 0.29392 | 4.15374 | 4.237 | 3.8933 | 0.737 | 4.14894
1.65185 | 3.64505 | 0.29512 | 4.15368 | 4.238 | 3.8935 | 0.739 | 4.14892
1.65327 | 3.64465 | 0.29632 | 4.15353 | 4.239 | 3.8935 | 0.742 | 4.14872
1.65468 | 3.64424 | 0.29752 | 4.15353 | 4.24 | 3.8937 | 0.745 | 4.14871
1.6561 | 3.64383 | 0.29811 | 4.15333 | 4.241 | 3.8937 | 0.748 | 4.14851
1.6561 | 3.64343 | 0.29932 | 4.15333 | 4.242 | 3.8939 | 0.75 | 4.14851
1.65751 | 3.64321 | 0.30052 | 4.15333 | 4.243 | 3.894 | 0.753 | 4.14835
1.65893 | 3.64281 | 0.30172 | 4.15313 | 4.244 | 3.8941 | 0.756 | 4.14831
1.66035 | 3.6424 | 0.30231 | 4.15313 | 4.245 | 3.89419 | 0.759 | 4.14812
1.66176 | 3.64213 | 0.30352 | 4.15303 | 4.246 | 3.89431 | 0.761 | 4.14811
1.66176 | 3.64178 | 0.30472 | 4.15293 | 4.247 | 3.89447 | 0.764 | 4.14791
1.66318 | 3.64136 | 0.30592 | 4.15292 | 4.248 | 3.89451 | 0.767 | 4.14785
1.66459 | 3.64095 | 0.30711 | 4.15272 | 4.249 | 3.89472 | 0.77 | 4.14772
1.66601 | 3.64056 | 0.30771 | 4.15272 | 4.25 | 3.89472 | 0.772 | 4.14765
1.66742 | 3.64021 | 0.30892 | 4.15255 | 4.251 | 3.89489 | 0.775 | 4.14749
1.66742 | 3.63993 | 0.31012 | 4.15251 | 4.252 | 3.89492 | 0.778 | 4.14745
1.66884 | 3.63954 | 0.31131 | 4.15251 | 4.253 | 3.8951 | 0.781 | 4.14728
1.67025 | 3.63913 | 0.31191 | 4.15235 | 4.255 | 3.89512 | 0.783 | 4.14719
1.67167 | 3.63874 | 0.31312 | 4.1523 | 4.256 | 3.89529 | 0.786 | 4.14708
1.67309 | 3.63845 | 0.31432 | 4.15212 | 4.257 | 3.89533 | 0.789 | 4.14697
1.67309 | 3.6381 | 0.31551 | 4.15209 | 4.258 | 3.89546 | 0.792 | 4.14687
1.6745 | 3.63769 | 0.31671 | 4.15209 | 4.259 | 3.89554 | 0.794 | 4.14669
1.67592 | 3.63734 | 0.31731 | 4.15189 | 4.26 | 3.89564 | 0.797 | 4.14666
1.67592 | 3.63729 | 0.31852 | 4.15189 | 4.261 | 3.89576 | 0.8 | 4.14655
1.67733 | 3.63688 | 0.31971 | 4.15187 | 4.262 | 3.89595 | 0.803 | 4.14646
1.67875 | 3.63647 | 0.32091 | 4.15169 | 4.263 | 3.89603 | 0.805 | 4.14636
1.67875 | 3.63606 | 0.32151 | 4.15165 | 4.264 | 3.89615 | 0.808 | 4.14625
1.68016 | 3.63586 | 0.32271 | 4.15151 | 4.265 | 3.89628 | 0.811 | 4.14621
1.68158 | 3.63545 | 0.32391 | 4.15148 | 4.266 | 3.89636 | 0.814 | 4.14605
1.68299 | 3.63504 | 0.32511 | 4.15133 | 4.267 | 3.89656 | 0.816 | 4.14596
1.68441 | 3.63467 | 0.32631 | 4.15127 | 4.268 | 3.89661 | 0.819 | 4.14584
1.68441 | 3.63423 | 0.32691 | 4.15123 | 4.269 | 3.89677 | 0.822 | 4.14578
1.68582 | 3.63382 | 0.32811 | 4.15107 | 4.27 | 3.89694 | 0.825 | 4.14564
1.68724 | 3.6335 | 0.32931 | 4.15107 | 4.271 | 3.89697 | 0.827 | 4.14554
1.68866 | 3.63318 | 0.33051 | 4.15096 | 4.272 | 3.89713 | 0.83 | 4.14543
1.69007 | 3.6328 | 0.33111 | 4.15083 | 4.273 | 3.89717 | 0.833 | 4.14523
1.69149 | 3.63239 | 0.3323 | 4.15067 | 4.274 | 3.89736 | 0.836 | 4.14523
1.69149 | 3.63201 | 0.33351 | 4.15058 | 4.275 | 3.89737 | 0.838 | 4.14513
1.6929 | 3.63157 | 0.33471 | 4.15049 | 4.276 | 3.89755 | 0.841 | 4.14502
1.69432 | 3.63116 | 0.33591 | 4.15045 | 4.277 | 3.8976 | 0.844 | 4.14493
1.69573 | 3.63075 | 0.3365 | 4.15029 | 4.278 | 3.89778 | 0.847 | 4.14482
1.69715 | 3.63036 | 0.33771 | 4.15025 | 4.279 | 3.89778 | 0.849 | 4.14468
1.69715 | 3.63013 | 0.33891 | 4.1501 | 4.28 | 3.89799 | 0.852 | 4.14461
1.69856 | 3.62968 | 0.34011 | 4.15005 | 4.281 | 3.89808 | 0.855 | 4.14448
1.69998 | 3.6293 | 0.3407 | 4.15002 | 4.282 | 3.89819 | 0.858 | 4.1444
1.70139 | 3.62892 | 0.3419 | 4.14984 | 4.283 | 3.89819 | 0.86 | 4.1442
1.70281 | 3.62851 | 0.34311 | 4.14983 | 4.284 | 3.8984 | 0.863 | 4.14416
1.70281 | 3.62818 | 0.34431 | 4.14966 | 4.285 | 3.89849 | 0.866 | 4.14399
1.70423 | 3.62769 | 0.3455 | 4.14963 | 4.286 | 3.89861 | 0.869 | 4.14379
1.70564 | 3.62728 | 0.3461 | 4.1495 | 4.287 | 3.89871 | 0.871 | 4.14379
1.70706 | 3.62694 | 0.34731 | 4.14943 | 4.288 | 3.89881 | 0.874 | 4.14363
1.70847 | 3.62663 | 0.34851 | 4.14943 | 4.289 | 3.89901 | 0.877 | 4.14358
1.70847 | 3.62625 | 0.3497 | 4.14923 | 4.29 | 3.89908 | 0.88 | 4.14347
1.70989 | 3.62584 | 0.3503 | 4.14917 | 4.292 | 3.89921 | 0.882 | 4.14338
1.7113 | 3.62547 | 0.3515 | 4.14903 | 4.293 | 3.89941 | 0.885 | 4.14322
1.71272 | 3.62506 | 0.35271 | 4.14903 | 4.294 | 3.89949 | 0.888 | 4.14314
1.71413 | 3.62463 | 0.3539 | 4.14886 | 4.295 | 3.89963 | 0.891 | 4.14297
1.71555 | 3.62421 | 0.3551 | 4.14882 | 4.296 | 3.89974 | 0.893 | 4.14297
1.71555 | 3.62381 | 0.3557 | 4.14877 | 4.297 | 3.89983 | 0.896 | 4.14277
1.71696 | 3.62353 | 0.35691 | 4.14861 | 4.298 | 3.89995 | 0.899 | 4.14276
1.71838 | 3.6232 | 0.3581 | 4.1486 | 4.299 | 3.90004 | 0.902 | 4.14258
1.7198 | 3.62271 | 0.3593 | 4.14845 | 4.3 | 3.90016 | 0.904 | 4.14257
1.72121 | 3.62238 | 0.3599 | 4.1484 | 4.301 | 3.90022 | 0.907 | 4.14236
1.72121 | 3.62197 | 0.3611 | 4.14828 | 4.302 | 3.90042 | 0.91 | 4.14233
1.72263 | 3.62156 | 0.3623 | 4.14821 | 4.303 | 3.90042 | 0.913 | 4.14216
1.72404 | 3.62115 | 0.3635 | 4.14804 | 4.304 | 3.90063 | 0.915 | 4.14214
1.72546 | 3.62074 | 0.3647 | 4.14798 | 4.305 | 3.90066 | 0.918 | 4.14195
1.72687 | 3.62034 | 0.3653 | 4.14791 | 4.306 | 3.90083 | 0.921 | 4.14195
1.72687 | 3.61993 | 0.3665 | 4.14781 | 4.307 | 3.90091 | 0.924 | 4.14175
1.72829 | 3.61966 | 0.3677 | 4.14773 | 4.308 | 3.90104 | 0.926 | 4.14171
1.7297 | 3.61932 | 0.3689 | 4.1476 | 4.309 | 3.90124 | 0.929 | 4.14155
1.73112 | 3.61891 | 0.3695 | 4.14755 | 4.31 | 3.90125 | 0.932 | 4.14155
1.73253 | 3.6185 | 0.37069 | 4.1474 | 4.311 | 3.90146 | 0.935 | 4.14134
1.73253 | 3.61796 | 0.3719 | 4.14728 | 4.312 | 3.90153 | 0.937 | 4.14131
1.73395 | 3.61761 | 0.3731 | 4.14719 | 4.313 | 3.90164 | 0.94 | 4.14116
1.73537 | 3.61727 | 0.3743 | 4.147 | 4.314 | 3.90173 | 0.943 | 4.14097
1.73678 | 3.61687 | 0.37489 | 4.14699 | 4.315 | 3.90186 | 0.946 | 4.14088
1.7382 | 3.61647 | 0.37609 | 4.14692 | 4.316 | 3.90204 | 0.948 | 4.14073
1.73961 | 3.61606 | 0.3773 | 4.14678 | 4.317 | 3.90206 | 0.951 | 4.14053
1.73961 | 3.61565 | 0.3785 | 4.14679 | 4.318 | 3.9022 | 0.954 | 4.14053
1.74103 | 3.61525 | 0.37909 | 4.14658 | 4.319 | 3.90226 | 0.957 | 4.14043
1.74244 | 3.61481 | 0.38029 | 4.14658 | 4.32 | 3.90246 | 0.959 | 4.14032
1.74386 | 3.61442 | 0.3815 | 4.14638 | 4.321 | 3.90266 | 0.962 | 4.14012
1.74527 | 3.61401 | 0.3827 | 4.14638 | 4.322 | 3.90267 | 0.965 | 4.14012
1.74527 | 3.6136 | 0.38389 | 4.14625 | 4.323 | 3.90287 | 0.968 | 4.13999
1.74669 | 3.6132 | 0.38449 | 4.14616 | 4.324 | 3.90289 | 0.97 | 4.13992
1.7481 | 3.61278 | 0.38569 | 4.14597 | 4.325 | 3.90307 | 0.973 | 4.13985
1.74952 | 3.61243 | 0.3869 | 4.14597 | 4.326 | 3.90308 | 0.976 | 4.13971
1.75094 | 3.61204 | 0.38809 | 4.14577 | 4.327 | 3.90328 | 0.979 | 4.13967
1.75094 | 3.61156 | 0.38869 | 4.14576 | 4.329 | 3.90338 | 0.981 | 4.1395
1.75235 | 3.61115 | 0.38989 | 4.14557 | 4.33 | 3.90348 | 0.984 | 4.13942
1.75377 | 3.61074 | 0.3911 | 4.14555 | 4.331 | 3.90369 | 0.987 | 4.1393
1.75518 | 3.6103 | 0.39229 | 4.14536 | 4.332 | 3.90374 | 0.99 | 4.13917
1.7566 | 3.60992 | 0.39349 | 4.14536 | 4.333 | 3.90389 | 0.992 | 4.13909
1.7566 | 3.6095 | 0.39409 | 4.14516 | 4.334 | 3.9039 | 0.995 | 4.13896
1.75801 | 3.60911 | 0.39529 | 4.14515 | 4.335 | 3.9041 | 0.998 | 4.13889
1.75943 | 3.60868 | 0.39649 | 4.14495 | 4.336 | 3.90415 | 1.001 | 4.1387
1.76084 | 3.60809 | 0.39769 | 4.14495 | 4.337 | 3.90431 | 1.003 | 4.13869
1.76226 | 3.60774 | 0.39829 | 4.14477 | 4.338 | 3.90436 | 1.006 | 4.13848
1.76226 | 3.60739 | 0.39949 | 4.14474 | 4.339 | 3.90452 | 1.009 | 4.13848
1.76368 | 3.60705 | 0.40069 | 4.14456 | 4.34 | 3.90459 | 1.012 | 4.13828
1.76509 | 3.60664 | 0.40189 | 4.14452 | 4.341 | 3.90472 | 1.014 | 4.13828
1.76651 | 3.60605 | 0.40309 | 4.14434 | 4.342 | 3.90473 | 1.017 | 4.13807
1.76792 | 3.60564 | 0.40369 | 4.14419 | 4.343 | 3.90492 | 1.02 | 4.13807
1.76934 | 3.60523 | 0.40488 | 4.14413 | 4.344 | 3.90503 | 1.023 | 4.13786
1.76934 | 3.60462 | 0.40609 | 4.14393 | 4.345 | 3.90512 | 1.025 | 4.13783
1.77075 | 3.60422 | 0.40729 | 4.14392 | 4.346 | 3.9053 | 1.028 | 4.13766
1.77217 | 3.6039 | 0.40789 | 4.14372 | 4.347 | 3.90533 | 1.031 | 4.1375
1.77358 | 3.60341 | 0.40908 | 4.1437 | 4.348 | 3.90552 | 1.034 | 4.13746
1.775 | 3.60298 | 0.41029 | 4.14351 | 4.349 | 3.90554 | 1.036 | 4.13726
1.775 | 3.60257 | 0.41149 | 4.14338 | 4.35 | 3.90573 | 1.039 | 4.13716
1.77641 | 3.60218 | 0.41269 | 4.14331 | 4.351 | 3.90587 | 1.042 | 4.13706
1.77783 | 3.60174 | 0.41328 | 4.14324 | 4.352 | 3.90601 | 1.045 | 4.13692
1.77925 | 3.60129 | 0.41448 | 4.14311 | 4.353 | 3.90614 | 1.047 | 4.13685
1.78066 | 3.60088 | 0.41569 | 4.14293 | 4.354 | 3.90626 | 1.05 | 4.13683
1.78066 | 3.60035 | 0.41689 | 4.14291 | 4.355 | 3.90636 | 1.053 | 4.13665
1.78208 | 3.59991 | 0.41748 | 4.1427 | 4.356 | 3.90654 | 1.056 | 4.13651
1.78349 | 3.59952 | 0.41868 | 4.14269 | 4.357 | 3.90655 | 1.058 | 4.13644
1.78491 | 3.59913 | 0.41989 | 4.14249 | 4.358 | 3.90675 | 1.061 | 4.13634
1.78632 | 3.59868 | 0.42109 | 4.14239 | 4.359 | 3.90675 | 1.064 | 4.13624
1.78632 | 3.5982 | 0.42228 | 4.14229 | 4.36 | 3.90695 | 1.067 | 4.13608
1.78774 | 3.59784 | 0.42288 | 4.14221 | 4.361 | 3.90697 | 1.069 | 4.13603
1.78915 | 3.59732 | 0.42408 | 4.14208 | 4.362 | 3.90715 | 1.072 | 4.13583
1.79057 | 3.59688 | 0.42529 | 4.14189 | 4.363 | 3.90721 | 1.075 | 4.13569
1.79198 | 3.59657 | 0.42648 | 4.14178 | 4.364 | 3.90736 | 1.078 | 4.13563
1.79198 | 3.59609 | 0.42708 | 4.14169 | 4.366 | 3.90756 | 1.08 | 4.13546
1.7934 | 3.59563 | 0.42828 | 4.14154 | 4.367 | 3.90756 | 1.083 | 4.13543
1.79482 | 3.59516 | 0.42948 | 4.14148 | 4.368 | 3.90773 | 1.086 | 4.13526
1.79623 | 3.59481 | 0.43068 | 4.14128 | 4.369 | 3.90777 | 1.089 | 4.13522
1.79765 | 3.59438 | 0.43188 | 4.14124 | 4.37 | 3.90796 | 1.091 | 4.13506
1.79906 | 3.594 | 0.43248 | 4.14104 | 4.371 | 3.90798 | 1.094 | 4.13498
1.79906 | 3.59342 | 0.43368 | 4.14085 | 4.372 | 3.90818 | 1.097 | 4.13483
1.80048 | 3.59298 | 0.43488 | 4.14065 | 4.373 | 3.90823 | 1.1 | 4.13482
1.80189 | 3.59258 | 0.43608 | 4.14052 | 4.374 | 3.90839 | 1.102 | 4.13464
1.80331 | 3.59216 | 0.43668 | 4.14045 | 4.375 | 3.90853 | 1.105 | 4.13462
1.80472 | 3.59159 | 0.43788 | 4.14029 | 4.376 | 3.9086 | 1.108 | 4.13441
1.80472 | 3.59116 | 0.43907 | 4.14025 | 4.377 | 3.90876 | 1.111 | 4.13428
1.80614 | 3.59073 | 0.44028 | 4.14005 | 4.378 | 3.90881 | 1.113 | 4.13409
1.80755 | 3.59032 | 0.44148 | 4.13987 | 4.379 | 3.90901 | 1.116 | 4.134
1.80897 | 3.58991 | 0.44208 | 4.13984 | 4.38 | 3.90909 | 1.119 | 4.13382
1.81039 | 3.58945 | 0.44327 | 4.13964 | 4.381 | 3.90921 | 1.122 | 4.13376
1.81039 | 3.58895 | 0.44448 | 4.1396 | 4.382 | 3.90941 | 1.124 | 4.13359
1.8118 | 3.58848 | 0.44568 | 4.13943 | 4.383 | 3.90943 | 1.127 | 4.13342
1.81322 | 3.58806 | 0.44628 | 4.13925 | 4.384 | 3.90961 | 1.13 | 4.13339
1.81463 | 3.58767 | 0.44747 | 4.13921 | 4.385 | 3.90973 | 1.133 | 4.1332
1.81463 | 3.58729 | 0.44867 | 4.13902 | 4.386 | 3.90982 | 1.135 | 4.13307
1.81605 | 3.58715 | 0.44988 | 4.13885 | 4.387 | 3.90996 | 1.138 | 4.13299
1.81605 | 3.58665 | 0.45108 | 4.13875 | 4.388 | 3.91002 | 1.141 | 4.13279
1.81746 | 3.58624 | 0.45167 | 4.1386 | 4.389 | 3.91012 | 1.144 | 4.13274
1.81888 | 3.58583 | 0.45287 | 4.13842 | 4.39 | 3.91022 | 1.146 | 4.13258
1.82029 | 3.58522 | 0.45408 | 4.13827 | 4.391 | 3.91038 | 1.149 | 4.13237
1.82171 | 3.58481 | 0.45528 | 4.1382 | 4.392 | 3.91043 | 1.152 | 4.13237
1.82171 | 3.58439 | 0.45588 | 4.13801 | 4.393 | 3.9106 | 1.155 | 4.13217
1.82312 | 3.58379 | 0.45707 | 4.13787 | 4.394 | 3.91064 | 1.157 | 4.13201
1.82454 | 3.58338 | 0.45827 | 4.13764 | 4.395 | 3.91085 | 1.16 | 4.13195
1.82596 | 3.58297 | 0.45948 | 4.13753 | 4.396 | 3.91085 | 1.163 | 4.13176
1.82737 | 3.58242 | 0.46067 | 4.13738 | 4.397 | 3.91101 | 1.166 | 4.13157
1.82879 | 3.58195 | 0.46127 | 4.13718 | 4.398 | 3.91106 | 1.168 | 4.13156
1.82879 | 3.58136 | 0.46247 | 4.13706 | 4.399 | 3.91125 | 1.171 | 4.13135
1.8302 | 3.58094 | 0.46368 | 4.13698 | 4.4 | 3.91125 | 1.174 | 4.13117
1.83162 | 3.58053 | 0.46487 | 4.13678 | 4.401 | 3.91143 | 1.177 | 4.13111
1.83303 | 3.57998 | 0.46547 | 4.13662 | 4.403 | 3.91146 | 1.179 | 4.13094
1.83445 | 3.5795 | 0.46667 | 4.13653 | 4.404 | 3.91166 | 1.182 | 4.13074
1.83445 | 3.57891 | 0.46787 | 4.13631 | 4.405 | 3.91166 | 1.185 | 4.13063
1.83586 | 3.5783 | 0.46907 | 4.13617 | 4.406 | 3.91187 | 1.188 | 4.13053
1.83728 | 3.57786 | 0.47027 | 4.13597 | 4.407 | 3.91191 | 1.19 | 4.13034
1.8387 | 3.57743 | 0.47087 | 4.13586 | 4.408 | 3.91208 | 1.193 | 4.13023
1.84011 | 3.57684 | 0.47207 | 4.13566 | 4.409 | 3.91223 | 1.196 | 4.13013
1.84011 | 3.57642 | 0.47327 | 4.13549 | 4.41 | 3.91228 | 1.199 | 4.12993
1.84153 | 3.57582 | 0.47447 | 4.13535 | 4.411 | 3.91248 | 1.201 | 4.12979
1.84294 | 3.57531 | 0.47507 | 4.13515 | 4.412 | 3.91268 | 1.204 | 4.12972
1.84436 | 3.5748 | 0.47627 | 4.13497 | 4.413 | 3.91268 | 1.207 | 4.12951
1.84577 | 3.57439 | 0.47746 | 4.13492 | 4.414 | 3.91288 | 1.21 | 4.12947
1.84577 | 3.57378 | 0.47867 | 4.13474 | 4.415 | 3.91292 | 1.212 | 4.1293
1.84719 | 3.57336 | 0.47987 | 4.1345 | 4.416 | 3.91309 | 1.215 | 4.1291
1.8486 | 3.57279 | 0.48047 | 4.13433 | 4.417 | 3.91326 | 1.218 | 4.12889
1.85002 | 3.57214 | 0.48167 | 4.13411 | 4.418 | 3.91331 | 1.221 | 4.12884
1.85143 | 3.57163 | 0.48286 | 4.13393 | 4.419 | 3.91348 | 1.223 | 4.12869
1.85285 | 3.57112 | 0.48407 | 4.13372 | 4.42 | 3.9135 | 1.226 | 4.1285
1.85285 | 3.57067 | 0.48467 | 4.13352 | 4.421 | 3.91371 | 1.229 | 4.12835
1.85427 | 3.5701 | 0.48587 | 4.13332 | 4.422 | 3.91373 | 1.232 | 4.12828
1.85568 | 3.56949 | 0.48706 | 4.13315 | 4.423 | 3.91391 | 1.234 | 4.12807
1.8571 | 3.5689 | 0.48827 | 4.13301 | 4.424 | 3.91402 | 1.237 | 4.12787
1.85851 | 3.56833 | 0.48947 | 4.1329 | 4.425 | 3.91411 | 1.239 | 4.12768
1.85851 | 3.56782 | 0.49007 | 4.1327 | 4.426 | 3.91423 | 1.24 | 4.12766
1.85993 | 3.56724 | 0.49126 | 4.13249 | 4.427 | 3.91431 | 1.243 | 4.12746
1.86134 | 3.56663 | 0.49246 | 4.13229 | 4.428 | 3.91449 | 1.245 | 4.12726
1.86276 | 3.56612 | 0.49367 | 4.13209 | 4.429 | 3.91455 | 1.248 | 4.12709
1.86417 | 3.5654 | 0.49427 | 4.13201 | 4.43 | 3.91473 | 1.251 | 4.12705
1.86417 | 3.56479 | 0.49546 | 4.13186 | 4.431 | 3.91483 | 1.254 | 4.12685
1.86559 | 3.5643 | 0.49666 | 4.13155 | 4.432 | 3.91493 | 1.256 | 4.12665
1.867 | 3.56377 | 0.49787 | 4.13144 | 4.433 | 3.91496 | 1.259 | 4.12644
1.86842 | 3.56307 | 0.49906 | 4.13115 | 4.434 | 3.91513 | 1.262 | 4.1263
1.86984 | 3.56251 | 0.49906 | 4.13107 | 4.435 | 3.9153 | 1.265 | 4.12622
1.86984 | 3.56193 | 0.49966 | 4.13097 | 4.436 | 3.91534 | 1.267 | 4.12602
1.87125 | 3.56132 | 0.50086 | 4.13082 | 4.437 | 3.91554 | 1.27 | 4.12582
1.87267 | 3.56071 | 0.50206 | 4.13059 | 4.438 | 3.91561 | 1.273 | 4.12562
1.87408 | 3.56015 | 0.50326 | 4.13043 | 4.44 | 3.91577 | 1.276 | 4.12555
1.8755 | 3.55949 | 0.50386 | 4.13025 | 4.441 | 3.91595 | 1.278 | 4.12541
1.87691 | 3.55886 | 0.50506 | 4.13004 | 4.442 | 3.91598 | 1.281 | 4.12521
1.87691 | 3.55826 | 0.50626 | 4.12984 | 4.443 | 3.91614 | 1.284 | 4.12504
1.87833 | 3.55764 | 0.50746 | 4.12963 | 4.444 | 3.91627 | 1.287 | 4.12497
1.87974 | 3.55703 | 0.50866 | 4.12946 | 4.445 | 3.91635 | 1.289 | 4.12474
1.88116 | 3.55642 | 0.50926 | 4.12922 | 4.446 | 3.91654 | 1.292 | 4.12456
1.88257 | 3.55568 | 0.51046 | 4.12901 | 4.447 | 3.91655 | 1.295 | 4.12424
1.88257 | 3.55503 | 0.51166 | 4.12881 | 4.448 | 3.91675 | 1.298 | 4.12415
1.88399 | 3.55442 | 0.51286 | 4.12867 | 4.449 | 3.91679 | 1.3 | 4.12398
1.88541 | 3.55379 | 0.51346 | 4.12841 | 4.45 | 3.91696 | 1.303 | 4.12378
1.88682 | 3.55314 | 0.51466 | 4.12835 | 4.451 | 3.91697 | 1.306 | 4.12361
1.88824 | 3.55233 | 0.51586 | 4.12815 | 4.452 | 3.91716 | 1.309 | 4.12352
1.88824 | 3.55172 | 0.51706 | 4.1278 | 4.453 | 3.91717 | 1.311 | 4.12337
1.88965 | 3.55111 | 0.51826 | 4.12759 | 4.454 | 3.91738 | 1.314 | 4.12317
1.89107 | 3.5504 | 0.51886 | 4.12739 | 4.455 | 3.91737 | 1.317 | 4.12296
1.89248 | 3.54968 | 0.52006 | 4.12719 | 4.456 | 3.91758 | 1.32 | 4.12288
1.8939 | 3.54896 | 0.52125 | 4.12699 | 4.457 | 3.91758 | 1.322 | 4.12272
1.8939 | 3.54829 | 0.52246 | 4.12678 | 4.458 | 3.91779 | 1.325 | 4.12255
1.89531 | 3.54758 | 0.52306 | 4.12658 | 4.459 | 3.91794 | 1.328 | 4.12236
1.89673 | 3.54684 | 0.52426 | 4.12637 | 4.46 | 3.91799 | 1.331 | 4.12226
1.89814 | 3.54612 | 0.52545 | 4.12617 | 4.461 | 3.91817 | 1.333 | 4.12206
1.89956 | 3.54531 | 0.52665 | 4.12596 | 4.462 | 3.91819 | 1.336 | 4.12194
1.89956 | 3.54459 | 0.52786 | 4.12576 | 4.463 | 3.91832 | 1.339 | 4.12174
1.90098 | 3.54396 | 0.52846 | 4.12556 | 4.464 | 3.91843 | 1.342 | 4.12154
1.90239 | 3.54315 | 0.52965 | 4.12535 | 4.465 | 3.91859 | 1.344 | 4.12142
1.90381 | 3.54233 | 0.53085 | 4.12515 | 4.466 | 3.91866 | 1.347 | 4.12118
1.90522 | 3.54164 | 0.53206 | 4.12494 | 4.467 | 3.91885 | 1.35 | 4.12093
1.90664 | 3.54088 | 0.53266 | 4.12474 | 4.468 | 3.91902 | 1.353 | 4.1209
1.90664 | 3.54009 | 0.53385 | 4.12441 | 4.469 | 3.91916 | 1.355 | 4.12072
1.90805 | 3.53927 | 0.53505 | 4.12413 | 4.47 | 3.91923 | 1.358 | 4.12051
1.90947 | 3.53845 | 0.53625 | 4.12393 | 4.471 | 3.91942 | 1.361 | 4.12039
1.91088 | 3.53764 | 0.53745 | 4.12374 | 4.472 | 3.91943 | 1.364 | 4.12014
1.91088 | 3.53722 | 0.53805 | 4.12354 | 4.473 | 3.91962 | 1.366 | 4.12004
1.9123 | 3.53683 | 0.53925 | 4.12335 | 4.474 | 3.9198 | 1.369 | 4.11989
1.9123 | 3.53601 | 0.54045 | 4.12309 | 4.475 | 3.91983 | 1.372 | 4.1197
1.91371 | 3.53519 | 0.54165 | 4.12297 | 4.477 | 3.92 | 1.375 | 4.11949
1.91513 | 3.53437 | 0.54225 | 4.12269 | 4.478 | 3.92012 | 1.377 | 4.11929
1.91655 | 3.53356 | 0.54345 | 4.12251 | 4.479 | 3.92023 | 1.38 | 4.11909
1.91796 | 3.53256 | 0.54465 | 4.12229 | 4.48 | 3.92043 | 1.383 | 4.11903
1.91796 | 3.53173 | 0.54585 | 4.12209 | 4.481 | 3.92044 | 1.386 | 4.11888
1.91938 | 3.5309 | 0.54705 | 4.12188 | 4.482 | 3.92065 | 1.388 | 4.11868
1.92079 | 3.52994 | 0.54765 | 4.12168 | 4.483 | 3.92065 | 1.391 | 4.11848
1.92221 | 3.52896 | 0.54885 | 4.1213 | 4.484 | 3.92086 | 1.394 | 4.11833
1.92362 | 3.52819 | 0.55005 | 4.12107 | 4.485 | 3.92093 | 1.397 | 4.11812
1.92362 | 3.52724 | 0.55125 | 4.12086 | 4.486 | 3.92106 | 1.399 | 4.118
1.92504 | 3.52618 | 0.55185 | 4.12065 | 4.487 | 3.92123 | 1.402 | 4.11784
1.92645 | 3.5252 | 0.55305 | 4.12045 | 4.488 | 3.92127 | 1.405 | 4.11765
1.92787 | 3.52425 | 0.55425 | 4.12024 | 4.489 | 3.92145 | 1.408 | 4.11746
1.92929 | 3.52321 | 0.55544 | 4.11995 | 4.49 | 3.92147 | 1.41 | 4.11725
1.9307 | 3.52221 | 0.55665 | 4.11966 | 4.491 | 3.92167 | 1.413 | 4.11706
1.9307 | 3.5213 | 0.55725 | 4.11943 | 4.492 | 3.92167 | 1.416 | 4.11686
1.93212 | 3.52015 | 0.55845 | 4.11925 | 4.493 | 3.92188 | 1.419 | 4.11665
1.93353 | 3.51906 | 0.55964 | 4.11903 | 4.494 | 3.92203 | 1.421 | 4.11645
1.93495 | 3.51807 | 0.56085 | 4.11882 | 4.495 | 3.9221 | 1.424 | 4.11628
1.93636 | 3.517 | 0.56145 | 4.11861 | 4.496 | 3.92227 | 1.427 | 4.11609
1.93636 | 3.51591 | 0.56265 | 4.11841 | 4.497 | 3.92236 | 1.43 | 4.11592
1.93778 | 3.51464 | 0.56384 | 4.11821 | 4.497 | 3.92248 | 1.432 | 4.11579
1.93919 | 3.51354 | 0.56504 | 4.11793 | 4.498 | 3.92256 | 1.435 | 4.11564
1.94061 | 3.51232 | 0.56625 | 4.11761 | 4.499 | 3.92268 | 1.438 | 4.11541
1.94202 | 3.51123 | 0.56685 | 4.11739 | 4.5 | 3.92274 | 1.441 | 4.11514
1.94202 | 3.50997 | 0.56804 | 4.11719 | 4.501 | 3.92289 | 1.443 | 4.11502
1.94344 | 3.50885 | 0.56924 | 4.11698 | 4.502 | 3.92294 | 1.446 | 4.11475
1.94486 | 3.50758 | 0.57045 | 4.11675 | 4.503 | 3.9231 | 1.449 | 4.11443
1.94627 | 3.50622 | 0.57105 | 4.11655 | 4.504 | 3.92321 | 1.452 | 4.11424
1.94769 | 3.50496 | 0.57224 | 4.11624 | 4.505 | 3.9233 | 1.454 | 4.11412
1.9491 | 3.5038 | 0.57344 | 4.11598 | 4.506 | 3.92351 | 1.457 | 4.11387
1.9491 | 3.50244 | 0.57464 | 4.11576 | 4.507 | 3.92351 | 1.46 | 4.11372
1.95052 | 3.50108 | 0.57584 | 4.11555 | 4.508 | 3.92371 | 1.463 | 4.11354
1.95193 | 3.49961 | 0.57644 | 4.1153 | 4.509 | 3.92383 | 1.465 | 4.11324
1.95335 | 3.49823 | 0.57764 | 4.1151 | 4.51 | 3.92391 | 1.468 | 4.11307
1.95476 | 3.49678 | 0.57884 | 4.11473 | 4.511 | 3.92397 | 1.471 | 4.11278
1.95476 | 3.49534 | 0.58004 | 4.11453 | 4.512 | 3.92412 | 1.474 | 4.11259
1.95618 | 3.49374 | 0.58064 | 4.11424 | 4.514 | 3.92432 | 1.476 | 4.11237
1.95759 | 3.49231 | 0.58184 | 4.11402 | 4.515 | 3.92432 | 1.479 | 4.11221
1.95901 | 3.49085 | 0.58304 | 4.11371 | 4.516 | 3.92452 | 1.482 | 4.11205
1.96043 | 3.48925 | 0.58424 | 4.11351 | 4.517 | 3.92453 | 1.485 | 4.1118
1.96043 | 3.48773 | 0.58544 | 4.1133 | 4.518 | 3.92472 | 1.487 | 4.11155
1.96184 | 3.48717 | 0.58604 | 4.11309 | 4.519 | 3.92483 | 1.49 | 4.11134
1.96184 | 3.48598 | 0.58724 | 4.11275 | 4.52 | 3.92492 | 1.493 | 4.11114
1.96326 | 3.48433 | 0.58844 | 4.11253 | 4.521 | 3.92512 | 1.496 | 4.11094
1.96467 | 3.4826 | 0.58963 | 4.11227 | 4.522 | 3.92519 | 1.498 | 4.11073
1.96609 | 3.48079 | 0.59024 | 4.11207 | 4.523 | 3.92533 | 1.501 | 4.1105
1.96609 | 3.47906 | 0.59144 | 4.11187 | 4.524 | 3.92551 | 1.504 | 4.11013
1.9675 | 3.47719 | 0.59264 | 4.11146 | 4.525 | 3.92568 | 1.507 | 4.10993
1.96892 | 3.47537 | 0.59383 | 4.11125 | 4.526 | 3.92573 | 1.509 | 4.10972
1.97033 | 3.47332 | 0.59504 | 4.11098 | 4.527 | 3.92592 | 1.512 | 4.10951
1.97175 | 3.47138 | 0.59564 | 4.11082 | 4.528 | 3.92597 | 1.515 | 4.1093
1.97316 | 3.46927 | 0.59684 | 4.11044 | 4.529 | 3.92614 | 1.518 | 4.1091
1.97316 | 3.46713 | 0.59803 | 4.11023 | 4.53 | 3.92616 | 1.52 | 4.10889
1.97458 | 3.46516 | 0.59923 | 4.11003 | 4.531 | 3.92635 | 1.523 | 4.10869
1.976 | 3.46291 | 0.59984 | 4.10974 | 4.532 | 3.92636 | 1.526 | 4.10848
1.97741 | 3.46067 | 0.60104 | 4.10943 | 4.533 | 3.92655 | 1.529 | 4.10822
1.97883 | 3.45845 | 0.60223 | 4.10921 | 4.534 | 3.92658 | 1.531 | 4.10787
1.97883 | 3.45609 | 0.60343 | 4.10901 | 4.535 | 3.92676 | 1.534 | 4.10767
1.98024 | 3.45355 | 0.60464 | 4.1088 | 4.536 | 3.92692 | 1.537 | 4.10746
1.98166 | 3.45105 | 0.60524 | 4.10854 | 4.537 | 3.92697 | 1.54 | 4.10726
1.98307 | 3.4486 | 0.60643 | 4.1082 | 4.538 | 3.92717 | 1.542 | 4.10705
1.98449 | 3.44587 | 0.60763 | 4.10782 | 4.539 | 3.92722 | 1.545 | 4.10685
1.98449 | 3.44322 | 0.60883 | 4.10758 | 4.54 | 3.92737 | 1.548 | 4.10665
1.9859 | 3.44036 | 0.60944 | 4.10737 | 4.541 | 3.92741 | 1.551 | 4.10644
1.98732 | 3.43754 | 0.61063 | 4.10717 | 4.542 | 3.92758 | 1.553 | 4.10617
1.98732 | 3.43695 | 0.61183 | 4.10696 | 4.543 | 3.92773 | 1.556 | 4.10591
1.98873 | 3.43438 | 0.61303 | 4.10666 | 4.544 | 3.92778 | 1.559 | 4.10569
1.99015 | 3.43145 | 0.61423 | 4.10635 | 4.545 | 3.92794 | 1.562 | 4.10549
1.99157 | 3.42828 | 0.61483 | 4.10615 | 4.546 | 3.92806 | 1.564 | 4.10524
1.99157 | 3.42499 | 0.61603 | 4.10591 | 4.547 | 3.92819 | 1.567 | 4.10502
1.99298 | 3.42155 | 0.61723 | 4.1056 | 4.548 | 3.92819 | 1.57 | 4.10481
1.9944 | 3.41814 | 0.61843 | 4.10533 | 4.549 | 3.9284 | 1.573 | 4.10455
1.99581 | 3.41449 | 0.61903 | 4.10511 | 4.551 | 3.92849 | 1.575 | 4.1044
1.99723 | 3.41065 | 0.62023 | 4.10479 | 4.552 | 3.92861 | 1.578 | 4.10408
1.99723 | 3.40685 | 0.62143 | 4.10451 | 4.553 | 3.92881 | 1.581 | 4.10385
1.99864 | 3.40277 | 0.62263 | 4.10431 | 4.554 | 3.9289 | 1.584 | 4.10368
2.00006 | 3.39845 | 0.62383 | 4.10411 | 4.555 | 3.92902 | 1.586 | 4.10337
2.00147 | 3.39429 | 0.62443 | 4.10384 | 4.556 | 3.92914 | 1.589 | 4.10317
2.00289 | 3.38971 | 0.62563 | 4.10349 | 4.557 | 3.92921 | 1.592 | 4.10297
2.00289 | 3.38687 | 0.62683 | 4.10328 | 4.558 | 3.92939 | 1.595 | 4.10277
2.0043 | 3.38492 | 0.62802 | 4.10296 | 4.559 | 3.92947 | 1.597 | 4.10255
2.0043 | 3.38003 | 0.62863 | 4.10272 | 4.56 | 3.92963 | 1.6 | 4.10219
2.00572 | 3.37489 | 0.62983 | 4.10246 | 4.561 | 3.92975 | 1.603 | 4.10196
2.00714 | 3.36969 | 0.63103 | 4.10226 | 4.562 | 3.92984 | 1.606 | 4.10172
2.00855 | 3.36441 | 0.63222 | 4.10202 | 4.563 | 3.93005 | 1.608 | 4.10135
2.00997 | 3.35881 | 0.63342 | 4.10166 | 4.564 | 3.93005 | 1.611 | 4.10115
2.00997 | 3.35299 | 0.63403 | 4.1013 | 4.565 | 3.93022 | 1.614 | 4.10084
2.01138 | 3.34701 | 0.63523 | 4.10105 | 4.566 | 3.93031 | 1.617 | 4.10057
2.0128 | 3.34087 | 0.63642 | 4.10084 | 4.567 | 3.93046 | 1.619 | 4.10032
2.01421 | 3.33634 | 0.63762 | 4.10053 | 4.568 | 3.93051 | 1.622 | 4.10012
2.01421 | 3.3344 | 0.63822 | 4.10023 | 4.569 | 3.93064 | 1.625 | 4.09991
2.01563 | 3.32789 | 0.63943 | 4.10003 | 4.57 | 3.93078 | 1.628 | 4.0997
2.01704 | 3.32107 | 0.64062 | 4.09982 | 4.571 | 3.93085 | 1.63 | 4.09941
2.01704 | 3.31395 | 0.64182 | 4.09953 | 4.572 | 3.9309 | 1.633 | 4.09909
2.01846 | 3.30657 | 0.64302 | 4.09921 | 4.573 | 3.93106 | 1.636 | 4.09888
2.01988 | 3.29906 | 0.64363 | 4.09899 | 4.574 | 3.93124 | 1.639 | 4.09861
2.02129 | 3.29118 | 0.64482 | 4.09862 | 4.575 | 3.93127 | 1.641 | 4.09837
2.02129 | 3.28557 | 0.64602 | 4.0984 | 4.576 | 3.93148 | 1.644 | 4.09806
2.02271 | 3.28317 | 0.64722 | 4.09811 | 4.577 | 3.93155 | 1.647 | 4.09786
2.02412 | 3.275 | 0.64782 | 4.09782 | 4.578 | 3.93168 | 1.65 | 4.09764
2.02412 | 3.26642 | 0.64902 | 4.09758 | 4.579 | 3.93187 | 1.652 | 4.09737
2.02554 | 3.25734 | 0.65022 | 4.09737 | 4.58 | 3.932 | 1.655 | 4.09705
2.02695 | 3.24833 | 0.65142 | 4.09698 | 4.581 | 3.93211 | 1.658 | 4.09683
2.02837 | 3.23892 | 0.65262 | 4.09675 | 4.582 | 3.93229 | 1.661 | 4.09663
2.02837 | 3.23506 | 0.65322 | 4.09652 | 4.583 | 3.93237 | 1.663 | 4.09642
2.02978 | 3.22923 | 0.65442 | 4.0962 | 4.584 | 3.93248 | 1.666 | 4.09602
2.02978 | 3.21915 | 0.65562 | 4.09596 | 4.585 | 3.93269 | 1.669 | 4.09581
2.0312 | 3.20862 | 0.65682 | 4.09574 | 4.586 | 3.93269 | 1.672 | 4.09561
2.03261 | 3.19765 | 0.65741 | 4.09541 | 4.588 | 3.93289 | 1.674 | 4.09539
2.03403 | 3.18614 | 0.65862 | 4.09513 | 4.589 | 3.93289 | 1.677 | 4.095
2.03403 | 3.18395 | 0.65982 | 4.09475 | 4.59 | 3.93309 | 1.68 | 4.09478
2.03545 | 3.1745 | 0.66102 | 4.09452 | 4.591 | 3.93312 | 1.683 | 4.09451
2.03686 | 3.16243 | 0.66221 | 4.09431 | 4.592 | 3.93328 | 1.685 | 4.09424
2.03686 | 3.14995 | 0.66282 | 4.0941 | 4.593 | 3.93341 | 1.688 | 4.09397
2.03828 | 3.13709 | 0.66402 | 4.09388 | 4.594 | 3.9335 | 1.691 | 4.09376
2.03969 | 3.13334 | 0.66522 | 4.09357 | 4.595 | 3.93366 | 1.694 | 4.09356
2.03969 | 3.12399 | 0.66641 | 4.09328 | 4.596 | 3.93371 | 1.696 | 4.09336
2.04111 | 3.11022 | 0.66701 | 4.09308 | 4.597 | 3.93391 | 1.699 | 4.09314
2.04252 | 3.09592 | 0.66822 | 4.09283 | 4.598 | 3.93391 | 1.702 | 4.09282
2.04252 | 3.08257 | 0.66942 | 4.09247 | 4.599 | 3.93412 | 1.705 | 4.09255
2.04394 | 3.081 | 0.67061 | 4.09226 | 4.6 | 3.93423 | 1.707 | 4.09235
2.04394 | 3.06569 | 0.67181 | 4.09199 | 4.601 | 3.93434 | 1.71 | 4.09213
2.04535 | 3.05003 | 0.67242 | 4.09165 | 4.602 | 3.93452 | 1.713 | 4.09187
2.04677 | 3.034 | 0.67362 | 4.09135 | 4.603 | 3.93453 | 1.716 | 4.09152
2.04677 | 3.03232 | 0.67481 | 4.09106 | 4.604 | 3.93473 | 1.718 | 4.09131
2.04818 | 3.01753 | 0.67601 | 4.09083 | 4.605 | 3.93479 | 1.721 | 4.09108
2.0496 | 3.00042 | 0.67661 | 4.09063 | 4.606 | 3.93493 | 1.724 | 4.09081
2.0496 | 2.99989 | 0.67782 | 4.09028 | 4.607 | 3.93507 | 1.727 | 4.09051
0 | 0 | 0.67901 | 4.09003 | 4.608 | 3.93513 | 1.729 | 4.09029
0 | 0 | 0.68021 | 4.08981 | 4.609 | 3.93534 | 1.732 | 4.09009
0 | 0 | 0.68141 | 4.08952 | 4.61 | 3.9355 | 1.735 | 4.08978
0 | 0 | 0.68202 | 4.0892 | 4.611 | 3.93555 | 1.738 | 4.08952
0 | 0 | 0.68321 | 4.08899 | 4.612 | 3.93575 | 1.74 | 4.08928
0 | 0 | 0.68441 | 4.08859 | 4.613 | 3.93575 | 1.743 | 4.08907
0 | 0 | 0.68561 | 4.08838 | 4.614 | 3.93596 | 1.746 | 4.08887
0 | 0 | 0.68621 | 4.08797 | 4.615 | 3.93603 | 1.749 | 4.08846
0 | 0 | 0.68741 | 4.08777 | 4.616 | 3.93616 | 1.751 | 4.08826
0 | 0 | 0.68861 | 4.08756 | 4.617 | 3.93617 | 1.754 | 4.088
0 | 0 | 0.68981 | 4.0873 | 4.618 | 3.93636 | 1.757 | 4.08769
0 | 0 | 0.69101 | 4.08695 | 4.619 | 3.93641 | 1.76 | 4.08747
0 | 0 | 0.6916 | 4.08673 | 4.62 | 3.93656 | 1.762 | 4.08724
0 | 0 | 0.69281 | 4.08647 | 4.621 | 3.93671 | 1.765 | 4.08701
0 | 0 | 0.69401 | 4.08613 | 4.622 | 3.93678 | 1.768 | 4.08666
0 | 0 | 0.69521 | 4.08592 | 4.623 | 3.93696 | 1.771 | 4.08642
0 | 0 | 0.6958 | 4.08571 | 4.625 | 3.93699 | 1.773 | 4.08622
0 | 0 | 0.69701 | 4.08534 | 4.626 | 3.93717 | 1.776 | 4.086
0 | 0 | 0.69821 | 4.08511 | 4.627 | 3.9372 | 1.779 | 4.08571
0 | 0 | 0.69941 | 4.08484 | 4.628 | 3.93737 | 1.782 | 4.08541
0 | 0 | 0.7006 | 4.0845 | 4.629 | 3.93745 | 1.784 | 4.08518
0 | 0 | 0.7012 | 4.0843 | 4.63 | 3.93758 | 1.787 | 4.08479
0 | 0 | 0.70241 | 4.08396 | 4.631 | 3.9377 | 1.79 | 4.0846
0 | 0 | 0.70361 | 4.08369 | 4.632 | 3.93779 | 1.793 | 4.08437
0 | 0 | 0.7048 | 4.08349 | 4.633 | 3.93793 | 1.795 | 4.08416
0 | 0 | 0.7054 | 4.08325 | 4.634 | 3.93799 | 1.798 | 4.08381
0 | 0 | 0.70661 | 4.08302 | 4.635 | 3.93818 | 1.801 | 4.08357
0 | 0 | 0.70781 | 4.08268 | 4.636 | 3.93819 | 1.804 | 4.08337
0 | 0 | 0.709 | 4.0824 | 4.637 | 3.9384 | 1.806 | 4.08313
0 | 0 | 0.7102 | 4.08206 | 4.638 | 3.9386 | 1.809 | 4.08281
0 | 0 | 0.7108 | 4.08182 | 4.639 | 3.9387 | 1.812 | 4.08256
0 | 0 | 0.71201 | 4.08145 | 4.64 | 3.93881 | 1.815 | 4.08235
0 | 0 | 0.7132 | 4.08125 | 4.641 | 3.93893 | 1.817 | 4.08195
0 | 0 | 0.7138 | 4.08105 | 4.642 | 3.93902 | 1.82 | 4.08173
0 | 0 | 0.7144 | 4.08103 | 4.643 | 3.93921 | 1.823 | 4.08133
0 | 0 | 0.715 | 4.08073 | 4.644 | 3.93925 | 1.826 | 4.08113
0 | 0 | 0.71621 | 4.08043 | 4.645 | 3.93942 | 1.828 | 4.08092
0 | 0 | 0.7174 | 4.08022 | 4.646 | 3.93947 | 1.831 | 4.08069
0 | 0 | 0.7186 | 4.07997 | 4.647 | 3.93963 | 1.834 | 4.0804
0 | 0 | 0.7198 | 4.07968 | 4.648 | 3.93983 | 1.837 | 4.08011
0 | 0 | 0.7204 | 4.07941 | 4.649 | 3.93984 | 1.839 | 4.0799
0 | 0 | 0.7216 | 4.07901 | 4.65 | 3.94003 | 1.842 | 4.07961
0 | 0 | 0.7228 | 4.07878 | 4.651 | 3.94004 | 1.845 | 4.07929
0 | 0 | 0.724 | 4.07851 | 4.652 | 3.94022 | 1.848 | 4.07908
0 | 0 | 0.7246 | 4.07818 | 4.653 | 3.94024 | 1.85 | 4.0787
0 | 0 | 0.7258 | 4.07798 | 4.654 | 3.94045 | 1.853 | 4.07847
0 | 0 | 0.727 | 4.07777 | 4.655 | 3.94059 | 1.856 | 4.07812
0 | 0 | 0.7282 | 4.07736 | 4.656 | 3.94065 | 1.859 | 4.07786
0 | 0 | 0.7294 | 4.07716 | 4.657 | 3.94086 | 1.86 | 4.07767
0 | 0 | 0.73 | 4.07688 | 4.658 | 3.94086 | 1.861 | 4.07766
0 | 0 | 0.7312 | 4.07655 | 4.659 | 3.94107 | 1.864 | 4.07743
0 | 0 | 0.7324 | 4.07635 | 4.66 | 3.94113 | 1.867 | 4.07704
0 | 0 | 0.7336 | 4.07609 | 4.662 | 3.94127 | 1.87 | 4.07684
0 | 0 | 0.7342 | 4.07573 | 4.663 | 3.94146 | 1.872 | 4.07655
0 | 0 | 0.7354 | 4.07553 | 4.664 | 3.9415 | 1.875 | 4.07622
0 | 0 | 0.7366 | 4.07512 | 4.665 | 3.94168 | 1.878 | 4.07602
0 | 0 | 0.7378 | 4.07492 | 4.666 | 3.94187 | 1.881 | 4.07572
0 | 0 | 0.73899 | 4.07454 | 4.667 | 3.94188 | 1.883 | 4.07541
0 | 0 | 0.73959 | 4.07431 | 4.668 | 3.94208 | 1.886 | 4.0751
0 | 0 | 0.7408 | 4.07411 | 4.669 | 3.94211 | 1.889 | 4.07479
0 | 0 | 0.742 | 4.07371 | 4.67 | 3.94229 | 1.892 | 4.07457
0 | 0 | 0.74319 | 4.07349 | 4.671 | 3.94233 | 1.894 | 4.07418
0 | 0 | 0.74379 | 4.07328 | 4.672 | 3.94249 | 1.897 | 4.07398
0 | 0 | 0.74499 | 4.07301 | 4.673 | 3.94264 | 1.9 | 4.0736
0 | 0 | 0.7462 | 4.07268 | 4.674 | 3.9427 | 1.903 | 4.07336
0 | 0 | 0.74739 | 4.07247 | 4.675 | 3.94289 | 1.905 | 4.07316
0 | 0 | 0.74859 | 4.07206 | 4.676 | 3.94294 | 1.908 | 4.07292
0 | 0 | 0.74919 | 4.07184 | 4.677 | 3.94311 | 1.911 | 4.07255
0 | 0 | 0.7504 | 4.07151 | 4.678 | 3.94312 | 1.914 | 4.07235
0 | 0 | 0.75159 | 4.07124 | 4.679 | 3.94332 | 1.916 | 4.07194
0 | 0 | 0.75279 | 4.07089 | 4.68 | 3.94341 | 1.919 | 4.07173
0 | 0 | 0.75339 | 4.07062 | 4.681 | 3.94354 | 1.922 | 4.07147
0 | 0 | 0.75459 | 4.07042 | 4.682 | 3.94367 | 1.925 | 4.07114
0 | 0 | 0.75579 | 4.07017 | 4.683 | 3.94378 | 1.927 | 4.07091
0 | 0 | 0.75699 | 4.06992 | 4.684 | 3.94392 | 1.93 | 4.07071
0 | 0 | 0.75819 | 4.06958 | 4.685 | 3.94399 | 1.933 | 4.07044
0 | 0 | 0.75879 | 4.06929 | 4.686 | 3.94412 | 1.936 | 4.0701
0 | 0 | 0.75999 | 4.06897 | 4.687 | 3.94425 | 1.938 | 4.06988
0 | 0 | 0.76119 | 4.06868 | 4.688 | 3.94433 | 1.941 | 4.06949
0 | 0 | 0.76239 | 4.06838 | 4.689 | 3.94451 | 1.944 | 4.06928
0 | 0 | 0.76299 | 4.06818 | 4.69 | 3.94453 | 1.947 | 4.06899
0 | 0 | 0.76419 | 4.06788 | 4.691 | 3.94471 | 1.949 | 4.06866
0 | 0 | 0.76539 | 4.06756 | 4.692 | 3.94474 | 1.952 | 4.06841
0 | 0 | 0.76659 | 4.06736 | 4.693 | 3.94494 | 1.955 | 4.06807
0 | 0 | 0.76779 | 4.06707 | 4.694 | 3.94515 | 1.958 | 4.06785
0 | 0 | 0.76839 | 4.06675 | 4.695 | 3.94527 | 1.96 | 4.06762
0 | 0 | 0.76959 | 4.06654 | 4.696 | 3.94535 | 1.963 | 4.06724
0 | 0 | 0.77079 | 4.06634 | 4.697 | 3.94555 | 1.966 | 4.06702
0 | 0 | 0.77199 | 4.06593 | 4.699 | 3.94556 | 1.969 | 4.06662
0 | 0 | 0.77259 | 4.06572 | 4.7 | 3.94575 | 1.971 | 4.06643
0 | 0 | 0.77378 | 4.06534 | 4.701 | 3.94589 | 1.974 | 4.06621
0 | 0 | 0.77499 | 4.06511 | 4.702 | 3.94595 | 1.977 | 4.06583
0 | 0 | 0.77619 | 4.06489 | 4.703 | 3.94616 | 1.98 | 4.0656
0 | 0 | 0.77738 | 4.0645 | 4.704 | 3.94616 | 1.982 | 4.0652
0 | 0 | 0.77798 | 4.0643 | 4.705 | 3.94636 | 1.985 | 4.06499
0 | 0 | 0.77919 | 4.06409 | 4.706 | 3.94636 | 1.988 | 4.06466
0 | 0 | 0.78039 | 4.0638 | 4.707 | 3.94657 | 1.991 | 4.06436
0 | 0 | 0.78158 | 4.06348 | 4.708 | 3.94675 | 1.993 | 4.06416
0 | 0 | 0.78218 | 4.06328 | 4.709 | 3.94677 | 1.996 | 4.06381
0 | 0 | 0.78338 | 4.06307 | 4.71 | 3.94691 | 1.999 | 4.06355
0 | 0 | 0.78459 | 4.06276 | 4.711 | 3.94698 | 2.002 | 4.06334
0 | 0 | 0.78578 | 4.06239 | 4.712 | 3.94718 | 2.004 | 4.06305
0 | 0 | 0.78698 | 4.06209 | 4.713 | 3.94718 | 2.007 | 4.06273
0 | 0 | 0.78758 | 4.06185 | 4.714 | 3.94739 | 2.01 | 4.06241
0 | 0 | 0.78879 | 4.06163 | 4.715 | 3.94739 | 2.013 | 4.06212
0 | 0 | 0.78998 | 4.06129 | 4.716 | 3.94759 | 2.015 | 4.06178
0 | 0 | 0.79118 | 4.06104 | 4.717 | 3.94766 | 2.018 | 4.06151
0 | 0 | 0.79178 | 4.06084 | 4.718 | 3.94779 | 2.021 | 4.06131
0 | 0 | 0.79298 | 4.0606 | 4.719 | 3.94788 | 2.024 | 4.06098
0 | 0 | 0.79418 | 4.06032 | 4.72 | 3.94799 | 2.026 | 4.06071
0 | 0 | 0.79538 | 4.06002 | 4.721 | 3.94819 | 2.029 | 4.06049
0 | 0 | 0.79658 | 4.05979 | 4.722 | 3.94831 | 2.032 | 4.0602
0 | 0 | 0.79718 | 4.05957 | 4.723 | 3.9484 | 2.035 | 4.05987
0 | 0 | 0.79838 | 4.0592 | 4.724 | 3.9486 | 2.037 | 4.05967
0 | 0 | 0.79958 | 4.059 | 4.725 | 3.94861 | 2.04 | 4.05935
0 | 0 | 0.80078 | 4.05859 | 4.726 | 3.94881 | 2.043 | 4.05906
0 | 0 | 0.80138 | 4.05838 | 4.727 | 3.94885 | 2.046 | 4.05879
0 | 0 | 0.80258 | 4.05818 | 4.728 | 3.94902 | 2.048 | 4.05845
0 | 0 | 0.80378 | 4.05786 | 4.729 | 3.94912 | 2.051 | 4.05824
0 | 0 | 0.80498 | 4.05757 | 4.73 | 3.94923 | 2.054 | 4.05804
0 | 0 | 0.80618 | 4.05735 | 4.731 | 3.94936 | 2.057 | 4.05768
0 | 0 | 0.80678 | 4.05716 | 4.732 | 3.94944 | 2.059 | 4.05743
0 | 0 | 0.80797 | 4.05678 | 4.733 | 3.94956 | 2.062 | 4.05722
0 | 0 | 0.80918 | 4.05655 | 4.734 | 3.94964 | 2.065 | 4.05686
0 | 0 | 0.81038 | 4.0563 | 4.736 | 3.94983 | 2.068 | 4.05661
0 | 0 | 0.81098 | 4.05598 | 4.737 | 3.94985 | 2.07 | 4.05641
0 | 0 | 0.81217 | 4.05573 | 4.738 | 3.95005 | 2.073 | 4.0562
0 | 0 | 0.81338 | 4.05538 | 4.739 | 3.95008 | 2.076 | 4.05582
0 | 0 | 0.81458 | 4.05512 | 4.74 | 3.95024 | 2.079 | 4.05559
0 | 0 | 0.81577 | 4.0549 | 4.741 | 3.95025 | 2.081 | 4.0553
0 | 0 | 0.81637 | 4.05456 | 4.742 | 3.95045 | 2.084 | 4.05498
0 | 0 | 0.81757 | 4.0543 | 4.743 | 3.95049 | 2.087 | 4.05477
0 | 0 | 0.81878 | 4.0541 | 4.744 | 3.95065 | 2.09 | 4.05457
0 | 0 | 0.81997 | 4.05389 | 4.745 | 3.95086 | 2.092 | 4.05434
0 | 0 | 0.82057 | 4.05353 | 4.746 | 3.95093 | 2.095 | 4.05402
0 | 0 | 0.82177 | 4.05328 | 4.747 | 3.95106 | 2.098 | 4.05375
0 | 0 | 0.82298 | 4.05308 | 4.748 | 3.95125 | 2.101 | 4.05355
0 | 0 | 0.82417 | 4.05272 | 4.749 | 3.95126 | 2.103 | 4.05328
0 | 0 | 0.82537 | 4.05246 | 4.75 | 3.95143 | 2.106 | 4.05298
0 | 0 | 0.82597 | 4.05217 | 4.751 | 3.9516 | 2.109 | 4.05274
0 | 0 | 0.82717 | 4.05193 | 4.752 | 3.95167 | 2.112 | 4.05247
0 | 0 | 0.82837 | 4.05164 | 4.753 | 3.95188 | 2.114 | 4.05212
0 | 0 | 0.82957 | 4.05144 | 4.754 | 3.95197 | 2.117 | 4.05192
0 | 0 | 0.83017 | 4.0512 | 4.755 | 3.95209 | 2.12 | 4.05169
0 | 0 | 0.83137 | 4.05085 | 4.756 | 3.9522 | 2.123 | 4.05142
0 | 0 | 0.83257 | 4.05063 | 4.757 | 3.95229 | 2.125 | 4.05111
0 | 0 | 0.83377 | 4.05043 | 4.758 | 3.95249 | 2.128 | 4.0509
0 | 0 | 0.83497 | 4.05009 | 4.759 | 3.95249 | 2.131 | 4.05065
0 | 0 | 0.83557 | 4.04993 | 4.76 | 3.95266 | 2.134 | 4.05029
0 | 0 | 0.83677 | 4.04955 | 4.761 | 3.95269 | 2.136 | 4.05009
0 | 0 | 0.83797 | 4.0492 | 4.762 | 3.9529 | 2.139 | 4.04988
0 | 0 | 0.83917 | 4.049 | 4.763 | 3.95308 | 2.142 | 4.04959
0 | 0 | 0.83977 | 4.04867 | 4.764 | 3.95312 | 2.145 | 4.04919
0 | 0 | 0.84097 | 4.04839 | 4.765 | 3.95332 | 2.147 | 4.04886
0 | 0 | 0.84216 | 4.04818 | 4.766 | 3.95336 | 2.15 | 4.04866
0 | 0 | 0.84337 | 4.04798 | 4.767 | 3.95353 | 2.153 | 4.0484
0 | 0 | 0.84457 | 4.04776 | 4.768 | 3.95358 | 2.156 | 4.0482
0 | 0 | 0.84517 | 4.04738 | 4.769 | 3.95373 | 2.158 | 4.04784
0 | 0 | 0.84636 | 4.04716 | 4.77 | 3.95392 | 2.161 | 4.04764
0 | 0 | 0.84757 | 4.04695 | 4.771 | 3.95393 | 2.164 | 4.04744
0 | 0 | 0.84877 | 4.04674 | 4.773 | 3.95405 | 2.167 | 4.04723
0 | 0 | 0.84937 | 4.04634 | 4.774 | 3.95413 | 2.169 | 4.04694
0 | 0 | 0.85056 | 4.04605 | 4.775 | 3.95432 | 2.172 | 4.04666
0 | 0 | 0.85176 | 4.04573 | 4.776 | 3.95434 | 2.175 | 4.04642
0 | 0 | 0.85297 | 4.04553 | 4.777 | 3.95454 | 2.178 | 4.04607
0 | 0 | 0.85416 | 4.04532 | 4.778 | 3.95456 | 2.18 | 4.04581
0 | 0 | 0.85476 | 4.04511 | 4.779 | 3.95474 | 2.183 | 4.04553
0 | 0 | 0.85596 | 4.04483 | 4.78 | 3.95492 | 2.186 | 4.04524
0 | 0 | 0.85717 | 4.04454 | 4.781 | 3.95494 | 2.189 | 4.04498
0 | 0 | 0.85836 | 4.04431 | 4.782 | 3.95514 | 2.191 | 4.04478
0 | 0 | 0.85896 | 4.0441 | 4.783 | 3.95532 | 2.194 | 4.04451
0 | 0 | 0.86016 | 4.04379 | 4.784 | 3.95534 | 2.197 | 4.04425
0 | 0 | 0.86136 | 4.04352 | 4.785 | 3.95551 | 2.2 | 4.04397
0 | 0 | 0.86256 | 4.04329 | 4.786 | 3.95559 | 2.202 | 4.0437
0 | 0 | 0.86376 | 4.04307 | 4.787 | 3.95575 | 2.205 | 4.04339
0 | 0 | 0.86436 | 4.0427 | 4.788 | 3.95579 | 2.208 | 4.04315
0 | 0 | 0.86556 | 4.04248 | 4.789 | 3.95596 | 2.211 | 4.04291
0 | 0 | 0.86676 | 4.04227 | 4.79 | 3.95615 | 2.213 | 4.04254
0 | 0 | 0.86796 | 4.04206 | 4.791 | 3.95616 | 2.216 | 4.04231
0 | 0 | 0.86856 | 4.04175 | 4.792 | 3.95636 | 2.219 | 4.04201
0 | 0 | 0.86976 | 4.04145 | 4.793 | 3.95636 | 2.222 | 4.04171
0 | 0 | 0.87096 | 4.04125 | 4.794 | 3.95657 | 2.224 | 4.04148
0 | 0 | 0.87216 | 4.04104 | 4.795 | 3.95659 | 2.227 | 4.04114
0 | 0 | 0.87336 | 4.04076 | 4.796 | 3.95677 | 2.23 | 4.04093
0 | 0 | 0.87396 | 4.04044 | 4.797 | 3.95682 | 2.233 | 4.0407
0 | 0 | 0.87516 | 4.04023 | 4.798 | 3.95698 | 2.235 | 4.04048
0 | 0 | 0.87636 | 4.04002 | 4.799 | 3.95708 | 2.238 | 4.04013
0 | 0 | 0.87756 | 4.03982 | 4.8 | 3.95718 | 2.241 | 4.03991
0 | 0 | 0.87816 | 4.03947 | 4.801 | 3.95733 | 2.244 | 4.03965
0 | 0 | 0.87936 | 4.03921 | 4.802 | 3.95745 | 2.246 | 4.03929
0 | 0 | 0.88055 | 4.039 | 4.803 | 3.9576 | 2.249 | 4.03906
0 | 0 | 0.88176 | 4.03874 | 4.804 | 3.95767 | 2.252 | 4.03882
0 | 0 | 0.88296 | 4.03842 | 4.805 | 3.9578 | 2.255 | 4.03845
0 | 0 | 0.88356 | 4.03819 | 4.806 | 3.95792 | 2.257 | 4.03824
0 | 0 | 0.88475 | 4.03799 | 4.807 | 3.95802 | 2.26 | 4.03804
0 | 0 | 0.88596 | 4.03778 | 4.808 | 3.95821 | 2.263 | 4.03774
0 | 0 | 0.88716 | 4.03755 | 4.81 | 3.95838 | 2.266 | 4.03744
0 | 0 | 0.88776 | 4.03727 | 4.811 | 3.95841 | 2.268 | 4.03722
0 | 0 | 0.88895 | 4.037 | 4.812 | 3.95861 | 2.271 | 4.03702
0 | 0 | 0.89015 | 4.03676 | 4.813 | 3.95861 | 2.274 | 4.03662
0 | 0 | 0.89136 | 4.03653 | 4.814 | 3.95881 | 2.277 | 4.03641
0 | 0 | 0.89255 | 4.03615 | 4.815 | 3.95882 | 2.279 | 4.036
0 | 0 | 0.89315 | 4.03595 | 4.816 | 3.95903 | 2.282 | 4.03579
0 | 0 | 0.89435 | 4.03574 | 4.817 | 3.95907 | 2.285 | 4.03557
0 | 0 | 0.89555 | 4.03554 | 4.818 | 3.95923 | 2.288 | 4.03519
0 | 0 | 0.89675 | 4.03523 | 4.819 | 3.95924 | 2.29 | 4.03497
0 | 0 | 0.89735 | 4.03497 | 4.82 | 3.95944 | 2.293 | 4.03476
0 | 0 | 0.89855 | 4.03472 | 4.821 | 3.95946 | 2.296 | 4.03441
0 | 0 | 0.89975 | 4.03451 | 4.822 | 3.95965 | 2.299 | 4.03415
0 | 0 | 0.90096 | 4.03417 | 4.823 | 3.95965 | 2.301 | 4.03395
0 | 0 | 0.90215 | 4.03407 | 4.824 | 3.95985 | 2.304 | 4.03364
0 | 0 | 0.90275 | 4.03375 | 4.825 | 3.95995 | 2.307 | 4.0334
0 | 0 | 0.90395 | 4.03349 | 4.826 | 3.96006 | 2.31 | 4.03314
0 | 0 | 0.90515 | 4.03328 | 4.827 | 3.96024 | 2.312 | 4.03289
0 | 0 | 0.90635 | 4.03304 | 4.828 | 3.96029 | 2.315 | 4.03253
0 | 0 | 0.90695 | 4.03277 | 4.829 | 3.96047 | 2.318 | 4.03232
0 | 0 | 0.90815 | 4.03249 | 4.83 | 3.96047 | 2.321 | 4.03207
0 | 0 | 0.90935 | 4.03226 | 4.831 | 3.96067 | 2.323 | 4.03173
0 | 0 | 0.91055 | 4.03205 | 4.832 | 3.96067 | 2.326 | 4.0315
0 | 0 | 0.91175 | 4.03183 | 4.833 | 3.96088 | 2.329 | 4.0313
0 | 0 | 0.91235 | 4.03152 | 4.834 | 3.96091 | 2.332 | 4.03107
0 | 0 | 0.91355 | 4.03125 | 4.835 | 3.96107 | 2.334 | 4.03069
0 | 0 | 0.91474 | 4.03104 | 4.836 | 3.96114 | 2.337 | 4.03048
0 | 0 | 0.91474 | 4.03104 | 4.837 | 3.96128 | 2.34 | 4.03027
0 | 0 | 0.91595 | 4.03084 | 4.838 | 3.96146 | 2.343 | 4.03004
0 | 0 | 0.91655 | 4.03063 | 4.839 | 3.96153 | 2.345 | 4.02966
0 | 0 | 0.91775 | 4.0304 | 4.84 | 3.96169 | 2.348 | 4.02943
0 | 0 | 0.91894 | 4.03009 | 4.841 | 3.96175 | 2.351 | 4.02912
0 | 0 | 0.92015 | 4.02982 | 4.842 | 3.96189 | 2.354 | 4.02888
0 | 0 | 0.92135 | 4.02944 | 4.843 | 3.96198 | 2.356 | 4.02864
0 | 0 | 0.92195 | 4.02921 | 4.844 | 3.96209 | 2.359 | 4.02844
0 | 0 | 0.92314 | 4.029 | 4.845 | 3.96218 | 2.362 | 4.02823
0 | 0 | 0.92434 | 4.0288 | 4.847 | 3.96229 | 2.365 | 4.02791
0 | 0 | 0.92555 | 4.02859 | 4.848 | 3.96248 | 2.367 | 4.02764
0 | 0 | 0.92615 | 4.02837 | 4.849 | 3.96252 | 2.37 | 4.02745
0 | 0 | 0.92734 | 4.02818 | 4.85 | 3.9627 | 2.373 | 4.02721
0 | 0 | 0.92854 | 4.02793 | 4.851 | 3.96279 | 2.376 | 4.027
0 | 0 | 0.92975 | 4.02769 | 4.852 | 3.96292 | 2.378 | 4.02665
0 | 0 | 0.93095 | 4.02739 | 4.853 | 3.96302 | 2.381 | 4.02639
0 | 0 | 0.93154 | 4.02716 | 4.854 | 3.96312 | 2.384 | 4.02619
0 | 0 | 0.93274 | 4.02695 | 4.855 | 3.96318 | 2.387 | 4.02593
0 | 0 | 0.93394 | 4.02675 | 4.856 | 3.96332 | 2.389 | 4.02563
0 | 0 | 0.93515 | 4.02637 | 4.857 | 3.96339 | 2.392 | 4.02537
0 | 0 | 0.93574 | 4.02614 | 4.858 | 3.96352 | 2.395 | 4.02517
0 | 0 | 0.93694 | 4.02593 | 4.859 | 3.96362 | 2.398 | 4.02496
0 | 0 | 0.93814 | 4.02573 | 4.86 | 3.96373 | 2.4 | 4.02458
0 | 0 | 0.93935 | 4.02552 | 4.861 | 3.96382 | 2.403 | 4.02435
0 | 0 | 0.94054 | 4.02532 | 4.862 | 3.96394 | 2.406 | 4.02414
0 | 0 | 0.94114 | 4.02503 | 4.863 | 3.96413 | 2.409 | 4.02389
0 | 0 | 0.94234 | 4.02485 | 4.864 | 3.96416 | 2.411 | 4.02365
0 | 0 | 0.94354 | 4.02453 | 4.865 | 3.96432 | 2.414 | 4.02332
0 | 0 | 0.94474 | 4.0243 | 4.866 | 3.96436 | 2.417 | 4.02298
0 | 0 | 0.94534 | 4.0241 | 4.867 | 3.96455 | 2.42 | 4.02272
0 | 0 | 0.94654 | 4.0239 | 4.868 | 3.96475 | 2.422 | 4.02251
0 | 0 | 0.94774 | 4.02366 | 4.869 | 3.96485 | 2.425 | 4.0223
0 | 0 | 0.94893 | 4.02332 | 4.87 | 3.96495 | 2.428 | 4.0221
0 | 0 | 0.95014 | 4.02306 | 4.871 | 3.96513 | 2.431 | 4.02187
0 | 0 | 0.95074 | 4.0228 | 4.872 | 3.96517 | 2.433 | 4.02155
0 | 0 | 0.95194 | 4.02265 | 4.873 | 3.96536 | 2.436 | 4.02137
0 | 0 | 0.95313 | 4.02237 | 4.874 | 3.96541 | 2.439 | 4.02108
0 | 0 | 0.95434 | 4.02207 | 4.875 | 3.96556 | 2.442 | 4.02088
0 | 0 | 0.95494 | 4.02187 | 4.876 | 3.96566 | 2.444 | 4.02067
0 | 0 | 0.95614 | 4.02166 | 4.877 | 3.96576 | 2.447 | 4.02047
0 | 0 | 0.95733 | 4.02145 | 4.878 | 3.96576 | 2.45 | 4.02019
0 | 0 | 0.95853 | 4.02125 | 4.879 | 3.96596 | 2.453 | 4.01986
0 | 0 | 0.95974 | 4.02104 | 4.88 | 3.9661 | 2.455 | 4.01965
0 | 0 | 0.96034 | 4.02083 | 4.881 | 3.96617 | 2.458 | 4.01945
0 | 0 | 0.96153 | 4.02063 | 4.882 | 3.96625 | 2.461 | 4.01924
0 | 0 | 0.96273 | 4.02037 | 4.884 | 3.96637 | 2.464 | 4.01904
0 | 0 | 0.96394 | 4.02011 | 4.885 | 3.96658 | 2.466 | 4.01882
0 | 0 | 0.96454 | 4.01984 | 4.886 | 3.96657 | 2.469 | 4.01858
0 | 0 | 0.96573 | 4.01961 | 4.887 | 3.96678 | 2.472 | 4.01836
0 | 0 | 0.96693 | 4.01944 | 4.888 | 3.96684 | 2.475 | 4.01802
0 | 0 | 0.96813 | 4.01926 | 4.889 | 3.96698 | 2.477 | 4.01785
0 | 0 | 0.96934 | 4.01901 | 4.89 | 3.96713 | 2.48 | 4.01761
0 | 0 | 0.96993 | 4.01882 | 4.891 | 3.96718 | 2.483 | 4.0174
0 | 0 | 0.97113 | 4.0186 | 4.892 | 3.96738 | 2.486 | 4.01719
0 | 0 | 0.97233 | 4.01839 | 4.893 | 3.96738 | 2.488 | 4.01692
0 | 0 | 0.97354 | 4.01819 | 4.894 | 3.96759 | 2.491 | 4.01666
0 | 0 | 0.97413 | 4.01798 | 4.895 | 3.96762 | 2.494 | 4.01638
0 | 0 | 0.97533 | 4.01778 | 4.896 | 3.9678 | 2.497 | 4.01618
0 | 0 | 0.97653 | 4.01757 | 4.897 | 3.968 | 2.499 | 4.01595
0 | 0 | 0.97773 | 4.01737 | 4.898 | 3.96803 | 2.502 | 4.01575
0 | 0 | 0.97893 | 4.01703 | 4.899 | 3.96821 | 2.505 | 4.01549
0 | 0 | 0.97953 | 4.01679 | 4.9 | 3.9683 | 2.508 | 4.01528
0 | 0 | 0.98073 | 4.01656 | 4.901 | 3.96841 | 2.51 | 4.01508
0 | 0 | 0.98193 | 4.01632 | 4.902 | 3.96854 | 2.513 | 4.01475
0 | 0 | 0.98313 | 4.01615 | 4.903 | 3.96861 | 2.516 | 4.01455
0 | 0 | 0.98373 | 4.01594 | 4.904 | 3.96873 | 2.519 | 4.01434
0 | 0 | 0.98493 | 4.01574 | 4.905 | 3.96882 | 2.521 | 4.01414
0 | 0 | 0.98613 | 4.01547 | 4.906 | 3.96896 | 2.524 | 4.01394
0 | 0 | 0.98732 | 4.01526 | 4.907 | 3.96902 | 2.527 | 4.01373
0 | 0 | 0.98853 | 4.01498 | 4.908 | 3.96922 | 2.53 | 4.01343
0 | 0 | 0.98913 | 4.01473 | 4.909 | 3.96923 | 2.532 | 4.01318
|  | 0.99033 | 4.01451 | 4.91 | 3.96938 | 2.535 | 4.01293
|  | 0.99152 | 4.01431 | 4.911 | 3.96945 | 2.538 | 4.01278
|  | 0.99273 | 4.0141 | 4.912 | 3.96964 | 2.541 | 4.01251
|  | 0.99333 | 4.0139 | 4.913 | 3.96977 | 2.543 | 4.01231
|  | 0.99453 | 4.0137 | 4.914 | 3.96984 | 2.546 | 4.0121
|  | 0.99572 | 4.01341 | 4.915 | 3.97 | 2.549 | 4.0119
|  | 0.99692 | 4.01322 | 4.916 | 3.97004 | 2.552 | 4.01169
|  | 0.99813 | 4.01296 | 4.917 | 3.97017 | 2.554 | 4.01149
|  | 0.99873 | 4.01277 | 4.918 | 3.97025 | 2.557 | 4.01128
|  | 0.99992 | 4.01247 | 4.919 | 3.97046 | 2.56 | 4.01108
|  | 1.00112 | 4.01226 | 4.921 | 3.97046 | 2.563 | 4.01088
|  | 1.00232 | 4.01206 | 4.922 | 3.97066 | 2.565 | 4.01066
|  | 1.00293 | 4.01185 | 4.923 | 3.97066 | 2.568 | 4.01047
|  | 1.00412 | 4.01165 | 4.924 | 3.97086 | 2.571 | 4.01007
|  | 1.00532 | 4.01144 | 4.925 | 3.97095 | 2.574 | 4.0098
|  | 1.00652 | 4.01124 | 4.926 | 3.97107 | 2.576 | 4.00962
|  | 1.00773 | 4.01104 | 4.927 | 3.97127 | 2.579 | 4.00932
|  | 1.00832 | 4.01083 | 4.928 | 3.9713 | 2.582 | 4.00909
|  | 1.00952 | 4.01063 | 4.929 | 3.97148 | 2.585 | 4.00887
|  | 1.01072 | 4.01042 | 4.93 | 3.97158 | 2.587 | 4.00864
|  | 1.01192 | 4.01005 | 4.931 | 3.97168 | 2.59 | 4.00844
|  | 1.01252 | 4.00982 | 4.932 | 3.97175 | 2.593 | 4.00823
|  | 1.01372 | 4.00961 | 4.933 | 3.97188 | 2.596 | 4.00803
|  | 1.01492 | 4.00941 | 4.934 | 3.97208 | 2.598 | 4.00782
|  | 1.01612 | 4.00921 | 4.935 | 3.97209 | 2.601 | 4.00755
|  | 1.01732 | 4.009 | 4.936 | 3.97229 | 2.604 | 4.00732
|  | 1.01792 | 4.00882 | 4.937 | 3.9723 | 2.607 | 4.00711
|  | 1.01912 | 4.00859 | 4.938 | 3.97248 | 2.609 | 4.00681
|  | 1.02032 | 4.00839 | 4.938 | 3.9725 | 2.612 | 4.00661
|  | 1.02151 | 4.0082 | 4.939 | 3.9726 | 2.615 | 4.00641
|  | 1.02212 | 4.00799 | 4.94 | 3.97271 | 2.618 | 4.00618
|  | 1.02332 | 4.00785 | 4.941 | 3.97288 | 2.62 | 4.00596
|  | 1.02452 | 4.00758 | 4.942 | 3.97292 | 2.623 | 4.0057
|  | 1.02571 | 4.00737 | 4.943 | 3.97312 | 2.626 | 4.00543
|  | 1.02692 | 4.00717 | 4.944 | 3.97311 | 2.629 | 4.00517
|  | 1.02752 | 4.00696 | 4.945 | 3.97331 | 2.631 | 4.00496
|  | 1.02872 | 4.00676 | 4.946 | 3.97331 | 2.634 | 4.00476
|  | 1.02991 | 4.00656 | 4.947 | 3.97351 | 2.637 | 4.00456
|  | 1.03111 | 4.00635 | 4.948 | 3.97357 | 2.64 | 4.00435
|  | 1.03172 | 4.00615 | 4.949 | 3.97372 | 2.642 | 4.0041
|  | 1.03292 | 4.00594 | 4.95 | 3.97383 | 2.645 | 4.00393
|  | 1.03411 | 4.00574 | 4.951 | 3.97393 | 2.648 | 4.0036
|  | 1.03531 | 4.00554 | 4.952 | 3.97405 | 2.651 | 4.00333
|  | 1.03652 | 4.00533 | 4.953 | 3.97413 | 2.653 | 4.00313
|  | 1.03712 | 4.00511 | 4.954 | 3.97433 | 2.656 | 4.00291
|  | 1.03831 | 4.00485 | 4.955 | 3.97433 | 2.659 | 4.00256
|  | 1.03951 | 4.00472 | 4.956 | 3.97454 | 2.662 | 4.00231
|  | 1.04071 | 4.00452 | 4.958 | 3.97463 | 2.664 | 4.00211
|  | 1.04132 | 4.00431 | 4.959 | 3.97474 | 2.667 | 4.0019
|  | 1.04251 | 4.00411 | 4.96 | 3.97486 | 2.67 | 4.0017
|  | 1.04371 | 4.0039 | 4.961 | 3.97494 | 2.673 | 4.00149
|  | 1.04491 | 4.00356 | 4.962 | 3.97514 | 2.675 | 4.00128
|  | 1.04612 | 4.00338 | 4.963 | 3.97514 | 2.678 | 4.00102
|  | 1.04671 | 4.00316 | 4.964 | 3.97534 | 2.681 | 4.00078
|  | 1.04791 | 4.00303 | 4.965 | 3.97535 | 2.684 | 4.00047
|  | 1.04911 | 4.00275 | 4.966 | 3.97555 | 2.686 | 4.00027
|  | 1.05031 | 4.00249 | 4.967 | 3.97556 | 2.689 | 3.99997
|  | 1.05091 | 4.00229 | 4.968 | 3.97575 | 2.692 | 3.99966
|  | 1.05211 | 4.00212 | 4.969 | 3.97584 | 2.695 | 3.99946
|  | 1.05331 | 4.00193 | 4.97 | 3.97596 | 2.697 | 3.99925
|  | 1.05451 | 4.00166 | 4.971 | 3.97607 | 2.7 | 3.99904
|  | 1.0557 | 4.0015 | 4.972 | 3.97616 | 2.703 | 3.99884
|  | 1.05631 | 4.00131 | 4.973 | 3.97636 | 2.706 | 3.99863
|  | 1.05751 | 4.0012 | 4.974 | 3.97638 | 2.708 | 3.99843
|  | 1.05871 | 4.00097 | 4.975 | 3.97657 | 2.711 | 3.99802
|  | 1.0599 | 4.00065 | 4.976 | 3.97659 | 2.714 | 3.99786
|  | 1.0605 | 4.00043 | 4.977 | 3.97673 | 2.717 | 3.99761
|  | 1.06171 | 4.00023 | 4.978 | 3.97679 | 2.719 | 3.9974
|  | 1.06291 | 4.00002 | 4.979 | 3.97693 | 2.722 | 3.9972
|  | 1.0641 | 3.99982 | 4.98 | 3.97707 | 2.725 | 3.99685
|  | 1.0653 | 3.99962 | 4.981 | 3.97718 | 2.728 | 3.99662
|  | 1.06591 | 3.99942 | 4.982 | 3.97732 | 2.73 | 3.99638
|  | 1.06711 | 3.99921 | 4.983 | 3.97739 | 2.733 | 3.99617
|  | 1.0683 | 3.99901 | 4.984 | 3.97752 | 2.736 | 3.99597
|  | 1.0695 | 3.99885 | 4.985 | 3.9776 | 2.739 | 3.99576
|  | 1.0701 | 3.99861 | 4.986 | 3.9778 | 2.741 | 3.99554
|  | 1.07131 | 3.99846 | 4.987 | 3.97788 | 2.744 | 3.99536
|  | 1.0725 | 3.9982 | 4.988 | 3.978 | 2.747 | 3.99515
|  | 1.0737 | 3.99799 | 4.989 | 3.97816 | 2.75 | 3.99495
|  | 1.0749 | 3.99778 | 4.99 | 3.97821 | 2.752 | 3.99474
|  | 1.07551 | 3.99758 | 4.991 | 3.97832 | 2.755 | 3.99454
|  | 1.0767 | 3.99738 | 4.992 | 3.97842 | 2.758 | 3.99434
|  | 1.0779 | 3.99715 | 4.993 | 3.97856 | 2.761 | 3.99413
|  | 1.0791 | 3.99693 | 4.995 | 3.97862 | 2.763 | 3.99393
|  | 1.0797 | 3.99675 | 4.996 | 3.9787 | 2.766 | 3.9936
|  | 1.0809 | 3.99657 | 4.997 | 3.97883 | 2.769 | 3.99334
|  | 1.0821 | 3.99636 | 4.998 | 3.97893 | 2.772 | 3.99313
|  | 1.0833 | 3.99615 | 4.999 | 3.97904 | 2.774 | 3.99291
|  | 1.0845 | 3.99593 | 5 | 3.97923 | 2.777 | 3.99286
|  | 1.0851 | 3.99575 | 5.001 | 3.97925 | 2.78 | 3.99267
|  | 1.0863 | 3.99554 | 5.002 | 3.97944 | 2.783 | 3.9924
|  | 1.0875 | 3.99533 | 5.003 | 3.97948 | 2.785 | 3.99229
|  | 1.0887 | 3.99513 | 5.004 | 3.97962 | 2.788 | 3.99203
|  | 1.0893 | 3.99493 | 5.005 | 3.97964 | 2.791 | 3.99185
|  | 1.0905 | 3.99473 | 5.006 | 3.97985 | 2.794 | 3.9916
|  | 1.0917 | 3.99452 | 5.007 | 3.97985 | 2.796 | 3.99141
|  | 1.0929 | 3.99433 | 5.008 | 3.98003 | 2.799 | 3.99108
|  | 1.09409 | 3.99419 | 5.009 | 3.98005 | 2.802 | 3.99088
|  | 1.0947 | 3.99391 | 5.01 | 3.98025 | 2.805 | 3.9908
|  | 1.0959 | 3.99371 | 5.011 | 3.98034 | 2.807 | 3.99046
|  | 1.0971 | 3.9935 | 5.012 | 3.98045 | 2.81 | 3.99026
|  | 1.09829 | 3.9933 | 5.013 | 3.9805 | 2.813 | 3.99005
|  | 1.09889 | 3.99309 | 5.014 | 3.98066 | 2.816 | 3.98985
|  | 1.1001 | 3.99289 | 5.015 | 3.98078 | 2.818 | 3.98967
|  | 1.1013 | 3.99269 | 5.016 | 3.98087 | 2.821 | 3.98946
|  | 1.10249 | 3.99249 | 5.017 | 3.98101 | 2.824 | 3.98927
|  | 1.10369 | 3.99229 | 5.018 | 3.98107 | 2.827 | 3.98904
|  | 1.1043 | 3.9922 | 5.019 | 3.98127 | 2.829 | 3.9889
|  | 1.1055 | 3.99195 | 5.02 | 3.98128 | 2.832 | 3.98863
|  | 1.10669 | 3.99182 | 5.021 | 3.98147 | 2.835 | 3.98842
|  | 1.10789 | 3.99153 | 5.022 | 3.98147 | 2.838 | 3.98822
|  | 1.10849 | 3.99139 | 5.023 | 3.98168 | 2.84 | 3.98804
|  | 1.1097 | 3.99122 | 5.024 | 3.98169 | 2.843 | 3.98781
|  | 1.11089 | 3.99105 | 5.025 | 3.98189 | 2.846 | 3.9877
|  | 1.11209 | 3.99064 | 5.026 | 3.98198 | 2.849 | 3.98742
|  | 1.11329 | 3.99045 | 5.027 | 3.9821 | 2.851 | 3.98721
|  | 1.11389 | 3.99031 | 5.028 | 3.98223 | 2.854 | 3.98699
|  | 1.11509 | 3.99004 | 5.029 | 3.98231 | 2.857 | 3.98679
|  | 1.11629 | 3.98989 | 5.03 | 3.98244 | 2.86 | 3.98659
|  | 1.11749 | 3.98966 | 5.032 | 3.98251 | 2.862 | 3.98639
|  | 1.11809 | 3.98958 | 5.033 | 3.98271 | 2.865 | 3.98619
|  | 1.1193 | 3.98942 | 5.034 | 3.98271 | 2.868 | 3.98598
|  | 1.12049 | 3.98922 | 5.035 | 3.98291 | 2.871 | 3.98578
|  | 1.12169 | 3.98891 | 5.036 | 3.98291 | 2.873 | 3.9856
|  | 1.12289 | 3.98881 | 5.037 | 3.98311 | 2.876 | 3.98541
|  | 1.12349 | 3.98857 | 5.038 | 3.98314 | 2.879 | 3.98518
|  | 1.12469 | 3.9884 | 5.039 | 3.98331 | 2.882 | 3.98496
|  | 1.12589 | 3.9882 | 5.04 | 3.98331 | 2.884 | 3.98482
|  | 1.12709 | 3.988 | 5.041 | 3.98352 | 2.887 | 3.98465
|  | 1.12769 | 3.98779 | 5.042 | 3.98352 | 2.89 | 3.98441
|  | 1.12889 | 3.98759 | 5.043 | 3.98372 | 2.893 | 3.98415
|  | 1.13009 | 3.98738 | 5.044 | 3.98377 | 2.895 | 3.98395
|  | 1.13129 | 3.98718 | 5.045 | 3.98393 | 2.898 | 3.98374
|  | 1.13248 | 3.98698 | 5.046 | 3.98401 | 2.901 | 3.98354
|  | 1.13308 | 3.98677 | 5.047 | 3.98413 | 2.904 | 3.98333
|  | 1.13429 | 3.98656 | 5.048 | 3.98431 | 2.906 | 3.98313
|  | 1.13549 | 3.98636 | 5.049 | 3.98447 | 2.909 | 3.98291
|  | 1.13668 | 3.98616 | 5.05 | 3.98453 | 2.912 | 3.98272
|  | 1.13728 | 3.98595 | 5.051 | 3.98471 | 2.915 | 3.98252
|  | 1.13849 | 3.98574 | 5.052 | 3.98478 | 2.917 | 3.98229
|  | 1.13969 | 3.98554 | 5.053 | 3.98495 | 2.92 | 3.98211
|  | 1.14088 | 3.98539 | 5.054 | 3.98497 | 2.923 | 3.98184
|  | 1.14208 | 3.98514 | 5.055 | 3.98513 | 2.926 | 3.98161
|  | 1.14268 | 3.98512 | 5.056 | 3.98515 | 2.928 | 3.98146
|  | 1.14389 | 3.98494 | 5.057 | 3.98535 | 2.931 | 3.98129
|  | 1.14509 | 3.98472 | 5.058 | 3.98535 | 2.934 | 3.98107
|  | 1.14628 | 3.98446 | 5.059 | 3.98556 | 2.937 | 3.98088
|  | 1.14688 | 3.98416 | 5.06 | 3.9856 | 2.939 | 3.98052
|  | 1.14809 | 3.98392 | 5.061 | 3.98576 | 2.942 | 3.98034
|  | 1.14929 | 3.98372 | 5.062 | 3.98576 | 2.945 | 3.98013
|  | 1.15048 | 3.98351 | 5.063 | 3.98597 | 2.948 | 3.97994
|  | 1.15168 | 3.98335 | 5.064 | 3.98598 | 2.95 | 3.97978
|  | 1.15228 | 3.98319 | 5.065 | 3.98617 | 2.953 | 3.97959
|  | 1.15349 | 3.98297 | 5.066 | 3.9862 | 2.956 | 3.97934
|  | 1.15468 | 3.98286 | 5.067 | 3.98637 | 2.959 | 3.97905
|  | 1.15588 | 3.98269 | 5.069 | 3.98653 | 2.961 | 3.97895
|  | 1.15648 | 3.98249 | 5.07 | 3.98657 | 2.964 | 3.97871
|  | 1.15768 | 3.98229 | 5.071 | 3.98678 | 2.967 | 3.9785
|  | 1.15888 | 3.98208 | 5.072 | 3.98678 | 2.97 | 3.97832
|  | 1.16008 | 3.98188 | 5.073 | 3.98698 | 2.972 | 3.97801
|  | 1.16128 | 3.98168 | 5.074 | 3.987 | 2.975 | 3.97788
|  | 1.16188 | 3.98147 | 5.075 | 3.98717 | 2.978 | 3.97761
|  | 1.16308 | 3.98128 | 5.076 | 3.98718 | 2.981 | 3.9774
|  | 1.16428 | 3.98106 | 5.077 | 3.98733 | 2.983 | 3.9772
|  | 1.16488 | 3.98097 | 5.078 | 3.98746 | 2.986 | 3.97696
|  | 1.16548 | 3.98086 | 5.079 | 3.9876 | 2.989 | 3.97666
|  | 1.16608 | 3.98066 | 5.08 | 3.98778 | 2.992 | 3.9765
|  | 1.16727 | 3.98046 | 5.081 | 3.98781 | 2.994 | 3.97638
|  | 1.16848 | 3.98025 | 5.082 | 3.98801 | 2.997 | 3.97603
|  | 1.16968 | 3.98006 | 5.083 | 3.98801 | 3 | 3.97585
|  | 1.17088 | 3.97984 | 5.084 | 3.98819 | 3.003 | 3.97562
|  | 1.17147 | 3.97974 | 5.085 | 3.98821 | 3.005 | 3.9754
|  | 1.17268 | 3.97946 | 5.086 | 3.98833 | 3.008 | 3.9752
|  | 1.17388 | 3.97922 | 5.087 | 3.98841 | 3.011 | 3.975
|  | 1.17508 | 3.97905 | 5.088 | 3.98849 | 3.014 | 3.97478
|  | 1.17567 | 3.97891 | 5.089 | 3.98862 | 3.016 | 3.97454
|  | 1.17687 | 3.97866 | 5.09 | 3.98864 | 3.019 | 3.97434
|  | 1.17808 | 3.97855 | 5.091 | 3.98883 | 3.022 | 3.97413
|  | 1.17928 | 3.97829 | 5.092 | 3.98884 | 3.025 | 3.97393
|  | 1.18047 | 3.9782 | 5.093 | 3.98903 | 3.027 | 3.97373
|  | 1.18107 | 3.978 | 5.094 | 3.9892 | 3.03 | 3.97352
|  | 1.18228 | 3.97776 | 5.095 | 3.98924 | 3.033 | 3.97331
|  | 1.18348 | 3.97739 | 5.096 | 3.98943 | 3.036 | 3.97311
|  | 1.18467 | 3.97722 | 5.097 | 3.98948 | 3.038 | 3.97291
|  | 1.18527 | 3.97705 | 5.098 | 3.98965 | 3.041 | 3.9727
|  | 1.18647 | 3.97691 | 5.099 | 3.98965 | 3.044 | 3.9725
|  | 1.18768 | 3.9767 | 5.1 | 3.98986 | 3.047 | 3.97224
|  | 1.18887 | 3.97644 | 5.101 | 3.98985 | 3.049 | 3.97204
|  | 1.19007 | 3.97637 | 5.102 | 3.99005 | 3.052 | 3.97181
|  | 1.19067 | 3.97616 | 5.103 | 3.99006 | 3.055 | 3.97156
|  | 1.19188 | 3.97595 | 5.104 | 3.99026 | 3.058 | 3.97147
|  | 1.19307 | 3.97576 | 5.106 | 3.99026 | 3.06 | 3.97122
|  | 1.19427 | 3.97555 | 5.107 | 3.99045 | 3.063 | 3.97086
|  | 1.19487 | 3.97535 | 5.108 | 3.99047 | 3.066 | 3.97066
|  | 1.19607 | 3.97515 | 5.109 | 3.99057 | 3.069 | 3.97046
|  | 1.19727 | 3.97494 | 5.11 | 3.99074 | 3.071 | 3.97025
|  | 1.19847 | 3.97473 | 5.111 | 3.99088 | 3.074 | 3.97005
|  | 1.19967 | 3.97453 | 5.112 | 3.99096 | 3.077 | 3.96984
|  | 1.20027 | 3.97433 | 5.113 | 3.99108 | 3.08 | 3.96964
|  | 1.20147 | 3.97412 | 5.114 | 3.99118 | 3.082 | 3.96943
|  | 1.20267 | 3.97392 | 5.115 | 3.99129 | 3.085 | 3.96923
|  | 1.20387 | 3.97371 | 5.116 | 3.99149 | 3.088 | 3.96902
|  | 1.20447 | 3.97351 | 5.117 | 3.99149 | 3.091 | 3.96877
|  | 1.20566 | 3.97334 | 5.118 | 3.99167 | 3.093 | 3.96861
|  | 1.20687 | 3.97311 | 5.119 | 3.9918 | 3.096 | 3.96841
|  | 1.20807 | 3.97298 | 5.12 | 3.99189 | 3.099 | 3.96819
|  | 1.20927 | 3.97282 | 5.121 | 3.99197 | 3.102 | 3.96794
|  | 1.20986 | 3.97257 | 5.122 | 3.99209 | 3.104 | 3.9677
|  | 1.21106 | 3.97243 | 5.123 | 3.99217 | 3.107 | 3.96738
|  | 1.21227 | 3.97224 | 5.124 | 3.9923 | 3.11 | 3.96718
|  | 1.21347 | 3.97205 | 5.125 | 3.99234 | 3.113 | 3.96697
|  | 1.21406 | 3.97188 | 5.126 | 3.9925 | 3.115 | 3.96677
|  | 1.21526 | 3.97168 | 5.127 | 3.99253 | 3.118 | 3.96657
|  | 1.21647 | 3.97147 | 5.128 | 3.99271 | 3.121 | 3.96636
|  | 1.21767 | 3.97127 | 5.129 | 3.99276 | 3.124 | 3.96616
|  | 1.21886 | 3.97095 | 5.13 | 3.99291 | 3.126 | 3.96596
|  | 1.21946 | 3.97081 | 5.131 | 3.99293 | 3.129 | 3.96575
|  | 1.22066 | 3.97066 | 5.132 | 3.99311 | 3.132 | 3.96555
|  | 1.22187 | 3.97044 | 5.133 | 3.99317 | 3.135 | 3.96534
|  | 1.22306 | 3.97026 | 5.134 | 3.99331 | 3.137 | 3.96516
|  | 1.22366 | 3.97005 | 5.135 | 3.99332 | 3.14 | 3.96501
|  | 1.22486 | 3.96985 | 5.136 | 3.99352 | 3.143 | 3.96485
|  | 1.22607 | 3.96964 | 5.137 | 3.99357 | 3.146 | 3.96462
|  | 1.22726 | 3.96944 | 5.138 | 3.99373 | 3.148 | 3.96432
|  | 1.22846 | 3.96923 | 5.139 | 3.99378 | 3.151 | 3.9641
|  | 1.22906 | 3.96903 | 5.14 | 3.99394 | 3.154 | 3.96391
|  | 1.23026 | 3.96883 | 5.141 | 3.99414 | 3.157 | 3.96371
|  | 1.23146 | 3.96862 | 5.143 | 3.99423 | 3.159 | 3.96351
|  | 1.23266 | 3.96842 | 5.144 | 3.99434 | 3.162 | 3.9633
|  | 1.23326 | 3.96822 | 5.145 | 3.99438 | 3.165 | 3.9631
|  | 1.23446 | 3.96809 | 5.146 | 3.99454 | 3.168 | 3.96291
|  | 1.23566 | 3.96786 | 5.147 | 3.9946 | 3.17 | 3.96283
|  | 1.23686 | 3.96761 | 5.148 | 3.99475 | 3.173 | 3.96259
|  | 1.23806 | 3.96741 | 5.149 | 3.99482 | 3.176 | 3.96248
|  | 1.23866 | 3.96721 | 5.15 | 3.99495 | 3.179 | 3.96227
|  | 1.23985 | 3.967 | 5.151 | 3.99499 | 3.181 | 3.96207
|  | 1.24106 | 3.96679 | 5.152 | 3.99515 | 3.184 | 3.96187
|  | 1.24226 | 3.96658 | 5.153 | 3.99532 | 3.187 | 3.96167
|  | 1.24286 | 3.9664 | 5.154 | 3.99535 | 3.19 | 3.96148
|  | 1.24405 | 3.9662 | 5.155 | 3.99542 | 3.192 | 3.96126
|  | 1.24526 | 3.96616 | 5.156 | 3.99555 | 3.195 | 3.96105
|  | 1.24646 | 3.96581 | 5.157 | 3.99572 | 3.198 | 3.96085
|  | 1.24766 | 3.96566 | 5.158 | 3.99576 | 3.201 | 3.96065
|  | 1.24825 | 3.96547 | 5.159 | 3.99584 | 3.203 | 3.9605
|  | 1.24945 | 3.96535 | 5.16 | 3.99596 | 3.206 | 3.96028
|  | 1.25066 | 3.9651 | 5.161 | 3.99606 | 3.209 | 3.96022
|  | 1.25186 | 3.96488 | 5.162 | 3.99617 | 3.212 | 3.96004
|  | 1.25245 | 3.9646 | 5.163 | 3.99636 | 3.214 | 3.9598
|  | 1.25365 | 3.96434 | 5.164 | 3.99639 | 3.217 | 3.95963
|  | 1.25486 | 3.96413 | 5.165 | 3.9965 | 3.22 | 3.95943
|  | 1.25606 | 3.96392 | 5.166 | 3.9966 | 3.223 | 3.95923
|  | 1.25725 | 3.96372 | 5.167 | 3.99672 | 3.225 | 3.95902
|  | 1.25785 | 3.96352 | 5.168 | 3.99682 | 3.228 | 3.95882
|  | 1.25905 | 3.96344 | 5.169 | 3.997 | 3.231 | 3.95862
|  | 1.26026 | 3.96312 | 5.17 | 3.99699 | 3.234 | 3.95842
|  | 1.26145 | 3.96301 | 5.171 | 3.9972 | 3.236 | 3.95829
|  | 1.26205 | 3.96276 | 5.172 | 3.99736 | 3.239 | 3.95816
|  | 1.26325 | 3.96263 | 5.173 | 3.9974 | 3.242 | 3.95783
|  | 1.26445 | 3.96232 | 5.174 | 3.9976 | 3.245 | 3.95759
|  | 1.26565 | 3.96211 | 5.175 | 3.99767 | 3.247 | 3.95739
|  | 1.26685 | 3.96198 | 5.176 | 3.99781 | 3.25 | 3.95719
|  | 1.26745 | 3.96188 | 5.177 | 3.99782 | 3.253 | 3.957
|  | 1.26865 | 3.96168 | 5.178 | 3.99801 | 3.256 | 3.95678
|  | 1.26985 | 3.96136 | 5.18 | 3.99804 | 3.258 | 3.9566
|  | 1.27105 | 3.96115 | 5.181 | 3.99822 | 3.261 | 3.95637
|  | 1.27165 | 3.96095 | 5.182 | 3.99824 | 3.264 | 3.95619
|  | 1.27285 | 3.96071 | 5.183 | 3.99842 | 3.267 | 3.95603
|  | 1.27404 | 3.96052 | 5.184 | 3.99861 | 3.269 | 3.95576
|  | 1.27525 | 3.96033 | 5.185 | 3.99862 | 3.272 | 3.95556
|  | 1.27645 | 3.96018 | 5.186 | 3.99878 | 3.275 | 3.95535
|  | 1.27705 | 3.95994 | 5.187 | 3.99883 | 3.278 | 3.95515
|  | 1.27824 | 3.95967 | 5.188 | 3.99892 | 3.28 | 3.95498
|  | 1.27945 | 3.95946 | 5.189 | 3.99904 | 3.283 | 3.95488
|  | 1.28065 | 3.95943 | 5.19 | 3.99914 | 3.286 | 3.95457
|  | 1.28125 | 3.95923 | 5.191 | 3.99925 | 3.289 | 3.95433
|  | 1.28244 | 3.95899 | 5.192 | 3.99927 | 3.291 | 3.95413
|  | 1.28364 | 3.95882 | 5.193 | 3.99946 | 3.294 | 3.95392
|  | 1.28485 | 3.95862 | 5.194 | 3.99954 | 3.297 | 3.95371
|  | 1.28605 | 3.9584 | 5.195 | 3.99966 | 3.3 | 3.9535
|  | 1.28664 | 3.9582 | 5.196 | 3.99972 | 3.302 | 3.95323
|  | 1.28784 | 3.95784 | 5.197 | 3.99986 | 3.305 | 3.95302
|  | 1.28905 | 3.9577 | 5.198 | 3.99992 | 3.308 | 3.95275
|  | 1.29025 | 3.9574 | 5.199 | 4.00007 | 3.311 | 3.9525
|  | 1.29084 | 3.95721 | 5.2 | 4.00007 | 3.313 | 3.95229
|  | 1.29204 | 3.95702 | 5.201 | 4.00027 | 3.316 | 3.95208
|  | 1.29324 | 3.95679 | 5.202 | 4.0003 | 3.319 | 3.95188
|  | 1.29445 | 3.9566 | 5.203 | 4.00045 | 3.322 | 3.95168
|  | 1.29564 | 3.95654 | 5.204 | 4.00052 | 3.324 | 3.95148
|  | 1.29624 | 3.95618 | 5.205 | 4.00068 | 3.327 | 3.95124
|  | 1.29744 | 3.95601 | 5.206 | 4.00081 | 3.33 | 3.95092
|  | 1.29865 | 3.95588 | 5.207 | 4.00088 | 3.333 | 3.95067
|  | 1.29984 | 3.95573 | 5.208 | 4.00109 | 3.335 | 3.95046
|  | 1.30044 | 3.95548 | 5.209 | 4.00109 | 3.338 | 3.95026
|  | 1.30164 | 3.95528 | 5.21 | 4.00129 | 3.341 | 3.95005
|  | 1.30284 | 3.95501 | 5.211 | 4.00129 | 3.344 | 3.94984
|  | 1.30404 | 3.95476 | 5.212 | 4.00145 | 3.346 | 3.94952
|  | 1.30524 | 3.95455 | 5.213 | 4.0015 | 3.349 | 3.94935
|  | 1.30584 | 3.95434 | 5.214 | 4.00168 | 3.352 | 3.94903
|  | 1.30704 | 3.95414 | 5.215 | 4.0017 | 3.355 | 3.94882
|  | 1.30824 | 3.95394 | 5.217 | 4.00187 | 3.357 | 3.94862
|  | 1.30944 | 3.95374 | 5.218 | 4.00191 | 3.36 | 3.94841
|  | 1.31004 | 3.95358 | 5.219 | 4.00195 | 3.363 | 3.94821
|  | 1.31124 | 3.95341 | 5.22 | 4.00212 | 3.366 | 3.94789
|  | 1.31243 | 3.95313 | 5.221 | 4.00221 | 3.368 | 3.94764
|  | 1.31364 | 3.95292 | 5.222 | 4.00232 | 3.371 | 3.94745
|  | 1.31484 | 3.95277 | 5.223 | 4.00233 | 3.374 | 3.94719
|  | 1.31544 | 3.95251 | 5.224 | 4.00252 | 3.377 | 3.94702
|  | 1.31663 | 3.95232 | 5.225 | 4.00256 | 3.379 | 3.94678
|  | 1.31783 | 3.95214 | 5.226 | 4.00272 | 3.382 | 3.94657
|  | 1.31904 | 3.95197 | 5.227 | 4.0028 | 3.385 | 3.94637
|  | 1.31964 | 3.95173 | 5.228 | 4.00293 | 3.388 | 3.94617
|  | 1.32083 | 3.95149 | 5.229 | 4.00308 | 3.39 | 3.94598
|  | 1.32203 | 3.95129 | 5.23 | 4.00313 | 3.393 | 3.94576
|  | 1.32324 | 3.95109 | 5.231 | 4.00327 | 3.396 | 3.94555
|  | 1.32444 | 3.95089 | 5.232 | 4.00334 | 3.399 | 3.94532
|  | 1.32503 | 3.95069 | 5.233 | 4.00352 | 3.401 | 3.94511
|  | 1.32623 | 3.95048 | 5.234 | 4.00354 | 3.404 | 3.94481
|  | 1.32743 | 3.95027 | 5.235 | 4.00367 | 3.407 | 3.94453
|  | 1.32864 | 3.95007 | 5.236 | 4.00389 | 3.41 | 3.94432
|  | 1.32923 | 3.94986 | 5.237 | 4.00394 | 3.412 | 3.94411
|  | 1.33043 | 3.94966 | 5.238 | 4.00401 | 3.415 | 3.94391
|  | 1.33163 | 3.94946 | 5.239 | 4.00414 | 3.418 | 3.94371
|  | 1.33284 | 3.94925 | 5.24 | 4.00433 | 3.421 | 3.94347
|  | 1.33403 | 3.94905 | 5.241 | 4.00434 | 3.423 | 3.9433
|  | 1.33463 | 3.94885 | 5.242 | 4.00438 | 3.426 | 3.94293
|  | 1.33583 | 3.94865 | 5.243 | 4.00454 | 3.429 | 3.9427
|  | 1.33703 | 3.94844 | 5.244 | 4.00464 | 3.432 | 3.94248
|  | 1.33823 | 3.94818 | 5.245 | 4.00475 | 3.434 | 3.94228
|  | 1.33883 | 3.94783 | 5.246 | 4.00475 | 3.437 | 3.94207
|  | 1.34003 | 3.94762 | 5.247 | 4.00495 | 3.44 | 3.94187
|  | 1.34123 | 3.94741 | 5.248 | 4.00497 | 3.443 | 3.94167
|  | 1.34243 | 3.94725 | 5.249 | 4.00516 | 3.445 | 3.94144
|  | 1.34363 | 3.94701 | 5.25 | 4.00516 | 3.448 | 3.94121
|  | 1.34423 | 3.94681 | 5.251 | 4.00536 | 3.451 | 3.94105
|  | 1.34543 | 3.94661 | 5.252 | 4.00537 | 3.454 | 3.94073
|  | 1.34662 | 3.9464 | 5.254 | 4.00557 | 3.456 | 3.94056
|  | 1.34783 | 3.94619 | 5.255 | 4.00557 | 3.459 | 3.94037
|  | 1.34843 | 3.946 | 5.256 | 4.00578 | 3.462 | 3.94011
|  | 1.34963 | 3.94578 | 5.257 | 4.00582 | 3.465 | 3.9399
|  | 1.35082 | 3.94557 | 5.258 | 4.00587 | 3.467 | 3.93969
|  | 1.35203 | 3.94537 | 5.259 | 4.00601 | 3.47 | 3.93948
|  | 1.35323 | 3.94516 | 5.26 | 4.00616 | 3.473 | 3.9393
|  | 1.35383 | 3.94479 | 5.261 | 4.00618 | 3.476 | 3.93909
|  | 1.35502 | 3.94456 | 5.262 | 4.00626 | 3.478 | 3.9388
|  | 1.35622 | 3.94435 | 5.263 | 4.00638 | 3.481 | 3.93863
|  | 1.35743 | 3.94415 | 5.264 | 4.00654 | 3.484 | 3.93841
|  | 1.35803 | 3.94397 | 5.265 | 4.00659 | 3.487 | 3.93819
|  | 1.35922 | 3.94375 | 5.266 | 4.00673 | 3.489 | 3.93798
|  | 1.36042 | 3.94355 | 5.267 | 4.0068 | 3.492 | 3.93778
|  | 1.36163 | 3.94334 | 5.268 | 4.00687 | 3.495 | 3.93756
|  | 1.36283 | 3.94311 | 5.269 | 4.007 | 3.498 | 3.93737
|  | 1.36342 | 3.94293 | 5.27 | 4.00721 | 3.5 | 3.93717
|  | 1.36462 | 3.94273 | 5.271 | 4.00726 | 3.503 | 3.93697
|  | 1.36582 | 3.94252 | 5.272 | 4.00741 | 3.506 | 3.93676
|  | 1.36703 | 3.94231 | 5.273 | 4.00741 | 3.509 | 3.93654
|  | 1.36763 | 3.94211 | 5.274 | 4.00761 | 3.511 | 3.93635
|  | 1.36882 | 3.94189 | 5.275 | 4.00761 | 3.514 | 3.93615
|  | 1.37002 | 3.94155 | 5.276 | 4.00776 | 3.517 | 3.93594
|  | 1.37122 | 3.94129 | 5.277 | 4.00789 | 3.52 | 3.93574
|  | 1.37242 | 3.94108 | 5.278 | 4.00802 | 3.522 | 3.93554
|  | 1.37302 | 3.94088 | 5.279 | 4.00802 | 3.525 | 3.93533
|  | 1.37422 | 3.94068 | 5.28 | 4.00823 | 3.528 | 3.93513
|  | 1.37542 | 3.94047 | 5.281 | 4.00825 | 3.531 | 3.93493
|  | 1.37662 | 3.94027 | 5.282 | 4.0084 | 3.533 | 3.93472
|  | 1.37722 | 3.94007 | 5.283 | 4.00846 | 3.536 | 3.93452
|  | 1.37842 | 3.93987 | 5.284 | 4.00864 | 3.539 | 3.93431
|  | 1.37962 | 3.93966 | 5.285 | 4.00864 | 3.542 | 3.93411
|  | 1.38081 | 3.93945 | 5.286 | 4.00884 | 3.544 | 3.9339
|  | 1.38202 | 3.93925 | 5.287 | 4.00884 | 3.547 | 3.9337
|  | 1.38262 | 3.93898 | 5.288 | 4.00895 | 3.55 | 3.9335
|  | 1.38382 | 3.93874 | 5.289 | 4.00905 | 3.553 | 3.93329
|  | 1.38501 | 3.93848 | 5.291 | 4.00916 | 3.555 | 3.93309
|  | 1.38622 | 3.93824 | 5.292 | 4.00925 | 3.558 | 3.93287
|  | 1.38682 | 3.93804 | 5.293 | 4.00937 | 3.561 | 3.93269
|  | 1.38802 | 3.93783 | 5.294 | 4.00946 | 3.564 | 3.93248
|  | 1.38921 | 3.93762 | 5.295 | 4.00949 | 3.566 | 3.93228
|  | 1.39041 | 3.93742 | 5.296 | 4.00966 | 3.569 | 3.93207
|  | 1.39162 | 3.93722 | 5.297 | 4.00967 | 3.572 | 3.93171
|  | 1.39222 | 3.93701 | 5.298 | 4.00987 | 3.575 | 3.93147
|  | 1.39342 | 3.93681 | 5.299 | 4.00989 | 3.577 | 3.93126
|  | 1.39461 | 3.93656 | 5.3 | 4.01007 | 3.58 | 3.93105
|  | 1.39582 | 3.93629 | 5.301 | 4.01012 | 3.583 | 3.93085
|  | 1.39642 | 3.93609 | 5.302 | 4.01027 | 3.586 | 3.93064
|  | 1.39762 | 3.93588 | 5.303 | 4.01041 | 3.588 | 3.93044
|  | 1.39881 | 3.93561 | 5.304 | 4.01048 | 3.591 | 3.93021
|  | 1.40001 | 3.9354 | 5.305 | 4.01068 | 3.594 | 3.93001
|  | 1.40122 | 3.93518 | 5.306 | 4.01075 | 3.597 | 3.92983
|  | 1.40182 | 3.93498 | 5.307 | 4.01089 | 3.599 | 3.92962
|  | 1.40301 | 3.93477 | 5.308 | 4.01089 | 3.602 | 3.92941
|  | 1.40421 | 3.93457 | 5.309 | 4.0111 | 3.605 | 3.92913
|  | 1.40542 | 3.93435 | 5.31 | 4.0111 | 3.608 | 3.92888
|  | 1.40602 | 3.93398 | 5.311 | 4.0113 | 3.61 | 3.92874
|  | 1.40721 | 3.93378 | 5.312 | 4.0113 | 3.613 | 3.92852
|  | 1.40841 | 3.93358 | 5.313 | 4.01149 | 3.616 | 3.9282
|  | 1.40961 | 3.93335 | 5.314 | 4.0115 | 3.619 | 3.928
|  | 1.41081 | 3.93319 | 5.315 | 4.0117 | 3.621 | 3.9278
|  | 1.41141 | 3.93294 | 5.316 | 4.0117 | 3.623 | 3.92759
|  | 1.41261 | 3.93273 | 5.317 | 4.0119 | 3.624 | 3.92759
|  | 1.41381 | 3.93253 | 5.318 | 4.0119 | 3.627 | 3.92738
|  | 1.41501 | 3.93232 | 5.319 | 4.01199 | 3.63 | 3.92716
|  | 1.41561 | 3.9321 | 5.32 | 4.01211 | 3.632 | 3.92694
|  | 1.41681 | 3.93173 | 5.321 | 4.01218 | 3.635 | 3.92657
|  | 1.41801 | 3.93151 | 5.322 | 4.01232 | 3.638 | 3.92637
|  | 1.41921 | 3.93131 | 5.323 | 4.01252 | 3.641 | 3.92616
|  | 1.42041 | 3.9311 | 5.324 | 4.01252 | 3.643 | 3.92596
|  | 1.42041 | 3.93092 | 5.325 | 4.01269 | 3.646 | 3.92575
|  | 1.42101 | 3.93089 | 5.326 | 4.01272 | 3.649 | 3.92555
|  | 1.42221 | 3.93069 | 5.328 | 4.01286 | 3.652 | 3.92534
|  | 1.42341 | 3.93049 | 5.329 | 4.01292 | 3.654 | 3.92504
|  | 1.4246 | 3.93025 | 5.33 | 4.01302 | 3.657 | 3.92478
|  | 1.42521 | 3.93003 | 5.331 | 4.01313 | 3.66 | 3.92454
|  | 1.42641 | 3.92976 | 5.332 | 4.0133 | 3.663 | 3.92433
|  | 1.42761 | 3.92954 | 5.333 | 4.01333 | 3.665 | 3.92412
|  | 1.4288 | 3.92926 | 5.334 | 4.01335 | 3.668 | 3.92382
|  | 1.43001 | 3.92905 | 5.335 | 4.01358 | 3.671 | 3.92363
|  | 1.43061 | 3.92885 | 5.336 | 4.01363 | 3.674 | 3.92333
|  | 1.43181 | 3.92859 | 5.337 | 4.01378 | 3.676 | 3.9231
|  | 1.433 | 3.9283 | 5.338 | 4.01395 | 3.679 | 3.9229
|  | 1.4342 | 3.92817 | 5.339 | 4.01397 | 3.682 | 3.9227
|  | 1.43481 | 3.92785 | 5.34 | 4.01415 | 3.685 | 3.92249
|  | 1.43601 | 3.92763 | 5.341 | 4.01415 | 3.687 | 3.92229
|  | 1.4372 | 3.92742 | 5.342 | 4.01435 | 3.69 | 3.92195
|  | 1.4384 | 3.92722 | 5.343 | 4.01435 | 3.693 | 3.92167
|  | 1.43961 | 3.92702 | 5.344 | 4.01455 | 3.696 | 3.92147
|  | 1.44021 | 3.92679 | 5.345 | 4.01455 | 3.698 | 3.92127
|  | 1.4414 | 3.92661 | 5.346 | 4.01475 | 3.701 | 3.92106
|  | 1.4426 | 3.9264 | 5.347 | 4.01475 | 3.704 | 3.92085
|  | 1.4438 | 3.92618 | 5.348 | 4.01496 | 3.707 | 3.92065
|  | 1.44441 | 3.92599 | 5.349 | 4.01496 | 3.709 | 3.92041
|  | 1.4456 | 3.92571 | 5.35 | 4.01513 | 3.712 | 3.92018
|  | 1.4468 | 3.92548 | 5.351 | 4.01517 | 3.715 | 3.91983
|  | 1.448 | 3.92518 | 5.352 | 4.01537 | 3.718 | 3.91963
|  | 1.4492 | 3.92497 | 5.353 | 4.01537 | 3.72 | 3.9194
|  | 1.4498 | 3.92477 | 5.354 | 4.01545 | 3.723 | 3.91921
|  | 1.451 | 3.92436 | 5.355 | 4.01558 | 3.726 | 3.91885
|  | 1.4522 | 3.92416 | 5.356 | 4.01566 | 3.729 | 3.9184
|  | 1.4534 | 3.92398 | 5.357 | 4.01579 | 3.731 | 3.91826
|  | 1.454 | 3.92376 | 5.358 | 4.01583 | 3.734 | 3.91798
|  | 1.4552 | 3.92355 | 5.359 | 4.01599 | 3.737 | 3.91778
|  | 1.4564 | 3.92334 | 5.36 | 4.016 | 3.74 | 3.91756
|  | 1.4576 | 3.92314 | 5.361 | 4.01619 | 3.742 | 3.91724
|  | 1.4588 | 3.92294 | 5.362 | 4.01619 | 3.745 | 3.91707
|  | 1.4594 | 3.92273 | 5.363 | 4.01639 | 3.748 | 3.91682
|  | 1.4606 | 3.92244 | 5.365 | 4.0164 | 3.751 | 3.91656
|  | 1.4618 | 3.92212 | 5.366 | 4.01649 | 3.753 | 3.91636
|  | 1.46299 | 3.92192 | 5.367 | 4.01661 | 3.756 | 3.91615
|  | 1.4636 | 3.92169 | 5.368 | 4.01671 | 3.759 | 3.91594
|  | 1.4648 | 3.92147 | 5.369 | 4.01682 | 3.762 | 3.91574
|  | 1.466 | 3.9213 | 5.37 | 4.01701 | 3.764 | 3.91553
|  | 1.46719 | 3.92103 | 5.371 | 4.01705 | 3.767 | 3.91523
|  | 1.4684 | 3.92075 | 5.372 | 4.01721 | 3.77 | 3.915
|  | 1.469 | 3.92058 | 5.373 | 4.01723 | 3.773 | 3.91474
|  | 1.4702 | 3.92034 | 5.374 | 4.01742 | 3.775 | 3.91452
|  | 1.47139 | 3.92008 | 5.375 | 4.01742 | 3.778 | 3.91436
|  | 1.47259 | 3.91987 | 5.376 | 4.01762 | 3.781 | 3.9141
|  | 1.47319 | 3.91962 | 5.377 | 4.01779 | 3.784 | 3.91391
|  | 1.4744 | 3.91946 | 5.378 | 4.01783 | 3.786 | 3.91369
|  | 1.47559 | 3.91916 | 5.379 | 4.01787 | 3.789 | 3.91349
|  | 1.47679 | 3.91888 | 5.38 | 4.01803 | 3.792 | 3.91328
|  | 1.47799 | 3.91858 | 5.381 | 4.0181 | 3.795 | 3.91308
|  | 1.4786 | 3.91833 | 5.382 | 4.01823 | 3.797 | 3.91287
|  | 1.47979 | 3.91809 | 5.383 | 4.01824 | 3.8 | 3.91265
|  | 1.48099 | 3.91783 | 5.384 | 4.0184 | 3.803 | 3.91246
|  | 1.48219 | 3.91763 | 5.385 | 4.01846 | 3.806 | 3.91206
|  | 1.48279 | 3.91743 | 5.386 | 4.01862 | 3.808 | 3.91185
|  | 1.48399 | 3.91723 | 5.387 | 4.01864 | 3.811 | 3.91165
|  | 1.48519 | 3.917 | 5.388 | 4.01884 | 3.814 | 3.91144
|  | 1.48639 | 3.9168 | 5.389 | 4.01885 | 3.817 | 3.91124
|  | 1.48759 | 3.91653 | 5.39 | 4.01898 | 3.819 | 3.91104
|  | 1.48819 | 3.91622 | 5.391 | 4.01905 | 3.822 | 3.91083
|  | 1.48939 | 3.91602 | 5.392 | 4.01905 | 3.825 | 3.91063
|  | 1.49059 | 3.91581 | 5.393 | 4.01926 | 3.828 | 3.91042
|  | 1.49179 | 3.91555 | 5.394 | 4.0193 | 3.83 | 3.91022
|  | 1.49238 | 3.9152 | 5.395 | 4.01946 | 3.833 | 3.91002
|  | 1.49359 | 3.91499 | 5.396 | 4.01946 | 3.836 | 3.90981
|  | 1.49479 | 3.91479 | 5.397 | 4.01965 | 3.839 | 3.90961
|  | 1.49599 | 3.91458 | 5.398 | 4.01967 | 3.841 | 3.9094
|  | 1.49718 | 3.91438 | 5.399 | 4.01967 | 3.844 | 3.9092
|  | 1.49779 | 3.91417 | 5.4 | 4.01987 | 3.847 | 3.909
|  | 1.49899 | 3.91398 | 5.402 | 4.01991 | 3.85 | 3.90876
|  | 1.50019 | 3.91363 | 5.403 | 4.02007 | 3.852 | 3.90855
|  | 1.50138 | 3.9134 | 5.404 | 4.02017 | 3.855 | 3.90829
|  | 1.50198 | 3.91316 | 5.405 | 4.02027 | 3.858 | 3.90797
|  | 1.50319 | 3.91296 | 5.406 | 4.02041 | 3.861 | 3.90778
|  | 1.50439 | 3.91275 | 5.407 | 4.02048 | 3.863 | 3.90757
|  | 1.50558 | 3.91243 | 5.408 | 4.02055 | 3.866 | 3.90736
|  | 1.50678 | 3.91213 | 5.409 | 4.02068 | 3.869 | 3.90716
|  | 1.50739 | 3.91192 | 5.41 | 4.02082 | 3.872 | 3.90696
|  | 1.50859 | 3.91172 | 5.411 | 4.02089 | 3.874 | 3.90675
|  | 1.50978 | 3.91152 | 5.412 | 4.02092 | 3.877 | 3.90655
|  | 1.51098 | 3.91116 | 5.413 | 4.02109 | 3.88 | 3.90629
|  | 1.51158 | 3.911 | 5.414 | 4.02109 | 3.883 | 3.90614
|  | 1.51279 | 3.9109 | 5.415 | 4.02128 | 3.885 | 3.90579
|  | 1.51398 | 3.9107 | 5.416 | 4.02134 | 3.888 | 3.90554
|  | 1.51518 | 3.91036 | 5.417 | 4.02148 | 3.891 | 3.90533
|  | 1.51638 | 3.91011 | 5.418 | 4.0215 | 3.894 | 3.90512
|  | 1.51699 | 3.90992 | 5.419 | 4.02164 | 3.896 | 3.90492
|  | 1.51818 | 3.90968 | 5.42 | 4.02171 | 3.899 | 3.90471
|  | 1.51938 | 3.90948 | 5.421 | 4.02189 | 3.902 | 3.90448
|  | 1.52058 | 3.90926 | 5.422 | 4.02194 | 3.905 | 3.90422
|  | 1.52118 | 3.90894 | 5.423 | 4.02212 | 3.907 | 3.904
|  | 1.52238 | 3.90866 | 5.424 | 4.02214 | 3.91 | 3.90385
|  | 1.52358 | 3.90846 | 5.425 | 4.02232 | 3.913 | 3.90366
|  | 1.52478 | 3.90826 | 5.426 | 4.02232 | 3.916 | 3.9033
|  | 1.52598 | 3.90794 | 5.427 | 4.02249 | 3.918 | 3.90309
|  | 1.52657 | 3.90766 | 5.428 | 4.02252 | 3.921 | 3.90289
|  | 1.52778 | 3.9075 | 5.429 | 4.02264 | 3.924 | 3.90268
|  | 1.52898 | 3.90728 | 5.43 | 4.02272 | 3.927 | 3.90248
|  | 1.53018 | 3.90703 | 5.431 | 4.02281 | 3.929 | 3.90226
|  | 1.53077 | 3.90682 | 5.432 | 4.02293 | 3.932 | 3.90206
|  | 1.53198 | 3.90662 | 5.433 | 4.02296 | 3.935 | 3.90182
|  | 1.53318 | 3.90641 | 5.434 | 4.02313 | 3.938 | 3.9016
|  | 1.53438 | 3.90609 | 5.435 | 4.02316 | 3.94 | 3.90136
|  | 1.53557 | 3.9058 | 5.436 | 4.02337 | 3.943 | 3.90116
|  | 1.53617 | 3.90557 | 5.437 | 4.02353 | 3.946 | 3.90087
|  | 1.53738 | 3.9052 | 5.439 | 4.0237 | 3.949 | 3.90064
|  | 1.53858 | 3.90509 | 5.44 | 4.02374 | 3.951 | 3.90044
|  | 1.53977 | 3.90478 | 5.441 | 4.02384 | 3.954 | 3.90023
|  | 1.54037 | 3.90458 | 5.442 | 4.02395 | 3.957 | 3.90002
|  | 1.54158 | 3.90437 | 5.443 | 4.0241 | 3.96 | 3.89982
|  | 1.54278 | 3.90417 | 5.444 | 4.02416 | 3.962 | 3.89962
|  | 1.54397 | 3.90397 | 5.445 | 4.02418 | 3.965 | 3.89939
|  | 1.54517 | 3.9036 | 5.446 | 4.02436 | 3.968 | 3.89901
|  | 1.54577 | 3.90336 | 5.447 | 4.02436 | 3.971 | 3.8988
|  | 1.54698 | 3.90315 | 5.448 | 4.02456 | 3.973 | 3.89855
|  | 1.54817 | 3.90294 | 5.449 | 4.02465 | 3.976 | 3.89821
|  | 1.54937 | 3.90274 | 5.45 | 4.02476 | 3.979 | 3.89799
|  | 1.54997 | 3.90234 | 5.451 | 4.02476 | 3.982 | 3.89778
|  | 1.55118 | 3.90213 | 5.452 | 4.02496 | 3.984 | 3.89757
|  | 1.55237 | 3.90193 | 5.453 | 4.02499 | 3.987 | 3.89737
|  | 1.55357 | 3.90172 | 5.454 | 4.02517 | 3.99 | 3.89717
|  | 1.55477 | 3.90148 | 5.455 | 4.02517 | 3.993 | 3.89695
|  | 1.55537 | 3.90119 | 5.456 | 4.02537 | 3.995 | 3.89674
|  | 1.55657 | 3.90092 | 5.457 | 4.02543 | 3.998 | 3.89638
|  | 1.55777 | 3.90071 | 5.458 | 4.02558 | 4.001 | 3.89615
|  | 1.55897 | 3.9005 | 5.459 | 4.0256 | 4.004 | 3.89592
|  | 1.55957 | 3.9003 | 5.46 | 4.02576 | 4.006 | 3.89567
|  | 1.56077 | 3.9001 | 5.461 | 4.02579 | 4.009 | 3.89534
|  | 1.56197 | 3.89977 | 5.462 | 4.0259 | 4.012 | 3.89512
|  | 1.56317 | 3.8995 | 5.463 | 4.026 | 4.015 | 3.89492
|  | 1.56437 | 3.89928 | 5.464 | 4.02606 | 4.017 | 3.89471
|  | 1.56496 | 3.89901 | 5.465 | 4.0262 | 4.02 | 3.89451
|  | 1.56617 | 3.89866 | 5.466 | 4.02624 | 4.023 | 3.89425
|  | 1.56737 | 3.89846 | 5.467 | 4.02641 | 4.026 | 3.8939
|  | 1.56857 | 3.89825 | 5.468 | 4.02643 | 4.028 | 3.89369
|  | 1.56916 | 3.898 | 5.469 | 4.0266 | 4.031 | 3.89349
|  | 1.57037 | 3.89771 | 5.47 | 4.02662 | 4.034 | 3.89328
|  | 1.57157 | 3.8975 | 5.471 | 4.02682 | 4.037 | 3.89299
|  | 1.57277 | 3.89724 | 5.472 | 4.02689 | 4.039 | 3.89267
|  | 1.57396 | 3.89705 | 5.473 | 4.02703 | 4.042 | 3.8924
|  | 1.57456 | 3.89684 | 5.474 | 4.02713 | 4.045 | 3.89205
|  | 1.57577 | 3.89659 | 5.476 | 4.02723 | 4.048 | 3.89186
|  | 1.57697 | 3.89629 | 5.477 | 4.02723 | 4.05 | 3.89165
|  | 1.57816 | 3.89602 | 5.478 | 4.02742 | 4.053 | 3.89144
|  | 1.57876 | 3.89581 | 5.479 | 4.02746 | 4.056 | 3.89116
|  | 1.57996 | 3.8956 | 5.48 | 4.02763 | 4.059 | 3.89085
|  | 1.58117 | 3.89535 | 5.481 | 4.02771 | 4.061 | 3.89064
|  | 1.58236 | 3.89504 | 5.482 | 4.02783 | 4.064 | 3.89042
|  | 1.58356 | 3.89478 | 5.483 | 4.0279 | 4.067 | 3.89021
|  | 1.58416 | 3.89458 | 5.484 | 4.02804 | 4.07 | 3.89001
|  | 1.58537 | 3.89435 | 5.485 | 4.02804 | 4.072 | 3.8898
|  | 1.58656 | 3.89408 | 5.486 | 4.02824 | 4.075 | 3.88955
|  | 1.58776 | 3.89377 | 5.487 | 4.02824 | 4.078 | 3.88919
|  | 1.58836 | 3.89357 | 5.488 | 4.02844 | 4.081 | 3.88897
|  | 1.58956 | 3.89336 | 5.489 | 4.02845 | 4.083 | 3.8887
|  | 1.59076 | 3.89316 | 5.49 | 4.02853 | 4.086 | 3.88849
|  | 1.59196 | 3.89275 | 5.491 | 4.02865 | 4.089 | 3.88817
|  | 1.59316 | 3.89254 | 5.492 | 4.0288 | 4.092 | 3.88797
|  | 1.59376 | 3.89234 | 5.493 | 4.02885 | 4.094 | 3.88779
|  | 1.59496 | 3.89193 | 5.494 | 4.02899 | 4.097 | 3.88756
|  | 1.59616 | 3.89172 | 5.495 | 4.02905 | 4.1 | 3.88736
|  | 1.59736 | 3.89152 | 5.496 | 4.02925 | 4.103 | 3.88715
|  | 1.59796 | 3.89126 | 5.497 | 4.02926 | 4.105 | 3.88679
|  | 1.59915 | 3.89106 | 5.498 | 4.02929 | 4.108 | 3.88654
|  | 1.60036 | 3.89078 | 5.499 | 4.02946 | 4.111 | 3.88634
|  | 1.60156 | 3.89058 | 5.5 | 4.02946 | 4.114 | 3.88609
|  | 1.60276 | 3.8903 | 5.501 | 4.02966 | 4.116 | 3.88573
|  | 1.60335 | 3.89009 | 5.502 | 4.02969 | 4.119 | 3.88552
|  | 1.60456 | 3.88983 | 5.503 | 4.02987 | 4.122 | 3.88532
|  | 1.60576 | 3.88952 | 5.504 | 4.03001 | 4.125 | 3.88511
|  | 1.60696 | 3.88927 | 5.505 | 4.03007 | 4.127 | 3.88488
|  | 1.60755 | 3.88906 | 5.506 | 4.03028 | 4.13 | 3.88454
|  | 1.60875 | 3.88883 | 5.507 | 4.03032 | 4.133 | 3.88429
|  | 1.60996 | 3.88846 | 5.508 | 4.03048 | 4.136 | 3.88409
|  | 1.61116 | 3.88825 | 5.509 | 4.03049 | 4.138 | 3.88389
|  | 1.61235 | 3.88805 | 5.51 | 4.03068 | 4.141 | 3.88368
|  | 1.61295 | 3.88784 | 5.511 | 4.03069 | 4.144 | 3.88348
|  | 1.61416 | 3.88764 | 5.513 | 4.0309 | 4.147 | 3.88318
|  | 1.61536 | 3.88735 | 5.514 | 4.03089 | 4.149 | 3.88288
|  | 1.61655 | 3.88702 | 5.515 | 4.03106 | 4.152 | 3.88267
|  | 1.61715 | 3.88682 | 5.516 | 4.0311 | 4.155 | 3.88244
|  | 1.61835 | 3.88662 | 5.517 | 4.03124 | 4.158 | 3.88224
|  | 1.61956 | 3.88641 | 5.518 | 4.0313 | 4.16 | 3.88186
|  | 1.62075 | 3.88601 | 5.519 | 4.03141 | 4.163 | 3.88164
|  | 1.62195 | 3.8858 | 5.52 | 4.0315 | 4.166 | 3.88144
|  | 1.62255 | 3.8856 | 5.521 | 4.03162 | 4.169 | 3.88123
|  | 1.62376 | 3.88537 | 5.522 | 4.03171 | 4.171 | 3.88103
|  | 1.62495 | 3.88503 | 5.523 | 4.03174 | 4.174 | 3.88082
|  | 1.62615 | 3.88478 | 5.524 | 4.03191 | 4.177 | 3.8806
|  | 1.62675 | 3.88458 | 5.525 | 4.03192 | 4.18 | 3.88032
|  | 1.62795 | 3.88436 | 5.526 | 4.03211 | 4.182 | 3.88002
|  | 1.62915 | 3.8841 | 5.527 | 4.03223 | 4.185 | 3.8798
|  | 1.63035 | 3.88381 | 5.528 | 4.03232 | 4.188 | 3.8796
|  | 1.63155 | 3.88357 | 5.529 | 4.03243 | 4.191 | 3.87919
|  | 1.63215 | 3.88336 | 5.53 | 4.03252 | 4.193 | 3.87899
|  | 1.63334 | 3.88316 | 5.531 | 4.03259 | 4.196 | 3.87878
|  | 1.63455 | 3.88275 | 5.532 | 4.03273 | 4.199 | 3.87858
|  | 1.63575 | 3.88257 | 5.533 | 4.03289 | 4.202 | 3.87838
|  | 1.63635 | 3.88233 | 5.534 | 4.03293 | 4.204 | 3.87815
|  | 1.63754 | 3.8821 | 5.535 | 4.03303 | 4.207 | 3.87791
|  | 1.63875 | 3.88176 | 5.536 | 4.03313 | 4.21 | 3.87756
|  | 1.63995 | 3.88153 | 5.537 | 4.03326 | 4.213 | 3.87736
|  | 1.64115 | 3.88132 | 5.538 | 4.03333 | 4.215 | 3.87715
|  | 1.64175 | 3.88111 | 5.539 | 4.03353 | 4.218 | 3.87694
|  | 1.64234 | 3.88091 | 5.54 | 4.03354 | 4.221 | 3.8767
|  | 1.64294 | 3.8809 | 5.541 | 4.03357 | 4.224 | 3.87653
|  | 1.64415 | 3.88064 | 5.542 | 4.03375 | 4.226 | 3.87613
|  | 1.64535 | 3.8803 | 5.543 | 4.03385 | 4.229 | 3.87592
|  | 1.64595 | 3.8801 | 5.544 | 4.03395 | 4.232 | 3.87572
|  | 1.64714 | 3.87979 | 5.545 | 4.03399 | 4.235 | 3.87551
|  | 1.64835 | 3.87952 | 5.546 | 4.03416 | 4.237 | 3.87531
|  | 1.64955 | 3.87928 | 5.547 | 4.03417 | 4.24 | 3.87498
|  | 1.65074 | 3.87908 | 5.548 | 4.03435 | 4.243 | 3.8747
|  | 1.65134 | 3.87887 | 5.55 | 4.03437 | 4.246 | 3.87449
|  | 1.65254 | 3.87848 | 5.551 | 4.03453 | 4.248 | 3.87429
|  | 1.65375 | 3.87825 | 5.552 | 4.03456 | 4.251 | 3.87409
|  | 1.65494 | 3.87805 | 5.553 | 4.03477 | 4.254 | 3.87388
|  | 1.65554 | 3.87782 | 5.554 | 4.03477 | 4.257 | 3.87368
|  | 1.65674 | 3.87752 | 5.555 | 4.03497 | 4.259 | 3.87348
|  | 1.65795 | 3.87723 | 5.556 | 4.03497 | 4.262 | 3.87325
|  | 1.65914 | 3.87702 | 5.557 | 4.03511 | 4.265 | 3.8729
|  | 1.66034 | 3.87682 | 5.558 | 4.03518 | 4.268 | 3.87263
|  | 1.66094 | 3.87645 | 5.559 | 4.03533 | 4.27 | 3.87232
|  | 1.66214 | 3.87621 | 5.56 | 4.03538 | 4.273 | 3.87208
|  | 1.66334 | 3.876 | 5.561 | 4.03551 | 4.276 | 3.87189
|  | 1.66454 | 3.8758 | 5.562 | 4.03558 | 4.279 | 3.87165
|  | 1.66514 | 3.87539 | 5.563 | 4.03576 | 4.281 | 3.87144
|  | 1.66634 | 3.87518 | 5.564 | 4.03579 | 4.284 | 3.87123
|  | 1.66754 | 3.87497 | 5.565 | 4.03582 | 4.287 | 3.87103
|  | 1.66874 | 3.87477 | 5.566 | 4.036 | 4.29 | 3.87083
|  | 1.66994 | 3.87448 | 5.567 | 4.03603 | 4.292 | 3.87062
|  | 1.67054 | 3.87415 | 5.568 | 4.03621 | 4.295 | 3.87039
|  | 1.67174 | 3.87395 | 5.569 | 4.03623 | 4.298 | 3.87021
|  | 1.67294 | 3.87375 | 5.57 | 4.0364 | 4.301 | 3.86994
|  | 1.67414 | 3.87355 | 5.571 | 4.03653 | 4.303 | 3.8696
|  | 1.67474 | 3.87316 | 5.572 | 4.03662 | 4.306 | 3.8694
|  | 1.67594 | 3.87293 | 5.573 | 4.03678 | 4.309 | 3.8692
|  | 1.67714 | 3.87266 | 5.574 | 4.03683 | 4.312 | 3.869
|  | 1.67834 | 3.87238 | 5.575 | 4.03696 | 4.314 | 3.8688
|  | 1.67954 | 3.87212 | 5.576 | 4.03702 | 4.317 | 3.86859
|  | 1.68014 | 3.87192 | 5.577 | 4.03719 | 4.32 | 3.86838
|  | 1.68133 | 3.87171 | 5.578 | 4.03722 | 4.323 | 3.86809
|  | 1.68254 | 3.87149 | 5.579 | 4.03742 | 4.325 | 3.86777
|  | 1.68374 | 3.87113 | 5.58 | 4.03742 | 4.328 | 3.86757
|  | 1.68434 | 3.87091 | 5.581 | 4.03746 | 4.331 | 3.86737
|  | 1.68553 | 3.87073 | 5.582 | 4.03763 | 4.334 | 3.86717
|  | 1.68673 | 3.87039 | 5.583 | 4.03771 | 4.336 | 3.86697
|  | 1.68794 | 3.87018 | 5.584 | 4.03785 | 4.339 | 3.86661
|  | 1.68913 | 3.86986 | 5.585 | 4.03788 | 4.342 | 3.86636
|  | 1.68973 | 3.86966 | 5.587 | 4.03806 | 4.345 | 3.86615
|  | 1.69093 | 3.86941 | 5.588 | 4.03808 | 4.347 | 3.86595
|  | 1.69214 | 3.86914 | 5.589 | 4.03826 | 4.35 | 3.86574
|  | 1.69333 | 3.86886 | 5.59 | 4.03826 | 4.353 | 3.86547
|  | 1.69393 | 3.86864 | 5.591 | 4.03846 | 4.356 | 3.86513
|  | 1.69513 | 3.86844 | 5.592 | 4.03846 | 4.358 | 3.86492
|  | 1.69633 | 3.86819 | 5.593 | 4.03866 | 4.361 | 3.86472
|  | 1.69753 | 3.86787 | 5.594 | 4.03871 | 4.364 | 3.86451
|  | 1.69873 | 3.86763 | 5.595 | 4.03879 | 4.367 | 3.86431
|  | 1.69933 | 3.86744 | 5.596 | 4.03886 | 4.369 | 3.86409
|  | 1.70053 | 3.86721 | 5.597 | 4.03902 | 4.372 | 3.86376
|  | 1.70173 | 3.86695 | 5.598 | 4.03907 | 4.375 | 3.86351
|  | 1.70293 | 3.86661 | 5.599 | 4.0392 | 4.378 | 3.86329
|  | 1.70353 | 3.86639 | 5.6 | 4.03927 | 4.38 | 3.86301
|  | 1.70473 | 3.86615 | 5.601 | 4.03948 | 4.383 | 3.86274
|  | 1.70593 | 3.86585 | 5.602 | 4.03948 | 4.386 | 3.86248
|  | 1.70713 | 3.86561 | 5.603 | 4.03967 | 4.389 | 3.86226
|  | 1.70833 | 3.86544 | 5.604 | 4.03971 | 4.391 | 3.86206
|  | 1.70893 | 3.86517 | 5.605 | 4.03984 | 4.394 | 3.86185
|  | 1.71013 | 3.86496 | 5.606 | 4.03994 | 4.397 | 3.86165
|  | 1.71133 | 3.86466 | 5.607 | 4.04008 | 4.4 | 3.86132
|  | 1.71253 | 3.86435 | 5.608 | 4.04017 | 4.402 | 3.86106
|  | 1.71313 | 3.86415 | 5.609 | 4.04028 | 4.405 | 3.86084
|  | 1.71433 | 3.86395 | 5.61 | 4.04029 | 4.408 | 3.86063
|  | 1.71552 | 3.86374 | 5.611 | 4.04049 | 4.411 | 3.86035
|  | 1.71673 | 3.86335 | 5.612 | 4.04048 | 4.413 | 3.86011
|  | 1.71793 | 3.86313 | 5.613 | 4.04069 | 4.416 | 3.85981
|  | 1.71853 | 3.86292 | 5.614 | 4.04069 | 4.419 | 3.85961
|  | 1.71972 | 3.86257 | 5.615 | 4.04075 | 4.422 | 3.8593
|  | 1.72093 | 3.86231 | 5.616 | 4.0409 | 4.424 | 3.85904
|  | 1.72213 | 3.8621 | 5.617 | 4.04106 | 4.427 | 3.85881
|  | 1.72273 | 3.8619 | 5.618 | 4.0411 | 4.43 | 3.85859
|  | 1.72392 | 3.8617 | 5.619 | 4.04117 | 4.433 | 3.85839
|  | 1.72512 | 3.8615 | 5.62 | 4.04131 | 4.435 | 3.85805
|  | 1.72633 | 3.86109 | 5.621 | 4.04137 | 4.438 | 3.85777
|  | 1.72752 | 3.86089 | 5.622 | 4.04151 | 4.441 | 3.85756
|  | 1.72812 | 3.86068 | 5.624 | 4.0416 | 4.444 | 3.85736
|  | 1.72932 | 3.86047 | 5.625 | 4.04171 | 4.446 | 3.8571
|  | 1.73053 | 3.86007 | 5.626 | 4.04186 | 4.449 | 3.85686
|  | 1.73172 | 3.85986 | 5.627 | 4.04191 | 4.452 | 3.85654
|  | 1.73232 | 3.85966 | 5.628 | 4.04203 | 4.455 | 3.85634
|  | 1.73352 | 3.85943 | 5.629 | 4.04211 | 4.457 | 3.85608
|  | 1.73472 | 3.85905 | 5.63 | 4.0423 | 4.46 | 3.85578
|  | 1.73592 | 3.85885 | 5.631 | 4.04233 | 4.463 | 3.85552
|  | 1.73712 | 3.85864 | 5.632 | 4.04244 | 4.466 | 3.85531
|  | 1.73772 | 3.85845 | 5.633 | 4.04253 | 4.468 | 3.85502
|  | 1.73892 | 3.85813 | 5.634 | 4.04259 | 4.471 | 3.85483
|  | 1.74012 | 3.85791 | 5.635 | 4.04273 | 4.474 | 3.8545
|  | 1.74132 | 3.85763 | 5.636 | 4.04292 | 4.477 | 3.85429
|  | 1.74192 | 3.85743 | 5.637 | 4.04295 | 4.479 | 3.85409
|  | 1.74312 | 3.85721 | 5.638 | 4.0431 | 4.482 | 3.85388
|  | 1.74432 | 3.85682 | 5.639 | 4.04314 | 4.485 | 3.85356
|  | 1.74552 | 3.85661 | 5.64 | 4.04334 | 4.488 | 3.85327
|  | 1.74672 | 3.85639 | 5.641 | 4.04345 | 4.49 | 3.85306
|  | 1.74732 | 3.85619 | 5.642 | 4.04355 | 4.493 | 3.85268
|  | 1.74852 | 3.85591 | 5.643 | 4.04355 | 4.496 | 3.85245
|  | 1.74971 | 3.85561 | 5.644 | 4.04375 | 4.499 | 3.85225
|  | 1.75092 | 3.85539 | 5.645 | 4.04376 | 4.501 | 3.85204
|  | 1.75152 | 3.85518 | 5.646 | 4.04393 | 4.504 | 3.85184
|  | 1.75272 | 3.85489 | 5.647 | 4.04396 | 4.507 | 3.85161
|  | 1.75391 | 3.85463 | 5.648 | 4.04415 | 4.51 | 3.85136
|  | 1.75512 | 3.85441 | 5.649 | 4.04417 | 4.512 | 3.85103
|  | 1.75632 | 3.85417 | 5.65 | 4.04436 | 4.515 | 3.85083
|  | 1.75692 | 3.85395 | 5.651 | 4.04436 | 4.518 | 3.85061
|  | 1.75811 | 3.85359 | 5.652 | 4.04454 | 4.521 | 3.85038
|  | 1.75931 | 3.8533 | 5.653 | 4.04459 | 4.523 | 3.85003
|  | 1.76052 | 3.85306 | 5.654 | 4.04473 | 4.526 | 3.8498
|  | 1.76112 | 3.85277 | 5.655 | 4.04477 | 4.529 | 3.84959
|  | 1.76231 | 3.85252 | 5.656 | 4.04491 | 4.532 | 3.84939
|  | 1.76351 | 3.85232 | 5.657 | 4.04498 | 4.534 | 3.84913
|  | 1.76472 | 3.85209 | 5.658 | 4.04507 | 4.537 | 3.84878
|  | 1.76591 | 3.85175 | 5.659 | 4.04518 | 4.54 | 3.84857
|  | 1.76651 | 3.8515 | 5.661 | 4.04525 | 4.543 | 3.84837
|  | 1.76771 | 3.85129 | 5.662 | 4.04539 | 4.545 | 3.84816
|  | 1.76891 | 3.85109 | 5.663 | 4.04542 | 4.548 | 3.84778
|  | 1.77011 | 3.8508 | 5.664 | 4.04559 | 4.551 | 3.84758
|  | 1.77071 | 3.85047 | 5.665 | 4.04569 | 4.554 | 3.84735
|  | 1.77191 | 3.85018 | 5.666 | 4.0458 | 4.556 | 3.84711
|  | 1.77311 | 3.85 | 5.667 | 4.04583 | 4.559 | 3.84673
|  | 1.77431 | 3.84965 | 5.668 | 4.04601 | 4.562 | 3.84653
|  | 1.77551 | 3.84945 | 5.669 | 4.04611 | 4.565 | 3.84632
|  | 1.77611 | 3.84924 | 5.67 | 4.04621 | 4.567 | 3.84598
|  | 1.77731 | 3.84902 | 5.671 | 4.04634 | 4.57 | 3.84574
|  | 1.77851 | 3.84879 | 5.672 | 4.04651 | 4.573 | 3.84551
|  | 1.77971 | 3.84842 | 5.673 | 4.04662 | 4.576 | 3.84531
|  | 1.78031 | 3.84822 | 5.674 | 4.04671 | 4.578 | 3.84511
|  | 1.78151 | 3.84799 | 5.675 | 4.04682 | 4.581 | 3.8449
|  | 1.78271 | 3.8478 | 5.676 | 4.04684 | 4.584 | 3.84455
|  | 1.78391 | 3.84752 | 5.677 | 4.04703 | 4.587 | 3.84434
|  | 1.78511 | 3.84723 | 5.678 | 4.04709 | 4.589 | 3.84408
|  | 1.78571 | 3.84699 | 5.679 | 4.04724 | 4.592 | 3.84388
|  | 1.78691 | 3.84668 | 5.68 | 4.04729 | 4.595 | 3.84351
|  | 1.7881 | 3.84639 | 5.681 | 4.04745 | 4.598 | 3.84326
|  | 1.78931 | 3.84618 | 5.682 | 4.04746 | 4.6 | 3.84306
|  | 1.78991 | 3.84597 | 5.683 | 4.04765 | 4.603 | 3.84281
|  | 1.79111 | 3.84561 | 5.684 | 4.04767 | 4.606 | 3.84257
|  | 1.7923 | 3.8454 | 5.685 | 4.04785 | 4.609 | 3.84226
|  | 1.7935 | 3.84517 | 5.686 | 4.04785 | 4.611 | 3.84204
|  | 1.79471 | 3.84497 | 5.687 | 4.04804 | 4.614 | 3.84184
|  | 1.79531 | 3.84474 | 5.688 | 4.04805 | 4.617 | 3.84163
|  | 1.7965 | 3.84454 | 5.689 | 4.04825 | 4.62 | 3.84135
|  | 1.7977 | 3.84434 | 5.69 | 4.04825 | 4.622 | 3.84102
|  | 1.79891 | 3.84394 | 5.691 | 4.04845 | 4.625 | 3.84081
|  | 1.79951 | 3.8437 | 5.692 | 4.04845 | 4.628 | 3.8406
|  | 1.8007 | 3.8435 | 5.693 | 4.04856 | 4.631 | 3.84023
|  | 1.8019 | 3.84319 | 5.694 | 4.04865 | 4.633 | 3.83999
|  | 1.8031 | 3.84291 | 5.695 | 4.04882 | 4.636 | 3.83977
|  | 1.8043 | 3.8427 | 5.696 | 4.04886 | 4.639 | 3.83955
|  | 1.8049 | 3.8425 | 5.698 | 4.04907 | 4.642 | 3.83918
|  | 1.8061 | 3.84229 | 5.699 | 4.04912 | 4.644 | 3.83897
|  | 1.8073 | 3.84197 | 5.7 | 4.04927 | 4.647 | 3.83877
|  | 1.80851 | 3.8417 | 5.701 | 4.04927 | 4.65 | 3.83857
|  | 1.8091 | 3.84148 | 5.702 | 4.04947 | 4.653 | 3.83836
|  | 1.8103 | 3.84127 | 5.703 | 4.04964 | 4.655 | 3.83801
|  | 1.8115 | 3.84107 | 5.704 | 4.04972 | 4.658 | 3.83779
|  | 1.8127 | 3.84083 | 5.705 | 4.04988 | 4.661 | 3.83759
|  | 1.8139 | 3.84046 | 5.706 | 4.04991 | 4.664 | 3.83734
|  | 1.8145 | 3.84023 | 5.707 | 4.05009 | 4.666 | 3.83712
|  | 1.8157 | 3.83999 | 5.708 | 4.05019 | 4.669 | 3.83678
|  | 1.8169 | 3.8397 | 5.709 | 4.05029 | 4.672 | 3.83652
|  | 1.8181 | 3.83943 | 5.71 | 4.05032 | 4.675 | 3.83632
|  | 1.8187 | 3.83923 | 5.711 | 4.05049 | 4.677 | 3.83611
|  | 1.8199 | 3.83903 | 5.712 | 4.05053 | 4.68 | 3.83585
|  | 1.8211 | 3.8387 | 5.713 | 4.0507 | 4.683 | 3.83563
|  | 1.82229 | 3.83844 | 5.714 | 4.05077 | 4.686 | 3.8354
|  | 1.8235 | 3.83821 | 5.715 | 4.0509 | 4.688 | 3.83519
|  | 1.8241 | 3.83801 | 5.716 | 4.05103 | 4.691 | 3.83492
|  | 1.8253 | 3.8378 | 5.717 | 4.05111 | 4.694 | 3.83468
|  | 1.82649 | 3.8376 | 5.718 | 4.05125 | 4.697 | 3.83448
|  | 1.8277 | 3.83727 | 5.719 | 4.05132 | 4.699 | 3.83428
|  | 1.8283 | 3.83699 | 5.72 | 4.05138 | 4.702 | 3.83408
|  | 1.8295 | 3.83676 | 5.721 | 4.05153 | 4.705 | 3.83379
|  | 1.83069 | 3.83648 | 5.722 | 4.05169 | 4.708 | 3.83347
|  | 1.83189 | 3.83625 | 5.723 | 4.05173 | 4.71 | 3.83326
|  | 1.8331 | 3.83598 | 5.724 | 4.05179 | 4.713 | 3.83305
|  | 1.8337 | 3.83577 | 5.725 | 4.05194 | 4.716 | 3.83285
|  | 1.83489 | 3.83557 | 5.726 | 4.05206 | 4.719 | 3.83265
|  | 1.83609 | 3.83536 | 5.727 | 4.05214 | 4.721 | 3.83245
|  | 1.8373 | 3.83516 | 5.728 | 4.0522 | 4.724 | 3.83224
|  | 1.8379 | 3.83496 | 5.729 | 4.05234 | 4.727 | 3.83192
|  | 1.83909 | 3.83455 | 5.73 | 4.05243 | 4.73 | 3.83169
|  | 1.84029 | 3.83434 | 5.731 | 4.05254 | 4.732 | 3.83143
|  | 1.84149 | 3.83414 | 5.732 | 4.05261 | 4.735 | 3.83123
|  | 1.8427 | 3.83379 | 5.733 | 4.05274 | 4.738 | 3.83108
|  | 1.84329 | 3.83353 | 5.735 | 4.0529 | 4.741 | 3.83082
|  | 1.84449 | 3.83333 | 5.736 | 4.05294 | 4.743 | 3.83061
|  | 1.84569 | 3.83312 | 5.737 | 4.05314 | 4.746 | 3.83041
|  | 1.84689 | 3.83292 | 5.738 | 4.05318 | 4.749 | 3.83017
|  | 1.84749 | 3.83271 | 5.739 | 4.05335 | 4.752 | 3.82987
|  | 1.84869 | 3.8323 | 5.74 | 4.05341 | 4.754 | 3.82961
|  | 1.84989 | 3.8321 | 5.741 | 4.05355 | 4.757 | 3.82939
|  | 1.85109 | 3.83189 | 5.742 | 4.05362 | 4.76 | 3.82919
|  | 1.85229 | 3.83169 | 5.743 | 4.05376 | 4.763 | 3.82899
|  | 1.85289 | 3.83148 | 5.744 | 4.05384 | 4.765 | 3.82879
|  | 1.85409 | 3.83125 | 5.745 | 4.05397 | 4.768 | 3.82859
|  | 1.85529 | 3.83097 | 5.746 | 4.05397 | 4.771 | 3.82839
|  | 1.85529 | 3.83088 | 5.747 | 4.05417 | 4.774 | 3.82819
|  | 1.85648 | 3.83069 | 5.748 | 4.05426 | 4.776 | 3.82786
|  | 1.85709 | 3.83047 | 5.749 | 4.05437 | 4.779 | 3.82773
|  | 1.85829 | 3.83027 | 5.75 | 4.05441 | 4.781 | 3.82753
|  | 1.85949 | 3.83005 | 5.751 | 4.05458 | 4.782 | 3.8274
|  | 1.86068 | 3.82974 | 5.752 | 4.05458 | 4.785 | 3.82716
|  | 1.86189 | 3.82948 | 5.753 | 4.05478 | 4.787 | 3.82682
|  | 1.86249 | 3.82925 | 5.754 | 4.05478 | 4.79 | 3.82656
|  | 1.86369 | 3.82905 | 5.755 | 4.05499 | 4.793 | 3.82647
|  | 1.86488 | 3.82884 | 5.756 | 4.05499 | 4.796 | 3.82622
|  | 1.86608 | 3.82863 | 5.757 | 4.0551 | 4.798 | 3.82604
|  | 1.86669 | 3.82841 | 5.758 | 4.05519 | 4.801 | 3.82574
|  | 1.86789 | 3.82815 | 5.759 | 4.05535 | 4.804 | 3.8256
|  | 1.86908 | 3.82788 | 5.76 | 4.0554 | 4.807 | 3.82533
|  | 1.87028 | 3.82761 | 5.761 | 4.05557 | 4.809 | 3.82513
|  | 1.87149 | 3.82721 | 5.762 | 4.05562 | 4.812 | 3.82493
|  | 1.87209 | 3.82702 | 5.763 | 4.05581 | 4.815 | 3.82471
|  | 1.87328 | 3.82679 | 5.764 | 4.05583 | 4.818 | 3.82448
|  | 1.87448 | 3.82659 | 5.765 | 4.05601 | 4.82 | 3.82417
|  | 1.87568 | 3.82638 | 5.766 | 4.05615 | 4.823 | 3.82391
|  | 1.87629 | 3.82608 | 5.767 | 4.05622 | 4.826 | 3.8237
|  | 1.87748 | 3.82586 | 5.768 | 4.05642 | 4.829 | 3.8235
|  | 1.87868 | 3.82562 | 5.769 | 4.05644 | 4.831 | 3.82328
|  | 1.87988 | 3.82535 | 5.77 | 4.05663 | 4.834 | 3.82309
|  | 1.88109 | 3.82515 | 5.772 | 4.05667 | 4.837 | 3.82279
|  | 1.88168 | 3.82494 | 5.773 | 4.05684 | 4.84 | 3.82257
|  | 1.88288 | 3.82472 | 5.774 | 4.05684 | 4.842 | 3.82227
|  | 1.88408 | 3.82446 | 5.775 | 4.05704 | 4.845 | 3.82207
|  | 1.88528 | 3.82413 | 5.776 | 4.05706 | 4.848 | 3.82187
|  | 1.88588 | 3.82391 | 5.777 | 4.05725 | 4.851 | 3.82166
|  | 1.88708 | 3.82369 | 5.778 | 4.05734 | 4.853 | 3.82146
|  | 1.88828 | 3.8235 | 5.779 | 4.05745 | 4.856 | 3.82126
|  | 1.88948 | 3.82326 | 5.78 | 4.05751 | 4.859 | 3.82103
|  | 1.89068 | 3.82299 | 5.781 | 4.05765 | 4.862 | 3.82065
|  | 1.89128 | 3.82269 | 5.782 | 4.05767 | 4.864 | 3.82044
|  | 1.89248 | 3.82249 | 5.783 | 4.05786 | 4.867 | 3.82012
|  | 1.89368 | 3.82228 | 5.784 | 4.05797 | 4.87 | 3.81987
|  | 1.89487 | 3.82207 | 5.785 | 4.05807 | 4.873 | 3.81962
|  | 1.89547 | 3.82187 | 5.786 | 4.05827 | 4.875 | 3.81941
|  | 1.89668 | 3.82166 | 5.787 | 4.05827 | 4.878 | 3.81921
|  | 1.89788 | 3.82146 | 5.788 | 4.05844 | 4.881 | 3.819
|  | 1.89907 | 3.82126 | 5.789 | 4.05848 | 4.884 | 3.8188
|  | 1.90027 | 3.82087 | 5.79 | 4.05867 | 4.886 | 3.81859
|  | 1.90088 | 3.82065 | 5.791 | 4.05868 | 4.889 | 3.81837
|  | 1.90208 | 3.82045 | 5.792 | 4.05888 | 4.892 | 3.81802
|  | 1.90327 | 3.82021 | 5.793 | 4.05891 | 4.895 | 3.81778
|  | 1.90447 | 3.81998 | 5.794 | 4.05909 | 4.897 | 3.81758
|  | 1.90507 | 3.81965 | 5.795 | 4.05909 | 4.9 | 3.81728
|  | 1.90628 | 3.81945 | 5.796 | 4.05927 | 4.903 | 3.81715
|  | 1.90747 | 3.81923 | 5.797 | 4.05941 | 4.906 | 3.81683
|  | 1.90867 | 3.81904 | 5.798 | 4.05953 | 4.908 | 3.81658
|  | 1.90987 | 3.81882 | 5.799 | 4.0597 | 4.911 | 3.81635
|  | 1.91048 | 3.81862 | 5.8 | 4.0597 | 4.914 | 3.81614
|  | 1.91167 | 3.81841 | 5.801 | 4.05989 | 4.917 | 3.81594
|  | 1.91287 | 3.8182 | 5.802 | 4.0599 | 4.919 | 3.81574
|  | 1.91407 | 3.818 | 5.803 | 4.06011 | 4.922 | 3.81548
|  | 1.91467 | 3.81765 | 5.804 | 4.06017 | 4.925 | 3.81532
|  | 1.91587 | 3.81739 | 5.805 | 4.06031 | 4.928 | 3.81512
|  | 1.91707 | 3.81719 | 5.806 | 4.06031 | 4.93 | 3.8149
|  | 1.91827 | 3.81698 | 5.807 | 4.06052 | 4.933 | 3.8146
|  | 1.91947 | 3.81678 | 5.809 | 4.06066 | 4.936 | 3.8143
|  | 1.92007 | 3.81658 | 5.81 | 4.06073 | 4.939 | 3.81405
|  | 1.92127 | 3.81637 | 5.811 | 4.06091 | 4.941 | 3.81376
|  | 1.92247 | 3.81616 | 5.812 | 4.06092 | 4.944 | 3.81349
|  | 1.92367 | 3.81592 | 5.813 | 4.06112 | 4.947 | 3.8133
|  | 1.92427 | 3.8157 | 5.814 | 4.06112 | 4.95 | 3.81312
|  | 1.92547 | 3.81555 | 5.815 | 4.06131 | 4.952 | 3.81291
|  | 1.92667 | 3.81535 | 5.816 | 4.06134 | 4.955 | 3.81269
|  | 1.92787 | 3.81511 | 5.817 | 4.06153 | 4.958 | 3.81247
|  | 1.92906 | 3.81486 | 5.818 | 4.0616 | 4.961 | 3.81226
|  | 1.92967 | 3.81465 | 5.819 | 4.06173 | 4.963 | 3.81206
|  | 1.93087 | 3.81433 | 5.82 | 4.06185 | 4.966 | 3.81184
|  | 1.93207 | 3.81405 | 5.821 | 4.06193 | 4.969 | 3.81161
|  | 1.93326 | 3.8139 | 5.822 | 4.06196 | 4.972 | 3.8114
|  | 1.93386 | 3.81367 | 5.823 | 4.06214 | 4.974 | 3.81112
|  | 1.93507 | 3.81351 | 5.824 | 4.06227 | 4.977 | 3.81084
|  | 1.93627 | 3.81324 | 5.825 | 4.06235 | 4.98 | 3.81062
|  | 1.93746 | 3.81302 | 5.826 | 4.06248 | 4.983 | 3.81042
|  | 1.93866 | 3.81275 | 5.827 | 4.06257 | 4.985 | 3.81022
|  | 1.93927 | 3.81255 | 5.828 | 4.06276 | 4.988 | 3.80994
|  | 1.94047 | 3.8123 | 5.829 | 4.06296 | 4.991 | 3.80977
|  | 1.94166 | 3.81211 | 5.83 | 4.063 | 4.994 | 3.80951
|  | 1.94286 | 3.81188 | 5.831 | 4.06316 | 4.996 | 3.80931
|  | 1.94346 | 3.81168 | 5.832 | 4.0632 | 4.999 | 3.8091
|  | 1.94467 | 3.81148 | 5.833 | 4.06337 | 5.002 | 3.80895
|  | 1.94586 | 3.81127 | 5.834 | 4.06342 | 5.005 | 3.80872
|  | 1.94706 | 3.81106 | 5.835 | 4.06358 | 5.007 | 3.80841
|  | 1.94826 | 3.81086 | 5.836 | 4.06358 | 5.01 | 3.80828
|  | 1.94886 | 3.81057 | 5.837 | 4.06378 | 5.013 | 3.80801
|  | 1.95006 | 3.81038 | 5.838 | 4.06383 | 5.016 | 3.80777
|  | 1.95126 | 3.81009 | 5.839 | 4.06399 | 5.018 | 3.80751
|  | 1.95246 | 3.80986 | 5.84 | 4.06399 | 5.021 | 3.80719
|  | 1.95306 | 3.80964 | 5.841 | 4.0642 | 5.024 | 3.80696
|  | 1.95426 | 3.80956 | 5.842 | 4.06424 | 5.027 | 3.80677
|  | 1.95546 | 3.80924 | 5.843 | 4.0644 | 5.029 | 3.80665
|  | 1.95666 | 3.80913 | 5.844 | 4.0644 | 5.032 | 3.80642
|  | 1.95786 | 3.80887 | 5.846 | 4.06458 | 5.035 | 3.80613
|  | 1.95846 | 3.80866 | 5.847 | 4.06464 | 5.038 | 3.80596
|  | 1.95966 | 3.80851 | 5.848 | 4.0648 | 5.04 | 3.80573
|  | 1.96086 | 3.80823 | 5.849 | 4.06486 | 5.043 | 3.80552
|  | 1.96206 | 3.80802 | 5.85 | 4.06501 | 5.046 | 3.80531
|  | 1.96266 | 3.80777 | 5.851 | 4.06515 | 5.049 | 3.80511
|  | 1.96386 | 3.80755 | 5.852 | 4.06521 | 5.051 | 3.80491
|  | 1.96506 | 3.80729 | 5.853 | 4.0654 | 5.054 | 3.80471
|  | 1.96626 | 3.80717 | 5.854 | 4.06542 | 5.057 | 3.80449
|  | 1.96745 | 3.80689 | 5.855 | 4.06563 | 5.06 | 3.80429
|  | 1.96805 | 3.80671 | 5.856 | 4.06569 | 5.062 | 3.80399
|  | 1.96926 | 3.80644 | 5.857 | 4.06583 | 5.065 | 3.80381
|  | 1.97046 | 3.80619 | 5.858 | 4.06603 | 5.068 | 3.8036
|  | 1.97165 | 3.80596 | 5.859 | 4.06604 | 5.071 | 3.80345
|  | 1.97225 | 3.8058 | 5.86 | 4.06624 | 5.073 | 3.80323
|  | 1.97346 | 3.80555 | 5.861 | 4.06624 | 5.076 | 3.80294
|  | 1.97466 | 3.80535 | 5.862 | 4.06645 | 5.079 | 3.80269
|  | 1.97585 | 3.80515 | 5.863 | 4.06645 | 5.082 | 3.80256
|  | 1.97705 | 3.80494 | 5.864 | 4.06665 | 5.084 | 3.80228
|  | 1.97765 | 3.80474 | 5.865 | 4.06666 | 5.087 | 3.80207
|  | 1.97886 | 3.80447 | 5.866 | 4.06686 | 5.09 | 3.802
|  | 1.98005 | 3.8043 | 5.867 | 4.06691 | 5.093 | 3.80176
|  | 1.98125 | 3.80402 | 5.868 | 4.06706 | 5.095 | 3.80155
|  | 1.98185 | 3.8039 | 5.869 | 4.06718 | 5.098 | 3.80137
|  | 1.98306 | 3.80364 | 5.87 | 4.06727 | 5.101 | 3.80103
|  | 1.98425 | 3.80349 | 5.871 | 4.06739 | 5.104 | 3.80082
|  | 1.98545 | 3.80318 | 5.872 | 4.06747 | 5.106 | 3.80062
|  | 1.98665 | 3.80309 | 5.873 | 4.06767 | 5.109 | 3.80041
|  | 1.98725 | 3.80279 | 5.874 | 4.06773 | 5.112 | 3.80021
|  | 1.98845 | 3.80254 | 5.875 | 4.06788 | 5.115 | 3.8
|  | 1.98965 | 3.80234 | 5.876 | 4.06804 | 5.117 | 3.79977
|  | 1.99085 | 3.8022 | 5.877 | 4.06808 | 5.12 | 3.7996
|  | 1.99145 | 3.80195 | 5.878 | 4.06827 | 5.123 | 3.7994
|  | 1.99265 | 3.80186 | 5.879 | 4.06828 | 5.126 | 3.79919
|  | 1.99385 | 3.80162 | 5.88 | 4.06848 | 5.128 | 3.79899
|  | 1.99505 | 3.80134 | 5.881 | 4.06852 | 5.131 | 3.79879
|  | 1.99625 | 3.80105 | 5.883 | 4.0687 | 5.134 | 3.79853
|  | 1.99685 | 3.80087 | 5.884 | 4.06869 | 5.137 | 3.79836
|  | 1.99805 | 3.80064 | 5.885 | 4.0689 | 5.139 | 3.79815
|  | 1.99925 | 3.80043 | 5.886 | 4.06896 | 5.142 | 3.79794
|  | 2.00045 | 3.80026 | 5.887 | 4.06909 | 5.145 | 3.79759
|  | 2.00105 | 3.80002 | 5.888 | 4.06925 | 5.148 | 3.79739
|  | 2.00224 | 3.79981 | 5.889 | 4.06943 | 5.15 | 3.7972
|  | 2.00345 | 3.79968 | 5.89 | 4.0695 | 5.153 | 3.79709
|  | 2.00465 | 3.79951 | 5.891 | 4.0696 | 5.156 | 3.79675
|  | 2.00584 | 3.79931 | 5.892 | 4.06971 | 5.159 | 3.79669
|  | 2.00644 | 3.79913 | 5.893 | 4.06992 | 5.161 | 3.79641
|  | 2.00765 | 3.79895 | 5.894 | 4.06992 | 5.164 | 3.79622
|  | 2.00885 | 3.7987 | 5.895 | 4.07012 | 5.167 | 3.79601
|  | 2.01004 | 3.79838 | 5.896 | 4.07023 | 5.17 | 3.79573
|  | 2.01064 | 3.79833 | 5.897 | 4.07033 | 5.172 | 3.79551
|  | 2.01184 | 3.79802 | 5.898 | 4.07053 | 5.175 | 3.79531
|  | 2.01305 | 3.79783 | 5.899 | 4.07053 | 5.178 | 3.79518
|  | 2.01424 | 3.79758 | 5.9 | 4.07073 | 5.181 | 3.79495
|  | 2.01544 | 3.79738 | 5.901 | 4.07074 | 5.183 | 3.79478
|  | 2.01604 | 3.79733 | 5.902 | 4.07094 | 5.186 | 3.79449
|  | 2.01725 | 3.79713 | 5.903 | 4.07102 | 5.189 | 3.79429
|  | 2.01844 | 3.79691 | 5.904 | 4.07111 | 5.192 | 3.79409
|  | 2.01964 | 3.79675 | 5.905 | 4.07114 | 5.194 | 3.79388
|  | 2.02024 | 3.79652 | 5.906 | 4.07134 | 5.197 | 3.79368
|  | 2.02144 | 3.79635 | 5.907 | 4.07145 | 5.2 | 3.79348
|  | 2.02264 | 3.79614 | 5.908 | 4.07155 | 5.203 | 3.79328
|  | 2.02384 | 3.79594 | 5.909 | 4.07172 | 5.205 | 3.79307
|  | 2.02504 | 3.79574 | 5.91 | 4.07175 | 5.208 | 3.79286
|  | 2.02564 | 3.79553 | 5.911 | 4.07189 | 5.211 | 3.79266
|  | 2.02684 | 3.79533 | 5.912 | 4.07195 | 5.214 | 3.79245
|  | 2.02804 | 3.79513 | 5.913 | 4.07213 | 5.216 | 3.79225
|  | 2.02924 | 3.79492 | 5.914 | 4.0722 | 5.219 | 3.79211
|  | 2.03044 | 3.79472 | 5.915 | 4.07235 | 5.222 | 3.79187
|  | 2.03104 | 3.79452 | 5.916 | 4.07254 | 5.225 | 3.79176
|  | 2.03224 | 3.79432 | 5.916 | 4.07256 | 5.227 | 3.79154
|  | 2.03344 | 3.79411 | 5.917 | 4.07263 | 5.23 | 3.7913
|  | 2.03464 | 3.79391 | 5.918 | 4.07276 | 5.233 | 3.79103
|  | 2.03524 | 3.79373 | 5.92 | 4.0729 | 5.236 | 3.79083
|  | 2.03644 | 3.7935 | 5.921 | 4.07297 | 5.238 | 3.79062
|  | 2.03764 | 3.79329 | 5.922 | 4.07312 | 5.241 | 3.79042
|  | 2.03884 | 3.79309 | 5.923 | 4.07317 | 5.244 | 3.79028
|  | 2.04003 | 3.79303 | 5.924 | 4.07338 | 5.247 | 3.79011
|  | 2.04063 | 3.79277 | 5.925 | 4.07338 | 5.249 | 3.78995
|  | 2.04184 | 3.7926 | 5.926 | 4.07357 | 5.252 | 3.7898
|  | 2.04304 | 3.79247 | 5.927 | 4.07359 | 5.255 | 3.78959
|  | 2.04423 | 3.79227 | 5.928 | 4.07379 | 5.258 | 3.78939
|  | 2.04483 | 3.79207 | 5.929 | 4.07383 | 5.26 | 3.7892
|  | 2.04604 | 3.79186 | 5.93 | 4.07399 | 5.263 | 3.78899
|  | 2.04724 | 3.79167 | 5.931 | 4.07409 | 5.266 | 3.78879
|  | 2.04843 | 3.79146 | 5.932 | 4.0742 | 5.269 | 3.78858
|  | 2.04963 | 3.79126 | 5.933 | 4.07434 | 5.271 | 3.78837
|  | 2.05023 | 3.79106 | 5.934 | 4.0744 | 5.274 | 3.78817
|  | 2.05144 | 3.79086 | 5.935 | 4.07448 | 5.277 | 3.78787
|  | 2.05263 | 3.79065 | 5.936 | 4.0746 | 5.28 | 3.78767
|  | 2.05383 | 3.79045 | 5.937 | 4.0748 | 5.282 | 3.78754
|  | 2.05443 | 3.79033 | 5.938 | 4.07488 | 5.285 | 3.78735
|  | 2.05563 | 3.7902 | 5.939 | 4.075 | 5.288 | 3.78715
|  | 2.05684 | 3.79 | 5.94 | 4.0751 | 5.291 | 3.78694
|  | 2.05803 | 3.78984 | 5.941 | 4.07521 | 5.293 | 3.78674
|  | 2.05923 | 3.78963 | 5.942 | 4.0754 | 5.296 | 3.78653
|  | 2.05983 | 3.78943 | 5.943 | 4.07542 | 5.299 | 3.78633
|  | 2.06104 | 3.78922 | 5.944 | 4.07562 | 5.302 | 3.78612
|  | 2.06223 | 3.78902 | 5.945 | 4.07569 | 5.304 | 3.78592
|  | 2.06343 | 3.7889 | 5.946 | 4.07584 | 5.307 | 3.78572
|  | 2.06403 | 3.78868 | 5.947 | 4.07604 | 5.31 | 3.78557
|  | 2.06523 | 3.78853 | 5.948 | 4.07622 | 5.313 | 3.78539
|  | 2.06643 | 3.78821 | 5.949 | 4.07624 | 5.315 | 3.78528
|  | 2.06763 | 3.788 | 5.95 | 4.0764 | 5.318 | 3.78511
|  | 2.06883 | 3.7878 | 5.951 | 4.07647 | 5.321 | 3.7849
|  | 2.06943 | 3.78759 | 5.952 | 4.07666 | 5.324 | 3.78467
|  | 2.07063 | 3.78739 | 5.953 | 4.07672 | 5.326 | 3.78443
|  | 2.07183 | 3.78722 | 5.954 | 4.07686 | 5.329 | 3.78428
|  | 2.07303 | 3.78703 | 5.955 | 4.07707 | 5.332 | 3.78407
|  | 2.07363 | 3.78687 | 5.957 | 4.07706 | 5.335 | 3.78387
|  | 2.07482 | 3.78665 | 5.958 | 4.07726 | 5.337 | 3.78367
|  | 2.07603 | 3.7865 | 5.959 | 4.07726 | 5.34 | 3.78346
|  | 2.07723 | 3.78624 | 5.96 | 4.07747 | 5.343 | 3.78326
|  | 2.07842 | 3.78613 | 5.961 | 4.07756 | 5.346 | 3.78309
|  | 2.07902 | 3.78593 | 5.962 | 4.07767 | 5.348 | 3.78286
|  | 2.08023 | 3.78573 | 5.963 | 4.07787 | 5.351 | 3.78278
|  | 2.08143 | 3.78552 | 5.964 | 4.0779 | 5.354 | 3.78258
|  | 2.08263 | 3.78532 | 5.965 | 4.07808 | 5.357 | 3.78245
|  | 2.08322 | 3.78518 | 5.966 | 4.07811 | 5.359 | 3.78216
|  | 2.08442 | 3.78498 | 5.967 | 4.07828 | 5.362 | 3.782
|  | 2.08563 | 3.7847 | 5.968 | 4.07843 | 5.365 | 3.78183
|  | 2.08683 | 3.78467 | 5.969 | 4.07849 | 5.368 | 3.78163
|  | 2.08802 | 3.78443 | 5.97 | 4.07867 | 5.37 | 3.78137
|  | 2.08862 | 3.78419 | 5.971 | 4.07869 | 5.373 | 3.78122
|  | 2.08983 | 3.78409 | 5.972 | 4.0789 | 5.376 | 3.78102
|  | 2.09103 | 3.78389 | 5.973 | 4.07903 | 5.379 | 3.78081
|  | 2.09222 | 3.78369 | 5.974 | 4.0791 | 5.381 | 3.78061
|  | 2.09282 | 3.78349 | 5.975 | 4.0793 | 5.384 | 3.78041
|  | 2.09402 | 3.78336 | 5.976 | 4.07939 | 5.387 | 3.78029
|  | 2.09523 | 3.78324 | 5.977 | 4.07951 | 5.39 | 3.7802
|  | 2.09642 | 3.78308 | 5.978 | 4.07962 | 5.392 | 3.77992
|  | 2.09762 | 3.78287 | 5.979 | 4.07972 | 5.395 | 3.77979
|  | 2.09822 | 3.78267 | 5.98 | 4.07992 | 5.398 | 3.77958
|  | 2.09943 | 3.78246 | 5.981 | 4.07993 | 5.401 | 3.77938
|  | 2.10062 | 3.78228 | 5.982 | 4.08013 | 5.403 | 3.77917
|  | 2.10182 | 3.78215 | 5.983 | 4.08031 | 5.406 | 3.77898
|  | 2.10242 | 3.7819 | 5.984 | 4.08034 | 5.409 | 3.7788
|  | 2.10362 | 3.78172 | 5.985 | 4.08054 | 5.412 | 3.77873
|  | 2.10482 | 3.78147 | 5.986 | 4.08055 | 5.414 | 3.77856
|  | 2.10602 | 3.78133 | 5.987 | 4.08075 | 5.417 | 3.77835
|  | 2.10722 | 3.7812 | 5.988 | 4.08086 | 5.42 | 3.77815
|  | 2.10782 | 3.78103 | 5.989 | 4.08094 | 5.423 | 3.77794
|  | 2.10901 | 3.78087 | 5.99 | 4.08109 | 5.425 | 3.77774
|  | 2.10901 | 3.78083 | 5.991 | 4.08114 | 5.428 | 3.77753
|  | 2.11022 | 3.78062 | 5.992 | 4.08134 | 5.429 | 3.77753
|  | 2.11142 | 3.78049 | 5.994 | 4.08134 | 5.431 | 3.77747
|  | 2.11202 | 3.78036 | 5.995 | 4.08155 | 5.434 | 3.77731
|  | 2.11321 | 3.78022 | 5.996 | 4.0816 | 5.436 | 3.77709
|  | 2.11442 | 3.78001 | 5.997 | 4.08176 | 5.439 | 3.77692
|  | 2.11562 | 3.77981 | 5.998 | 4.08187 | 5.442 | 3.77672
|  | 2.11682 | 3.77961 | 5.999 | 4.08197 | 5.445 | 3.77651
|  | 2.11741 | 3.77943 | 6 | 4.08217 | 5.447 | 3.77631
|  | 2.11861 | 3.77933 | 6.001 | 4.08236 | 5.45 | 3.77618
|  | 2.11982 | 3.7792 | 6.002 | 4.08251 | 5.453 | 3.77607
|  | 2.12102 | 3.77899 | 6.003 | 4.08259 | 5.456 | 3.7759
|  | 2.12161 | 3.77881 | 6.004 | 4.08277 | 5.458 | 3.7757
|  | 2.12281 | 3.77861 | 6.005 | 4.08278 | 5.461 | 3.7755
|  | 2.12402 | 3.7784 | 6.006 | 4.08298 | 5.464 | 3.77545
|  | 2.12522 | 3.77826 | 6.007 | 4.08318 | 5.467 | 3.77514
|  | 2.12641 | 3.7781 | 6.008 | 4.08319 | 5.469 | 3.77494
|  | 2.12701 | 3.77797 | 6.009 | 4.08339 | 5.472 | 3.77469
|  | 2.12821 | 3.77777 | 6.01 | 4.08339 | 5.475 | 3.77448
|  | 2.12942 | 3.77758 | 6.011 | 4.0836 | 5.478 | 3.77431
|  | 2.13061 | 3.77737 | 6.012 | 4.08366 | 5.48 | 3.7742
|  | 2.13121 | 3.77719 | 6.013 | 4.08379 | 5.483 | 3.77404
|  | 2.13241 | 3.77708 | 6.014 | 4.08398 | 5.486 | 3.77387
|  | 2.13362 | 3.77695 | 6.015 | 4.084 | 5.489 | 3.77366
|  | 2.13481 | 3.77674 | 6.016 | 4.0842 | 5.491 | 3.77346
|  | 2.13601 | 3.77657 | 6.017 | 4.0842 | 5.494 | 3.77326
|  | 2.13661 | 3.77651 | 6.018 | 4.0844 | 5.497 | 3.7731
|  | 2.13781 | 3.77631 | 6.019 | 4.08445 | 5.5 | 3.77305
|  | 2.13901 | 3.77614 | 6.02 | 4.08461 | 5.502 | 3.77285
|  | 2.14021 | 3.77593 | 6.021 | 4.08481 | 5.505 | 3.77264
|  | 2.14081 | 3.77584 | 6.022 | 4.08494 | 5.508 | 3.77244
|  | 2.14201 | 3.77573 | 6.023 | 4.08502 | 5.511 | 3.77224
|  | 2.14321 | 3.77552 | 6.024 | 4.08517 | 5.513 | 3.77213
|  | 2.14441 | 3.77532 | 6.025 | 4.08523 | 5.516 | 3.772
|  | 2.14561 | 3.77511 | 6.026 | 4.08543 | 5.519 | 3.77183
|  | 2.14621 | 3.77491 | 6.027 | 4.0856 | 5.522 | 3.77162
|  | 2.1474 | 3.77471 | 6.028 | 4.08571 | 5.524 | 3.77142
|  | 2.14861 | 3.77451 | 6.029 | 4.08585 | 5.527 | 3.77122
|  | 2.14981 | 3.77441 | 6.031 | 4.08598 | 5.53 | 3.77101
|  | 2.15041 | 3.77431 | 6.032 | 4.08605 | 5.533 | 3.77099
|  | 2.1516 | 3.77411 | 6.033 | 4.08622 | 5.535 | 3.77081
|  | 2.15281 | 3.77394 | 6.034 | 4.08627 | 5.538 | 3.77061
|  | 2.15401 | 3.77378 | 6.035 | 4.08643 | 5.541 | 3.7704
|  | 2.15521 | 3.7737 | 6.036 | 4.08647 | 5.544 | 3.77034
|  | 2.1558 | 3.7735 | 6.037 | 4.08667 | 5.546 | 3.77016
|  | 2.157 | 3.77329 | 6.038 | 4.08676 | 5.549 | 3.76995
|  | 2.15821 | 3.7732 | 6.039 | 4.08687 | 5.552 | 3.76979
|  | 2.15941 | 3.77305 | 6.04 | 4.087 | 5.555 | 3.76959
|  | 2.1606 | 3.77288 | 6.041 | 4.0871 | 5.557 | 3.76938
|  | 2.1612 | 3.77268 | 6.042 | 4.08727 | 5.56 | 3.76925
|  | 2.1624 | 3.77247 | 6.043 | 4.08741 | 5.563 | 3.76918
|  | 2.16361 | 3.77235 | 6.044 | 4.08748 | 5.566 | 3.76898
|  | 2.1648 | 3.77224 | 6.045 | 4.08769 | 5.568 | 3.76879
|  | 2.1654 | 3.772 | 6.046 | 4.08769 | 5.571 | 3.76858
|  | 2.1666 | 3.77186 | 6.047 | 4.08789 | 5.574 | 3.76837
|  | 2.16781 | 3.77166 | 6.048 | 4.08796 | 5.577 | 3.76816
|  | 2.169 | 3.77145 | 6.049 | 4.08809 | 5.579 | 3.76797
|  | 2.1702 | 3.77124 | 6.05 | 4.08813 | 5.582 | 3.76787
|  | 2.1708 | 3.77113 | 6.051 | 4.08829 | 5.585 | 3.76774
|  | 2.172 | 3.77102 | 6.052 | 4.0885 | 5.588 | 3.76754
|  | 2.1732 | 3.77083 | 6.053 | 4.08851 | 5.59 | 3.76733
|  | 2.1744 | 3.77062 | 6.054 | 4.08871 | 5.593 | 3.76727
|  | 2.175 | 3.77043 | 6.055 | 4.0889 | 5.596 | 3.76709
|  | 2.1762 | 3.77034 | 6.056 | 4.08904 | 5.599 | 3.76693
|  | 2.1774 | 3.77021 | 6.057 | 4.08915 | 5.601 | 3.76672
|  | 2.1786 | 3.77001 | 6.058 | 4.08932 | 5.604 | 3.76657
|  | 2.1798 | 3.7698 | 6.059 | 4.08934 | 5.607 | 3.76642
|  | 2.1804 | 3.76969 | 6.06 | 4.08952 | 5.61 | 3.76631
|  | 2.18159 | 3.76953 | 6.061 | 4.08972 | 5.612 | 3.76611
|  | 2.1828 | 3.76939 | 6.062 | 4.0898 | 5.615 | 3.76594
|  | 2.184 | 3.76919 | 6.063 | 4.08993 | 5.618 | 3.76584
|  | 2.1846 | 3.76907 | 6.064 | 4.09013 | 5.621 | 3.7657
|  | 2.18579 | 3.76896 | 6.065 | 4.09013 | 5.623 | 3.76549
|  | 2.187 | 3.76875 | 6.066 | 4.09034 | 5.626 | 3.76528
|  | 2.1882 | 3.76858 | 6.068 | 4.09038 | 5.629 | 3.76508
|  | 2.1894 | 3.76837 | 6.069 | 4.09055 | 5.632 | 3.76488
|  | 2.18999 | 3.76816 | 6.07 | 4.09069 | 5.634 | 3.76476
|  | 2.19119 | 3.76804 | 6.071 | 4.09076 | 5.637 | 3.76462
|  | 2.1924 | 3.76788 | 6.072 | 4.09096 | 5.64 | 3.76447
|  | 2.1936 | 3.76776 | 6.073 | 4.09104 | 5.643 | 3.76427
|  | 2.19419 | 3.76755 | 6.074 | 4.09117 | 5.645 | 3.76416
|  | 2.19539 | 3.76739 | 6.075 | 4.09123 | 5.648 | 3.76407
|  | 2.1966 | 3.7673 | 6.076 | 4.09137 | 5.651 | 3.76386
|  | 2.1978 | 3.76715 | 6.077 | 4.09153 | 5.654 | 3.76365
|  | 2.19899 | 3.76694 | 6.078 | 4.09157 | 5.656 | 3.76348
|  | 2.19959 | 3.76687 | 6.079 | 4.09175 | 5.659 | 3.76345
|  | 2.20079 | 3.76674 | 6.08 | 4.09195 | 5.662 | 3.76324
|  | 2.202 | 3.76654 | 6.081 | 4.09204 | 5.665 | 3.76304
|  | 2.20319 | 3.76642 | 6.082 | 4.09218 | 5.667 | 3.76289
|  | 2.20379 | 3.76631 | 6.083 | 4.09238 | 5.67 | 3.76279
|  | 2.20499 | 3.76613 | 6.084 | 4.09254 | 5.673 | 3.76264
|  | 2.2062 | 3.76599 | 6.085 | 4.09259 | 5.676 | 3.76244
|  | 2.20739 | 3.76578 | 6.086 | 4.0928 | 5.678 | 3.76228
|  | 2.20859 | 3.76565 | 6.087 | 4.09281 | 5.681 | 3.7622
|  | 2.20919 | 3.76552 | 6.088 | 4.093 | 5.684 | 3.76203
|  | 2.21039 | 3.76531 | 6.089 | 4.09304 | 5.687 | 3.76182
|  | 2.21159 | 3.76511 | 6.09 | 4.09321 | 5.689 | 3.76166
|  | 2.21279 | 3.7649 | 6.091 | 4.09338 | 5.692 | 3.76156
|  | 2.21339 | 3.76479 | 6.092 | 4.0934 | 5.695 | 3.76141
|  | 2.21459 | 3.7647 | 6.093 | 4.09361 | 5.698 | 3.76121
|  | 2.21578 | 3.76449 | 6.094 | 4.0937 | 5.7 | 3.76113
|  | 2.21699 | 3.76434 | 6.095 | 4.09381 | 5.703 | 3.76098
|  | 2.21819 | 3.76429 | 6.096 | 4.09398 | 5.706 | 3.7608
|  | 2.21879 | 3.76408 | 6.097 | 4.09402 | 5.709 | 3.7606
|  | 2.21998 | 3.76392 | 6.098 | 4.09422 | 5.711 | 3.76056
|  | 2.22119 | 3.76387 | 6.099 | 4.09421 | 5.714 | 3.76039
|  | 2.22239 | 3.76367 | 6.1 | 4.09442 | 5.717 | 3.7602
|  | 2.22299 | 3.76347 | 6.101 | 4.09447 | 5.72 | 3.76004
|  | 2.22418 | 3.76343 | 6.102 | 4.09462 | 5.722 | 3.75988
|  | 2.22538 | 3.76326 | 6.103 | 4.09473 | 5.725 | 3.75978
|  | 2.22659 | 3.76306 | 6.105 | 4.09482 | 5.728 | 3.75958
|  | 2.22779 | 3.76291 | 6.106 | 4.095 | 5.731 | 3.75949
|  | 2.22838 | 3.76286 | 6.107 | 4.09505 | 5.733 | 3.75937
|  | 2.22958 | 3.76266 | 6.108 | 4.09524 | 5.736 | 3.75917
|  | 2.23079 | 3.76246 | 6.109 | 4.09544 | 5.739 | 3.75896
|  | 2.23199 | 3.76242 | 6.11 | 4.09565 | 5.742 | 3.75895
|  | 2.23318 | 3.76225 | 6.111 | 4.0957 | 5.744 | 3.75871
|  | 2.23378 | 3.76205 | 6.112 | 4.09584 | 5.747 | 3.75855
|  | 2.23498 | 3.76189 | 6.113 | 4.09589 | 5.75 | 3.75835
|  | 2.23619 | 3.76184 | 6.114 | 4.09605 | 5.753 | 3.75821
|  | 2.23738 | 3.76164 | 6.115 | 4.09625 | 5.755 | 3.75808
|  | 2.23798 | 3.76151 | 6.116 | 4.09629 | 5.758 | 3.75794
|  | 2.23918 | 3.76144 | 6.117 | 4.09646 | 5.761 | 3.75774
|  | 2.24039 | 3.76123 | 6.118 | 4.09666 | 5.764 | 3.75754
|  | 2.24158 | 3.76104 | 6.119 | 4.09666 | 5.766 | 3.75746
|  | 2.24278 | 3.761 | 6.12 | 4.09687 | 5.769 | 3.75731
|  | 2.24338 | 3.76084 | 6.121 | 4.09707 | 5.772 | 3.75713
|  | 2.24458 | 3.76063 | 6.122 | 4.09707 | 5.775 | 3.75692
|  | 2.24578 | 3.76059 | 6.123 | 4.09728 | 5.777 | 3.75692
|  | 2.24698 | 3.76042 | 6.124 | 4.09736 | 5.78 | 3.75672
|  | 2.24758 | 3.76022 | 6.125 | 4.09748 | 5.783 | 3.75651
|  | 2.24878 | 3.76002 | 6.126 | 4.09768 | 5.786 | 3.75635
|  | 2.24998 | 3.76002 | 6.127 | 4.09772 | 5.788 | 3.75631
|  | 2.25118 | 3.75982 | 6.128 | 4.09789 | 5.791 | 3.75611
|  | 2.25238 | 3.7597 | 6.129 | 4.09803 | 5.794 | 3.75591
|  | 2.25298 | 3.75961 | 6.13 | 4.0981 | 5.797 | 3.7559
|  | 2.25417 | 3.75941 | 6.131 | 4.09829 | 5.799 | 3.7557
|  | 2.25538 | 3.75922 | 6.132 | 4.09831 | 5.802 | 3.75553
|  | 2.25658 | 3.75915 | 6.133 | 4.09851 | 5.805 | 3.75535
|  | 2.25718 | 3.75894 | 6.134 | 4.0987 | 5.808 | 3.75515
|  | 2.25837 | 3.75879 | 6.135 | 4.09879 | 5.81 | 3.75494
|  | 2.25958 | 3.75859 | 6.136 | 4.09891 | 5.813 | 3.75486
|  | 2.26078 | 3.75853 | 6.137 | 4.09912 | 5.816 | 3.75467
|  | 2.26198 | 3.75839 | 6.138 | 4.09913 | 5.819 | 3.7545
|  | 2.26257 | 3.75819 | 6.139 | 4.09932 | 5.821 | 3.75442
|  | 2.26377 | 3.75813 | 6.14 | 4.09949 | 5.824 | 3.75426
|  | 2.26498 | 3.75798 | 6.142 | 4.09953 | 5.827 | 3.7541
|  | 2.26618 | 3.75778 | 6.143 | 4.09974 | 5.83 | 3.75399
|  | 2.26677 | 3.75757 | 6.144 | 4.09994 | 5.832 | 3.75386
|  | 2.26797 | 3.75747 | 6.145 | 4.09994 | 5.835 | 3.75369
|  | 2.26917 | 3.75736 | 6.146 | 4.10015 | 5.838 | 3.75358
|  | 2.27038 | 3.75717 | 6.147 | 4.10024 | 5.841 | 3.75344
|  | 2.27157 | 3.757 | 6.148 | 4.10035 | 5.843 | 3.75324
|  | 2.27217 | 3.7569 | 6.149 | 4.10052 | 5.846 | 3.75307
|  | 2.27337 | 3.75673 | 6.15 | 4.1006 | 5.849 | 3.75303
|  | 2.27458 | 3.75654 | 6.151 | 4.10075 | 5.852 | 3.75282
|  | 2.27577 | 3.75642 | 6.152 | 4.10086 | 5.854 | 3.75262
|  | 2.27637 | 3.75633 | 6.153 | 4.10096 | 5.857 | 3.75256
|  | 2.27757 | 3.75612 | 6.154 | 4.10117 | 5.86 | 3.75241
|  | 2.27877 | 3.75607 | 6.155 | 4.10123 | 5.863 | 3.75221
|  | 2.27997 | 3.75591 | 6.156 | 4.10138 | 5.865 | 3.75207
|  | 2.28117 | 3.75571 | 6.157 | 4.10158 | 5.868 | 3.75188
|  | 2.28177 | 3.75551 | 6.158 | 4.10179 | 5.871 | 3.75177
|  | 2.28297 | 3.7553 | 6.159 | 4.10196 | 5.874 | 3.7516
|  | 2.28417 | 3.75515 | 6.16 | 4.10219 | 5.876 | 3.75145
|  | 2.28537 | 3.75509 | 6.161 | 4.10219 | 5.879 | 3.7514
|  | 2.28597 | 3.75489 | 6.162 | 4.10239 | 5.882 | 3.7512
|  | 2.28717 | 3.75472 | 6.163 | 4.10259 | 5.885 | 3.75107
|  | 2.28836 | 3.75468 | 6.164 | 4.10261 | 5.887 | 3.751
|  | 2.28957 | 3.75448 | 6.165 | 4.1028 | 5.89 | 3.75079
|  | 2.29077 | 3.7544 | 6.166 | 4.10288 | 5.893 | 3.75066
|  | 2.29137 | 3.75429 | 6.167 | 4.103 | 5.896 | 3.75058
|  | 2.29256 | 3.75408 | 6.168 | 4.10321 | 5.898 | 3.75038
|  | 2.29377 | 3.7539 | 6.169 | 4.10327 | 5.901 | 3.75021
|  | 2.29497 | 3.75387 | 6.17 | 4.10341 | 5.904 | 3.7501
|  | 2.29557 | 3.75367 | 6.171 | 4.10362 | 5.907 | 3.74996
|  | 2.29676 | 3.75357 | 6.172 | 4.1038 | 5.909 | 3.74977
|  | 2.29796 | 3.75346 | 6.173 | 4.10384 | 5.912 | 3.74973
|  | 2.29917 | 3.75331 | 6.174 | 4.10402 | 5.915 | 3.74956
|  | 2.30037 | 3.75313 | 6.175 | 4.1041 | 5.918 | 3.74936
|  | 2.30096 | 3.75305 | 6.176 | 4.10424 | 5.92 | 3.74934
|  | 2.30216 | 3.75284 | 6.177 | 4.10436 | 5.923 | 3.74915
|  | 2.30337 | 3.75275 | 6.179 | 4.10443 | 5.926 | 3.74895
|  | 2.30457 | 3.75264 | 6.18 | 4.10463 | 5.929 | 3.74887
|  | 2.30517 | 3.75244 | 6.181 | 4.10467 | 5.931 | 3.74865
|  | 2.30636 | 3.75225 | 6.182 | 4.10484 | 5.934 | 3.74854
|  | 2.30756 | 3.75215 | 6.183 | 4.10504 | 5.937 | 3.74834
|  | 2.30877 | 3.75204 | 6.184 | 4.10518 | 5.94 | 3.74814
|  | 2.30996 | 3.75186 | 6.185 | 4.1053 | 5.942 | 3.74812
|  | 2.31056 | 3.75173 | 6.186 | 4.10545 | 5.945 | 3.74793
|  | 2.31176 | 3.75163 | 6.187 | 4.10566 | 5.948 | 3.74773
|  | 2.31297 | 3.75146 | 6.188 | 4.10566 | 5.951 | 3.74759
|  | 2.31416 | 3.75134 | 6.189 | 4.10586 | 5.953 | 3.74753
|  | 2.31476 | 3.75121 | 6.19 | 4.10607 | 5.956 | 3.74733
|  | 2.31596 | 3.75108 | 6.191 | 4.10607 | 5.959 | 3.7473
|  | 2.31716 | 3.75097 | 6.192 | 4.10627 | 5.962 | 3.74713
|  | 2.31836 | 3.75081 | 6.193 | 4.10645 | 5.964 | 3.74695
|  | 2.31956 | 3.75068 | 6.194 | 4.10648 | 5.967 | 3.74683
|  | 2.32016 | 3.75047 | 6.195 | 4.10668 | 5.97 | 3.74672
|  | 2.32136 | 3.7504 | 6.196 | 4.10677 | 5.973 | 3.74662
|  | 2.32255 | 3.75021 | 6.197 | 4.10688 | 5.975 | 3.74651
|  | 2.32376 | 3.75013 | 6.198 | 4.10708 | 5.978 | 3.7463
|  | 2.32496 | 3.74999 | 6.199 | 4.10708 | 5.981 | 3.74621
|  | 2.32556 | 3.74992 | 6.2 | 4.10728 | 5.984 | 3.7461
|  | 2.32675 | 3.74979 | 6.201 | 4.10746 | 5.986 | 3.7459
|  | 2.32796 | 3.74958 | 6.202 | 4.10753 | 5.989 | 3.74575
|  | 2.32916 | 3.74951 | 6.203 | 4.10767 | 5.992 | 3.74568
|  | 2.32976 | 3.74938 | 6.204 | 4.10774 | 5.995 | 3.7454
|  | 2.33096 | 3.74921 | 6.205 | 4.1079 | 5.997 | 3.74529
|  | 2.33215 | 3.74909 | 6.206 | 4.10806 | 6 | 3.74522
|  | 2.33336 | 3.74888 | 6.207 | 4.10823 | 6.003 | 3.74508
|  | 2.33456 | 3.74878 | 6.208 | 4.10847 | 6.006 | 3.74488
|  | 2.33516 | 3.74861 | 6.209 | 4.10851 | 6.008 | 3.7448
|  | 2.33635 | 3.74852 | 6.21 | 4.10871 | 6.011 | 3.74467
|  | 2.33756 | 3.74837 | 6.211 | 4.1089 | 6.014 | 3.74447
|  | 2.33876 | 3.74816 | 6.212 | 4.10892 | 6.017 | 3.74441
|  | 2.33936 | 3.74798 | 6.213 | 4.10913 | 6.019 | 3.74426
|  | 2.34055 | 3.74797 | 6.214 | 4.10921 | 6.022 | 3.74406
|  | 2.34175 | 3.74776 | 6.216 | 4.10933 | 6.025 | 3.74399
|  | 2.34296 | 3.74772 | 6.217 | 4.10941 | 6.028 | 3.74385
|  | 2.34415 | 3.74756 | 6.218 | 4.10969 | 6.03 | 3.74364
|  | 2.34475 | 3.74741 | 6.219 | 4.10974 | 6.033 | 3.7435
|  | 2.34595 | 3.74735 | 6.22 | 4.10989 | 6.036 | 3.74344
|  | 2.34716 | 3.74715 | 6.221 | 4.10995 | 6.039 | 3.74326
|  | 2.34835 | 3.74702 | 6.222 | 4.11015 | 6.041 | 3.74308
|  | 2.34895 | 3.74695 | 6.223 | 4.11015 | 6.044 | 3.74303
|  | 2.35015 | 3.74675 | 6.224 | 4.11035 | 6.047 | 3.74283
|  | 2.35135 | 3.74671 | 6.225 | 4.11053 | 6.05 | 3.74273
|  | 2.35255 | 3.74655 | 6.226 | 4.11057 | 6.052 | 3.74262
|  | 2.35375 | 3.74643 | 6.227 | 4.11076 | 6.055 | 3.74242
|  | 2.35435 | 3.74634 | 6.228 | 4.11095 | 6.058 | 3.74222
|  | 2.35555 | 3.74615 | 6.229 | 4.11097 | 6.061 | 3.74213
|  | 2.35675 | 3.74603 | 6.23 | 4.11118 | 6.063 | 3.74201
|  | 2.35795 | 3.7459 | 6.231 | 4.11138 | 6.066 | 3.74181
|  | 2.35855 | 3.74575 | 6.232 | 4.11138 | 6.069 | 3.74172
|  | 2.35975 | 3.74554 | 6.233 | 4.11159 | 6.072 | 3.74161
|  | 2.36095 | 3.74541 | 6.234 | 4.11179 | 6.074 | 3.74144
|  | 2.36215 | 3.74533 | 6.235 | 4.11191 | 6.077 | 3.74136
|  | 2.36335 | 3.74512 | 6.236 | 4.11199 | 6.08 | 3.74119
|  | 2.36395 | 3.74511 | 6.237 | 4.1122 | 6.083 | 3.74101
|  | 2.36515 | 3.74492 | 6.238 | 4.11225 | 6.085 | 3.74084
|  | 2.36635 | 3.74472 | 6.239 | 4.1124 | 6.088 | 3.74079
|  | 2.36755 | 3.74464 | 6.24 | 4.11257 | 6.091 | 3.74058
|  | 2.36815 | 3.74451 | 6.241 | 4.11262 | 6.094 | 3.74055
|  | 2.36935 | 3.74431 | 6.242 | 4.11281 | 6.096 | 3.74038
|  | 2.37054 | 3.7443 | 6.243 | 4.11291 | 6.099 | 3.74023
|  | 2.37175 | 3.74409 | 6.244 | 4.11302 | 6.102 | 3.74017
|  | 2.37295 | 3.74396 | 6.245 | 4.11322 | 6.105 | 3.73997
|  | 2.37355 | 3.74389 | 6.246 | 4.11341 | 6.107 | 3.73997
|  | 2.37474 | 3.74368 | 6.247 | 4.11344 | 6.11 | 3.73976
|  | 2.37594 | 3.74351 | 6.248 | 4.11362 | 6.113 | 3.73973
|  | 2.37715 | 3.74344 | 6.249 | 4.11383 | 6.116 | 3.73956
|  | 2.37775 | 3.74327 | 6.25 | 4.11384 | 6.118 | 3.73938
|  | 2.37894 | 3.7431 | 6.251 | 4.11403 | 6.121 | 3.73935
|  | 2.38014 | 3.74307 | 6.253 | 4.11416 | 6.124 | 3.73915
|  | 2.38135 | 3.74286 | 6.254 | 4.1143 | 6.127 | 3.7391
|  | 2.38254 | 3.7427 | 6.255 | 4.11444 | 6.129 | 3.73894
|  | 2.38314 | 3.74265 | 6.256 | 4.11448 | 6.132 | 3.73874
|  | 2.38434 | 3.74244 | 6.257 | 4.11465 | 6.135 | 3.73864
|  | 2.38554 | 3.74224 | 6.258 | 4.11485 | 6.138 | 3.73849
|  | 2.38674 | 3.74222 | 6.259 | 4.11505 | 6.14 | 3.73834
|  | 2.38794 | 3.74203 | 6.26 | 4.11524 | 6.143 | 3.73816
|  | 2.38854 | 3.74184 | 6.261 | 4.11528 | 6.146 | 3.73814
|  | 2.38974 | 3.74183 | 6.262 | 4.11546 | 6.149 | 3.73793
|  | 2.39094 | 3.74164 | 6.263 | 4.11567 | 6.151 | 3.73787
|  | 2.39214 | 3.74149 | 6.264 | 4.11583 | 6.154 | 3.73773
|  | 2.39274 | 3.74143 | 6.265 | 4.11593 | 6.157 | 3.73755
|  | 2.39394 | 3.74126 | 6.266 | 4.11607 | 6.16 | 3.73752
|  | 2.39514 | 3.74107 | 6.267 | 4.11622 | 6.162 | 3.73733
|  | 2.39634 | 3.74101 | 6.268 | 4.11628 | 6.165 | 3.73729
|  | 2.39754 | 3.74085 | 6.269 | 4.11648 | 6.168 | 3.73712
|  | 2.39814 | 3.7408 | 6.27 | 4.1165 | 6.171 | 3.73702
|  | 2.39934 | 3.74059 | 6.271 | 4.11669 | 6.173 | 3.73692
|  | 2.40054 | 3.74041 | 6.272 | 4.11689 | 6.176 | 3.73674
|  | 2.40174 | 3.74039 | 6.273 | 4.1169 | 6.179 | 3.73672
|  | 2.40234 | 3.74019 | 6.274 | 4.1171 | 6.182 | 3.73652
|  | 2.40354 | 3.74013 | 6.275 | 4.11725 | 6.184 | 3.73641
|  | 2.40473 | 3.73998 | 6.276 | 4.1173 | 6.187 | 3.73629
|  | 2.40594 | 3.73985 | 6.277 | 4.11751 | 6.19 | 3.7361
|  | 2.40714 | 3.73978 | 6.278 | 4.11761 | 6.193 | 3.73605
|  | 2.40774 | 3.73958 | 6.279 | 4.1177 | 6.195 | 3.73584
|  | 2.40893 | 3.73954 | 6.28 | 4.11791 | 6.198 | 3.73569
|  | 2.41014 | 3.73938 | 6.281 | 4.1181 | 6.201 | 3.73549
|  | 2.41134 | 3.73918 | 6.282 | 4.11818 | 6.204 | 3.73536
|  | 2.41194 | 3.73907 | 6.283 | 4.11833 | 6.206 | 3.73529
|  | 2.41313 | 3.73897 | 6.284 | 4.11852 | 6.209 | 3.73509
|  | 2.41433 | 3.7388 | 6.285 | 4.11868 | 6.212 | 3.73508
|  | 2.41554 | 3.73864 | 6.286 | 4.11872 | 6.215 | 3.73488
|  | 2.41673 | 3.73856 | 6.287 | 4.11892 | 6.217 | 3.7348
|  | 2.41733 | 3.73836 | 6.288 | 4.11897 | 6.22 | 3.73468
|  | 2.41853 | 3.73835 | 6.29 | 4.11912 | 6.223 | 3.73449
|  | 2.41973 | 3.73815 | 6.291 | 4.11932 | 6.226 | 3.73447
|  | 2.42093 | 3.73796 | 6.292 | 4.11936 | 6.228 | 3.73427
|  | 2.42153 | 3.73795 | 6.293 | 4.11953 | 6.231 | 3.73407
|  | 2.42273 | 3.73781 | 6.294 | 4.11972 | 6.234 | 3.73405
|  | 2.42393 | 3.73775 | 6.295 | 4.11974 | 6.237 | 3.73386
|  | 2.42513 | 3.73754 | 6.296 | 4.11994 | 6.239 | 3.7338
|  | 2.42633 | 3.73741 | 6.297 | 4.12015 | 6.242 | 3.73366
|  | 2.42693 | 3.73733 | 6.298 | 4.12025 | 6.245 | 3.73349
|  | 2.42813 | 3.73714 | 6.299 | 4.12035 | 6.248 | 3.73345
|  | 2.42933 | 3.73713 | 6.3 | 4.12055 | 6.25 | 3.73324
|  | 2.43053 | 3.73692 | 6.301 | 4.12069 | 6.253 | 3.73319
|  | 2.43173 | 3.7369 | 6.302 | 4.12076 | 6.256 | 3.73304
|  | 2.43233 | 3.73672 | 6.303 | 4.1209 | 6.259 | 3.73289
|  | 2.43353 | 3.73652 | 6.304 | 4.12104 | 6.261 | 3.73282
|  | 2.43473 | 3.73637 | 6.305 | 4.12117 | 6.264 | 3.73263
|  | 2.43593 | 3.73632 | 6.306 | 4.12137 | 6.267 | 3.73245
|  | 2.43653 | 3.73612 | 6.307 | 4.12154 | 6.27 | 3.73237
|  | 2.43773 | 3.73601 | 6.308 | 4.12162 | 6.272 | 3.73222
|  | 2.43892 | 3.7358 | 6.309 | 4.12178 | 6.275 | 3.73207
|  | 2.44013 | 3.73571 | 6.31 | 4.12196 | 6.278 | 3.73201
|  | 2.44133 | 3.73551 | 6.311 | 4.12199 | 6.281 | 3.73181
|  | 2.44193 | 3.73539 | 6.312 | 4.12219 | 6.283 | 3.73174
|  | 2.44312 | 3.73531 | 6.313 | 4.12237 | 6.286 | 3.73161
|  | 2.44433 | 3.73527 | 6.314 | 4.1224 | 6.289 | 3.73145
|  | 2.44553 | 3.73511 | 6.314 | 4.12256 | 6.292 | 3.73137
|  | 2.44613 | 3.73496 | 6.315 | 4.1226 | 6.294 | 3.7312
|  | 2.44732 | 3.73485 | 6.316 | 4.12278 | 6.297 | 3.73108
|  | 2.44852 | 3.7347 | 6.317 | 4.12283 | 6.3 | 3.731
|  | 2.44973 | 3.73461 | 6.318 | 4.12302 | 6.303 | 3.73083
|  | 2.45092 | 3.7345 | 6.319 | 4.12322 | 6.305 | 3.7308
|  | 2.45152 | 3.73431 | 6.32 | 4.12322 | 6.308 | 3.7306
|  | 2.45272 | 3.73424 | 6.321 | 4.12343 | 6.311 | 3.73054
|  | 2.45393 | 3.73409 | 6.322 | 4.12361 | 6.314 | 3.7304
|  | 2.45512 | 3.73393 | 6.323 | 4.12368 | 6.316 | 3.73021
|  | 2.45572 | 3.73388 | 6.324 | 4.12384 | 6.319 | 3.7302
|  | 2.45692 | 3.73367 | 6.325 | 4.12394 | 6.322 | 3.73001
|  | 2.45812 | 3.73359 | 6.327 | 4.12404 | 6.325 | 3.72997
|  | 2.45932 | 3.73347 | 6.328 | 4.12425 | 6.327 | 3.72979
|  | 2.46052 | 3.73333 | 6.329 | 4.12435 | 6.33 | 3.72971
|  | 2.46112 | 3.73327 | 6.33 | 4.12445 | 6.333 | 3.72958
|  | 2.46232 | 3.73315 | 6.331 | 4.12462 | 6.336 | 3.72938
|  | 2.46352 | 3.733 | 6.332 | 4.12485 | 6.338 | 3.72928
|  | 2.46472 | 3.73287 | 6.333 | 4.12495 | 6.341 | 3.72912
|  | 2.46532 | 3.73266 | 6.334 | 4.12508 | 6.344 | 3.72897
|  | 2.46652 | 3.7325 | 6.335 | 4.12526 | 6.347 | 3.72883
|  | 2.46772 | 3.73246 | 6.336 | 4.12539 | 6.349 | 3.72874
|  | 2.46892 | 3.73225 | 6.337 | 4.12547 | 6.352 | 3.72856
|  | 2.47012 | 3.73225 | 6.338 | 4.12567 | 6.355 | 3.72846
|  | 2.47072 | 3.73204 | 6.339 | 4.12583 | 6.358 | 3.72836
|  | 2.47192 | 3.73186 | 6.34 | 4.12588 | 6.36 | 3.72819
|  | 2.47311 | 3.73176 | 6.341 | 4.12607 | 6.363 | 3.72816
|  | 2.47432 | 3.73163 | 6.342 | 4.1262 | 6.366 | 3.72796
|  | 2.47552 | 3.73143 | 6.343 | 4.12628 | 6.369 | 3.72795
|  | 2.47612 | 3.73143 | 6.344 | 4.12649 | 6.371 | 3.72775
|  | 2.47731 | 3.73122 | 6.345 | 4.12665 | 6.374 | 3.72771
|  | 2.47852 | 3.73114 | 6.346 | 4.12669 | 6.377 | 3.72755
|  | 2.47972 | 3.73101 | 6.347 | 4.1269 | 6.378 | 3.72753
|  | 2.48032 | 3.73086 | 6.348 | 4.12694 | 6.38 | 3.72734
|  | 2.48032 | 3.73081 | 6.349 | 4.12711 | 6.382 | 3.72734
|  | 2.48151 | 3.7308 | 6.35 | 4.12731 | 6.385 | 3.72714
|  | 2.48271 | 3.7306 | 6.351 | 4.12744 | 6.388 | 3.72713
|  | 2.48392 | 3.73048 | 6.352 | 4.12752 | 6.391 | 3.72693
|  | 2.48511 | 3.7304 | 6.353 | 4.12772 | 6.393 | 3.72673
|  | 2.48571 | 3.73019 | 6.354 | 4.12792 | 6.396 | 3.72668
|  | 2.48691 | 3.73019 | 6.355 | 4.12812 | 6.399 | 3.72653
|  | 2.48812 | 3.72999 | 6.356 | 4.12822 | 6.402 | 3.7264
|  | 2.48931 | 3.7299 | 6.357 | 4.12835 | 6.404 | 3.72633
|  | 2.48991 | 3.72979 | 6.358 | 4.12853 | 6.407 | 3.72615
|  | 2.49111 | 3.72958 | 6.359 | 4.1287 | 6.41 | 3.72612
|  | 2.49231 | 3.72937 | 6.36 | 4.12875 | 6.413 | 3.72592
|  | 2.49351 | 3.72925 | 6.361 | 4.12894 | 6.415 | 3.72572
|  | 2.49471 | 3.72916 | 6.362 | 4.12912 | 6.418 | 3.72566
|  | 2.49531 | 3.72896 | 6.364 | 4.12923 | 6.421 | 3.72552
|  | 2.49651 | 3.72887 | 6.365 | 4.12935 | 6.424 | 3.72547
|  | 2.49772 | 3.72876 | 6.366 | 4.12955 | 6.426 | 3.72531
|  | 2.49891 | 3.72864 | 6.367 | 4.12973 | 6.429 | 3.72512
|  | 2.49951 | 3.72855 | 6.368 | 4.12978 | 6.432 | 3.7251
|  | 2.50071 | 3.72835 | 6.369 | 4.12996 | 6.435 | 3.7249
|  | 2.50191 | 3.72828 | 6.37 | 4.13014 | 6.437 | 3.72486
|  | 2.50311 | 3.72815 | 6.371 | 4.13017 | 6.44 | 3.72469
|  | 2.50431 | 3.72807 | 6.372 | 4.13037 | 6.443 | 3.7245
|  | 2.50491 | 3.72794 | 6.373 | 4.1305 | 6.446 | 3.7245
|  | 2.50611 | 3.72784 | 6.374 | 4.13057 | 6.448 | 3.72429
|  | 2.50731 | 3.72773 | 6.375 | 4.13077 | 6.451 | 3.72415
|  | 2.50851 | 3.72756 | 6.376 | 4.13083 | 6.454 | 3.72408
|  | 2.50911 | 3.72751 | 6.377 | 4.13098 | 6.457 | 3.72388
|  | 2.51031 | 3.72733 | 6.378 | 4.13118 | 6.459 | 3.72388
|  | 2.5115 | 3.72717 | 6.379 | 4.13127 | 6.462 | 3.72368
|  | 2.51271 | 3.72712 | 6.38 | 4.13143 | 6.465 | 3.72355
|  | 2.51391 | 3.72692 | 6.381 | 4.13159 | 6.468 | 3.72347
|  | 2.51451 | 3.72688 | 6.382 | 4.13178 | 6.47 | 3.72327
|  | 2.5157 | 3.72671 | 6.383 | 4.13189 | 6.473 | 3.72326
|  | 2.51691 | 3.72657 | 6.384 | 4.132 | 6.476 | 3.72306
|  | 2.51811 | 3.72651 | 6.385 | 4.13221 | 6.479 | 3.72288
|  | 2.5193 | 3.72631 | 6.386 | 4.13234 | 6.481 | 3.72282
|  | 2.5199 | 3.72619 | 6.387 | 4.13241 | 6.484 | 3.72265
|  | 2.5211 | 3.72609 | 6.388 | 4.13261 | 6.487 | 3.72244
|  | 2.52231 | 3.7259 | 6.389 | 4.13269 | 6.49 | 3.72234
|  | 2.52351 | 3.72584 | 6.39 | 4.13281 | 6.492 | 3.72224
|  | 2.5241 | 3.7257 | 6.391 | 4.13301 | 6.495 | 3.72204
|  | 2.5253 | 3.72551 | 6.392 | 4.13307 | 6.498 | 3.72199
|  | 2.5265 | 3.72549 | 6.393 | 4.13322 | 6.501 | 3.72184
|  | 2.52771 | 3.72532 | 6.394 | 4.13339 | 6.503 | 3.72168
|  | 2.5289 | 3.72527 | 6.395 | 4.13343 | 6.506 | 3.72161
|  | 2.5295 | 3.72508 | 6.396 | 4.13363 | 6.509 | 3.72143
|  | 2.5307 | 3.72499 | 6.397 | 4.13382 | 6.512 | 3.72142
|  | 2.53191 | 3.72489 | 6.398 | 4.13386 | 6.514 | 3.72122
|  | 2.5331 | 3.72468 | 6.399 | 4.13404 | 6.517 | 3.72112
|  | 2.5337 | 3.72465 | 6.401 | 4.13425 | 6.52 | 3.72101
|  | 2.5349 | 3.72448 | 6.402 | 4.13436 | 6.523 | 3.72084
|  | 2.5361 | 3.72434 | 6.403 | 4.13455 | 6.525 | 3.7208
|  | 2.5373 | 3.72428 | 6.404 | 4.13469 | 6.528 | 3.7206
|  | 2.5385 | 3.72412 | 6.405 | 4.13486 | 6.531 | 3.72045
|  | 2.5391 | 3.72406 | 6.406 | 4.13498 | 6.534 | 3.7204
|  | 2.5403 | 3.72387 | 6.407 | 4.13507 | 6.536 | 3.7203
|  | 2.5415 | 3.72377 | 6.408 | 4.13528 | 6.539 | 3.72019
|  | 2.5427 | 3.72366 | 6.409 | 4.13531 | 6.542 | 3.72
|  | 2.5433 | 3.72352 | 6.41 | 4.13548 | 6.545 | 3.71987
|  | 2.5445 | 3.72347 | 6.411 | 4.13567 | 6.547 | 3.71979
|  | 2.54569 | 3.72327 | 6.412 | 4.13569 | 6.55 | 3.71958
|  | 2.5469 | 3.72324 | 6.413 | 4.13589 | 6.553 | 3.71951
|  | 2.5481 | 3.72307 | 6.414 | 4.13609 | 6.556 | 3.71938
|  | 2.5487 | 3.72286 | 6.415 | 4.13609 | 6.558 | 3.71917
|  | 2.54989 | 3.72274 | 6.416 | 4.13629 | 6.561 | 3.71914
|  | 2.5511 | 3.72265 | 6.417 | 4.13647 | 6.564 | 3.71897
|  | 2.5523 | 3.72245 | 6.418 | 4.13665 | 6.567 | 3.71887
|  | 2.5535 | 3.72237 | 6.419 | 4.1367 | 6.569 | 3.71877
|  | 2.55409 | 3.72223 | 6.42 | 4.13691 | 6.572 | 3.71858
|  | 2.55529 | 3.72204 | 6.421 | 4.13703 | 6.575 | 3.71854
|  | 2.5565 | 3.72204 | 6.422 | 4.13712 | 6.578 | 3.71836
|  | 2.5577 | 3.72184 | 6.423 | 4.13732 | 6.58 | 3.71836
|  | 2.55829 | 3.72168 | 6.424 | 4.13738 | 6.583 | 3.71816
|  | 2.55949 | 3.72163 | 6.425 | 4.13753 | 6.586 | 3.7181
|  | 2.5607 | 3.72146 | 6.426 | 4.13769 | 6.589 | 3.71796
|  | 2.5619 | 3.72143 | 6.427 | 4.13785 | 6.591 | 3.71779
|  | 2.56309 | 3.72122 | 6.428 | 4.13806 | 6.594 | 3.71775
|  | 2.56369 | 3.7212 | 6.429 | 4.13814 | 6.597 | 3.71755
|  | 2.56489 | 3.72102 | 6.43 | 4.13834 | 6.6 | 3.71736
|  | 2.5661 | 3.72089 | 6.431 | 4.13836 | 6.602 | 3.71734
|  | 2.56729 | 3.72082 | 6.432 | 4.13855 | 6.605 | 3.71714
|  | 2.56789 | 3.72062 | 6.433 | 4.13875 | 6.608 | 3.71714
|  | 2.56909 | 3.72059 | 6.434 | 4.13875 | 6.611 | 3.71695
|  | 2.5703 | 3.72042 | 6.435 | 4.13895 | 6.613 | 3.71685
|  | 2.57149 | 3.72027 | 6.436 | 4.13914 | 6.616 | 3.71674
|  | 2.57269 | 3.72022 | 6.438 | 4.1392 | 6.619 | 3.71673
|  | 2.57329 | 3.72001 | 6.439 | 4.13937 | 6.622 | 3.71653
|  | 2.57449 | 3.71994 | 6.44 | 4.13957 | 6.624 | 3.71636
|  | 2.57569 | 3.71981 | 6.441 | 4.13965 | 6.627 | 3.71622
|  | 2.57689 | 3.7196 | 6.442 | 4.13978 | 6.63 | 3.7161
|  | 2.57749 | 3.7194 | 6.443 | 4.13998 | 6.633 | 3.71592
|  | 2.57869 | 3.7194 | 6.444 | 4.14004 | 6.635 | 3.71583
|  | 2.57988 | 3.71922 | 6.445 | 4.14018 | 6.638 | 3.71572
|  | 2.58109 | 3.7192 | 6.446 | 4.1403 | 6.641 | 3.71558
|  | 2.58229 | 3.719 | 6.447 | 4.1404 | 6.644 | 3.71551
|  | 2.58289 | 3.71895 | 6.448 | 4.14059 | 6.646 | 3.71531
|  | 2.58408 | 3.71879 | 6.449 | 4.14078 | 6.649 | 3.71527
|  | 2.58529 | 3.71864 | 6.45 | 4.14082 | 6.652 | 3.7151
|  | 2.58649 | 3.71858 | 6.451 | 4.14099 | 6.655 | 3.7149
|  | 2.58769 | 3.71838 | 6.452 | 4.14119 | 6.657 | 3.71489
|  | 2.58828 | 3.71837 | 6.453 | 4.1414 | 6.66 | 3.7147
|  | 2.58948 | 3.71818 | 6.454 | 4.1416 | 6.663 | 3.71462
|  | 2.59069 | 3.71811 | 6.455 | 4.14164 | 6.666 | 3.7145
|  | 2.59189 | 3.71797 | 6.456 | 4.14181 | 6.668 | 3.71433
|  | 2.59248 | 3.71777 | 6.457 | 4.14202 | 6.671 | 3.71429
|  | 2.59368 | 3.71761 | 6.458 | 4.14203 | 6.674 | 3.71411
|  | 2.59489 | 3.71756 | 6.459 | 4.14222 | 6.677 | 3.71403
|  | 2.59609 | 3.71735 | 6.46 | 4.14237 | 6.679 | 3.71387
|  | 2.59728 | 3.71736 | 6.461 | 4.14242 | 6.682 | 3.71376
|  | 2.59788 | 3.71715 | 6.462 | 4.14262 | 6.685 | 3.71365
|  | 2.59908 | 3.71713 | 6.463 | 4.14275 | 6.688 | 3.71347
|  | 2.60029 | 3.71695 | 6.464 | 4.14283 | 6.69 | 3.71347
|  | 2.60148 | 3.71682 | 6.465 | 4.14303 | 6.693 | 3.71326
|  | 2.60208 | 3.71674 | 6.466 | 4.14312 | 6.696 | 3.7131
|  | 2.60328 | 3.71656 | 6.467 | 4.14323 | 6.699 | 3.71305
|  | 2.60449 | 3.71638 | 6.468 | 4.14344 | 6.701 | 3.71286
|  | 2.60568 | 3.71632 | 6.469 | 4.14353 | 6.704 | 3.71266
|  | 2.60688 | 3.71613 | 6.47 | 4.14364 | 6.707 | 3.71251
|  | 2.60748 | 3.71593 | 6.471 | 4.14385 | 6.71 | 3.71245
|  | 2.60868 | 3.71592 | 6.472 | 4.14391 | 6.712 | 3.7124
|  | 2.60988 | 3.71575 | 6.473 | 4.14405 | 6.715 | 3.71223
|  | 2.61108 | 3.71571 | 6.475 | 4.14425 | 6.718 | 3.71202
|  | 2.61168 | 3.71551 | 6.476 | 4.14444 | 6.721 | 3.71198
|  | 2.61288 | 3.71534 | 6.477 | 4.14453 | 6.723 | 3.71182
|  | 2.61408 | 3.71529 | 6.478 | 4.14466 | 6.726 | 3.71178
|  | 2.61528 | 3.7151 | 6.479 | 4.14486 | 6.729 | 3.71162
|  | 2.61648 | 3.71493 | 6.48 | 4.14498 | 6.732 | 3.71143
|  | 2.61708 | 3.71489 | 6.481 | 4.14507 | 6.734 | 3.71142
|  | 2.61827 | 3.7147 | 6.482 | 4.14527 | 6.737 | 3.71122
|  | 2.61948 | 3.71463 | 6.483 | 4.14535 | 6.74 | 3.71121
|  | 2.62068 | 3.71449 | 6.484 | 4.14547 | 6.743 | 3.71101
|  | 2.62188 | 3.71435 | 6.485 | 4.14567 | 6.745 | 3.71089
|  | 2.62247 | 3.71423 | 6.486 | 4.14575 | 6.748 | 3.71081
|  | 2.62368 | 3.71407 | 6.487 | 4.14589 | 6.751 | 3.7106
|  | 2.62488 | 3.71394 | 6.488 | 4.14608 | 6.754 | 3.71045
|  | 2.62608 | 3.71386 | 6.489 | 4.14619 | 6.756 | 3.7104
|  | 2.62667 | 3.71374 | 6.49 | 4.14629 | 6.759 | 3.7102
|  | 2.62787 | 3.71365 | 6.491 | 4.1465 | 6.762 | 3.71018
|  | 2.62908 | 3.71347 | 6.492 | 4.14667 | 6.765 | 3.71
|  | 2.63028 | 3.71339 | 6.493 | 4.1467 | 6.767 | 3.70991
|  | 2.63147 | 3.71325 | 6.494 | 4.14691 | 6.77 | 3.70978
|  | 2.63207 | 3.71304 | 6.495 | 4.14691 | 6.773 | 3.70958
|  | 2.63327 | 3.7129 | 6.496 | 4.14712 | 6.776 | 3.70937
|  | 2.63448 | 3.71283 | 6.497 | 4.14732 | 6.778 | 3.70933
|  | 2.63567 | 3.71263 | 6.498 | 4.14735 | 6.781 | 3.70917
|  | 2.63627 | 3.71246 | 6.499 | 4.14752 | 6.784 | 3.709
|  | 2.63747 | 3.71243 | 6.5 | 4.14772 | 6.787 | 3.70897
|  | 2.63868 | 3.71223 | 6.501 | 4.14781 | 6.789 | 3.70876
|  | 2.63987 | 3.7122 | 6.502 | 4.14799 | 6.792 | 3.70872
|  | 2.64107 | 3.71203 | 6.503 | 4.14814 | 6.795 | 3.70856
|  | 2.64167 | 3.71203 | 6.504 | 4.14835 | 6.798 | 3.70844
|  | 2.64287 | 3.71182 | 6.505 | 4.1484 | 6.8 | 3.70836
|  | 2.64407 | 3.71171 | 6.506 | 4.14855 | 6.803 | 3.70817
|  | 2.64527 | 3.71161 | 6.507 | 4.14872 | 6.806 | 3.70812
|  | 2.64587 | 3.71143 | 6.508 | 4.14879 | 6.809 | 3.70796
|  | 2.64707 | 3.71139 | 6.509 | 4.14896 | 6.811 | 3.70787
|  | 2.64827 | 3.7112 | 6.51 | 4.14902 | 6.814 | 3.70776
|  | 2.64947 | 3.71119 | 6.512 | 4.14916 | 6.817 | 3.70758
|  | 2.65067 | 3.711 | 6.513 | 4.14936 | 6.82 | 3.70756
|  | 2.65127 | 3.71086 | 6.514 | 4.14939 | 6.822 | 3.70735
|  | 2.65246 | 3.71068 | 6.515 | 4.14957 | 6.825 | 3.70735
|  | 2.65367 | 3.7106 | 6.516 | 4.14976 | 6.828 | 3.70714
|  | 2.65487 | 3.71049 | 6.517 | 4.14977 | 6.831 | 3.70704
|  | 2.65547 | 3.7104 | 6.518 | 4.14998 | 6.833 | 3.70694
|  | 2.65666 | 3.71025 | 6.519 | 4.15015 | 6.836 | 3.70674
|  | 2.65787 | 3.71008 | 6.52 | 4.15018 | 6.839 | 3.70673
|  | 2.65907 | 3.70996 | 6.521 | 4.15036 | 6.842 | 3.70653
|  | 2.66027 | 3.70979 | 6.522 | 4.15048 | 6.844 | 3.70643
|  | 2.66086 | 3.70958 | 6.523 | 4.15058 | 6.847 | 3.70632
|  | 2.66206 | 3.70952 | 6.524 | 4.15078 | 6.85 | 3.70612
|  | 2.66327 | 3.70936 | 6.525 | 4.15098 | 6.853 | 3.70611
|  | 2.66447 | 3.70919 | 6.526 | 4.15116 | 6.855 | 3.70591
|  | 2.66506 | 3.70916 | 6.527 | 4.15119 | 6.858 | 3.70576
|  | 2.66626 | 3.70898 | 6.528 | 4.1514 | 6.861 | 3.70569
|  | 2.66747 | 3.70888 | 6.529 | 4.15142 | 6.864 | 3.70551
|  | 2.66867 | 3.70877 | 6.53 | 4.15161 | 6.866 | 3.70548
|  | 2.66986 | 3.70862 | 6.531 | 4.15181 | 6.869 | 3.70531
|  | 2.67046 | 3.70848 | 6.532 | 4.15182 | 6.872 | 3.70517
|  | 2.67166 | 3.70836 | 6.533 | 4.15202 | 6.875 | 3.7051
|  | 2.67287 | 3.70824 | 6.534 | 4.1522 | 6.877 | 3.7049
|  | 2.67406 | 3.70815 | 6.535 | 4.15222 | 6.88 | 3.70487
|  | 2.67466 | 3.70795 | 6.536 | 4.15242 | 6.883 | 3.70469
|  | 2.67586 | 3.70795 | 6.537 | 4.15251 | 6.886 | 3.70464
|  | 2.67707 | 3.70775 | 6.538 | 4.15263 | 6.888 | 3.70449
|  | 2.67826 | 3.70757 | 6.539 | 4.15283 | 6.891 | 3.70429
|  | 2.67946 | 3.70755 | 6.54 | 4.15283 | 6.894 | 3.70425
|  | 2.68006 | 3.70735 | 6.541 | 4.15304 | 6.897 | 3.70408
|  | 2.68126 | 3.70735 | 6.542 | 4.15324 | 6.899 | 3.70403
|  | 2.68246 | 3.70714 | 6.543 | 4.1534 | 6.902 | 3.70388
|  | 2.68366 | 3.70708 | 6.544 | 4.15345 | 6.905 | 3.70367
|  | 2.68486 | 3.70694 | 6.545 | 4.15365 | 6.908 | 3.70359
|  | 2.68546 | 3.70673 | 6.546 | 4.15377 | 6.91 | 3.70346
|  | 2.68665 | 3.70662 | 6.547 | 4.15386 | 6.913 | 3.70326
|  | 2.68786 | 3.70652 | 6.549 | 4.15406 | 6.916 | 3.70314
|  | 2.68906 | 3.70634 | 6.55 | 4.15426 | 6.919 | 3.70299
|  | 2.68966 | 3.70615 | 6.551 | 4.15447 | 6.921 | 3.70285
|  | 2.69085 | 3.70611 | 6.552 | 4.15447 | 6.924 | 3.70271
|  | 2.69206 | 3.70596 | 6.553 | 4.15467 | 6.927 | 3.70264
|  | 2.69326 | 3.70588 | 6.554 | 4.15487 | 6.93 | 3.70244
|  | 2.69446 | 3.70571 | 6.555 | 4.15494 | 6.932 | 3.70239
|  | 2.69505 | 3.70553 | 6.556 | 4.15508 | 6.935 | 3.70223
|  | 2.69625 | 3.70547 | 6.557 | 4.15528 | 6.938 | 3.70204
|  | 2.69746 | 3.7053 | 6.558 | 4.1554 | 6.941 | 3.70203
|  | 2.69866 | 3.7053 | 6.559 | 4.15549 | 6.943 | 3.70183
|  | 2.69925 | 3.7051 | 6.56 | 4.1557 | 6.946 | 3.70177
|  | 2.70045 | 3.70502 | 6.561 | 4.15573 | 6.949 | 3.70162
|  | 2.70166 | 3.7049 | 6.562 | 4.1559 | 6.952 | 3.70155
|  | 2.70286 | 3.70472 | 6.563 | 4.15609 | 6.954 | 3.70141
|  | 2.70405 | 3.70465 | 6.564 | 4.15613 | 6.957 | 3.70121
|  | 2.70465 | 3.70449 | 6.565 | 4.1563 | 6.96 | 3.70114
|  | 2.70585 | 3.70443 | 6.566 | 4.1565 | 6.963 | 3.70101
|  | 2.70706 | 3.70429 | 6.567 | 4.15652 | 6.965 | 3.70087
|  | 2.70825 | 3.70411 | 6.568 | 4.15671 | 6.968 | 3.7008
|  | 2.70885 | 3.70399 | 6.569 | 4.15691 | 6.971 | 3.7006
|  | 2.71005 | 3.70388 | 6.57 | 4.15691 | 6.974 | 3.70055
|  | 2.71126 | 3.70375 | 6.571 | 4.15712 | 6.976 | 3.70039
|  | 2.71245 | 3.70367 | 6.572 | 4.15713 | 6.979 | 3.70031
|  | 2.71365 | 3.70348 | 6.573 | 4.15733 | 6.982 | 3.70019
|  | 2.71425 | 3.70327 | 6.574 | 4.15753 | 6.985 | 3.70003
|  | 2.71545 | 3.70322 | 6.575 | 4.15773 | 6.987 | 3.69998
|  | 2.71665 | 3.70306 | 6.576 | 4.15792 | 6.99 | 3.69978
|  | 2.71785 | 3.7029 | 6.577 | 4.15793 | 6.993 | 3.69958
|  | 2.71845 | 3.70279 | 6.578 | 4.15813 | 6.996 | 3.69958
|  | 2.71965 | 3.70265 | 6.579 | 4.15824 | 6.998 | 3.69937
|  | 2.72085 | 3.70249 | 6.58 | 4.15834 | 7.001 | 3.69927
|  | 2.72205 | 3.70244 | 6.581 | 4.15844 | 7.004 | 3.69917
|  | 2.72325 | 3.70224 | 6.582 | 4.15855 | 7.007 | 3.69906
|  | 2.72385 | 3.70214 | 6.583 | 4.15872 | 7.009 | 3.69894
|  | 2.72504 | 3.70203 | 6.584 | 4.15878 | 7.012 | 3.69876
|  | 2.72625 | 3.70183 | 6.586 | 4.15896 | 7.015 | 3.69862
|  | 2.72745 | 3.70182 | 6.587 | 4.15917 | 7.018 | 3.69855
|  | 2.72805 | 3.70163 | 6.588 | 4.15917 | 7.02 | 3.69835
|  | 2.72924 | 3.70144 | 6.589 | 4.15937 | 7.023 | 3.69832
|  | 2.73045 | 3.70137 | 6.59 | 4.15938 | 7.026 | 3.69815
|  | 2.73165 | 3.7012 | 6.591 | 4.15957 | 7.029 | 3.69803
|  | 2.73285 | 3.70106 | 6.592 | 4.15973 | 7.031 | 3.69795
|  | 2.73344 | 3.701 | 6.593 | 4.15978 | 7.034 | 3.69776
|  | 2.73464 | 3.70079 | 6.594 | 4.15998 | 7.037 | 3.69772
|  | 2.73585 | 3.7007 | 6.595 | 4.16019 | 7.04 | 3.69755
|  | 2.73705 | 3.70058 | 6.596 | 4.16019 | 7.042 | 3.69751
|  | 2.73824 | 3.70039 | 6.597 | 4.16039 | 7.045 | 3.69734
|  | 2.73884 | 3.70038 | 6.598 | 4.16046 | 7.048 | 3.69716
|  | 2.74004 | 3.70017 | 6.599 | 4.1606 | 7.051 | 3.69713
|  | 2.74125 | 3.70011 | 6.6 | 4.16081 | 7.053 | 3.69693
|  | 2.74244 | 3.69997 | 6.601 | 4.16101 | 7.056 | 3.69674
|  | 2.74304 | 3.69979 | 6.602 | 4.16101 | 7.059 | 3.69669
|  | 2.74424 | 3.69964 | 6.603 | 4.16121 | 7.062 | 3.69651
|  | 2.74545 | 3.69958 | 6.604 | 4.16135 | 7.064 | 3.69631
|  | 2.74664 | 3.69937 | 6.605 | 4.16141 | 7.067 | 3.69627
|  | 2.74784 | 3.69937 | 6.606 | 4.1616 | 7.07 | 3.69611
|  | 2.74844 | 3.69917 | 6.607 | 4.16163 | 7.073 | 3.6959
|  | 2.74964 | 3.69903 | 6.608 | 4.16181 | 7.075 | 3.69585
|  | 2.75084 | 3.69896 | 6.609 | 4.16201 | 7.078 | 3.6957
|  | 2.75204 | 3.69876 | 6.61 | 4.16201 | 7.081 | 3.6956
|  | 2.75264 | 3.69863 | 6.611 | 4.16222 | 7.084 | 3.6955
|  | 2.75384 | 3.69856 | 6.612 | 4.16235 | 7.086 | 3.69529
|  | 2.75504 | 3.69844 | 6.613 | 4.16244 | 7.089 | 3.69529
|  | 2.75624 | 3.69832 | 6.614 | 4.16263 | 7.092 | 3.69509
|  | 2.75744 | 3.69815 | 6.615 | 4.16271 | 7.095 | 3.69502
|  | 2.75804 | 3.69808 | 6.616 | 4.16285 | 7.097 | 3.69488
|  | 2.75923 | 3.69794 | 6.617 | 4.16305 | 7.1 | 3.69475
|  | 2.76044 | 3.69773 | 6.618 | 4.16312 | 7.103 | 3.69468
|  | 2.76164 | 3.69773 | 6.619 | 4.16325 | 7.106 | 3.69448
|  | 2.76224 | 3.69752 | 6.62 | 4.16332 | 7.108 | 3.69434
|  | 2.76343 | 3.69747 | 6.621 | 4.16346 | 7.111 | 3.69427
|  | 2.76464 | 3.69732 | 6.623 | 4.16366 | 7.114 | 3.69417
|  | 2.76584 | 3.69713 | 6.624 | 4.16381 | 7.117 | 3.69407
|  | 2.76704 | 3.69712 | 6.625 | 4.16394 | 7.119 | 3.69386
|  | 2.76763 | 3.69692 | 6.626 | 4.16407 | 7.122 | 3.69387
|  | 2.76883 | 3.69673 | 6.627 | 4.16427 | 7.125 | 3.69366
|  | 2.77004 | 3.69655 | 6.628 | 4.16428 | 7.128 | 3.69358
|  | 2.77124 | 3.69648 | 6.629 | 4.16448 | 7.13 | 3.69346
|  | 2.77184 | 3.69631 | 6.63 | 4.16458 | 7.133 | 3.69326
|  | 2.77303 | 3.69614 | 6.631 | 4.16468 | 7.136 | 3.69308
|  | 2.77424 | 3.69609 | 6.632 | 4.16489 | 7.139 | 3.69305
|  | 2.77544 | 3.69591 | 6.633 | 4.16499 | 7.141 | 3.69285
|  | 2.77663 | 3.69578 | 6.634 | 4.16509 | 7.144 | 3.69283
|  | 2.77723 | 3.6957 | 6.635 | 4.16529 | 7.147 | 3.69265
|  | 2.77843 | 3.69553 | 6.636 | 4.16529 | 7.15 | 3.69255
|  | 2.77964 | 3.69547 | 6.637 | 4.1655 | 7.152 | 3.69244
|  | 2.78083 | 3.6953 | 6.638 | 4.16554 | 7.155 | 3.69224
|  | 2.78203 | 3.69509 | 6.639 | 4.1657 | 7.158 | 3.69216
|  | 2.78263 | 3.69509 | 6.64 | 4.16586 | 7.161 | 3.69205
|  | 2.78384 | 3.6949 | 6.641 | 4.16591 | 7.163 | 3.69203
|  | 2.78503 | 3.69489 | 6.642 | 4.16611 | 7.166 | 3.69183
|  | 2.78623 | 3.69469 | 6.643 | 4.16617 | 7.169 | 3.69164
|  | 2.78683 | 3.69456 | 6.644 | 4.16632 | 7.172 | 3.6916
|  | 2.78803 | 3.69448 | 6.645 | 4.16646 | 7.174 | 3.69142
|  | 2.78923 | 3.69428 | 6.646 | 4.16652 | 7.177 | 3.69136
|  | 2.79043 | 3.69413 | 6.647 | 4.16672 | 7.18 | 3.6912
|  | 2.79163 | 3.69407 | 6.648 | 4.16677 | 7.183 | 3.69102
|  | 2.79223 | 3.69387 | 6.649 | 4.16693 | 7.185 | 3.69101
|  | 2.79342 | 3.69374 | 6.65 | 4.16712 | 7.188 | 3.69081
|  | 2.79463 | 3.69367 | 6.651 | 4.16733 | 7.191 | 3.69073
|  | 2.79583 | 3.69346 | 6.652 | 4.16753 | 7.194 | 3.6906
|  | 2.79643 | 3.69334 | 6.653 | 4.16754 | 7.196 | 3.69045
|  | 2.79763 | 3.69325 | 6.654 | 4.16775 | 7.199 | 3.69033
|  | 2.79883 | 3.69305 | 6.655 | 4.16775 | 7.202 | 3.6902
|  | 2.80003 | 3.69287 | 6.656 | 4.16795 | 7.205 | 3.69002
|  | 2.80123 | 3.69285 | 6.657 | 4.16808 | 7.207 | 3.68981
|  | 2.80183 | 3.69265 | 6.658 | 4.16815 | 7.21 | 3.68979
|  | 2.80302 | 3.69254 | 6.66 | 4.16834 | 7.213 | 3.68959
|  | 2.80423 | 3.69245 | 6.661 | 4.16841 | 7.216 | 3.68948
|  | 2.80543 | 3.69233 | 6.662 | 4.16855 | 7.218 | 3.68939
|  | 2.80603 | 3.69224 | 6.663 | 4.16864 | 7.221 | 3.68924
|  | 2.80722 | 3.69204 | 6.664 | 4.16876 | 7.224 | 3.68914
|  | 2.80843 | 3.69189 | 6.665 | 4.16896 | 7.227 | 3.68898
|  | 2.80963 | 3.69184 | 6.666 | 4.16899 | 7.229 | 3.68877
|  | 2.81082 | 3.69163 | 6.667 | 4.16917 | 7.232 | 3.6887
|  | 2.81142 | 3.69147 | 6.668 | 4.1692 | 7.235 | 3.68857
|  | 2.81262 | 3.69143 | 6.669 | 4.16937 | 7.238 | 3.68847
|  | 2.81383 | 3.69123 | 6.67 | 4.16953 | 7.24 | 3.68836
|  | 2.81502 | 3.69118 | 6.671 | 4.16969 | 7.243 | 3.68816
|  | 2.81622 | 3.69102 | 6.672 | 4.16978 | 7.246 | 3.68816
|  | 2.81682 | 3.69088 | 6.673 | 4.1698 | 7.249 | 3.68795
|  | 2.81803 | 3.69079 | 6.674 | 4.16999 | 7.251 | 3.68787
|  | 2.81922 | 3.69062 | 6.675 | 4.17019 | 7.254 | 3.68774
|  | 2.82042 | 3.69059 | 6.676 | 4.17019 | 7.257 | 3.68753
|  | 2.82102 | 3.69038 | 6.677 | 4.1704 | 7.26 | 3.68753
|  | 2.82222 | 3.6902 | 6.678 | 4.17049 | 7.262 | 3.68733
|  | 2.82342 | 3.68999 | 6.679 | 4.17063 | 7.265 | 3.68726
|  | 2.82462 | 3.68994 | 6.68 | 4.17078 | 7.268 | 3.68711
|  | 2.82582 | 3.68978 | 6.681 | 4.17081 | 7.271 | 3.68692
|  | 2.82642 | 3.68959 | 6.682 | 4.17101 | 7.273 | 3.68678
|  | 2.82762 | 3.68953 | 6.683 | 4.17101 | 7.276 | 3.68655
|  | 2.82882 | 3.68938 | 6.684 | 4.17122 | 7.279 | 3.68651
|  | 2.83002 | 3.68918 | 6.685 | 4.17134 | 7.282 | 3.6863
|  | 2.83062 | 3.68903 | 6.686 | 4.17142 | 7.284 | 3.68628
|  | 2.83182 | 3.68894 | 6.687 | 4.17161 | 7.287 | 3.6861
|  | 2.83302 | 3.68877 | 6.688 | 4.17166 | 7.29 | 3.68606
|  | 2.83422 | 3.68866 | 6.689 | 4.1718 | 7.293 | 3.6859
|  | 2.83542 | 3.68856 | 6.69 | 4.17191 | 7.295 | 3.68572
|  | 2.83602 | 3.68836 | 6.691 | 4.17204 | 7.298 | 3.68567
|  | 2.83722 | 3.68835 | 6.692 | 4.17221 | 7.301 | 3.68549
|  | 2.83842 | 3.68815 | 6.693 | 4.17224 | 7.304 | 3.68538
|  | 2.83962 | 3.68794 | 6.694 | 4.17238 | 7.306 | 3.68529
|  | 2.84081 | 3.68788 | 6.695 | 4.17244 | 7.309 | 3.68511
|  | 2.84141 | 3.68774 | 6.696 | 4.1726 | 7.312 | 3.68505
|  | 2.84262 | 3.68764 | 6.697 | 4.17264 | 7.315 | 3.68488
|  | 2.84382 | 3.68752 | 6.698 | 4.17265 | 7.317 | 3.68475
|  | 2.84501 | 3.68732 | 6.699 | 4.17285 | 7.32 | 3.68467
|  | 2.84561 | 3.68714 | 6.7 | 4.17295 | 7.323 | 3.68447
|  | 2.84681 | 3.68691 | 6.701 | 4.17306 | 7.326 | 3.68444
|  | 2.84802 | 3.68679 | 6.702 | 4.17309 | 7.328 | 3.68427
|  | 2.84921 | 3.6867 | 6.703 | 4.17327 | 7.331 | 3.68407
|  | 2.85041 | 3.6865 | 6.704 | 4.17345 | 7.334 | 3.684
|  | 2.85101 | 3.68645 | 6.705 | 4.17348 | 7.337 | 3.68387
|  | 2.85222 | 3.68628 | 6.706 | 4.17368 | 7.339 | 3.68378
|  | 2.85341 | 3.68608 | 6.707 | 4.17382 | 7.342 | 3.68364
|  | 2.85461 | 3.68602 | 6.708 | 4.17388 | 7.345 | 3.68345
|  | 2.85521 | 3.68588 | 6.709 | 4.17409 | 7.348 | 3.68325
|  | 2.85641 | 3.68584 | 6.71 | 4.17414 | 7.35 | 3.68304
|  | 2.85761 | 3.68568 | 6.711 | 4.17428 | 7.353 | 3.68305
|  | 2.85881 | 3.68552 | 6.712 | 4.17445 | 7.356 | 3.68284
|  | 2.86001 | 3.68537 | 6.713 | 4.17448 | 7.359 | 3.68268
|  | 2.86061 | 3.68527 | 6.714 | 4.17469 | 7.361 | 3.68264
|  | 2.86181 | 3.68512 | 6.715 | 4.17469 | 7.364 | 3.68243
|  | 2.86301 | 3.68507 | 6.716 | 4.1749 | 7.367 | 3.6823
|  | 2.86421 | 3.68486 | 6.717 | 4.17495 | 7.37 | 3.68223
|  | 2.86541 | 3.68466 | 6.718 | 4.1751 | 7.372 | 3.68203
|  | 2.86601 | 3.68455 | 6.719 | 4.17526 | 7.375 | 3.68194
|  | 2.86721 | 3.68446 | 6.72 | 4.1753 | 7.378 | 3.68182
|  | 2.86841 | 3.68425 | 6.721 | 4.17546 | 7.381 | 3.68162
|  | 2.86961 | 3.68423 | 6.722 | 4.1755 | 7.383 | 3.68157
|  | 2.87021 | 3.68406 | 6.723 | 4.17566 | 7.386 | 3.68142
|  | 2.87141 | 3.68385 | 6.724 | 4.17574 | 7.389 | 3.68124
|  | 2.87261 | 3.68372 | 6.725 | 4.17591 | 7.392 | 3.68121
|  | 2.87381 | 3.68346 | 6.726 | 4.17591 | 7.394 | 3.68101
|  | 2.875 | 3.68344 | 6.727 | 4.17612 | 7.397 | 3.68092
|  | 2.8756 | 3.68324 | 6.728 | 4.17613 | 7.4 | 3.6808
|  | 2.87681 | 3.68312 | 6.729 | 4.17632 | 7.403 | 3.68064
|  | 2.87801 | 3.68304 | 6.73 | 4.17642 | 7.405 | 3.68058
|  | 2.8792 | 3.68283 | 6.731 | 4.17652 | 7.408 | 3.6804
|  | 2.8798 | 3.68275 | 6.732 | 4.1767 | 7.411 | 3.6802
|  | 2.88101 | 3.68262 | 6.734 | 4.17673 | 7.414 | 3.67999
|  | 2.88221 | 3.68242 | 6.735 | 4.1769 | 7.416 | 3.67991
|  | 2.8834 | 3.68228 | 6.736 | 4.17698 | 7.419 | 3.67979
|  | 2.8846 | 3.6822 | 6.737 | 4.17714 | 7.422 | 3.67962
|  | 2.8852 | 3.68205 | 6.738 | 4.1773 | 7.425 | 3.67955
|  | 2.88641 | 3.68189 | 6.739 | 4.17735 | 7.427 | 3.67937
|  | 2.8876 | 3.68181 | 6.74 | 4.17755 | 7.43 | 3.67921
|  | 2.8888 | 3.68168 | 6.741 | 4.17755 | 7.433 | 3.67917
|  | 2.8894 | 3.6815 | 6.742 | 4.17775 | 7.436 | 3.67896
|  | 2.89061 | 3.6814 | 6.743 | 4.17777 | 7.438 | 3.67884
|  | 2.8918 | 3.68122 | 6.744 | 4.17795 | 7.441 | 3.67876
|  | 2.893 | 3.6812 | 6.745 | 4.17802 | 7.444 | 3.67856
|  | 2.8942 | 3.681 | 6.746 | 4.17816 | 7.447 | 3.67854
|  | 2.8948 | 3.68086 | 6.747 | 4.17817 | 7.449 | 3.67835
|  | 2.8954 | 3.68081 | 6.748 | 4.17836 | 7.452 | 3.67818
|  | 2.896 | 3.6808 | 6.749 | 4.17836 | 7.455 | 3.67815
|  | 2.8972 | 3.68059 | 6.75 | 4.17856 | 7.458 | 3.67794
|  | 2.8984 | 3.68039 | 6.751 | 4.17859 | 7.46 | 3.67781
|  | 2.899 | 3.68019 | 6.752 | 4.17876 | 7.463 | 3.67774
|  | 2.9002 | 3.68013 | 6.753 | 4.17887 | 7.466 | 3.67753
|  | 2.9014 | 3.67999 | 6.754 | 4.17897 | 7.468 | 3.67743
|  | 2.9026 | 3.67978 | 6.755 | 4.17915 | 7.469 | 3.67748
|  | 2.9038 | 3.67968 | 6.756 | 4.17917 | 7.471 | 3.67734
|  | 2.9044 | 3.67958 | 6.757 | 4.17937 | 7.474 | 3.6772
|  | 2.9056 | 3.67937 | 6.758 | 4.17937 | 7.477 | 3.67694
|  | 2.9068 | 3.67934 | 6.759 | 4.17958 | 7.48 | 3.67686
|  | 2.908 | 3.67917 | 6.76 | 4.17958 | 7.482 | 3.67672
|  | 2.90919 | 3.67901 | 6.761 | 4.17972 | 7.485 | 3.6765
|  | 2.90979 | 3.67891 | 6.762 | 4.17978 | 7.488 | 3.67644
|  | 2.911 | 3.67876 | 6.763 | 4.17999 | 7.491 | 3.67629
|  | 2.9122 | 3.67862 | 6.764 | 4.18002 | 7.493 | 3.67623
|  | 2.91339 | 3.67847 | 6.765 | 4.18018 | 7.496 | 3.67609
|  | 2.91399 | 3.67836 | 6.766 | 4.18035 | 7.499 | 3.67589
|  | 2.9152 | 3.67815 | 6.767 | 4.18043 | 7.502 | 3.67584
|  | 2.9164 | 3.67814 | 6.768 | 4.18057 | 7.504 | 3.67569
|  | 2.91759 | 3.67795 | 6.769 | 4.18063 | 7.507 | 3.67549
|  | 2.91879 | 3.67774 | 6.771 | 4.18081 | 7.51 | 3.67534
|  | 2.91939 | 3.6777 | 6.772 | 4.18081 | 7.513 | 3.67529
|  | 2.9206 | 3.67754 | 6.773 | 4.18099 | 7.515 | 3.67509
|  | 2.92179 | 3.67733 | 6.774 | 4.18102 | 7.518 | 3.67488
|  | 2.92299 | 3.67716 | 6.775 | 4.1812 | 7.521 | 3.67488
|  | 2.92359 | 3.67693 | 6.776 | 4.18122 | 7.524 | 3.67467
|  | 2.9248 | 3.67688 | 6.777 | 4.18138 | 7.526 | 3.67462
|  | 2.92599 | 3.67673 | 6.778 | 4.18143 | 7.529 | 3.67447
|  | 2.92719 | 3.67652 | 6.779 | 4.18163 | 7.532 | 3.67429
|  | 2.92839 | 3.67648 | 6.78 | 4.18163 | 7.535 | 3.67422
|  | 2.92899 | 3.67631 | 6.781 | 4.18171 | 7.537 | 3.67406
|  | 2.93019 | 3.67622 | 6.782 | 4.18183 | 7.54 | 3.6739
|  | 2.93139 | 3.67609 | 6.783 | 4.18189 | 7.543 | 3.67379
|  | 2.93259 | 3.6759 | 6.784 | 4.18204 | 7.546 | 3.67366
|  | 2.93379 | 3.6757 | 6.785 | 4.18222 | 7.548 | 3.67345
|  | 2.93439 | 3.67569 | 6.786 | 4.18224 | 7.551 | 3.67333
|  | 2.93559 | 3.67549 | 6.787 | 4.18242 | 7.554 | 3.67325
|  | 2.93679 | 3.6753 | 6.788 | 4.18245 | 7.557 | 3.67305
|  | 2.93799 | 3.67509 | 6.789 | 4.18258 | 7.559 | 3.67289
|  | 2.93859 | 3.67507 | 6.79 | 4.18265 | 7.562 | 3.67281
|  | 2.93979 | 3.67488 | 6.791 | 4.18278 | 7.565 | 3.67264
|  | 2.94099 | 3.67479 | 6.792 | 4.18286 | 7.568 | 3.67245
|  | 2.94219 | 3.67468 | 6.793 | 4.18287 | 7.57 | 3.67243
|  | 2.94338 | 3.67448 | 6.794 | 4.18305 | 7.573 | 3.67223
|  | 2.94399 | 3.67436 | 6.795 | 4.18306 | 7.576 | 3.67217
|  | 2.94519 | 3.6742 | 6.796 | 4.18325 | 7.579 | 3.67203
|  | 2.94639 | 3.67407 | 6.797 | 4.18326 | 7.581 | 3.67183
|  | 2.94758 | 3.67387 | 6.798 | 4.18341 | 7.584 | 3.67174
|  | 2.94878 | 3.67366 | 6.799 | 4.18347 | 7.587 | 3.67162
|  | 2.94939 | 3.67366 | 6.8 | 4.18354 | 7.59 | 3.67142
|  | 2.95059 | 3.67346 | 6.801 | 4.18368 | 7.592 | 3.67142
|  | 2.95178 | 3.67329 | 6.802 | 4.18382 | 7.595 | 3.67121
|  | 2.95298 | 3.67318 | 6.803 | 4.18388 | 7.598 | 3.67106
|  | 2.95358 | 3.67302 | 6.804 | 4.18405 | 7.601 | 3.671
|  | 2.95479 | 3.67283 | 6.805 | 4.18409 | 7.603 | 3.6708
|  | 2.95598 | 3.67265 | 6.806 | 4.18415 | 7.606 | 3.67062
|  | 2.95718 | 3.67257 | 6.808 | 4.18429 | 7.609 | 3.6704
|  | 2.95838 | 3.67242 | 6.809 | 4.18442 | 7.612 | 3.67019
|  | 2.95899 | 3.67222 | 6.81 | 4.1845 | 7.614 | 3.67016
|  | 2.96018 | 3.67212 | 6.811 | 4.18453 | 7.617 | 3.66999
|  | 2.96138 | 3.67202 | 6.812 | 4.1847 | 7.62 | 3.66991
|  | 2.96258 | 3.67181 | 6.813 | 4.18474 | 7.623 | 3.66979
|  | 2.96318 | 3.67165 | 6.814 | 4.18491 | 7.625 | 3.66958
|  | 2.96438 | 3.67161 | 6.815 | 4.18491 | 7.628 | 3.66948
|  | 2.96558 | 3.6714 | 6.816 | 4.18505 | 7.631 | 3.66938
|  | 2.96678 | 3.67131 | 6.817 | 4.18511 | 7.634 | 3.66917
|  | 2.96798 | 3.67116 | 6.818 | 4.18513 | 7.636 | 3.66897
|  | 2.96859 | 3.67101 | 6.819 | 4.18531 | 7.639 | 3.66897
|  | 2.96978 | 3.67079 | 6.82 | 4.18535 | 7.642 | 3.66877
|  | 2.97098 | 3.67058 | 6.821 | 4.18552 | 7.645 | 3.6687
|  | 2.97218 | 3.67038 | 6.822 | 4.18555 | 7.647 | 3.66853
|  | 2.97278 | 3.67023 | 6.823 | 4.18572 | 7.65 | 3.66836
|  | 2.97398 | 3.67015 | 6.824 | 4.18572 | 7.653 | 3.6682
|  | 2.97518 | 3.66997 | 6.825 | 4.18585 | 7.656 | 3.66806
|  | 2.97638 | 3.66976 | 6.826 | 4.18592 | 7.658 | 3.66795
|  | 2.97757 | 3.66974 | 6.827 | 4.18592 | 7.661 | 3.66775
|  | 2.97818 | 3.66956 | 6.828 | 4.18612 | 7.664 | 3.66773
|  | 2.97938 | 3.66935 | 6.829 | 4.18612 | 7.667 | 3.66753
|  | 2.98058 | 3.66935 | 6.83 | 4.18632 | 7.669 | 3.66733
|  | 2.98177 | 3.66915 | 6.831 | 4.18633 | 7.672 | 3.66721
|  | 2.98298 | 3.66897 | 6.832 | 4.18644 | 7.675 | 3.66707
|  | 2.98358 | 3.66894 | 6.833 | 4.18656 | 7.678 | 3.66692
|  | 2.98478 | 3.66874 | 6.834 | 4.18673 | 7.68 | 3.66671
|  | 2.98597 | 3.66854 | 6.835 | 4.18684 | 7.683 | 3.66664
|  | 2.98717 | 3.66836 | 6.836 | 4.18694 | 7.686 | 3.66651
|  | 2.98778 | 3.6683 | 6.837 | 4.1871 | 7.689 | 3.66632
|  | 2.98898 | 3.66813 | 6.838 | 4.18713 | 7.691 | 3.66625
|  | 2.99017 | 3.66799 | 6.839 | 4.18731 | 7.694 | 3.6661
|  | 2.99137 | 3.66791 | 6.84 | 4.18733 | 7.697 | 3.66592
|  | 2.99258 | 3.66773 | 6.841 | 4.18737 | 7.7 | 3.66582
|  | 2.99318 | 3.66753 | 6.842 | 4.18753 | 7.702 | 3.66569
|  | 2.99438 | 3.66733 | 6.843 | 4.18753 | 7.705 | 3.66548
|  | 2.99557 | 3.66716 | 6.845 | 4.18762 | 7.708 | 3.66535
|  | 2.99677 | 3.66712 | 6.846 | 4.18774 | 7.711 | 3.66527
|  | 2.99798 | 3.66691 | 6.847 | 4.18777 | 7.713 | 3.66507
|  | 2.99858 | 3.66684 | 6.848 | 4.18794 | 7.716 | 3.66493
|  | 2.99977 | 3.66671 | 6.849 | 4.18794 | 7.719 | 3.66487
|  | 3.00097 | 3.6665 | 6.85 | 4.18815 | 7.722 | 3.66467
|  | 3.00217 | 3.66631 | 6.851 | 4.18814 | 7.724 | 3.66458
|  | 3.00278 | 3.6663 | 6.852 | 4.18824 | 7.727 | 3.66447
|  | 3.00397 | 3.66609 | 6.853 | 4.18834 | 7.73 | 3.66426
|  | 3.00517 | 3.66589 | 6.854 | 4.18834 | 7.733 | 3.66413
|  | 3.00637 | 3.6657 | 6.855 | 4.18855 | 7.735 | 3.66406
|  | 3.00757 | 3.66566 | 6.856 | 4.18855 | 7.738 | 3.66375
|  | 3.00817 | 3.66549 | 6.857 | 4.18862 | 7.741 | 3.66365
|  | 3.00937 | 3.66533 | 6.858 | 4.18876 | 7.744 | 3.66345
|  | 3.01057 | 3.66528 | 6.859 | 4.18876 | 7.746 | 3.66331
|  | 3.01176 | 3.66507 | 6.86 | 4.18891 | 7.749 | 3.66325
|  | 3.01237 | 3.66487 | 6.861 | 4.18896 | 7.752 | 3.66305
|  | 3.01357 | 3.6647 | 6.862 | 4.18899 | 7.755 | 3.66284
|  | 3.01477 | 3.66466 | 6.863 | 4.18916 | 7.757 | 3.66284
|  | 3.01596 | 3.66446 | 6.864 | 4.18916 | 7.76 | 3.66263
|  | 3.01717 | 3.6643 | 6.865 | 4.18936 | 7.763 | 3.66242
|  | 3.01777 | 3.6642 | 6.866 | 4.18937 | 7.766 | 3.66242
|  | 3.01897 | 3.66394 | 6.867 | 4.18954 | 7.768 | 3.66222
|  | 3.02017 | 3.66385 | 6.868 | 4.18957 | 7.771 | 3.66205
|  | 3.02136 | 3.66364 | 6.869 | 4.18961 | 7.774 | 3.66199
|  | 3.02257 | 3.66344 | 6.87 | 4.18972 | 7.777 | 3.66181
|  | 3.02317 | 3.66339 | 6.871 | 4.18978 | 7.779 | 3.66163
|  | 3.02437 | 3.66319 | 6.872 | 4.18987 | 7.782 | 3.66159
|  | 3.02556 | 3.66303 | 6.873 | 4.18998 | 7.785 | 3.6614
|  | 3.02677 | 3.66282 | 6.874 | 4.19 | 7.788 | 3.6612
|  | 3.02737 | 3.66275 | 6.875 | 4.19016 | 7.79 | 3.66105
|  | 3.02857 | 3.66261 | 6.876 | 4.19019 | 7.793 | 3.66092
|  | 3.02976 | 3.66241 | 6.877 | 4.19036 | 7.796 | 3.66079
|  | 3.03096 | 3.66222 | 6.878 | 4.19038 | 7.799 | 3.66059
|  | 3.03217 | 3.66221 | 6.879 | 4.19044 | 7.801 | 3.66044
|  | 3.03277 | 3.66201 | 6.88 | 4.19058 | 7.804 | 3.66035
|  | 3.03396 | 3.66182 | 6.882 | 4.19058 | 7.807 | 3.66019
|  | 3.03516 | 3.66175 | 6.883 | 4.1907 | 7.81 | 3.65998
|  | 3.03637 | 3.66155 | 6.884 | 4.19079 | 7.812 | 3.65988
|  | 3.03756 | 3.66141 | 6.885 | 4.19088 | 7.815 | 3.65978
|  | 3.03816 | 3.66121 | 6.886 | 4.191 | 7.818 | 3.65958
|  | 3.03936 | 3.66106 | 6.887 | 4.19099 | 7.821 | 3.65955
|  | 3.04056 | 3.66089 | 6.888 | 4.19099 | 7.823 | 3.65938
|  | 3.04176 | 3.66078 | 6.889 | 4.1912 | 7.826 | 3.65918
|  | 3.04236 | 3.66059 | 6.89 | 4.1912 | 7.829 | 3.65913
|  | 3.04356 | 3.66038 | 6.891 | 4.19137 | 7.832 | 3.65896
|  | 3.04476 | 3.66029 | 6.892 | 4.19141 | 7.834 | 3.65876
|  | 3.04596 | 3.66018 | 6.893 | 4.19141 | 7.837 | 3.65858
|  | 3.04716 | 3.65998 | 6.894 | 4.1916 | 7.84 | 3.65851
|  | 3.04776 | 3.65977 | 6.895 | 4.19161 | 7.843 | 3.65836
|  | 3.04896 | 3.65976 | 6.896 | 4.19173 | 7.845 | 3.65816
|  | 3.05016 | 3.65958 | 6.897 | 4.19181 | 7.848 | 3.6581
|  | 3.05136 | 3.65937 | 6.898 | 4.19182 | 7.851 | 3.65794
|  | 3.05196 | 3.65922 | 6.899 | 4.192 | 7.854 | 3.65774
|  | 3.05316 | 3.65911 | 6.9 | 4.19203 | 7.856 | 3.65764
|  | 3.05436 | 3.65897 | 6.901 | 4.19208 | 7.859 | 3.65746
|  | 3.05555 | 3.65876 | 6.902 | 4.19217 | 7.862 | 3.65733
|  | 3.05676 | 3.65857 | 6.903 | 4.19223 | 7.865 | 3.65715
|  | 3.05736 | 3.6585 | 6.904 | 4.19232 | 7.867 | 3.65712
|  | 3.05856 | 3.65835 | 6.905 | 4.19243 | 7.87 | 3.65692
|  | 3.05975 | 3.65818 | 6.906 | 4.19243 | 7.873 | 3.65672
|  | 3.06096 | 3.6581 | 6.907 | 4.19248 | 7.876 | 3.65671
|  | 3.06156 | 3.6579 | 6.908 | 4.19261 | 7.878 | 3.65651
|  | 3.06276 | 3.65774 | 6.909 | 4.19265 | 7.881 | 3.65634
|  | 3.06395 | 3.65756 | 6.91 | 4.19269 | 7.884 | 3.6563
|  | 3.06515 | 3.65749 | 6.911 | 4.19285 | 7.887 | 3.6561
|  | 3.06636 | 3.65733 | 6.912 | 4.19285 | 7.889 | 3.65592
|  | 3.06696 | 3.65712 | 6.913 | 4.19286 | 7.892 | 3.65578
|  | 3.06815 | 3.65692 | 6.914 | 4.19305 | 7.895 | 3.65561
|  | 3.06935 | 3.65691 | 6.915 | 4.19305 | 7.898 | 3.65549
|  | 3.07056 | 3.6567 | 6.916 | 4.19309 | 7.9 | 3.65528
|  | 3.07175 | 3.6565 | 6.917 | 4.19316 | 7.903 | 3.65518
|  | 3.07235 | 3.65632 | 6.919 | 4.19326 | 7.906 | 3.65507
|  | 3.07355 | 3.65629 | 6.92 | 4.19345 | 7.909 | 3.65487
|  | 3.07475 | 3.65606 | 6.921 | 4.19346 | 7.911 | 3.6547
|  | 3.07595 | 3.65588 | 6.922 | 4.19365 | 7.914 | 3.65457
|  | 3.07655 | 3.6557 | 6.923 | 4.19366 | 7.917 | 3.65446
|  | 3.07775 | 3.65559 | 6.924 | 4.19369 | 7.92 | 3.65425
|  | 3.07895 | 3.6554 | 6.925 | 4.19375 | 7.922 | 3.65411
|  | 3.08015 | 3.65527 | 6.926 | 4.19387 | 7.925 | 3.65389
|  | 3.08135 | 3.65507 | 6.927 | 4.19397 | 7.928 | 3.65383
|  | 3.08195 | 3.65498 | 6.928 | 4.19408 | 7.931 | 3.65363
|  | 3.08315 | 3.65486 | 6.929 | 4.19408 | 7.933 | 3.6535
|  | 3.08435 | 3.65466 | 6.93 | 4.19428 | 7.936 | 3.65332
|  | 3.08555 | 3.65446 | 6.931 | 4.19429 | 7.939 | 3.6532
|  | 3.08615 | 3.65427 | 6.932 | 4.19428 | 7.942 | 3.65303
|  | 3.08735 | 3.65417 | 6.933 | 4.19443 | 7.944 | 3.65286
|  | 3.08855 | 3.65403 | 6.934 | 4.19449 | 7.947 | 3.65283
|  | 3.08975 | 3.65384 | 6.935 | 4.19449 | 7.95 | 3.65263
|  | 3.09095 | 3.65363 | 6.936 | 4.19465 | 7.953 | 3.65242
|  | 3.09155 | 3.65343 | 6.937 | 4.19469 | 7.955 | 3.65241
|  | 3.09275 | 3.6533 | 6.938 | 4.19469 | 7.958 | 3.65222
|  | 3.09394 | 3.65323 | 6.939 | 4.19478 | 7.961 | 3.65201
|  | 3.09515 | 3.65303 | 6.94 | 4.19489 | 7.964 | 3.65183
|  | 3.09635 | 3.65282 | 6.941 | 4.1949 | 7.966 | 3.6518
|  | 3.09695 | 3.65268 | 6.942 | 4.19506 | 7.969 | 3.6516
|  | 3.09814 | 3.65259 | 6.943 | 4.1951 | 7.972 | 3.65145
|  | 3.09935 | 3.65241 | 6.944 | 4.1951 | 7.975 | 3.65132
|  | 3.10055 | 3.65221 | 6.945 | 4.19523 | 7.977 | 3.65119
|  | 3.10115 | 3.65208 | 6.946 | 4.19531 | 7.98 | 3.65099
|  | 3.10234 | 3.65201 | 6.947 | 4.19531 | 7.983 | 3.65075
|  | 3.10354 | 3.6518 | 6.948 | 4.1954 | 7.986 | 3.65058
|  | 3.10475 | 3.6516 | 6.949 | 4.19547 | 7.988 | 3.65037
|  | 3.10594 | 3.65154 | 6.95 | 4.19551 | 7.991 | 3.65022
|  | 3.10654 | 3.6513 | 6.951 | 4.19553 | 7.994 | 3.65017
|  | 3.10774 | 3.65109 | 6.952 | 4.19571 | 7.997 | 3.64997
|  | 3.10894 | 3.65087 | 6.953 | 4.19571 | 7.999 | 3.64981
|  | 3.11014 | 3.65077 | 6.954 | 4.19576 | 8.002 | 3.64968
|  | 3.11074 | 3.65058 | 6.956 | 4.19585 | 8.005 | 3.64957
|  | 3.11194 | 3.65037 | 6.957 | 4.19592 | 8.008 | 3.64937
|  | 3.11314 | 3.65024 | 6.958 | 4.19595 | 8.01 | 3.64922
|  | 3.11434 | 3.65015 | 6.959 | 4.19612 | 8.013 | 3.6491
|  | 3.11554 | 3.64995 | 6.96 | 4.19611 | 8.016 | 3.64895
|  | 3.11614 | 3.64976 | 6.961 | 4.19623 | 8.019 | 3.64876
|  | 3.11734 | 3.64955 | 6.962 | 4.19632 | 8.021 | 3.64854
|  | 3.11854 | 3.64953 | 6.963 | 4.19631 | 8.024 | 3.64846
|  | 3.11974 | 3.64934 | 6.964 | 4.1964 | 8.027 | 3.64834
|  | 3.12094 | 3.64914 | 6.965 | 4.19652 | 8.03 | 3.64814
|  | 3.12154 | 3.64902 | 6.966 | 4.19654 | 8.032 | 3.64799
|  | 3.12274 | 3.64881 | 6.967 | 4.19665 | 8.035 | 3.64789
|  | 3.12394 | 3.64867 | 6.968 | 4.19673 | 8.038 | 3.6477
|  | 3.12514 | 3.64852 | 6.969 | 4.19684 | 8.041 | 3.64753
|  | 3.12574 | 3.64832 | 6.97 | 4.19693 | 8.043 | 3.64732
|  | 3.12694 | 3.64812 | 6.971 | 4.19693 | 8.046 | 3.64712
|  | 3.12813 | 3.64802 | 6.972 | 4.19703 | 8.049 | 3.64698
|  | 3.12934 | 3.64786 | 6.973 | 4.19713 | 8.052 | 3.64692
|  | 3.13054 | 3.64769 | 6.974 | 4.19713 | 8.054 | 3.64672
|  | 3.13114 | 3.64751 | 6.975 | 4.19713 | 8.057 | 3.64653
|  | 3.13233 | 3.64731 | 6.976 | 4.19732 | 8.06 | 3.64645
|  | 3.13354 | 3.64714 | 6.977 | 4.19734 | 8.063 | 3.64631
|  | 3.13474 | 3.6471 | 6.978 | 4.19734 | 8.065 | 3.6461
|  | 3.13593 | 3.6469 | 6.979 | 4.19743 | 8.068 | 3.64589
|  | 3.13653 | 3.64671 | 6.98 | 4.19754 | 8.071 | 3.64569
|  | 3.13773 | 3.64661 | 6.981 | 4.19754 | 8.074 | 3.64562
|  | 3.13894 | 3.64648 | 6.982 | 4.19757 | 8.076 | 3.64548
|  | 3.14013 | 3.6463 | 6.983 | 4.19766 | 8.079 | 3.64528
|  | 3.14073 | 3.64609 | 6.984 | 4.19775 | 8.082 | 3.64509
|  | 3.14193 | 3.64589 | 6.985 | 4.19775 | 8.085 | 3.645
|  | 3.14314 | 3.6458 | 6.986 | 4.19784 | 8.087 | 3.64485
|  | 3.14433 | 3.6456 | 6.987 | 4.19795 | 8.09 | 3.64466
|  | 3.14553 | 3.64548 | 6.988 | 4.19795 | 8.093 | 3.64445
|  | 3.14613 | 3.64527 | 6.989 | 4.19796 | 8.096 | 3.64433
|  | 3.14733 | 3.64508 | 6.99 | 4.19809 | 8.098 | 3.64407
|  | 3.14853 | 3.64503 | 6.991 | 4.19816 | 8.101 | 3.64396
|  | 3.14973 | 3.64486 | 6.993 | 4.19816 | 8.104 | 3.64381
|  | 3.15033 | 3.64465 | 6.994 | 4.19835 | 8.107 | 3.64364
|  | 3.15153 | 3.64446 | 6.995 | 4.19837 | 8.109 | 3.64343
|  | 3.15273 | 3.64426 | 6.996 | 4.19837 | 8.112 | 3.64332
|  | 3.15393 | 3.64406 | 6.997 | 4.19849 | 8.115 | 3.64318
|  | 3.15513 | 3.64385 | 6.998 | 4.19855 | 8.118 | 3.64302
|  | 3.15573 | 3.6438 | 6.999 | 4.19857 | 8.12 | 3.64282
|  | 3.15693 | 3.64359 | 7 | 4.19861 | 8.123 | 3.64267
|  | 3.15813 | 3.64344 | 7.001 | 4.19873 | 8.126 | 3.6426
|  | 3.15933 | 3.64324 | 7.002 | 4.19878 | 8.129 | 3.64241
|  | 3.16053 | 3.64305 | 7.003 | 4.19878 | 8.131 | 3.64224
|  | 3.16113 | 3.64286 | 7.004 | 4.19895 | 8.134 | 3.64205
|  | 3.16232 | 3.64282 | 7.005 | 4.19898 | 8.137 | 3.642
|  | 3.16353 | 3.64262 | 7.006 | 4.19899 | 8.14 | 3.6418
|  | 3.16473 | 3.64241 | 7.007 | 4.19905 | 8.142 | 3.64159
|  | 3.16533 | 3.6422 | 7.008 | 4.19913 | 8.145 | 3.6414
|  | 3.16652 | 3.64209 | 7.009 | 4.19919 | 8.148 | 3.64125
|  | 3.16773 | 3.64185 | 7.01 | 4.19921 | 8.151 | 3.64114
|  | 3.16893 | 3.64174 | 7.011 | 4.19923 | 8.153 | 3.64095
|  | 3.17012 | 3.64153 | 7.012 | 4.1994 | 8.156 | 3.64077
|  | 3.17072 | 3.64137 | 7.013 | 4.1994 | 8.159 | 3.64057
|  | 3.17192 | 3.64117 | 7.014 | 4.19946 | 8.162 | 3.64037
|  | 3.17313 | 3.64097 | 7.015 | 4.1996 | 8.164 | 3.6403
|  | 3.17432 | 3.64076 | 7.016 | 4.1996 | 8.167 | 3.64017
|  | 3.17552 | 3.64056 | 7.017 | 4.1996 | 8.17 | 3.63996
|  | 3.17612 | 3.64056 | 7.018 | 4.19977 | 8.173 | 3.63983
|  | 3.17733 | 3.64036 | 7.019 | 4.19981 | 8.175 | 3.63971
|  | 3.17852 | 3.64015 | 7.02 | 4.19995 | 8.178 | 3.63956
|  | 3.17972 | 3.63998 | 7.021 | 4.20001 | 8.181 | 3.63935
|  | 3.18032 | 3.63986 | 7.022 | 4.20007 | 8.184 | 3.6392
|  | 3.18152 | 3.63975 | 7.023 | 4.20022 | 8.186 | 3.63898
|  | 3.18272 | 3.63953 | 7.024 | 4.20021 | 8.189 | 3.63883
|  | 3.18392 | 3.63934 | 7.025 | 4.20022 | 8.192 | 3.63874
|  | 3.18512 | 3.63913 | 7.026 | 4.20038 | 8.195 | 3.63854
|  | 3.18572 | 3.63893 | 7.027 | 4.20042 | 8.197 | 3.63839
|  | 3.18693 | 3.63884 | 7.028 | 4.20042 | 8.2 | 3.63829
|  | 3.18812 | 3.63869 | 7.03 | 4.20044 | 8.203 | 3.63811
|  | 3.18932 | 3.63851 | 7.031 | 4.20062 | 8.206 | 3.63791
|  | 3.18992 | 3.63831 | 7.032 | 4.20062 | 8.208 | 3.63771
|  | 3.19112 | 3.63823 | 7.033 | 4.20067 | 8.211 | 3.63752
|  | 3.19232 | 3.63794 | 7.034 | 4.20074 | 8.214 | 3.63731
|  | 3.19352 | 3.63769 | 7.035 | 4.20082 | 8.217 | 3.63714
|  | 3.19472 | 3.63753 | 7.036 | 4.20083 | 8.219 | 3.63707
|  | 3.19532 | 3.63744 | 7.037 | 4.20097 | 8.222 | 3.6369
|  | 3.19652 | 3.63729 | 7.038 | 4.20102 | 8.225 | 3.6367
|  | 3.19772 | 3.63709 | 7.039 | 4.20102 | 8.228 | 3.63649
|  | 3.19892 | 3.63688 | 7.04 | 4.20103 | 8.23 | 3.6363
|  | 3.20011 | 3.63671 | 7.041 | 4.20123 | 8.233 | 3.63628
|  | 3.20071 | 3.63657 | 7.042 | 4.20123 | 8.236 | 3.63609
|  | 3.20192 | 3.63645 | 7.043 | 4.20126 | 8.239 | 3.63589
|  | 3.20312 | 3.63626 | 7.044 | 4.20143 | 8.241 | 3.63569
|  | 3.20431 | 3.63607 | 7.045 | 4.20143 | 8.244 | 3.63556
|  | 3.20491 | 3.63592 | 7.046 | 4.2015 | 8.247 | 3.63545
|  | 3.20612 | 3.63577 | 7.047 | 4.20159 | 8.25 | 3.63527
|  | 3.20732 | 3.63561 | 7.048 | 4.20164 | 8.252 | 3.63507
|  | 3.20851 | 3.63543 | 7.049 | 4.20164 | 8.255 | 3.63489
|  | 3.20971 | 3.63525 | 7.05 | 4.20174 | 8.258 | 3.63479
|  | 3.21031 | 3.63504 | 7.051 | 4.20185 | 8.261 | 3.63465
|  | 3.21152 | 3.63486 | 7.052 | 4.20184 | 8.263 | 3.6344
|  | 3.21272 | 3.63473 | 7.053 | 4.20184 | 8.266 | 3.63418
|  | 3.21391 | 3.63445 | 7.054 | 4.20205 | 8.269 | 3.63404
|  | 3.21451 | 3.63434 | 7.055 | 4.20205 | 8.272 | 3.63385
|  | 3.21571 | 3.63409 | 7.056 | 4.20204 | 8.274 | 3.63365
|  | 3.21692 | 3.63402 | 7.057 | 4.2021 | 8.277 | 3.63357
|  | 3.21811 | 3.63382 | 7.058 | 4.20224 | 8.28 | 3.63344
|  | 3.21931 | 3.63362 | 7.059 | 4.20225 | 8.283 | 3.63323
|  | 3.21991 | 3.63341 | 7.06 | 4.20227 | 8.285 | 3.63303
|  | 3.22112 | 3.6333 | 7.061 | 4.20235 | 8.288 | 3.63286
|  | 3.22231 | 3.63321 | 7.062 | 4.20246 | 8.291 | 3.63278
|  | 3.22351 | 3.633 | 7.063 | 4.20246 | 8.294 | 3.63259
|  | 3.22411 | 3.6328 | 7.064 | 4.20246 | 8.296 | 3.63242
|  | 3.22531 | 3.63259 | 7.065 | 4.20264 | 8.299 | 3.63221
|  | 3.22651 | 3.63239 | 7.067 | 4.20267 | 8.302 | 3.63205
|  | 3.22771 | 3.63232 | 7.068 | 4.20267 | 8.305 | 3.63189
|  | 3.22891 | 3.63203 | 7.069 | 4.20284 | 8.307 | 3.63175
|  | 3.22951 | 3.63199 | 7.07 | 4.20287 | 8.31 | 3.63159
|  | 3.23071 | 3.63179 | 7.071 | 4.20287 | 8.313 | 3.63139
|  | 3.23191 | 3.63158 | 7.072 | 4.20291 | 8.316 | 3.63112
|  | 3.23311 | 3.63136 | 7.073 | 4.20305 | 8.318 | 3.63097
|  | 3.2343 | 3.63117 | 7.074 | 4.20313 | 8.321 | 3.63077
|  | 3.2349 | 3.63097 | 7.075 | 4.20321 | 8.324 | 3.63057
|  | 3.23611 | 3.63079 | 7.076 | 4.20328 | 8.327 | 3.63039
|  | 3.23611 | 3.63077 | 7.077 | 4.20327 | 8.329 | 3.63027
|  | 3.23731 | 3.63066 | 7.078 | 4.20327 | 8.332 | 3.63016
|  | 3.23851 | 3.6305 | 7.079 | 4.20343 | 8.335 | 3.62995
|  | 3.2391 | 3.63035 | 7.08 | 4.20347 | 8.338 | 3.62974
|  | 3.24031 | 3.63016 | 7.081 | 4.20347 | 8.34 | 3.62954
|  | 3.24151 | 3.62996 | 7.082 | 4.20347 | 8.343 | 3.6294
|  | 3.24271 | 3.62976 | 7.083 | 4.20347 | 8.346 | 3.62927
|  | 3.2439 | 3.62957 | 7.084 | 4.20359 | 8.349 | 3.6291
|  | 3.2445 | 3.62941 | 7.085 | 4.20368 | 8.351 | 3.62893
|  | 3.24571 | 3.62928 | 7.086 | 4.20368 | 8.354 | 3.62873
|  | 3.24691 | 3.62914 | 7.087 | 4.20374 | 8.357 | 3.62861
|  | 3.2481 | 3.62893 | 7.088 | 4.20387 | 8.36 | 3.62851
|  | 3.2493 | 3.62873 | 7.089 | 4.20389 | 8.362 | 3.62832
|  | 3.24991 | 3.62858 | 7.09 | 4.20389 | 8.365 | 3.62812
|  | 3.25111 | 3.62848 | 7.091 | 4.20403 | 8.368 | 3.62791
|  | 3.2523 | 3.62832 | 7.092 | 4.20406 | 8.371 | 3.62771
|  | 3.2535 | 3.628 | 7.093 | 4.2041 | 8.373 | 3.62754
|  | 3.2541 | 3.62792 | 7.094 | 4.20413 | 8.376 | 3.62735
|  | 3.25531 | 3.62772 | 7.095 | 4.20421 | 8.379 | 3.62724
|  | 3.2565 | 3.62752 | 7.096 | 4.2043 | 8.382 | 3.62705
|  | 3.2577 | 3.62731 | 7.097 | 4.2043 | 8.384 | 3.62689
|  | 3.2589 | 3.62711 | 7.098 | 4.20434 | 8.387 | 3.62668
|  | 3.25951 | 3.6269 | 7.099 | 4.20448 | 8.39 | 3.62659
|  | 3.2607 | 3.62687 | 7.1 | 4.20451 | 8.393 | 3.62642
|  | 3.2619 | 3.6267 | 7.101 | 4.20451 | 8.395 | 3.62626
|  | 3.2631 | 3.62649 | 7.102 | 4.2046 | 8.398 | 3.62608
|  | 3.2643 | 3.62628 | 7.104 | 4.20469 | 8.401 | 3.62588
|  | 3.2649 | 3.62612 | 7.105 | 4.20471 | 8.404 | 3.62581
|  | 3.2661 | 3.62596 | 7.106 | 4.20471 | 8.406 | 3.62557
|  | 3.2673 | 3.62588 | 7.107 | 4.20478 | 8.409 | 3.62537
|  | 3.2685 | 3.62554 | 7.108 | 4.20491 | 8.412 | 3.62526
|  | 3.26909 | 3.62542 | 7.109 | 4.20491 | 8.415 | 3.62506
|  | 3.2703 | 3.62525 | 7.11 | 4.20494 | 8.417 | 3.62486
|  | 3.2715 | 3.62504 | 7.111 | 4.20506 | 8.42 | 3.62466
|  | 3.2727 | 3.62481 | 7.112 | 4.20512 | 8.423 | 3.62445
|  | 3.27389 | 3.62464 | 7.113 | 4.20512 | 8.426 | 3.62425
|  | 3.2745 | 3.62443 | 7.114 | 4.20517 | 8.428 | 3.62406
|  | 3.2757 | 3.62424 | 7.115 | 4.20531 | 8.431 | 3.62391
|  | 3.2769 | 3.62403 | 7.116 | 4.20533 | 8.434 | 3.62377
|  | 3.27809 | 3.62383 | 7.117 | 4.20533 | 8.437 | 3.62363
|  | 3.27869 | 3.62375 | 7.118 | 4.20546 | 8.439 | 3.62343
|  | 3.2799 | 3.62359 | 7.119 | 4.20553 | 8.442 | 3.62325
|  | 3.2811 | 3.62342 | 7.12 | 4.20553 | 8.445 | 3.62304
|  | 3.28229 | 3.62321 | 7.121 | 4.20565 | 8.448 | 3.62294
|  | 3.28349 | 3.623 | 7.122 | 4.20573 | 8.45 | 3.6228
|  | 3.2841 | 3.6228 | 7.123 | 4.20573 | 8.453 | 3.62262
|  | 3.2853 | 3.62259 | 7.124 | 4.20581 | 8.456 | 3.62241
|  | 3.28649 | 3.62251 | 7.125 | 4.20593 | 8.459 | 3.62221
|  | 3.28769 | 3.62232 | 7.126 | 4.20593 | 8.461 | 3.62209
|  | 3.2889 | 3.62218 | 7.127 | 4.20593 | 8.464 | 3.62195
|  | 3.2895 | 3.62197 | 7.128 | 4.20606 | 8.467 | 3.6218
|  | 3.29069 | 3.62177 | 7.129 | 4.20612 | 8.47 | 3.62159
|  | 3.29189 | 3.62156 | 7.13 | 4.20615 | 8.472 | 3.62139
|  | 3.29309 | 3.62136 | 7.131 | 4.20621 | 8.475 | 3.62119
|  | 3.2937 | 3.62116 | 7.132 | 4.20629 | 8.478 | 3.62098
|  | 3.29489 | 3.62103 | 7.133 | 4.20639 | 8.481 | 3.62078
|  | 3.29609 | 3.62089 | 7.134 | 4.20654 | 8.483 | 3.62066
|  | 3.29729 | 3.62071 | 7.135 | 4.20657 | 8.486 | 3.62042
|  | 3.29849 | 3.62055 | 7.136 | 4.20665 | 8.489 | 3.62025
|  | 3.29909 | 3.62034 | 7.137 | 4.20675 | 8.492 | 3.62012
|  | 3.30029 | 3.62014 | 7.138 | 4.20674 | 8.494 | 3.61995
|  | 3.30149 | 3.61994 | 7.139 | 4.20685 | 8.497 | 3.61975
|  | 3.30269 | 3.61976 | 7.141 | 4.20695 | 8.5 | 3.61955
|  | 3.30329 | 3.61974 | 7.142 | 4.20695 | 8.503 | 3.61937
|  | 3.30449 | 3.61949 | 7.143 | 4.20704 | 8.505 | 3.61923
|  | 3.30569 | 3.61932 | 7.144 | 4.20706 | 8.508 | 3.61915
|  | 3.30689 | 3.61912 | 7.145 | 4.20716 | 8.511 | 3.61895
|  | 3.30809 | 3.61893 | 7.146 | 4.20719 | 8.514 | 3.61874
|  | 3.30869 | 3.61873 | 7.147 | 4.2073 | 8.516 | 3.61854
|  | 3.30989 | 3.61859 | 7.148 | 4.20736 | 8.519 | 3.61833
|  | 3.31109 | 3.61831 | 7.149 | 4.20736 | 8.522 | 3.61805
|  | 3.31228 | 3.61809 | 7.15 | 4.20737 | 8.525 | 3.61792
|  | 3.31349 | 3.61789 | 7.151 | 4.20746 | 8.527 | 3.61772
|  | 3.31409 | 3.61769 | 7.152 | 4.20757 | 8.53 | 3.61751
|  | 3.31529 | 3.61757 | 7.153 | 4.20757 | 8.533 | 3.61731
|  | 3.31648 | 3.61748 | 7.154 | 4.20768 | 8.536 | 3.6171
|  | 3.31768 | 3.61728 | 7.155 | 4.20777 | 8.538 | 3.6169
|  | 3.31829 | 3.61708 | 7.156 | 4.20777 | 8.541 | 3.61688
|  | 3.31949 | 3.61687 | 7.157 | 4.20782 | 8.544 | 3.61669
|  | 3.32068 | 3.61678 | 7.158 | 4.20792 | 8.547 | 3.61648
|  | 3.32188 | 3.61656 | 7.159 | 4.20797 | 8.549 | 3.61628
|  | 3.32309 | 3.61646 | 7.16 | 4.20809 | 8.552 | 3.61611
|  | 3.32369 | 3.61626 | 7.161 | 4.20813 | 8.555 | 3.61598
|  | 3.32488 | 3.61605 | 7.162 | 4.20817 | 8.558 | 3.6158
|  | 3.32608 | 3.61585 | 7.163 | 4.20817 | 8.56 | 3.61565
|  | 3.32728 | 3.61565 | 7.164 | 4.20829 | 8.563 | 3.61544
|  | 3.32848 | 3.61548 | 7.165 | 4.20838 | 8.566 | 3.61526
|  | 3.32908 | 3.6153 | 7.166 | 4.20838 | 8.569 | 3.61505
|  | 3.33028 | 3.61519 | 7.167 | 4.20842 | 8.571 | 3.61485
|  | 3.33148 | 3.61494 | 7.168 | 4.20859 | 8.574 | 3.61464
|  | 3.33268 | 3.6148 | 7.169 | 4.20859 | 8.577 | 3.61443
|  | 3.33388 | 3.6146 | 7.17 | 4.20858 | 8.58 | 3.61427
|  | 3.33448 | 3.61443 | 7.171 | 4.20867 | 8.582 | 3.61418
|  | 3.33568 | 3.61422 | 7.172 | 4.20879 | 8.585 | 3.61402
|  | 3.33688 | 3.61403 | 7.173 | 4.20879 | 8.588 | 3.61381
|  | 3.33808 | 3.61384 | 7.174 | 4.20879 | 8.591 | 3.61361
|  | 3.33868 | 3.61363 | 7.175 | 4.20882 | 8.593 | 3.61341
|  | 3.33988 | 3.61349 | 7.176 | 4.20899 | 8.596 | 3.61326
|  | 3.34108 | 3.61336 | 7.178 | 4.209 | 8.599 | 3.61304
|  | 3.34228 | 3.61321 | 7.179 | 4.209 | 8.602 | 3.61296
|  | 3.34348 | 3.61301 | 7.18 | 4.20918 | 8.604 | 3.6128
|  | 3.34408 | 3.6128 | 7.181 | 4.2092 | 8.607 | 3.61258
|  | 3.34528 | 3.6126 | 7.182 | 4.2092 | 8.61 | 3.6124
|  | 3.34647 | 3.61242 | 7.183 | 4.20924 | 8.613 | 3.61219
|  | 3.34768 | 3.6123 | 7.184 | 4.20936 | 8.615 | 3.61199
|  | 3.34888 | 3.61214 | 7.185 | 4.2094 | 8.618 | 3.61184
|  | 3.34948 | 3.61198 | 7.186 | 4.2094 | 8.621 | 3.61158
|  | 3.35067 | 3.61172 | 7.187 | 4.20944 | 8.624 | 3.61138
|  | 3.35188 | 3.61154 | 7.188 | 4.20961 | 8.626 | 3.61118
|  | 3.35308 | 3.61128 | 7.189 | 4.20961 | 8.629 | 3.61097
|  | 3.35368 | 3.61116 | 7.19 | 4.20973 | 8.632 | 3.61077
|  | 3.35487 | 3.61098 | 7.191 | 4.20982 | 8.635 | 3.61065
|  | 3.35607 | 3.61078 | 7.192 | 4.20982 | 8.637 | 3.61048
|  | 3.35728 | 3.61058 | 7.193 | 4.21001 | 8.64 | 3.61026
|  | 3.35847 | 3.61037 | 7.194 | 4.21002 | 8.643 | 3.6101
|  | 3.35907 | 3.61017 | 7.195 | 4.21002 | 8.646 | 3.60995
|  | 3.36027 | 3.60998 | 7.196 | 4.21014 | 8.648 | 3.60975
|  | 3.36148 | 3.60987 | 7.197 | 4.21023 | 8.651 | 3.60955
|  | 3.36267 | 3.60973 | 7.198 | 4.21023 | 8.654 | 3.60935
|  | 3.36387 | 3.60956 | 7.199 | 4.21031 | 8.657 | 3.60916
|  | 3.36447 | 3.60935 | 7.2 | 4.21043 | 8.659 | 3.60896
|  | 3.36567 | 3.60915 | 7.201 | 4.21043 | 8.662 | 3.6089
|  | 3.36687 | 3.60894 | 7.202 | 4.21051 | 8.665 | 3.60869
|  | 3.36807 | 3.60874 | 7.203 | 4.21064 | 8.668 | 3.60841
|  | 3.36867 | 3.60854 | 7.204 | 4.21063 | 8.67 | 3.60822
|  | 3.36987 | 3.60833 | 7.205 | 4.21066 | 8.673 | 3.608
|  | 3.37107 | 3.60813 | 7.206 | 4.21074 | 8.676 | 3.60791
|  | 3.37227 | 3.60793 | 7.207 | 4.21083 | 8.679 | 3.60771
|  | 3.37347 | 3.60778 | 7.208 | 4.21083 | 8.681 | 3.60751
|  | 3.37407 | 3.6076 | 7.209 | 4.21085 | 8.684 | 3.6073
|  | 3.37527 | 3.60749 | 7.21 | 4.21103 | 8.687 | 3.60709
|  | 3.37647 | 3.6073 | 7.211 | 4.21105 | 8.69 | 3.60692
|  | 3.37767 | 3.6071 | 7.212 | 4.2112 | 8.692 | 3.60672
|  | 3.37887 | 3.60689 | 7.213 | 4.21124 | 8.695 | 3.60658
|  | 3.37947 | 3.60669 | 7.215 | 4.21124 | 8.698 | 3.60634
|  | 3.38066 | 3.60649 | 7.216 | 4.21125 | 8.701 | 3.60624
|  | 3.38187 | 3.60629 | 7.217 | 4.21144 | 8.703 | 3.60598
|  | 3.38307 | 3.60608 | 7.218 | 4.21144 | 8.706 | 3.60582
|  | 3.38367 | 3.60591 | 7.219 | 4.21151 | 8.709 | 3.60561
|  | 3.38486 | 3.60567 | 7.22 | 4.21157 | 8.712 | 3.6054
|  | 3.38607 | 3.60549 | 7.221 | 4.21164 | 8.714 | 3.60512
|  | 3.38727 | 3.60525 | 7.222 | 4.21163 | 8.717 | 3.60485
|  | 3.38846 | 3.60506 | 7.223 | 4.21164 | 8.72 | 3.60465
|  | 3.38906 | 3.60485 | 7.224 | 4.21184 | 8.723 | 3.6045
|  | 3.39026 | 3.60465 | 7.225 | 4.21184 | 8.725 | 3.60423
|  | 3.39147 | 3.60444 | 7.226 | 4.21187 | 8.728 | 3.60407
|  | 3.39266 | 3.60424 | 7.227 | 4.21197 | 8.731 | 3.60386
|  | 3.39386 | 3.60418 | 7.228 | 4.21205 | 8.734 | 3.60377
|  | 3.39446 | 3.604 | 7.229 | 4.21204 | 8.736 | 3.60362
|  | 3.39567 | 3.60383 | 7.23 | 4.21225 | 8.739 | 3.6034
|  | 3.39686 | 3.6036 | 7.231 | 4.21224 | 8.742 | 3.60317
|  | 3.39806 | 3.6034 | 7.232 | 4.21224 | 8.745 | 3.60296
|  | 3.39866 | 3.60322 | 7.233 | 4.2124 | 8.747 | 3.6028
|  | 3.39986 | 3.60302 | 7.234 | 4.21244 | 8.75 | 3.6026
|  | 3.40106 | 3.60282 | 7.235 | 4.21246 | 8.753 | 3.60239
|  | 3.40226 | 3.60261 | 7.236 | 4.21261 | 8.756 | 3.60226
|  | 3.40346 | 3.60245 | 7.237 | 4.21265 | 8.758 | 3.60199
|  | 3.40406 | 3.6022 | 7.238 | 4.21265 | 8.761 | 3.60182
|  | 3.40526 | 3.60201 | 7.239 | 4.21282 | 8.764 | 3.60158
|  | 3.40646 | 3.60179 | 7.24 | 4.21289 | 8.767 | 3.60138
|  | 3.40766 | 3.60173 | 7.241 | 4.21294 | 8.769 | 3.6012
|  | 3.40886 | 3.60146 | 7.242 | 4.21306 | 8.772 | 3.60113
|  | 3.40946 | 3.60138 | 7.243 | 4.21307 | 8.775 | 3.60076
|  | 3.41066 | 3.60117 | 7.244 | 4.21323 | 8.778 | 3.60057
|  | 3.41186 | 3.60094 | 7.245 | 4.21327 | 8.78 | 3.6004
|  | 3.41306 | 3.60077 | 7.246 | 4.21327 | 8.783 | 3.60026
|  | 3.41366 | 3.60057 | 7.247 | 4.21341 | 8.786 | 3.6001
|  | 3.41486 | 3.60037 | 7.248 | 4.21347 | 8.789 | 3.59995
|  | 3.41606 | 3.60016 | 7.249 | 4.21347 | 8.791 | 3.59974
|  | 3.41726 | 3.59996 | 7.25 | 4.21356 | 8.794 | 3.59954
|  | 3.41845 | 3.59985 | 7.252 | 4.21367 | 8.797 | 3.59934
|  | 3.41905 | 3.59976 | 7.253 | 4.2137 | 8.8 | 3.59913
|  | 3.42026 | 3.59954 | 7.254 | 4.21379 | 8.802 | 3.59893
|  | 3.42146 | 3.59935 | 7.255 | 4.21383 | 8.805 | 3.59878
|  | 3.42265 | 3.59915 | 7.256 | 4.21387 | 8.808 | 3.59852
|  | 3.42385 | 3.59894 | 7.257 | 4.21392 | 8.811 | 3.59829
|  | 3.42445 | 3.59866 | 7.258 | 4.21408 | 8.813 | 3.59811
|  | 3.42566 | 3.59844 | 7.259 | 4.21408 | 8.816 | 3.59791
|  | 3.42685 | 3.59823 | 7.26 | 4.21409 | 8.819 | 3.5977
|  | 3.42805 | 3.59805 | 7.261 | 4.21424 | 8.822 | 3.59749
|  | 3.42865 | 3.59789 | 7.262 | 4.21428 | 8.824 | 3.59729
|  | 3.42986 | 3.59771 | 7.263 | 4.21429 | 8.827 | 3.59709
|  | 3.43105 | 3.5975 | 7.264 | 4.21438 | 8.83 | 3.59691
|  | 3.43225 | 3.59729 | 7.265 | 4.21448 | 8.833 | 3.59671
|  | 3.43345 | 3.59709 | 7.266 | 4.21448 | 8.835 | 3.59666
|  | 3.43405 | 3.59692 | 7.267 | 4.21453 | 8.838 | 3.59634
|  | 3.43526 | 3.59668 | 7.268 | 4.21467 | 8.841 | 3.59616
|  | 3.43645 | 3.59652 | 7.269 | 4.21468 | 8.844 | 3.59597
|  | 3.43765 | 3.59626 | 7.27 | 4.21477 | 8.846 | 3.59579
|  | 3.43825 | 3.59606 | 7.271 | 4.21488 | 8.849 | 3.5956
|  | 3.43946 | 3.59587 | 7.272 | 4.21496 | 8.852 | 3.59544
|  | 3.44065 | 3.5958 | 7.273 | 4.21495 | 8.855 | 3.59519
|  | 3.44185 | 3.59549 | 7.274 | 4.2151 | 8.857 | 3.59496
|  | 3.44305 | 3.59535 | 7.275 | 4.2151 | 8.86 | 3.59483
|  | 3.44365 | 3.59513 | 7.276 | 4.21513 | 8.863 | 3.59462
|  | 3.44485 | 3.59503 | 7.277 | 4.2153 | 8.866 | 3.59442
|  | 3.44605 | 3.59483 | 7.278 | 4.21531 | 8.868 | 3.59422
|  | 3.44725 | 3.59463 | 7.279 | 4.21534 | 8.871 | 3.59401
|  | 3.44844 | 3.59442 | 7.28 | 4.2155 | 8.874 | 3.59381
|  | 3.44905 | 3.59422 | 7.281 | 4.21551 | 8.877 | 3.5936
|  | 3.45025 | 3.59406 | 7.282 | 4.21552 | 8.879 | 3.5934
|  | 3.45145 | 3.59382 | 7.283 | 4.21562 | 8.882 | 3.59322
|  | 3.45264 | 3.59361 | 7.284 | 4.21572 | 8.885 | 3.59304
|  | 3.45324 | 3.59345 | 7.285 | 4.21572 | 8.888 | 3.59283
|  | 3.45445 | 3.59326 | 7.286 | 4.2158 | 8.89 | 3.59275
|  | 3.45565 | 3.59313 | 7.287 | 4.21592 | 8.893 | 3.59252
|  | 3.45684 | 3.59293 | 7.289 | 4.21592 | 8.896 | 3.59235
|  | 3.45804 | 3.59279 | 7.29 | 4.21597 | 8.899 | 3.59213
|  | 3.45865 | 3.59258 | 7.291 | 4.21605 | 8.901 | 3.59178
|  | 3.45985 | 3.59238 | 7.292 | 4.21612 | 8.904 | 3.59163
|  | 3.46105 | 3.59218 | 7.293 | 4.21616 | 8.907 | 3.59143
|  | 3.46224 | 3.59197 | 7.294 | 4.2163 | 8.91 | 3.59122
|  | 3.46284 | 3.59177 | 7.295 | 4.21633 | 8.912 | 3.59099
|  | 3.46405 | 3.5915 | 7.296 | 4.21634 | 8.915 | 3.59087
|  | 3.46525 | 3.59136 | 7.297 | 4.21648 | 8.918 | 3.59073
|  | 3.46644 | 3.59115 | 7.298 | 4.21653 | 8.921 | 3.59054
|  | 3.46764 | 3.59095 | 7.299 | 4.21654 | 8.923 | 3.59028
|  | 3.46825 | 3.59075 | 7.3 | 4.21674 | 8.926 | 3.59013
|  | 3.46945 | 3.59054 | 7.301 | 4.21674 | 8.929 | 3.58992
|  | 3.47064 | 3.59034 | 7.302 | 4.21674 | 8.932 | 3.58972
|  | 3.47184 | 3.5902 | 7.303 | 4.21687 | 8.934 | 3.58952
|  | 3.47304 | 3.59002 | 7.304 | 4.21695 | 8.937 | 3.58931
|  | 3.47365 | 3.58989 | 7.305 | 4.21701 | 8.94 | 3.58912
|  | 3.47484 | 3.58971 | 7.306 | 4.21713 | 8.943 | 3.58891
|  | 3.47604 | 3.58953 | 7.307 | 4.21715 | 8.945 | 3.58871
|  | 3.47724 | 3.5893 | 7.308 | 4.21717 | 8.948 | 3.5885
|  | 3.47784 | 3.58903 | 7.309 | 4.21735 | 8.951 | 3.5883
|  | 3.47904 | 3.58887 | 7.31 | 4.21735 | 8.954 | 3.5881
|  | 3.48024 | 3.58871 | 7.311 | 4.21752 | 8.956 | 3.58789
|  | 3.48144 | 3.58847 | 7.312 | 4.21756 | 8.959 | 3.58768
|  | 3.48263 | 3.5883 | 7.313 | 4.21756 | 8.962 | 3.58748
|  | 3.48324 | 3.58809 | 7.314 | 4.21769 | 8.965 | 3.58727
|  | 3.48444 | 3.58789 | 7.315 | 4.21776 | 8.967 | 3.5871
|  | 3.48564 | 3.58769 | 7.316 | 4.21776 | 8.97 | 3.58693
|  | 3.48684 | 3.58748 | 7.317 | 4.21791 | 8.973 | 3.58676
|  | 3.48804 | 3.58731 | 7.318 | 4.21797 | 8.976 | 3.58648
|  | 3.48864 | 3.58714 | 7.319 | 4.21798 | 8.978 | 3.5863
|  | 3.48984 | 3.58701 | 7.32 | 4.21815 | 8.981 | 3.58616
|  | 3.49104 | 3.58669 | 7.321 | 4.21817 | 8.984 | 3.58599
|  | 3.49223 | 3.58654 | 7.322 | 4.21818 | 8.987 | 3.58581
|  | 3.49284 | 3.58641 | 7.323 | 4.2183 | 8.989 | 3.58549
|  | 3.49404 | 3.58612 | 7.324 | 4.21838 | 8.992 | 3.58524
|  | 3.49524 | 3.58597 | 7.326 | 4.21839 | 8.995 | 3.58504
|  | 3.49643 | 3.5858 | 7.327 | 4.21854 | 8.998 | 3.58483
|  | 3.49764 | 3.58546 | 7.328 | 4.21858 | 9 | 3.58467
|  | 3.49824 | 3.58528 | 7.329 | 4.21866 | 9.003 | 3.58442
|  | 3.49944 | 3.58504 | 7.33 | 4.21872 | 9.006 | 3.58431
|  | 3.50063 | 3.585 | 7.331 | 4.21879 | 9.009 | 3.58402
|  | 3.50183 | 3.58476 | 7.332 | 4.21881 | 9.011 | 3.58382
|  | 3.50304 | 3.58462 | 7.333 | 4.21899 | 9.014 | 3.58361
|  | 3.50364 | 3.58438 | 7.334 | 4.21899 | 9.017 | 3.58345
|  | 3.50483 | 3.58418 | 7.335 | 4.21904 | 9.02 | 3.58321
|  | 3.50603 | 3.58401 | 7.336 | 4.21918 | 9.022 | 3.58299
|  | 3.50724 | 3.58374 | 7.337 | 4.21922 | 9.025 | 3.58278
|  | 3.50784 | 3.58361 | 7.338 | 4.21937 | 9.028 | 3.58258
|  | 3.50903 | 3.58341 | 7.339 | 4.21939 | 9.031 | 3.58237
|  | 3.51023 | 3.58321 | 7.34 | 4.21942 | 9.033 | 3.5822
|  | 3.51143 | 3.58301 | 7.341 | 4.21959 | 9.036 | 3.58197
|  | 3.51263 | 3.5828 | 7.342 | 4.2198 | 9.039 | 3.58176
|  | 3.51323 | 3.5826 | 7.343 | 4.2198 | 9.042 | 3.58147
|  | 3.51443 | 3.58239 | 7.344 | 4.2198 | 9.044 | 3.58132
|  | 3.51563 | 3.58219 | 7.345 | 4.21987 | 9.047 | 3.58106
|  | 3.51683 | 3.58198 | 7.346 | 4.22 | 9.05 | 3.58079
|  | 3.51803 | 3.58178 | 7.347 | 4.22001 | 9.053 | 3.58058
|  | 3.51863 | 3.58153 | 7.348 | 4.22018 | 9.055 | 3.58041
|  | 3.51983 | 3.58137 | 7.349 | 4.22021 | 9.058 | 3.58019
|  | 3.52103 | 3.58116 | 7.35 | 4.22026 | 9.061 | 3.57992
|  | 3.52223 | 3.58096 | 7.351 | 4.22041 | 9.064 | 3.5798
|  | 3.52283 | 3.58077 | 7.352 | 4.22041 | 9.066 | 3.57953
|  | 3.52283 | 3.58077 | 7.353 | 4.22055 | 9.069 | 3.57931
|  | 3.52403 | 3.58055 | 7.354 | 4.22061 | 9.072 | 3.57911
|  | 3.52523 | 3.58036 | 7.355 | 4.22062 | 9.075 | 3.57887
|  | 3.52642 | 3.58026 | 7.356 | 4.22082 | 9.077 | 3.57868
|  | 3.52763 | 3.57999 | 7.357 | 4.22082 | 9.08 | 3.57831
|  | 3.52823 | 3.57976 | 7.358 | 4.22086 | 9.083 | 3.57813
|  | 3.52943 | 3.57957 | 7.359 | 4.22102 | 9.086 | 3.57792
|  | 3.53062 | 3.57939 | 7.36 | 4.22102 | 9.088 | 3.57773
|  | 3.53183 | 3.57912 | 7.361 | 4.22115 | 9.091 | 3.57748
|  | 3.53303 | 3.57887 | 7.363 | 4.22123 | 9.093 | 3.57726
|  | 3.53363 | 3.57861 | 7.364 | 4.22125 | 9.094 | 3.57726
|  | 3.53482 | 3.57838 | 7.365 | 4.22143 | 9.097 | 3.57705
|  | 3.53602 | 3.57819 | 7.366 | 4.22143 | 9.099 | 3.57685
|  | 3.53723 | 3.5779 | 7.367 | 4.22146 | 9.102 | 3.57665
|  | 3.53783 | 3.5778 | 7.368 | 4.22163 | 9.105 | 3.57644
|  | 3.53902 | 3.57759 | 7.369 | 4.22164 | 9.108 | 3.57624
|  | 3.54022 | 3.57739 | 7.37 | 4.22174 | 9.11 | 3.57603
|  | 3.54143 | 3.57712 | 7.371 | 4.22184 | 9.113 | 3.57579
|  | 3.54262 | 3.5769 | 7.372 | 4.22185 | 9.116 | 3.5755
|  | 3.54322 | 3.5768 | 7.373 | 4.22203 | 9.119 | 3.57526
|  | 3.54442 | 3.5765 | 7.374 | 4.22206 | 9.121 | 3.57509
|  | 3.54562 | 3.57644 | 7.375 | 4.22213 | 9.124 | 3.57499
|  | 3.54682 | 3.57623 | 7.376 | 4.22226 | 9.127 | 3.5748
|  | 3.54802 | 3.57594 | 7.377 | 4.22226 | 9.13 | 3.5746
|  | 3.54862 | 3.57566 | 7.378 | 4.22241 | 9.132 | 3.5744
|  | 3.54982 | 3.57545 | 7.379 | 4.22246 | 9.135 | 3.5742
|  | 3.55102 | 3.57529 | 7.38 | 4.22246 | 9.138 | 3.57399
|  | 3.55222 | 3.57523 | 7.381 | 4.22261 | 9.141 | 3.57379
|  | 3.55282 | 3.57502 | 7.382 | 4.22266 | 9.143 | 3.57358
|  | 3.55402 | 3.57482 | 7.383 | 4.22266 | 9.146 | 3.57338
|  | 3.55522 | 3.57461 | 7.384 | 4.22287 | 9.149 | 3.57318
|  | 3.55642 | 3.57441 | 7.385 | 4.22291 | 9.152 | 3.57307
|  | 3.55762 | 3.57421 | 7.386 | 4.22301 | 9.154 | 3.57286
|  | 3.55822 | 3.57404 | 7.387 | 4.22308 | 9.157 | 3.57257
|  | 3.55942 | 3.57384 | 7.388 | 4.22313 | 9.16 | 3.57237
|  | 3.56062 | 3.5736 | 7.389 | 4.22329 | 9.163 | 3.57216
|  | 3.56182 | 3.5734 | 7.39 | 4.22329 | 9.165 | 3.57195
|  | 3.56302 | 3.57324 | 7.391 | 4.22347 | 9.168 | 3.57175
|  | 3.56362 | 3.57299 | 7.392 | 4.22349 | 9.171 | 3.57155
|  | 3.56481 | 3.5728 | 7.393 | 4.2235 | 9.174 | 3.57134
|  | 3.56602 | 3.57257 | 7.394 | 4.22369 | 9.176 | 3.57114
|  | 3.56722 | 3.57234 | 7.395 | 4.2237 | 9.179 | 3.57094
|  | 3.56782 | 3.57216 | 7.396 | 4.22369 | 9.182 | 3.57073
|  | 3.56901 | 3.57195 | 7.397 | 4.22387 | 9.185 | 3.57053
|  | 3.57022 | 3.57175 | 7.398 | 4.2239 | 9.187 | 3.57033
|  | 3.57142 | 3.57155 | 7.4 | 4.22409 | 9.19 | 3.57013
|  | 3.57261 | 3.57135 | 7.401 | 4.2241 | 9.193 | 3.56992
|  | 3.57321 | 3.57114 | 7.402 | 4.22413 | 9.196 | 3.56971
|  | 3.57441 | 3.57094 | 7.403 | 4.2243 | 9.198 | 3.56951
|  | 3.57562 | 3.57074 | 7.404 | 4.22431 | 9.201 | 3.56931
|  | 3.57681 | 3.57053 | 7.405 | 4.22446 | 9.204 | 3.5691
|  | 3.57801 | 3.57032 | 7.406 | 4.22451 | 9.207 | 3.56889
|  | 3.57861 | 3.57011 | 7.407 | 4.22457 | 9.209 | 3.56869
|  | 3.57981 | 3.56991 | 7.408 | 4.22472 | 9.212 | 3.56849
|  | 3.58101 | 3.5697 | 7.409 | 4.22472 | 9.215 | 3.56829
|  | 3.58221 | 3.5695 | 7.41 | 4.22487 | 9.218 | 3.56808
|  | 3.58281 | 3.56929 | 7.411 | 4.22492 | 9.22 | 3.56788
|  | 3.58401 | 3.56909 | 7.412 | 4.225 | 9.223 | 3.56767
|  | 3.58521 | 3.56874 | 7.413 | 4.22512 | 9.226 | 3.56747
|  | 3.58641 | 3.56866 | 7.414 | 4.22512 | 9.229 | 3.56727
|  | 3.58761 | 3.56842 | 7.415 | 4.22526 | 9.231 | 3.56704
|  | 3.58821 | 3.5682 | 7.416 | 4.22532 | 9.234 | 3.56686
|  | 3.58941 | 3.56799 | 7.417 | 4.22541 | 9.237 | 3.56659
|  | 3.59061 | 3.5678 | 7.418 | 4.22553 | 9.24 | 3.56628
|  | 3.59181 | 3.56749 | 7.419 | 4.22553 | 9.242 | 3.56608
|  | 3.59301 | 3.5673 | 7.42 | 4.22564 | 9.245 | 3.56584
|  | 3.59361 | 3.56708 | 7.421 | 4.22573 | 9.248 | 3.56563
|  | 3.59481 | 3.56699 | 7.422 | 4.22589 | 9.251 | 3.56527
|  | 3.59601 | 3.56674 | 7.423 | 4.22593 | 9.253 | 3.56501
|  | 3.59721 | 3.56657 | 7.424 | 4.22609 | 9.256 | 3.56483
|  | 3.59781 | 3.56627 | 7.425 | 4.22614 | 9.259 | 3.5646
|  | 3.599 | 3.5661 | 7.426 | 4.22629 | 9.262 | 3.5644
|  | 3.60021 | 3.56584 | 7.427 | 4.22634 | 9.264 | 3.5642
|  | 3.60141 | 3.56563 | 7.428 | 4.22636 | 9.267 | 3.56399
|  | 3.6026 | 3.56541 | 7.429 | 4.22655 | 9.27 | 3.56375
|  | 3.6032 | 3.56523 | 7.43 | 4.22656 | 9.273 | 3.56351
|  | 3.60441 | 3.56496 | 7.431 | 4.2267 | 9.275 | 3.5632
|  | 3.60561 | 3.56481 | 7.432 | 4.22677 | 9.278 | 3.56297
|  | 3.6068 | 3.56461 | 7.433 | 4.22691 | 9.281 | 3.56274
|  | 3.608 | 3.5644 | 7.434 | 4.22695 | 9.284 | 3.56245
|  | 3.6086 | 3.5642 | 7.435 | 4.2271 | 9.286 | 3.56217
|  | 3.60981 | 3.56396 | 7.437 | 4.22716 | 9.289 | 3.56195
|  | 3.611 | 3.56374 | 7.438 | 4.22723 | 9.292 | 3.56174
|  | 3.6122 | 3.5635 | 7.439 | 4.22736 | 9.295 | 3.56151
|  | 3.6134 | 3.56329 | 7.44 | 4.22742 | 9.297 | 3.5613
|  | 3.61401 | 3.56299 | 7.441 | 4.22755 | 9.3 | 3.56113
|  | 3.6152 | 3.56278 | 7.442 | 4.22756 | 9.303 | 3.56072
|  | 3.6164 | 3.56258 | 7.443 | 4.22771 | 9.306 | 3.56051
|  | 3.6176 | 3.56238 | 7.444 | 4.22777 | 9.308 | 3.56031
|  | 3.6182 | 3.56217 | 7.445 | 4.22777 | 9.311 | 3.5601
|  | 3.6194 | 3.56196 | 7.446 | 4.22795 | 9.314 | 3.55989
|  | 3.6206 | 3.56177 | 7.447 | 4.22797 | 9.317 | 3.55963
|  | 3.6218 | 3.5615 | 7.448 | 4.22806 | 9.319 | 3.5593
|  | 3.623 | 3.56133 | 7.449 | 4.22818 | 9.322 | 3.55909
|  | 3.6236 | 3.56102 | 7.45 | 4.22823 | 9.325 | 3.55886
|  | 3.6248 | 3.5608 | 7.451 | 4.22834 | 9.328 | 3.55861
|  | 3.626 | 3.56054 | 7.452 | 4.22838 | 9.33 | 3.55829
|  | 3.6272 | 3.56038 | 7.453 | 4.22855 | 9.333 | 3.55807
|  | 3.6284 | 3.56016 | 7.454 | 4.22859 | 9.336 | 3.55787
|  | 3.629 | 3.55994 | 7.455 | 4.22866 | 9.339 | 3.55766
|  | 3.6302 | 3.55972 | 7.456 | 4.22879 | 9.341 | 3.55743
|  | 3.6314 | 3.5595 | 7.457 | 4.22881 | 9.344 | 3.5571
|  | 3.63259 | 3.55932 | 7.458 | 4.22896 | 9.347 | 3.55684
|  | 3.63319 | 3.55897 | 7.459 | 4.22904 | 9.35 | 3.55664
|  | 3.6344 | 3.55878 | 7.46 | 4.22918 | 9.352 | 3.55643
|  | 3.6356 | 3.55851 | 7.461 | 4.22925 | 9.355 | 3.5561
|  | 3.63679 | 3.5583 | 7.462 | 4.22941 | 9.358 | 3.5558
|  | 3.63799 | 3.55809 | 7.463 | 4.22945 | 9.361 | 3.55562
|  | 3.6386 | 3.55789 | 7.464 | 4.22962 | 9.363 | 3.5554
|  | 3.6398 | 3.55766 | 7.465 | 4.22966 | 9.366 | 3.55516
|  | 3.64099 | 3.55745 | 7.466 | 4.22982 | 9.369 | 3.55488
|  | 3.64219 | 3.55714 | 7.467 | 4.22982 | 9.372 | 3.5546
|  | 3.6434 | 3.55692 | 7.468 | 4.22999 | 9.374 | 3.55439
|  | 3.644 | 3.55666 | 7.469 | 4.23003 | 9.377 | 3.55419
|  | 3.64519 | 3.55646 | 7.47 | 4.23021 | 9.38 | 3.55389
|  | 3.64639 | 3.55605 | 7.471 | 4.23023 | 9.383 | 3.55358
|  | 3.64759 | 3.55584 | 7.472 | 4.23037 | 9.385 | 3.55338
|  | 3.6488 | 3.55564 | 7.474 | 4.23044 | 9.388 | 3.55308
|  | 3.64939 | 3.55543 | 7.475 | 4.23048 | 9.391 | 3.55275
|  | 3.65059 | 3.55523 | 7.476 | 4.23062 | 9.394 | 3.55245
|  | 3.65179 | 3.55502 | 7.477 | 4.23065 | 9.396 | 3.55215
|  | 3.653 | 3.55482 | 7.478 | 4.23085 | 9.399 | 3.55195
|  | 3.65419 | 3.55453 | 7.479 | 4.23085 | 9.402 | 3.55172
|  | 3.65479 | 3.55431 | 7.48 | 4.23101 | 9.405 | 3.55145
|  | 3.65599 | 3.55403 | 7.481 | 4.23105 | 9.407 | 3.55117
|  | 3.65719 | 3.55383 | 7.482 | 4.23111 | 9.41 | 3.55092
|  | 3.65839 | 3.55359 | 7.483 | 4.23126 | 9.413 | 3.55072
|  | 3.65899 | 3.55339 | 7.484 | 4.23132 | 9.416 | 3.55047
|  | 3.66019 | 3.55316 | 7.485 | 4.23146 | 9.418 | 3.55014
|  | 3.66139 | 3.55282 | 7.486 | 4.23148 | 9.421 | 3.5499
|  | 3.66259 | 3.55261 | 7.487 | 4.23166 | 9.424 | 3.5497
|  | 3.66379 | 3.55237 | 7.488 | 4.23167 | 9.427 | 3.54933
|  | 3.66439 | 3.55216 | 7.489 | 4.23187 | 9.429 | 3.54909
|  | 3.66559 | 3.55196 | 7.49 | 4.23189 | 9.432 | 3.54889
|  | 3.66678 | 3.55174 | 7.491 | 4.23207 | 9.435 | 3.54868
|  | 3.66799 | 3.55155 | 7.492 | 4.23207 | 9.438 | 3.54841
|  | 3.66919 | 3.55132 | 7.493 | 4.23228 | 9.44 | 3.54808
|  | 3.66979 | 3.55113 | 7.494 | 4.23228 | 9.443 | 3.54787
|  | 3.67098 | 3.55074 | 7.495 | 4.23245 | 9.446 | 3.54766
|  | 3.67219 | 3.55052 | 7.496 | 4.23268 | 9.449 | 3.54741
|  | 3.67339 | 3.55031 | 7.497 | 4.23269 | 9.451 | 3.54705
|  | 3.67399 | 3.55011 | 7.498 | 4.23289 | 9.454 | 3.54684
|  | 3.67518 | 3.5499 | 7.499 | 4.2329 | 9.457 | 3.54664
|  | 3.67638 | 3.54953 | 7.5 | 4.23309 | 9.46 | 3.5463
|  | 3.67759 | 3.5494 | 7.501 | 4.23313 | 9.462 | 3.54603
|  | 3.67879 | 3.54909 | 7.502 | 4.2333 | 9.465 | 3.54566
|  | 3.67938 | 3.54889 | 7.503 | 4.23332 | 9.468 | 3.54543
|  | 3.68058 | 3.54868 | 7.504 | 4.2335 | 9.471 | 3.54521
|  | 3.68178 | 3.54846 | 7.505 | 4.23351 | 9.473 | 3.545
|  | 3.68299 | 3.54813 | 7.506 | 4.23371 | 9.476 | 3.54466
|  | 3.68359 | 3.5479 | 7.507 | 4.23375 | 9.479 | 3.54439
|  | 3.68478 | 3.54766 | 7.508 | 4.23391 | 9.482 | 3.54419
|  | 3.68598 | 3.54746 | 7.509 | 4.23391 | 9.484 | 3.54385
|  | 3.68719 | 3.54725 | 7.511 | 4.23411 | 9.487 | 3.54357
|  | 3.68838 | 3.54705 | 7.512 | 4.23412 | 9.49 | 3.54336
|  | 3.68898 | 3.54682 | 7.513 | 4.23432 | 9.493 | 3.54299
|  | 3.69018 | 3.54649 | 7.514 | 4.23438 | 9.495 | 3.54272
|  | 3.69138 | 3.54624 | 7.515 | 4.23452 | 9.498 | 3.54236
|  | 3.69258 | 3.54603 | 7.516 | 4.23466 | 9.501 | 3.54214
|  | 3.69318 | 3.54562 | 7.517 | 4.23472 | 9.504 | 3.54191
|  | 3.69438 | 3.54543 | 7.518 | 4.23477 | 9.506 | 3.54155
|  | 3.69558 | 3.54521 | 7.519 | 4.23493 | 9.509 | 3.54132
|  | 3.69678 | 3.545 | 7.52 | 4.23495 | 9.512 | 3.54101
|  | 3.69798 | 3.54479 | 7.521 | 4.23513 | 9.515 | 3.54071
|  | 3.69858 | 3.54456 | 7.522 | 4.23516 | 9.517 | 3.54044
|  | 3.69978 | 3.54433 | 7.523 | 4.23533 | 9.52 | 3.5401
|  | 3.70097 | 3.54402 | 7.524 | 4.23537 | 9.523 | 3.53985
|  | 3.70218 | 3.54378 | 7.525 | 4.23553 | 9.526 | 3.53949
|  | 3.70338 | 3.54358 | 7.526 | 4.23553 | 9.528 | 3.53917
|  | 3.70398 | 3.54335 | 7.527 | 4.23573 | 9.531 | 3.53889
|  | 3.70517 | 3.54297 | 7.528 | 4.23583 | 9.534 | 3.53859
|  | 3.70638 | 3.54277 | 7.529 | 4.23596 | 9.537 | 3.53826
|  | 3.70758 | 3.54256 | 7.53 | 4.23614 | 9.539 | 3.53805
|  | 3.70878 | 3.54234 | 7.531 | 4.23614 | 9.542 | 3.53768
|  | 3.70938 | 3.54209 | 7.532 | 4.23634 | 9.545 | 3.53745
|  | 3.71057 | 3.54175 | 7.533 | 4.23634 | 9.548 | 3.53718
|  | 3.71178 | 3.54154 | 7.534 | 4.23655 | 9.55 | 3.53683
|  | 3.71298 | 3.54134 | 7.535 | 4.23664 | 9.553 | 3.53647
|  | 3.71358 | 3.54114 | 7.536 | 4.23676 | 9.556 | 3.53606
|  | 3.71477 | 3.54094 | 7.537 | 4.23692 | 9.559 | 3.5358
|  | 3.71598 | 3.54059 | 7.538 | 4.23696 | 9.561 | 3.5356
|  | 3.71718 | 3.54032 | 7.539 | 4.23713 | 9.564 | 3.53519
|  | 3.71837 | 3.54012 | 7.54 | 4.23717 | 9.567 | 3.53498
|  | 3.71897 | 3.53976 | 7.541 | 4.23734 | 9.57 | 3.53468
|  | 3.72017 | 3.53951 | 7.542 | 4.23738 | 9.572 | 3.53437
|  | 3.72138 | 3.5393 | 7.543 | 4.23757 | 9.575 | 3.53408
|  | 3.72257 | 3.53907 | 7.544 | 4.23758 | 9.578 | 3.53377
|  | 3.72377 | 3.53869 | 7.545 | 4.23778 | 9.581 | 3.53357
|  | 3.72437 | 3.53849 | 7.546 | 4.23784 | 9.583 | 3.53314
|  | 3.72558 | 3.53828 | 7.548 | 4.23797 | 9.586 | 3.53279
|  | 3.72677 | 3.53808 | 7.549 | 4.23799 | 9.589 | 3.53255
|  | 3.72797 | 3.53781 | 7.55 | 4.23818 | 9.592 | 3.53216
|  | 3.72917 | 3.53752 | 7.551 | 4.23819 | 9.594 | 3.53194
|  | 3.72977 | 3.53727 | 7.552 | 4.2384 | 9.597 | 3.53157
|  | 3.73097 | 3.53706 | 7.553 | 4.23847 | 9.6 | 3.5313
|  | 3.73217 | 3.53681 | 7.554 | 4.2386 | 9.603 | 3.53091
|  | 3.73337 | 3.53644 | 7.555 | 4.23863 | 9.605 | 3.53069
|  | 3.73397 | 3.53624 | 7.556 | 4.23881 | 9.608 | 3.5303
|  | 3.73517 | 3.53592 | 7.557 | 4.23893 | 9.611 | 3.52994
|  | 3.73637 | 3.53564 | 7.558 | 4.23909 | 9.614 | 3.52962
|  | 3.73757 | 3.53543 | 7.559 | 4.23922 | 9.616 | 3.52928
|  | 3.73877 | 3.53522 | 7.56 | 4.23943 | 9.619 | 3.52898
|  | 3.73937 | 3.53503 | 7.561 | 4.23944 | 9.622 | 3.52868
|  | 3.74057 | 3.5347 | 7.562 | 4.23963 | 9.625 | 3.5283
|  | 3.74177 | 3.53442 | 7.563 | 4.2397 | 9.627 | 3.52806
|  | 3.74297 | 3.53411 | 7.564 | 4.23984 | 9.63 | 3.52771
|  | 3.74416 | 3.5338 | 7.565 | 4.2399 | 9.633 | 3.52742
|  | 3.74476 | 3.53342 | 7.566 | 4.24004 | 9.634 | 3.52724
|  | 3.74597 | 3.53312 | 7.567 | 4.24011 | 9.636 | 3.52705
|  | 3.74717 | 3.5328 | 7.568 | 4.24024 | 9.638 | 3.52662
|  | 3.74836 | 3.53257 | 7.569 | 4.24043 | 9.641 | 3.52637
|  | 3.74896 | 3.53227 | 7.57 | 4.24049 | 9.644 | 3.52601
|  | 3.75017 | 3.53191 | 7.571 | 4.24065 | 9.647 | 3.52567
|  | 3.75137 | 3.53154 | 7.572 | 4.24076 | 9.649 | 3.5254
|  | 3.75256 | 3.5312 | 7.573 | 4.24085 | 9.652 | 3.52499
|  | 3.75376 | 3.53092 | 7.574 | 4.24099 | 9.655 | 3.52458
|  | 3.75436 | 3.53073 | 7.575 | 4.24105 | 9.658 | 3.52422
|  | 3.75436 | 3.53066 | 7.576 | 4.24125 | 9.66 | 3.52397
|  | 3.75557 | 3.53031 | 7.577 | 4.24137 | 9.663 | 3.52356
|  | 3.75676 | 3.5299 | 7.578 | 4.24147 | 9.666 | 3.52315
|  | 3.75796 | 3.52969 | 7.579 | 4.24165 | 9.669 | 3.52274
|  | 3.75916 | 3.5293 | 7.58 | 4.24172 | 9.671 | 3.52237
|  | 3.75977 | 3.52908 | 7.581 | 4.24186 | 9.674 | 3.52202
|  | 3.76096 | 3.52886 | 7.582 | 4.24197 | 9.677 | 3.52172
|  | 3.76216 | 3.52847 | 7.583 | 4.24207 | 9.68 | 3.52133
|  | 3.76336 | 3.5282 | 7.585 | 4.24225 | 9.682 | 3.52109
|  | 3.76457 | 3.52785 | 7.586 | 4.2424 | 9.685 | 3.52071
|  | 3.76516 | 3.52765 | 7.587 | 4.24248 | 9.688 | 3.5203
|  | 3.76636 | 3.52743 | 7.588 | 4.24268 | 9.691 | 3.51969
|  | 3.76756 | 3.52704 | 7.589 | 4.24268 | 9.693 | 3.5193
|  | 3.76876 | 3.52663 | 7.59 | 4.24288 | 9.696 | 3.51896
|  | 3.76996 | 3.5263 | 7.591 | 4.24291 | 9.699 | 3.51866
|  | 3.77056 | 3.52602 | 7.592 | 4.24308 | 9.702 | 3.51825
|  | 3.77176 | 3.52582 | 7.593 | 4.24318 | 9.704 | 3.51784
|  | 3.77296 | 3.52553 | 7.594 | 4.24331 | 9.707 | 3.51743
|  | 3.77416 | 3.5252 | 7.595 | 4.24347 | 9.71 | 3.517
|  | 3.77476 | 3.52491 | 7.596 | 4.24349 | 9.713 | 3.5166
|  | 3.77596 | 3.52459 | 7.597 | 4.24367 | 9.715 | 3.51621
|  | 3.77716 | 3.52432 | 7.598 | 4.24384 | 9.718 | 3.5158
|  | 3.77835 | 3.52397 | 7.599 | 4.2439 | 9.721 | 3.51539
|  | 3.77956 | 3.52371 | 7.6 | 4.2441 | 9.724 | 3.51498
|  | 3.78016 | 3.52336 | 7.601 | 4.24422 | 9.726 | 3.51461
|  | 3.78136 | 3.52307 | 7.602 | 4.2443 | 9.729 | 3.51434
|  | 3.78255 | 3.52274 | 7.603 | 4.24451 | 9.732 | 3.51396
|  | 3.78376 | 3.52235 | 7.604 | 4.24451 | 9.735 | 3.51355
|  | 3.78496 | 3.52214 | 7.605 | 4.2447 | 9.737 | 3.51314
|  | 3.78556 | 3.52188 | 7.606 | 4.24483 | 9.74 | 3.51284
|  | 3.78675 | 3.52153 | 7.607 | 4.24493 | 9.743 | 3.51253
|  | 3.78795 | 3.52125 | 7.608 | 4.24512 | 9.746 | 3.51212
|  | 3.78916 | 3.52092 | 7.609 | 4.24512 | 9.748 | 3.51171
|  | 3.79036 | 3.52071 | 7.61 | 4.24532 | 9.751 | 3.5114
|  | 3.79095 | 3.52018 | 7.611 | 4.24543 | 9.754 | 3.5111
|  | 3.79215 | 3.5199 | 7.612 | 4.24561 | 9.757 | 3.51069
|  | 3.79335 | 3.51963 | 7.613 | 4.24573 | 9.759 | 3.51023
|  | 3.79456 | 3.51928 | 7.614 | 4.24593 | 9.762 | 3.50988
|  | 3.79515 | 3.51893 | 7.615 | 4.24599 | 9.765 | 3.50947
|  | 3.79635 | 3.51867 | 7.616 | 4.24614 | 9.768 | 3.50906
|  | 3.79755 | 3.51836 | 7.617 | 4.24626 | 9.77 | 3.50867
|  | 3.79876 | 3.51805 | 7.618 | 4.24637 | 9.773 | 3.50825
|  | 3.79995 | 3.51774 | 7.619 | 4.24654 | 9.776 | 3.50783
|  | 3.80055 | 3.51744 | 7.62 | 4.24675 | 9.779 | 3.50743
|  | 3.80175 | 3.51705 | 7.622 | 4.24678 | 9.781 | 3.50702
|  | 3.80295 | 3.51678 | 7.623 | 4.24695 | 9.784 | 3.50661
|  | 3.80415 | 3.51642 | 7.624 | 4.24713 | 9.787 | 3.5062
|  | 3.80535 | 3.51615 | 7.625 | 4.24716 | 9.79 | 3.50579
|  | 3.80595 | 3.51581 | 7.626 | 4.24736 | 9.792 | 3.50535
|  | 3.80715 | 3.51552 | 7.627 | 4.24746 | 9.795 | 3.50488
|  | 3.80835 | 3.5152 | 7.628 | 4.24756 | 9.798 | 3.5044
|  | 3.80955 | 3.51481 | 7.629 | 4.24777 | 9.801 | 3.50396
|  | 3.81075 | 3.51459 | 7.63 | 4.24791 | 9.803 | 3.50355
|  | 3.81135 | 3.51431 | 7.631 | 4.24797 | 9.806 | 3.50311
|  | 3.81254 | 3.51382 | 7.632 | 4.24805 | 9.809 | 3.5027
|  | 3.81375 | 3.51354 | 7.633 | 4.2483 | 9.812 | 3.50233
|  | 3.81495 | 3.51316 | 7.634 | 4.2484 | 9.814 | 3.50192
|  | 3.81555 | 3.51275 | 7.635 | 4.24857 | 9.817 | 3.50151
|  | 3.81674 | 3.51241 | 7.636 | 4.24872 | 9.82 | 3.5011
|  | 3.81795 | 3.51213 | 7.637 | 4.24877 | 9.823 | 3.50056
|  | 3.81915 | 3.51174 | 7.638 | 4.24898 | 9.825 | 3.50008
|  | 3.82035 | 3.51148 | 7.639 | 4.24918 | 9.828 | 3.49968
|  | 3.82094 | 3.51113 | 7.64 | 4.24937 | 9.831 | 3.4994
|  | 3.82214 | 3.51072 | 7.641 | 4.24939 | 9.834 | 3.49905
|  | 3.82335 | 3.51031 | 7.642 | 4.2496 | 9.836 | 3.49864
|  | 3.82455 | 3.5099 | 7.643 | 4.24968 | 9.839 | 3.49824
|  | 3.82514 | 3.50969 | 7.644 | 4.24981 | 9.842 | 3.49783
|  | 3.82634 | 3.50928 | 7.645 | 4.25 | 9.845 | 3.49742
|  | 3.82755 | 3.50891 | 7.646 | 4.25002 | 9.847 | 3.49681
|  | 3.82875 | 3.50867 | 7.647 | 4.25022 | 9.85 | 3.49641
|  | 3.82994 | 3.50827 | 7.648 | 4.25042 | 9.853 | 3.496
|  | 3.83054 | 3.50786 | 7.649 | 4.25041 | 9.856 | 3.49559
|  | 3.83174 | 3.50751 | 7.65 | 4.25034 | 9.858 | 3.49513
|  | 3.83295 | 3.50705 | 7.651 | 4.25042 | 9.861 | 3.49457
|  | 3.83414 | 3.50667 | 7.652 | 4.25039 | 9.864 | 3.49414
|  | 3.83534 | 3.50641 | 7.653 | 4.25043 | 9.867 | 3.49355
|  | 3.83594 | 3.50603 | 7.654 | 4.25043 | 9.869 | 3.49314
|  | 3.83715 | 3.50562 | 7.655 | 4.2503 | 9.872 | 3.49268
|  | 3.83834 | 3.50521 | 7.656 | 4.2504 | 9.875 | 3.49212
|  | 3.83954 | 3.50481 | 7.657 | 4.25039 | 9.878 | 3.49165
|  | 3.84074 | 3.50456 | 7.658 | 4.25036 | 9.88 | 3.49109
|  | 3.84134 | 3.50419 | 7.659 | 4.25036 | 9.883 | 3.49048
|  | 3.84254 | 3.50378 | 7.66 | 4.25042 | 9.886 | 3.48995
|  | 3.84374 | 3.50338 | 7.661 | 4.25036 | 9.889 | 3.48941
|  | 3.84494 | 3.50297 | 7.662 | 4.25039 | 9.891 | 3.48886
|  | 3.84614 | 3.50256 | 7.663 | 4.25042 | 9.894 | 3.48838
|  | 3.84673 | 3.50215 | 7.664 | 4.2504 | 9.897 | 3.48785
|  | 3.84794 | 3.5019 | 7.665 | 4.25042 | 9.9 | 3.48724
|  | 3.84914 | 3.50149 | 7.666 | 4.2504 | 9.902 | 3.4868
|  | 3.85034 | 3.50093 | 7.667 | 4.25043 | 9.905 | 3.48619
|  | 3.85093 | 3.50041 | 7.668 | 4.25043 | 9.908 | 3.48564
|  | 3.85214 | 3.50006 | 7.669 | 4.2504 | 9.911 | 3.48516
|  | 3.85334 | 3.49967 | 7.67 | 4.25042 | 9.913 | 3.48456
|  | 3.85454 | 3.49914 | 7.671 | 4.2503 | 9.916 | 3.48404
|  | 3.85573 | 3.49868 | 7.672 | 4.25038 | 9.919 | 3.48353
|  | 3.85633 | 3.49827 | 7.673 | 4.25043 | 9.922 | 3.48292
|  | 3.85754 | 3.49787 | 7.674 | 4.25029 | 9.924 | 3.48232
|  | 3.85874 | 3.49746 | 7.675 | 4.25036 | 9.927 | 3.48171
|  | 3.85993 | 3.49705 | 7.676 | 4.25039 | 9.93 | 3.48114
|  | 3.86113 | 3.49654 | 7.677 | 4.25028 | 9.933 | 3.48047
|  | 3.86174 | 3.49605 | 7.677 | 4.25036 | 9.935 | 3.48006
|  | 3.86294 | 3.49564 | 7.678 | 4.25035 | 9.938 | 3.47941
|  | 3.86413 | 3.49521 | 7.679 | 4.25039 | 9.941 | 3.47881
|  | 3.86533 | 3.49487 | 7.68 | 4.25039 | 9.944 | 3.47822
|  | 3.86654 | 3.4944 | 7.681 | 4.25038 | 9.946 | 3.47757
|  | 3.86714 | 3.49398 | 7.682 | 4.25033 | 9.948 | 3.4772
|  | 3.86833 | 3.49351 | 7.683 | 4.25041 | 9.949 | 3.47699
|  | 3.86953 | 3.49308 | 7.684 | 4.25043 | 9.952 | 3.47638
|  | 3.87073 | 3.4926 | 7.685 | 4.2504 | 9.955 | 3.4758
|  | 3.87193 | 3.49215 | 7.686 | 4.2504 | 9.957 | 3.47531
|  | 3.87253 | 3.49168 | 7.686 | 4.25043 | 9.96 | 3.4747
|  | 3.87373 | 3.49113 | 7.687 | 4.25039 | 9.963 | 3.47393
|  | 3.87493 | 3.49071 | 7.688 | 4.25036 | 9.966 | 3.47341
|  | 3.87614 | 3.49021 | 7.689 | 4.25041 | 9.968 | 3.47272
|  | 3.87673 | 3.48975 | 7.69 | 4.25037 | 9.971 | 3.47218
|  | 3.87793 | 3.48928 | 7.691 | 4.25038 | 9.974 | 3.47153
|  | 3.87913 | 3.48887 | 7.692 | 4.25031 | 9.977 | 3.47087
|  | 3.88033 | 3.48847 | 7.693 | 4.25042 | 9.979 | 3.47026
|  | 3.88153 | 3.48806 | 7.693 | 4.25033 | 9.982 | 3.46964
|  | 3.88213 | 3.48745 | 7.694 | 4.25041 | 9.985 | 3.46914
|  | 3.88333 | 3.48686 | 7.695 | 4.25043 | 9.988 | 3.46845
|  | 3.88453 | 3.48643 | 7.696 | 4.25036 | 9.99 | 3.46781
|  | 3.88573 | 3.48602 | 7.697 | 4.25028 | 9.993 | 3.46718
|  | 3.88693 | 3.48548 | 7.698 | 4.25042 | 9.996 | 3.46655
|  | 3.88753 | 3.485 | 7.699 | 4.25034 | 9.999 | 3.46595
|  | 3.88873 | 3.48448 | 7.699 | 4.25037 | 10.001 | 3.46535
|  | 3.88992 | 3.48393 | 7.7 | 4.25032 | 10.004 | 3.46472
|  | 3.89113 | 3.48345 | 7.701 | 4.25041 | 10.007 | 3.46413
|  | 3.89233 | 3.48296 | 7.702 | 4.25035 | 10.01 | 3.46353
|  | 3.89293 | 3.48243 | 7.703 | 4.2504 | 10.012 | 3.4629
|  | 3.89412 | 3.48193 | 7.704 | 4.25041 | 10.015 | 3.46229
|  | 3.89532 | 3.48146 | 7.704 | 4.25034 | 10.018 | 3.46169
|  | 3.89653 | 3.48088 | 7.705 | 4.25037 | 10.021 | 3.46094
|  | 3.89653 | 3.48071 | 7.706 | 4.25038 | 10.023 | 3.46025
|  | 3.89713 | 3.48033 | 7.707 | 4.25034 | 10.026 | 3.45964
|  | 3.89832 | 3.4799 | 7.708 | 4.25036 | 10.029 | 3.459
|  | 3.89952 | 3.47928 | 7.709 | 4.25031 | 10.032 | 3.45822
|  | 3.90073 | 3.47887 | 7.709 | 4.25037 | 10.034 | 3.4576
|  | 3.90193 | 3.47827 | 7.71 | 4.25038 | 10.037 | 3.45698
|  | 3.90252 | 3.47765 | 7.711 | 4.25037 | 10.04 | 3.45637
|  | 3.90372 | 3.47705 | 7.712 | 4.25034 | 10.043 | 3.45556
|  | 3.90492 | 3.47661 | 7.713 | 4.25031 | 10.045 | 3.45487
|  | 3.90613 | 3.47604 | 7.713 | 4.25028 | 10.048 | 3.45413
|  | 3.90732 | 3.47547 | 7.714 | 4.25031 | 10.051 | 3.45332
|  | 3.90792 | 3.47483 | 7.715 | 4.2503 | 10.054 | 3.4527
|  | 3.90912 | 3.47418 | 7.716 | 4.25042 | 10.056 | 3.4519
|  | 3.91033 | 3.47376 | 7.716 | 4.25036 | 10.059 | 3.45107
|  | 3.91152 | 3.47316 | 7.717 | 4.25033 | 10.062 | 3.45042
|  | 3.91272 | 3.47255 | 7.718 | 4.25037 | 10.065 | 3.44964
|  | 3.91332 | 3.472 | 7.719 | 4.25027 | 10.067 | 3.44882
|  | 3.91452 | 3.47156 | 7.72 | 4.25031 | 10.07 | 3.44788
|  | 3.91572 | 3.47093 | 7.72 | 4.25038 | 10.073 | 3.44719
|  | 3.91692 | 3.4703 | 7.721 | 4.25034 | 10.076 | 3.44637
|  | 3.91752 | 3.46972 | 7.722 | 4.25033 | 10.078 | 3.44556
|  | 3.91872 | 3.46927 | 7.723 | 4.25025 | 10.081 | 3.44471
|  | 3.91992 | 3.46852 | 7.723 | 4.25039 | 10.084 | 3.44374
|  | 3.92112 | 3.46784 | 7.724 | 4.25031 | 10.087 | 3.4429
|  | 3.92232 | 3.46713 | 7.725 | 4.25032 | 10.089 | 3.44199
|  | 3.92292 | 3.46646 | 7.726 | 4.25033 | 10.092 | 3.44106
|  | 3.92411 | 3.46596 | 7.726 | 4.25029 | 10.095 | 3.44024
|  | 3.92532 | 3.46521 | 7.727 | 4.25031 | 10.098 | 3.43942
|  | 3.92652 | 3.46449 | 7.728 | 4.25028 | 10.1 | 3.43844
|  | 3.92772 | 3.46377 | 7.729 | 4.25028 | 10.103 | 3.43779
|  | 3.92831 | 3.46295 | 7.729 | 4.25029 | 10.106 | 3.4369
|  | 3.92952 | 3.46233 | 7.73 | 4.25031 | 10.109 | 3.43596
|  | 3.93072 | 3.46151 | 7.731 | 4.25038 | 10.111 | 3.43475
|  | 3.93192 | 3.46077 | 7.732 | 4.25036 | 10.114 | 3.43384
|  | 3.93251 | 3.46008 | 7.732 | 4.25034 | 10.117 | 3.4329
|  | 3.93371 | 3.45942 | 7.733 | 4.25034 | 10.12 | 3.43188
|  | 3.93492 | 3.45859 | 7.734 | 4.25025 | 10.122 | 3.43067
|  | 3.93612 | 3.45779 | 7.735 | 4.25033 | 10.125 | 3.42953
|  | 3.93731 | 3.45701 | 7.735 | 4.25033 | 10.128 | 3.42825
|  | 3.93791 | 3.45624 | 7.736 | 4.25037 | 10.131 | 3.42716
|  | 3.93912 | 3.45558 | 7.737 | 4.25033 | 10.133 | 3.42615
|  | 3.94032 | 3.45476 | 7.737 | 4.25034 | 10.136 | 3.42511
|  | 3.94151 | 3.45395 | 7.738 | 4.25044 | 10.139 | 3.42412
|  | 3.94271 | 3.45333 | 7.739 | 4.25043 | 10.142 | 3.4231
|  | 3.94331 | 3.45251 | 7.74 | 4.25044 | 10.144 | 3.42186
|  | 3.94452 | 3.4517 | 7.74 | 4.25044 | 10.147 | 3.42067
|  | 3.94571 | 3.45089 | 7.741 | 4.25035 | 10.15 | 3.41962
|  | 3.94691 | 3.45026 | 7.742 | 4.25042 | 10.153 | 3.4184
|  | 3.94811 | 3.44945 | 7.742 | 4.25036 | 10.155 | 3.41732
|  | 3.94871 | 3.44851 | 7.743 | 4.25044 | 10.158 | 3.41621
|  | 3.94991 | 3.44769 | 7.744 | 4.25037 | 10.161 | 3.41484
|  | 3.95111 | 3.44692 | 7.745 | 4.25043 | 10.164 | 3.41365
|  | 3.95231 | 3.44602 | 7.745 | 4.25042 | 10.166 | 3.41235
|  | 3.95351 | 3.44515 | 7.746 | 4.25044 | 10.169 | 3.41101
|  | 3.95411 | 3.44422 | 7.747 | 4.25035 | 10.172 | 3.40966
|  | 3.95531 | 3.44333 | 7.747 | 4.25035 | 10.175 | 3.40839
|  | 3.95651 | 3.44251 | 7.748 | 4.2504 | 10.177 | 3.40716
|  | 3.95771 | 3.44147 | 7.749 | 4.25032 | 10.18 | 3.40604
|  | 3.9583 | 3.44052 | 7.749 | 4.25033 | 10.183 | 3.40487
|  | 3.95951 | 3.43963 | 7.75 | 4.25039 | 10.186 | 3.40369
|  | 3.96071 | 3.43858 | 7.75 | 4.25032 | 10.188 | 3.40256
|  | 3.96191 | 3.43761 |  |  | 10.191 | 3.40133
|  | 3.9631 | 3.43671 |  |  | 10.194 | 3.40029
|  | 3.96371 | 3.43578 | 0.002 | 4.15648 | 10.197 | 3.39919
|  | 3.96491 | 3.43474 | 0.004 | 4.15326 | 10.199 | 3.39816
|  | 3.96611 | 3.43373 | 0.006 | 4.151 | 10.202 | 3.39735
|  | 3.9673 | 3.43271 | 0.008 | 4.14917 | 10.205 | 3.39618
|  | 3.96851 | 3.43164 | 0.01 | 4.14768 | 10.208 | 3.39492
|  | 3.96911 | 3.43066 | 0.012 | 4.14646 | 10.21 | 3.39389
|  | 3.97031 | 3.4296 | 0.014 | 4.14529 | 10.213 | 3.39295
|  | 3.9715 | 3.42842 | 0.016 | 4.14432 | 10.216 | 3.39185
|  | 3.9727 | 3.42738 | 0.018 | 4.14346 | 10.219 | 3.39101
|  | 3.97391 | 3.42636 | 0.02 | 4.14284 | 10.221 | 3.38979
|  | 3.97451 | 3.42515 | 0.022 | 4.14223 | 10.224 | 3.38859
|  | 3.9757 | 3.42394 | 0.024 | 4.1416 | 10.227 | 3.38736
|  | 3.9769 | 3.42291 | 0.026 | 4.14099 | 10.23 | 3.38633
|  | 3.97811 | 3.42168 | 0.028 | 4.14039 | 10.232 | 3.38512
|  | 3.97871 | 3.42046 | 0.03 | 4.13998 | 10.235 | 3.3839
|  | 3.9799 | 3.41931 | 0.032 | 4.13957 | 10.238 | 3.38267
|  | 3.9811 | 3.41808 | 0.034 | 4.13916 | 10.241 | 3.38145
|  | 3.9823 | 3.41696 | 0.037 | 4.13876 | 10.243 | 3.38024
|  | 3.9835 | 3.41567 | 0.039 | 4.13846 | 10.246 | 3.3792
|  | 3.9841 | 3.41433 | 0.041 | 4.13814 | 10.249 | 3.37796
|  | 3.9853 | 3.41307 | 0.043 | 4.13784 | 10.251 | 3.37712
|  | 3.9865 | 3.41168 | 0.045 | 4.13752 | 10.252 | 3.37693
|  | 3.9877 | 3.41025 | 0.047 | 4.13717 | 10.254 | 3.37546
|  | 3.9889 | 3.40886 | 0.049 | 4.13697 | 10.257 | 3.37417
|  | 3.9895 | 3.40755 | 0.051 | 4.13671 | 10.26 | 3.37288
|  | 3.9907 | 3.40611 | 0.053 | 4.1365 | 10.263 | 3.37154
|  | 3.9919 | 3.40473 | 0.055 | 4.13628 | 10.265 | 3.37023
|  | 3.9931 | 3.40333 | 0.057 | 4.13601 | 10.268 | 3.36861
|  | 3.9943 | 3.40184 | 0.059 | 4.1358 | 10.271 | 3.36717
|  | 3.9949 | 3.40043 | 0.061 | 4.13553 | 10.274 | 3.36554
|  | 3.9961 | 3.39878 | 0.063 | 4.1354 | 10.276 | 3.36417
|  | 3.99729 | 3.39741 | 0.065 | 4.13522 | 10.279 | 3.36281
|  | 3.9985 | 3.39596 | 0.067 | 4.13507 | 10.282 | 3.3613
|  | 3.9991 | 3.39446 | 0.069 | 4.13487 | 10.285 | 3.35962
|  | 4.0003 | 3.39289 | 0.071 | 4.13467 | 10.287 | 3.35811
|  | 4.00149 | 3.3914 | 0.074 | 4.13445 | 10.29 | 3.35637
|  | 4.0027 | 3.38987 | 0.076 | 4.13426 | 10.293 | 3.35463
|  | 4.0039 | 3.38815 | 0.078 | 4.13405 | 10.296 | 3.35288
|  | 4.0045 | 3.38651 | 0.08 | 4.13385 | 10.298 | 3.35092
|  | 4.00569 | 3.38473 | 0.082 | 4.13364 | 10.301 | 3.34881
|  | 4.00689 | 3.38289 | 0.084 | 4.13347 | 10.304 | 3.3468
|  | 4.0081 | 3.38106 | 0.086 | 4.13344 | 10.307 | 3.34476
|  | 4.0081 | 3.38051 | 0.088 | 4.13323 | 10.309 | 3.34264
|  | 4.00929 | 3.37926 | 0.09 | 4.13303 | 10.312 | 3.34052
|  | 4.00989 | 3.37759 | 0.092 | 4.13301 | 10.315 | 3.33845
|  | 4.01109 | 3.37556 | 0.094 | 4.13283 | 10.318 | 3.33647
|  | 4.0123 | 3.37363 | 0.096 | 4.13275 | 10.32 | 3.33416
|  | 4.01349 | 3.37162 | 0.098 | 4.13263 | 10.323 | 3.33198
|  | 4.01469 | 3.36934 | 0.1 | 4.13244 | 10.326 | 3.32958
|  | 4.01529 | 3.3673 | 0.102 | 4.13228 | 10.329 | 3.3272
|  | 4.01649 | 3.36511 | 0.104 | 4.13223 | 10.329 | 3.32698
|  | 4.01769 | 3.36293 | 0.106 | 4.13205 | 10.331 | 3.32495
|  | 4.01889 | 3.36082 | 0.108 | 4.13183 | 10.334 | 3.32246
|  | 4.02009 | 3.35862 | 0.111 | 4.13179 | 10.337 | 3.31999
|  | 4.02069 | 3.35616 | 0.113 | 4.13161 | 10.34 | 3.31726
|  | 4.02189 | 3.35379 | 0.115 | 4.13156 | 10.342 | 3.31456
|  | 4.02309 | 3.35148 | 0.117 | 4.1314 | 10.345 | 3.31183
|  | 4.02429 | 3.3491 | 0.119 | 4.13121 | 10.348 | 3.30897
|  | 4.02489 | 3.34664 | 0.121 | 4.13112 | 10.351 | 3.30602
|  | 4.02609 | 3.34426 | 0.123 | 4.13099 | 10.353 | 3.30314
|  | 4.02729 | 3.34165 | 0.125 | 4.13093 | 10.356 | 3.30013
|  | 4.02849 | 3.33912 | 0.127 | 4.13079 | 10.359 | 3.29724
|  | 4.02969 | 3.3365 | 0.129 | 4.13078 | 10.362 | 3.29424
|  | 4.03029 | 3.33378 | 0.131 | 4.13058 | 10.364 | 3.29094
|  | 4.03149 | 3.3313 | 0.133 | 4.13058 | 10.367 | 3.28773
|  | 4.03209 | 3.33038 | 0.135 | 4.13038 | 10.37 | 3.28437
|  | 4.03269 | 3.32874 | 0.137 | 4.13037 | 10.373 | 3.28108
|  | 4.03389 | 3.32617 | 0.139 | 4.13017 | 10.375 | 3.27774
|  | 4.03508 | 3.32343 | 0.141 | 4.13018 | 10.376 | 3.27674
|  | 4.03568 | 3.32064 | 0.143 | 4.12997 | 10.378 | 3.27429
|  | 4.03689 | 3.31769 | 0.145 | 4.12997 | 10.381 | 3.2707
|  | 4.03809 | 3.31488 | 0.148 | 4.12977 | 10.384 | 3.26721
|  | 4.03928 | 3.31188 | 0.15 | 4.12977 | 10.386 | 3.26365
|  | 4.04048 | 3.30906 | 0.152 | 4.12956 | 10.389 | 3.26011
|  | 4.04109 | 3.30611 | 0.154 | 4.12948 | 10.392 | 3.25661
|  | 4.04229 | 3.30318 | 0.156 | 4.12935 | 10.395 | 3.25305
|  | 4.04348 | 3.30019 | 0.158 | 4.12918 | 10.397 | 3.24946
|  | 4.04468 | 3.297 | 0.16 | 4.12915 | 10.4 | 3.2457
|  | 4.04589 | 3.2939 | 0.162 | 4.12901 | 10.403 | 3.242
|  | 4.04649 | 3.29045 | 0.164 | 4.12895 | 10.406 | 3.23816
|  | 4.04768 | 3.28728 | 0.166 | 4.12888 | 10.408 | 3.23419
|  | 4.04888 | 3.28397 | 0.168 | 4.12875 | 10.411 | 3.2301
|  | 4.05008 | 3.28057 | 0.17 | 4.12868 | 10.414 | 3.22638
|  | 4.05008 | 3.28023 | 0.172 | 4.12854 | 10.414 | 3.22584
|  | 4.05068 | 3.27692 | 0.174 | 4.12852 | 10.417 | 3.22169
|  | 4.05188 | 3.27343 | 0.176 | 4.12834 | 10.42 | 3.21762
|  | 4.05308 | 3.26987 | 0.178 | 4.12828 | 10.422 | 3.2132
|  | 4.05428 | 3.26635 | 0.18 | 4.12823 | 10.425 | 3.20856
|  | 4.05548 | 3.2624 | 0.182 | 4.12814 | 10.428 | 3.20391
|  | 4.05608 | 3.25857 | 0.185 | 4.12793 | 10.431 | 3.19901
|  | 4.05728 | 3.25474 | 0.187 | 4.12777 | 10.433 | 3.19408
|  | 4.05848 | 3.25088 | 0.189 | 4.12772 | 10.436 | 3.18913
|  | 4.05968 | 3.24712 | 0.191 | 4.12758 | 10.439 | 3.1843
|  | 4.06088 | 3.24311 | 0.193 | 4.12752 | 10.442 | 3.17954
|  | 4.06148 | 3.23893 | 0.195 | 4.12744 | 10.443 | 3.17619
|  | 4.06268 | 3.23481 | 0.197 | 4.12732 | 10.444 | 3.17474
|  | 4.06388 | 3.23073 | 0.199 | 4.12721 | 10.447 | 3.16972
|  | 4.06388 | 3.22998 | 0.201 | 4.12711 | 10.45 | 3.1645
|  | 4.06507 | 3.22668 | 0.203 | 4.12695 | 10.453 | 3.15912
|  | 4.06628 | 3.22248 | 0.205 | 4.12691 | 10.455 | 3.15365
|  | 4.06688 | 3.21834 | 0.207 | 4.1269 | 10.458 | 3.1482
|  | 4.06808 | 3.21404 | 0.209 | 4.12671 | 10.461 | 3.14258
|  | 4.06927 | 3.20963 | 0.211 | 4.12669 | 10.464 | 3.1372
|  | 4.07048 | 3.20538 | 0.213 | 4.12652 | 10.466 | 3.13199
|  | 4.07168 | 3.20109 | 0.215 | 4.12651 | 10.469 | 3.12625
|  | 4.07228 | 3.19653 | 0.217 | 4.12633 | 10.469 | 3.12564
|  | 4.07347 | 3.19212 | 0.219 | 4.12631 | 10.472 | 3.12035
|  | 4.07467 | 3.18752 | 0.222 | 4.12613 | 10.475 | 3.11444
|  | 4.07588 | 3.18282 | 0.224 | 4.12611 | 10.477 | 3.10828
|  | 4.07648 | 3.17948 | 0.226 | 4.12595 | 10.48 | 3.10185
|  | 4.07708 | 3.17813 | 0.228 | 4.1259 | 10.483 | 3.09526
|  | 4.07767 | 3.17325 | 0.23 | 4.12577 | 10.486 | 3.08864
|  | 4.07887 | 3.16858 | 0.232 | 4.12569 | 10.488 | 3.08212
|  | 4.08008 | 3.16365 | 0.234 | 4.12563 | 10.491 | 3.07545
|  | 4.08128 | 3.15871 | 0.236 | 4.12553 | 10.494 | 3.06855
|  | 4.08187 | 3.15366 | 0.238 | 4.12548 | 10.497 | 3.06158
|  | 4.08307 | 3.14862 | 0.24 | 4.12537 | 10.5 | 3.05434
|  | 4.08427 | 3.14343 | 0.242 | 4.12529 | 10.502 | 3.04704
|  | 4.08548 | 3.1381 | 0.244 | 4.12508 | 10.505 | 3.03963
|  | 4.08667 | 3.13283 | 0.246 | 4.12508 | 10.508 | 3.03245
|  | 4.08727 | 3.12913 | 0.248 | 4.12487 | 10.511 | 3.02533
|  | 4.08727 | 3.12745 | 0.25 | 4.1248 | 10.513 | 3.01801
|  | 4.08847 | 3.12209 | 0.252 | 4.12467 | 10.516 | 3.01069
|  | 4.08968 | 3.11662 | 0.254 | 4.12456 | 10.519 | 3.00311
|  | 4.09087 | 3.11096 | 0.256 | 4.12446 | 10.52 | 2.99995
|  | 4.09207 | 3.1052 | 0.259 | 4.12428 |  | 0
|  | 4.09267 | 3.09957 | 0.261 | 4.12426 |  | 0
|  | 4.09387 | 3.09361 | 0.263 | 4.12406 |  | 0
|  | 4.09507 | 3.08753 | 0.265 | 4.12405 |  | 0
|  | 4.09627 | 3.08133 | 0.267 | 4.12386 |  | 0
|  | 4.09687 | 3.07886 | 0.269 | 4.12384 |  | 0
|  | 4.09747 | 3.07513 | 0.271 | 4.12369 |  | 0
|  | 4.09807 | 3.06866 | 0.273 | 4.12363 |  | 0
|  | 4.09927 | 3.06224 | 0.275 | 4.12358 |  | 0
|  | 4.10047 | 3.05574 | 0.277 | 4.12345 |  | 0
|  | 4.10167 | 3.04919 | 0.279 | 4.12343 |  | 0
|  | 4.10287 | 3.04253 | 0.281 | 4.12325 |  | 0
|  | 4.10346 | 3.03593 | 0.283 | 4.12323 |  | 0
|  | 4.10467 | 3.02941 | 0.285 | 4.12302 |  | 0
|  | 4.10467 | 3.02873 | 0.287 | 4.12294 |  | 0
|  | 4.10587 | 3.0226 | 0.289 | 4.12282 |  | 0
|  | 4.10707 | 3.01566 | 0.291 | 4.12276 |  | 0
|  | 4.10826 | 3.00858 | 0.293 | 4.12265 |  | 0
|  | 4.10886 | 3.00127 | 0.296 | 4.12258 |  | 0
|  | 4.10947 | 2.99995 | 0.298 | 4.12241 |  | 0
|  |  |  | 0.3 | 4.12241 |  | 0
|  |  |  | 0.302 | 4.1222 |  | 0
|  |  |  | 0.304 | 4.1222 |  | 0
|  |  |  | 0.306 | 4.12206 |  | 0
|  |  |  | 0.308 | 4.12199 |  | 0
|  |  |  | 0.31 | 4.12195 |  | 0
|  |  |  | 0.312 | 4.12179 |  | 0
|  |  |  | 0.314 | 4.12171 |  | 0
|  |  |  | 0.316 | 4.12158 |  | 0
|  |  |  | 0.318 | 4.12138 |  | 0
|  |  |  | 0.32 | 4.12138 |  | 0
|  |  |  | 0.322 | 4.12118 |  | 0
|  |  |  | 0.324 | 4.12116 |  | 0
|  |  |  | 0.326 | 4.12097 |  | 0
|  |  |  | 0.328 | 4.12097 |  | 0
|  |  |  | 0.33 | 4.12076 |  | 0
|  |  |  | 0.333 | 4.12074 |  | 0
|  |  |  | 0.335 | 4.12056 |  | 0
|  |  |  | 0.337 | 4.12056 |  | 0
|  |  |  | 0.339 | 4.12038 |  | 0
|  |  |  | 0.341 | 4.12036 |  | 0
|  |  |  | 0.343 | 4.12015 |  | 0
|  |  |  | 0.345 | 4.12013 |  | 0
|  |  |  | 0.347 | 4.11995 |  | 0
|  |  |  | 0.349 | 4.11995 |  | 0
|  |  |  | 0.351 | 4.11977 |  | 0
|  |  |  | 0.353 | 4.1197 |  | 0
|  |  |  | 0.355 | 4.11954 |  | 0
|  |  |  | 0.357 | 4.1195 |  | 0
|  |  |  | 0.359 | 4.11933 |  | 0
|  |  |  | 0.361 | 4.11933 |  | 0
|  |  |  | 0.363 | 4.11913 |  | 0
|  |  |  | 0.365 | 4.11913 |  | 0
|  |  |  | 0.367 | 4.11893 |  | 0
|  |  |  | 0.37 | 4.1189 |  | 0
|  |  |  | 0.372 | 4.11872 |  | 0
|  |  |  | 0.374 | 4.11866 |  | 0
|  |  |  | 0.376 | 4.11852 |  | 0
|  |  |  | 0.378 | 4.1185 |  | 0
|  |  |  | 0.38 | 4.11831 |  | 0
|  |  |  | 0.382 | 4.11826 |  | 0
|  |  |  | 0.384 | 4.11812 |  | 0
|  |  |  | 0.386 | 4.11811 |  | 0
|  |  |  | 0.388 | 4.11791 |  | 0
|  |  |  | 0.39 | 4.11791 |  | 0
|  |  |  | 0.392 | 4.1177 |  | 0
|  |  |  | 0.394 | 4.11757 |  | 0
|  |  |  | 0.396 | 4.11749 |  | 0
|  |  |  | 0.398 | 4.11729 |  | 0
|  |  |  | 0.4 | 4.11729 |  | 0
|  |  |  | 0.402 | 4.11709 |  | 0
|  |  |  | 0.404 | 4.11709 |  | 0
|  |  |  | 0.407 | 4.11689 |  | 0
|  |  |  | 0.409 | 4.11688 |  | 0
|  |  |  | 0.411 | 4.11671 |  | 0
|  |  |  | 0.413 | 4.11668 |  | 0
|  |  |  | 0.415 | 4.11663 |  | 0
|  |  |  | 0.417 | 4.11648 |  | 0
|  |  |  | 0.419 | 4.11638 |  | 0
|  |  |  | 0.421 | 4.11628 |  | 0
|  |  |  | 0.423 | 4.11618 |  | 0
|  |  |  | 0.425 | 4.11608 |  | 0
|  |  |  | 0.427 | 4.11605 |  | 0
|  |  |  | 0.429 | 4.11587 |  | 0
|  |  |  | 0.431 | 4.11584 |  | 0
|  |  |  | 0.433 | 4.11566 |  | 0
|  |  |  | 0.435 | 4.11547 |  | 0
|  |  |  | 0.437 | 4.11546 |  | 0
|  |  |  | 0.439 | 4.11526 |  | 0
|  |  |  | 0.441 | 4.11526 |  | 0
|  |  |  | 0.444 | 4.11506 |  | 0
|  |  |  | 0.446 | 4.11503 |  | 0
|  |  |  | 0.448 | 4.11486 |  | 0
|  |  |  | 0.45 | 4.11467 |  | 0
|  |  |  | 0.452 | 4.11465 |  | 0
|  |  |  | 0.454 | 4.11444 |  | 0
|  |  |  | 0.456 | 4.11442 |  | 0
|  |  |  | 0.458 | 4.11424 |  | 0
|  |  |  | 0.46 | 4.11423 |  | 0
|  |  |  | 0.462 | 4.11404 |  | 0
|  |  |  | 0.464 | 4.11404 |  | 0
|  |  |  | 0.466 | 4.11384 |  | 0
|  |  |  | 0.468 | 4.11374 |  | 0
|  |  |  | 0.47 | 4.11363 |  | 0
|  |  |  | 0.472 | 4.11352 |  | 0
|  |  |  | 0.474 | 4.11343 |  | 0
|  |  |  | 0.476 | 4.11327 |  | 0
|  |  |  | 0.478 | 4.11322 |  | 0
|  |  |  | 0.481 | 4.11302 |  | 0
|  |  |  | 0.483 | 4.1129 |  | 0
|  |  |  | 0.485 | 4.11281 |  | 0
|  |  |  | 0.487 | 4.11261 |  | 0
|  |  |  | 0.489 | 4.1126 |  | 0
|  |  |  | 0.491 | 4.1124 |  | 0
|  |  |  | 0.493 | 4.11237 |  | 0
|  |  |  | 0.495 | 4.11219 |  | 0
|  |  |  | 0.497 | 4.11209 |  | 0
|  |  |  | 0.499 | 4.11198 |  | 0
|  |  |  | 0.501 | 4.11181 |  | 0
|  |  |  | 0.503 | 4.1117 |  | 0
|  |  |  | 0.505 | 4.11158 |  | 0
|  |  |  | 0.507 | 4.11139 |  | 0
|  |  |  | 0.509 | 4.11136 |  | 0
|  |  |  | 0.511 | 4.11118 |  | 0
|  |  |  | 0.513 | 4.111 |  | 0
|  |  |  | 0.515 | 4.11098 |  | 0
|  |  |  | 0.518 | 4.11078 |  | 0
|  |  |  | 0.52 | 4.11059 |  | 0
|  |  |  | 0.522 | 4.11042 |  | 0
|  |  |  | 0.524 | 4.11036 |  | 0
|  |  |  | 0.526 | 4.11018 |  | 0
|  |  |  | 0.528 | 4.11016 |  | 0
|  |  |  | 0.53 | 4.10995 |  | 0
|  |  |  | 0.532 | 4.1099 |  | 0
|  |  |  | 0.534 | 4.10975 |  | 0
|  |  |  | 0.536 | 4.10961 |  | 0
|  |  |  | 0.538 | 4.10954 |  | 0
|  |  |  | 0.54 | 4.10934 |  | 0
|  |  |  | 0.542 | 4.10933 |  | 0
|  |  |  | 0.544 | 4.10914 |  | 0
|  |  |  | 0.546 | 4.10899 |  | 0
|  |  |  | 0.548 | 4.10893 |  | 0
|  |  |  | 0.55 | 4.10878 |  | 0
|  |  |  | 0.552 | 4.10871 |  | 0
|  |  |  | 0.555 | 4.1085 |  | 0
|  |  |  | 0.557 | 4.10832 |  | 0
|  |  |  | 0.559 | 4.10812 |  | 0
|  |  |  | 0.561 | 4.10806 |  | 0
|  |  |  | 0.563 | 4.10791 |  | 0
|  |  |  | 0.565 | 4.10771 |  | 0
|  |  |  | 0.567 | 4.1077 |  | 0
|  |  |  | 0.569 | 4.1075 |  | 0
|  |  |  | 0.571 | 4.1074 |  | 0
|  |  |  | 0.573 | 4.1073 |  | 0
|  |  |  | 0.575 | 4.10709 |  | 0
|  |  |  | 0.577 | 4.10698 |  | 0
|  |  |  | 0.579 | 4.10689 |  | 0
|  |  |  | 0.581 | 4.10681 |  | 0
|  |  |  | 0.583 | 4.10669 |  | 0
|  |  |  | 0.585 | 4.1065 |  | 0
|  |  |  | 0.587 | 4.10648 |  | 0
|  |  |  | 0.589 | 4.10628 |  | 0
|  |  |  | 0.592 | 4.10613 |  | 0
|  |  |  | 0.594 | 4.10607 |  | 0
|  |  |  | 0.596 | 4.10587 |  | 0
|  |  |  | 0.598 | 4.10567 |  | 0
|  |  |  | 0.6 | 4.10566 |  | 0
|  |  |  | 0.602 | 4.10546 |  | 0
|  |  |  | 0.604 | 4.10535 |  | 0
|  |  |  | 0.606 | 4.10511 |  | 0
|  |  |  | 0.608 | 4.10505 |  | 0
|  |  |  | 0.61 | 4.10485 |  | 0
|  |  |  | 0.612 | 4.10465 |  | 0
|  |  |  | 0.614 | 4.10451 |  | 0
|  |  |  | 0.616 | 4.10445 |  | 0
|  |  |  | 0.618 | 4.10424 |  | 0
|  |  |  | 0.62 | 4.10417 |  | 0
|  |  |  | 0.622 | 4.10404 |  | 0
|  |  |  | 0.624 | 4.10384 |  | 0
|  |  |  | 0.626 | 4.10374 |  | 0
|  |  |  | 0.629 | 4.10361 |  | 0
|  |  |  | 0.631 | 4.10342 |  | 0
|  |  |  | 0.633 | 4.10322 |  | 0
|  |  |  | 0.635 | 4.10316 |  | 0
|  |  |  | 0.637 | 4.10301 |  | 0
|  |  |  | 0.639 | 4.10281 |  | 0
|  |  |  | 0.641 | 4.10273 |  | 0
|  |  |  | 0.643 | 4.1026 |  | 0
|  |  |  | 0.645 | 4.1024 |  | 0
|  |  |  | 0.647 | 4.10222 |  | 0
|  |  |  | 0.649 | 4.1022 |  | 0
|  |  |  | 0.651 | 4.10196 |  | 0
|  |  |  | 0.653 | 4.10173 |  | 0
|  |  |  | 0.655 | 4.10159 |  | 0
|  |  |  | 0.657 | 4.10138 |  | 0
|  |  |  | 0.659 | 4.10118 |  | 0
|  |  |  | 0.661 | 4.10097 |  | 0
|  |  |  | 0.663 | 4.1008 |  | 0
|  |  |  | 0.666 | 4.1007 |  | 0
|  |  |  | 0.668 | 4.10054 |  | 0
|  |  |  | 0.67 | 4.10036 |  | 0
|  |  |  | 0.672 | 4.10016 |  | 0
|  |  |  | 0.674 | 4.10007 |  | 0
|  |  |  | 0.676 | 4.09993 |  | 0
|  |  |  | 0.678 | 4.09972 |  | 0
|  |  |  | 0.68 | 4.09955 |  | 0
|  |  |  | 0.682 | 4.09945 |  | 0
|  |  |  | 0.684 | 4.09925 |  | 0
|  |  |  | 0.686 | 4.09912 |  | 0
|  |  |  | 0.688 | 4.09894 |  | 0
|  |  |  | 0.69 | 4.09873 |  | 0
|  |  |  | 0.692 | 4.09853 |  | 0
|  |  |  | 0.694 | 4.09832 |  | 0
|  |  |  | 0.696 | 4.09813 |  | 0
|  |  |  | 0.698 | 4.09801 |  | 0
|  |  |  | 0.7 | 4.09791 |  | 0
|  |  |  | 0.703 | 4.0977 |  | 0
|  |  |  | 0.705 | 4.09755 |  | 0
|  |  |  | 0.707 | 4.09745 |  | 0
|  |  |  | 0.709 | 4.09729 |  | 0
|  |  |  | 0.711 | 4.09709 |  | 0
|  |  |  | 0.713 | 4.09689 |  | 0
|  |  |  | 0.715 | 4.09669 |  | 0
|  |  |  | 0.717 | 4.09648 |  | 0
|  |  |  | 0.719 | 4.09629 |  | 0
|  |  |  | 0.721 | 4.09619 |  | 0
|  |  |  | 0.723 | 4.09602 |  | 0
|  |  |  | 0.725 | 4.09587 |  | 0
|  |  |  | 0.727 | 4.09566 |  | 0
|  |  |  | 0.729 | 4.09546 |  | 0
|  |  |  | 0.731 | 4.09526 |  | 0
|  |  |  | 0.733 | 4.09506 |  | 0
|  |  |  | 0.735 | 4.09486 |  | 0
|  |  |  | 0.737 | 4.0947 |  | 0
|  |  |  | 0.74 | 4.09453 |  | 0
|  |  |  | 0.742 | 4.09444 |  | 0
|  |  |  | 0.744 | 4.09423 |  | 0
|  |  |  | 0.746 | 4.09407 |  | 0
|  |  |  | 0.748 | 4.09393 |  | 0
|  |  |  | 0.75 | 4.09374 |  | 0
|  |  |  | 0.752 | 4.0936 |  | 0
|  |  |  | 0.754 | 4.09342 |  | 0
|  |  |  | 0.756 | 4.09321 |  | 0
|  |  |  | 0.758 | 4.09302 |  | 0
|  |  |  | 0.76 | 4.09286 |  | 0
|  |  |  | 0.762 | 4.09275 |  | 0
|  |  |  | 0.764 | 4.0926 |  | 0
|  |  |  | 0.766 | 4.0924 |  | 0
|  |  |  | 0.768 | 4.0922 |  | 0
|  |  |  | 0.77 | 4.09193 |  | 0
|  |  |  | 0.772 | 4.09178 |  | 0
|  |  |  | 0.774 | 4.09158 |  | 0
|  |  |  | 0.777 | 4.09138 |  | 0
|  |  |  | 0.779 | 4.09118 |  | 0
|  |  |  | 0.781 | 4.09097 |  | 0
|  |  |  | 0.783 | 4.09082 |  | 0
|  |  |  | 0.785 | 4.09063 |  | 0
|  |  |  | 0.787 | 4.09053 |  | 0
|  |  |  | 0.789 | 4.09034 |  | 0
|  |  |  | 0.791 | 4.09016 |  | 0
|  |  |  | 0.793 | 4.08987 |  | 0
|  |  |  | 0.795 | 4.08975 |  | 0
|  |  |  | 0.797 | 4.08952 |  | 0
|  |  |  | 0.799 | 4.0893 |  | 0
|  |  |  | 0.801 | 4.08913 |  | 0
|  |  |  | 0.803 | 4.08879 |  | 0
|  |  |  | 0.805 | 4.08862 |  | 0
|  |  |  | 0.807 | 4.0884 |  | 0
|  |  |  | 0.809 | 4.08816 |  | 0
|  |  |  | 0.811 | 4.08808 |  | 0
|  |  |  | 0.814 | 4.08788 |  | 0
|  |  |  | 0.816 | 4.08766 |  | 0
|  |  |  | 0.818 | 4.08751 |  | 0
|  |  |  | 0.82 | 4.08728 |  | 0
|  |  |  | 0.822 | 4.08704 |  | 0
|  |  |  | 0.824 | 4.08679 |  | 0
|  |  |  | 0.826 | 4.08663 |  | 0
|  |  |  | 0.828 | 4.08644 |  | 0
|  |  |  | 0.83 | 4.08629 |  | 0
|  |  |  | 0.832 | 4.08608 |  | 0
|  |  |  | 0.834 | 4.08588 |  | 0
|  |  |  | 0.836 | 4.08568 |  | 0
|  |  |  | 0.838 | 4.08538 |  | 0
|  |  |  | 0.84 | 4.08519 |  | 0
|  |  |  | 0.842 | 4.08498 |  | 0
|  |  |  | 0.844 | 4.08477 |  | 0
|  |  |  | 0.846 | 4.08447 |  | 0
|  |  |  | 0.848 | 4.08424 |  | 0
|  |  |  | 0.851 | 4.08405 |  | 0
|  |  |  | 0.853 | 4.08395 |  | 0
|  |  |  | 0.855 | 4.08363 |  | 0
|  |  |  | 0.857 | 4.08342 |  | 0
|  |  |  | 0.859 | 4.08322 |  | 0
|  |  |  | 0.861 | 4.08302 |  | 0
|  |  |  | 0.863 | 4.08282 |  | 0
|  |  |  | 0.865 | 4.08261 |  | 0
|  |  |  | 0.867 | 4.0824 |  | 0
|  |  |  | 0.869 | 4.08212 |  | 0
|  |  |  | 0.871 | 4.08191 |  | 0
|  |  |  | 0.873 | 4.08163 |  | 0
|  |  |  | 0.875 | 4.08144 |  | 0
|  |  |  | 0.877 | 4.08132 |  | 0
|  |  |  | 0.879 | 4.08098 |  | 0
|  |  |  | 0.881 | 4.08088 |  | 0
|  |  |  | 0.883 | 4.08068 |  | 0
|  |  |  | 0.885 | 4.08049 |  | 0
|  |  |  | 0.888 | 4.08022 |  | 0
|  |  |  | 0.89 | 4.07996 |  | 0
|  |  |  | 0.892 | 4.07977 |  | 0
|  |  |  | 0.894 | 4.07954 |  | 0
|  |  |  | 0.896 | 4.07934 |  | 0
|  |  |  | 0.898 | 4.07913 |  | 0
|  |  |  | 0.9 | 4.07892 |  | 0
|  |  |  | 0.902 | 4.07868 |  | 0
|  |  |  | 0.904 | 4.07851 |  | 0
|  |  |  | 0.906 | 4.07828 |  | 0
|  |  |  | 0.908 | 4.0781 |  | 0
|  |  |  | 0.91 | 4.07773 |  | 0
|  |  |  | 0.912 | 4.07754 |  | 0
|  |  |  | 0.914 | 4.07731 |  | 0
|  |  |  | 0.916 | 4.07708 |  | 0
|  |  |  | 0.918 | 4.07688 |  | 0
|  |  |  | 0.92 | 4.07668 |  | 0
|  |  |  | 0.922 | 4.07648 |  | 0
|  |  |  | 0.925 | 4.07628 |  | 0
|  |  |  | 0.927 | 4.07607 |  | 0
|  |  |  | 0.929 | 4.0758 |  | 0
|  |  |  | 0.931 | 4.07547 |  | 0
|  |  |  | 0.933 | 4.07525 |  | 0
|  |  |  | 0.935 | 4.07505 |  | 0
|  |  |  | 0.937 | 4.07484 |  | 0
|  |  |  | 0.939 | 4.07463 |  | 0
|  |  |  | 0.941 | 4.07441 |  | 0
|  |  |  | 0.943 | 4.07419 |  | 0
|  |  |  | 0.945 | 4.07395 |  | 0
|  |  |  | 0.947 | 4.07371 |  | 0
|  |  |  | 0.949 | 4.07349 |  | 0
|  |  |  | 0.951 | 4.07341 |  | 0
|  |  |  | 0.953 | 4.073 |  | 0
|  |  |  | 0.955 | 4.0728 |  | 0
|  |  |  | 0.957 | 4.0726 |  | 0
|  |  |  | 0.959 | 4.07239 |  | 0
|  |  |  | 0.962 | 4.07198 |  | 0
|  |  |  | 0.964 | 4.07178 |  | 0
|  |  |  | 0.966 | 4.07158 |  | 0
|  |  |  | 0.968 | 4.07137 |  | 0
|  |  |  | 0.97 | 4.07116 |  | 0
|  |  |  | 0.972 | 4.07096 |  | 0
|  |  |  | 0.974 | 4.07076 |  | 0
|  |  |  | 0.976 | 4.07055 |  | 0
|  |  |  | 0.978 | 4.07035 |  | 0
|  |  |  | 0.98 | 4.07015 |  | 0
|  |  |  | 0.982 | 4.06974 |  | 0
|  |  |  | 0.984 | 4.06955 |  | 0
|  |  |  | 0.986 | 4.06934 |  | 0
|  |  |  | 0.988 | 4.06914 |  | 0
|  |  |  | 0.99 | 4.0688 |  | 0
|  |  |  | 0.992 | 4.06852 |  | 0
|  |  |  | 0.994 | 4.06832 |  | 0
|  |  |  | 0.996 | 4.06811 |  | 0
|  |  |  | 0.999 | 4.06791 |  | 0
|  |  |  | 1.001 | 4.0677 |  | 0
|  |  |  | 1.003 | 4.06746 |  | 0
|  |  |  | 1.005 | 4.0672 |  | 0
|  |  |  | 1.007 | 4.06691 |  | 0
|  |  |  | 1.009 | 4.06668 |  | 0
|  |  |  | 1.009 | 4.0667 |  | 0
|  |  |  | 1.011 | 4.06648 |  | 0
|  |  |  | 1.013 | 4.06627 |  | 0
|  |  |  | 1.015 | 4.06606 |  | 0
|  |  |  | 1.017 | 4.06573 |  | 0
|  |  |  | 1.019 | 4.06545 |  | 0
|  |  |  | 1.021 | 4.06525 |  | 0
|  |  |  | 1.023 | 4.06505 |  | 0
|  |  |  | 1.025 | 4.06484 |  | 0
|  |  |  | 1.027 | 4.06458 |  | 0
|  |  |  | 1.029 | 4.06432 |  | 0
|  |  |  | 1.031 | 4.06403 |  | 0
|  |  |  | 1.033 | 4.06382 |  | 0
|  |  |  | 1.036 | 4.06362 |  | 0
|  |  |  | 1.038 | 4.06342 |  | 0
|  |  |  | 1.04 | 4.06321 |  | 0
|  |  |  | 1.042 | 4.063 |  | 0
|  |  |  | 1.044 | 4.0626 |  | 0
|  |  |  | 1.046 | 4.06236 |  | 0
|  |  |  | 1.048 | 4.06216 |  | 0
|  |  |  | 1.05 | 4.06189 |  | 0
|  |  |  | 1.052 | 4.06158 |  | 0
|  |  |  | 1.054 | 4.06137 |  | 0
|  |  |  | 1.056 | 4.06117 |  | 0
|  |  |  | 1.058 | 4.06096
|  |  |  | 1.06 | 4.06067
|  |  |  | 1.062 | 4.06036
|  |  |  | 1.064 | 4.06015
|  |  |  | 1.066 | 4.05994
|  |  |  | 1.068 | 4.05974
|  |  |  | 1.07 | 4.05943
|  |  |  | 1.073 | 4.05913
|  |  |  | 1.075 | 4.05892
|  |  |  | 1.077 | 4.05872
|  |  |  | 1.079 | 4.05851
|  |  |  | 1.081 | 4.05815
|  |  |  | 1.083 | 4.0579
|  |  |  | 1.085 | 4.05769
|  |  |  | 1.087 | 4.05748
|  |  |  | 1.089 | 4.05721
|  |  |  | 1.091 | 4.0569
|  |  |  | 1.093 | 4.05667
|  |  |  | 1.095 | 4.05646
|  |  |  | 1.097 | 4.05618
|  |  |  | 1.099 | 4.05585
|  |  |  | 1.101 | 4.05565
|  |  |  | 1.103 | 4.05531
|  |  |  | 1.105 | 4.05504
|  |  |  | 1.107 | 4.05484
|  |  |  | 1.11 | 4.05463
|  |  |  | 1.112 | 4.0544
|  |  |  | 1.114 | 4.05413
|  |  |  | 1.116 | 4.05394
|  |  |  | 1.118 | 4.05361
|  |  |  | 1.12 | 4.05341
|  |  |  | 1.122 | 4.05319
|  |  |  | 1.124 | 4.0528
|  |  |  | 1.126 | 4.05259
|  |  |  | 1.128 | 4.05236
|  |  |  | 1.13 | 4.05207
|  |  |  | 1.132 | 4.05177
|  |  |  | 1.134 | 4.05157
|  |  |  | 1.136 | 4.05136
|  |  |  | 1.138 | 4.05114
|  |  |  | 1.14 | 4.05076
|  |  |  | 1.142 | 4.05055
|  |  |  | 1.144 | 4.05035
|  |  |  | 1.147 | 4.05014
|  |  |  | 1.149 | 4.04994
|  |  |  | 1.151 | 4.04953
|  |  |  | 1.153 | 4.0493
|  |  |  | 1.155 | 4.04906
|  |  |  | 1.157 | 4.04871
|  |  |  | 1.159 | 4.04851
|  |  |  | 1.161 | 4.04829
|  |  |  | 1.163 | 4.04802
|  |  |  | 1.165 | 4.0477
|  |  |  | 1.167 | 4.04749
|  |  |  | 1.169 | 4.04729
|  |  |  | 1.171 | 4.04707
|  |  |  | 1.173 | 4.04683
|  |  |  | 1.175 | 4.04648
|  |  |  | 1.177 | 4.04619
|  |  |  | 1.179 | 4.04586
|  |  |  | 1.181 | 4.04566
|  |  |  | 1.184 | 4.04543
|  |  |  | 1.186 | 4.04518
|  |  |  | 1.188 | 4.04484
|  |  |  | 1.19 | 4.04464
|  |  |  | 1.192 | 4.04443
|  |  |  | 1.194 | 4.04421
|  |  |  | 1.196 | 4.04383
|  |  |  | 1.198 | 4.04362
|  |  |  | 1.2 | 4.04342
|  |  |  | 1.202 | 4.04318
|  |  |  | 1.204 | 4.0428
|  |  |  | 1.206 | 4.0426
|  |  |  | 1.208 | 4.04234
|  |  |  | 1.21 | 4.04202
|  |  |  | 1.212 | 4.04178
|  |  |  | 1.214 | 4.04149
|  |  |  | 1.216 | 4.04122
|  |  |  | 1.218 | 4.04097
|  |  |  | 1.221 | 4.04076
|  |  |  | 1.223 | 4.04048
|  |  |  | 1.225 | 4.0403
|  |  |  | 1.227 | 4.03995
|  |  |  | 1.229 | 4.03973
|  |  |  | 1.231 | 4.03944
|  |  |  | 1.233 | 4.03912
|  |  |  | 1.235 | 4.03891
|  |  |  | 1.237 | 4.03871
|  |  |  | 1.239 | 4.03834
|  |  |  | 1.241 | 4.0381
|  |  |  | 1.243 | 4.0379
|  |  |  | 1.245 | 4.03769
|  |  |  | 1.247 | 4.03749
|  |  |  | 1.249 | 4.03718
|  |  |  | 1.251 | 4.03688
|  |  |  | 1.253 | 4.03662
|  |  |  | 1.255 | 4.03627
|  |  |  | 1.258 | 4.03606
|  |  |  | 1.26 | 4.03585
|  |  |  | 1.262 | 4.03559
|  |  |  | 1.264 | 4.03528
|  |  |  | 1.266 | 4.03503
|  |  |  | 1.268 | 4.03483
|  |  |  | 1.27 | 4.03448
|  |  |  | 1.272 | 4.03422
|  |  |  | 1.274 | 4.03401
|  |  |  | 1.276 | 4.03381
|  |  |  | 1.278 | 4.03361
|  |  |  | 1.28 | 4.03322
|  |  |  | 1.282 | 4.03299
|  |  |  | 1.284 | 4.03277
|  |  |  | 1.286 | 4.03249
|  |  |  | 1.288 | 4.03218
|  |  |  | 1.29 | 4.03197
|  |  |  | 1.292 | 4.03176
|  |  |  | 1.295 | 4.03136
|  |  |  | 1.297 | 4.03115
|  |  |  | 1.299 | 4.03094
|  |  |  | 1.301 | 4.03072
|  |  |  | 1.303 | 4.03054
|  |  |  | 1.305 | 4.0302
|  |  |  | 1.307 | 4.02993
|  |  |  | 1.309 | 4.0296
|  |  |  | 1.311 | 4.02932
|  |  |  | 1.313 | 4.02912
|  |  |  | 1.315 | 4.02892
|  |  |  | 1.317 | 4.02869
|  |  |  | 1.319 | 4.02838
|  |  |  | 1.321 | 4.02815
|  |  |  | 1.323 | 4.02789
|  |  |  | 1.325 | 4.02769
|  |  |  | 1.327 | 4.02748
|  |  |  | 1.329 | 4.02716
|  |  |  | 1.332 | 4.02687
|  |  |  | 1.334 | 4.02667
|  |  |  | 1.336 | 4.02634
|  |  |  | 1.338 | 4.02606
|  |  |  | 1.34 | 4.02585
|  |  |  | 1.342 | 4.02565
|  |  |  | 1.344 | 4.02544
|  |  |  | 1.346 | 4.0251
|  |  |  | 1.348 | 4.02483
|  |  |  | 1.35 | 4.02463
|  |  |  | 1.352 | 4.02428
|  |  |  | 1.354 | 4.02401
|  |  |  | 1.356 | 4.02381
|  |  |  | 1.358 | 4.02355
|  |  |  | 1.36 | 4.0232
|  |  |  | 1.362 | 4.023
|  |  |  | 1.364 | 4.02274
|  |  |  | 1.366 | 4.02244
|  |  |  | 1.369 | 4.02219
|  |  |  | 1.371 | 4.0219
|  |  |  | 1.373 | 4.02168
|  |  |  | 1.375 | 4.02142
|  |  |  | 1.377 | 4.02116
|  |  |  | 1.379 | 4.02096
|  |  |  | 1.381 | 4.02075
|  |  |  | 1.383 | 4.02045
|  |  |  | 1.385 | 4.02015
|  |  |  | 1.387 | 4.01994
|  |  |  | 1.389 | 4.01974
|  |  |  | 1.391 | 4.01953
|  |  |  | 1.393 | 4.01932
|  |  |  | 1.395 | 4.01911
|  |  |  | 1.397 | 4.0189
|  |  |  | 1.399 | 4.0185
|  |  |  | 1.401 | 4.01829
|  |  |  | 1.403 | 4.01809
|  |  |  | 1.406 | 4.01787
|  |  |  | 1.408 | 4.01757
|  |  |  | 1.41 | 4.01728
|  |  |  | 1.412 | 4.01706
|  |  |  | 1.414 | 4.0167
|  |  |  | 1.414 | 4.01667
|  |  |  | 1.416 | 4.01646
|  |  |  | 1.418 | 4.01626
|  |  |  | 1.42 | 4.01605
|  |  |  | 1.422 | 4.0158
|  |  |  | 1.424 | 4.01552
|  |  |  | 1.426 | 4.01524
|  |  |  | 1.428 | 4.01503
|  |  |  | 1.43 | 4.01483
|  |  |  | 1.432 | 4.01449
|  |  |  | 1.434 | 4.01421
|  |  |  | 1.436 | 4.014
|  |  |  | 1.438 | 4.01377
|  |  |  | 1.44 | 4.01339
|  |  |  | 1.443 | 4.01318
|  |  |  | 1.445 | 4.01298
|  |  |  | 1.447 | 4.01278
|  |  |  | 1.449 | 4.01253
|  |  |  | 1.451 | 4.01219
|  |  |  | 1.453 | 4.01197
|  |  |  | 1.455 | 4.01176
|  |  |  | 1.457 | 4.01155
|  |  |  | 1.459 | 4.01135
|  |  |  | 1.461 | 4.01114
|  |  |  | 1.463 | 4.01087
|  |  |  | 1.465 | 4.01058
|  |  |  | 1.467 | 4.01023
|  |  |  | 1.469 | 4.00992
|  |  |  | 1.471 | 4.00972
|  |  |  | 1.473 | 4.00952
|  |  |  | 1.475 | 4.00929
|  |  |  | 1.477 | 4.00911
|  |  |  | 1.48 | 4.0089
|  |  |  | 1.482 | 4.00855
|  |  |  | 1.484 | 4.00834
|  |  |  | 1.486 | 4.00808
|  |  |  | 1.488 | 4.00788
|  |  |  | 1.49 | 4.00767
|  |  |  | 1.492 | 4.00747
|  |  |  | 1.494 | 4.00709
|  |  |  | 1.496 | 4.00684
|  |  |  | 1.498 | 4.00666
|  |  |  | 1.5 | 4.00645
|  |  |  | 1.502 | 4.0062
|  |  |  | 1.504 | 4.00596
|  |  |  | 1.506 | 4.00566
|  |  |  | 1.508 | 4.00545
|  |  |  | 1.51 | 4.00523
|  |  |  | 1.512 | 4.00503
|  |  |  | 1.514 | 4.00473
|  |  |  | 1.517 | 4.00446
|  |  |  | 1.519 | 4.0042
|  |  |  | 1.521 | 4.004
|  |  |  | 1.523 | 4.00372
|  |  |  | 1.525 | 4.00344
|  |  |  | 1.527 | 4.00318
|  |  |  | 1.529 | 4.00298
|  |  |  | 1.531 | 4.00278
|  |  |  | 1.533 | 4.00253
|  |  |  | 1.535 | 4.00219
|  |  |  | 1.537 | 4.00206
|  |  |  | 1.539 | 4.00176
|  |  |  | 1.541 | 4.00156
|  |  |  | 1.543 | 4.00135
|  |  |  | 1.545 | 4.00114
|  |  |  | 1.547 | 4.00087
|  |  |  | 1.549 | 4.00053
|  |  |  | 1.551 | 4.00033
|  |  |  | 1.554 | 4.00009
|  |  |  | 1.556 | 3.99991
|  |  |  | 1.558 | 3.99963
|  |  |  | 1.56 | 3.9993
|  |  |  | 1.562 | 3.99915
|  |  |  | 1.564 | 3.99889
|  |  |  | 1.566 | 3.99868
|  |  |  | 1.568 | 3.99842
|  |  |  | 1.57 | 3.99824
|  |  |  | 1.572 | 3.99807
|  |  |  | 1.574 | 3.99772
|  |  |  | 1.576 | 3.99745
|  |  |  | 1.578 | 3.99725
|  |  |  | 1.58 | 3.99687
|  |  |  | 1.582 | 3.99664
|  |  |  | 1.584 | 3.99642
|  |  |  | 1.586 | 3.99622
|  |  |  | 1.588 | 3.99602
|  |  |  | 1.591 | 3.99581
|  |  |  | 1.593 | 3.99561
|  |  |  | 1.595 | 3.99541
|  |  |  | 1.597 | 3.99516
|  |  |  | 1.599 | 3.995
|  |  |  | 1.601 | 3.99477
|  |  |  | 1.603 | 3.99446
|  |  |  | 1.605 | 3.99426
|  |  |  | 1.607 | 3.99397
|  |  |  | 1.609 | 3.99372
|  |  |  | 1.611 | 3.99339
|  |  |  | 1.613 | 3.99321
|  |  |  | 1.615 | 3.99295
|  |  |  | 1.617 | 3.99274
|  |  |  | 1.619 | 3.99254
|  |  |  | 1.621 | 3.99234
|  |  |  | 1.623 | 3.99214
|  |  |  | 1.625 | 3.99191
|  |  |  | 1.628 | 3.99159
|  |  |  | 1.63 | 3.99135
|  |  |  | 1.632 | 3.99112
|  |  |  | 1.634 | 3.99091
|  |  |  | 1.636 | 3.99065
|  |  |  | 1.638 | 3.99047
|  |  |  | 1.64 | 3.99026
|  |  |  | 1.642 | 3.98998
|  |  |  | 1.644 | 3.98971
|  |  |  | 1.646 | 3.98948
|  |  |  | 1.648 | 3.98928
|  |  |  | 1.65 | 3.98907
|  |  |  | 1.652 | 3.98887
|  |  |  | 1.654 | 3.98866
|  |  |  | 1.656 | 3.98845
|  |  |  | 1.658 | 3.98825
|  |  |  | 1.66 | 3.98805
|  |  |  | 1.662 | 3.98779
|  |  |  | 1.665 | 3.98752
|  |  |  | 1.667 | 3.98723
|  |  |  | 1.669 | 3.98705
|  |  |  | 1.671 | 3.98682
|  |  |  | 1.673 | 3.98659
|  |  |  | 1.675 | 3.9864
|  |  |  | 1.677 | 3.98618
|  |  |  | 1.679 | 3.98581
|  |  |  | 1.681 | 3.98565
|  |  |  | 1.683 | 3.98539
|  |  |  | 1.685 | 3.98524
|  |  |  | 1.687 | 3.98499
|  |  |  | 1.689 | 3.98479
|  |  |  | 1.691 | 3.98461
|  |  |  | 1.693 | 3.98437
|  |  |  | 1.695 | 3.98397
|  |  |  | 1.697 | 3.98376
|  |  |  | 1.699 | 3.98356
|  |  |  | 1.702 | 3.98335
|  |  |  | 1.704 | 3.98315
|  |  |  | 1.706 | 3.98295
|  |  |  | 1.708 | 3.98274
|  |  |  | 1.71 | 3.98254
|  |  |  | 1.712 | 3.98233
|  |  |  | 1.714 | 3.98213
|  |  |  | 1.716 | 3.9819
|  |  |  | 1.718 | 3.98165
|  |  |  | 1.72 | 3.98142
|  |  |  | 1.722 | 3.98114
|  |  |  | 1.724 | 3.98095
|  |  |  | 1.726 | 3.9807
|  |  |  | 1.728 | 3.98049
|  |  |  | 1.73 | 3.98029
|  |  |  | 1.732 | 3.98009
|  |  |  | 1.734 | 3.97988
|  |  |  | 1.736 | 3.97967
|  |  |  | 1.739 | 3.97947
|  |  |  | 1.741 | 3.97926
|  |  |  | 1.743 | 3.97906
|  |  |  | 1.745 | 3.97882
|  |  |  | 1.747 | 3.97861
|  |  |  | 1.749 | 3.97832
|  |  |  | 1.751 | 3.97813
|  |  |  | 1.753 | 3.9779
|  |  |  | 1.755 | 3.97764
|  |  |  | 1.757 | 3.97744
|  |  |  | 1.759 | 3.97723
|  |  |  | 1.761 | 3.97703
|  |  |  | 1.763 | 3.9768
|  |  |  | 1.765 | 3.97658
|  |  |  | 1.767 | 3.9763
|  |  |  | 1.769 | 3.97615
|  |  |  | 1.771 | 3.9759
|  |  |  | 1.773 | 3.9757
|  |  |  | 1.776 | 3.97546
|  |  |  | 1.778 | 3.97528
|  |  |  | 1.78 | 3.97499
|  |  |  | 1.782 | 3.97478
|  |  |  | 1.784 | 3.97458
|  |  |  | 1.786 | 3.97428
|  |  |  | 1.788 | 3.97401
|  |  |  | 1.79 | 3.97382
|  |  |  | 1.792 | 3.97366
|  |  |  | 1.794 | 3.97341
|  |  |  | 1.796 | 3.97333
|  |  |  | 1.798 | 3.97311
|  |  |  | 1.8 | 3.97281
|  |  |  | 1.802 | 3.97259
|  |  |  | 1.804 | 3.97238
|  |  |  | 1.806 | 3.97213
|  |  |  | 1.808 | 3.97196
|  |  |  | 1.81 | 3.97174
|  |  |  | 1.813 | 3.97155
|  |  |  | 1.815 | 3.97132
|  |  |  | 1.817 | 3.97111
|  |  |  | 1.819 | 3.97088
|  |  |  | 1.821 | 3.97066
|  |  |  | 1.823 | 3.97049
|  |  |  | 1.825 | 3.97029
|  |  |  | 1.827 | 3.97008
|  |  |  | 1.829 | 3.96988
|  |  |  | 1.831 | 3.96967
|  |  |  | 1.833 | 3.96936
|  |  |  | 1.835 | 3.96913
|  |  |  | 1.837 | 3.96899
|  |  |  | 1.839 | 3.96878
|  |  |  | 1.841 | 3.96849
|  |  |  | 1.843 | 3.9684
|  |  |  | 1.845 | 3.9682
|  |  |  | 1.847 | 3.96792
|  |  |  | 1.85 | 3.96764
|  |  |  | 1.852 | 3.96744
|  |  |  | 1.854 | 3.96724
|  |  |  | 1.856 | 3.96702
|  |  |  | 1.858 | 3.96682
|  |  |  | 1.859 | 3.96666
|  |  |  | 1.86 | 3.96661
|  |  |  | 1.862 | 3.9664
|  |  |  | 1.864 | 3.96619
|  |  |  | 1.866 | 3.96599
|  |  |  | 1.868 | 3.96579
|  |  |  | 1.87 | 3.96559
|  |  |  | 1.872 | 3.96539
|  |  |  | 1.874 | 3.96518
|  |  |  | 1.876 | 3.96498
|  |  |  | 1.878 | 3.96476
|  |  |  | 1.88 | 3.96444
|  |  |  | 1.882 | 3.96418
|  |  |  | 1.884 | 3.964
|  |  |  | 1.887 | 3.96384
|  |  |  | 1.889 | 3.96355
|  |  |  | 1.891 | 3.96345
|  |  |  | 1.893 | 3.96315
|  |  |  | 1.895 | 3.96295
|  |  |  | 1.897 | 3.96287
|  |  |  | 1.899 | 3.9626
|  |  |  | 1.901 | 3.9624
|  |  |  | 1.903 | 3.96217
|  |  |  | 1.905 | 3.96195
|  |  |  | 1.907 | 3.96179
|  |  |  | 1.909 | 3.9616
|  |  |  | 1.911 | 3.96138
|  |  |  | 1.913 | 3.96112
|  |  |  | 1.915 | 3.96092
|  |  |  | 1.917 | 3.96072
|  |  |  | 1.919 | 3.96052
|  |  |  | 1.921 | 3.9603
|  |  |  | 1.924 | 3.9602
|  |  |  | 1.926 | 3.95996
|  |  |  | 1.928 | 3.95969
|  |  |  | 1.93 | 3.95948
|  |  |  | 1.932 | 3.95932
|  |  |  | 1.934 | 3.95912
|  |  |  | 1.936 | 3.95902
|  |  |  | 1.938 | 3.95878
|  |  |  | 1.94 | 3.9586
|  |  |  | 1.942 | 3.95843
|  |  |  | 1.944 | 3.95815
|  |  |  | 1.946 | 3.95785
|  |  |  | 1.948 | 3.95764
|  |  |  | 1.95 | 3.95744
|  |  |  | 1.952 | 3.95724
|  |  |  | 1.954 | 3.95703
|  |  |  | 1.956 | 3.9568
|  |  |  | 1.958 | 3.95662
|  |  |  | 1.961 | 3.95642
|  |  |  | 1.963 | 3.95622
|  |  |  | 1.965 | 3.95599
|  |  |  | 1.967 | 3.95581
|  |  |  | 1.969 | 3.95561
|  |  |  | 1.971 | 3.9554
|  |  |  | 1.973 | 3.9552
|  |  |  | 1.975 | 3.95484
|  |  |  | 1.977 | 3.9546
|  |  |  | 1.979 | 3.95438
|  |  |  | 1.981 | 3.95418
|  |  |  | 1.983 | 3.95397
|  |  |  | 1.985 | 3.95377
|  |  |  | 1.987 | 3.95357
|  |  |  | 1.989 | 3.95348
|  |  |  | 1.991 | 3.95328
|  |  |  | 1.993 | 3.95298
|  |  |  | 1.995 | 3.95276
|  |  |  | 1.998 | 3.95255
|  |  |  | 2 | 3.95234
|  |  |  | 2.002 | 3.95219
|  |  |  | 2.004 | 3.95193
|  |  |  | 2.006 | 3.95172
|  |  |  | 2.008 | 3.95152
|  |  |  | 2.01 | 3.95131
|  |  |  | 2.012 | 3.9511
|  |  |  | 2.014 | 3.9509
|  |  |  | 2.016 | 3.9507
|  |  |  | 2.018 | 3.95049
|  |  |  | 2.02 | 3.95029
|  |  |  | 2.022 | 3.95008
|  |  |  | 2.024 | 3.94986
|  |  |  | 2.026 | 3.94967
|  |  |  | 2.028 | 3.94947
|  |  |  | 2.03 | 3.94924
|  |  |  | 2.032 | 3.94906
|  |  |  | 2.035 | 3.94885
|  |  |  | 2.037 | 3.94865
|  |  |  | 2.039 | 3.94844
|  |  |  | 2.041 | 3.9481
|  |  |  | 2.043 | 3.94783
|  |  |  | 2.045 | 3.94764
|  |  |  | 2.047 | 3.94742
|  |  |  | 2.049 | 3.94729
|  |  |  | 2.051 | 3.94705
|  |  |  | 2.053 | 3.94686
|  |  |  | 2.055 | 3.94671
|  |  |  | 2.057 | 3.94646
|  |  |  | 2.059 | 3.94629
|  |  |  | 2.061 | 3.94617
|  |  |  | 2.063 | 3.94595
|  |  |  | 2.065 | 3.94566
|  |  |  | 2.067 | 3.94557
|  |  |  | 2.069 | 3.94535
|  |  |  | 2.072 | 3.94499
|  |  |  | 2.074 | 3.94478
|  |  |  | 2.076 | 3.94457
|  |  |  | 2.078 | 3.94437
|  |  |  | 2.08 | 3.94417
|  |  |  | 2.082 | 3.94396
|  |  |  | 2.084 | 3.94376
|  |  |  | 2.086 | 3.94355
|  |  |  | 2.088 | 3.94335
|  |  |  | 2.09 | 3.94316
|  |  |  | 2.092 | 3.94294
|  |  |  | 2.094 | 3.94274
|  |  |  | 2.096 | 3.94254
|  |  |  | 2.098 | 3.94236
|  |  |  | 2.1 | 3.94215
|  |  |  | 2.102 | 3.94196
|  |  |  | 2.104 | 3.94172
|  |  |  | 2.106 | 3.94151
|  |  |  | 2.109 | 3.94131
|  |  |  | 2.111 | 3.94111
|  |  |  | 2.113 | 3.9409
|  |  |  | 2.115 | 3.9407
|  |  |  | 2.117 | 3.9405
|  |  |  | 2.119 | 3.9403
|  |  |  | 2.121 | 3.94009
|  |  |  | 2.123 | 3.93987
|  |  |  | 2.125 | 3.93968
|  |  |  | 2.127 | 3.93947
|  |  |  | 2.129 | 3.93927
|  |  |  | 2.131 | 3.93906
|  |  |  | 2.133 | 3.93884
|  |  |  | 2.135 | 3.93851
|  |  |  | 2.137 | 3.93827
|  |  |  | 2.139 | 3.93807
|  |  |  | 2.141 | 3.93788
|  |  |  | 2.143 | 3.93763
|  |  |  | 2.146 | 3.93748
|  |  |  | 2.148 | 3.93727
|  |  |  | 2.15 | 3.93713
|  |  |  | 2.152 | 3.93688
|  |  |  | 2.154 | 3.93673
|  |  |  | 2.156 | 3.93643
|  |  |  | 2.158 | 3.9362
|  |  |  | 2.16 | 3.93599
|  |  |  | 2.162 | 3.93578
|  |  |  | 2.164 | 3.93561
|  |  |  | 2.166 | 3.9354
|  |  |  | 2.168 | 3.93517
|  |  |  | 2.17 | 3.93497
|  |  |  | 2.172 | 3.93477
|  |  |  | 2.174 | 3.93456
|  |  |  | 2.176 | 3.93435
|  |  |  | 2.178 | 3.93412
|  |  |  | 2.18 | 3.93395
|  |  |  | 2.183 | 3.93374
|  |  |  | 2.185 | 3.93353
|  |  |  | 2.187 | 3.93333
|  |  |  | 2.189 | 3.93312
|  |  |  | 2.191 | 3.93292
|  |  |  | 2.193 | 3.93271
|  |  |  | 2.195 | 3.93251
|  |  |  | 2.197 | 3.9323
|  |  |  | 2.199 | 3.9321
|  |  |  | 2.201 | 3.93182
|  |  |  | 2.203 | 3.93149
|  |  |  | 2.205 | 3.93129
|  |  |  | 2.207 | 3.93111
|  |  |  | 2.209 | 3.93088
|  |  |  | 2.211 | 3.93069
|  |  |  | 2.213 | 3.93047
|  |  |  | 2.215 | 3.93026
|  |  |  | 2.217 | 3.93006
|  |  |  | 2.22 | 3.92988
|  |  |  | 2.222 | 3.92965
|  |  |  | 2.224 | 3.92944
|  |  |  | 2.226 | 3.92923
|  |  |  | 2.228 | 3.92903
|  |  |  | 2.23 | 3.92883
|  |  |  | 2.232 | 3.92861
|  |  |  | 2.234 | 3.9283
|  |  |  | 2.236 | 3.92814
|  |  |  | 2.238 | 3.92797
|  |  |  | 2.24 | 3.92774
|  |  |  | 2.242 | 3.92749
|  |  |  | 2.244 | 3.92735
|  |  |  | 2.246 | 3.92699
|  |  |  | 2.248 | 3.92679
|  |  |  | 2.25 | 3.92659
|  |  |  | 2.252 | 3.92638
|  |  |  | 2.254 | 3.9262
|  |  |  | 2.257 | 3.92598
|  |  |  | 2.259 | 3.92578
|  |  |  | 2.261 | 3.92556
|  |  |  | 2.263 | 3.92536
|  |  |  | 2.265 | 3.92514
|  |  |  | 2.267 | 3.92494
|  |  |  | 2.269 | 3.92473
|  |  |  | 2.271 | 3.92454
|  |  |  | 2.273 | 3.92431
|  |  |  | 2.275 | 3.9241
|  |  |  | 2.277 | 3.92391
|  |  |  | 2.279 | 3.92367
|  |  |  | 2.281 | 3.92349
|  |  |  | 2.283 | 3.92331
|  |  |  | 2.285 | 3.92309
|  |  |  | 2.287 | 3.9229
|  |  |  | 2.289 | 3.9227
|  |  |  | 2.291 | 3.92245
|  |  |  | 2.294 | 3.92211
|  |  |  | 2.296 | 3.92189
|  |  |  | 2.298 | 3.92169
|  |  |  | 2.3 | 3.92149
|  |  |  | 2.302 | 3.92128
|  |  |  | 2.304 | 3.92108
|  |  |  | 2.306 | 3.92087
|  |  |  | 2.308 | 3.92067
|  |  |  | 2.31 | 3.92047
|  |  |  | 2.312 | 3.92026
|  |  |  | 2.314 | 3.91997
|  |  |  | 2.316 | 3.91981
|  |  |  | 2.318 | 3.91958
|  |  |  | 2.32 | 3.91933
|  |  |  | 2.322 | 3.91913
|  |  |  | 2.324 | 3.91884
|  |  |  | 2.326 | 3.91862
|  |  |  | 2.328 | 3.91839
|  |  |  | 2.331 | 3.91823
|  |  |  | 2.333 | 3.91786
|  |  |  | 2.335 | 3.91762
|  |  |  | 2.337 | 3.91741
|  |  |  | 2.339 | 3.9172
|  |  |  | 2.341 | 3.917
|  |  |  | 2.343 | 3.9168
|  |  |  | 2.344 | 3.91661
|  |  |  | 2.345 | 3.9166
|  |  |  | 2.347 | 3.91639
|  |  |  | 2.349 | 3.91619
|  |  |  | 2.351 | 3.91598
|  |  |  | 2.353 | 3.91578
|  |  |  | 2.355 | 3.9155
|  |  |  | 2.357 | 3.91527
|  |  |  | 2.359 | 3.91499
|  |  |  | 2.361 | 3.91482
|  |  |  | 2.363 | 3.91465
|  |  |  | 2.365 | 3.91449
|  |  |  | 2.368 | 3.91424
|  |  |  | 2.37 | 3.91403
|  |  |  | 2.372 | 3.9139
|  |  |  | 2.374 | 3.91369
|  |  |  | 2.376 | 3.91335
|  |  |  | 2.378 | 3.91312
|  |  |  | 2.38 | 3.91292
|  |  |  | 2.382 | 3.91271
|  |  |  | 2.384 | 3.91251
|  |  |  | 2.386 | 3.91226
|  |  |  | 2.388 | 3.91203
|  |  |  | 2.39 | 3.91179
|  |  |  | 2.392 | 3.91161
|  |  |  | 2.394 | 3.91138
|  |  |  | 2.396 | 3.91119
|  |  |  | 2.398 | 3.9109
|  |  |  | 2.4 | 3.91083
|  |  |  | 2.402 | 3.91061
|  |  |  | 2.405 | 3.91043
|  |  |  | 2.407 | 3.91014
|  |  |  | 2.409 | 3.90999
|  |  |  | 2.411 | 3.90973
|  |  |  | 2.413 | 3.90947
|  |  |  | 2.415 | 3.90923
|  |  |  | 2.417 | 3.90904
|  |  |  | 2.419 | 3.90882
|  |  |  | 2.421 | 3.90862
|  |  |  | 2.423 | 3.90841
|  |  |  | 2.425 | 3.90811
|  |  |  | 2.427 | 3.90798
|  |  |  | 2.429 | 3.90764
|  |  |  | 2.431 | 3.90739
|  |  |  | 2.433 | 3.90722
|  |  |  | 2.435 | 3.907
|  |  |  | 2.437 | 3.90679
|  |  |  | 2.439 | 3.90662
|  |  |  | 2.442 | 3.90638
|  |  |  | 2.444 | 3.90617
|  |  |  | 2.446 | 3.90593
|  |  |  | 2.448 | 3.9056
|  |  |  | 2.45 | 3.90539
|  |  |  | 2.452 | 3.90515
|  |  |  | 2.454 | 3.90495
|  |  |  | 2.456 | 3.90474
|  |  |  | 2.458 | 3.90454
|  |  |  | 2.46 | 3.90434
|  |  |  | 2.462 | 3.90413
|  |  |  | 2.464 | 3.90393
|  |  |  | 2.466 | 3.90373
|  |  |  | 2.468 | 3.90341
|  |  |  | 2.47 | 3.90317
|  |  |  | 2.472 | 3.90297
|  |  |  | 2.474 | 3.90277
|  |  |  | 2.476 | 3.9025
|  |  |  | 2.479 | 3.90229
|  |  |  | 2.481 | 3.90209
|  |  |  | 2.483 | 3.90189
|  |  |  | 2.485 | 3.90168
|  |  |  | 2.487 | 3.90148
|  |  |  | 2.489 | 3.90127
|  |  |  | 2.491 | 3.90095
|  |  |  | 2.493 | 3.90069
|  |  |  | 2.495 | 3.90047
|  |  |  | 2.497 | 3.90026
|  |  |  | 2.499 | 3.90005
|  |  |  | 2.501 | 3.89985
|  |  |  | 2.503 | 3.89965
|  |  |  | 2.505 | 3.89944
|  |  |  | 2.507 | 3.89903
|  |  |  | 2.509 | 3.89884
|  |  |  | 2.511 | 3.89863
|  |  |  | 2.513 | 3.89842
|  |  |  | 2.516 | 3.89822
|  |  |  | 2.518 | 3.89797
|  |  |  | 2.52 | 3.89781
|  |  |  | 2.522 | 3.89759
|  |  |  | 2.524 | 3.89731
|  |  |  | 2.526 | 3.89712
|  |  |  | 2.528 | 3.89689
|  |  |  | 2.53 | 3.8966
|  |  |  | 2.532 | 3.89639
|  |  |  | 2.534 | 3.89622
|  |  |  | 2.536 | 3.89597
|  |  |  | 2.538 | 3.89571
|  |  |  | 2.54 | 3.8955
|  |  |  | 2.542 | 3.89522
|  |  |  | 2.544 | 3.89503
|  |  |  | 2.546 | 3.8948
|  |  |  | 2.548 | 3.89454
|  |  |  | 2.55 | 3.89434
|  |  |  | 2.553 | 3.89411
|  |  |  | 2.555 | 3.89388
|  |  |  | 2.557 | 3.89367
|  |  |  | 2.559 | 3.89332
|  |  |  | 2.561 | 3.89311
|  |  |  | 2.563 | 3.8929
|  |  |  | 2.565 | 3.89262
|  |  |  | 2.567 | 3.89233
|  |  |  | 2.569 | 3.89209
|  |  |  | 2.571 | 3.89188
|  |  |  | 2.573 | 3.89168
|  |  |  | 2.575 | 3.89147
|  |  |  | 2.577 | 3.89123
|  |  |  | 2.579 | 3.89096
|  |  |  | 2.581 | 3.89072
|  |  |  | 2.583 | 3.8905
|  |  |  | 2.585 | 3.89025
|  |  |  | 2.587 | 3.89003
|  |  |  | 2.59 | 3.88983
|  |  |  | 2.592 | 3.8896
|  |  |  | 2.594 | 3.88922
|  |  |  | 2.596 | 3.88903
|  |  |  | 2.598 | 3.88881
|  |  |  | 2.6 | 3.88861
|  |  |  | 2.602 | 3.8884
|  |  |  | 2.604 | 3.88819
|  |  |  | 2.606 | 3.88799
|  |  |  | 2.608 | 3.88779
|  |  |  | 2.61 | 3.88754
|  |  |  | 2.612 | 3.88726
|  |  |  | 2.614 | 3.88703
|  |  |  | 2.616 | 3.88677
|  |  |  | 2.618 | 3.88657
|  |  |  | 2.62 | 3.88636
|  |  |  | 2.622 | 3.88605
|  |  |  | 2.624 | 3.88574
|  |  |  | 2.627 | 3.88554
|  |  |  | 2.629 | 3.88533
|  |  |  | 2.631 | 3.88513
|  |  |  | 2.633 | 3.88492
|  |  |  | 2.635 | 3.88471
|  |  |  | 2.637 | 3.88445
|  |  |  | 2.639 | 3.88422
|  |  |  | 2.641 | 3.884
|  |  |  | 2.643 | 3.88376
|  |  |  | 2.645 | 3.88357
|  |  |  | 2.647 | 3.88329
|  |  |  | 2.649 | 3.88309
|  |  |  | 2.651 | 3.88285
|  |  |  | 2.653 | 3.88265
|  |  |  | 2.655 | 3.88227
|  |  |  | 2.657 | 3.88206
|  |  |  | 2.659 | 3.88186
|  |  |  | 2.661 | 3.88166
|  |  |  | 2.664 | 3.88145
|  |  |  | 2.666 | 3.88125
|  |  |  | 2.668 | 3.88101
|  |  |  | 2.67 | 3.88081
|  |  |  | 2.672 | 3.88059
|  |  |  | 2.674 | 3.88022
|  |  |  | 2.676 | 3.88002
|  |  |  | 2.678 | 3.87982
|  |  |  | 2.68 | 3.87942
|  |  |  | 2.682 | 3.87924
|  |  |  | 2.684 | 3.879
|  |  |  | 2.686 | 3.87879
|  |  |  | 2.688 | 3.87859
|  |  |  | 2.69 | 3.87839
|  |  |  | 2.692 | 3.87819
|  |  |  | 2.694 | 3.87791
|  |  |  | 2.696 | 3.87764
|  |  |  | 2.698 | 3.87738
|  |  |  | 2.701 | 3.87718
|  |  |  | 2.703 | 3.87698
|  |  |  | 2.705 | 3.87677
|  |  |  | 2.707 | 3.87657
|  |  |  | 2.709 | 3.87616
|  |  |  | 2.711 | 3.87595
|  |  |  | 2.713 | 3.87575
|  |  |  | 2.715 | 3.87554
|  |  |  | 2.717 | 3.87534
|  |  |  | 2.719 | 3.87512
|  |  |  | 2.721 | 3.87493
|  |  |  | 2.723 | 3.87459
|  |  |  | 2.725 | 3.87435
|  |  |  | 2.727 | 3.87411
|  |  |  | 2.729 | 3.8739
|  |  |  | 2.731 | 3.8737
|  |  |  | 2.733 | 3.87349
|  |  |  | 2.735 | 3.8732
|  |  |  | 2.738 | 3.87288
|  |  |  | 2.74 | 3.87268
|  |  |  | 2.742 | 3.87248
|  |  |  | 2.744 | 3.87227
|  |  |  | 2.746 | 3.87205
|  |  |  | 2.748 | 3.87176
|  |  |  | 2.75 | 3.87153
|  |  |  | 2.752 | 3.87124
|  |  |  | 2.754 | 3.87104
|  |  |  | 2.756 | 3.87083
|  |  |  | 2.758 | 3.87063
|  |  |  | 2.76 | 3.87042
|  |  |  | 2.762 | 3.87019
|  |  |  | 2.764 | 3.86981
|  |  |  | 2.766 | 3.86961
|  |  |  | 2.768 | 3.86934
|  |  |  | 2.77 | 3.86919
|  |  |  | 2.772 | 3.86883
|  |  |  | 2.775 | 3.86864
|  |  |  | 2.777 | 3.86839
|  |  |  | 2.779 | 3.86819
|  |  |  | 2.781 | 3.86798
|  |  |  | 2.783 | 3.86765
|  |  |  | 2.785 | 3.86743
|  |  |  | 2.787 | 3.86725
|  |  |  | 2.789 | 3.86697
|  |  |  | 2.791 | 3.86672
|  |  |  | 2.791 | 3.86657
|  |  |  | 2.793 | 3.86652
|  |  |  | 2.795 | 3.86615
|  |  |  | 2.797 | 3.86594
|  |  |  | 2.799 | 3.86574
|  |  |  | 2.801 | 3.86553
|  |  |  | 2.803 | 3.86533
|  |  |  | 2.805 | 3.86505
|  |  |  | 2.807 | 3.86471
|  |  |  | 2.809 | 3.86457
|  |  |  | 2.812 | 3.86431
|  |  |  | 2.814 | 3.8641
|  |  |  | 2.816 | 3.86389
|  |  |  | 2.818 | 3.86367
|  |  |  | 2.82 | 3.8634
|  |  |  | 2.822 | 3.86308
|  |  |  | 2.824 | 3.86287
|  |  |  | 2.826 | 3.86254
|  |  |  | 2.828 | 3.86226
|  |  |  | 2.83 | 3.86211
|  |  |  | 2.832 | 3.86185
|  |  |  | 2.834 | 3.86165
|  |  |  | 2.836 | 3.86145
|  |  |  | 2.838 | 3.86124
|  |  |  | 2.84 | 3.86098
|  |  |  | 2.842 | 3.86074
|  |  |  | 2.844 | 3.86042
|  |  |  | 2.846 | 3.86022
|  |  |  | 2.849 | 3.85981
|  |  |  | 2.851 | 3.85961
|  |  |  | 2.853 | 3.8594
|  |  |  | 2.855 | 3.8592
|  |  |  | 2.857 | 3.859
|  |  |  | 2.859 | 3.85877
|  |  |  | 2.861 | 3.85847
|  |  |  | 2.863 | 3.85818
|  |  |  | 2.865 | 3.85798
|  |  |  | 2.867 | 3.85778
|  |  |  | 2.869 | 3.85756
|  |  |  | 2.871 | 3.85726
|  |  |  | 2.873 | 3.85707
|  |  |  | 2.875 | 3.85678
|  |  |  | 2.877 | 3.85655
|  |  |  | 2.879 | 3.8563
|  |  |  | 2.881 | 3.8561
|  |  |  | 2.883 | 3.8559
|  |  |  | 2.886 | 3.85554
|  |  |  | 2.888 | 3.85533
|  |  |  | 2.89 | 3.85513
|  |  |  | 2.892 | 3.85492
|  |  |  | 2.894 | 3.85469
|  |  |  | 2.896 | 3.85448
|  |  |  | 2.898 | 3.85427
|  |  |  | 2.9 | 3.854
|  |  |  | 2.902 | 3.85375
|  |  |  | 2.904 | 3.8535
|  |  |  | 2.906 | 3.85309
|  |  |  | 2.908 | 3.85288
|  |  |  | 2.91 | 3.85268
|  |  |  | 2.912 | 3.85246
|  |  |  | 2.914 | 3.85221
|  |  |  | 2.916 | 3.85191
|  |  |  | 2.918 | 3.85166
|  |  |  | 2.92 | 3.85145
|  |  |  | 2.923 | 3.85124
|  |  |  | 2.925 | 3.85093
|  |  |  | 2.927 | 3.85064
|  |  |  | 2.929 | 3.85044
|  |  |  | 2.931 | 3.85021
|  |  |  | 2.933 | 3.84988
|  |  |  | 2.935 | 3.84967
|  |  |  | 2.937 | 3.84942
|  |  |  | 2.939 | 3.84921
|  |  |  | 2.941 | 3.84898
|  |  |  | 2.943 | 3.84876
|  |  |  | 2.945 | 3.84839
|  |  |  | 2.947 | 3.84819
|  |  |  | 2.949 | 3.84798
|  |  |  | 2.951 | 3.84778
|  |  |  | 2.953 | 3.84749
|  |  |  | 2.955 | 3.84728
|  |  |  | 2.957 | 3.84697
|  |  |  | 2.96 | 3.84666
|  |  |  | 2.962 | 3.84636
|  |  |  | 2.964 | 3.84615
|  |  |  | 2.966 | 3.84593
|  |  |  | 2.968 | 3.84566
|  |  |  | 2.97 | 3.84533
|  |  |  | 2.972 | 3.84512
|  |  |  | 2.974 | 3.84492
|  |  |  | 2.976 | 3.84472
|  |  |  | 2.978 | 3.84451
|  |  |  | 2.98 | 3.84431
|  |  |  | 2.982 | 3.84395
|  |  |  | 2.984 | 3.8437
|  |  |  | 2.986 | 3.84344
|  |  |  | 2.988 | 3.84309
|  |  |  | 2.99 | 3.84293
|  |  |  | 2.992 | 3.84269
|  |  |  | 2.994 | 3.84247
|  |  |  | 2.997 | 3.84227
|  |  |  | 2.999 | 3.84203
|  |  |  | 3.001 | 3.84175
|  |  |  | 3.003 | 3.84146
|  |  |  | 3.005 | 3.84124
|  |  |  | 3.007 | 3.84104
|  |  |  | 3.009 | 3.8407
|  |  |  | 3.011 | 3.84043
|  |  |  | 3.013 | 3.84011
|  |  |  | 3.015 | 3.83988
|  |  |  | 3.017 | 3.83967
|  |  |  | 3.019 | 3.8394
|  |  |  | 3.021 | 3.83919
|  |  |  | 3.023 | 3.839
|  |  |  | 3.025 | 3.83879
|  |  |  | 3.027 | 3.83846
|  |  |  | 3.029 | 3.83819
|  |  |  | 3.031 | 3.83798
|  |  |  | 3.034 | 3.83778
|  |  |  | 3.036 | 3.83758
|  |  |  | 3.038 | 3.83718
|  |  |  | 3.04 | 3.83696
|  |  |  | 3.042 | 3.83672
|  |  |  | 3.044 | 3.83644
|  |  |  | 3.046 | 3.83619
|  |  |  | 3.048 | 3.83595
|  |  |  | 3.05 | 3.83573
|  |  |  | 3.052 | 3.83553
|  |  |  | 3.054 | 3.83533
|  |  |  | 3.056 | 3.83512
|  |  |  | 3.058 | 3.83489
|  |  |  | 3.06 | 3.83451
|  |  |  | 3.062 | 3.83431
|  |  |  | 3.064 | 3.8341
|  |  |  | 3.066 | 3.83369
|  |  |  | 3.068 | 3.8335
|  |  |  | 3.071 | 3.83328
|  |  |  | 3.073 | 3.83308
|  |  |  | 3.075 | 3.83288
|  |  |  | 3.077 | 3.83267
|  |  |  | 3.079 | 3.83237
|  |  |  | 3.081 | 3.83207
|  |  |  | 3.083 | 3.83187
|  |  |  | 3.085 | 3.83166
|  |  |  | 3.087 | 3.83139
|  |  |  | 3.089 | 3.83118
|  |  |  | 3.091 | 3.83086
|  |  |  | 3.093 | 3.83065
|  |  |  | 3.095 | 3.83043
|  |  |  | 3.097 | 3.83009
|  |  |  | 3.099 | 3.82982
|  |  |  | 3.101 | 3.82962
|  |  |  | 3.103 | 3.82939
|  |  |  | 3.105 | 3.8291
|  |  |  | 3.108 | 3.8288
|  |  |  | 3.11 | 3.8286
|  |  |  | 3.112 | 3.82839
|  |  |  | 3.114 | 3.82816
|  |  |  | 3.116 | 3.82796
|  |  |  | 3.118 | 3.8276
|  |  |  | 3.12 | 3.82731
|  |  |  | 3.122 | 3.82699
|  |  |  | 3.124 | 3.82676
|  |  |  | 3.126 | 3.82656
|  |  |  | 3.128 | 3.82635
|  |  |  | 3.13 | 3.82612
|  |  |  | 3.132 | 3.82589
|  |  |  | 3.134 | 3.8256
|  |  |  | 3.136 | 3.82533
|  |  |  | 3.138 | 3.82513
|  |  |  | 3.14 | 3.82492
|  |  |  | 3.142 | 3.82466
|  |  |  | 3.145 | 3.82436
|  |  |  | 3.147 | 3.82411
|  |  |  | 3.149 | 3.82386
|  |  |  | 3.151 | 3.82354
|  |  |  | 3.153 | 3.82329
|  |  |  | 3.155 | 3.82308
|  |  |  | 3.157 | 3.82288
|  |  |  | 3.159 | 3.82266
|  |  |  | 3.161 | 3.82229
|  |  |  | 3.163 | 3.82206
|  |  |  | 3.165 | 3.82186
|  |  |  | 3.167 | 3.82165
|  |  |  | 3.169 | 3.8214
|  |  |  | 3.171 | 3.82105
|  |  |  | 3.173 | 3.82083
|  |  |  | 3.175 | 3.82063
|  |  |  | 3.177 | 3.82026
|  |  |  | 3.179 | 3.82002
|  |  |  | 3.182 | 3.81981
|  |  |  | 3.184 | 3.8196
|  |  |  | 3.186 | 3.8194
|  |  |  | 3.188 | 3.81908
|  |  |  | 3.19 | 3.81881
|  |  |  | 3.192 | 3.81859
|  |  |  | 3.194 | 3.81838
|  |  |  | 3.196 | 3.81816
|  |  |  | 3.198 | 3.81777
|  |  |  | 3.2 | 3.81757
|  |  |  | 3.202 | 3.81737
|  |  |  | 3.204 | 3.81709
|  |  |  | 3.206 | 3.81682
|  |  |  | 3.208 | 3.8166
|  |  |  | 3.208 | 3.81655
|  |  |  | 3.21 | 3.81635
|  |  |  | 3.212 | 3.81615
|  |  |  | 3.214 | 3.81594
|  |  |  | 3.216 | 3.81574
|  |  |  | 3.219 | 3.81554
|  |  |  | 3.221 | 3.81533
|  |  |  | 3.223 | 3.81509
|  |  |  | 3.225 | 3.81484
|  |  |  | 3.227 | 3.81454
|  |  |  | 3.229 | 3.81425
|  |  |  | 3.231 | 3.8139
|  |  |  | 3.233 | 3.8137
|  |  |  | 3.235 | 3.8135
|  |  |  | 3.237 | 3.81329
|  |  |  | 3.239 | 3.81308
|  |  |  | 3.241 | 3.81279
|  |  |  | 3.243 | 3.81247
|  |  |  | 3.245 | 3.81227
|  |  |  | 3.247 | 3.81206
|  |  |  | 3.249 | 3.81186
|  |  |  | 3.251 | 3.81152
|  |  |  | 3.253 | 3.81126
|  |  |  | 3.256 | 3.81105
|  |  |  | 3.258 | 3.81082
|  |  |  | 3.26 | 3.81054
|  |  |  | 3.262 | 3.81033
|  |  |  | 3.264 | 3.81003
|  |  |  | 3.266 | 3.80982
|  |  |  | 3.268 | 3.8096
|  |  |  | 3.27 | 3.80941
|  |  |  | 3.272 | 3.80906
|  |  |  | 3.274 | 3.8088
|  |  |  | 3.276 | 3.80862
|  |  |  | 3.278 | 3.80839
|  |  |  | 3.28 | 3.80818
|  |  |  | 3.282 | 3.80778
|  |  |  | 3.284 | 3.80757
|  |  |  | 3.286 | 3.80733
|  |  |  | 3.288 | 3.80704
|  |  |  | 3.29 | 3.8068
|  |  |  | 3.293 | 3.80654
|  |  |  | 3.295 | 3.80633
|  |  |  | 3.297 | 3.80612
|  |  |  | 3.299 | 3.80588
|  |  |  | 3.301 | 3.80551
|  |  |  | 3.303 | 3.8053
|  |  |  | 3.305 | 3.8051
|  |  |  | 3.307 | 3.80487
|  |  |  | 3.309 | 3.80463
|  |  |  | 3.311 | 3.80431
|  |  |  | 3.313 | 3.80408
|  |  |  | 3.315 | 3.80388
|  |  |  | 3.317 | 3.80368
|  |  |  | 3.319 | 3.80347
|  |  |  | 3.321 | 3.80314
|  |  |  | 3.323 | 3.80286
|  |  |  | 3.325 | 3.80266
|  |  |  | 3.327 | 3.80245
|  |  |  | 3.33 | 3.80225
|  |  |  | 3.332 | 3.80204
|  |  |  | 3.334 | 3.80184
|  |  |  | 3.336 | 3.80152
|  |  |  | 3.338 | 3.80125
|  |  |  | 3.34 | 3.80102
|  |  |  | 3.342 | 3.8007
|  |  |  | 3.344 | 3.80048
|  |  |  | 3.346 | 3.80023
|  |  |  | 3.348 | 3.8
|  |  |  | 3.35 | 3.79979
|  |  |  | 3.352 | 3.79957
|  |  |  | 3.354 | 3.79938
|  |  |  | 3.356 | 3.79917
|  |  |  | 3.358 | 3.79892
|  |  |  | 3.36 | 3.79856
|  |  |  | 3.362 | 3.79836
|  |  |  | 3.364 | 3.79816
|  |  |  | 3.367 | 3.79784
|  |  |  | 3.369 | 3.79755
|  |  |  | 3.371 | 3.79734
|  |  |  | 3.373 | 3.79713
|  |  |  | 3.375 | 3.79693
|  |  |  | 3.377 | 3.79672
|  |  |  | 3.379 | 3.79652
|  |  |  | 3.381 | 3.79622
|  |  |  | 3.383 | 3.79595
|  |  |  | 3.385 | 3.7957
|  |  |  | 3.387 | 3.7955
|  |  |  | 3.389 | 3.7953
|  |  |  | 3.391 | 3.79509
|  |  |  | 3.393 | 3.79488
|  |  |  | 3.395 | 3.79449
|  |  |  | 3.397 | 3.79428
|  |  |  | 3.399 | 3.79407
|  |  |  | 3.401 | 3.79387
|  |  |  | 3.404 | 3.79357
|  |  |  | 3.406 | 3.7933
|  |  |  | 3.408 | 3.7931
|  |  |  | 3.41 | 3.7929
|  |  |  | 3.412 | 3.79265
|  |  |  | 3.414 | 3.79244
|  |  |  | 3.416 | 3.79223
|  |  |  | 3.418 | 3.79203
|  |  |  | 3.42 | 3.79182
|  |  |  | 3.422 | 3.79162
|  |  |  | 3.424 | 3.79122
|  |  |  | 3.426 | 3.79101
|  |  |  | 3.428 | 3.79081
|  |  |  | 3.43 | 3.79061
|  |  |  | 3.432 | 3.79041
|  |  |  | 3.434 | 3.7902
|  |  |  | 3.436 | 3.78994
|  |  |  | 3.438 | 3.78977
|  |  |  | 3.441 | 3.78955
|  |  |  | 3.443 | 3.78934
|  |  |  | 3.445 | 3.78901
|  |  |  | 3.447 | 3.78877
|  |  |  | 3.449 | 3.78857
|  |  |  | 3.451 | 3.78836
|  |  |  | 3.453 | 3.78801
|  |  |  | 3.455 | 3.78776
|  |  |  | 3.457 | 3.78755
|  |  |  | 3.459 | 3.78734
|  |  |  | 3.461 | 3.78714
|  |  |  | 3.463 | 3.78693
|  |  |  | 3.465 | 3.78672
|  |  |  | 3.467 | 3.78649
|  |  |  | 3.469 | 3.7862
|  |  |  | 3.471 | 3.78595
|  |  |  | 3.473 | 3.78571
|  |  |  | 3.475 | 3.78551
|  |  |  | 3.478 | 3.7853
|  |  |  | 3.48 | 3.7851
|  |  |  | 3.482 | 3.78484
|  |  |  | 3.484 | 3.78459
|  |  |  | 3.486 | 3.78428
|  |  |  | 3.488 | 3.78408
|  |  |  | 3.49 | 3.78387
|  |  |  | 3.492 | 3.78367
|  |  |  | 3.494 | 3.78346
|  |  |  | 3.496 | 3.78326
|  |  |  | 3.498 | 3.78306
|  |  |  | 3.5 | 3.78282
|  |  |  | 3.502 | 3.78265
|  |  |  | 3.504 | 3.78228
|  |  |  | 3.506 | 3.78216
|  |  |  | 3.508 | 3.78186
|  |  |  | 3.51 | 3.78163
|  |  |  | 3.512 | 3.78142
|  |  |  | 3.515 | 3.78119
|  |  |  | 3.517 | 3.78102
|  |  |  | 3.519 | 3.78074
|  |  |  | 3.521 | 3.78051
|  |  |  | 3.523 | 3.78036
|  |  |  | 3.525 | 3.78016
|  |  |  | 3.527 | 3.7799
|  |  |  | 3.529 | 3.77962
|  |  |  | 3.531 | 3.77939
|  |  |  | 3.533 | 3.77919
|  |  |  | 3.535 | 3.77898
|  |  |  | 3.537 | 3.77877
|  |  |  | 3.539 | 3.77857
|  |  |  | 3.541 | 3.77833
|  |  |  | 3.543 | 3.77802
|  |  |  | 3.545 | 3.77779
|  |  |  | 3.547 | 3.7777
|  |  |  | 3.549 | 3.77734
|  |  |  | 3.552 | 3.77714
|  |  |  | 3.554 | 3.77693
|  |  |  | 3.556 | 3.77673
|  |  |  | 3.558 | 3.77652
|  |  |  | 3.56 | 3.77632
|  |  |  | 3.562 | 3.77611
|  |  |  | 3.564 | 3.77591
|  |  |  | 3.566 | 3.7757
|  |  |  | 3.568 | 3.77549
|  |  |  | 3.57 | 3.77527
|  |  |  | 3.572 | 3.77489
|  |  |  | 3.574 | 3.77468
|  |  |  | 3.576 | 3.77448
|  |  |  | 3.578 | 3.77428
|  |  |  | 3.58 | 3.77407
|  |  |  | 3.582 | 3.77387
|  |  |  | 3.584 | 3.77366
|  |  |  | 3.586 | 3.77346
|  |  |  | 3.589 | 3.77325
|  |  |  | 3.591 | 3.77305
|  |  |  | 3.593 | 3.77284
|  |  |  | 3.595 | 3.77262
|  |  |  | 3.597 | 3.77243
|  |  |  | 3.599 | 3.77224
|  |  |  | 3.601 | 3.77204
|  |  |  | 3.603 | 3.77178
|  |  |  | 3.605 | 3.77151
|  |  |  | 3.607 | 3.77129
|  |  |  | 3.609 | 3.77112
|  |  |  | 3.611 | 3.77096
|  |  |  | 3.613 | 3.77068
|  |  |  | 3.615 | 3.77053
|  |  |  | 3.617 | 3.77032
|  |  |  | 3.619 | 3.77008
|  |  |  | 3.621 | 3.76981
|  |  |  | 3.623 | 3.76966
|  |  |  | 3.626 | 3.7695
|  |  |  | 3.628 | 3.76934
|  |  |  | 3.63 | 3.76916
|  |  |  | 3.632 | 3.76889
|  |  |  | 3.634 | 3.76861
|  |  |  | 3.636 | 3.76836
|  |  |  | 3.638 | 3.76816
|  |  |  | 3.64 | 3.76796
|  |  |  | 3.642 | 3.76776
|  |  |  | 3.644 | 3.76752
|  |  |  | 3.646 | 3.76733
|  |  |  | 3.648 | 3.76714
|  |  |  | 3.65 | 3.76694
|  |  |  | 3.652 | 3.76673
|  |  |  | 3.654 | 3.76653
|  |  |  | 3.654 | 3.76653
|  |  |  | 3.656 | 3.76633
|  |  |  | 3.658 | 3.76612
|  |  |  | 3.66 | 3.76592
|  |  |  | 3.663 | 3.76572
|  |  |  | 3.665 | 3.76546
|  |  |  | 3.667 | 3.76519
|  |  |  | 3.669 | 3.76496
|  |  |  | 3.671 | 3.7649
|  |  |  | 3.673 | 3.76467
|  |  |  | 3.675 | 3.76449
|  |  |  | 3.677 | 3.76429
|  |  |  | 3.679 | 3.76406
|  |  |  | 3.681 | 3.76388
|  |  |  | 3.683 | 3.76367
|  |  |  | 3.685 | 3.76347
|  |  |  | 3.687 | 3.76326
|  |  |  | 3.689 | 3.76306
|  |  |  | 3.691 | 3.76285
|  |  |  | 3.693 | 3.76265
|  |  |  | 3.695 | 3.76244
|  |  |  | 3.697 | 3.76224
|  |  |  | 3.7 | 3.76203
|  |  |  | 3.702 | 3.76183
|  |  |  | 3.704 | 3.76163
|  |  |  | 3.706 | 3.76142
|  |  |  | 3.708 | 3.76122
|  |  |  | 3.71 | 3.76101
|  |  |  | 3.712 | 3.76081
|  |  |  | 3.714 | 3.76061
|  |  |  | 3.716 | 3.7604
|  |  |  | 3.718 | 3.76021
|  |  |  | 3.72 | 3.75999
|  |  |  | 3.722 | 3.75979
|  |  |  | 3.724 | 3.75958
|  |  |  | 3.726 | 3.7594
|  |  |  | 3.728 | 3.7592
|  |  |  | 3.73 | 3.75897
|  |  |  | 3.732 | 3.75876
|  |  |  | 3.734 | 3.75856
|  |  |  | 3.737 | 3.75836
|  |  |  | 3.739 | 3.75815
|  |  |  | 3.741 | 3.75804
|  |  |  | 3.743 | 3.75779
|  |  |  | 3.745 | 3.75754
|  |  |  | 3.747 | 3.75734
|  |  |  | 3.749 | 3.75723
|  |  |  | 3.751 | 3.7571
|  |  |  | 3.753 | 3.75684
|  |  |  | 3.755 | 3.75673
|  |  |  | 3.757 | 3.75652
|  |  |  | 3.759 | 3.75632
|  |  |  | 3.761 | 3.75612
|  |  |  | 3.763 | 3.75592
|  |  |  | 3.765 | 3.75571
|  |  |  | 3.767 | 3.75543
|  |  |  | 3.769 | 3.75531
|  |  |  | 3.771 | 3.7551
|  |  |  | 3.774 | 3.7549
|  |  |  | 3.776 | 3.75469
|  |  |  | 3.778 | 3.75448
|  |  |  | 3.78 | 3.75428
|  |  |  | 3.782 | 3.75407
|  |  |  | 3.784 | 3.75391
|  |  |  | 3.786 | 3.75371
|  |  |  | 3.788 | 3.75348
|  |  |  | 3.79 | 3.75341
|  |  |  | 3.792 | 3.75318
|  |  |  | 3.794 | 3.75298
|  |  |  | 3.796 | 3.75285
|  |  |  | 3.798 | 3.7526
|  |  |  | 3.8 | 3.75242
|  |  |  | 3.802 | 3.75218
|  |  |  | 3.804 | 3.752
|  |  |  | 3.806 | 3.75171
|  |  |  | 3.808 | 3.75163
|  |  |  | 3.811 | 3.75142
|  |  |  | 3.813 | 3.75121
|  |  |  | 3.815 | 3.75101
|  |  |  | 3.817 | 3.7508
|  |  |  | 3.819 | 3.7506
|  |  |  | 3.821 | 3.75039
|  |  |  | 3.823 | 3.75019
|  |  |  | 3.825 | 3.74998
|  |  |  | 3.827 | 3.74979
|  |  |  | 3.829 | 3.74962
|  |  |  | 3.831 | 3.74957
|  |  |  | 3.833 | 3.74937
|  |  |  | 3.835 | 3.74913
|  |  |  | 3.837 | 3.74876
|  |  |  | 3.839 | 3.7487
|  |  |  | 3.841 | 3.74851
|  |  |  | 3.843 | 3.74825
|  |  |  | 3.845 | 3.74807
|  |  |  | 3.848 | 3.74793
|  |  |  | 3.85 | 3.74771
|  |  |  | 3.852 | 3.74752
|  |  |  | 3.854 | 3.74733
|  |  |  | 3.856 | 3.74711
|  |  |  | 3.858 | 3.74691
|  |  |  | 3.86 | 3.7468
|  |  |  | 3.862 | 3.74669
|  |  |  | 3.864 | 3.7465
|  |  |  | 3.866 | 3.7463
|  |  |  | 3.868 | 3.74609
|  |  |  | 3.87 | 3.74588
|  |  |  | 3.872 | 3.74569
|  |  |  | 3.874 | 3.74548
|  |  |  | 3.876 | 3.74527
|  |  |  | 3.878 | 3.74507
|  |  |  | 3.88 | 3.74488
|  |  |  | 3.882 | 3.74471
|  |  |  | 3.885 | 3.74459
|  |  |  | 3.887 | 3.74444
|  |  |  | 3.889 | 3.74426
|  |  |  | 3.891 | 3.74405
|  |  |  | 3.893 | 3.74385
|  |  |  | 3.895 | 3.74364
|  |  |  | 3.897 | 3.74344
|  |  |  | 3.899 | 3.74327
|  |  |  | 3.901 | 3.74307
|  |  |  | 3.903 | 3.74301
|  |  |  | 3.905 | 3.74283
|  |  |  | 3.907 | 3.74254
|  |  |  | 3.909 | 3.74234
|  |  |  | 3.911 | 3.74222
|  |  |  | 3.913 | 3.74199
|  |  |  | 3.915 | 3.7418
|  |  |  | 3.917 | 3.7416
|  |  |  | 3.919 | 3.74143
|  |  |  | 3.922 | 3.74129
|  |  |  | 3.924 | 3.74107
|  |  |  | 3.926 | 3.74093
|  |  |  | 3.928 | 3.74078
|  |  |  | 3.93 | 3.74058
|  |  |  | 3.932 | 3.74038
|  |  |  | 3.934 | 3.7402
|  |  |  | 3.936 | 3.74002
|  |  |  | 3.938 | 3.73993
|  |  |  | 3.94 | 3.73976
|  |  |  | 3.942 | 3.73956
|  |  |  | 3.944 | 3.73935
|  |  |  | 3.946 | 3.73915
|  |  |  | 3.948 | 3.73894
|  |  |  | 3.95 | 3.73874
|  |  |  | 3.952 | 3.73853
|  |  |  | 3.954 | 3.73835
|  |  |  | 3.956 | 3.73827
|  |  |  | 3.959 | 3.73814
|  |  |  | 3.961 | 3.73794
|  |  |  | 3.963 | 3.73774
|  |  |  | 3.965 | 3.73753
|  |  |  | 3.967 | 3.73741
|  |  |  | 3.969 | 3.73728
|  |  |  | 3.971 | 3.73709
|  |  |  | 3.973 | 3.73691
|  |  |  | 3.975 | 3.7367
|  |  |  | 3.977 | 3.7365
|  |  |  | 3.979 | 3.73629
|  |  |  | 3.981 | 3.73611
|  |  |  | 3.983 | 3.7359
|  |  |  | 3.985 | 3.73568
|  |  |  | 3.987 | 3.73547
|  |  |  | 3.989 | 3.73535
|  |  |  | 3.991 | 3.73527
|  |  |  | 3.993 | 3.73507
|  |  |  | 3.996 | 3.73487
|  |  |  | 3.998 | 3.73466
|  |  |  | 4 | 3.73446
|  |  |  | 4.002 | 3.73427
|  |  |  | 4.004 | 3.73421
|  |  |  | 4.006 | 3.73397
|  |  |  | 4.008 | 3.73386
|  |  |  | 4.01 | 3.73365
|  |  |  | 4.012 | 3.73345
|  |  |  | 4.014 | 3.73326
|  |  |  | 4.016 | 3.73315
|  |  |  | 4.018 | 3.73303
|  |  |  | 4.02 | 3.73284
|  |  |  | 4.022 | 3.73263
|  |  |  | 4.024 | 3.73243
|  |  |  | 4.026 | 3.73222
|  |  |  | 4.028 | 3.73202
|  |  |  | 4.03 | 3.73188
|  |  |  | 4.033 | 3.73175
|  |  |  | 4.035 | 3.73159
|  |  |  | 4.037 | 3.7314
|  |  |  | 4.039 | 3.7312
|  |  |  | 4.041 | 3.73108
|  |  |  | 4.043 | 3.73093
|  |  |  | 4.045 | 3.73078
|  |  |  | 4.047 | 3.73058
|  |  |  | 4.049 | 3.73039
|  |  |  | 4.051 | 3.73019
|  |  |  | 4.053 | 3.7301
|  |  |  | 4.055 | 3.72996
|  |  |  | 4.057 | 3.72976
|  |  |  | 4.059 | 3.72956
|  |  |  | 4.061 | 3.72935
|  |  |  | 4.063 | 3.72913
|  |  |  | 4.065 | 3.72894
|  |  |  | 4.067 | 3.72874
|  |  |  | 4.07 | 3.72863
|  |  |  | 4.072 | 3.72848
|  |  |  | 4.074 | 3.72833
|  |  |  | 4.076 | 3.72813
|  |  |  | 4.078 | 3.72794
|  |  |  | 4.08 | 3.72788
|  |  |  | 4.082 | 3.72771
|  |  |  | 4.084 | 3.72752
|  |  |  | 4.086 | 3.72731
|  |  |  | 4.088 | 3.72717
|  |  |  | 4.09 | 3.72704
|  |  |  | 4.092 | 3.72691
|  |  |  | 4.094 | 3.7267
|  |  |  | 4.096 | 3.72651
|  |  |  | 4.098 | 3.72635
|  |  |  | 4.1 | 3.72625
|  |  |  | 4.102 | 3.72605
|  |  |  | 4.104 | 3.72588
|  |  |  | 4.107 | 3.72568
|  |  |  | 4.109 | 3.72547
|  |  |  | 4.111 | 3.72536
|  |  |  | 4.113 | 3.72527
|  |  |  | 4.115 | 3.72507
|  |  |  | 4.117 | 3.72486
|  |  |  | 4.119 | 3.72466
|  |  |  | 4.121 | 3.7245
|  |  |  | 4.123 | 3.72443
|  |  |  | 4.125 | 3.72424
|  |  |  | 4.127 | 3.72404
|  |  |  | 4.129 | 3.72387
|  |  |  | 4.131 | 3.72384
|  |  |  | 4.133 | 3.72364
|  |  |  | 4.135 | 3.72344
|  |  |  | 4.137 | 3.72325
|  |  |  | 4.139 | 3.72317
|  |  |  | 4.141 | 3.72297
|  |  |  | 4.144 | 3.72283
|  |  |  | 4.146 | 3.72262
|  |  |  | 4.148 | 3.72242
|  |  |  | 4.15 | 3.72222
|  |  |  | 4.152 | 3.72206
|  |  |  | 4.154 | 3.72202
|  |  |  | 4.156 | 3.72181
|  |  |  | 4.158 | 3.72161
|  |  |  | 4.16 | 3.72145
|  |  |  | 4.162 | 3.72135
|  |  |  | 4.164 | 3.7212
|  |  |  | 4.166 | 3.72099
|  |  |  | 4.168 | 3.7208
|  |  |  | 4.17 | 3.72076
|  |  |  | 4.172 | 3.72059
|  |  |  | 4.174 | 3.72038
|  |  |  | 4.176 | 3.72018
|  |  |  | 4.178 | 3.72007
|  |  |  | 4.181 | 3.71995
|  |  |  | 4.183 | 3.71976
|  |  |  | 4.185 | 3.71955
|  |  |  | 4.187 | 3.71935
|  |  |  | 4.189 | 3.71916
|  |  |  | 4.191 | 3.71897
|  |  |  | 4.193 | 3.71885
|  |  |  | 4.195 | 3.71875
|  |  |  | 4.197 | 3.71854
|  |  |  | 4.199 | 3.71834
|  |  |  | 4.201 | 3.71815
|  |  |  | 4.203 | 3.71809
|  |  |  | 4.205 | 3.71793
|  |  |  | 4.207 | 3.71772
|  |  |  | 4.209 | 3.71757
|  |  |  | 4.211 | 3.71737
|  |  |  | 4.213 | 3.71732
|  |  |  | 4.215 | 3.71711
|  |  |  | 4.218 | 3.71691
|  |  |  | 4.22 | 3.71688
|  |  |  | 4.222 | 3.71671
|  |  |  | 4.223 | 3.7165
|  |  |  | 4.224 | 3.7165
|  |  |  | 4.226 | 3.7163
|  |  |  | 4.228 | 3.7161
|  |  |  | 4.23 | 3.71599
|  |  |  | 4.232 | 3.71589
|  |  |  | 4.234 | 3.71569
|  |  |  | 4.236 | 3.71549
|  |  |  | 4.238 | 3.71538
|  |  |  | 4.24 | 3.71521
|  |  |  | 4.242 | 3.71504
|  |  |  | 4.244 | 3.71487
|  |  |  | 4.246 | 3.71467
|  |  |  | 4.248 | 3.71464
|  |  |  | 4.25 | 3.71446
|  |  |  | 4.252 | 3.71426
|  |  |  | 4.255 | 3.71406
|  |  |  | 4.257 | 3.71403
|  |  |  | 4.259 | 3.71384
|  |  |  | 4.261 | 3.71364
|  |  |  | 4.263 | 3.71344
|  |  |  | 4.265 | 3.71342
|  |  |  | 4.267 | 3.71323
|  |  |  | 4.269 | 3.71299
|  |  |  | 4.271 | 3.71283
|  |  |  | 4.273 | 3.71262
|  |  |  | 4.275 | 3.71242
|  |  |  | 4.277 | 3.71231
|  |  |  | 4.279 | 3.71222
|  |  |  | 4.281 | 3.71201
|  |  |  | 4.283 | 3.71196
|  |  |  | 4.285 | 3.7118
|  |  |  | 4.287 | 3.7116
|  |  |  | 4.289 | 3.7114
|  |  |  | 4.292 | 3.7113
|  |  |  | 4.294 | 3.71119
|  |  |  | 4.296 | 3.71099
|  |  |  | 4.298 | 3.71079
|  |  |  | 4.3 | 3.71063
|  |  |  | 4.302 | 3.71053
|  |  |  | 4.304 | 3.71038
|  |  |  | 4.306 | 3.7102
|  |  |  | 4.308 | 3.71001
|  |  |  | 4.31 | 3.70984
|  |  |  | 4.312 | 3.7096
|  |  |  | 4.314 | 3.70949
|  |  |  | 4.316 | 3.70935
|  |  |  | 4.318 | 3.70916
|  |  |  | 4.32 | 3.70898
|  |  |  | 4.322 | 3.70894
|  |  |  | 4.324 | 3.70875
|  |  |  | 4.326 | 3.70854
|  |  |  | 4.329 | 3.70835
|  |  |  | 4.331 | 3.70818
|  |  |  | 4.333 | 3.70811
|  |  |  | 4.335 | 3.70792
|  |  |  | 4.337 | 3.70772
|  |  |  | 4.339 | 3.70761
|  |  |  | 4.341 | 3.7075
|  |  |  | 4.343 | 3.70731
|  |  |  | 4.345 | 3.70711
|  |  |  | 4.347 | 3.70705
|  |  |  | 4.349 | 3.70683
|  |  |  | 4.351 | 3.7067
|  |  |  | 4.353 | 3.70649
|  |  |  | 4.355 | 3.70629
|  |  |  | 4.357 | 3.70619
|  |  |  | 4.359 | 3.70602
|  |  |  | 4.361 | 3.70587
|  |  |  | 4.363 | 3.70568
|  |  |  | 4.366 | 3.70554
|  |  |  | 4.368 | 3.70544
|  |  |  | 4.37 | 3.70526
|  |  |  | 4.372 | 3.70506
|  |  |  | 4.374 | 3.70488
|  |  |  | 4.376 | 3.7048
|  |  |  | 4.378 | 3.70464
|  |  |  | 4.38 | 3.70444
|  |  |  | 4.382 | 3.70427
|  |  |  | 4.384 | 3.70424
|  |  |  | 4.386 | 3.70404
|  |  |  | 4.388 | 3.70383
|  |  |  | 4.39 | 3.70366
|  |  |  | 4.392 | 3.70362
|  |  |  | 4.394 | 3.70342
|  |  |  | 4.396 | 3.70322
|  |  |  | 4.398 | 3.70301
|  |  |  | 4.4 | 3.70283
|  |  |  | 4.403 | 3.7027
|  |  |  | 4.405 | 3.70261
|  |  |  | 4.407 | 3.70241
|  |  |  | 4.409 | 3.70224
|  |  |  | 4.411 | 3.7022
|  |  |  | 4.413 | 3.702
|  |  |  | 4.415 | 3.70179
|  |  |  | 4.417 | 3.70179
|  |  |  | 4.419 | 3.70159
|  |  |  | 4.421 | 3.70138
|  |  |  | 4.423 | 3.70122
|  |  |  | 4.425 | 3.70114
|  |  |  | 4.427 | 3.70097
|  |  |  | 4.429 | 3.70089
|  |  |  | 4.431 | 3.7007
|  |  |  | 4.433 | 3.70054
|  |  |  | 4.435 | 3.70037
|  |  |  | 4.437 | 3.70015
|  |  |  | 4.44 | 3.70008
|  |  |  | 4.442 | 3.69985
|  |  |  | 4.444 | 3.69974
|  |  |  | 4.446 | 3.69954
|  |  |  | 4.448 | 3.69943
|  |  |  | 4.45 | 3.69933
|  |  |  | 4.452 | 3.69913
|  |  |  | 4.454 | 3.69893
|  |  |  | 4.456 | 3.69891
|  |  |  | 4.458 | 3.69872
|  |  |  | 4.46 | 3.69852
|  |  |  | 4.462 | 3.6984
|  |  |  | 4.464 | 3.69829
|  |  |  | 4.466 | 3.69811
|  |  |  | 4.468 | 3.69791
|  |  |  | 4.47 | 3.69787
|  |  |  | 4.472 | 3.6977
|  |  |  | 4.474 | 3.6975
|  |  |  | 4.477 | 3.69741
|  |  |  | 4.479 | 3.69729
|  |  |  | 4.481 | 3.69709
|  |  |  | 4.483 | 3.69696
|  |  |  | 4.485 | 3.69678
|  |  |  | 4.487 | 3.6966
|  |  |  | 4.489 | 3.69648
|  |  |  | 4.491 | 3.69628
|  |  |  | 4.493 | 3.69608
|  |  |  | 4.495 | 3.69607
|  |  |  | 4.497 | 3.69587
|  |  |  | 4.499 | 3.69567
|  |  |  | 4.501 | 3.69562
|  |  |  | 4.503 | 3.69547
|  |  |  | 4.505 | 3.69527
|  |  |  | 4.507 | 3.6951
|  |  |  | 4.509 | 3.69506
|  |  |  | 4.511 | 3.69485
|  |  |  | 4.514 | 3.69466
|  |  |  | 4.516 | 3.69465
|  |  |  | 4.518 | 3.69444
|  |  |  | 4.52 | 3.69424
|  |  |  | 4.522 | 3.69413
|  |  |  | 4.524 | 3.69404
|  |  |  | 4.526 | 3.69383
|  |  |  | 4.528 | 3.69364
|  |  |  | 4.53 | 3.69359
|  |  |  | 4.532 | 3.69339
|  |  |  | 4.534 | 3.69322
|  |  |  | 4.536 | 3.69313
|  |  |  | 4.538 | 3.69301
|  |  |  | 4.54 | 3.69281
|  |  |  | 4.542 | 3.69264
|  |  |  | 4.544 | 3.69248
|  |  |  | 4.546 | 3.6924
|  |  |  | 4.548 | 3.69219
|  |  |  | 4.551 | 3.69202
|  |  |  | 4.553 | 3.69199
|  |  |  | 4.555 | 3.69179
|  |  |  | 4.557 | 3.69158
|  |  |  | 4.559 | 3.69147
|  |  |  | 4.561 | 3.69133
|  |  |  | 4.563 | 3.69117
|  |  |  | 4.565 | 3.69101
|  |  |  | 4.567 | 3.69094
|  |  |  | 4.569 | 3.69077
|  |  |  | 4.571 | 3.69057
|  |  |  | 4.573 | 3.69043
|  |  |  | 4.575 | 3.69033
|  |  |  | 4.577 | 3.69015
|  |  |  | 4.579 | 3.68995
|  |  |  | 4.581 | 3.68975
|  |  |  | 4.583 | 3.68963
|  |  |  | 4.585 | 3.68954
|  |  |  | 4.588 | 3.68934
|  |  |  | 4.59 | 3.68913
|  |  |  | 4.592 | 3.68909
|  |  |  | 4.594 | 3.68893
|  |  |  | 4.596 | 3.68872
|  |  |  | 4.598 | 3.68864
|  |  |  | 4.6 | 3.68852
|  |  |  | 4.602 | 3.68832
|  |  |  | 4.604 | 3.68823
|  |  |  | 4.606 | 3.6881
|  |  |  | 4.608 | 3.68791
|  |  |  | 4.61 | 3.68774
|  |  |  | 4.612 | 3.68758
|  |  |  | 4.614 | 3.6875
|  |  |  | 4.616 | 3.68731
|  |  |  | 4.618 | 3.6871
|  |  |  | 4.62 | 3.68696
|  |  |  | 4.622 | 3.68683
|  |  |  | 4.625 | 3.68668
|  |  |  | 4.627 | 3.68647
|  |  |  | 4.629 | 3.68639
|  |  |  | 4.631 | 3.68627
|  |  |  | 4.633 | 3.68606
|  |  |  | 4.635 | 3.68599
|  |  |  | 4.637 | 3.68585
|  |  |  | 4.639 | 3.68565
|  |  |  | 4.641 | 3.68545
|  |  |  | 4.643 | 3.68538
|  |  |  | 4.645 | 3.68525
|  |  |  | 4.647 | 3.68508
|  |  |  | 4.649 | 3.685
|  |  |  | 4.651 | 3.68478
|  |  |  | 4.653 | 3.68463
|  |  |  | 4.655 | 3.68443
|  |  |  | 4.657 | 3.68428
|  |  |  | 4.659 | 3.68423
|  |  |  | 4.662 | 3.68402
|  |  |  | 4.664 | 3.68382
|  |  |  | 4.666 | 3.68362
|  |  |  | 4.668 | 3.68342
|  |  |  | 4.67 | 3.68328
|  |  |  | 4.672 | 3.68322
|  |  |  | 4.674 | 3.68301
|  |  |  | 4.676 | 3.68289
|  |  |  | 4.678 | 3.68281
|  |  |  | 4.68 | 3.68261
|  |  |  | 4.682 | 3.68241
|  |  |  | 4.684 | 3.68232
|  |  |  | 4.686 | 3.6822
|  |  |  | 4.688 | 3.682
|  |  |  | 4.69 | 3.68194
|  |  |  | 4.692 | 3.68179
|  |  |  | 4.694 | 3.68159
|  |  |  | 4.696 | 3.68139
|  |  |  | 4.699 | 3.68138
|  |  |  | 4.701 | 3.68118
|  |  |  | 4.703 | 3.68107
|  |  |  | 4.705 | 3.68095
|  |  |  | 4.707 | 3.68077
|  |  |  | 4.709 | 3.68062
|  |  |  | 4.711 | 3.68042
|  |  |  | 4.713 | 3.68025
|  |  |  | 4.715 | 3.68012
|  |  |  | 4.717 | 3.67995
|  |  |  | 4.719 | 3.67981
|  |  |  | 4.721 | 3.67975
|  |  |  | 4.723 | 3.67954
|  |  |  | 4.725 | 3.67934
|  |  |  | 4.727 | 3.67932
|  |  |  | 4.729 | 3.67914
|  |  |  | 4.731 | 3.67893
|  |  |  | 4.733 | 3.67877
|  |  |  | 4.736 | 3.67868
|  |  |  | 4.738 | 3.67853
|  |  |  | 4.74 | 3.67832
|  |  |  | 4.742 | 3.67827
|  |  |  | 4.744 | 3.67811
|  |  |  | 4.746 | 3.67791
|  |  |  | 4.748 | 3.67776
|  |  |  | 4.75 | 3.67765
|  |  |  | 4.752 | 3.6775
|  |  |  | 4.754 | 3.6773
|  |  |  | 4.756 | 3.67709
|  |  |  | 4.758 | 3.67692
|  |  |  | 4.76 | 3.67689
|  |  |  | 4.762 | 3.67668
|  |  |  | 4.764 | 3.6766
|  |  |  | 4.766 | 3.67647
|  |  |  | 4.768 | 3.67627
|  |  |  | 4.77 | 3.67617
|  |  |  | 4.773 | 3.67594
|  |  |  | 4.775 | 3.67586
|  |  |  | 4.777 | 3.67572
|  |  |  | 4.779 | 3.67554
|  |  |  | 4.781 | 3.67545
|  |  |  | 4.783 | 3.67525
|  |  |  | 4.785 | 3.67505
|  |  |  | 4.787 | 3.67499
|  |  |  | 4.789 | 3.67483
|  |  |  | 4.791 | 3.67462
|  |  |  | 4.793 | 3.67458
|  |  |  | 4.795 | 3.67441
|  |  |  | 4.797 | 3.67421
|  |  |  | 4.799 | 3.67407
|  |  |  | 4.801 | 3.67396
|  |  |  | 4.803 | 3.67381
|  |  |  | 4.805 | 3.6736
|  |  |  | 4.807 | 3.67344
|  |  |  | 4.81 | 3.67332
|  |  |  | 4.812 | 3.6732
|  |  |  | 4.814 | 3.67299
|  |  |  | 4.816 | 3.67285
|  |  |  | 4.818 | 3.67275
|  |  |  | 4.82 | 3.67258
|  |  |  | 4.822 | 3.67238
|  |  |  | 4.824 | 3.67238
|  |  |  | 4.826 | 3.67217
|  |  |  | 4.828 | 3.67205
|  |  |  | 4.83 | 3.67196
|  |  |  | 4.832 | 3.67176
|  |  |  | 4.834 | 3.67156
|  |  |  | 4.836 | 3.67149
|  |  |  | 4.838 | 3.67135
|  |  |  | 4.84 | 3.67115
|  |  |  | 4.842 | 3.67097
|  |  |  | 4.844 | 3.67083
|  |  |  | 4.847 | 3.6707
|  |  |  | 4.849 | 3.67052
|  |  |  | 4.851 | 3.67033
|  |  |  | 4.853 | 3.67017
|  |  |  | 4.855 | 3.67005
|  |  |  | 4.857 | 3.66993
|  |  |  | 4.859 | 3.66973
|  |  |  | 4.861 | 3.66964
|  |  |  | 4.863 | 3.66952
|  |  |  | 4.865 | 3.66932
|  |  |  | 4.867 | 3.66911
|  |  |  | 4.869 | 3.66909
|  |  |  | 4.871 | 3.6689
|  |  |  | 4.873 | 3.66872
|  |  |  | 4.875 | 3.66868
|  |  |  | 4.877 | 3.6685
|  |  |  | 4.879 | 3.66829
|  |  |  | 4.881 | 3.66811
|  |  |  | 4.884 | 3.66806
|  |  |  | 4.886 | 3.66788
|  |  |  | 4.888 | 3.66768
|  |  |  | 4.89 | 3.66756
|  |  |  | 4.892 | 3.66748
|  |  |  | 4.894 | 3.66728
|  |  |  | 4.896 | 3.66707
|  |  |  | 4.898 | 3.66687
|  |  |  | 4.9 | 3.66673
|  |  |  | 4.902 | 3.66666
|  |  |  | 4.904 | 3.66646
|  |  |  | 4.904 | 3.66646
|  |  |  | 4.906 | 3.66638
|  |  |  | 4.908 | 3.66626
|  |  |  | 4.91 | 3.66605
|  |  |  | 4.912 | 3.6659
|  |  |  | 4.914 | 3.6658
|  |  |  | 4.916 | 3.66565
|  |  |  | 4.918 | 3.66545
|  |  |  | 4.921 | 3.66532
|  |  |  | 4.923 | 3.66525
|  |  |  | 4.925 | 3.66504
|  |  |  | 4.927 | 3.66493
|  |  |  | 4.929 | 3.6648
|  |  |  | 4.931 | 3.66463
|  |  |  | 4.933 | 3.66443
|  |  |  | 4.935 | 3.66443
|  |  |  | 4.937 | 3.66417
|  |  |  | 4.939 | 3.66398
|  |  |  | 4.941 | 3.66382
|  |  |  | 4.943 | 3.66361
|  |  |  | 4.945 | 3.66341
|  |  |  | 4.947 | 3.66338
|  |  |  | 4.949 | 3.6632
|  |  |  | 4.951 | 3.663
|  |  |  | 4.953 | 3.66285
|  |  |  | 4.955 | 3.66278
|  |  |  | 4.958 | 3.66259
|  |  |  | 4.96 | 3.66244
|  |  |  | 4.962 | 3.66238
|  |  |  | 4.964 | 3.66218
|  |  |  | 4.966 | 3.66199
|  |  |  | 4.968 | 3.66189
|  |  |  | 4.97 | 3.66177
|  |  |  | 4.972 | 3.66157
|  |  |  | 4.974 | 3.66136
|  |  |  | 4.976 | 3.66127
|  |  |  | 4.978 | 3.66116
|  |  |  | 4.98 | 3.66096
|  |  |  | 4.982 | 3.66075
|  |  |  | 4.984 | 3.66054
|  |  |  | 4.986 | 3.66046
|  |  |  | 4.988 | 3.66034
|  |  |  | 4.99 | 3.66013
|  |  |  | 4.992 | 3.66013
|  |  |  | 4.995 | 3.65993
|  |  |  | 4.997 | 3.65973
|  |  |  | 4.999 | 3.65959
|  |  |  | 5.001 | 3.65951
|  |  |  | 5.003 | 3.65932
|  |  |  | 5.005 | 3.65919
|  |  |  | 5.007 | 3.65911
|  |  |  | 5.009 | 3.65891
|  |  |  | 5.011 | 3.6587
|  |  |  | 5.013 | 3.6585
|  |  |  | 5.015 | 3.65848
|  |  |  | 5.017 | 3.65829
|  |  |  | 5.019 | 3.65809
|  |  |  | 5.021 | 3.65802
|  |  |  | 5.023 | 3.65788
|  |  |  | 5.025 | 3.65768
|  |  |  | 5.027 | 3.65749
|  |  |  | 5.029 | 3.65741
|  |  |  | 5.032 | 3.65727
|  |  |  | 5.034 | 3.65707
|  |  |  | 5.036 | 3.65703
|  |  |  | 5.038 | 3.65686
|  |  |  | 5.04 | 3.65666
|  |  |  | 5.042 | 3.65657
|  |  |  | 5.044 | 3.65646
|  |  |  | 5.046 | 3.65626
|  |  |  | 5.048 | 3.65605
|  |  |  | 5.05 | 3.65603
|  |  |  | 5.052 | 3.65583
|  |  |  | 5.054 | 3.65564
|  |  |  | 5.056 | 3.65547
|  |  |  | 5.058 | 3.65544
|  |  |  | 5.06 | 3.65524
|  |  |  | 5.062 | 3.65504
|  |  |  | 5.064 | 3.655
|  |  |  | 5.066 | 3.65483
|  |  |  | 5.069 | 3.65463
|  |  |  | 5.071 | 3.65443
|  |  |  | 5.073 | 3.65438
|  |  |  | 5.075 | 3.65414
|  |  |  | 5.077 | 3.65402
|  |  |  | 5.079 | 3.65382
|  |  |  | 5.081 | 3.65365
|  |  |  | 5.083 | 3.6536
|  |  |  | 5.085 | 3.6534
|  |  |  | 5.087 | 3.65321
|  |  |  | 5.089 | 3.6531
|  |  |  | 5.091 | 3.653
|  |  |  | 5.093 | 3.65279
|  |  |  | 5.095 | 3.65262
|  |  |  | 5.097 | 3.65259
|  |  |  | 5.099 | 3.65239
|  |  |  | 5.101 | 3.65229
|  |  |  | 5.103 | 3.65213
|  |  |  | 5.106 | 3.65198
|  |  |  | 5.108 | 3.65178
|  |  |  | 5.11 | 3.65161
|  |  |  | 5.112 | 3.65157
|  |  |  | 5.114 | 3.65137
|  |  |  | 5.116 | 3.65116
|  |  |  | 5.118 | 3.65096
|  |  |  | 5.12 | 3.65075
|  |  |  | 5.122 | 3.65058
|  |  |  | 5.124 | 3.65039
|  |  |  | 5.126 | 3.65034
|  |  |  | 5.128 | 3.65014
|  |  |  | 5.13 | 3.64994
|  |  |  | 5.132 | 3.64987
|  |  |  | 5.134 | 3.64973
|  |  |  | 5.136 | 3.64952
|  |  |  | 5.138 | 3.64931
|  |  |  | 5.14 | 3.64914
|  |  |  | 5.143 | 3.64911
|  |  |  | 5.145 | 3.64891
|  |  |  | 5.147 | 3.6487
|  |  |  | 5.149 | 3.64853
|  |  |  | 5.151 | 3.64842
|  |  |  | 5.153 | 3.64829
|  |  |  | 5.155 | 3.64811
|  |  |  | 5.157 | 3.64791
|  |  |  | 5.159 | 3.6478
|  |  |  | 5.161 | 3.64767
|  |  |  | 5.163 | 3.64748
|  |  |  | 5.165 | 3.64727
|  |  |  | 5.167 | 3.64711
|  |  |  | 5.169 | 3.64705
|  |  |  | 5.171 | 3.64683
|  |  |  | 5.173 | 3.64666
|  |  |  | 5.175 | 3.64645
|  |  |  | 5.177 | 3.64625
|  |  |  | 5.18 | 3.64625
|  |  |  | 5.182 | 3.64602
|  |  |  | 5.184 | 3.64588
|  |  |  | 5.186 | 3.64569
|  |  |  | 5.188 | 3.64563
|  |  |  | 5.19 | 3.64543
|  |  |  | 5.192 | 3.64525
|  |  |  | 5.194 | 3.64508
|  |  |  | 5.196 | 3.64497
|  |  |  | 5.198 | 3.64482
|  |  |  | 5.2 | 3.64463
|  |  |  | 5.202 | 3.64443
|  |  |  | 5.204 | 3.6442
|  |  |  | 5.206 | 3.64407
|  |  |  | 5.208 | 3.6439
|  |  |  | 5.21 | 3.64371
|  |  |  | 5.212 | 3.64355
|  |  |  | 5.214 | 3.64338
|  |  |  | 5.217 | 3.64318
|  |  |  | 5.219 | 3.64304
|  |  |  | 5.221 | 3.64297
|  |  |  | 5.223 | 3.64277
|  |  |  | 5.225 | 3.64256
|  |  |  | 5.227 | 3.64239
|  |  |  | 5.229 | 3.64231
|  |  |  | 5.231 | 3.64215
|  |  |  | 5.233 | 3.64195
|  |  |  | 5.235 | 3.64176
|  |  |  | 5.237 | 3.64156
|  |  |  | 5.239 | 3.64153
|  |  |  | 5.241 | 3.64133
|  |  |  | 5.243 | 3.64113
|  |  |  | 5.245 | 3.64092
|  |  |  | 5.247 | 3.64072
|  |  |  | 5.249 | 3.64069
|  |  |  | 5.251 | 3.64052
|  |  |  | 5.254 | 3.64033
|  |  |  | 5.256 | 3.64022
|  |  |  | 5.258 | 3.6401
|  |  |  | 5.26 | 3.6399
|  |  |  | 5.262 | 3.63974
|  |  |  | 5.264 | 3.63969
|  |  |  | 5.266 | 3.63949
|  |  |  | 5.268 | 3.63929
|  |  |  | 5.27 | 3.63915
|  |  |  | 5.272 | 3.63905
|  |  |  | 5.274 | 3.63889
|  |  |  | 5.276 | 3.6387
|  |  |  | 5.278 | 3.63849
|  |  |  | 5.28 | 3.63847
|  |  |  | 5.282 | 3.63827
|  |  |  | 5.284 | 3.63807
|  |  |  | 5.286 | 3.63787
|  |  |  | 5.288 | 3.63767
|  |  |  | 5.291 | 3.63746
|  |  |  | 5.293 | 3.63739
|  |  |  | 5.295 | 3.63726
|  |  |  | 5.297 | 3.63706
|  |  |  | 5.299 | 3.63685
|  |  |  | 5.301 | 3.63667
|  |  |  | 5.303 | 3.63658
|  |  |  | 5.305 | 3.63644
|  |  |  | 5.307 | 3.63624
|  |  |  | 5.309 | 3.63612
|  |  |  | 5.311 | 3.63602
|  |  |  | 5.313 | 3.63582
|  |  |  | 5.315 | 3.63563
|  |  |  | 5.317 | 3.63556
|  |  |  | 5.319 | 3.63541
|  |  |  | 5.321 | 3.63522
|  |  |  | 5.323 | 3.63502
|  |  |  | 5.325 | 3.63492
|  |  |  | 5.328 | 3.6347
|  |  |  | 5.33 | 3.63442
|  |  |  | 5.332 | 3.63439
|  |  |  | 5.334 | 3.63421
|  |  |  | 5.336 | 3.634
|  |  |  | 5.338 | 3.63384
|  |  |  | 5.34 | 3.63374
|  |  |  | 5.342 | 3.63358
|  |  |  | 5.344 | 3.63339
|  |  |  | 5.346 | 3.63318
|  |  |  | 5.348 | 3.63298
|  |  |  | 5.35 | 3.63298
|  |  |  | 5.352 | 3.63277
|  |  |  | 5.354 | 3.63257
|  |  |  | 5.356 | 3.63237
|  |  |  | 5.358 | 3.6322
|  |  |  | 5.36 | 3.63205
|  |  |  | 5.362 | 3.63194
|  |  |  | 5.365 | 3.63175
|  |  |  | 5.367 | 3.63155
|  |  |  | 5.369 | 3.63128
|  |  |  | 5.371 | 3.63114
|  |  |  | 5.373 | 3.63094
|  |  |  | 5.375 | 3.63073
|  |  |  | 5.377 | 3.63063
|  |  |  | 5.379 | 3.63049
|  |  |  | 5.381 | 3.63032
|  |  |  | 5.383 | 3.63012
|  |  |  | 5.385 | 3.63001
|  |  |  | 5.387 | 3.62974
|  |  |  | 5.389 | 3.62962
|  |  |  | 5.391 | 3.62951
|  |  |  | 5.393 | 3.6293
|  |  |  | 5.395 | 3.6291
|  |  |  | 5.397 | 3.629
|  |  |  | 5.399 | 3.6289
|  |  |  | 5.402 | 3.62869
|  |  |  | 5.404 | 3.62848
|  |  |  | 5.406 | 3.62832
|  |  |  | 5.408 | 3.62815
|  |  |  | 5.41 | 3.62793
|  |  |  | 5.412 | 3.6278
|  |  |  | 5.414 | 3.6276
|  |  |  | 5.416 | 3.62747
|  |  |  | 5.418 | 3.62726
|  |  |  | 5.42 | 3.62707
|  |  |  | 5.422 | 3.62705
|  |  |  | 5.424 | 3.62681
|  |  |  | 5.426 | 3.62665
|  |  |  | 5.428 | 3.62644
|  |  |  | 5.43 | 3.62624
|  |  |  | 5.432 | 3.62621
|  |  |  | 5.434 | 3.62603
|  |  |  | 5.436 | 3.62582
|  |  |  | 5.439 | 3.62562
|  |  |  | 5.441 | 3.62541
|  |  |  | 5.443 | 3.62535
|  |  |  | 5.445 | 3.62517
|  |  |  | 5.447 | 3.62498
|  |  |  | 5.449 | 3.6248
|  |  |  | 5.451 | 3.6246
|  |  |  | 5.453 | 3.6244
|  |  |  | 5.455 | 3.62421
|  |  |  | 5.457 | 3.62409
|  |  |  | 5.459 | 3.62399
|  |  |  | 5.461 | 3.62379
|  |  |  | 5.463 | 3.62359
|  |  |  | 5.465 | 3.62347
|  |  |  | 5.467 | 3.62338
|  |  |  | 5.469 | 3.62318
|  |  |  | 5.471 | 3.62298
|  |  |  | 5.473 | 3.62277
|  |  |  | 5.476 | 3.62269
|  |  |  | 5.478 | 3.62257
|  |  |  | 5.48 | 3.62237
|  |  |  | 5.482 | 3.6222
|  |  |  | 5.484 | 3.62211
|  |  |  | 5.486 | 3.62196
|  |  |  | 5.488 | 3.62176
|  |  |  | 5.49 | 3.62153
|  |  |  | 5.492 | 3.62135
|  |  |  | 5.494 | 3.62115
|  |  |  | 5.496 | 3.62094
|  |  |  | 5.498 | 3.62084
|  |  |  | 5.5 | 3.62063
|  |  |  | 5.502 | 3.62048
|  |  |  | 5.504 | 3.62032
|  |  |  | 5.506 | 3.62013
|  |  |  | 5.508 | 3.61992
|  |  |  | 5.51 | 3.61972
|  |  |  | 5.513 | 3.61963
|  |  |  | 5.515 | 3.61944
|  |  |  | 5.517 | 3.61931
|  |  |  | 5.519 | 3.61911
|  |  |  | 5.521 | 3.6189
|  |  |  | 5.523 | 3.6187
|  |  |  | 5.525 | 3.61856
|  |  |  | 5.527 | 3.61829
|  |  |  | 5.529 | 3.61809
|  |  |  | 5.531 | 3.61788
|  |  |  | 5.533 | 3.61768
|  |  |  | 5.535 | 3.61757
|  |  |  | 5.537 | 3.61745
|  |  |  | 5.539 | 3.61726
|  |  |  | 5.541 | 3.61705
|  |  |  | 5.543 | 3.61685
|  |  |  | 5.545 | 3.61664
|  |  |  | 5.547 | 3.61652
|  |  |  | 5.548 | 3.61645
|  |  |  | 5.55 | 3.61636
|  |  |  | 5.552 | 3.61623
|  |  |  | 5.554 | 3.61606
|  |  |  | 5.556 | 3.61582
|  |  |  | 5.558 | 3.61566
|  |  |  | 5.56 | 3.61542
|  |  |  | 5.562 | 3.61533
|  |  |  | 5.564 | 3.61516
|  |  |  | 5.566 | 3.615
|  |  |  | 5.568 | 3.6148
|  |  |  | 5.57 | 3.61459
|  |  |  | 5.572 | 3.61439
|  |  |  | 5.574 | 3.61429
|  |  |  | 5.576 | 3.61415
|  |  |  | 5.578 | 3.61398
|  |  |  | 5.58 | 3.61377
|  |  |  | 5.582 | 3.61356
|  |  |  | 5.584 | 3.61336
|  |  |  | 5.587 | 3.61315
|  |  |  | 5.589 | 3.613
|  |  |  | 5.591 | 3.61294
|  |  |  | 5.593 | 3.61275
|  |  |  | 5.595 | 3.61255
|  |  |  | 5.597 | 3.61234
|  |  |  | 5.599 | 3.61214
|  |  |  | 5.601 | 3.61203
|  |  |  | 5.603 | 3.61178
|  |  |  | 5.605 | 3.61154
|  |  |  | 5.607 | 3.61145
|  |  |  | 5.609 | 3.61131
|  |  |  | 5.611 | 3.61109
|  |  |  | 5.613 | 3.6109
|  |  |  | 5.615 | 3.61069
|  |  |  | 5.617 | 3.61049
|  |  |  | 5.619 | 3.61033
|  |  |  | 5.621 | 3.61026
|  |  |  | 5.624 | 3.61009
|  |  |  | 5.626 | 3.60988
|  |  |  | 5.628 | 3.60968
|  |  |  | 5.63 | 3.60948
|  |  |  | 5.632 | 3.60938
|  |  |  | 5.634 | 3.60926
|  |  |  | 5.636 | 3.60907
|  |  |  | 5.638 | 3.60887
|  |  |  | 5.64 | 3.60867
|  |  |  | 5.642 | 3.60846
|  |  |  | 5.644 | 3.60826
|  |  |  | 5.646 | 3.60806
|  |  |  | 5.648 | 3.60785
|  |  |  | 5.65 | 3.60764
|  |  |  | 5.652 | 3.60756
|  |  |  | 5.654 | 3.60743
|  |  |  | 5.656 | 3.60723
|  |  |  | 5.658 | 3.60703
|  |  |  | 5.661 | 3.60683
|  |  |  | 5.663 | 3.60664
|  |  |  | 5.665 | 3.60649
|  |  |  | 5.667 | 3.60621
|  |  |  | 5.669 | 3.60611
|  |  |  | 5.671 | 3.60596
|  |  |  | 5.673 | 3.60573
|  |  |  | 5.675 | 3.60554
|  |  |  | 5.677 | 3.60537
|  |  |  | 5.679 | 3.60506
|  |  |  | 5.681 | 3.60486
|  |  |  | 5.683 | 3.60475
|  |  |  | 5.685 | 3.60458
|  |  |  | 5.687 | 3.60438
|  |  |  | 5.689 | 3.6042
|  |  |  | 5.691 | 3.6041
|  |  |  | 5.693 | 3.60397
|  |  |  | 5.695 | 3.60376
|  |  |  | 5.698 | 3.60356
|  |  |  | 5.7 | 3.60336
|  |  |  | 5.702 | 3.60318
|  |  |  | 5.704 | 3.60297
|  |  |  | 5.706 | 3.60291
|  |  |  | 5.708 | 3.60275
|  |  |  | 5.71 | 3.60255
|  |  |  | 5.712 | 3.60235
|  |  |  | 5.714 | 3.60214
|  |  |  | 5.716 | 3.60194
|  |  |  | 5.718 | 3.60174
|  |  |  | 5.72 | 3.60153
|  |  |  | 5.722 | 3.60132
|  |  |  | 5.724 | 3.60112
|  |  |  | 5.726 | 3.60092
|  |  |  | 5.728 | 3.60072
|  |  |  | 5.73 | 3.60059
|  |  |  | 5.732 | 3.60051
|  |  |  | 5.735 | 3.60031
|  |  |  | 5.737 | 3.60008
|  |  |  | 5.739 | 3.5999
|  |  |  | 5.741 | 3.59969
|  |  |  | 5.743 | 3.59955
|  |  |  | 5.745 | 3.59946
|  |  |  | 5.747 | 3.59928
|  |  |  | 5.749 | 3.59908
|  |  |  | 5.751 | 3.59888
|  |  |  | 5.753 | 3.59866
|  |  |  | 5.755 | 3.5983
|  |  |  | 5.757 | 3.5982
|  |  |  | 5.759 | 3.59805
|  |  |  | 5.761 | 3.59786
|  |  |  | 5.763 | 3.59765
|  |  |  | 5.765 | 3.59745
|  |  |  | 5.767 | 3.59724
|  |  |  | 5.769 | 3.59707
|  |  |  | 5.772 | 3.597
|  |  |  | 5.774 | 3.59681
|  |  |  | 5.776 | 3.59663
|  |  |  | 5.778 | 3.59642
|  |  |  | 5.78 | 3.59622
|  |  |  | 5.782 | 3.59601
|  |  |  | 5.784 | 3.59581
|  |  |  | 5.786 | 3.59561
|  |  |  | 5.788 | 3.59541
|  |  |  | 5.79 | 3.59521
|  |  |  | 5.792 | 3.595
|  |  |  | 5.794 | 3.59479
|  |  |  | 5.796 | 3.5947
|  |  |  | 5.798 | 3.59442
|  |  |  | 5.8 | 3.59435
|  |  |  | 5.802 | 3.59413
|  |  |  | 5.804 | 3.59397
|  |  |  | 5.806 | 3.59377
|  |  |  | 5.809 | 3.59357
|  |  |  | 5.811 | 3.59337
|  |  |  | 5.813 | 3.59316
|  |  |  | 5.815 | 3.59296
|  |  |  | 5.817 | 3.59275
|  |  |  | 5.819 | 3.59265
|  |  |  | 5.821 | 3.59243
|  |  |  | 5.823 | 3.59213
|  |  |  | 5.825 | 3.59193
|  |  |  | 5.827 | 3.59173
|  |  |  | 5.829 | 3.59155
|  |  |  | 5.831 | 3.59132
|  |  |  | 5.833 | 3.59112
|  |  |  | 5.835 | 3.59093
|  |  |  | 5.837 | 3.59085
|  |  |  | 5.839 | 3.59068
|  |  |  | 5.841 | 3.59051
|  |  |  | 5.843 | 3.5903
|  |  |  | 5.846 | 3.59009
|  |  |  | 5.848 | 3.58989
|  |  |  | 5.85 | 3.58971
|  |  |  | 5.852 | 3.58963
|  |  |  | 5.854 | 3.58941
|  |  |  | 5.856 | 3.58922
|  |  |  | 5.858 | 3.58899
|  |  |  | 5.86 | 3.58867
|  |  |  | 5.862 | 3.58849
|  |  |  | 5.864 | 3.5884
|  |  |  | 5.866 | 3.58824
|  |  |  | 5.868 | 3.58802
|  |  |  | 5.87 | 3.58786
|  |  |  | 5.872 | 3.58766
|  |  |  | 5.874 | 3.58747
|  |  |  | 5.876 | 3.58745
|  |  |  | 5.878 | 3.58719
|  |  |  | 5.881 | 3.58703
|  |  |  | 5.883 | 3.58684
|  |  |  | 5.885 | 3.58663
|  |  |  | 5.887 | 3.58642
|  |  |  | 5.889 | 3.58623
|  |  |  | 5.891 | 3.58603
|  |  |  | 5.893 | 3.5858
|  |  |  | 5.895 | 3.58546
|  |  |  | 5.897 | 3.58538
|  |  |  | 5.899 | 3.5852
|  |  |  | 5.901 | 3.585
|  |  |  | 5.903 | 3.5848
|  |  |  | 5.905 | 3.58459
|  |  |  | 5.907 | 3.58439
|  |  |  | 5.909 | 3.58418
|  |  |  | 5.911 | 3.58398
|  |  |  | 5.913 | 3.58377
|  |  |  | 5.915 | 3.58357
|  |  |  | 5.918 | 3.58337
|  |  |  | 5.92 | 3.58316
|  |  |  | 5.922 | 3.58303
|  |  |  | 5.924 | 3.58289
|  |  |  | 5.926 | 3.58263
|  |  |  | 5.928 | 3.58239
|  |  |  | 5.93 | 3.5822
|  |  |  | 5.932 | 3.58203
|  |  |  | 5.934 | 3.58175
|  |  |  | 5.936 | 3.5816
|  |  |  | 5.938 | 3.58144
|  |  |  | 5.94 | 3.5812
|  |  |  | 5.942 | 3.58096
|  |  |  | 5.944 | 3.58083
|  |  |  | 5.946 | 3.58066
|  |  |  | 5.948 | 3.58052
|  |  |  | 5.95 | 3.58031
|  |  |  | 5.952 | 3.5801
|  |  |  | 5.955 | 3.5799
|  |  |  | 5.957 | 3.57972
|  |  |  | 5.959 | 3.57949
|  |  |  | 5.961 | 3.57929
|  |  |  | 5.963 | 3.57908
|  |  |  | 5.965 | 3.57886
|  |  |  | 5.967 | 3.57866
|  |  |  | 5.969 | 3.57847
|  |  |  | 5.971 | 3.57827
|  |  |  | 5.973 | 3.57806
|  |  |  | 5.975 | 3.57786
|  |  |  | 5.977 | 3.57767
|  |  |  | 5.979 | 3.57745
|  |  |  | 5.981 | 3.57725
|  |  |  | 5.983 | 3.57704
|  |  |  | 5.985 | 3.57683
|  |  |  | 5.987 | 3.57663
|  |  |  | 5.989 | 3.57643
|  |  |  | 5.992 | 3.57622
|  |  |  | 5.994 | 3.57603
|  |  |  | 5.996 | 3.57581
|  |  |  | 5.998 | 3.57561
|  |  |  | 6 | 3.5754
|  |  |  | 6.002 | 3.5752
|  |  |  | 6.004 | 3.5752
|  |  |  | 6.006 | 3.57499
|  |  |  | 6.008 | 3.57479
|  |  |  | 6.01 | 3.57465
|  |  |  | 6.012 | 3.57442
|  |  |  | 6.014 | 3.57431
|  |  |  | 6.016 | 3.57417
|  |  |  | 6.018 | 3.57394
|  |  |  | 6.02 | 3.57378
|  |  |  | 6.022 | 3.57357
|  |  |  | 6.024 | 3.57336
|  |  |  | 6.026 | 3.57316
|  |  |  | 6.029 | 3.57298
|  |  |  | 6.031 | 3.57276
|  |  |  | 6.033 | 3.57255
|  |  |  | 6.035 | 3.57235
|  |  |  | 6.037 | 3.57214
|  |  |  | 6.039 | 3.57194
|  |  |  | 6.041 | 3.57174
|  |  |  | 6.043 | 3.57153
|  |  |  | 6.045 | 3.57133
|  |  |  | 6.047 | 3.57112
|  |  |  | 6.049 | 3.57092
|  |  |  | 6.051 | 3.57072
|  |  |  | 6.053 | 3.57051
|  |  |  | 6.055 | 3.57031
|  |  |  | 6.057 | 3.5701
|  |  |  | 6.059 | 3.5699
|  |  |  | 6.061 | 3.56969
|  |  |  | 6.063 | 3.5695
|  |  |  | 6.066 | 3.56929
|  |  |  | 6.068 | 3.56908
|  |  |  | 6.07 | 3.56888
|  |  |  | 6.072 | 3.56867
|  |  |  | 6.074 | 3.56851
|  |  |  | 6.076 | 3.5684
|  |  |  | 6.078 | 3.5682
|  |  |  | 6.08 | 3.56789
|  |  |  | 6.082 | 3.56767
|  |  |  | 6.084 | 3.5675
|  |  |  | 6.086 | 3.56724
|  |  |  | 6.088 | 3.56708
|  |  |  | 6.09 | 3.56701
|  |  |  | 6.092 | 3.56676
|  |  |  | 6.094 | 3.56661
|  |  |  | 6.095 | 3.56643
|  |  |  | 6.096 | 3.56639
|  |  |  | 6.098 | 3.56602
|  |  |  | 6.1 | 3.56585
|  |  |  | 6.103 | 3.56561
|  |  |  | 6.105 | 3.5654
|  |  |  | 6.107 | 3.5652
|  |  |  | 6.109 | 3.56499
|  |  |  | 6.111 | 3.56479
|  |  |  | 6.113 | 3.56458
|  |  |  | 6.115 | 3.56441
|  |  |  | 6.117 | 3.56418
|  |  |  | 6.119 | 3.56401
|  |  |  | 6.121 | 3.56377
|  |  |  | 6.123 | 3.56364
|  |  |  | 6.125 | 3.56342
|  |  |  | 6.127 | 3.56316
|  |  |  | 6.129 | 3.56296
|  |  |  | 6.131 | 3.56271
|  |  |  | 6.133 | 3.56252
|  |  |  | 6.135 | 3.56234
|  |  |  | 6.137 | 3.56209
|  |  |  | 6.14 | 3.56192
|  |  |  | 6.142 | 3.5617
|  |  |  | 6.144 | 3.56151
|  |  |  | 6.146 | 3.56133
|  |  |  | 6.148 | 3.56101
|  |  |  | 6.15 | 3.56086
|  |  |  | 6.152 | 3.5607
|  |  |  | 6.154 | 3.5605
|  |  |  | 6.156 | 3.56029
|  |  |  | 6.158 | 3.56003
|  |  |  | 6.16 | 3.55977
|  |  |  | 6.162 | 3.55953
|  |  |  | 6.164 | 3.55928
|  |  |  | 6.166 | 3.55907
|  |  |  | 6.168 | 3.55887
|  |  |  | 6.17 | 3.55866
|  |  |  | 6.172 | 3.55847
|  |  |  | 6.174 | 3.55827
|  |  |  | 6.177 | 3.55801
|  |  |  | 6.179 | 3.55776
|  |  |  | 6.181 | 3.55765
|  |  |  | 6.183 | 3.55744
|  |  |  | 6.185 | 3.55724
|  |  |  | 6.187 | 3.55699
|  |  |  | 6.189 | 3.55682
|  |  |  | 6.191 | 3.55653
|  |  |  | 6.193 | 3.55628
|  |  |  | 6.195 | 3.55601
|  |  |  | 6.197 | 3.55581
|  |  |  | 6.199 | 3.55561
|  |  |  | 6.201 | 3.5554
|  |  |  | 6.203 | 3.5552
|  |  |  | 6.205 | 3.55499
|  |  |  | 6.207 | 3.55479
|  |  |  | 6.209 | 3.55459
|  |  |  | 6.212 | 3.55438
|  |  |  | 6.214 | 3.55418
|  |  |  | 6.216 | 3.55398
|  |  |  | 6.218 | 3.55378
|  |  |  | 6.22 | 3.55356
|  |  |  | 6.222 | 3.55325
|  |  |  | 6.224 | 3.55301
|  |  |  | 6.226 | 3.55275
|  |  |  | 6.228 | 3.55255
|  |  |  | 6.23 | 3.55234
|  |  |  | 6.232 | 3.55214
|  |  |  | 6.234 | 3.55193
|  |  |  | 6.236 | 3.55173
|  |  |  | 6.238 | 3.55152
|  |  |  | 6.24 | 3.55139
|  |  |  | 6.242 | 3.55112
|  |  |  | 6.244 | 3.55091
|  |  |  | 6.246 | 3.55071
|  |  |  | 6.249 | 3.55051
|  |  |  | 6.251 | 3.5503
|  |  |  | 6.253 | 3.5501
|  |  |  | 6.255 | 3.54989
|  |  |  | 6.257 | 3.54966
|  |  |  | 6.259 | 3.54945
|  |  |  | 6.261 | 3.54927
|  |  |  | 6.263 | 3.54899
|  |  |  | 6.265 | 3.54878
|  |  |  | 6.267 | 3.54867
|  |  |  | 6.269 | 3.54828
|  |  |  | 6.271 | 3.54806
|  |  |  | 6.273 | 3.5479
|  |  |  | 6.275 | 3.54765
|  |  |  | 6.277 | 3.54745
|  |  |  | 6.279 | 3.54724
|  |  |  | 6.281 | 3.54704
|  |  |  | 6.284 | 3.54683
|  |  |  | 6.286 | 3.54663
|  |  |  | 6.288 | 3.54638
|  |  |  | 6.29 | 3.54605
|  |  |  | 6.292 | 3.54581
|  |  |  | 6.294 | 3.5456
|  |  |  | 6.296 | 3.5454
|  |  |  | 6.298 | 3.5452
|  |  |  | 6.3 | 3.54498
|  |  |  | 6.302 | 3.54472
|  |  |  | 6.304 | 3.54448
|  |  |  | 6.306 | 3.54423
|  |  |  | 6.308 | 3.54411
|  |  |  | 6.31 | 3.54377
|  |  |  | 6.312 | 3.54356
|  |  |  | 6.314 | 3.54336
|  |  |  | 6.316 | 3.54315
|  |  |  | 6.318 | 3.54285
|  |  |  | 6.321 | 3.54256
|  |  |  | 6.323 | 3.54239
|  |  |  | 6.325 | 3.54216
|  |  |  | 6.327 | 3.54198
|  |  |  | 6.329 | 3.54173
|  |  |  | 6.331 | 3.54152
|  |  |  | 6.333 | 3.54132
|  |  |  | 6.335 | 3.54111
|  |  |  | 6.337 | 3.5409
|  |  |  | 6.339 | 3.54071
|  |  |  | 6.341 | 3.54041
|  |  |  | 6.343 | 3.5401
|  |  |  | 6.345 | 3.53985
|  |  |  | 6.347 | 3.53967
|  |  |  | 6.349 | 3.53949
|  |  |  | 6.351 | 3.53915
|  |  |  | 6.353 | 3.53889
|  |  |  | 6.355 | 3.53867
|  |  |  | 6.358 | 3.53846
|  |  |  | 6.36 | 3.53826
|  |  |  | 6.362 | 3.53805
|  |  |  | 6.364 | 3.53781
|  |  |  | 6.366 | 3.53752
|  |  |  | 6.368 | 3.53732
|  |  |  | 6.37 | 3.53703
|  |  |  | 6.372 | 3.53684
|  |  |  | 6.374 | 3.53662
|  |  |  | 6.376 | 3.53633
|  |  |  | 6.378 | 3.53609
|  |  |  | 6.38 | 3.53585
|  |  |  | 6.382 | 3.5356
|  |  |  | 6.384 | 3.5354
|  |  |  | 6.386 | 3.53519
|  |  |  | 6.388 | 3.5349
|  |  |  | 6.39 | 3.53474
|  |  |  | 6.393 | 3.53439
|  |  |  | 6.395 | 3.53415
|  |  |  | 6.397 | 3.53397
|  |  |  | 6.399 | 3.53367
|  |  |  | 6.401 | 3.53336
|  |  |  | 6.403 | 3.53316
|  |  |  | 6.405 | 3.53295
|  |  |  | 6.407 | 3.53275
|  |  |  | 6.409 | 3.53243
|  |  |  | 6.411 | 3.53228
|  |  |  | 6.413 | 3.53196
|  |  |  | 6.415 | 3.53173
|  |  |  | 6.417 | 3.53152
|  |  |  | 6.419 | 3.53132
|  |  |  | 6.421 | 3.53112
|  |  |  | 6.423 | 3.53091
|  |  |  | 6.425 | 3.53071
|  |  |  | 6.427 | 3.53044
|  |  |  | 6.43 | 3.53018
|  |  |  | 6.432 | 3.52989
|  |  |  | 6.434 | 3.52968
|  |  |  | 6.436 | 3.52944
|  |  |  | 6.438 | 3.52909
|  |  |  | 6.44 | 3.52887
|  |  |  | 6.442 | 3.52866
|  |  |  | 6.444 | 3.52833
|  |  |  | 6.446 | 3.52807
|  |  |  | 6.448 | 3.52785
|  |  |  | 6.45 | 3.52765
|  |  |  | 6.452 | 3.52745
|  |  |  | 6.454 | 3.52721
|  |  |  | 6.456 | 3.52683
|  |  |  | 6.458 | 3.52654
|  |  |  | 6.46 | 3.52623
|  |  |  | 6.462 | 3.52601
|  |  |  | 6.465 | 3.52579
|  |  |  | 6.467 | 3.52553
|  |  |  | 6.469 | 3.52521
|  |  |  | 6.471 | 3.52499
|  |  |  | 6.473 | 3.5247
|  |  |  | 6.475 | 3.52443
|  |  |  | 6.477 | 3.52417
|  |  |  | 6.479 | 3.52396
|  |  |  | 6.481 | 3.5237
|  |  |  | 6.483 | 3.52336
|  |  |  | 6.485 | 3.5232
|  |  |  | 6.487 | 3.52294
|  |  |  | 6.489 | 3.52264
|  |  |  | 6.491 | 3.52242
|  |  |  | 6.493 | 3.52212
|  |  |  | 6.495 | 3.52192
|  |  |  | 6.497 | 3.52172
|  |  |  | 6.499 | 3.52151
|  |  |  | 6.502 | 3.52124
|  |  |  | 6.504 | 3.52095
|  |  |  | 6.506 | 3.52076
|  |  |  | 6.508 | 3.52049
|  |  |  | 6.51 | 3.52011
|  |  |  | 6.512 | 3.51988
|  |  |  | 6.514 | 3.51961
|  |  |  | 6.516 | 3.51927
|  |  |  | 6.518 | 3.51906
|  |  |  | 6.52 | 3.51886
|  |  |  | 6.522 | 3.51846
|  |  |  | 6.524 | 3.51825
|  |  |  | 6.526 | 3.51805
|  |  |  | 6.528 | 3.51764
|  |  |  | 6.53 | 3.51743
|  |  |  | 6.532 | 3.51719
|  |  |  | 6.534 | 3.51686
|  |  |  | 6.536 | 3.51661
|  |  |  | 6.538 | 3.51642
|  |  |  | 6.539 | 3.51641
|  |  |  | 6.541 | 3.5162
|  |  |  | 6.543 | 3.51592
|  |  |  | 6.545 | 3.5157
|  |  |  | 6.547 | 3.51542
|  |  |  | 6.549 | 3.51518
|  |  |  | 6.551 | 3.51488
|  |  |  | 6.553 | 3.51475
|  |  |  | 6.555 | 3.51446
|  |  |  | 6.557 | 3.51416
|  |  |  | 6.559 | 3.51385
|  |  |  | 6.561 | 3.51355
|  |  |  | 6.563 | 3.51334
|  |  |  | 6.565 | 3.51308
|  |  |  | 6.567 | 3.51277
|  |  |  | 6.569 | 3.51253
|  |  |  | 6.571 | 3.51231
|  |  |  | 6.573 | 3.51199
|  |  |  | 6.576 | 3.51172
|  |  |  | 6.578 | 3.51151
|  |  |  | 6.58 | 3.51122
|  |  |  | 6.582 | 3.5109
|  |  |  | 6.584 | 3.51069
|  |  |  | 6.586 | 3.51033
|  |  |  | 6.588 | 3.51009
|  |  |  | 6.59 | 3.50988
|  |  |  | 6.592 | 3.50962
|  |  |  | 6.594 | 3.50928
|  |  |  | 6.596 | 3.50907
|  |  |  | 6.598 | 3.50886
|  |  |  | 6.6 | 3.50855
|  |  |  | 6.602 | 3.50825
|  |  |  | 6.604 | 3.50804
|  |  |  | 6.606 | 3.50776
|  |  |  | 6.608 | 3.50744
|  |  |  | 6.61 | 3.50717
|  |  |  | 6.613 | 3.50682
|  |  |  | 6.615 | 3.5066
|  |  |  | 6.617 | 3.50621
|  |  |  | 6.619 | 3.506
|  |  |  | 6.621 | 3.50578
|  |  |  | 6.623 | 3.50539
|  |  |  | 6.625 | 3.50517
|  |  |  | 6.627 | 3.50498
|  |  |  | 6.629 | 3.50458
|  |  |  | 6.631 | 3.50437
|  |  |  | 6.633 | 3.50414
|  |  |  | 6.635 | 3.50376
|  |  |  | 6.637 | 3.50352
|  |  |  | 6.639 | 3.50315
|  |  |  | 6.641 | 3.50294
|  |  |  | 6.643 | 3.50265
|  |  |  | 6.646 | 3.5024
|  |  |  | 6.648 | 3.50213
|  |  |  | 6.65 | 3.50183
|  |  |  | 6.652 | 3.50153
|  |  |  | 6.654 | 3.50131
|  |  |  | 6.656 | 3.50092
|  |  |  | 6.658 | 3.50057
|  |  |  | 6.66 | 3.50029
|  |  |  | 6.662 | 3.50006
|  |  |  | 6.664 | 3.49968
|  |  |  | 6.666 | 3.49947
|  |  |  | 6.668 | 3.49923
|  |  |  | 6.67 | 3.49886
|  |  |  | 6.672 | 3.49866
|  |  |  | 6.674 | 3.49831
|  |  |  | 6.676 | 3.49804
|  |  |  | 6.678 | 3.49772
|  |  |  | 6.68 | 3.49739
|  |  |  | 6.683 | 3.49702
|  |  |  | 6.685 | 3.49681
|  |  |  | 6.687 | 3.49645
|  |  |  | 6.689 | 3.4962
|  |  |  | 6.691 | 3.496
|  |  |  | 6.693 | 3.49559
|  |  |  | 6.695 | 3.49538
|  |  |  | 6.697 | 3.49504
|  |  |  | 6.699 | 3.49477
|  |  |  | 6.701 | 3.49447
|  |  |  | 6.703 | 3.49405
|  |  |  | 6.705 | 3.49375
|  |  |  | 6.707 | 3.49339
|  |  |  | 6.709 | 3.49314
|  |  |  | 6.711 | 3.49283
|  |  |  | 6.713 | 3.49253
|  |  |  | 6.715 | 3.49217
|  |  |  | 6.718 | 3.49191
|  |  |  | 6.72 | 3.49151
|  |  |  | 6.722 | 3.4913
|  |  |  | 6.724 | 3.49091
|  |  |  | 6.726 | 3.49061
|  |  |  | 6.728 | 3.49028
|  |  |  | 6.73 | 3.49001
|  |  |  | 6.732 | 3.48967
|  |  |  | 6.734 | 3.48946
|  |  |  | 6.736 | 3.48905
|  |  |  | 6.738 | 3.48885
|  |  |  | 6.74 | 3.48864
|  |  |  | 6.742 | 3.48829
|  |  |  | 6.744 | 3.48801
|  |  |  | 6.746 | 3.48761
|  |  |  | 6.748 | 3.48737
|  |  |  | 6.75 | 3.48701
|  |  |  | 6.752 | 3.48677
|  |  |  | 6.755 | 3.48644
|  |  |  | 6.757 | 3.48619
|  |  |  | 6.759 | 3.48588
|  |  |  | 6.761 | 3.48558
|  |  |  | 6.763 | 3.48536
|  |  |  | 6.765 | 3.48497
|  |  |  | 6.767 | 3.48463
|  |  |  | 6.769 | 3.48436
|  |  |  | 6.771 | 3.48399
|  |  |  | 6.773 | 3.48374
|  |  |  | 6.775 | 3.48339
|  |  |  | 6.777 | 3.48313
|  |  |  | 6.779 | 3.48292
|  |  |  | 6.781 | 3.48251
|  |  |  | 6.783 | 3.48217
|  |  |  | 6.785 | 3.48191
|  |  |  | 6.788 | 3.48153
|  |  |  | 6.79 | 3.48128
|  |  |  | 6.792 | 3.48089
|  |  |  | 6.794 | 3.48055
|  |  |  | 6.796 | 3.48028
|  |  |  | 6.798 | 3.47987
|  |  |  | 6.8 | 3.47957
|  |  |  | 6.802 | 3.47926
|  |  |  | 6.804 | 3.47887
|  |  |  | 6.806 | 3.47865
|  |  |  | 6.808 | 3.47824
|  |  |  | 6.81 | 3.47784
|  |  |  | 6.812 | 3.47742
|  |  |  | 6.814 | 3.47706
|  |  |  | 6.816 | 3.47674
|  |  |  | 6.818 | 3.4764
|  |  |  | 6.82 | 3.47608
|  |  |  | 6.823 | 3.47579
|  |  |  | 6.825 | 3.47549
|  |  |  | 6.827 | 3.47518
|  |  |  | 6.829 | 3.47475
|  |  |  | 6.831 | 3.47436
|  |  |  | 6.833 | 3.47395
|  |  |  | 6.835 | 3.47354
|  |  |  | 6.837 | 3.47315
|  |  |  | 6.839 | 3.47291
|  |  |  | 6.841 | 3.47254
|  |  |  | 6.843 | 3.47231
|  |  |  | 6.845 | 3.47205
|  |  |  | 6.847 | 3.4717
|  |  |  | 6.849 | 3.47129
|  |  |  | 6.851 | 3.47088
|  |  |  | 6.853 | 3.47064
|  |  |  | 6.855 | 3.47027
|  |  |  | 6.858 | 3.46994
|  |  |  | 6.86 | 3.46965
|  |  |  | 6.862 | 3.46927
|  |  |  | 6.864 | 3.469
|  |  |  | 6.866 | 3.46863
|  |  |  | 6.868 | 3.46823
|  |  |  | 6.87 | 3.46779
|  |  |  | 6.872 | 3.46741
|  |  |  | 6.874 | 3.467
|  |  |  | 6.876 | 3.46663
|  |  |  | 6.878 | 3.46639
|  |  |  | 6.878 | 3.46639
|  |  |  | 6.88 | 3.46598
|  |  |  | 6.882 | 3.46558
|  |  |  | 6.884 | 3.46525
|  |  |  | 6.886 | 3.46488
|  |  |  | 6.888 | 3.46446
|  |  |  | 6.89 | 3.46415
|  |  |  | 6.893 | 3.46374
|  |  |  | 6.895 | 3.46331
|  |  |  | 6.897 | 3.46292
|  |  |  | 6.899 | 3.46251
|  |  |  | 6.901 | 3.46228
|  |  |  | 6.903 | 3.46189
|  |  |  | 6.905 | 3.46146
|  |  |  | 6.907 | 3.46107
|  |  |  | 6.909 | 3.46067
|  |  |  | 6.911 | 3.46032
|  |  |  | 6.913 | 3.4599
|  |  |  | 6.915 | 3.45965
|  |  |  | 6.917 | 3.45924
|  |  |  | 6.919 | 3.45884
|  |  |  | 6.921 | 3.45843
|  |  |  | 6.923 | 3.45801
|  |  |  | 6.926 | 3.45761
|  |  |  | 6.928 | 3.45728
|  |  |  | 6.93 | 3.457
|  |  |  | 6.932 | 3.45659
|  |  |  | 6.934 | 3.45618
|  |  |  | 6.936 | 3.45582
|  |  |  | 6.938 | 3.45557
|  |  |  | 6.94 | 3.45514
|  |  |  | 6.942 | 3.45476
|  |  |  | 6.944 | 3.45435
|  |  |  | 6.946 | 3.45396
|  |  |  | 6.948 | 3.45373
|  |  |  | 6.95 | 3.45333
|  |  |  | 6.952 | 3.45292
|  |  |  | 6.954 | 3.45258
|  |  |  | 6.956 | 3.45222
|  |  |  | 6.958 | 3.45178
|  |  |  | 6.961 | 3.45128
|  |  |  | 6.963 | 3.45087
|  |  |  | 6.965 | 3.45055
|  |  |  | 6.967 | 3.45024
|  |  |  | 6.969 | 3.44984
|  |  |  | 6.971 | 3.44944
|  |  |  | 6.973 | 3.44904
|  |  |  | 6.975 | 3.44867
|  |  |  | 6.977 | 3.44822
|  |  |  | 6.979 | 3.4479
|  |  |  | 6.981 | 3.44752
|  |  |  | 6.983 | 3.44705
|  |  |  | 6.985 | 3.44661
|  |  |  | 6.987 | 3.44619
|  |  |  | 6.989 | 3.44578
|  |  |  | 6.991 | 3.44538
|  |  |  | 6.994 | 3.44496
|  |  |  | 6.996 | 3.44455
|  |  |  | 6.998 | 3.44414
|  |  |  | 7 | 3.44373
|  |  |  | 7.002 | 3.44331
|  |  |  | 7.004 | 3.4429
|  |  |  | 7.006 | 3.44249
|  |  |  | 7.008 | 3.44204
|  |  |  | 7.01 | 3.44149
|  |  |  | 7.012 | 3.44108
|  |  |  | 7.014 | 3.44053
|  |  |  | 7.016 | 3.44009
|  |  |  | 7.018 | 3.43964
|  |  |  | 7.02 | 3.43903
|  |  |  | 7.022 | 3.43866
|  |  |  | 7.024 | 3.43821
|  |  |  | 7.026 | 3.4378
|  |  |  | 7.029 | 3.43739
|  |  |  | 7.031 | 3.43679
|  |  |  | 7.033 | 3.43639
|  |  |  | 7.035 | 3.43597
|  |  |  | 7.037 | 3.43538
|  |  |  | 7.039 | 3.43493
|  |  |  | 7.041 | 3.43436
|  |  |  | 7.043 | 3.43393
|  |  |  | 7.045 | 3.43351
|  |  |  | 7.047 | 3.43311
|  |  |  | 7.049 | 3.43253
|  |  |  | 7.051 | 3.432
|  |  |  | 7.053 | 3.43147
|  |  |  | 7.055 | 3.43105
|  |  |  | 7.057 | 3.43057
|  |  |  | 7.059 | 3.43004
|  |  |  | 7.061 | 3.4296
|  |  |  | 7.064 | 3.42908
|  |  |  | 7.066 | 3.4285
|  |  |  | 7.068 | 3.42813
|  |  |  | 7.07 | 3.42759
|  |  |  | 7.072 | 3.42713
|  |  |  | 7.074 | 3.42657
|  |  |  | 7.076 | 3.42616
|  |  |  | 7.078 | 3.42575
|  |  |  | 7.08 | 3.42514
|  |  |  | 7.082 | 3.42473
|  |  |  | 7.084 | 3.42415
|  |  |  | 7.086 | 3.42376
|  |  |  | 7.088 | 3.4233
|  |  |  | 7.09 | 3.42269
|  |  |  | 7.092 | 3.42207
|  |  |  | 7.094 | 3.42165
|  |  |  | 7.096 | 3.42115
|  |  |  | 7.099 | 3.42052
|  |  |  | 7.101 | 3.42003
|  |  |  | 7.103 | 3.41948
|  |  |  | 7.105 | 3.41897
|  |  |  | 7.107 | 3.41845
|  |  |  | 7.109 | 3.41798
|  |  |  | 7.111 | 3.41737
|  |  |  | 7.113 | 3.41694
|  |  |  | 7.115 | 3.41635
|  |  |  | 7.117 | 3.41564
|  |  |  | 7.119 | 3.41513
|  |  |  | 7.121 | 3.41463
|  |  |  | 7.123 | 3.41411
|  |  |  | 7.125 | 3.4135
|  |  |  | 7.127 | 3.41293
|  |  |  | 7.129 | 3.41226
|  |  |  | 7.131 | 3.41166
|  |  |  | 7.134 | 3.41084
|  |  |  | 7.136 | 3.41023
|  |  |  | 7.138 | 3.40977
|  |  |  | 7.14 | 3.40913
|  |  |  | 7.142 | 3.40839
|  |  |  | 7.144 | 3.40798
|  |  |  | 7.146 | 3.40737
|  |  |  | 7.148 | 3.40696
|  |  |  | 7.15 | 3.40635
|  |  |  | 7.152 | 3.40581
|  |  |  | 7.154 | 3.40532
|  |  |  | 7.156 | 3.40475
|  |  |  | 7.158 | 3.4043
|  |  |  | 7.16 | 3.40369
|  |  |  | 7.162 | 3.4032
|  |  |  | 7.164 | 3.40267
|  |  |  | 7.166 | 3.40207
|  |  |  | 7.169 | 3.40147
|  |  |  | 7.171 | 3.401
|  |  |  | 7.173 | 3.40049
|  |  |  | 7.175 | 3.4
|  |  |  | 7.177 | 3.39933
|  |  |  | 7.179 | 3.39875
|  |  |  | 7.181 | 3.39818
|  |  |  | 7.183 | 3.39766
|  |  |  | 7.185 | 3.39721
|  |  |  | 7.187 | 3.39657
|  |  |  | 7.189 | 3.39581
|  |  |  | 7.191 | 3.39519
|  |  |  | 7.193 | 3.39471
|  |  |  | 7.195 | 3.3941
|  |  |  | 7.197 | 3.39348
|  |  |  | 7.199 | 3.39294
|  |  |  | 7.201 | 3.39243
|  |  |  | 7.204 | 3.39186
|  |  |  | 7.206 | 3.39144
|  |  |  | 7.208 | 3.39089
|  |  |  | 7.21 | 3.39022
|  |  |  | 7.212 | 3.3897
|  |  |  | 7.214 | 3.38913
|  |  |  | 7.216 | 3.38838
|  |  |  | 7.218 | 3.38777
|  |  |  | 7.22 | 3.38715
|  |  |  | 7.222 | 3.38654
|  |  |  | 7.224 | 3.3859
|  |  |  | 7.226 | 3.38522
|  |  |  | 7.228 | 3.3847
|  |  |  | 7.23 | 3.38409
|  |  |  | 7.232 | 3.38327
|  |  |  | 7.234 | 3.38259
|  |  |  | 7.237 | 3.38205
|  |  |  | 7.239 | 3.3813
|  |  |  | 7.241 | 3.38062
|  |  |  | 7.243 | 3.38001
|  |  |  | 7.245 | 3.37924
|  |  |  | 7.247 | 3.37858
|  |  |  | 7.249 | 3.378
|  |  |  | 7.251 | 3.37737
|  |  |  | 7.253 | 3.37675
|  |  |  | 7.255 | 3.37609
|  |  |  | 7.257 | 3.37549
|  |  |  | 7.259 | 3.37482
|  |  |  | 7.261 | 3.37411
|  |  |  | 7.263 | 3.37347
|  |  |  | 7.265 | 3.37266
|  |  |  | 7.267 | 3.37204
|  |  |  | 7.269 | 3.37129
|  |  |  | 7.272 | 3.37057
|  |  |  | 7.274 | 3.36966
|  |  |  | 7.276 | 3.36898
|  |  |  | 7.278 | 3.36828
|  |  |  | 7.28 | 3.36754
|  |  |  | 7.282 | 3.36654
|  |  |  | 7.282 | 3.36632
|  |  |  | 7.284 | 3.36571
|  |  |  | 7.286 | 3.3649
|  |  |  | 7.288 | 3.36408
|  |  |  | 7.29 | 3.36327
|  |  |  | 7.292 | 3.36246
|  |  |  | 7.294 | 3.36183
|  |  |  | 7.296 | 3.36103
|  |  |  | 7.298 | 3.36023
|  |  |  | 7.3 | 3.35939
|  |  |  | 7.302 | 3.35857
|  |  |  | 7.304 | 3.35781
|  |  |  | 7.307 | 3.35693
|  |  |  | 7.309 | 3.35612
|  |  |  | 7.311 | 3.3553
|  |  |  | 7.313 | 3.35449
|  |  |  | 7.315 | 3.35366
|  |  |  | 7.317 | 3.35285
|  |  |  | 7.319 | 3.35204
|  |  |  | 7.321 | 3.35122
|  |  |  | 7.323 | 3.35025
|  |  |  | 7.325 | 3.34939
|  |  |  | 7.327 | 3.34857
|  |  |  | 7.329 | 3.34776
|  |  |  | 7.331 | 3.34674
|  |  |  | 7.333 | 3.34593
|  |  |  | 7.335 | 3.34509
|  |  |  | 7.337 | 3.34428
|  |  |  | 7.34 | 3.34321
|  |  |  | 7.342 | 3.34224
|  |  |  | 7.344 | 3.34143
|  |  |  | 7.346 | 3.34062
|  |  |  | 7.348 | 3.33972
|  |  |  | 7.35 | 3.33896
|  |  |  | 7.352 | 3.33794
|  |  |  | 7.354 | 3.33707
|  |  |  | 7.356 | 3.33603
|  |  |  | 7.358 | 3.3351
|  |  |  | 7.36 | 3.33423
|  |  |  | 7.362 | 3.33314
|  |  |  | 7.364 | 3.33219
|  |  |  | 7.366 | 3.33121
|  |  |  | 7.368 | 3.33019
|  |  |  | 7.371 | 3.32938
|  |  |  | 7.373 | 3.32855
|  |  |  | 7.375 | 3.32774
|  |  |  | 7.377 | 3.32671
|  |  |  | 7.379 | 3.32567
|  |  |  | 7.381 | 3.32457
|  |  |  | 7.383 | 3.32345
|  |  |  | 7.385 | 3.32266
|  |  |  | 7.387 | 3.3218
|  |  |  | 7.389 | 3.32075
|  |  |  | 7.391 | 3.31977
|  |  |  | 7.393 | 3.31894
|  |  |  | 7.395 | 3.31803
|  |  |  | 7.397 | 3.31692
|  |  |  | 7.399 | 3.3163
|  |  |  | 7.399 | 3.31602
|  |  |  | 7.401 | 3.31508
|  |  |  | 7.403 | 3.31408
|  |  |  | 7.406 | 3.31325
|  |  |  | 7.408 | 3.31223
|  |  |  | 7.41 | 3.3112
|  |  |  | 7.412 | 3.31012
|  |  |  | 7.414 | 3.30897
|  |  |  | 7.416 | 3.30779
|  |  |  | 7.418 | 3.30671
|  |  |  | 7.42 | 3.30549
|  |  |  | 7.422 | 3.30422
|  |  |  | 7.424 | 3.30304
|  |  |  | 7.426 | 3.30192
|  |  |  | 7.428 | 3.30071
|  |  |  | 7.43 | 3.29956
|  |  |  | 7.432 | 3.29834
|  |  |  | 7.434 | 3.29699
|  |  |  | 7.436 | 3.29581
|  |  |  | 7.439 | 3.2946
|  |  |  | 7.441 | 3.29344
|  |  |  | 7.443 | 3.29212
|  |  |  | 7.445 | 3.2906
|  |  |  | 7.447 | 3.28936
|  |  |  | 7.449 | 3.28814
|  |  |  | 7.451 | 3.28691
|  |  |  | 7.453 | 3.28565
|  |  |  | 7.455 | 3.2842
|  |  |  | 7.457 | 3.28286
|  |  |  | 7.459 | 3.28122
|  |  |  | 7.461 | 3.27976
|  |  |  | 7.463 | 3.27807
|  |  |  | 7.465 | 3.27646
|  |  |  | 7.467 | 3.27507
|  |  |  | 7.47 | 3.27374
|  |  |  | 7.472 | 3.27236
|  |  |  | 7.474 | 3.27064
|  |  |  | 7.476 | 3.26915
|  |  |  | 7.478 | 3.26772
|  |  |  | 7.48 | 3.26629
|  |  |  | 7.48 | 3.26612
|  |  |  | 7.482 | 3.26465
|  |  |  | 7.484 | 3.26323
|  |  |  | 7.486 | 3.2617
|  |  |  | 7.488 | 3.2601
|  |  |  | 7.49 | 3.25831
|  |  |  | 7.492 | 3.25678
|  |  |  | 7.494 | 3.25509
|  |  |  | 7.496 | 3.25356
|  |  |  | 7.498 | 3.25183
|  |  |  | 7.5 | 3.2503
|  |  |  | 7.503 | 3.24869
|  |  |  | 7.505 | 3.24708
|  |  |  | 7.507 | 3.2453
|  |  |  | 7.509 | 3.24362
|  |  |  | 7.511 | 3.2418
|  |  |  | 7.513 | 3.24014
|  |  |  | 7.515 | 3.23799
|  |  |  | 7.517 | 3.23595
|  |  |  | 7.519 | 3.23419
|  |  |  | 7.521 | 3.23239
|  |  |  | 7.523 | 3.23067
|  |  |  | 7.525 | 3.22892
|  |  |  | 7.527 | 3.22723
|  |  |  | 7.529 | 3.22543
|  |  |  | 7.531 | 3.22361
|  |  |  | 7.533 | 3.22184
|  |  |  | 7.536 | 3.22014
|  |  |  | 7.538 | 3.21832
|  |  |  | 7.54 | 3.21647
|  |  |  | 7.54 | 3.21624
|  |  |  | 7.542 | 3.21462
|  |  |  | 7.544 | 3.2128
|  |  |  | 7.546 | 3.21095
|  |  |  | 7.548 | 3.2091
|  |  |  | 7.55 | 3.20724
|  |  |  | 7.552 | 3.20517
|  |  |  | 7.554 | 3.20299
|  |  |  | 7.556 | 3.20115
|  |  |  | 7.558 | 3.19902
|  |  |  | 7.56 | 3.19704
|  |  |  | 7.562 | 3.19494
|  |  |  | 7.564 | 3.1928
|  |  |  | 7.567 | 3.19075
|  |  |  | 7.569 | 3.1887
|  |  |  | 7.571 | 3.1865
|  |  |  | 7.573 | 3.18429
|  |  |  | 7.575 | 3.1821
|  |  |  | 7.577 | 3.17968
|  |  |  | 7.579 | 3.1773
|  |  |  | 7.581 | 3.17502
|  |  |  | 7.583 | 3.17257
|  |  |  | 7.585 | 3.17008
|  |  |  | 7.587 | 3.16761
|  |  |  | 7.588 | 3.16602
|  |  |  | 7.589 | 3.16513
|  |  |  | 7.591 | 3.16251
|  |  |  | 7.593 | 3.1597
|  |  |  | 7.595 | 3.15713
|  |  |  | 7.598 | 3.15454
|  |  |  | 7.6 | 3.15201
|  |  |  | 7.602 | 3.14921
|  |  |  | 7.604 | 3.14619
|  |  |  | 7.606 | 3.14305
|  |  |  | 7.608 | 3.1399
|  |  |  | 7.61 | 3.13692
|  |  |  | 7.612 | 3.13405
|  |  |  | 7.614 | 3.13065
|  |  |  | 7.616 | 3.12745
|  |  |  | 7.618 | 3.12419
|  |  |  | 7.62 | 3.12076
|  |  |  | 7.622 | 3.11732
|  |  |  | 7.623 | 3.11592
|  |  |  | 7.624 | 3.1138
|  |  |  | 7.626 | 3.11007
|  |  |  | 7.629 | 3.10619
|  |  |  | 7.631 | 3.10254
|  |  |  | 7.633 | 3.09893
|  |  |  | 7.635 | 3.09537
|  |  |  | 7.637 | 3.09174
|  |  |  | 7.639 | 3.08789
|  |  |  | 7.641 | 3.08416
|  |  |  | 7.643 | 3.08038
|  |  |  | 7.645 | 3.07645
|  |  |  | 7.647 | 3.0725
|  |  |  | 7.649 | 3.06845
|  |  |  | 7.651 | 3.06564
|  |  |  | 7.651 | 3.0644
|  |  |  | 7.653 | 3.06026
|  |  |  | 7.655 | 3.05592
|  |  |  | 7.657 | 3.05163
|  |  |  | 7.659 | 3.04722
|  |  |  | 7.662 | 3.04283
|  |  |  | 7.664 | 3.0385
|  |  |  | 7.666 | 3.03396
|  |  |  | 7.668 | 3.02912
|  |  |  | 7.67 | 3.0241
|  |  |  | 7.672 | 3.01906
|  |  |  | 7.673 | 3.01563
|  |  |  | 7.674 | 3.01419
|  |  |  | 7.676 | 3.00917
|  |  |  | 7.678 | 3.00409
|  |  |  | 7.68 | 2.99997

## Fig. 5e
Cycle number | Specific capacity | Coulombic efficiency | Cycle number | Specific capacity | Coulombic efficiency | Cycle number | Specific capacity | Coulombic efficiency
| (mAh g\+(–1)) | (%) |  | (mAh g\+(-1)) | (%) |  | (mAh g\+(-1)) | (%)
| NCM622 | NCM622 |  | NCM811 | NCM811 |  | NCM9½½ | NCM9½½
1 | 195.05263 | 93.16437 | 1 | 207.97863 | 87.34364 | 1 | 214.70268 | 92.3717
2 | 195.05263 | 99.54283 | 2 | 208.15385 | 100.16863 | 2 | 214.15802 | 100.16884
3 | 194.94633 | 99.54242 | 3 | 210.95726 | 101.3468 | 3 | 214.15802 | 100.37586
4 | 194.84004 | 99.59577 | 4 | 207.80342 | 98.99833 | 4 | 214.04909 | 100.37636
5 | 194.62745 | 99.54119 | 5 | 207.27778 | 99.91554 | 5 | 212.85085 | 99.9144
6 | 194.41486 | 99.54037 | 6 | 208.8547 | 100.67568 | 6 | 212.52406 | 100.01888
7 | 194.20226 | 99.53954 | 7 | 208.15385 | 100 | 7 | 212.41513 | 100.12314
8 | 194.30856 | 99.70185 | 8 | 207.10256 | 99.74684 | 8 | 211.87047 | 100.0208
9 | 193.98967 | 99.48478 | 9 | 207.27778 | 100.33927 | 9 | 211.43475 | 100.02208
10 | 193.77708 | 99.53789 | 10 | 207.80342 | 100.16892 | 10 | 210.67223 | 99.91975
11 | 193.98967 | 99.70087 | 11 | 207.80342 | 100.25359 | 11 | 210.34545 | 99.97292
12 | 193.2456 | 99.2657 | 12 | 206.57692 | 99.74619 | 12 | 210.5633 | 100.18206
13 | 193.2456 | 99.59001 | 13 | 207.97863 | 100.50804 | 13 | 210.67223 | 100.07673
14 | 193.2456 | 99.64426 | 14 | 206.92735 | 99.74662 | 14 | 209.14721 | 99.55649
15 | 193.67079 | 99.75415 | 15 | 206.75214 | 100.08482 | 15 | 209.03827 | 100.13491
16 | 193.45819 | 99.48256 | 16 | 207.10256 | 100.16949 | 16 | 210.12758 | 100.50063
17 | 192.92672 | 99.37205 | 17 | 207.27778 | 100.16935 | 17 | 209.36506 | 99.66082
18 | 192.82042 | 99.58845 | 18 | 206.75214 | 99.8308 | 18 | 207.94897 | 99.71529
19 | 193.45819 | 99.91686 | 19 | 206.92735 | 100.25467 | 19 | 209.36506 | 100.50468
20 | 193.45819 | 99.53664 | 20 | 207.10256 | 100.16949 | 20 | 208.38469 | 99.71463
21 | 192.60783 | 99.15434 | 21 | 206.57692 | 100 | 21 | 207.07751 | 99.71662
22 | 193.13931 | 99.91623 | 22 | 206.05128 | 99.91504 | 22 | 208.60255 | 100.72275
23 | 193.45819 | 99.75355 | 23 | 206.57692 | 100.2551 | 23 | 207.94897 | 99.97956
24 | 192.82042 | 99.37155 | 24 | 205.70085 | 99.91489 | 24 | 206.75073 | 99.82328
25 | 192.18265 | 99.31424 | 25 | 205.87607 | 100.08518 | 25 | 207.18645 | 100.35541
26 | 193.03301 | 100.02543 | 26 | 206.92735 | 100.51064 | 26 | 207.62217 | 100.56773
27 | 192.82042 | 99.47988 | 27 | 204.64957 | 99.23534 | 27 | 206.53286 | 99.87695
28 | 192.60783 | 99.42473 | 28 | 205 | 100.34305 | 28 | 206.53286 | 100.35847
29 | 192.50153 | 99.58728 | 29 | 205.87607 | 100.42735 | 29 | 206.53286 | 100.35847
30 | 192.60783 | 99.64211 | 30 | 204.64957 | 99.57374 | 30 | 205.77035 | 99.98573
31 | 192.92672 | 99.69759 | 31 | 204.12393 | 99.65783 | 31 | 205.66142 | 100.36257
32 | 192.39524 | 99.31532 | 32 | 205 | 100.34305 | 32 | 204.78997 | 99.93476
33 | 192.60783 | 99.64211 | 33 | 205 | 100.08554 | 33 | 204.35425 | 100.0978
34 | 192.60783 | 99.58767 | 34 | 204.29915 | 99.82877 | 34 | 202.72028 | 99.83173
35 | 192.50153 | 99.47853 | 35 | 204.29915 | 100.17182 | 35 | 203.37387 | 100.48284
36 | 192.39524 | 99.47808 | 36 | 205 | 100.25707 | 36 | 202.17563 | 99.94171
37 | 192.39524 | 99.53246 | 37 | 204.64957 | 99.91446 | 37 | 201.63098 | 100.05253
38 | 192.07635 | 99.36798 | 38 | 204.64957 | 100.17153 | 38 | 202.72028 | 100.70648
39 | 191.65117 | 99.31153 | 39 | 205.35043 | 100.51458 | 39 | 201.84884 | 100.05182
40 | 191.11969 | 99.30881 | 40 | 204.82479 | 99.82921 | 40 | 200.21487 | 99.89207
41 | 191.33228 | 99.74751 | 41 | 204.47436 | 100 | 41 | 201.84884 | 100.76761
42 | 191.01339 | 99.36284 | 42 | 204.47436 | 100.17167 | 42 | 201.08632 | 99.99946
43 | 190.8008 | 99.52609 | 43 | 205 | 100.34305 | 43 | 198.79878 | 99.56465
44 | 191.11969 | 99.7469 | 44 | 202.37179 | 99.14163 | 44 | 199.88808 | 100.55766
45 | 191.65117 | 99.80331 | 45 | 202.37179 | 100.08666 | 45 | 200.54167 | 100.4983
46 | 190.8008 | 99.14361 | 46 | 206.2265 | 101.55306 | 46 | 198.36305 | 99.56502
47 | 190.48191 | 99.41504 | 47 | 203.7735 | 99.31682 | 47 | 198.03626 | 100.2879
48 | 191.01339 | 99.85679 | 48 | 202.02137 | 99.82684 | 48 | 199.56129 | 100.61547
49 | 191.01339 | 99.52695 | 49 | 204.29915 | 101.12749 | 49 | 199.12556 | 100.17178
50 | 189.84414 | 99.02858 | 50 | 203.7735 | 99.91409 | 50 | 198.03626 | 99.9531
51 | 190.05673 | 99.74383 | 51 | 202.19658 | 99.91342 | 51 | 197.4916 | 100.0663
52 | 190.58821 | 99.80055 | 52 | 202.02137 | 100.26087 | 52 | 196.83802 | 100.18081
53 | 190.26932 | 99.41406 | 53 | 204.82479 | 101.21212 | 53 | 195.42192 | 99.79172
54 | 189.41896 | 99.19012 | 54 | 202.37179 | 99.39759 | 54 | 196.72908 | 100.80371
55 | 189.95044 | 99.90981 | 55 | 201.32051 | 99.82624 | 55 | 195.63978 | 99.79128
56 | 190.37562 | 99.8 | 56 | 203.7735 | 101.30662 | 56 | 194.11475 | 99.96433
57 | 190.37562 | 99.57938 | 57 | 202.54701 | 99.91357 | 57 | 195.09512 | 100.7009
58 | 189.95044 | 99.41259 | 58 | 200.44444 | 99.65157 | 58 | 194.76833 | 100.07568
59 | 189.63155 | 99.4662 | 59 | 201.67094 | 100.87642 | 59 | 193.24331 | 99.73937
60 | 189.41896 | 99.52049 | 60 | 200.44444 | 99.65157 | 60 | 193.35223 | 100.36701
61 | 188.88748 | 99.3524 | 61 | 200.61966 | 100.4386 | 61 | 193.67903 | 100.25082
62 | 188.88748 | 99.62923 | 62 | 199.9188 | 100 | 62 | 192.26292 | 99.85532
63 | 189.52525 | 99.90894 | 63 | 199.04274 | 99.73661 | 63 | 192.04507 | 100.20046
64 | 188.67489 | 99.13073 | 64 | 199.04274 | 100.26478 | 64 | 192.91651 | 100.6
65 | 188.14341 | 99.34868 | 65 | 198.69231 | 99.82394 | 65 | 191.60933 | 99.91429
66 | 188.67489 | 99.85132 | 66 | 200.44444 | 100.70423 | 66 | 191.28255 | 100.14584
67 | 188.78118 | 99.62886 | 67 | 199.56838 | 99.82472 | 67 | 193.13437 | 101.06284
68 | 188.14341 | 99.34868 | 68 | 198.69231 | 99.82394 | 68 | 192.80757 | 100.08259
69 | 187.93082 | 99.57007 | 69 | 200.26923 | 100.88261 | 69 | 191.17361 | 99.91546
70 | 188.4623 | 99.90674 | 70 | 198.69231 | 99.56102 | 70 | 191.71827 | 100.60759
71 | 187.93082 | 99.29216 | 71 | 198.51709 | 100.26549 | 71 | 192.26292 | 100.37254
72 | 187.71823 | 99.56925 | 72 | 197.81624 | 99.9115 | 72 | 190.84683 | 99.91635
73 | 187.61193 | 99.56884 | 73 | 199.74359 | 100.88496 | 73 | 189.64859 | 100.09404
74 | 188.14341 | 99.85006 | 74 | 199.21795 | 99.91213 | 74 | 191.06468 | 100.84592
75 | 187.50563 | 99.34548 | 75 | 198.34188 | 99.91174 | 75 | 190.08431 | 99.80276
76 | 187.39934 | 99.56802 | 76 | 199.21795 | 100.35305 | 76 | 188.12356 | 99.74863
77 | 188.2497 | 100.07465 | 77 | 198.86752 | 100.08818 | 77 | 187.90569 | 100.10053
78 | 188.56859 | 99.73946 | 78 | 197.64103 | 99.64664 | 78 | 187.68783 | 100.10134
79 | 187.82452 | 99.23617 | 79 | 197.64103 | 100.35587 | 79 | 187.03424 | 99.98582
80 | 187.39934 | 99.51216 | 80 | 198.51709 | 100.44326 | 80 | 186.92532 | 100.22256
81 | 188.356 | 100.07477 | 81 | 197.46581 | 99.91135 | 81 | 188.01462 | 100.75056
82 | 187.93082 | 99.40314 | 82 | 197.11538 | 99.82254 | 82 | 186.38066 | 99.8108
83 | 187.39934 | 99.40062 | 83 | 197.99145 | 100.53381 | 83 | 186.1628 | 100.22596
84 | 187.18675 | 99.56719 | 84 | 197.46581 | 100.08881 | 84 | 185.94493 | 100.10796
85 | 188.03711 | 100.01815 | 85 | 197.11538 | 100.26738 | 85 | 185.61814 | 99.99032
86 | 187.61193 | 99.40163 | 86 | 197.64103 | 100.26667 | 86 | 185.07349 | 100.11132
87 | 186.44268 | 99.1169 | 87 | 197.2906 | 99.8227 | 87 | 185.18242 | 100.35012
88 | 186.44268 | 99.6205 | 88 | 196.23932 | 100 | 88 | 185.83601 | 100.64629
89 | 186.65527 | 99.79008 | 89 | 195.71368 | 100.08961 | 89 | 185.07349 | 99.81371
90 | 186.44268 | 99.56429 | 90 | 196.76496 | 100.35746 | 90 | 183.98418 | 99.99559
91 | 186.12379 | 99.5068 | 91 | 195.71368 | 99.91055 | 91 | 186.27173 | 101.06468
92 | 186.44268 | 99.84597 | 92 | 195.18803 | 100 | 92 | 186.27173 | 100.28496
93 | 186.33638 | 99.56387 | 93 | 197.46581 | 100.89526 | 93 | 184.4199 | 99.57751
94 | 186.01749 | 99.56262 | 94 | 196.0641 | 99.64381 | 94 | 186.05386 | 101.06667
95 | 185.8049 | 99.61818 | 95 | 195.53846 | 100.17953 | 95 | 186.1628 | 100.28548
96 | 185.9112 | 99.675 | 96 | 195.18803 | 100 | 96 | 185.40028 | 99.9316
97 | 185.8049 | 99.61818 | 97 | 197.2906 | 100.71556 | 97 | 185.18242 | 100.35012
98 | 185.48602 | 99.56052 | 98 | 196.76496 | 99.82222 | 98 | 184.4199 | 100.11386
99 | 185.69861 | 99.78747 | 99 | 196.58974 | 100.2681 | 99 | 184.63777 | 100.47335
100 | 185.8049 | 99.73117 | 100 | 196.58974 | 100.17857 | 100 | 183.00381 | 99.87847
101 | 185.9112 | 99.675 | 101 | 195.36325 | 99.64254 | 101 | 184.09312 | 100.9015
102 | 185.37972 | 99.39091 | 102 | 196.23932 | 100.44843 | 102 | 183.54846 | 100.05711
103 | 186.12379 | 100.01526 | 103 | 196.0641 | 100.17905 | 103 | 183.11273 | 100.30036
104 | 186.44268 | 99.73311 | 104 | 197.99145 | 100.62333 | 104 | 183.3306 | 100.66354
105 | 186.23009 | 99.50725 | 105 | 196.23932 | 99.73286 | 105 | 182.35022 | 99.75971
106 | 185.48602 | 99.27901 | 106 | 195.88889 | 100.26906 | 106 | 182.24129 | 100.24388
107 | 186.33638 | 99.9589 | 107 | 196.76496 | 100.44723 | 107 | 181.15198 | 99.4
108 | 186.23009 | 99.50725 | 108 | 197.99145 | 100.35524 | 108 | 180.60733 | 99.58127
109 | 186.44268 | 99.73311 | 109 | 197.99145 | 100.26619 | 109 | 180.1716 | 99.58171
110 | 186.12379 | 99.45062 | 110 | 197.46581 | 100.08881 | 110 | 180.38946 | 99.88544
111 | 185.8049 | 99.39297 | 111 | 197.64103 | 100.26667 | 111 | 180.28053 | 99.88573
112 | 185.9112 | 99.61857 | 112 | 194.83761 | 99.02048 | 112 | 179.62694 | 99.46068
113 | 185.37972 | 99.33464 | 113 | 193.78632 | 99.81949 | 113 | 179.95374 | 99.88662
114 | 185.8049 | 99.84442 | 114 | 197.64103 | 101.62162 | 114 | 179.51802 | 99.46072
115 | 185.59231 | 99.44821 | 115 | 195.88889 | 99.55476 | 115 | 179.30015 | 99.94979
116 | 185.8049 | 99.73117 | 116 | 195.36325 | 99.91039 | 116 | 178.64657 | 99.4
117 | 185.69861 | 99.56136 | 117 | 197.11538 | 101.07817 | 117 | 179.19122 | 100.13484
118 | 185.37972 | 99.44724 | 118 | 196.94017 | 100 | 118 | 178.7555 | 99.58315
119 | 185.27342 | 99.61624 | 119 | 196.41453 | 100 | 119 | 178.10191 | 99.58382
120 | 185.27342 | 99.61624 | 120 | 194.66239 | 99.64126 | 120 | 177.99298 | 99.76855
121 | 185.06083 | 99.38936 | 121 | 195.88889 | 100.44924 | 121 | 177.99298 | 99.892
122 | 184.74195 | 99.44432 | 122 | 196.0641 | 100.35874 | 122 | 177.55726 | 99.58439
123 | 185.06083 | 99.7289 | 123 | 195.18803 | 99.82079 | 123 | 177.23047 | 99.70826
124 | 184.74195 | 99.3878 | 124 | 196.41453 | 100.99099 | 124 | 176.90367 | 99.89505
125 | 184.95454 | 99.72857 | 125 | 195.53846 | 99.82111 | 125 | 177.12154 | 99.83237
126 | 184.74195 | 99.44432 | 126 | 192.73504 | 99.36766 | 126 | 176.14117 | 99.3382
127 | 184.74195 | 99.61429 | 127 | 192.03419 | 100 | 127 | 175.5965 | 99.71114
128 | 184.84824 | 99.55799 | 128 | 195.53846 | 101.27042 | 128 | 175.9233 | 99.9604
129 | 184.52935 | 99.44335 | 129 | 192.73504 | 99.0991 | 129 | 174.94293 | 99.4
130 | 183.99788 | 99.44089 | 130 | 191.33333 | 99.72603 | 130 | 175.70543 | 100.02383
131 | 184.31676 | 99.72661 | 131 | 193.4359 | 101.0064 | 131 | 175.05185 | 99.71211
132 | 184.10417 | 99.49817 | 132 | 194.66239 | 100.36134 | 132 | 174.72506 | 99.7127
133 | 184.31676 | 99.66963 | 133 | 192.03419 | 99.27536 | 133 | 174.39827 | 99.71328
134 | 184.31676 | 99.61271 | 134 | 191.33333 | 99.81718 | 134 | 173.30895 | 99.21179
135 | 183.99788 | 99.38414 | 135 | 195.01282 | 101.27389 | 135 | 173.63575 | 100.09488
136 | 183.89158 | 99.49725 | 136 | 194.66239 | 100.09009 | 136 | 173.0911 | 99.4
137 | 184.31676 | 99.84076 | 137 | 192.73504 | 99.63768 | 137 | 173.52682 | 100.03171
138 | 183.25381 | 99.03998 | 138 | 194.31197 | 100.81818 | 138 | 173.20003 | 99.65221
139 | 183.78528 | 99.78216 | 139 | 194.31197 | 100.09025 | 139 | 173.20003 | 99.90569
140 | 183.67899 | 99.49633 | 140 | 193.61111 | 100.09058 | 140 | 173.20003 | 99.77879
141 | 183.4664 | 99.43843 | 141 | 194.31197 | 100.54397 | 141 | 172.43751 | 99.46321
142 | 183.3601 | 99.55201 | 142 | 193.4359 | 99.81917 | 142 | 172.32858 | 99.90826
143 | 183.3601 | 99.55201 | 143 | 193.96154 | 100.36265 | 143 | 172.32858 | 99.71706
144 | 183.04121 | 99.3794 | 144 | 193.78632 | 100.0905 | 144 | 171.89286 | 99.59048
145 | 183.57269 | 99.89631 | 145 | 194.13675 | 100.27149 | 145 | 171.56607 | 99.71847
146 | 182.72233 | 99.14991 | 146 | 193.78632 | 100.27199 | 146 | 167.75348 | 97.99155
147 | 182.93492 | 99.7223 | 147 | 193.08547 | 99.90934 | 147 | 167.86242 | 99.79088
148 | 182.61603 | 99.37728 | 148 | 192.91026 | 100 | 148 | 168.95172 | 100.17973
149 | 182.19085 | 99.31791 | 149 | 193.08547 | 100.18182 | 149 | 168.29814 | 99.27072
150 | 182.08455 | 99.54681 | 150 | 192.55983 | 100.09107 | 150 | 167.0999 | 99.13992
151 | 182.19085 | 99.60475 | 151 | 192.73504 | 100.18215 | 151 | 167.0999 | 99.59595
152 | 182.29714 | 99.60515 | 152 | 192.55983 | 100.09107 | 152
153 | 182.29714 | 99.54769 | 153 | 192.38462 | 99.90901 | 153
154 | 182.19085 | 99.48981 | 154 | 192.2094 | 100 | 154
155 | 181.87196 | 99.37354 | 155 | 192.2094 | 100 | 155
156 | 181.87196 | 99.48841 | 156 | 191.68376 | 99.81752 | 156
157 | 182.19085 | 99.71995 | 157 | 192.38462 | 100.36563 | 157
158 | 181.97826 | 99.48888 | 158 | 191.68376 | 99.90868 | 158
159 | 181.55307 | 99.31449 | 159 | 191.85897 | 100.18298 | 159
160 | 181.76567 | 99.66084 | 160 | 192.2094 | 100.18265 | 160
161 | 180.9153 | 99.13856 | 161 | 191.85897 | 100.18298 | 161
162 | 179.85234 | 99.13178 | 162 | 191.50855 | 100.09158 | 162
163 | 179.74605 | 99.59536 | 163 | 190.80769 | 99.81668 | 163
| 180.49012 | 99.88944 |  | 190.63248 | 100
| 179.74605 | 99.30468 |  | 191.15812 | 100.27574
| 179.42716 | 99.47744 |  | 190.45726 | 99.90809
| 0 | -- |  | 190.45726 | 99.81635
| 0 | -- |  | 190.63248 | 99.90817
| 0 | -- |  | 190.80769 | 100
|  |  |  | 190.10684 | 99.72426
|  |  |  | 190.28205 | 100
|  |  |  | 190.10684 | 100
|  |  |  | 188.88034 | 99.63031
|  |  |  | 190.28205 | 100.46253
|  |  |  | 189.75641 | 100
|  |  |  | 189.40598 | 100
|  |  |  | 189.5812 | 100.09251
|  |  |  | 189.40598 | 99.90758
|  |  |  | 188.17949 | 99.62894
|  |  |  | 189.23077 | 100.65238
|  |  |  | 188.88034 | 99.81481
|  |  |  | 188.52991 | 100
|  |  |  | 188.3547 | 99.72171
|  |  |  | 188.3547 | 100
|  |  |  | 188.00427 | 99.81395
|  |  |  | 188.88034 | 100.27907
|  |  |  | 188.88034 | 100.09285
|  |  |  | 188.3547 | 99.90706
|  |  |  | 187.82906 | 99.9068
|  |  |  | 188.00427 | 100.18674
|  |  |  | 187.82906 | 100.09337
|  |  |  | 187.65385 | 99.81361
|  |  |  | 188.00427 | 100.18674
|  |  |  | 187.30342 | 99.72015
|  |  |  | 187.82906 | 100.18692
|  |  |  | 187.82906 | 100
|  |  |  | 187.65385 | 100.09346
|  |  |  | 187.12821 | 99.90645
|  |  |  | 187.12821 | 100.09372
|  |  |  | 187.30342 | 100.09363
|  |  |  | 186.95299 | 99.90637
|  |  |  | 186.42735 | 99.9061
|  |  |  | 186.42735 | 99.81238
|  |  |  | 186.25214 | 99.81221
|  |  |  | 186.42735 | 99.81238
|  |  |  | 186.25214 | 100
|  |  |  | 186.42735 | 100
|  |  |  | 186.07692 | 100
|  |  |  | 186.07692 | 100
|  |  |  | 185.90171 | 99.90584
|  |  |  | 185.90171 | 100
|  |  |  | 185.90171 | 100
|  |  |  | 186.07692 | 99.90593
|  |  |  | 185.7265 | 99.90575
|  |  |  | 185.90171 | 100.28355
|  |  |  | 185.02564 | 99.81096
|  |  |  | 185.37607 | 100.09461
|  |  |  | 185.37607 | 100.18939
|  |  |  | 184.85043 | 99.9053
|  |  |  | 184.85043 | 100.09488
|  |  |  | 184.85043 | 100.09488
|  |  |  | 185.02564 | 100.09479
|  |  |  | 184.85043 | 100.18993
|  |  |  | 184.14957 | 99.71537
|  |  |  | 184.32479 | 100.09515
|  |  |  | 184.5 | 100.28571
|  |  |  | 183.97436 | 100
|  |  |  | 184.32479 | 100.38168
|  |  |  | 183.79915 | 100
|  |  |  | 183.79915 | 100.19102
|  |  |  | 183.44872 | 100
|  |  |  | 183.44872 | 100.0956
|  |  |  | 183.62393 | 100.28708
|  |  |  | 183.62393 | 100.09551
|  |  |  | 182.92308 | 100
|  |  |  | 183.09829 | 100.19175
|  |  |  | 182.74786 | 100.19212
|  |  |  | 183.2735 | 100.48031
|  |  |  | 182.74786 | 100.09597
|  |  |  | 182.74786 | 100.28846
|  |  |  | 183.2735 | 100.28763
|  |  |  | 183.09829 | 100.28791
|  |  |  | 182.57265 | 100.09606
|  |  |  | 182.74786 | 100.38499
|  |  |  | 182.74786 | 100.38499
|  |  |  | 182.39744 | 100.19249
|  |  |  | 182.74786 | 100.28846
|  |  |  | 182.57265 | 100.19231
|  |  |  | 181.87179 | 100
|  |  |  | 182.92308 | 100.57803
|  |  |  | 182.57265 | 100.28874
|  |  |  | 182.57265 | 100.38536
|  |  |  | 181.87179 | 100.09643
|  |  |  | 182.74786 | 100.4817
|  |  |  | 182.22222 | 100.09625
|  |  |  | 182.57265 | 100.38536
|  |  |  | 182.74786 | 100.4817
|  |  |  | 182.39744 | 100.28902
|  |  |  | 182.04701 | 100
|  |  |  | 182.04701 | 100.28958
|  |  |  | 181.87179 | 100.19305
|  |  |  | 181.69658 | 100.09653
|  |  |  | 181.52137 | 100.19342
|  |  |  | 181.52137 | 100.3876
|  |  |  | 180.6453 | 100
|  |  |  | 181.17094 | 100.48591
|  |  |  | 180.99573 | 100.19399
|  |  |  | 180.47009 | 99.90301
|  |  |  | 180.47009 | 100
|  |  |  | 180.82051 | 100.09699
|  |  |  | 180.99573 | 100.38873
|  |  |  | 180.29487 | 100
|  |  |  | 180.47009 | 100.38986
|  |  |  | 179.94444 | 99.90272
|  |  |  | 180.11966 | 100.19493
|  |  |  | 180.47009 | 100.29211
|  |  |  | 179.59402 | 99.90253
|  |  |  | 179.59402 | 100.09766
|  |  |  | 179.76923 | 100.19531
|  |  |  | 179.24359 | 100.09785
|  |  |  | 179.76923 | 100.09756
|  |  |  | 179.06838 | 99.80469
|  |  |  | 179.24359 | 100.19589
|  |  |  | 179.59402 | 100.29354
|  |  |  | 179.24359 | 99.90234
|  |  |  | 178.89316 | 99.8045
|  |  |  | 179.24359 | 100.19589
|  |  |  | 178.89316 | 100
|  |  |  | 178.71795 | 100
|  |  |  | 178.54274 | 100.19666
|  |  |  | 179.06838 | 100.29441
|  |  |  | 178.89316 | 100.09804
|  |  |  | 178.89316 | 100.2947
|  |  |  | 178.19231 | 99.90177
|  |  |  | 178.19231 | 100.29586
|  |  |  | 178.01709 | 100.09852
|  |  |  | 178.01709 | 100.19724
|  |  |  | 178.36752 | 100.39448
|  |  |  | 178.01709 | 100.09852
|  |  |  | 177.84188 | 100.19743

## SI1
Diethyl ether | 4 | 5 | 2 | 4 | 6
Tetrahydrofuran | 5 | 6 | 3 | 4 | 4
1,2-Dimethoxyethane | 5 | 2 | 4 | 4 | 7
Diisopropyl ether | 3 | 8 | 1 | 1 | 9
1,4-Dioxane | 4 | 4 | 4 | 5 | 6
Dibutyl ether | 7 | 4 | 5 | 5 | 4
Hexane | 3 | 4 | 2 | 10 | 7
Pyridine | 4 | 4 | 7 | 9 | 2
Benzene | 6 | 1 | 3 | 10 | 7
Toluene | 3 | 4 | 4 | 10 | 7
Dimethyl acetamide | 6 | 2 | 10 | 8 | 2
Methyl isobutyl ketone | 6 | 6 | 7 | 8 | 2
Dimethyl sulfoxide | 5 | 7 | 9 | 2 | 6
Carbon tetrachloride | 5 | 3 | 4 | 10 | 7
1,2-Dichloroethane | 4 | 2 | 6 | 10 | 7
2-Methoxy ethanol | 8 | 2 | 7 | 6 | 7
Methyl ethyl ketone | 7 | 8 | 4 | 8 | 3
p-Xylene | 2 | 6 | 5 | 10 | 7
2-Methyl pentane | 4 | 7 | 2 | 10 | 7
t-Butyl methyl ether | 5 | 5 | 3 | 9 | 8
Cyclopentyl methyl ether | 5 | 5 | 3 | 9 | 8
N-methyl-2-pyrrolidone | 6 | 3 | 9 | 8 | 4
Chloroform | 6 | 3 | 6 | 9 | 6
3-Pentanone | 6 | 8 | 7 | 6 | 4
Cyclohexane | 5 | 7 | 2 | 10 | 7
Heptane | 3 | 8 | 3 | 10 | 7
Acetonitrile | 6 | 6 | 6 | 10 | 3
Isooctane | 4 | 8 | 3 | 10 | 7
Dichloromethane | 6 | 4 | 6 | 9 | 7
2-Pentanone | 6 | 6 | 7 | 10 | 4
Dimethyl formamide | 6 | 2 | 9 | 9 | 7
2-Pentanol | 6 | 6 | 8 | 8 | 6
1-Butanol | 7 | 5 | 8 | 9 | 5
Ethyl acetate | 8 | 8 | 4 | 8 | 6
2-Propanol | 9 | 8 | 6 | 8 | 4
Propyl acetate | 7 | 8 | 6 | 10 | 4
Propylene carbonate | 7 | 8 | 6 | 10 | 4
Formamide | 7 | 2 | 10 | 8 | 8
N-Methylformamide | 6 | 2 | 10 | 10 | 7
2-Butanol | 6 | 8 | 7 | 9 | 6
Benzyl alcohol | 6 | 7 | 10 | 7 | 6
Methyl acetate | 9 | 7 | 4 | 9 | 7
Cyclopentanone | 6 | 6 | 8 | 10 | 6
Acetone | 9 | 8 | 4 | 9 | 7
Cyclohexanone | 8 | 6 | 8 | 9 | 6
Propionic acid | 8 | 6 | 8 | 8 | 7
Acetic acid | 8 | 6 | 8 | 7 | 8
Methanol | 9 | 5 | 5 | 10 | 9
Butyl acetate | 7 | 8 | 8 | 10 | 5
t-Butanol | 9 | 6 | 6 | 10 | 8
Cyclohexanol | 6 | 7 | 9 | 9 | 8
Dimethyl carbonate | 8 | 7 | 6 | 10 | 8
Ethanol | 8 | 8 | 6 | 9 | 9
t-Butyl acetate | 9 | 8 | 6 | 10 | 8
Water | 10 | 10 | 10 | 10 | 10

## SI2
0.5 m Li\-(2)SO\-(4) |  |  | 82.2
1.0 m LiOAc |  | 80.5
1.0 m LiOTf |  |  |  | 75.2
1.0 m LiTFSI | 73.6

## SI3
S

## SI5
r
Length from surface(A) | SOL_TFS | SOL_SO4 | H2O
|  |  |  | 0 | 0 | 0
0.12 | 0 | 0 | 0 | -0.01031 | -0.01031 | -0.01031
0.32 | 0 | 0 | 0 | 0.00274 | 0.00274 | 0.00274
0.52 | 0 | 0 | 0 | -0.000667797 | -0.000664886 | -0.000657454
0.72 | 0 | 0 | 0 | -7.35815e-05 | -8.4492e-05 | -0.000112345
0.92 | 0 | 0 | 0 | 0.000972184 | 0.00101 | 0.00112
1.12 | 0 | 0 | 0 | -0.00379 | -0.00394 | -0.00433
1.32 | 0 | 0 | 0 | 0.0142 | 0.01476 | 0.01621
1.52 | 1.69e-06 | 2.69e-06 | 1.69e-06 | -0.053 | -0.05511 | -0.06052
1.72 | 0.000194 | 0.000248 | 0.000262 | 0.19511 | 0.20391 | 0.22408
1.92 | 0.0318 | 0.0353 | 0.0397 | -1.08647 | -1.0813 | -1.12501
2.12 | 0.33 | 0.324 | 0.332 | 1.893 | 1.85615 | 1.89361
2.32 | 0.0365 | 0.0313 | 0.0303 | -1.22884 | -1.19637 | -1.21059
2.52 | 0.0318 | 0.0269 | 0.0266 | 0.38554 | 0.3764 | 0.39224
2.72 | 0.00595 | 0.00542 | 0.00541 | -0.15896 | -0.15752 | -0.17188
2.92 | 0.00995 | 0.00986 | 0.00996 | 0.02275 | 0.02434 | 0.03116
3.12 | 0.0143 | 0.0153 | 0.0159 | 0.05604 | 0.05185 | 0.04541
3.32 | 0.00538 | 0.00573 | 0.00612 | -0.10541 | -0.09662 | -0.09306
3.52 | 0.0217 | 0.0221 | 0.0245 | 0.11664 | 0.10529 | 0.10285
3.72 | 0.0103 | 0.0101 | 0.0115 | -0.08365 | -0.07381 | -0.07295
3.92 | 0.0264 | 0.0254 | 0.0291 | -0.05331 | -0.05188 | -0.05465
4.12 | 0.0508 | 0.0488 | 0.0543 | 0.22869 | 0.20866 | 0.21703
4.32 | 0.019 | 0.0188 | 0.0201 | -0.32729 | -0.30282 | -0.30827
4.52 | 0.0646 | 0.0648 | 0.0684 | 0.34875 | 0.32893 | 0.32984
4.72 | 0.0213 | 0.0215 | 0.0225 | -0.23252 | -0.2214 | -0.22318
4.92 | 0.0364 | 0.0376 | 0.0383 | 0.03431 | 0.03021 | 0.04535
5.12 | 0.0425 | 0.0481 | 0.0481 | 0.14881 | 0.15055 | 0.12122
5.32 | 0.0133 | 0.016 | 0.0164 | -0.25888 | -0.25174 | -0.21348
5.52 | 0.0414 | 0.0502 | 0.0529 | 0.27552 | 0.26236 | 0.21802
5.72 | 0.0147 | 0.0173 | 0.0185 | -0.2159 | -0.20429 | -0.17319
5.92 | 0.0307 | 0.0345 | 0.0371 | 0.11962 | 0.11222 | 0.09639
6.12 | 0.0318 | 0.0337 | 0.0363 | -0.09127 | -0.08576 | -0.07941
6.32 | 0.0467 | 0.0481 | 0.0514 | 0.10446 | 0.09607 | 0.0981
6.52 | 0.0283 | 0.0302 | 0.0317 | -0.01326 | -0.0088 | -0.0143
6.72 | 0.0132 | 0.0147 | 0.0152 | -0.08205 | -0.08238 | -0.07062
6.92 | 0.0247 | 0.0293 | 0.0293 | 0.0711 | 0.07152 | 0.06122
7.12 | 0.0235 | 0.0298 | 0.0288 | -0.07295 | -0.07876 | -0.06181
7.32 | 0.036 | 0.0476 | 0.0443 | 0.07972 | 0.09095 | 0.06467
7.52 | 0.0257 | 0.0331 | 0.0314 | 0.00826 | 0.00436 | 0.0076
7.72 | 0.0136 | 0.017 | 0.0164 | -0.09514 | -0.09538 | -0.07917
7.92 | 0.0287 | 0.0344 | 0.0344 | 0.08139 | 0.08181 | 0.06815
8.12 | 0.03 | 0.0351 | 0.036 | -0.08586 | -0.08462 | -0.0712
8.32 | 0.046 | 0.0532 | 0.0551 | 0.10679 | 0.10229 | 0.08725
8.52 | 0.0305 | 0.035 | 0.0361 | -0.0031 | -0.00242 | -0.000292348
8.72 | 0.015 | 0.0172 | 0.0176 | -0.09899 | -0.09638 | -0.08453
8.92 | 0.0292 | 0.0336 | 0.0343 | 0.08407 | 0.08202 | 0.07142
9.12 | 0.0285 | 0.0326 | 0.0331 | -0.07937 | -0.07823 | -0.06907
9.32 | 0.0421 | 0.0476 | 0.0481 | 0.08972 | 0.08903 | 0.07817
9.52 | 0.0281 | 0.0314 | 0.0317 | -0.00113 | -0.00127 | 0.000891636
9.72 | 0.0141 | 0.0158 | 0.0159 | -0.09088 | -0.08964 | -0.08117
9.92 | 0.0284 | 0.0317 | 0.032 | 0.07962 | 0.0784 | 0.06956
10.1 | 0.0291 | 0.0321 | 0.0324 | -0.08216 | -0.08038 | -0.07059
10.3 | 0.044 | 0.0487 | 0.0494 | 0.09391 | 0.09179 | 0.08155
10.5 | 0.0296 | 0.0328 | 0.0332 | 0.000990594 | 0.00145 | 0.00228
10.7 | 0.0147 | 0.0165 | 0.0166 | -0.09452 | -0.09423 | -0.08467
10.9 | 0.0293 | 0.0332 | 0.0332 | 0.08029 | 0.08053 | 0.07129
11.1 | 0.0292 | 0.0332 | 0.0332 | -0.08031 | -0.08067 | -0.07019
11.3 | 0.0436 | 0.0498 | 0.0498 | 0.09373 | 0.09491 | 0.081
11.5 | 0.0292 | 0.0329 | 0.0332 | -0.000133048 | -0.00182 | 0.00142
11.7 | 0.0146 | 0.0165 | 0.0167 | -0.09434 | -0.09236 | -0.08428
11.9 | 0.0294 | 0.0328 | 0.0334 | 0.08071 | 0.07897 | 0.07152
12.1 | 0.0295 | 0.0328 | 0.0334 | -0.08126 | -0.07984 | -0.07151
12.3 | 0.0445 | 0.0493 | 0.0502 | 0.09532 | 0.09407 | 0.08336
12.5 | 0.0297 | 0.0326 | 0.0333 | -0.00107 | -0.00197 | 0.000401304
12.7 | 0.0148 | 0.0163 | 0.0165 | -0.09281 | -0.09067 | -0.08318
12.9 | 0.0296 | 0.0327 | 0.0331 | 0.07467 | 0.07332 | 0.06626
13.1 | 0.0296 | 0.0326 | 0.0329 | -0.05525 | -0.05469 | -0.04847
13.3 | 0.0441 | 0.0489 | 0.0492 | 0 | 0 | 0
|  |  |  | -- | -- | --
|  |  |  | -- | -- | --
|  |  |  | -- | -- | --
|  |  |  | -- | -- | --
|  |  |  | -- | -- | --
|  |  |  | -- | -- | --
|  |  |  | -- | -- | --
|  |  |  | -- | -- | --
|  |  |  | -- | -- | --
|  |  |  | -- | -- | --
|  |  |  | -- | -- | --
|  |  |  | -- | -- | --
|  |  |  | -- | -- | --
|  |  |  | -- | -- | --
|  |  |  | -- | -- | --
|  |  |  | -- | -- | --
|  |  |  | -- | -- | --
|  |  |  | -- | -- | --
|  |  |  | -- | -- | --
|  |  |  | -- | -- | --
[5 empty] | -- | --
[5 empty] | -- | --
[5 empty] | -- | --
[5 empty] | -- | --
[5 empty] | -- | --
[5 empty] | -- | --
[5 empty] | -- | --
[5 empty] | -- | --
[5 empty] | -- | --
[5 empty] | -- | --
[5 empty] | -- | --
[5 empty] | -- | --
[5 empty] | -- | --
[5 empty] | -- | --
[5 empty] | -- | --
[5 empty] | -- | --
[5 empty] | -- | --
[5 empty] | -- | --
[5 empty] | -- | --
[5 empty] | -- | --
[5 empty] | -- | --
[5 empty] | -- | --

## SI6
r
Length from surface(A) | Li_TFS | Li_SO4
|  |  | 0 | 0
0.12 | 0 | 0 | -0.00808 | -0.00808
0.32 | 0 | 0 | 0.00217 | 0.00217
0.52 | 0 | 0 | -0.000580472 | -0.000580486
0.72 | 0 | 0 | 0.000156376 | 0.000156429
0.92 | 0 | 0 | -4.17281e-05 | -4.19259e-05
1.12 | 0 | 0 | 1.14254e-05 | 1.21596e-05
1.32 | 0 | 0 | -3.97341e-06 | -6.71246e-06
1.52 | 0 | 0 | 4.46825e-06 | 1.46903e-05
1.72 | 0 | 0 | -1.38996e-05 | -5.20486e-05
1.92 | 0 | 0 | 5.14182e-05 | 0.000194608
2.12 | 0 | 3.58e-07 | -0.000190689 | -0.000722272
2.32 | 1.53e-07 | 1.79e-07 | 0.000711336 | 0.00269
2.52 | 4.76e-06 | 1.11e-05 | -0.00622 | -0.01809
2.72 | 5.29e-06 | 1.25e-05 | 0.02775 | 0.07679
2.92 | 4.98e-05 | 0.000102 | -0.13692 | -0.35154
3.12 | 0.000482 | 0.00125 | 0.24179 | 0.56813
3.32 | 0.000568 | 0.00122 | -0.57686 | -1.06704
3.52 | 0.00225 | 0.00409 | 0.93507 | 1.64589
3.72 | 0.000392 | 0.000792 | -0.65599 | -1.14857
3.92 | 0.000643 | 0.00117 | 0.19513 | 0.34548
4.12 | 0.000614 | 0.00106 | 0.07954 | 0.12378
4.32 | 7.71e-05 | 0.000131 | -0.14962 | -0.25523
4.52 | 0.000164 | 0.00028 | 0.07726 | 0.13419
4.72 | 6.61e-05 | 0.00011 | -0.02823 | -0.05578
4.92 | 0.000182 | 0.000318 | -0.11604 | -0.17878
5.12 | 0.000619 | 0.00101 | 0.26485 | 0.42735
5.32 | 0.000349 | 0.000545 | -0.43931 | -0.70468
5.52 | 0.00139 | 0.00219 | 0.55453 | 0.88156
5.72 | 0.000523 | 0.000834 | -0.42784 | -0.69693
5.92 | 0.000944 | 0.00159 | 0.24486 | 0.41061
6.12 | 0.000781 | 0.00136 | -0.13844 | -0.24684
6.32 | 0.000859 | 0.00157 | 0.13848 | 0.26442
6.52 | 0.00043 | 0.000787 | -0.04933 | -0.09557
6.72 | 0.000197 | 0.00036 | -0.08363 | -0.13974
6.92 | 0.000396 | 0.000681 | 0.07777 | 0.12538
7.12 | 0.00041 | 0.000693 | -0.09627 | -0.14403
7.32 | 0.000704 | 0.00111 | 0.10833 | 0.16432
7.52 | 0.000512 | 0.000791 | 0.01275 | 0.01484
7.72 | 0.000264 | 0.000413 | -0.12102 | -0.18217
7.92 | 0.000534 | 0.00082 | 0.10548 | 0.15793
8.12 | 0.000519 | 0.000808 | -0.09923 | -0.15239
8.32 | 0.000754 | 0.00118 | 0.11477 | 0.17947
8.52 | 0.000486 | 0.00076 | -0.00472 | -0.00512
8.72 | 0.00024 | 0.000361 | -0.10946 | -0.17199
8.92 | 0.000482 | 0.000729 | 0.09058 | 0.14102
9.12 | 0.000506 | 0.000726 | -0.09757 | -0.12794
9.32 | 0.000791 | 0.00104 | 0.115 | 0.14588
9.52 | 0.000552 | 0.0007 | 0.00878 | 0.00663
9.72 | 0.000284 | 0.000347 | -0.12862 | -0.16039
9.92 | 0.000559 | 0.000687 | 0.11484 | 0.13634
10.1 | 0.000543 | 0.000682 | -0.11088 | -0.12574
10.3 | 0.000795 | 0.000976 | 0.12693 | 0.14262
10.5 | 0.000504 | 0.000643 | -0.01224 | 0.000525267
10.7 | 0.000258 | 0.000315 | -0.10958 | -0.14811
10.9 | 0.000506 | 0.000638 | 0.09578 | 0.12501
11.1 | 0.000513 | 0.000636 | -0.10222 | -0.12262
11.3 | 0.000792 | 0.000952 | 0.11948 | 0.14059
11.5 | 0.000539 | 0.00064 | 0.00176 | 0.00552
11.7 | 0.000284 | 0.000316 | -0.12397 | -0.15357
11.9 | 0.000565 | 0.000651 | 0.10875 | 0.13554
12.1 | 0.000564 | 0.000625 | -0.11204 | -0.13251
12.3 | 0.000856 | 0.000949 | 0.13328 | 0.14642
12.5 | 0.00056 | 0.000635 | -0.00527 | -0.00167
12.7 | 0.000281 | 0.00032 | -0.1247 | -0.13884
12.9 | 0.000566 | 0.000629 | 0.10092 | 0.11059
13.1 | 0.000566 | 0.00063 | -0.07386 | -0.08208
13.3 | 0.000841 | 0.000939 | 0 | 0
|  |  | -- | --
|  |  | -- | --
|  |  | -- | --
|  |  | -- | --
|  |  | -- | --
|  |  | -- | --
|  |  | -- | --
|  |  | -- | --
|  |  | -- | --
|  |  | -- | --
|  |  | -- | --
|  |  | -- | --
|  |  | -- | --
|  |  | -- | --
|  |  | -- | --
|  |  | -- | --
|  |  | -- | --
|  |  | -- | --
|  |  | -- | --
|  |  | -- | --
|  |  | -- | --
|  |  | -- | --
|  |  | -- | --
|  |  | -- | --
|  |  | -- | --
|  |  | -- | --
|  |  | -- | --
|  |  | -- | --
|  |  | -- | --
|  |  | -- | --
|  |  | -- | --
|  |  | -- | --
|  |  | -- | --
|  |  | -- | --
|  |  | -- | --
|  |  | -- | --
|  |  | -- | --
|  |  | -- | --
|  |  | -- | --
|  |  | -- | --
|  |  | -- | --
|  |  | -- | --
--
--

## SI7
Anion | Radius of geometry | Molecular weight
| \(a197) | g mol\+(−1)
TFSI\+(−) | 12.73 | 287.1
SO\-(4)\+(2−) | 1.49 | 109.9

## SI12
2q | Intensity |  | Intensity |  | Intensity |  | Intensity
degree | arb. units. | Degree | arb. units. | Degree | arb. units. | Degree | arb. units.
| NCM811 |  | in H2O |  | in 1 m LiTFSI |  | in 0.5 m Li\-(2)SO\-(4)
10 | 160.417 | 10 | 147.917 | 10 | 122.917 | 10 | 162.5
10.02 | 200 | 10.02 | 170.833 | 10.02 | 156.25 | 10.02 | 168.75
10.04 | 183.333 | 10.04 | 127.083 | 10.04 | 158.333 | 10.04 | 147.917
10.06 | 229.167 | 10.06 | 133.333 | 10.06 | 172.917 | 10.06 | 164.583
10.08 | 177.083 | 10.08 | 150 | 10.08 | 122.917 | 10.08 | 152.083
10.1 | 206.25 | 10.1 | 166.667 | 10.1 | 152.083 | 10.1 | 154.167
10.12 | 172.917 | 10.12 | 137.5 | 10.12 | 164.583 | 10.12 | 160.417
10.14 | 150 | 10.14 | 127.083 | 10.14 | 164.583 | 10.14 | 181.25
10.16 | 200 | 10.16 | 106.25 | 10.16 | 129.167 | 10.16 | 164.583
10.18 | 183.333 | 10.18 | 143.75 | 10.18 | 166.667 | 10.18 | 170.833
10.2 | 147.917 | 10.2 | 162.5 | 10.2 | 139.583 | 10.2 | 175
10.22 | 189.583 | 10.22 | 137.5 | 10.22 | 162.5 | 10.22 | 152.083
10.24 | 137.5 | 10.24 | 93.75 | 10.24 | 131.25 | 10.24 | 150
10.26 | 195.833 | 10.26 | 168.75 | 10.26 | 150 | 10.26 | 164.583
10.28 | 187.5 | 10.28 | 139.583 | 10.28 | 129.167 | 10.28 | 168.75
10.3 | 189.583 | 10.3 | 116.667 | 10.3 | 139.583 | 10.3 | 168.75
10.32 | 172.917 | 10.32 | 116.667 | 10.32 | 104.167 | 10.32 | 170.833
10.34 | 183.333 | 10.34 | 133.333 | 10.34 | 137.5 | 10.34 | 152.083
10.36 | 191.667 | 10.36 | 158.333 | 10.36 | 118.75 | 10.36 | 166.667
10.38 | 166.667 | 10.38 | 112.5 | 10.38 | 118.75 | 10.38 | 170.833
10.4 | 160.417 | 10.4 | 133.333 | 10.4 | 131.25 | 10.4 | 160.417
10.42 | 177.083 | 10.42 | 127.083 | 10.42 | 129.167 | 10.42 | 162.5
10.44 | 172.917 | 10.44 | 172.917 | 10.44 | 133.333 | 10.44 | 129.167
10.46 | 195.833 | 10.46 | 170.833 | 10.46 | 154.167 | 10.46 | 156.25
10.48 | 185.417 | 10.48 | 164.583 | 10.48 | 179.167 | 10.48 | 164.583
10.5 | 166.667 | 10.5 | 168.75 | 10.5 | 125 | 10.5 | 177.083
10.52 | 170.833 | 10.52 | 152.083 | 10.52 | 158.333 | 10.52 | 131.25
10.54 | 158.333 | 10.54 | 102.083 | 10.54 | 158.333 | 10.54 | 158.333
10.56 | 164.583 | 10.56 | 118.75 | 10.56 | 127.083 | 10.56 | 172.917
10.58 | 200 | 10.58 | 125 | 10.58 | 158.333 | 10.58 | 125
10.6 | 160.417 | 10.6 | 137.5 | 10.6 | 137.5 | 10.6 | 168.75
10.62 | 204.167 | 10.62 | 106.25 | 10.62 | 114.583 | 10.62 | 158.333
10.64 | 162.5 | 10.64 | 158.333 | 10.64 | 118.75 | 10.64 | 172.917
10.66 | 162.5 | 10.66 | 129.167 | 10.66 | 152.083 | 10.66 | 158.333
10.68 | 181.25 | 10.68 | 170.833 | 10.68 | 143.75 | 10.68 | 145.833
10.7 | 156.25 | 10.7 | 127.083 | 10.7 | 172.917 | 10.7 | 122.917
10.72 | 170.833 | 10.72 | 125 | 10.72 | 154.167 | 10.72 | 133.333
10.74 | 143.75 | 10.74 | 158.333 | 10.74 | 137.5 | 10.74 | 150
10.76 | 175 | 10.76 | 145.833 | 10.76 | 139.583 | 10.76 | 145.833
10.78 | 179.167 | 10.78 | 131.25 | 10.78 | 120.833 | 10.78 | 150
10.8 | 181.25 | 10.8 | 122.917 | 10.8 | 139.583 | 10.8 | 166.667
10.82 | 143.75 | 10.82 | 129.167 | 10.82 | 114.583 | 10.82 | 156.25
10.84 | 233.333 | 10.84 | 145.833 | 10.84 | 143.75 | 10.84 | 168.75
10.86 | 193.75 | 10.86 | 135.417 | 10.86 | 139.583 | 10.86 | 147.917
10.88 | 185.417 | 10.88 | 135.417 | 10.88 | 141.667 | 10.88 | 154.167
10.9 | 185.417 | 10.9 | 143.75 | 10.9 | 152.083 | 10.9 | 116.667
10.92 | 166.667 | 10.92 | 131.25 | 10.92 | 137.5 | 10.92 | 139.583
10.94 | 183.333 | 10.94 | 114.583 | 10.94 | 158.333 | 10.94 | 125
10.96 | 156.25 | 10.96 | 152.083 | 10.96 | 160.417 | 10.96 | 162.5
10.98 | 183.333 | 10.98 | 133.333 | 10.98 | 170.833 | 10.98 | 141.667
11 | 170.833 | 11 | 118.75 | 11 | 141.667 | 11 | 158.333
11.02 | 185.417 | 11.02 | 143.75 | 11.02 | 143.75 | 11.02 | 141.667
11.04 | 145.833 | 11.04 | 152.083 | 11.04 | 166.667 | 11.04 | 168.75
11.06 | 179.167 | 11.06 | 131.25 | 11.06 | 116.667 | 11.06 | 154.167
11.08 | 168.75 | 11.08 | 129.167 | 11.08 | 112.5 | 11.08 | 150
11.1 | 191.667 | 11.1 | 120.833 | 11.1 | 110.417 | 11.1 | 135.417
11.12 | 154.167 | 11.12 | 110.417 | 11.12 | 127.083 | 11.12 | 160.417
11.14 | 172.917 | 11.14 | 108.333 | 11.14 | 154.167 | 11.14 | 152.083
11.16 | 212.5 | 11.16 | 145.833 | 11.16 | 125 | 11.16 | 139.583
11.18 | 156.25 | 11.18 | 135.417 | 11.18 | 129.167 | 11.18 | 160.417
11.2 | 183.333 | 11.2 | 135.417 | 11.2 | 106.25 | 11.2 | 133.333
11.22 | 189.583 | 11.22 | 154.167 | 11.22 | 133.333 | 11.22 | 133.333
11.24 | 179.167 | 11.24 | 110.417 | 11.24 | 125 | 11.24 | 195.833
11.26 | 147.917 | 11.26 | 147.917 | 11.26 | 139.583 | 11.26 | 129.167
11.28 | 145.833 | 11.28 | 141.667 | 11.28 | 135.417 | 11.28 | 160.417
11.3 | 160.417 | 11.3 | 120.833 | 11.3 | 137.5 | 11.3 | 158.333
11.32 | 154.167 | 11.32 | 133.333 | 11.32 | 166.667 | 11.32 | 127.083
11.34 | 170.833 | 11.34 | 137.5 | 11.34 | 141.667 | 11.34 | 158.333
11.36 | 135.417 | 11.36 | 131.25 | 11.36 | 143.75 | 11.36 | 156.25
11.38 | 170.833 | 11.38 | 114.583 | 11.38 | 122.917 | 11.38 | 183.333
11.4 | 187.5 | 11.4 | 110.417 | 11.4 | 114.583 | 11.4 | 162.5
11.42 | 166.667 | 11.42 | 129.167 | 11.42 | 118.75 | 11.42 | 179.167
11.44 | 116.667 | 11.44 | 129.167 | 11.44 | 106.25 | 11.44 | 154.167
11.46 | 160.417 | 11.46 | 129.167 | 11.46 | 125 | 11.46 | 139.583
11.48 | 135.417 | 11.48 | 116.667 | 11.48 | 118.75 | 11.48 | 137.5
11.5 | 137.5 | 11.5 | 133.333 | 11.5 | 135.417 | 11.5 | 125
11.52 | 145.833 | 11.52 | 91.6667 | 11.52 | 93.75 | 11.52 | 154.167
11.54 | 141.667 | 11.54 | 112.5 | 11.54 | 150 | 11.54 | 137.5
11.56 | 160.417 | 11.56 | 120.833 | 11.56 | 152.083 | 11.56 | 143.75
11.58 | 141.667 | 11.58 | 135.417 | 11.58 | 97.9167 | 11.58 | 147.917
11.6 | 183.333 | 11.6 | 116.667 | 11.6 | 133.333 | 11.6 | 170.833
11.62 | 166.667 | 11.62 | 135.417 | 11.62 | 150 | 11.62 | 137.5
11.64 | 170.833 | 11.64 | 116.667 | 11.64 | 104.167 | 11.64 | 135.417
11.66 | 133.333 | 11.66 | 122.917 | 11.66 | 160.417 | 11.66 | 114.583
11.68 | 191.667 | 11.68 | 125 | 11.68 | 145.833 | 11.68 | 141.667
11.7 | 164.583 | 11.7 | 152.083 | 11.7 | 139.583 | 11.7 | 108.333
11.72 | 137.5 | 11.72 | 118.75 | 11.72 | 143.75 | 11.72 | 179.167
11.74 | 156.25 | 11.74 | 116.667 | 11.74 | 129.167 | 11.74 | 133.333
11.76 | 162.5 | 11.76 | 120.833 | 11.76 | 150 | 11.76 | 170.833
11.78 | 162.5 | 11.78 | 122.917 | 11.78 | 129.167 | 11.78 | 125
11.8 | 156.25 | 11.8 | 129.167 | 11.8 | 137.5 | 11.8 | 139.583
11.82 | 164.583 | 11.82 | 125 | 11.82 | 143.75 | 11.82 | 131.25
11.84 | 185.417 | 11.84 | 112.5 | 11.84 | 137.5 | 11.84 | 127.083
11.86 | 133.333 | 11.86 | 131.25 | 11.86 | 125 | 11.86 | 125
11.88 | 160.417 | 11.88 | 104.167 | 11.88 | 125 | 11.88 | 129.167
11.9 | 160.417 | 11.9 | 133.333 | 11.9 | 147.917 | 11.9 | 125
11.92 | 175 | 11.92 | 129.167 | 11.92 | 114.583 | 11.92 | 139.583
11.94 | 193.75 | 11.94 | 133.333 | 11.94 | 114.583 | 11.94 | 147.917
11.96 | 152.083 | 11.96 | 89.5833 | 11.96 | 156.25 | 11.96 | 112.5
11.98 | 139.583 | 11.98 | 106.25 | 11.98 | 139.583 | 11.98 | 141.667
12 | 143.75 | 12 | 137.5 | 12 | 122.917 | 12 | 154.167
12.02 | 152.083 | 12.02 | 125 | 12.02 | 116.667 | 12.02 | 143.75
12.04 | 118.75 | 12.04 | 93.75 | 12.04 | 129.167 | 12.04 | 168.75
12.06 | 143.75 | 12.06 | 137.5 | 12.06 | 122.917 | 12.06 | 179.167
12.08 | 139.583 | 12.08 | 137.5 | 12.08 | 129.167 | 12.08 | 137.5
12.1 | 131.25 | 12.1 | 133.333 | 12.1 | 133.333 | 12.1 | 129.167
12.12 | 160.417 | 12.12 | 114.583 | 12.12 | 137.5 | 12.12 | 141.667
12.14 | 129.167 | 12.14 | 95.8333 | 12.14 | 139.583 | 12.14 | 158.333
12.16 | 158.333 | 12.16 | 118.75 | 12.16 | 158.333 | 12.16 | 106.25
12.18 | 172.917 | 12.18 | 118.75 | 12.18 | 106.25 | 12.18 | 141.667
12.2 | 175 | 12.2 | 152.083 | 12.2 | 133.333 | 12.2 | 141.667
12.22 | 166.667 | 12.22 | 110.417 | 12.22 | 104.167 | 12.22 | 139.583
12.24 | 139.583 | 12.24 | 112.5 | 12.24 | 133.333 | 12.24 | 131.25
12.26 | 158.333 | 12.26 | 93.75 | 12.26 | 125 | 12.26 | 141.667
12.28 | 183.333 | 12.28 | 120.833 | 12.28 | 129.167 | 12.28 | 160.417
12.3 | 133.333 | 12.3 | 93.75 | 12.3 | 150 | 12.3 | 156.25
12.32 | 114.583 | 12.32 | 104.167 | 12.32 | 131.25 | 12.32 | 170.833
12.34 | 164.583 | 12.34 | 129.167 | 12.34 | 110.417 | 12.34 | 108.333
12.36 | 158.333 | 12.36 | 110.417 | 12.36 | 110.417 | 12.36 | 139.583
12.38 | 141.667 | 12.38 | 106.25 | 12.38 | 135.417 | 12.38 | 135.417
12.4 | 164.583 | 12.4 | 137.5 | 12.4 | 152.083 | 12.4 | 120.833
12.42 | 170.833 | 12.42 | 112.5 | 12.42 | 120.833 | 12.42 | 116.667
12.44 | 158.333 | 12.44 | 89.5833 | 12.44 | 93.75 | 12.44 | 145.833
12.46 | 175 | 12.46 | 100 | 12.46 | 112.5 | 12.46 | 143.75
12.48 | 145.833 | 12.48 | 133.333 | 12.48 | 127.083 | 12.48 | 158.333
12.5 | 125 | 12.5 | 106.25 | 12.5 | 150 | 12.5 | 133.333
12.52 | 122.917 | 12.52 | 135.417 | 12.52 | 120.833 | 12.52 | 125
12.54 | 156.25 | 12.54 | 120.833 | 12.54 | 135.417 | 12.54 | 137.5
12.56 | 162.5 | 12.56 | 118.75 | 12.56 | 145.833 | 12.56 | 147.917
12.58 | 143.75 | 12.58 | 112.5 | 12.58 | 141.667 | 12.58 | 145.833
12.6 | 154.167 | 12.6 | 131.25 | 12.6 | 112.5 | 12.6 | 114.583
12.62 | 150 | 12.62 | 131.25 | 12.62 | 127.083 | 12.62 | 139.583
12.64 | 135.417 | 12.64 | 120.833 | 12.64 | 97.9167 | 12.64 | 143.75
12.66 | 154.167 | 12.66 | 112.5 | 12.66 | 122.917 | 12.66 | 133.333
12.68 | 137.5 | 12.68 | 102.083 | 12.68 | 135.417 | 12.68 | 125
12.7 | 145.833 | 12.7 | 104.167 | 12.7 | 112.5 | 12.7 | 133.333
12.72 | 166.667 | 12.72 | 110.417 | 12.72 | 116.667 | 12.72 | 143.75
12.74 | 152.083 | 12.74 | 93.75 | 12.74 | 120.833 | 12.74 | 177.083
12.76 | 158.333 | 12.76 | 127.083 | 12.76 | 106.25 | 12.76 | 122.917
12.78 | 129.167 | 12.78 | 102.083 | 12.78 | 104.167 | 12.78 | 139.583
12.8 | 154.167 | 12.8 | 145.833 | 12.8 | 127.083 | 12.8 | 131.25
12.82 | 160.417 | 12.82 | 120.833 | 12.82 | 116.667 | 12.82 | 102.083
12.84 | 185.417 | 12.84 | 147.917 | 12.84 | 164.583 | 12.84 | 108.333
12.86 | 158.333 | 12.86 | 110.417 | 12.86 | 108.333 | 12.86 | 141.667
12.88 | 116.667 | 12.88 | 125 | 12.88 | 125 | 12.88 | 131.25
12.9 | 154.167 | 12.9 | 114.583 | 12.9 | 137.5 | 12.9 | 125
12.92 | 166.667 | 12.92 | 104.167 | 12.92 | 106.25 | 12.92 | 135.417
12.94 | 120.833 | 12.94 | 143.75 | 12.94 | 162.5 | 12.94 | 141.667
12.96 | 145.833 | 12.96 | 141.667 | 12.96 | 125 | 12.96 | 122.917
12.98 | 131.25 | 12.98 | 114.583 | 12.98 | 120.833 | 12.98 | 141.667
13 | 139.583 | 13 | 112.5 | 13 | 127.083 | 13 | 120.833
13.02 | 110.417 | 13.02 | 108.333 | 13.02 | 137.5 | 13.02 | 129.167
13.04 | 160.417 | 13.04 | 112.5 | 13.04 | 108.333 | 13.04 | 120.833
13.06 | 152.083 | 13.06 | 106.25 | 13.06 | 125 | 13.06 | 125
13.08 | 116.667 | 13.08 | 114.583 | 13.08 | 120.833 | 13.08 | 133.333
13.1 | 162.5 | 13.1 | 120.833 | 13.1 | 114.583 | 13.1 | 125
13.12 | 116.667 | 13.12 | 122.917 | 13.12 | 120.833 | 13.12 | 143.75
13.14 | 168.75 | 13.14 | 120.833 | 13.14 | 114.583 | 13.14 | 143.75
13.16 | 145.833 | 13.16 | 127.083 | 13.16 | 129.167 | 13.16 | 127.083
13.18 | 131.25 | 13.18 | 104.167 | 13.18 | 141.667 | 13.18 | 170.833
13.2 | 164.583 | 13.2 | 122.917 | 13.2 | 122.917 | 13.2 | 114.583
13.22 | 145.833 | 13.22 | 108.333 | 13.22 | 116.667 | 13.22 | 154.167
13.24 | 127.083 | 13.24 | 89.5833 | 13.24 | 104.167 | 13.24 | 112.5
13.26 | 122.917 | 13.26 | 89.5833 | 13.26 | 133.333 | 13.26 | 137.5
13.28 | 145.833 | 13.28 | 120.833 | 13.28 | 135.417 | 13.28 | 150
13.3 | 141.667 | 13.3 | 131.25 | 13.3 | 127.083 | 13.3 | 156.25
13.32 | 125 | 13.32 | 112.5 | 13.32 | 110.417 | 13.32 | 147.917
13.34 | 150 | 13.34 | 102.083 | 13.34 | 125 | 13.34 | 112.5
13.36 | 137.5 | 13.36 | 110.417 | 13.36 | 118.75 | 13.36 | 145.833
13.38 | 137.5 | 13.38 | 122.917 | 13.38 | 110.417 | 13.38 | 125
13.4 | 139.583 | 13.4 | 106.25 | 13.4 | 85.4167 | 13.4 | 145.833
13.42 | 143.75 | 13.42 | 108.333 | 13.42 | 122.917 | 13.42 | 127.083
13.44 | 166.667 | 13.44 | 87.5 | 13.44 | 158.333 | 13.44 | 120.833
13.46 | 145.833 | 13.46 | 108.333 | 13.46 | 114.583 | 13.46 | 97.9167
13.48 | 143.75 | 13.48 | 100 | 13.48 | 118.75 | 13.48 | 131.25
13.5 | 145.833 | 13.5 | 106.25 | 13.5 | 133.333 | 13.5 | 129.167
13.52 | 129.167 | 13.52 | 87.5 | 13.52 | 116.667 | 13.52 | 147.917
13.54 | 152.083 | 13.54 | 95.8333 | 13.54 | 122.917 | 13.54 | 135.417
13.56 | 116.667 | 13.56 | 114.583 | 13.56 | 131.25 | 13.56 | 131.25
13.58 | 133.333 | 13.58 | 106.25 | 13.58 | 110.417 | 13.58 | 135.417
13.6 | 145.833 | 13.6 | 95.8333 | 13.6 | 97.9167 | 13.6 | 143.75
13.62 | 133.333 | 13.62 | 97.9167 | 13.62 | 110.417 | 13.62 | 120.833
13.64 | 129.167 | 13.64 | 97.9167 | 13.64 | 116.667 | 13.64 | 152.083
13.66 | 137.5 | 13.66 | 114.583 | 13.66 | 139.583 | 13.66 | 114.583
13.68 | 133.333 | 13.68 | 95.8333 | 13.68 | 135.417 | 13.68 | 133.333
13.7 | 160.417 | 13.7 | 108.333 | 13.7 | 127.083 | 13.7 | 122.917
13.72 | 135.417 | 13.72 | 95.8333 | 13.72 | 129.167 | 13.72 | 104.167
13.74 | 156.25 | 13.74 | 125 | 13.74 | 147.917 | 13.74 | 120.833
13.76 | 127.083 | 13.76 | 77.0833 | 13.76 | 108.333 | 13.76 | 143.75
13.78 | 147.917 | 13.78 | 114.583 | 13.78 | 102.083 | 13.78 | 120.833
13.8 | 158.333 | 13.8 | 108.333 | 13.8 | 131.25 | 13.8 | 106.25
13.82 | 112.5 | 13.82 | 118.75 | 13.82 | 129.167 | 13.82 | 160.417
13.84 | 156.25 | 13.84 | 89.5833 | 13.84 | 133.333 | 13.84 | 127.083
13.86 | 127.083 | 13.86 | 112.5 | 13.86 | 112.5 | 13.86 | 139.583
13.88 | 137.5 | 13.88 | 91.6667 | 13.88 | 112.5 | 13.88 | 135.417
13.9 | 116.667 | 13.9 | 100 | 13.9 | 114.583 | 13.9 | 147.917
13.92 | 137.5 | 13.92 | 112.5 | 13.92 | 129.167 | 13.92 | 137.5
13.94 | 133.333 | 13.94 | 85.4167 | 13.94 | 120.833 | 13.94 | 170.833
13.96 | 139.583 | 13.96 | 102.083 | 13.96 | 104.167 | 13.96 | 131.25
13.98 | 135.417 | 13.98 | 114.583 | 13.98 | 125 | 13.98 | 139.583
14 | 131.25 | 14 | 89.5833 | 14 | 116.667 | 14 | 114.583
14.02 | 127.083 | 14.02 | 112.5 | 14.02 | 95.8333 | 14.02 | 120.833
14.04 | 118.75 | 14.04 | 112.5 | 14.04 | 112.5 | 14.04 | 162.5
14.06 | 133.333 | 14.06 | 108.333 | 14.06 | 112.5 | 14.06 | 97.9167
14.08 | 177.083 | 14.08 | 133.333 | 14.08 | 133.333 | 14.08 | 131.25
14.1 | 158.333 | 14.1 | 95.8333 | 14.1 | 102.083 | 14.1 | 114.583
14.12 | 120.833 | 14.12 | 102.083 | 14.12 | 129.167 | 14.12 | 118.75
14.14 | 127.083 | 14.14 | 114.583 | 14.14 | 112.5 | 14.14 | 104.167
14.16 | 120.833 | 14.16 | 97.9167 | 14.16 | 127.083 | 14.16 | 141.667
14.18 | 154.167 | 14.18 | 97.9167 | 14.18 | 93.75 | 14.18 | 116.667
14.2 | 120.833 | 14.2 | 112.5 | 14.2 | 139.583 | 14.2 | 116.667
14.22 | 145.833 | 14.22 | 83.3333 | 14.22 | 152.083 | 14.22 | 87.5
14.24 | 137.5 | 14.24 | 127.083 | 14.24 | 141.667 | 14.24 | 112.5
14.26 | 135.417 | 14.26 | 104.167 | 14.26 | 141.667 | 14.26 | 143.75
14.28 | 170.833 | 14.28 | 106.25 | 14.28 | 139.583 | 14.28 | 116.667
14.3 | 120.833 | 14.3 | 89.5833 | 14.3 | 116.667 | 14.3 | 133.333
14.32 | 137.5 | 14.32 | 77.0833 | 14.32 | 152.083 | 14.32 | 110.417
14.34 | 137.5 | 14.34 | 81.25 | 14.34 | 93.75 | 14.34 | 127.083
14.36 | 135.417 | 14.36 | 95.8333 | 14.36 | 106.25 | 14.36 | 106.25
14.38 | 83.3333 | 14.38 | 97.9167 | 14.38 | 97.9167 | 14.38 | 133.333
14.4 | 135.417 | 14.4 | 95.8333 | 14.4 | 116.667 | 14.4 | 112.5
14.42 | 122.917 | 14.42 | 106.25 | 14.42 | 118.75 | 14.42 | 127.083
14.44 | 137.5 | 14.44 | 106.25 | 14.44 | 118.75 | 14.44 | 129.167
14.46 | 141.667 | 14.46 | 110.417 | 14.46 | 118.75 | 14.46 | 133.333
14.48 | 141.667 | 14.48 | 112.5 | 14.48 | 112.5 | 14.48 | 114.583
14.5 | 93.75 | 14.5 | 122.917 | 14.5 | 143.75 | 14.5 | 145.833
14.52 | 139.583 | 14.52 | 100 | 14.52 | 110.417 | 14.52 | 118.75
14.54 | 120.833 | 14.54 | 104.167 | 14.54 | 100 | 14.54 | 141.667
14.56 | 127.083 | 14.56 | 102.083 | 14.56 | 133.333 | 14.56 | 137.5
14.58 | 120.833 | 14.58 | 97.9167 | 14.58 | 106.25 | 14.58 | 135.417
14.6 | 118.75 | 14.6 | 89.5833 | 14.6 | 102.083 | 14.6 | 141.667
14.62 | 160.417 | 14.62 | 127.083 | 14.62 | 91.6667 | 14.62 | 145.833
14.64 | 100 | 14.64 | 122.917 | 14.64 | 133.333 | 14.64 | 114.583
14.66 | 125 | 14.66 | 116.667 | 14.66 | 125 | 14.66 | 112.5
14.68 | 104.167 | 14.68 | 114.583 | 14.68 | 133.333 | 14.68 | 110.417
14.7 | 125 | 14.7 | 110.417 | 14.7 | 114.583 | 14.7 | 102.083
14.72 | 139.583 | 14.72 | 102.083 | 14.72 | 116.667 | 14.72 | 120.833
14.74 | 114.583 | 14.74 | 104.167 | 14.74 | 118.75 | 14.74 | 120.833
14.76 | 162.5 | 14.76 | 102.083 | 14.76 | 112.5 | 14.76 | 110.417
14.78 | 145.833 | 14.78 | 93.75 | 14.78 | 95.8333 | 14.78 | 125
14.8 | 104.167 | 14.8 | 137.5 | 14.8 | 122.917 | 14.8 | 110.417
14.82 | 110.417 | 14.82 | 108.333 | 14.82 | 83.3333 | 14.82 | 97.9167
14.84 | 110.417 | 14.84 | 102.083 | 14.84 | 118.75 | 14.84 | 116.667
14.86 | 131.25 | 14.86 | 91.6667 | 14.86 | 133.333 | 14.86 | 112.5
14.88 | 114.583 | 14.88 | 87.5 | 14.88 | 104.167 | 14.88 | 133.333
14.9 | 112.5 | 14.9 | 83.3333 | 14.9 | 122.917 | 14.9 | 97.9167
14.92 | 139.583 | 14.92 | 120.833 | 14.92 | 135.417 | 14.92 | 112.5
14.94 | 127.083 | 14.94 | 125 | 14.94 | 108.333 | 14.94 | 114.583
14.96 | 120.833 | 14.96 | 122.917 | 14.96 | 102.083 | 14.96 | 95.8333
14.98 | 120.833 | 14.98 | 122.917 | 14.98 | 120.833 | 14.98 | 143.75
15 | 154.167 | 15 | 110.417 | 15 | 114.583 | 15 | 110.417
15.02 | 112.5 | 15.02 | 116.667 | 15.02 | 120.833 | 15.02 | 112.5
15.04 | 131.25 | 15.04 | 104.167 | 15.04 | 97.9167 | 15.04 | 135.417
15.06 | 141.667 | 15.06 | 83.3333 | 15.06 | 102.083 | 15.06 | 125
15.08 | 135.417 | 15.08 | 87.5 | 15.08 | 129.167 | 15.08 | 110.417
15.1 | 129.167 | 15.1 | 108.333 | 15.1 | 175 | 15.1 | 127.083
15.12 | 100 | 15.12 | 114.583 | 15.12 | 102.083 | 15.12 | 145.833
15.14 | 135.417 | 15.14 | 120.833 | 15.14 | 112.5 | 15.14 | 108.333
15.16 | 127.083 | 15.16 | 83.3333 | 15.16 | 133.333 | 15.16 | 131.25
15.18 | 110.417 | 15.18 | 95.8333 | 15.18 | 120.833 | 15.18 | 135.417
15.2 | 150 | 15.2 | 104.167 | 15.2 | 110.417 | 15.2 | 120.833
15.22 | 114.583 | 15.22 | 93.75 | 15.22 | 83.3333 | 15.22 | 108.333
15.24 | 120.833 | 15.24 | 116.667 | 15.24 | 114.583 | 15.24 | 152.083
15.26 | 147.917 | 15.26 | 77.0833 | 15.26 | 102.083 | 15.26 | 112.5
15.28 | 104.167 | 15.28 | 116.667 | 15.28 | 137.5 | 15.28 | 91.6667
15.3 | 100 | 15.3 | 85.4167 | 15.3 | 100 | 15.3 | 127.083
15.32 | 133.333 | 15.32 | 100 | 15.32 | 152.083 | 15.32 | 93.75
15.34 | 133.333 | 15.34 | 95.8333 | 15.34 | 97.9167 | 15.34 | 114.583
15.36 | 114.583 | 15.36 | 100 | 15.36 | 100 | 15.36 | 129.167
15.38 | 147.917 | 15.38 | 97.9167 | 15.38 | 91.6667 | 15.38 | 120.833
15.4 | 108.333 | 15.4 | 97.9167 | 15.4 | 106.25 | 15.4 | 127.083
15.42 | 150 | 15.42 | 135.417 | 15.42 | 89.5833 | 15.42 | 79.1667
15.44 | 131.25 | 15.44 | 120.833 | 15.44 | 106.25 | 15.44 | 91.6667
15.46 | 125 | 15.46 | 106.25 | 15.46 | 100 | 15.46 | 106.25
15.48 | 141.667 | 15.48 | 95.8333 | 15.48 | 89.5833 | 15.48 | 110.417
15.5 | 97.9167 | 15.5 | 100 | 15.5 | 137.5 | 15.5 | 133.333
15.52 | 110.417 | 15.52 | 110.417 | 15.52 | 87.5 | 15.52 | 97.9167
15.54 | 125 | 15.54 | 102.083 | 15.54 | 104.167 | 15.54 | 125
15.56 | 127.083 | 15.56 | 85.4167 | 15.56 | 95.8333 | 15.56 | 79.1667
15.58 | 110.417 | 15.58 | 100 | 15.58 | 102.083 | 15.58 | 118.75
15.6 | 97.9167 | 15.6 | 89.5833 | 15.6 | 93.75 | 15.6 | 116.667
15.62 | 112.5 | 15.62 | 112.5 | 15.62 | 133.333 | 15.62 | 100
15.64 | 108.333 | 15.64 | 127.083 | 15.64 | 102.083 | 15.64 | 91.6667
15.66 | 137.5 | 15.66 | 100 | 15.66 | 104.167 | 15.66 | 108.333
15.68 | 120.833 | 15.68 | 114.583 | 15.68 | 100 | 15.68 | 104.167
15.7 | 116.667 | 15.7 | 79.1667 | 15.7 | 137.5 | 15.7 | 129.167
15.72 | 118.75 | 15.72 | 95.8333 | 15.72 | 110.417 | 15.72 | 77.0833
15.74 | 137.5 | 15.74 | 102.083 | 15.74 | 85.4167 | 15.74 | 97.9167
15.76 | 145.833 | 15.76 | 93.75 | 15.76 | 104.167 | 15.76 | 114.583
15.78 | 143.75 | 15.78 | 104.167 | 15.78 | 93.75 | 15.78 | 125
15.8 | 122.917 | 15.8 | 120.833 | 15.8 | 104.167 | 15.8 | 104.167
15.82 | 139.583 | 15.82 | 100 | 15.82 | 72.9167 | 15.82 | 106.25
15.84 | 122.917 | 15.84 | 89.5833 | 15.84 | 93.75 | 15.84 | 100
15.86 | 97.9167 | 15.86 | 100 | 15.86 | 102.083 | 15.86 | 125
15.88 | 127.083 | 15.88 | 91.6667 | 15.88 | 106.25 | 15.88 | 118.75
15.9 | 114.583 | 15.9 | 79.1667 | 15.9 | 110.417 | 15.9 | 122.917
15.92 | 129.167 | 15.92 | 95.8333 | 15.92 | 77.0833 | 15.92 | 139.583
15.94 | 120.833 | 15.94 | 100 | 15.94 | 106.25 | 15.94 | 118.75
15.96 | 116.667 | 15.96 | 125 | 15.96 | 83.3333 | 15.96 | 110.417
15.98 | 139.583 | 15.98 | 93.75 | 15.98 | 106.25 | 15.98 | 104.167
16 | 139.583 | 16 | 81.25 | 16 | 118.75 | 16 | 93.75
16.02 | 112.5 | 16.02 | 118.75 | 16.02 | 131.25 | 16.02 | 89.5833
16.04 | 131.25 | 16.04 | 87.5 | 16.04 | 112.5 | 16.04 | 95.8333
16.06 | 110.417 | 16.06 | 97.9167 | 16.06 | 104.167 | 16.06 | 83.3333
16.08 | 145.833 | 16.08 | 100 | 16.08 | 102.083 | 16.08 | 112.5
16.1 | 122.917 | 16.1 | 97.9167 | 16.1 | 129.167 | 16.1 | 154.167
16.12 | 112.5 | 16.12 | 81.25 | 16.12 | 131.25 | 16.12 | 85.4167
16.14 | 120.833 | 16.14 | 100 | 16.14 | 104.167 | 16.14 | 114.583
16.16 | 106.25 | 16.16 | 127.083 | 16.16 | 97.9167 | 16.16 | 137.5
16.18 | 129.167 | 16.18 | 118.75 | 16.18 | 116.667 | 16.18 | 131.25
16.2 | 91.6667 | 16.2 | 93.75 | 16.2 | 116.667 | 16.2 | 114.583
16.22 | 104.167 | 16.22 | 110.417 | 16.22 | 122.917 | 16.22 | 91.6667
16.24 | 131.25 | 16.24 | 114.583 | 16.24 | 102.083 | 16.24 | 112.5
16.26 | 127.083 | 16.26 | 114.583 | 16.26 | 102.083 | 16.26 | 125
16.28 | 129.167 | 16.28 | 108.333 | 16.28 | 89.5833 | 16.28 | 108.333
16.3 | 131.25 | 16.3 | 89.5833 | 16.3 | 116.667 | 16.3 | 152.083
16.32 | 118.75 | 16.32 | 89.5833 | 16.32 | 95.8333 | 16.32 | 93.75
16.34 | 106.25 | 16.34 | 110.417 | 16.34 | 129.167 | 16.34 | 131.25
16.36 | 114.583 | 16.36 | 77.0833 | 16.36 | 102.083 | 16.36 | 100
16.38 | 150 | 16.38 | 83.3333 | 16.38 | 100 | 16.38 | 141.667
16.4 | 129.167 | 16.4 | 75 | 16.4 | 102.083 | 16.4 | 114.583
16.42 | 118.75 | 16.42 | 118.75 | 16.42 | 120.833 | 16.42 | 110.417
16.44 | 118.75 | 16.44 | 104.167 | 16.44 | 100 | 16.44 | 131.25
16.46 | 127.083 | 16.46 | 85.4167 | 16.46 | 89.5833 | 16.46 | 89.5833
16.48 | 110.417 | 16.48 | 104.167 | 16.48 | 100 | 16.48 | 106.25
16.5 | 125 | 16.5 | 77.0833 | 16.5 | 110.417 | 16.5 | 122.917
16.52 | 131.25 | 16.52 | 85.4167 | 16.52 | 112.5 | 16.52 | 106.25
16.54 | 102.083 | 16.54 | 110.417 | 16.54 | 112.5 | 16.54 | 152.083
16.56 | 141.667 | 16.56 | 87.5 | 16.56 | 95.8333 | 16.56 | 108.333
16.58 | 127.083 | 16.58 | 70.8333 | 16.58 | 110.417 | 16.58 | 89.5833
16.6 | 141.667 | 16.6 | 114.583 | 16.6 | 104.167 | 16.6 | 106.25
16.62 | 104.167 | 16.62 | 110.417 | 16.62 | 112.5 | 16.62 | 108.333
16.64 | 135.417 | 16.64 | 114.583 | 16.64 | 75 | 16.64 | 137.5
16.66 | 133.333 | 16.66 | 89.5833 | 16.66 | 116.667 | 16.66 | 104.167
16.68 | 110.417 | 16.68 | 95.8333 | 16.68 | 114.583 | 16.68 | 116.667
16.7 | 112.5 | 16.7 | 93.75 | 16.7 | 118.75 | 16.7 | 104.167
16.72 | 118.75 | 16.72 | 106.25 | 16.72 | 104.167 | 16.72 | 100
16.74 | 108.333 | 16.74 | 112.5 | 16.74 | 112.5 | 16.74 | 106.25
16.76 | 135.417 | 16.76 | 93.75 | 16.76 | 108.333 | 16.76 | 108.333
16.78 | 125 | 16.78 | 83.3333 | 16.78 | 108.333 | 16.78 | 87.5
16.8 | 131.25 | 16.8 | 102.083 | 16.8 | 104.167 | 16.8 | 95.8333
16.82 | 141.667 | 16.82 | 83.3333 | 16.82 | 72.9167 | 16.82 | 95.8333
16.84 | 137.5 | 16.84 | 102.083 | 16.84 | 125 | 16.84 | 112.5
16.86 | 125 | 16.86 | 72.9167 | 16.86 | 114.583 | 16.86 | 100
16.88 | 133.333 | 16.88 | 104.167 | 16.88 | 110.417 | 16.88 | 100
16.9 | 114.583 | 16.9 | 97.9167 | 16.9 | 150 | 16.9 | 135.417
16.92 | 112.5 | 16.92 | 97.9167 | 16.92 | 125 | 16.92 | 120.833
16.94 | 135.417 | 16.94 | 116.667 | 16.94 | 110.417 | 16.94 | 120.833
16.96 | 122.917 | 16.96 | 91.6667 | 16.96 | 95.8333 | 16.96 | 131.25
16.98 | 133.333 | 16.98 | 95.8333 | 16.98 | 116.667 | 16.98 | 125
17 | 104.167 | 17 | 95.8333 | 17 | 110.417 | 17 | 114.583
17.02 | 112.5 | 17.02 | 87.5 | 17.02 | 122.917 | 17.02 | 95.8333
17.04 | 120.833 | 17.04 | 81.25 | 17.04 | 91.6667 | 17.04 | 102.083
17.06 | 102.083 | 17.06 | 89.5833 | 17.06 | 93.75 | 17.06 | 125
17.08 | 131.25 | 17.08 | 87.5 | 17.08 | 141.667 | 17.08 | 120.833
17.1 | 100 | 17.1 | 64.5833 | 17.1 | 125 | 17.1 | 91.6667
17.12 | 100 | 17.12 | 104.167 | 17.12 | 85.4167 | 17.12 | 104.167
17.14 | 135.417 | 17.14 | 95.8333 | 17.14 | 110.417 | 17.14 | 91.6667
17.16 | 110.417 | 17.16 | 114.583 | 17.16 | 106.25 | 17.16 | 125
17.18 | 97.9167 | 17.18 | 83.3333 | 17.18 | 104.167 | 17.18 | 120.833
17.2 | 106.25 | 17.2 | 97.9167 | 17.2 | 89.5833 | 17.2 | 104.167
17.22 | 102.083 | 17.22 | 100 | 17.22 | 104.167 | 17.22 | 89.5833
17.24 | 127.083 | 17.24 | 66.6667 | 17.24 | 79.1667 | 17.24 | 120.833
17.26 | 112.5 | 17.26 | 89.5833 | 17.26 | 122.917 | 17.26 | 118.75
17.28 | 133.333 | 17.28 | 87.5 | 17.28 | 102.083 | 17.28 | 125
17.3 | 112.5 | 17.3 | 116.667 | 17.3 | 129.167 | 17.3 | 127.083
17.32 | 141.667 | 17.32 | 87.5 | 17.32 | 114.583 | 17.32 | 116.667
17.34 | 97.9167 | 17.34 | 85.4167 | 17.34 | 81.25 | 17.34 | 106.25
17.36 | 137.5 | 17.36 | 93.75 | 17.36 | 87.5 | 17.36 | 116.667
17.38 | 122.917 | 17.38 | 110.417 | 17.38 | 116.667 | 17.38 | 112.5
17.4 | 114.583 | 17.4 | 89.5833 | 17.4 | 114.583 | 17.4 | 112.5
17.42 | 139.583 | 17.42 | 106.25 | 17.42 | 95.8333 | 17.42 | 131.25
17.44 | 141.667 | 17.44 | 114.583 | 17.44 | 104.167 | 17.44 | 129.167
17.46 | 95.8333 | 17.46 | 95.8333 | 17.46 | 104.167 | 17.46 | 110.417
17.48 | 97.9167 | 17.48 | 112.5 | 17.48 | 108.333 | 17.48 | 133.333
17.5 | 93.75 | 17.5 | 108.333 | 17.5 | 89.5833 | 17.5 | 127.083
17.52 | 137.5 | 17.52 | 110.417 | 17.52 | 160.417 | 17.52 | 133.333
17.54 | 114.583 | 17.54 | 108.333 | 17.54 | 102.083 | 17.54 | 104.167
17.56 | 118.75 | 17.56 | 93.75 | 17.56 | 129.167 | 17.56 | 137.5
17.58 | 104.167 | 17.58 | 97.9167 | 17.58 | 139.583 | 17.58 | 137.5
17.6 | 127.083 | 17.6 | 83.3333 | 17.6 | 127.083 | 17.6 | 137.5
17.62 | 143.75 | 17.62 | 87.5 | 17.62 | 97.9167 | 17.62 | 129.167
17.64 | 122.917 | 17.64 | 95.8333 | 17.64 | 118.75 | 17.64 | 118.75
17.66 | 127.083 | 17.66 | 116.667 | 17.66 | 108.333 | 17.66 | 89.5833
17.68 | 139.583 | 17.68 | 120.833 | 17.68 | 116.667 | 17.68 | 120.833
17.7 | 77.0833 | 17.7 | 104.167 | 17.7 | 137.5 | 17.7 | 110.417
17.72 | 127.083 | 17.72 | 91.6667 | 17.72 | 114.583 | 17.72 | 141.667
17.74 | 106.25 | 17.74 | 106.25 | 17.74 | 85.4167 | 17.74 | 154.167
17.76 | 133.333 | 17.76 | 66.6667 | 17.76 | 135.417 | 17.76 | 104.167
17.78 | 137.5 | 17.78 | 104.167 | 17.78 | 93.75 | 17.78 | 145.833
17.8 | 129.167 | 17.8 | 127.083 | 17.8 | 118.75 | 17.8 | 118.75
17.82 | 127.083 | 17.82 | 75 | 17.82 | 133.333 | 17.82 | 156.25
17.84 | 131.25 | 17.84 | 143.75 | 17.84 | 97.9167 | 17.84 | 127.083
17.86 | 116.667 | 17.86 | 116.667 | 17.86 | 93.75 | 17.86 | 122.917
17.88 | 150 | 17.88 | 108.333 | 17.88 | 104.167 | 17.88 | 127.083
17.9 | 125 | 17.9 | 87.5 | 17.9 | 131.25 | 17.9 | 133.333
17.92 | 141.667 | 17.92 | 116.667 | 17.92 | 114.583 | 17.92 | 116.667
17.94 | 137.5 | 17.94 | 116.667 | 17.94 | 114.583 | 17.94 | 122.917
17.96 | 133.333 | 17.96 | 100 | 17.96 | 102.083 | 17.96 | 139.583
17.98 | 131.25 | 17.98 | 112.5 | 17.98 | 118.75 | 17.98 | 129.167
18 | 137.5 | 18 | 118.75 | 18 | 102.083 | 18 | 137.5
18.02 | 106.25 | 18.02 | 100 | 18.02 | 112.5 | 18.02 | 150
18.04 | 133.333 | 18.04 | 114.583 | 18.04 | 97.9167 | 18.04 | 135.417
18.06 | 131.25 | 18.06 | 104.167 | 18.06 | 110.417 | 18.06 | 166.667
18.08 | 137.5 | 18.08 | 118.75 | 18.08 | 133.333 | 18.08 | 131.25
18.1 | 160.417 | 18.1 | 139.583 | 18.1 | 100 | 18.1 | 145.833
18.12 | 125 | 18.12 | 150 | 18.12 | 120.833 | 18.12 | 143.75
18.14 | 141.667 | 18.14 | 152.083 | 18.14 | 106.25 | 18.14 | 133.333
18.16 | 181.25 | 18.16 | 160.417 | 18.16 | 116.667 | 18.16 | 154.167
18.18 | 200 | 18.18 | 170.833 | 18.18 | 122.917 | 18.18 | 127.083
18.2 | 179.167 | 18.2 | 195.833 | 18.2 | 133.333 | 18.2 | 143.75
18.22 | 191.667 | 18.22 | 204.167 | 18.22 | 139.583 | 18.22 | 183.333
18.24 | 177.083 | 18.24 | 237.5 | 18.24 | 118.75 | 18.24 | 181.25
18.26 | 227.083 | 18.26 | 235.417 | 18.26 | 191.667 | 18.26 | 200
18.28 | 277.083 | 18.28 | 291.667 | 18.28 | 154.167 | 18.28 | 189.583
18.3 | 258.333 | 18.3 | 327.083 | 18.3 | 160.417 | 18.3 | 202.083
18.32 | 277.083 | 18.32 | 400 | 18.32 | 172.917 | 18.32 | 233.333
18.34 | 316.667 | 18.34 | 456.25 | 18.34 | 189.583 | 18.34 | 327.083
18.36 | 360.417 | 18.36 | 627.083 | 18.36 | 220.833 | 18.36 | 362.5
18.38 | 383.333 | 18.38 | 758.333 | 18.38 | 210.417 | 18.38 | 414.583
18.4 | 443.75 | 18.4 | 868.75 | 18.4 | 218.75 | 18.4 | 562.5
18.42 | 470.833 | 18.42 | 1252.08 | 18.42 | 297.917 | 18.42 | 722.917
18.44 | 656.25 | 18.44 | 1577.08 | 18.44 | 331.25 | 18.44 | 945.833
18.46 | 770.833 | 18.46 | 2197.92 | 18.46 | 431.25 | 18.46 | 1175
18.48 | 1056.25 | 18.48 | 3135.42 | 18.48 | 525 | 18.48 | 1606.25
18.5 | 1304.17 | 18.5 | 4210.42 | 18.5 | 591.667 | 18.5 | 2293.75
18.52 | 1547.92 | 18.52 | 5610.42 | 18.52 | 789.583 | 18.52 | 3168.75
18.54 | 2254.17 | 18.54 | 7129.17 | 18.54 | 1006.25 | 18.54 | 4393.75
18.56 | 2937.5 | 18.56 | 9081.25 | 18.56 | 1183.33 | 18.56 | 6189.58
18.58 | 3891.67 | 18.58 | 10272.9 | 18.58 | 1597.92 | 18.58 | 8089.58
18.6 | 5739.58 | 18.6 | 11927.1 | 18.6 | 2179.17 | 18.6 | 10575
18.62 | 8102.08 | 18.62 | 13764.6 | 18.62 | 2812.5 | 18.62 | 12962.5
18.64 | 11541.7 | 18.64 | 14225 | 18.64 | 4235.42 | 18.64 | 15614.6
18.66 | 17162.5 | 18.66 | 15185.4 | 18.66 | 6016.67 | 18.66 | 17604.2
18.68 | 23947.9 | 18.68 | 15252.1 | 18.68 | 8339.58 | 18.68 | 19620.8
18.7 | 28137.5 | 18.7 | 14945.8 | 18.7 | 12456.3 | 18.7 | 20975
18.72 | 27600 | 18.72 | 14093.8 | 18.72 | 17145.8 | 18.72 | 21466.7
18.74 | 23277.1 | 18.74 | 12904.2 | 18.74 | 20435.4 | 18.74 | 20627.1
18.76 | 16664.6 | 18.76 | 11350 | 18.76 | 20822.9 | 18.76 | 19079.2
18.78 | 10535.4 | 18.78 | 9439.58 | 18.78 | 18304.2 | 18.78 | 17091.7
18.8 | 6452.08 | 18.8 | 7785.42 | 18.8 | 13379.2 | 18.8 | 14570.8
18.82 | 3041.67 | 18.82 | 5668.75 | 18.82 | 9012.5 | 18.82 | 11679.2
18.84 | 1683.33 | 18.84 | 4393.75 | 18.84 | 5114.58 | 18.84 | 8937.5
18.86 | 1085.42 | 18.86 | 3139.58 | 18.86 | 2650 | 18.86 | 6122.92
18.88 | 900 | 18.88 | 2314.58 | 18.88 | 1310.42 | 18.88 | 4079.17
18.9 | 706.25 | 18.9 | 1560.42 | 18.9 | 895.833 | 18.9 | 2556.25
18.92 | 554.167 | 18.92 | 1037.5 | 18.92 | 693.75 | 18.92 | 1585.42
18.94 | 564.583 | 18.94 | 816.667 | 18.94 | 541.667 | 18.94 | 993.75
18.96 | 408.333 | 18.96 | 572.917 | 18.96 | 481.25 | 18.96 | 845.833
18.98 | 335.417 | 18.98 | 512.5 | 18.98 | 352.083 | 18.98 | 662.5
19 | 322.917 | 19 | 420.833 | 19 | 300 | 19 | 629.167
19.02 | 327.083 | 19.02 | 375 | 19.02 | 277.083 | 19.02 | 545.833
19.04 | 283.333 | 19.04 | 300 | 19.04 | 316.667 | 19.04 | 512.5
19.06 | 268.75 | 19.06 | 314.583 | 19.06 | 270.833 | 19.06 | 418.75
19.08 | 239.583 | 19.08 | 252.083 | 19.08 | 258.333 | 19.08 | 362.5
19.1 | 220.833 | 19.1 | 275 | 19.1 | 222.917 | 19.1 | 297.917
19.12 | 225 | 19.12 | 239.583 | 19.12 | 202.083 | 19.12 | 270.833
19.14 | 164.583 | 19.14 | 241.667 | 19.14 | 195.833 | 19.14 | 277.083
19.16 | 202.083 | 19.16 | 239.583 | 19.16 | 147.917 | 19.16 | 247.917
19.18 | 181.25 | 19.18 | 191.667 | 19.18 | 214.583 | 19.18 | 231.25
19.2 | 170.833 | 19.2 | 166.667 | 19.2 | 158.333 | 19.2 | 252.083
19.22 | 152.083 | 19.22 | 191.667 | 19.22 | 179.167 | 19.22 | 195.833
19.24 | 133.333 | 19.24 | 162.5 | 19.24 | 145.833 | 19.24 | 206.25
19.26 | 181.25 | 19.26 | 147.917 | 19.26 | 141.667 | 19.26 | 166.667
19.28 | 177.083 | 19.28 | 160.417 | 19.28 | 160.417 | 19.28 | 181.25
19.3 | 158.333 | 19.3 | 156.25 | 19.3 | 154.167 | 19.3 | 172.917
19.32 | 135.417 | 19.32 | 139.583 | 19.32 | 100 | 19.32 | 131.25
19.34 | 143.75 | 19.34 | 154.167 | 19.34 | 131.25 | 19.34 | 129.167
19.36 | 168.75 | 19.36 | 143.75 | 19.36 | 120.833 | 19.36 | 137.5
19.38 | 160.417 | 19.38 | 141.667 | 19.38 | 108.333 | 19.38 | 168.75
19.4 | 152.083 | 19.4 | 143.75 | 19.4 | 133.333 | 19.4 | 112.5
19.42 | 135.417 | 19.42 | 129.167 | 19.42 | 127.083 | 19.42 | 110.417
19.44 | 175 | 19.44 | 137.5 | 19.44 | 122.917 | 19.44 | 118.75
19.46 | 102.083 | 19.46 | 122.917 | 19.46 | 116.667 | 19.46 | 164.583
19.48 | 168.75 | 19.48 | 110.417 | 19.48 | 114.583 | 19.48 | 152.083
19.5 | 122.917 | 19.5 | 104.167 | 19.5 | 106.25 | 19.5 | 110.417
19.52 | 108.333 | 19.52 | 118.75 | 19.52 | 81.25 | 19.52 | 112.5
19.54 | 112.5 | 19.54 | 100 | 19.54 | 112.5 | 19.54 | 139.583
19.56 | 139.583 | 19.56 | 102.083 | 19.56 | 118.75 | 19.56 | 97.9167
19.58 | 108.333 | 19.58 | 97.9167 | 19.58 | 95.8333 | 19.58 | 114.583
19.6 | 129.167 | 19.6 | 114.583 | 19.6 | 85.4167 | 19.6 | 108.333
19.62 | 112.5 | 19.62 | 87.5 | 19.62 | 89.5833 | 19.62 | 127.083
19.64 | 135.417 | 19.64 | 112.5 | 19.64 | 83.3333 | 19.64 | 139.583
19.66 | 116.667 | 19.66 | 129.167 | 19.66 | 93.75 | 19.66 | 104.167
19.68 | 139.583 | 19.68 | 127.083 | 19.68 | 116.667 | 19.68 | 125
19.7 | 125 | 19.7 | 79.1667 | 19.7 | 93.75 | 19.7 | 104.167
19.72 | 129.167 | 19.72 | 75 | 19.72 | 104.167 | 19.72 | 127.083
19.74 | 89.5833 | 19.74 | 85.4167 | 19.74 | 133.333 | 19.74 | 116.667
19.76 | 122.917 | 19.76 | 83.3333 | 19.76 | 120.833 | 19.76 | 125
19.78 | 137.5 | 19.78 | 104.167 | 19.78 | 102.083 | 19.78 | 114.583
19.8 | 110.417 | 19.8 | 106.25 | 19.8 | 120.833 | 19.8 | 110.417
19.82 | 95.8333 | 19.82 | 102.083 | 19.82 | 97.9167 | 19.82 | 116.667
19.84 | 135.417 | 19.84 | 108.333 | 19.84 | 79.1667 | 19.84 | 112.5
19.86 | 116.667 | 19.86 | 102.083 | 19.86 | 110.417 | 19.86 | 147.917
19.88 | 125 | 19.88 | 110.417 | 19.88 | 127.083 | 19.88 | 110.417
19.9 | 83.3333 | 19.9 | 100 | 19.9 | 108.333 | 19.9 | 112.5
19.92 | 129.167 | 19.92 | 87.5 | 19.92 | 100 | 19.92 | 112.5
19.94 | 93.75 | 19.94 | 100 | 19.94 | 114.583 | 19.94 | 112.5
19.96 | 91.6667 | 19.96 | 108.333 | 19.96 | 112.5 | 19.96 | 104.167
19.98 | 141.667 | 19.98 | 112.5 | 19.98 | 89.5833 | 19.98 | 118.75
20 | 137.5 | 20 | 120.833 | 20 | 110.417 | 20 | 85.4167
20.02 | 95.8333 | 20.02 | 87.5 | 20.02 | 110.417 | 20.02 | 122.917
20.04 | 127.083 | 20.04 | 75 | 20.04 | 125 | 20.04 | 114.583
20.06 | 137.5 | 20.06 | 100 | 20.06 | 87.5 | 20.06 | 100
20.08 | 116.667 | 20.08 | 100 | 20.08 | 83.3333 | 20.08 | 102.083
20.1 | 108.333 | 20.1 | 72.9167 | 20.1 | 104.167 | 20.1 | 114.583
20.12 | 108.333 | 20.12 | 95.8333 | 20.12 | 83.3333 | 20.12 | 120.833
20.14 | 112.5 | 20.14 | 89.5833 | 20.14 | 104.167 | 20.14 | 110.417
20.16 | 120.833 | 20.16 | 89.5833 | 20.16 | 89.5833 | 20.16 | 87.5
20.18 | 116.667 | 20.18 | 93.75 | 20.18 | 104.167 | 20.18 | 100
20.2 | 114.583 | 20.2 | 87.5 | 20.2 | 83.3333 | 20.2 | 116.667
20.22 | 108.333 | 20.22 | 77.0833 | 20.22 | 110.417 | 20.22 | 87.5
20.24 | 127.083 | 20.24 | 97.9167 | 20.24 | 79.1667 | 20.24 | 81.25
20.26 | 133.333 | 20.26 | 112.5 | 20.26 | 125 | 20.26 | 81.25
20.28 | 108.333 | 20.28 | 97.9167 | 20.28 | 93.75 | 20.28 | 135.417
20.3 | 100 | 20.3 | 110.417 | 20.3 | 125 | 20.3 | 83.3333
20.32 | 133.333 | 20.32 | 89.5833 | 20.32 | 95.8333 | 20.32 | 87.5
20.34 | 108.333 | 20.34 | 77.0833 | 20.34 | 106.25 | 20.34 | 104.167
20.36 | 110.417 | 20.36 | 79.1667 | 20.36 | 100 | 20.36 | 133.333
20.38 | 104.167 | 20.38 | 102.083 | 20.38 | 95.8333 | 20.38 | 104.167
20.4 | 85.4167 | 20.4 | 100 | 20.4 | 118.75 | 20.4 | 79.1667
20.42 | 97.9167 | 20.42 | 70.8333 | 20.42 | 85.4167 | 20.42 | 122.917
20.44 | 102.083 | 20.44 | 102.083 | 20.44 | 135.417 | 20.44 | 97.9167
20.46 | 93.75 | 20.46 | 100 | 20.46 | 104.167 | 20.46 | 89.5833
20.48 | 108.333 | 20.48 | 91.6667 | 20.48 | 104.167 | 20.48 | 143.75
20.5 | 131.25 | 20.5 | 81.25 | 20.5 | 104.167 | 20.5 | 112.5
20.52 | 100 | 20.52 | 77.0833 | 20.52 | 106.25 | 20.52 | 100
20.54 | 102.083 | 20.54 | 106.25 | 20.54 | 89.5833 | 20.54 | 95.8333
20.56 | 122.917 | 20.56 | 108.333 | 20.56 | 95.8333 | 20.56 | 110.417
20.58 | 114.583 | 20.58 | 68.75 | 20.58 | 108.333 | 20.58 | 62.5
20.6 | 110.417 | 20.6 | 83.3333 | 20.6 | 112.5 | 20.6 | 100
20.62 | 127.083 | 20.62 | 77.0833 | 20.62 | 110.417 | 20.62 | 112.5
20.64 | 110.417 | 20.64 | 102.083 | 20.64 | 106.25 | 20.64 | 108.333
20.66 | 139.583 | 20.66 | 79.1667 | 20.66 | 102.083 | 20.66 | 87.5
20.68 | 116.667 | 20.68 | 83.3333 | 20.68 | 104.167 | 20.68 | 135.417
20.7 | 102.083 | 20.7 | 83.3333 | 20.7 | 91.6667 | 20.7 | 87.5
20.72 | 127.083 | 20.72 | 93.75 | 20.72 | 106.25 | 20.72 | 104.167
20.74 | 95.8333 | 20.74 | 89.5833 | 20.74 | 112.5 | 20.74 | 77.0833
20.76 | 129.167 | 20.76 | 68.75 | 20.76 | 89.5833 | 20.76 | 122.917
20.78 | 112.5 | 20.78 | 68.75 | 20.78 | 68.75 | 20.78 | 93.75
20.8 | 104.167 | 20.8 | 75 | 20.8 | 120.833 | 20.8 | 83.3333
20.82 | 106.25 | 20.82 | 100 | 20.82 | 112.5 | 20.82 | 118.75
20.84 | 100 | 20.84 | 104.167 | 20.84 | 95.8333 | 20.84 | 127.083
20.86 | 104.167 | 20.86 | 104.167 | 20.86 | 95.8333 | 20.86 | 70.8333
20.88 | 91.6667 | 20.88 | 91.6667 | 20.88 | 85.4167 | 20.88 | 114.583
20.9 | 120.833 | 20.9 | 95.8333 | 20.9 | 93.75 | 20.9 | 85.4167
20.92 | 104.167 | 20.92 | 102.083 | 20.92 | 114.583 | 20.92 | 97.9167
20.94 | 97.9167 | 20.94 | 66.6667 | 20.94 | 110.417 | 20.94 | 93.75
20.96 | 110.417 | 20.96 | 114.583 | 20.96 | 110.417 | 20.96 | 89.5833
20.98 | 118.75 | 20.98 | 95.8333 | 20.98 | 77.0833 | 20.98 | 114.583
21 | 87.5 | 21 | 89.5833 | 21 | 108.333 | 21 | 95.8333
21.02 | 79.1667 | 21.02 | 104.167 | 21.02 | 112.5 | 21.02 | 112.5
21.04 | 102.083 | 21.04 | 93.75 | 21.04 | 108.333 | 21.04 | 114.583
21.06 | 114.583 | 21.06 | 97.9167 | 21.06 | 125 | 21.06 | 108.333
21.08 | 125 | 21.08 | 89.5833 | 21.08 | 95.8333 | 21.08 | 100
21.1 | 89.5833 | 21.1 | 60.4167 | 21.1 | 97.9167 | 21.1 | 118.75
21.12 | 125 | 21.12 | 89.5833 | 21.12 | 100 | 21.12 | 129.167
21.14 | 125 | 21.14 | 100 | 21.14 | 127.083 | 21.14 | 110.417
21.16 | 100 | 21.16 | 85.4167 | 21.16 | 120.833 | 21.16 | 112.5
21.18 | 112.5 | 21.18 | 87.5 | 21.18 | 104.167 | 21.18 | 110.417
21.2 | 131.25 | 21.2 | 97.9167 | 21.2 | 81.25 | 21.2 | 116.667
21.22 | 135.417 | 21.22 | 89.5833 | 21.22 | 91.6667 | 21.22 | 120.833
21.24 | 95.8333 | 21.24 | 106.25 | 21.24 | 70.8333 | 21.24 | 137.5
21.26 | 118.75 | 21.26 | 79.1667 | 21.26 | 91.6667 | 21.26 | 133.333
21.28 | 133.333 | 21.28 | 77.0833 | 21.28 | 89.5833 | 21.28 | 116.667
21.3 | 137.5 | 21.3 | 77.0833 | 21.3 | 79.1667 | 21.3 | 100
21.32 | 102.083 | 21.32 | 95.8333 | 21.32 | 79.1667 | 21.32 | 108.333
21.34 | 112.5 | 21.34 | 87.5 | 21.34 | 87.5 | 21.34 | 102.083
21.36 | 145.833 | 21.36 | 62.5 | 21.36 | 93.75 | 21.36 | 133.333
21.38 | 120.833 | 21.38 | 93.75 | 21.38 | 85.4167 | 21.38 | 102.083
21.4 | 110.417 | 21.4 | 95.8333 | 21.4 | 104.167 | 21.4 | 97.9167
21.42 | 116.667 | 21.42 | 89.5833 | 21.42 | 106.25 | 21.42 | 125
21.44 | 122.917 | 21.44 | 83.3333 | 21.44 | 114.583 | 21.44 | 100
21.46 | 83.3333 | 21.46 | 79.1667 | 21.46 | 116.667 | 21.46 | 135.417
21.48 | 97.9167 | 21.48 | 93.75 | 21.48 | 127.083 | 21.48 | 108.333
21.5 | 100 | 21.5 | 93.75 | 21.5 | 87.5 | 21.5 | 116.667
21.52 | 106.25 | 21.52 | 85.4167 | 21.52 | 102.083 | 21.52 | 106.25
21.54 | 116.667 | 21.54 | 100 | 21.54 | 83.3333 | 21.54 | 112.5
21.56 | 91.6667 | 21.56 | 75 | 21.56 | 102.083 | 21.56 | 106.25
21.58 | 114.583 | 21.58 | 102.083 | 21.58 | 112.5 | 21.58 | 118.75
21.6 | 108.333 | 21.6 | 77.0833 | 21.6 | 93.75 | 21.6 | 110.417
21.62 | 112.5 | 21.62 | 91.6667 | 21.62 | 91.6667 | 21.62 | 93.75
21.64 | 120.833 | 21.64 | 75 | 21.64 | 95.8333 | 21.64 | 129.167
21.66 | 110.417 | 21.66 | 56.25 | 21.66 | 83.3333 | 21.66 | 93.75
21.68 | 102.083 | 21.68 | 97.9167 | 21.68 | 108.333 | 21.68 | 89.5833
21.7 | 102.083 | 21.7 | 83.3333 | 21.7 | 72.9167 | 21.7 | 104.167
21.72 | 108.333 | 21.72 | 79.1667 | 21.72 | 85.4167 | 21.72 | 108.333
21.74 | 100 | 21.74 | 91.6667 | 21.74 | 93.75 | 21.74 | 112.5
21.76 | 106.25 | 21.76 | 79.1667 | 21.76 | 100 | 21.76 | 133.333
21.78 | 97.9167 | 21.78 | 79.1667 | 21.78 | 100 | 21.78 | 102.083
21.8 | 108.333 | 21.8 | 81.25 | 21.8 | 114.583 | 21.8 | 120.833
21.82 | 112.5 | 21.82 | 95.8333 | 21.82 | 118.75 | 21.82 | 83.3333
21.84 | 120.833 | 21.84 | 87.5 | 21.84 | 87.5 | 21.84 | 141.667
21.86 | 100 | 21.86 | 93.75 | 21.86 | 89.5833 | 21.86 | 104.167
21.88 | 102.083 | 21.88 | 83.3333 | 21.88 | 64.5833 | 21.88 | 143.75
21.9 | 93.75 | 21.9 | 70.8333 | 21.9 | 77.0833 | 21.9 | 118.75
21.92 | 106.25 | 21.92 | 95.8333 | 21.92 | 110.417 | 21.92 | 118.75
21.94 | 122.917 | 21.94 | 106.25 | 21.94 | 104.167 | 21.94 | 127.083
21.96 | 104.167 | 21.96 | 70.8333 | 21.96 | 87.5 | 21.96 | 104.167
21.98 | 120.833 | 21.98 | 89.5833 | 21.98 | 81.25 | 21.98 | 110.417
22 | 102.083 | 22 | 104.167 | 22 | 91.6667 | 22 | 100
22.02 | 127.083 | 22.02 | 68.75 | 22.02 | 93.75 | 22.02 | 104.167
22.04 | 100 | 22.04 | 102.083 | 22.04 | 87.5 | 22.04 | 127.083
22.06 | 125 | 22.06 | 89.5833 | 22.06 | 87.5 | 22.06 | 150
22.08 | 85.4167 | 22.08 | 72.9167 | 22.08 | 87.5 | 22.08 | 116.667
22.1 | 87.5 | 22.1 | 77.0833 | 22.1 | 85.4167 | 22.1 | 127.083
22.12 | 100 | 22.12 | 62.5 | 22.12 | 112.5 | 22.12 | 164.583
22.14 | 95.8333 | 22.14 | 97.9167 | 22.14 | 79.1667 | 22.14 | 181.25
22.16 | 120.833 | 22.16 | 75 | 22.16 | 100 | 22.16 | 172.917
22.18 | 68.75 | 22.18 | 93.75 | 22.18 | 64.5833 | 22.18 | 185.417
22.2 | 85.4167 | 22.2 | 75 | 22.2 | 91.6667 | 22.2 | 189.583
22.22 | 58.3333 | 22.22 | 95.8333 | 22.22 | 112.5 | 22.22 | 206.25
22.24 | 91.6667 | 22.24 | 83.3333 | 22.24 | 75 | 22.24 | 214.583
22.26 | 108.333 | 22.26 | 85.4167 | 22.26 | 112.5 | 22.26 | 245.833
22.28 | 95.8333 | 22.28 | 100 | 22.28 | 85.4167 | 22.28 | 229.167
22.3 | 77.0833 | 22.3 | 95.8333 | 22.3 | 120.833 | 22.3 | 235.417
22.32 | 127.083 | 22.32 | 75 | 22.32 | 118.75 | 22.32 | 256.25
22.34 | 97.9167 | 22.34 | 104.167 | 22.34 | 106.25 | 22.34 | 304.167
22.36 | 85.4167 | 22.36 | 89.5833 | 22.36 | 116.667 | 22.36 | 322.917
22.38 | 131.25 | 22.38 | 89.5833 | 22.38 | 93.75 | 22.38 | 339.583
22.4 | 85.4167 | 22.4 | 91.6667 | 22.4 | 83.3333 | 22.4 | 320.833
22.42 | 106.25 | 22.42 | 54.1667 | 22.42 | 89.5833 | 22.42 | 368.75
22.44 | 112.5 | 22.44 | 104.167 | 22.44 | 97.9167 | 22.44 | 304.167
22.46 | 79.1667 | 22.46 | 75 | 22.46 | 91.6667 | 22.46 | 354.167
22.48 | 77.0833 | 22.48 | 70.8333 | 22.48 | 91.6667 | 22.48 | 366.667
22.5 | 106.25 | 22.5 | 72.9167 | 22.5 | 114.583 | 22.5 | 327.083
22.52 | 114.583 | 22.52 | 89.5833 | 22.52 | 85.4167 | 22.52 | 404.167
22.54 | 118.75 | 22.54 | 91.6667 | 22.54 | 66.6667 | 22.54 | 341.667
22.56 | 85.4167 | 22.56 | 64.5833 | 22.56 | 102.083 | 22.56 | 370.833
22.58 | 127.083 | 22.58 | 91.6667 | 22.58 | 100 | 22.58 | 281.25
22.6 | 106.25 | 22.6 | 64.5833 | 22.6 | 97.9167 | 22.6 | 316.667
22.62 | 87.5 | 22.62 | 72.9167 | 22.62 | 93.75 | 22.62 | 287.5
22.64 | 100 | 22.64 | 112.5 | 22.64 | 102.083 | 22.64 | 275
22.66 | 75 | 22.66 | 93.75 | 22.66 | 89.5833 | 22.66 | 231.25
22.68 | 93.75 | 22.68 | 83.3333 | 22.68 | 91.6667 | 22.68 | 272.917
22.7 | 104.167 | 22.7 | 64.5833 | 22.7 | 79.1667 | 22.7 | 206.25
22.72 | 104.167 | 22.72 | 64.5833 | 22.72 | 91.6667 | 22.72 | 220.833
22.74 | 122.917 | 22.74 | 106.25 | 22.74 | 112.5 | 22.74 | 212.5
22.76 | 89.5833 | 22.76 | 106.25 | 22.76 | 83.3333 | 22.76 | 170.833
22.78 | 81.25 | 22.78 | 79.1667 | 22.78 | 89.5833 | 22.78 | 172.917
22.8 | 95.8333 | 22.8 | 70.8333 | 22.8 | 129.167 | 22.8 | 160.417
22.82 | 120.833 | 22.82 | 83.3333 | 22.82 | 81.25 | 22.82 | 133.333
22.84 | 122.917 | 22.84 | 70.8333 | 22.84 | 62.5 | 22.84 | 147.917
22.86 | 85.4167 | 22.86 | 70.8333 | 22.86 | 97.9167 | 22.86 | 120.833
22.88 | 95.8333 | 22.88 | 85.4167 | 22.88 | 91.6667 | 22.88 | 145.833
22.9 | 89.5833 | 22.9 | 87.5 | 22.9 | 77.0833 | 22.9 | 131.25
22.92 | 85.4167 | 22.92 | 85.4167 | 22.92 | 85.4167 | 22.92 | 81.25
22.94 | 93.75 | 22.94 | 87.5 | 22.94 | 87.5 | 22.94 | 125
22.96 | 110.417 | 22.96 | 62.5 | 22.96 | 89.5833 | 22.96 | 104.167
22.98 | 97.9167 | 22.98 | 77.0833 | 22.98 | 79.1667 | 22.98 | 108.333
23 | 108.333 | 23 | 79.1667 | 23 | 83.3333 | 23 | 118.75
23.02 | 93.75 | 23.02 | 133.333 | 23.02 | 79.1667 | 23.02 | 106.25
23.04 | 85.4167 | 23.04 | 95.8333 | 23.04 | 75 | 23.04 | 125
23.06 | 106.25 | 23.06 | 83.3333 | 23.06 | 95.8333 | 23.06 | 81.25
23.08 | 108.333 | 23.08 | 100 | 23.08 | 58.3333 | 23.08 | 93.75
23.1 | 110.417 | 23.1 | 95.8333 | 23.1 | 106.25 | 23.1 | 91.6667
23.12 | 95.8333 | 23.12 | 85.4167 | 23.12 | 85.4167 | 23.12 | 91.6667
23.14 | 91.6667 | 23.14 | 77.0833 | 23.14 | 93.75 | 23.14 | 91.6667
23.16 | 91.6667 | 23.16 | 83.3333 | 23.16 | 108.333 | 23.16 | 85.4167
23.18 | 77.0833 | 23.18 | 68.75 | 23.18 | 75 | 23.18 | 114.583
23.2 | 102.083 | 23.2 | 70.8333 | 23.2 | 79.1667 | 23.2 | 97.9167
23.22 | 106.25 | 23.22 | 93.75 | 23.22 | 106.25 | 23.22 | 102.083
23.24 | 100 | 23.24 | 89.5833 | 23.24 | 54.1667 | 23.24 | 102.083
23.26 | 97.9167 | 23.26 | 68.75 | 23.26 | 97.9167 | 23.26 | 110.417
23.28 | 102.083 | 23.28 | 95.8333 | 23.28 | 66.6667 | 23.28 | 83.3333
23.3 | 129.167 | 23.3 | 75 | 23.3 | 79.1667 | 23.3 | 95.8333
23.32 | 112.5 | 23.32 | 89.5833 | 23.32 | 75 | 23.32 | 118.75
23.34 | 89.5833 | 23.34 | 83.3333 | 23.34 | 95.8333 | 23.34 | 95.8333
23.36 | 81.25 | 23.36 | 56.25 | 23.36 | 97.9167 | 23.36 | 102.083
23.38 | 120.833 | 23.38 | 70.8333 | 23.38 | 83.3333 | 23.38 | 108.333
23.4 | 95.8333 | 23.4 | 93.75 | 23.4 | 83.3333 | 23.4 | 108.333
23.42 | 97.9167 | 23.42 | 85.4167 | 23.42 | 93.75 | 23.42 | 93.75
23.44 | 104.167 | 23.44 | 89.5833 | 23.44 | 79.1667 | 23.44 | 95.8333
23.46 | 110.417 | 23.46 | 95.8333 | 23.46 | 85.4167 | 23.46 | 83.3333
23.48 | 108.333 | 23.48 | 100 | 23.48 | 75 | 23.48 | 75
23.5 | 100 | 23.5 | 85.4167 | 23.5 | 72.9167 | 23.5 | 97.9167
23.52 | 85.4167 | 23.52 | 68.75 | 23.52 | 75 | 23.52 | 58.3333
23.54 | 97.9167 | 23.54 | 75 | 23.54 | 66.6667 | 23.54 | 120.833
23.56 | 66.6667 | 23.56 | 83.3333 | 23.56 | 85.4167 | 23.56 | 66.6667
23.58 | 108.333 | 23.58 | 58.3333 | 23.58 | 97.9167 | 23.58 | 79.1667
23.6 | 81.25 | 23.6 | 70.8333 | 23.6 | 83.3333 | 23.6 | 77.0833
23.62 | 83.3333 | 23.62 | 93.75 | 23.62 | 68.75 | 23.62 | 52.0833
23.64 | 77.0833 | 23.64 | 75 | 23.64 | 89.5833 | 23.64 | 85.4167
23.66 | 104.167 | 23.66 | 83.3333 | 23.66 | 79.1667 | 23.66 | 87.5
23.68 | 81.25 | 23.68 | 72.9167 | 23.68 | 93.75 | 23.68 | 79.1667
23.7 | 85.4167 | 23.7 | 83.3333 | 23.7 | 91.6667 | 23.7 | 77.0833
23.72 | 95.8333 | 23.72 | 72.9167 | 23.72 | 95.8333 | 23.72 | 91.6667
23.74 | 139.583 | 23.74 | 70.8333 | 23.74 | 93.75 | 23.74 | 91.6667
23.76 | 112.5 | 23.76 | 66.6667 | 23.76 | 87.5 | 23.76 | 106.25
23.78 | 100 | 23.78 | 81.25 | 23.78 | 72.9167 | 23.78 | 114.583
23.8 | 93.75 | 23.8 | 77.0833 | 23.8 | 79.1667 | 23.8 | 81.25
23.82 | 83.3333 | 23.82 | 39.5833 | 23.82 | 102.083 | 23.82 | 79.1667
23.84 | 100 | 23.84 | 72.9167 | 23.84 | 102.083 | 23.84 | 75
23.86 | 70.8333 | 23.86 | 72.9167 | 23.86 | 91.6667 | 23.86 | 83.3333
23.88 | 112.5 | 23.88 | 81.25 | 23.88 | 77.0833 | 23.88 | 87.5
23.9 | 110.417 | 23.9 | 70.8333 | 23.9 | 93.75 | 23.9 | 83.3333
23.92 | 110.417 | 23.92 | 75 | 23.92 | 95.8333 | 23.92 | 91.6667
23.94 | 81.25 | 23.94 | 83.3333 | 23.94 | 85.4167 | 23.94 | 106.25
23.96 | 106.25 | 23.96 | 79.1667 | 23.96 | 81.25 | 23.96 | 62.5
23.98 | 95.8333 | 23.98 | 72.9167 | 23.98 | 89.5833 | 23.98 | 100
24 | 97.9167 | 24 | 97.9167 | 24 | 87.5 | 24 | 100
24.02 | 89.5833 | 24.02 | 72.9167 | 24.02 | 89.5833 | 24.02 | 83.3333
24.04 | 100 | 24.04 | 95.8333 | 24.04 | 68.75 | 24.04 | 87.5
24.06 | 95.8333 | 24.06 | 70.8333 | 24.06 | 104.167 | 24.06 | 95.8333
24.08 | 91.6667 | 24.08 | 81.25 | 24.08 | 89.5833 | 24.08 | 66.6667
24.1 | 83.3333 | 24.1 | 68.75 | 24.1 | 87.5 | 24.1 | 83.3333
24.12 | 83.3333 | 24.12 | 83.3333 | 24.12 | 81.25 | 24.12 | 108.333
24.14 | 112.5 | 24.14 | 70.8333 | 24.14 | 91.6667 | 24.14 | 77.0833
24.16 | 120.833 | 24.16 | 77.0833 | 24.16 | 93.75 | 24.16 | 75
24.18 | 106.25 | 24.18 | 100 | 24.18 | 75 | 24.18 | 91.6667
24.2 | 79.1667 | 24.2 | 64.5833 | 24.2 | 108.333 | 24.2 | 108.333
24.22 | 77.0833 | 24.22 | 52.0833 | 24.22 | 83.3333 | 24.22 | 104.167
24.24 | 83.3333 | 24.24 | 47.9167 | 24.24 | 70.8333 | 24.24 | 85.4167
24.26 | 89.5833 | 24.26 | 87.5 | 24.26 | 83.3333 | 24.26 | 102.083
24.28 | 116.667 | 24.28 | 64.5833 | 24.28 | 97.9167 | 24.28 | 91.6667
24.3 | 97.9167 | 24.3 | 77.0833 | 24.3 | 81.25 | 24.3 | 108.333
24.32 | 114.583 | 24.32 | 62.5 | 24.32 | 83.3333 | 24.32 | 97.9167
24.34 | 83.3333 | 24.34 | 62.5 | 24.34 | 89.5833 | 24.34 | 75
24.36 | 75 | 24.36 | 62.5 | 24.36 | 79.1667 | 24.36 | 89.5833
24.38 | 93.75 | 24.38 | 87.5 | 24.38 | 91.6667 | 24.38 | 102.083
24.4 | 87.5 | 24.4 | 72.9167 | 24.4 | 87.5 | 24.4 | 68.75
24.42 | 79.1667 | 24.42 | 68.75 | 24.42 | 91.6667 | 24.42 | 87.5
24.44 | 89.5833 | 24.44 | 91.6667 | 24.44 | 72.9167 | 24.44 | 106.25
24.46 | 77.0833 | 24.46 | 72.9167 | 24.46 | 89.5833 | 24.46 | 110.417
24.48 | 100 | 24.48 | 85.4167 | 24.48 | 79.1667 | 24.48 | 66.6667
24.5 | 54.1667 | 24.5 | 50 | 24.5 | 85.4167 | 24.5 | 102.083
24.52 | 106.25 | 24.52 | 77.0833 | 24.52 | 106.25 | 24.52 | 72.9167
24.54 | 89.5833 | 24.54 | 70.8333 | 24.54 | 70.8333 | 24.54 | 106.25
24.56 | 83.3333 | 24.56 | 66.6667 | 24.56 | 58.3333 | 24.56 | 81.25
24.58 | 91.6667 | 24.58 | 75 | 24.58 | 81.25 | 24.58 | 89.5833
24.6 | 85.4167 | 24.6 | 102.083 | 24.6 | 66.6667 | 24.6 | 79.1667
24.62 | 104.167 | 24.62 | 72.9167 | 24.62 | 77.0833 | 24.62 | 64.5833
24.64 | 91.6667 | 24.64 | 64.5833 | 24.64 | 97.9167 | 24.64 | 70.8333
24.66 | 89.5833 | 24.66 | 66.6667 | 24.66 | 75 | 24.66 | 91.6667
24.68 | 102.083 | 24.68 | 81.25 | 24.68 | 75 | 24.68 | 77.0833
24.7 | 85.4167 | 24.7 | 87.5 | 24.7 | 87.5 | 24.7 | 77.0833
24.72 | 91.6667 | 24.72 | 62.5 | 24.72 | 66.6667 | 24.72 | 85.4167
24.74 | 72.9167 | 24.74 | 60.4167 | 24.74 | 106.25 | 24.74 | 54.1667
24.76 | 91.6667 | 24.76 | 106.25 | 24.76 | 85.4167 | 24.76 | 45.8333
24.78 | 89.5833 | 24.78 | 54.1667 | 24.78 | 77.0833 | 24.78 | 77.0833
24.8 | 83.3333 | 24.8 | 100 | 24.8 | 64.5833 | 24.8 | 70.8333
24.82 | 83.3333 | 24.82 | 77.0833 | 24.82 | 81.25 | 24.82 | 116.667
24.84 | 102.083 | 24.84 | 66.6667 | 24.84 | 72.9167 | 24.84 | 108.333
24.86 | 100 | 24.86 | 95.8333 | 24.86 | 66.6667 | 24.86 | 66.6667
24.88 | 100 | 24.88 | 58.3333 | 24.88 | 75 | 24.88 | 81.25
24.9 | 83.3333 | 24.9 | 97.9167 | 24.9 | 79.1667 | 24.9 | 104.167
24.92 | 89.5833 | 24.92 | 79.1667 | 24.92 | 85.4167 | 24.92 | 62.5
24.94 | 108.333 | 24.94 | 77.0833 | 24.94 | 87.5 | 24.94 | 70.8333
24.96 | 68.75 | 24.96 | 81.25 | 24.96 | 66.6667 | 24.96 | 104.167
24.98 | 95.8333 | 24.98 | 79.1667 | 24.98 | 81.25 | 24.98 | 81.25
25 | 102.083 | 25 | 83.3333 | 25 | 102.083 | 25 | 93.75
25.02 | 100 | 25.02 | 72.9167 | 25.02 | 70.8333 | 25.02 | 102.083
25.04 | 85.4167 | 25.04 | 68.75 | 25.04 | 95.8333 | 25.04 | 77.0833
25.06 | 106.25 | 25.06 | 60.4167 | 25.06 | 93.75 | 25.06 | 93.75
25.08 | 95.8333 | 25.08 | 72.9167 | 25.08 | 108.333 | 25.08 | 81.25
25.1 | 104.167 | 25.1 | 85.4167 | 25.1 | 75 | 25.1 | 91.6667
25.12 | 45.8333 | 25.12 | 66.6667 | 25.12 | 91.6667 | 25.12 | 95.8333
25.14 | 93.75 | 25.14 | 60.4167 | 25.14 | 89.5833 | 25.14 | 97.9167
25.16 | 104.167 | 25.16 | 87.5 | 25.16 | 87.5 | 25.16 | 83.3333
25.18 | 75 | 25.18 | 79.1667 | 25.18 | 66.6667 | 25.18 | 66.6667
25.2 | 89.5833 | 25.2 | 77.0833 | 25.2 | 91.6667 | 25.2 | 75
25.22 | 60.4167 | 25.22 | 100 | 25.22 | 75 | 25.22 | 75
25.24 | 75 | 25.24 | 83.3333 | 25.24 | 68.75 | 25.24 | 83.3333
25.26 | 104.167 | 25.26 | 68.75 | 25.26 | 75 | 25.26 | 91.6667
25.28 | 87.5 | 25.28 | 93.75 | 25.28 | 81.25 | 25.28 | 108.333
25.3 | 75 | 25.3 | 77.0833 | 25.3 | 75 | 25.3 | 83.3333
25.32 | 89.5833 | 25.32 | 91.6667 | 25.32 | 64.5833 | 25.32 | 89.5833
25.34 | 81.25 | 25.34 | 79.1667 | 25.34 | 77.0833 | 25.34 | 87.5
25.36 | 77.0833 | 25.36 | 64.5833 | 25.36 | 77.0833 | 25.36 | 100
25.38 | 83.3333 | 25.38 | 60.4167 | 25.38 | 87.5 | 25.38 | 108.333
25.4 | 89.5833 | 25.4 | 58.3333 | 25.4 | 75 | 25.4 | 102.083
25.42 | 95.8333 | 25.42 | 66.6667 | 25.42 | 91.6667 | 25.42 | 127.083
25.44 | 110.417 | 25.44 | 72.9167 | 25.44 | 77.0833 | 25.44 | 108.333
25.46 | 93.75 | 25.46 | 50 | 25.46 | 64.5833 | 25.46 | 116.667
25.48 | 70.8333 | 25.48 | 64.5833 | 25.48 | 79.1667 | 25.48 | 102.083
25.5 | 116.667 | 25.5 | 83.3333 | 25.5 | 100 | 25.5 | 85.4167
25.52 | 83.3333 | 25.52 | 79.1667 | 25.52 | 83.3333 | 25.52 | 77.0833
25.54 | 93.75 | 25.54 | 93.75 | 25.54 | 104.167 | 25.54 | 93.75
25.56 | 60.4167 | 25.56 | 62.5 | 25.56 | 77.0833 | 25.56 | 102.083
25.58 | 83.3333 | 25.58 | 77.0833 | 25.58 | 93.75 | 25.58 | 77.0833
25.6 | 85.4167 | 25.6 | 58.3333 | 25.6 | 93.75 | 25.6 | 97.9167
25.62 | 91.6667 | 25.62 | 77.0833 | 25.62 | 70.8333 | 25.62 | 97.9167
25.64 | 85.4167 | 25.64 | 68.75 | 25.64 | 85.4167 | 25.64 | 114.583
25.66 | 70.8333 | 25.66 | 58.3333 | 25.66 | 91.6667 | 25.66 | 93.75
25.68 | 66.6667 | 25.68 | 68.75 | 25.68 | 85.4167 | 25.68 | 93.75
25.7 | 93.75 | 25.7 | 75 | 25.7 | 47.9167 | 25.7 | 116.667
25.72 | 72.9167 | 25.72 | 60.4167 | 25.72 | 102.083 | 25.72 | 93.75
25.74 | 85.4167 | 25.74 | 79.1667 | 25.74 | 72.9167 | 25.74 | 83.3333
25.76 | 95.8333 | 25.76 | 66.6667 | 25.76 | 89.5833 | 25.76 | 79.1667
25.78 | 81.25 | 25.78 | 50 | 25.78 | 58.3333 | 25.78 | 95.8333
25.8 | 77.0833 | 25.8 | 75 | 25.8 | 85.4167 | 25.8 | 97.9167
25.82 | 112.5 | 25.82 | 70.8333 | 25.82 | 58.3333 | 25.82 | 108.333
25.84 | 72.9167 | 25.84 | 60.4167 | 25.84 | 91.6667 | 25.84 | 108.333
25.86 | 91.6667 | 25.86 | 58.3333 | 25.86 | 64.5833 | 25.86 | 64.5833
25.88 | 68.75 | 25.88 | 66.6667 | 25.88 | 91.6667 | 25.88 | 75
25.9 | 56.25 | 25.9 | 87.5 | 25.9 | 70.8333 | 25.9 | 125
25.92 | 106.25 | 25.92 | 70.8333 | 25.92 | 97.9167 | 25.92 | 91.6667
25.94 | 83.3333 | 25.94 | 81.25 | 25.94 | 77.0833 | 25.94 | 81.25
25.96 | 89.5833 | 25.96 | 97.9167 | 25.96 | 87.5 | 25.96 | 70.8333
25.98 | 108.333 | 25.98 | 56.25 | 25.98 | 89.5833 | 25.98 | 110.417
26 | 72.9167 | 26 | 77.0833 | 26 | 97.9167 | 26 | 66.6667
26.02 | 87.5 | 26.02 | 87.5 | 26.02 | 66.6667 | 26.02 | 72.9167
26.04 | 81.25 | 26.04 | 58.3333 | 26.04 | 68.75 | 26.04 | 66.6667
26.06 | 72.9167 | 26.06 | 79.1667 | 26.06 | 87.5 | 26.06 | 79.1667
26.08 | 106.25 | 26.08 | 72.9167 | 26.08 | 93.75 | 26.08 | 72.9167
26.1 | 72.9167 | 26.1 | 85.4167 | 26.1 | 66.6667 | 26.1 | 70.8333
26.12 | 100 | 26.12 | 83.3333 | 26.12 | 83.3333 | 26.12 | 83.3333
26.14 | 79.1667 | 26.14 | 83.3333 | 26.14 | 104.167 | 26.14 | 66.6667
26.16 | 87.5 | 26.16 | 66.6667 | 26.16 | 95.8333 | 26.16 | 77.0833
26.18 | 70.8333 | 26.18 | 54.1667 | 26.18 | 70.8333 | 26.18 | 79.1667
26.2 | 64.5833 | 26.2 | 100 | 26.2 | 68.75 | 26.2 | 81.25
26.22 | 110.417 | 26.22 | 89.5833 | 26.22 | 93.75 | 26.22 | 79.1667
26.24 | 87.5 | 26.24 | 66.6667 | 26.24 | 68.75 | 26.24 | 66.6667
26.26 | 85.4167 | 26.26 | 72.9167 | 26.26 | 102.083 | 26.26 | 66.6667
26.28 | 83.3333 | 26.28 | 89.5833 | 26.28 | 100 | 26.28 | 66.6667
26.3 | 95.8333 | 26.3 | 70.8333 | 26.3 | 97.9167 | 26.3 | 83.3333
26.32 | 79.1667 | 26.32 | 70.8333 | 26.32 | 89.5833 | 26.32 | 70.8333
26.34 | 89.5833 | 26.34 | 70.8333 | 26.34 | 66.6667 | 26.34 | 77.0833
26.36 | 106.25 | 26.36 | 56.25 | 26.36 | 81.25 | 26.36 | 79.1667
26.38 | 93.75 | 26.38 | 64.5833 | 26.38 | 62.5 | 26.38 | 66.6667
26.4 | 85.4167 | 26.4 | 79.1667 | 26.4 | 62.5 | 26.4 | 83.3333
26.42 | 93.75 | 26.42 | 52.0833 | 26.42 | 81.25 | 26.42 | 87.5
26.44 | 83.3333 | 26.44 | 54.1667 | 26.44 | 87.5 | 26.44 | 56.25
26.46 | 77.0833 | 26.46 | 72.9167 | 26.46 | 62.5 | 26.46 | 81.25
26.48 | 89.5833 | 26.48 | 91.6667 | 26.48 | 102.083 | 26.48 | 79.1667
26.5 | 89.5833 | 26.5 | 68.75 | 26.5 | 62.5 | 26.5 | 85.4167
26.52 | 83.3333 | 26.52 | 58.3333 | 26.52 | 72.9167 | 26.52 | 64.5833
26.54 | 91.6667 | 26.54 | 56.25 | 26.54 | 72.9167 | 26.54 | 93.75
26.56 | 79.1667 | 26.56 | 93.75 | 26.56 | 89.5833 | 26.56 | 97.9167
26.58 | 85.4167 | 26.58 | 79.1667 | 26.58 | 95.8333 | 26.58 | 83.3333
26.6 | 64.5833 | 26.6 | 62.5 | 26.6 | 110.417 | 26.6 | 100
26.62 | 54.1667 | 26.62 | 70.8333 | 26.62 | 85.4167 | 26.62 | 89.5833
26.64 | 83.3333 | 26.64 | 79.1667 | 26.64 | 100 | 26.64 | 58.3333
26.66 | 83.3333 | 26.66 | 68.75 | 26.66 | 77.0833 | 26.66 | 89.5833
26.68 | 104.167 | 26.68 | 62.5 | 26.68 | 75 | 26.68 | 62.5
26.7 | 106.25 | 26.7 | 81.25 | 26.7 | 87.5 | 26.7 | 95.8333
26.72 | 95.8333 | 26.72 | 75 | 26.72 | 89.5833 | 26.72 | 79.1667
26.74 | 106.25 | 26.74 | 66.6667 | 26.74 | 72.9167 | 26.74 | 93.75
26.76 | 83.3333 | 26.76 | 52.0833 | 26.76 | 110.417 | 26.76 | 66.6667
26.78 | 83.3333 | 26.78 | 66.6667 | 26.78 | 87.5 | 26.78 | 91.6667
26.8 | 87.5 | 26.8 | 85.4167 | 26.8 | 83.3333 | 26.8 | 89.5833
26.82 | 104.167 | 26.82 | 77.0833 | 26.82 | 91.6667 | 26.82 | 83.3333
26.84 | 83.3333 | 26.84 | 70.8333 | 26.84 | 79.1667 | 26.84 | 72.9167
26.86 | 75 | 26.86 | 81.25 | 26.86 | 89.5833 | 26.86 | 70.8333
26.88 | 75 | 26.88 | 70.8333 | 26.88 | 87.5 | 26.88 | 89.5833
26.9 | 85.4167 | 26.9 | 87.5 | 26.9 | 85.4167 | 26.9 | 112.5
26.92 | 75 | 26.92 | 75 | 26.92 | 62.5 | 26.92 | 91.6667
26.94 | 85.4167 | 26.94 | 62.5 | 26.94 | 77.0833 | 26.94 | 70.8333
26.96 | 110.417 | 26.96 | 58.3333 | 26.96 | 58.3333 | 26.96 | 70.8333
26.98 | 70.8333 | 26.98 | 77.0833 | 26.98 | 93.75 | 26.98 | 102.083
27 | 64.5833 | 27 | 66.6667 | 27 | 68.75 | 27 | 62.5
27.02 | 83.3333 | 27.02 | 60.4167 | 27.02 | 70.8333 | 27.02 | 93.75
27.04 | 77.0833 | 27.04 | 83.3333 | 27.04 | 83.3333 | 27.04 | 89.5833
27.06 | 75 | 27.06 | 66.6667 | 27.06 | 97.9167 | 27.06 | 64.5833
27.08 | 58.3333 | 27.08 | 68.75 | 27.08 | 81.25 | 27.08 | 75
27.1 | 79.1667 | 27.1 | 77.0833 | 27.1 | 77.0833 | 27.1 | 66.6667
27.12 | 62.5 | 27.12 | 50 | 27.12 | 79.1667 | 27.12 | 66.6667
27.14 | 100 | 27.14 | 77.0833 | 27.14 | 75 | 27.14 | 93.75
27.16 | 75 | 27.16 | 56.25 | 27.16 | 77.0833 | 27.16 | 79.1667
27.18 | 79.1667 | 27.18 | 68.75 | 27.18 | 77.0833 | 27.18 | 100
27.2 | 87.5 | 27.2 | 70.8333 | 27.2 | 87.5 | 27.2 | 66.6667
27.22 | 85.4167 | 27.22 | 81.25 | 27.22 | 79.1667 | 27.22 | 77.0833
27.24 | 72.9167 | 27.24 | 60.4167 | 27.24 | 79.1667 | 27.24 | 91.6667
27.26 | 72.9167 | 27.26 | 58.3333 | 27.26 | 56.25 | 27.26 | 47.9167
27.28 | 83.3333 | 27.28 | 93.75 | 27.28 | 81.25 | 27.28 | 89.5833
27.3 | 62.5 | 27.3 | 72.9167 | 27.3 | 81.25 | 27.3 | 104.167
27.32 | 60.4167 | 27.32 | 43.75 | 27.32 | 68.75 | 27.32 | 66.6667
27.34 | 66.6667 | 27.34 | 58.3333 | 27.34 | 83.3333 | 27.34 | 97.9167
27.36 | 102.083 | 27.36 | 64.5833 | 27.36 | 102.083 | 27.36 | 68.75
27.38 | 81.25 | 27.38 | 58.3333 | 27.38 | 93.75 | 27.38 | 66.6667
27.4 | 85.4167 | 27.4 | 64.5833 | 27.4 | 66.6667 | 27.4 | 62.5
27.42 | 91.6667 | 27.42 | 50 | 27.42 | 75 | 27.42 | 89.5833
27.44 | 72.9167 | 27.44 | 70.8333 | 27.44 | 77.0833 | 27.44 | 81.25
27.46 | 64.5833 | 27.46 | 68.75 | 27.46 | 93.75 | 27.46 | 72.9167
27.48 | 68.75 | 27.48 | 68.75 | 27.48 | 85.4167 | 27.48 | 85.4167
27.5 | 85.4167 | 27.5 | 64.5833 | 27.5 | 68.75 | 27.5 | 66.6667
27.52 | 87.5 | 27.52 | 68.75 | 27.52 | 79.1667 | 27.52 | 52.0833
27.54 | 79.1667 | 27.54 | 95.8333 | 27.54 | 108.333 | 27.54 | 70.8333
27.56 | 91.6667 | 27.56 | 91.6667 | 27.56 | 77.0833 | 27.56 | 66.6667
27.58 | 102.083 | 27.58 | 64.5833 | 27.58 | 66.6667 | 27.58 | 77.0833
27.6 | 77.0833 | 27.6 | 70.8333 | 27.6 | 75 | 27.6 | 91.6667
27.62 | 102.083 | 27.62 | 52.0833 | 27.62 | 58.3333 | 27.62 | 95.8333
27.64 | 87.5 | 27.64 | 85.4167 | 27.64 | 72.9167 | 27.64 | 85.4167
27.66 | 87.5 | 27.66 | 52.0833 | 27.66 | 56.25 | 27.66 | 68.75
27.68 | 62.5 | 27.68 | 87.5 | 27.68 | 87.5 | 27.68 | 79.1667
27.7 | 75 | 27.7 | 77.0833 | 27.7 | 75 | 27.7 | 75
27.72 | 83.3333 | 27.72 | 56.25 | 27.72 | 68.75 | 27.72 | 81.25
27.74 | 83.3333 | 27.74 | 50 | 27.74 | 72.9167 | 27.74 | 95.8333
27.76 | 83.3333 | 27.76 | 58.3333 | 27.76 | 75 | 27.76 | 89.5833
27.78 | 77.0833 | 27.78 | 70.8333 | 27.78 | 75 | 27.78 | 81.25
27.8 | 77.0833 | 27.8 | 66.6667 | 27.8 | 64.5833 | 27.8 | 66.6667
27.82 | 89.5833 | 27.82 | 87.5 | 27.82 | 72.9167 | 27.82 | 66.6667
27.84 | 95.8333 | 27.84 | 62.5 | 27.84 | 68.75 | 27.84 | 79.1667
27.86 | 81.25 | 27.86 | 70.8333 | 27.86 | 83.3333 | 27.86 | 68.75
27.88 | 66.6667 | 27.88 | 68.75 | 27.88 | 70.8333 | 27.88 | 62.5
27.9 | 95.8333 | 27.9 | 66.6667 | 27.9 | 70.8333 | 27.9 | 106.25
27.92 | 72.9167 | 27.92 | 45.8333 | 27.92 | 81.25 | 27.92 | 77.0833
27.94 | 41.6667 | 27.94 | 72.9167 | 27.94 | 77.0833 | 27.94 | 68.75
27.96 | 83.3333 | 27.96 | 60.4167 | 27.96 | 70.8333 | 27.96 | 68.75
27.98 | 72.9167 | 27.98 | 54.1667 | 27.98 | 97.9167 | 27.98 | 95.8333
28 | 62.5 | 28 | 72.9167 | 28 | 77.0833 | 28 | 89.5833
28.02 | 62.5 | 28.02 | 47.9167 | 28.02 | 79.1667 | 28.02 | 56.25
28.04 | 85.4167 | 28.04 | 75 | 28.04 | 81.25 | 28.04 | 85.4167
28.06 | 77.0833 | 28.06 | 70.8333 | 28.06 | 91.6667 | 28.06 | 66.6667
28.08 | 97.9167 | 28.08 | 87.5 | 28.08 | 75 | 28.08 | 72.9167
28.1 | 79.1667 | 28.1 | 85.4167 | 28.1 | 100 | 28.1 | 77.0833
28.12 | 75 | 28.12 | 64.5833 | 28.12 | 87.5 | 28.12 | 81.25
28.14 | 60.4167 | 28.14 | 62.5 | 28.14 | 83.3333 | 28.14 | 106.25
28.16 | 75 | 28.16 | 72.9167 | 28.16 | 70.8333 | 28.16 | 58.3333
28.18 | 89.5833 | 28.18 | 62.5 | 28.18 | 81.25 | 28.18 | 77.0833
28.2 | 75 | 28.2 | 79.1667 | 28.2 | 95.8333 | 28.2 | 87.5
28.22 | 104.167 | 28.22 | 68.75 | 28.22 | 77.0833 | 28.22 | 87.5
28.24 | 75 | 28.24 | 62.5 | 28.24 | 81.25 | 28.24 | 89.5833
28.26 | 89.5833 | 28.26 | 66.6667 | 28.26 | 75 | 28.26 | 75
28.28 | 72.9167 | 28.28 | 66.6667 | 28.28 | 81.25 | 28.28 | 85.4167
28.3 | 87.5 | 28.3 | 81.25 | 28.3 | 68.75 | 28.3 | 81.25
28.32 | 83.3333 | 28.32 | 68.75 | 28.32 | 81.25 | 28.32 | 68.75
28.34 | 83.3333 | 28.34 | 68.75 | 28.34 | 68.75 | 28.34 | 79.1667
28.36 | 97.9167 | 28.36 | 66.6667 | 28.36 | 104.167 | 28.36 | 72.9167
28.38 | 81.25 | 28.38 | 66.6667 | 28.38 | 58.3333 | 28.38 | 106.25
28.4 | 83.3333 | 28.4 | 60.4167 | 28.4 | 87.5 | 28.4 | 58.3333
28.42 | 54.1667 | 28.42 | 62.5 | 28.42 | 97.9167 | 28.42 | 72.9167
28.44 | 97.9167 | 28.44 | 100 | 28.44 | 83.3333 | 28.44 | 85.4167
28.46 | 91.6667 | 28.46 | 66.6667 | 28.46 | 72.9167 | 28.46 | 81.25
28.48 | 87.5 | 28.48 | 85.4167 | 28.48 | 70.8333 | 28.48 | 91.6667
28.5 | 97.9167 | 28.5 | 54.1667 | 28.5 | 87.5 | 28.5 | 97.9167
28.52 | 83.3333 | 28.52 | 62.5 | 28.52 | 83.3333 | 28.52 | 62.5
28.54 | 79.1667 | 28.54 | 75 | 28.54 | 85.4167 | 28.54 | 85.4167
28.56 | 81.25 | 28.56 | 66.6667 | 28.56 | 85.4167 | 28.56 | 72.9167
28.58 | 64.5833 | 28.58 | 64.5833 | 28.58 | 79.1667 | 28.58 | 91.6667
28.6 | 72.9167 | 28.6 | 62.5 | 28.6 | 70.8333 | 28.6 | 97.9167
28.62 | 83.3333 | 28.62 | 47.9167 | 28.62 | 95.8333 | 28.62 | 91.6667
28.64 | 87.5 | 28.64 | 70.8333 | 28.64 | 93.75 | 28.64 | 93.75
28.66 | 56.25 | 28.66 | 89.5833 | 28.66 | 56.25 | 28.66 | 50
28.68 | 70.8333 | 28.68 | 66.6667 | 28.68 | 79.1667 | 28.68 | 79.1667
28.7 | 64.5833 | 28.7 | 83.3333 | 28.7 | 93.75 | 28.7 | 72.9167
28.72 | 75 | 28.72 | 68.75 | 28.72 | 85.4167 | 28.72 | 64.5833
28.74 | 81.25 | 28.74 | 58.3333 | 28.74 | 116.667 | 28.74 | 70.8333
28.76 | 75 | 28.76 | 91.6667 | 28.76 | 81.25 | 28.76 | 79.1667
28.78 | 77.0833 | 28.78 | 72.9167 | 28.78 | 87.5 | 28.78 | 112.5
28.8 | 75 | 28.8 | 68.75 | 28.8 | 70.8333 | 28.8 | 85.4167
28.82 | 85.4167 | 28.82 | 54.1667 | 28.82 | 62.5 | 28.82 | 102.083
28.84 | 83.3333 | 28.84 | 47.9167 | 28.84 | 68.75 | 28.84 | 85.4167
28.86 | 85.4167 | 28.86 | 72.9167 | 28.86 | 89.5833 | 28.86 | 120.833
28.88 | 77.0833 | 28.88 | 79.1667 | 28.88 | 75 | 28.88 | 64.5833
28.9 | 77.0833 | 28.9 | 83.3333 | 28.9 | 70.8333 | 28.9 | 97.9167
28.92 | 77.0833 | 28.92 | 70.8333 | 28.92 | 79.1667 | 28.92 | 112.5
28.94 | 112.5 | 28.94 | 62.5 | 28.94 | 79.1667 | 28.94 | 87.5
28.96 | 81.25 | 28.96 | 54.1667 | 28.96 | 102.083 | 28.96 | 83.3333
28.98 | 102.083 | 28.98 | 54.1667 | 28.98 | 81.25 | 28.98 | 95.8333
29 | 100 | 29 | 66.6667 | 29 | 62.5 | 29 | 85.4167
29.02 | 62.5 | 29.02 | 58.3333 | 29.02 | 95.8333 | 29.02 | 91.6667
29.04 | 91.6667 | 29.04 | 56.25 | 29.04 | 77.0833 | 29.04 | 77.0833
29.06 | 75 | 29.06 | 77.0833 | 29.06 | 79.1667 | 29.06 | 108.333
29.08 | 100 | 29.08 | 68.75 | 29.08 | 72.9167 | 29.08 | 52.0833
29.1 | 79.1667 | 29.1 | 66.6667 | 29.1 | 83.3333 | 29.1 | 91.6667
29.12 | 81.25 | 29.12 | 79.1667 | 29.12 | 68.75 | 29.12 | 77.0833
29.14 | 62.5 | 29.14 | 75 | 29.14 | 58.3333 | 29.14 | 85.4167
29.16 | 79.1667 | 29.16 | 58.3333 | 29.16 | 68.75 | 29.16 | 85.4167
29.18 | 95.8333 | 29.18 | 75 | 29.18 | 79.1667 | 29.18 | 89.5833
29.2 | 87.5 | 29.2 | 62.5 | 29.2 | 62.5 | 29.2 | 91.6667
29.22 | 79.1667 | 29.22 | 52.0833 | 29.22 | 60.4167 | 29.22 | 97.9167
29.24 | 68.75 | 29.24 | 75 | 29.24 | 70.8333 | 29.24 | 79.1667
29.26 | 108.333 | 29.26 | 72.9167 | 29.26 | 75 | 29.26 | 68.75
29.28 | 77.0833 | 29.28 | 66.6667 | 29.28 | 95.8333 | 29.28 | 110.417
29.3 | 87.5 | 29.3 | 66.6667 | 29.3 | 89.5833 | 29.3 | 66.6667
29.32 | 79.1667 | 29.32 | 62.5 | 29.32 | 104.167 | 29.32 | 68.75
29.34 | 87.5 | 29.34 | 83.3333 | 29.34 | 83.3333 | 29.34 | 85.4167
29.36 | 58.3333 | 29.36 | 58.3333 | 29.36 | 77.0833 | 29.36 | 93.75
29.38 | 66.6667 | 29.38 | 64.5833 | 29.38 | 95.8333 | 29.38 | 64.5833
29.4 | 85.4167 | 29.4 | 62.5 | 29.4 | 93.75 | 29.4 | 72.9167
29.42 | 72.9167 | 29.42 | 68.75 | 29.42 | 58.3333 | 29.42 | 87.5
29.44 | 85.4167 | 29.44 | 93.75 | 29.44 | 56.25 | 29.44 | 95.8333
29.46 | 95.8333 | 29.46 | 62.5 | 29.46 | 72.9167 | 29.46 | 83.3333
29.48 | 64.5833 | 29.48 | 60.4167 | 29.48 | 70.8333 | 29.48 | 56.25
29.5 | 70.8333 | 29.5 | 52.0833 | 29.5 | 81.25 | 29.5 | 43.75
29.52 | 68.75 | 29.52 | 79.1667 | 29.52 | 66.6667 | 29.52 | 54.1667
29.54 | 102.083 | 29.54 | 70.8333 | 29.54 | 102.083 | 29.54 | 77.0833
29.56 | 66.6667 | 29.56 | 87.5 | 29.56 | 66.6667 | 29.56 | 79.1667
29.58 | 95.8333 | 29.58 | 75 | 29.58 | 68.75 | 29.58 | 79.1667
29.6 | 81.25 | 29.6 | 64.5833 | 29.6 | 77.0833 | 29.6 | 68.75
29.62 | 85.4167 | 29.62 | 60.4167 | 29.62 | 64.5833 | 29.62 | 77.0833
29.64 | 72.9167 | 29.64 | 77.0833 | 29.64 | 102.083 | 29.64 | 66.6667
29.66 | 62.5 | 29.66 | 77.0833 | 29.66 | 81.25 | 29.66 | 68.75
29.68 | 104.167 | 29.68 | 87.5 | 29.68 | 81.25 | 29.68 | 58.3333
29.7 | 56.25 | 29.7 | 58.3333 | 29.7 | 93.75 | 29.7 | 87.5
29.72 | 100 | 29.72 | 81.25 | 29.72 | 68.75 | 29.72 | 95.8333
29.74 | 85.4167 | 29.74 | 89.5833 | 29.74 | 91.6667 | 29.74 | 83.3333
29.76 | 83.3333 | 29.76 | 68.75 | 29.76 | 56.25 | 29.76 | 79.1667
29.78 | 72.9167 | 29.78 | 89.5833 | 29.78 | 77.0833 | 29.78 | 83.3333
29.8 | 100 | 29.8 | 62.5 | 29.8 | 81.25 | 29.8 | 66.6667
29.82 | 87.5 | 29.82 | 54.1667 | 29.82 | 70.8333 | 29.82 | 75
29.84 | 81.25 | 29.84 | 64.5833 | 29.84 | 77.0833 | 29.84 | 75
29.86 | 116.667 | 29.86 | 54.1667 | 29.86 | 81.25 | 29.86 | 70.8333
29.88 | 85.4167 | 29.88 | 79.1667 | 29.88 | 87.5 | 29.88 | 68.75
29.9 | 91.6667 | 29.9 | 72.9167 | 29.9 | 100 | 29.9 | 62.5
29.92 | 85.4167 | 29.92 | 66.6667 | 29.92 | 56.25 | 29.92 | 89.5833
29.94 | 102.083 | 29.94 | 50 | 29.94 | 104.167 | 29.94 | 83.3333
29.96 | 85.4167 | 29.96 | 72.9167 | 29.96 | 68.75 | 29.96 | 87.5
29.98 | 85.4167 | 29.98 | 64.5833 | 29.98 | 85.4167 | 29.98 | 58.3333
30 | 85.4167 | 30 | 77.0833 | 30 | 93.75 | 30 | 79.1667
30.02 | 60.4167 | 30.02 | 56.25 | 30.02 | 95.8333 | 30.02 | 72.9167
30.04 | 62.5 | 30.04 | 79.1667 | 30.04 | 70.8333 | 30.04 | 68.75
30.06 | 70.8333 | 30.06 | 75 | 30.06 | 89.5833 | 30.06 | 100
30.08 | 64.5833 | 30.08 | 68.75 | 30.08 | 54.1667 | 30.08 | 70.8333
30.1 | 81.25 | 30.1 | 62.5 | 30.1 | 70.8333 | 30.1 | 93.75
30.12 | 102.083 | 30.12 | 72.9167 | 30.12 | 81.25 | 30.12 | 95.8333
30.14 | 79.1667 | 30.14 | 75 | 30.14 | 66.6667 | 30.14 | 66.6667
30.16 | 72.9167 | 30.16 | 43.75 | 30.16 | 77.0833 | 30.16 | 91.6667
30.18 | 102.083 | 30.18 | 58.3333 | 30.18 | 75 | 30.18 | 79.1667
30.2 | 95.8333 | 30.2 | 83.3333 | 30.2 | 79.1667 | 30.2 | 70.8333
30.22 | 79.1667 | 30.22 | 64.5833 | 30.22 | 93.75 | 30.22 | 64.5833
30.24 | 77.0833 | 30.24 | 54.1667 | 30.24 | 56.25 | 30.24 | 64.5833
30.26 | 89.5833 | 30.26 | 89.5833 | 30.26 | 85.4167 | 30.26 | 54.1667
30.28 | 85.4167 | 30.28 | 64.5833 | 30.28 | 97.9167 | 30.28 | 87.5
30.3 | 54.1667 | 30.3 | 66.6667 | 30.3 | 79.1667 | 30.3 | 64.5833
30.32 | 64.5833 | 30.32 | 77.0833 | 30.32 | 75 | 30.32 | 58.3333
30.34 | 62.5 | 30.34 | 62.5 | 30.34 | 70.8333 | 30.34 | 89.5833
30.36 | 95.8333 | 30.36 | 81.25 | 30.36 | 89.5833 | 30.36 | 64.5833
30.38 | 95.8333 | 30.38 | 66.6667 | 30.38 | 91.6667 | 30.38 | 89.5833
30.4 | 85.4167 | 30.4 | 62.5 | 30.4 | 68.75 | 30.4 | 70.8333
30.42 | 87.5 | 30.42 | 62.5 | 30.42 | 70.8333 | 30.42 | 77.0833
30.44 | 79.1667 | 30.44 | 75 | 30.44 | 81.25 | 30.44 | 93.75
30.46 | 120.833 | 30.46 | 54.1667 | 30.46 | 79.1667 | 30.46 | 54.1667
30.48 | 106.25 | 30.48 | 56.25 | 30.48 | 100 | 30.48 | 62.5
30.5 | 81.25 | 30.5 | 60.4167 | 30.5 | 85.4167 | 30.5 | 83.3333
30.52 | 85.4167 | 30.52 | 60.4167 | 30.52 | 62.5 | 30.52 | 60.4167
30.54 | 110.417 | 30.54 | 89.5833 | 30.54 | 97.9167 | 30.54 | 77.0833
30.56 | 85.4167 | 30.56 | 83.3333 | 30.56 | 95.8333 | 30.56 | 79.1667
30.58 | 141.667 | 30.58 | 83.3333 | 30.58 | 79.1667 | 30.58 | 62.5
30.6 | 81.25 | 30.6 | 77.0833 | 30.6 | 77.0833 | 30.6 | 64.5833
30.62 | 70.8333 | 30.62 | 83.3333 | 30.62 | 66.6667 | 30.62 | 58.3333
30.64 | 87.5 | 30.64 | 45.8333 | 30.64 | 54.1667 | 30.64 | 85.4167
30.66 | 66.6667 | 30.66 | 81.25 | 30.66 | 93.75 | 30.66 | 60.4167
30.68 | 79.1667 | 30.68 | 79.1667 | 30.68 | 108.333 | 30.68 | 85.4167
30.7 | 70.8333 | 30.7 | 62.5 | 30.7 | 70.8333 | 30.7 | 72.9167
30.72 | 102.083 | 30.72 | 68.75 | 30.72 | 83.3333 | 30.72 | 77.0833
30.74 | 93.75 | 30.74 | 77.0833 | 30.74 | 89.5833 | 30.74 | 45.8333
30.76 | 75 | 30.76 | 66.6667 | 30.76 | 97.9167 | 30.76 | 58.3333
30.78 | 68.75 | 30.78 | 81.25 | 30.78 | 79.1667 | 30.78 | 89.5833
30.8 | 83.3333 | 30.8 | 70.8333 | 30.8 | 89.5833 | 30.8 | 83.3333
30.82 | 81.25 | 30.82 | 50 | 30.82 | 77.0833 | 30.82 | 64.5833
30.84 | 75 | 30.84 | 62.5 | 30.84 | 89.5833 | 30.84 | 85.4167
30.86 | 104.167 | 30.86 | 52.0833 | 30.86 | 87.5 | 30.86 | 81.25
30.88 | 79.1667 | 30.88 | 64.5833 | 30.88 | 97.9167 | 30.88 | 70.8333
30.9 | 60.4167 | 30.9 | 60.4167 | 30.9 | 81.25 | 30.9 | 62.5
30.92 | 77.0833 | 30.92 | 58.3333 | 30.92 | 60.4167 | 30.92 | 54.1667
30.94 | 81.25 | 30.94 | 72.9167 | 30.94 | 60.4167 | 30.94 | 75
30.96 | 89.5833 | 30.96 | 70.8333 | 30.96 | 68.75 | 30.96 | 66.6667
30.98 | 93.75 | 30.98 | 75 | 30.98 | 79.1667 | 30.98 | 68.75
31 | 66.6667 | 31 | 81.25 | 31 | 75 | 31 | 66.6667
31.02 | 72.9167 | 31.02 | 89.5833 | 31.02 | 100 | 31.02 | 64.5833
31.04 | 79.1667 | 31.04 | 58.3333 | 31.04 | 77.0833 | 31.04 | 72.9167
31.06 | 77.0833 | 31.06 | 91.6667 | 31.06 | 58.3333 | 31.06 | 87.5
31.08 | 68.75 | 31.08 | 85.4167 | 31.08 | 64.5833 | 31.08 | 93.75
31.1 | 56.25 | 31.1 | 77.0833 | 31.1 | 95.8333 | 31.1 | 77.0833
31.12 | 70.8333 | 31.12 | 50 | 31.12 | 79.1667 | 31.12 | 58.3333
31.14 | 83.3333 | 31.14 | 79.1667 | 31.14 | 81.25 | 31.14 | 93.75
31.16 | 85.4167 | 31.16 | 66.6667 | 31.16 | 81.25 | 31.16 | 60.4167
31.18 | 79.1667 | 31.18 | 68.75 | 31.18 | 77.0833 | 31.18 | 70.8333
31.2 | 95.8333 | 31.2 | 95.8333 | 31.2 | 62.5 | 31.2 | 64.5833
31.22 | 58.3333 | 31.22 | 85.4167 | 31.22 | 83.3333 | 31.22 | 72.9167
31.24 | 64.5833 | 31.24 | 72.9167 | 31.24 | 75 | 31.24 | 81.25
31.26 | 62.5 | 31.26 | 85.4167 | 31.26 | 79.1667 | 31.26 | 77.0833
31.28 | 75 | 31.28 | 72.9167 | 31.28 | 79.1667 | 31.28 | 72.9167
31.3 | 72.9167 | 31.3 | 110.417 | 31.3 | 85.4167 | 31.3 | 68.75
31.32 | 95.8333 | 31.32 | 87.5 | 31.32 | 64.5833 | 31.32 | 70.8333
31.34 | 77.0833 | 31.34 | 77.0833 | 31.34 | 75 | 31.34 | 83.3333
31.36 | 87.5 | 31.36 | 62.5 | 31.36 | 75 | 31.36 | 64.5833
31.38 | 97.9167 | 31.38 | 81.25 | 31.38 | 79.1667 | 31.38 | 52.0833
31.4 | 106.25 | 31.4 | 64.5833 | 31.4 | 89.5833 | 31.4 | 68.75
31.42 | 70.8333 | 31.42 | 66.6667 | 31.42 | 68.75 | 31.42 | 60.4167
31.44 | 81.25 | 31.44 | 75 | 31.44 | 77.0833 | 31.44 | 89.5833
31.46 | 93.75 | 31.46 | 60.4167 | 31.46 | 89.5833 | 31.46 | 60.4167
31.48 | 91.6667 | 31.48 | 87.5 | 31.48 | 70.8333 | 31.48 | 29.1667
31.5 | 79.1667 | 31.5 | 79.1667 | 31.5 | 75 | 31.5 | 60.4167
31.52 | 70.8333 | 31.52 | 95.8333 | 31.52 | 110.417 | 31.52 | 58.3333
31.54 | 83.3333 | 31.54 | 70.8333 | 31.54 | 68.75 | 31.54 | 75
31.56 | 68.75 | 31.56 | 54.1667 | 31.56 | 102.083 | 31.56 | 62.5
31.58 | 70.8333 | 31.58 | 66.6667 | 31.58 | 70.8333 | 31.58 | 72.9167
31.6 | 100 | 31.6 | 104.167 | 31.6 | 83.3333 | 31.6 | 58.3333
31.62 | 95.8333 | 31.62 | 75 | 31.62 | 87.5 | 31.62 | 66.6667
31.64 | 72.9167 | 31.64 | 81.25 | 31.64 | 72.9167 | 31.64 | 75
31.66 | 83.3333 | 31.66 | 85.4167 | 31.66 | 93.75 | 31.66 | 85.4167
31.68 | 77.0833 | 31.68 | 62.5 | 31.68 | 93.75 | 31.68 | 79.1667
31.7 | 91.6667 | 31.7 | 60.4167 | 31.7 | 110.417 | 31.7 | 72.9167
31.72 | 75 | 31.72 | 75 | 31.72 | 62.5 | 31.72 | 66.6667
31.74 | 87.5 | 31.74 | 85.4167 | 31.74 | 97.9167 | 31.74 | 56.25
31.76 | 112.5 | 31.76 | 87.5 | 31.76 | 72.9167 | 31.76 | 75
31.78 | 133.333 | 31.78 | 72.9167 | 31.78 | 83.3333 | 31.78 | 93.75
31.8 | 83.3333 | 31.8 | 79.1667 | 31.8 | 68.75 | 31.8 | 62.5
31.82 | 120.833 | 31.82 | 77.0833 | 31.82 | 81.25 | 31.82 | 79.1667
31.84 | 89.5833 | 31.84 | 79.1667 | 31.84 | 91.6667 | 31.84 | 60.4167
31.86 | 122.917 | 31.86 | 60.4167 | 31.86 | 62.5 | 31.86 | 72.9167
31.88 | 97.9167 | 31.88 | 81.25 | 31.88 | 83.3333 | 31.88 | 68.75
31.9 | 70.8333 | 31.9 | 68.75 | 31.9 | 97.9167 | 31.9 | 70.8333
31.92 | 81.25 | 31.92 | 54.1667 | 31.92 | 87.5 | 31.92 | 125
31.94 | 79.1667 | 31.94 | 64.5833 | 31.94 | 66.6667 | 31.94 | 58.3333
31.96 | 93.75 | 31.96 | 43.75 | 31.96 | 77.0833 | 31.96 | 79.1667
31.98 | 102.083 | 31.98 | 81.25 | 31.98 | 68.75 | 31.98 | 81.25
32 | 70.8333 | 32 | 60.4167 | 32 | 75 | 32 | 102.083
32.02 | 70.8333 | 32.02 | 68.75 | 32.02 | 68.75 | 32.02 | 72.9167
32.04 | 66.6667 | 32.04 | 79.1667 | 32.04 | 79.1667 | 32.04 | 81.25
32.06 | 85.4167 | 32.06 | 75 | 32.06 | 83.3333 | 32.06 | 41.6667
32.08 | 68.75 | 32.08 | 85.4167 | 32.08 | 81.25 | 32.08 | 52.0833
32.1 | 87.5 | 32.1 | 54.1667 | 32.1 | 75 | 32.1 | 85.4167
32.12 | 83.3333 | 32.12 | 56.25 | 32.12 | 56.25 | 32.12 | 83.3333
32.14 | 68.75 | 32.14 | 70.8333 | 32.14 | 60.4167 | 32.14 | 62.5
32.16 | 77.0833 | 32.16 | 87.5 | 32.16 | 60.4167 | 32.16 | 70.8333
32.18 | 79.1667 | 32.18 | 72.9167 | 32.18 | 62.5 | 32.18 | 68.75
32.2 | 70.8333 | 32.2 | 68.75 | 32.2 | 102.083 | 32.2 | 81.25
32.22 | 83.3333 | 32.22 | 75 | 32.22 | 68.75 | 32.22 | 41.6667
32.24 | 79.1667 | 32.24 | 56.25 | 32.24 | 79.1667 | 32.24 | 62.5
32.26 | 89.5833 | 32.26 | 68.75 | 32.26 | 70.8333 | 32.26 | 70.8333
32.28 | 93.75 | 32.28 | 79.1667 | 32.28 | 87.5 | 32.28 | 72.9167
32.3 | 54.1667 | 32.3 | 83.3333 | 32.3 | 70.8333 | 32.3 | 100
32.32 | 72.9167 | 32.32 | 72.9167 | 32.32 | 75 | 32.32 | 72.9167
32.34 | 83.3333 | 32.34 | 75 | 32.34 | 75 | 32.34 | 62.5
32.36 | 91.6667 | 32.36 | 72.9167 | 32.36 | 52.0833 | 32.36 | 77.0833
32.38 | 85.4167 | 32.38 | 70.8333 | 32.38 | 85.4167 | 32.38 | 102.083
32.4 | 85.4167 | 32.4 | 68.75 | 32.4 | 91.6667 | 32.4 | 79.1667
32.42 | 89.5833 | 32.42 | 66.6667 | 32.42 | 95.8333 | 32.42 | 64.5833
32.44 | 102.083 | 32.44 | 58.3333 | 32.44 | 89.5833 | 32.44 | 85.4167
32.46 | 79.1667 | 32.46 | 68.75 | 32.46 | 95.8333 | 32.46 | 75
32.48 | 77.0833 | 32.48 | 56.25 | 32.48 | 120.833 | 32.48 | 106.25
32.5 | 68.75 | 32.5 | 62.5 | 32.5 | 81.25 | 32.5 | 79.1667
32.52 | 81.25 | 32.52 | 68.75 | 32.52 | 66.6667 | 32.52 | 58.3333
32.54 | 70.8333 | 32.54 | 93.75 | 32.54 | 89.5833 | 32.54 | 89.5833
32.56 | 70.8333 | 32.56 | 56.25 | 32.56 | 70.8333 | 32.56 | 81.25
32.58 | 66.6667 | 32.58 | 70.8333 | 32.58 | 68.75 | 32.58 | 89.5833
32.6 | 87.5 | 32.6 | 62.5 | 32.6 | 91.6667 | 32.6 | 83.3333
32.62 | 75 | 32.62 | 66.6667 | 32.62 | 72.9167 | 32.62 | 81.25
32.64 | 68.75 | 32.64 | 72.9167 | 32.64 | 85.4167 | 32.64 | 106.25
32.66 | 68.75 | 32.66 | 83.3333 | 32.66 | 41.6667 | 32.66 | 77.0833
32.68 | 112.5 | 32.68 | 85.4167 | 32.68 | 81.25 | 32.68 | 110.417
32.7 | 66.6667 | 32.7 | 72.9167 | 32.7 | 66.6667 | 32.7 | 68.75
32.72 | 66.6667 | 32.72 | 81.25 | 32.72 | 77.0833 | 32.72 | 112.5
32.74 | 89.5833 | 32.74 | 60.4167 | 32.74 | 79.1667 | 32.74 | 104.167
32.76 | 72.9167 | 32.76 | 64.5833 | 32.76 | 85.4167 | 32.76 | 85.4167
32.78 | 77.0833 | 32.78 | 72.9167 | 32.78 | 79.1667 | 32.78 | 108.333
32.8 | 75 | 32.8 | 35.4167 | 32.8 | 85.4167 | 32.8 | 83.3333
32.82 | 85.4167 | 32.82 | 66.6667 | 32.82 | 70.8333 | 32.82 | 85.4167
32.84 | 70.8333 | 32.84 | 95.8333 | 32.84 | 60.4167 | 32.84 | 95.8333
32.86 | 81.25 | 32.86 | 60.4167 | 32.86 | 70.8333 | 32.86 | 110.417
32.88 | 68.75 | 32.88 | 56.25 | 32.88 | 70.8333 | 32.88 | 64.5833
32.9 | 66.6667 | 32.9 | 68.75 | 32.9 | 95.8333 | 32.9 | 116.667
32.92 | 72.9167 | 32.92 | 68.75 | 32.92 | 72.9167 | 32.92 | 87.5
32.94 | 93.75 | 32.94 | 70.8333 | 32.94 | 75 | 32.94 | 70.8333
32.96 | 100 | 32.96 | 77.0833 | 32.96 | 93.75 | 32.96 | 79.1667
32.98 | 110.417 | 32.98 | 47.9167 | 32.98 | 89.5833 | 32.98 | 102.083
33 | 95.8333 | 33 | 47.9167 | 33 | 77.0833 | 33 | 100
33.02 | 85.4167 | 33.02 | 75 | 33.02 | 89.5833 | 33.02 | 77.0833
33.04 | 52.0833 | 33.04 | 75 | 33.04 | 89.5833 | 33.04 | 97.9167
33.06 | 89.5833 | 33.06 | 64.5833 | 33.06 | 93.75 | 33.06 | 56.25
33.08 | 60.4167 | 33.08 | 56.25 | 33.08 | 81.25 | 33.08 | 89.5833
33.1 | 89.5833 | 33.1 | 72.9167 | 33.1 | 66.6667 | 33.1 | 72.9167
33.12 | 77.0833 | 33.12 | 64.5833 | 33.12 | 56.25 | 33.12 | 83.3333
33.14 | 79.1667 | 33.14 | 58.3333 | 33.14 | 70.8333 | 33.14 | 87.5
33.16 | 45.8333 | 33.16 | 64.5833 | 33.16 | 104.167 | 33.16 | 60.4167
33.18 | 66.6667 | 33.18 | 70.8333 | 33.18 | 95.8333 | 33.18 | 83.3333
33.2 | 95.8333 | 33.2 | 50 | 33.2 | 62.5 | 33.2 | 45.8333
33.22 | 64.5833 | 33.22 | 64.5833 | 33.22 | 68.75 | 33.22 | 72.9167
33.24 | 93.75 | 33.24 | 75 | 33.24 | 87.5 | 33.24 | 66.6667
33.26 | 77.0833 | 33.26 | 58.3333 | 33.26 | 85.4167 | 33.26 | 83.3333
33.28 | 54.1667 | 33.28 | 66.6667 | 33.28 | 70.8333 | 33.28 | 87.5
33.3 | 79.1667 | 33.3 | 81.25 | 33.3 | 83.3333 | 33.3 | 77.0833
33.32 | 83.3333 | 33.32 | 89.5833 | 33.32 | 93.75 | 33.32 | 77.0833
33.34 | 62.5 | 33.34 | 70.8333 | 33.34 | 87.5 | 33.34 | 56.25
33.36 | 137.5 | 33.36 | 75 | 33.36 | 102.083 | 33.36 | 68.75
33.38 | 75 | 33.38 | 83.3333 | 33.38 | 72.9167 | 33.38 | 64.5833
33.4 | 56.25 | 33.4 | 60.4167 | 33.4 | 70.8333 | 33.4 | 72.9167
33.42 | 97.9167 | 33.42 | 62.5 | 33.42 | 68.75 | 33.42 | 75
33.44 | 66.6667 | 33.44 | 72.9167 | 33.44 | 91.6667 | 33.44 | 70.8333
33.46 | 75 | 33.46 | 79.1667 | 33.46 | 79.1667 | 33.46 | 60.4167
33.48 | 64.5833 | 33.48 | 50 | 33.48 | 72.9167 | 33.48 | 56.25
33.5 | 70.8333 | 33.5 | 81.25 | 33.5 | 70.8333 | 33.5 | 68.75
33.52 | 68.75 | 33.52 | 68.75 | 33.52 | 68.75 | 33.52 | 72.9167
33.54 | 68.75 | 33.54 | 54.1667 | 33.54 | 95.8333 | 33.54 | 81.25
33.56 | 102.083 | 33.56 | 83.3333 | 33.56 | 70.8333 | 33.56 | 100
33.58 | 72.9167 | 33.58 | 75 | 33.58 | 81.25 | 33.58 | 58.3333
33.6 | 72.9167 | 33.6 | 85.4167 | 33.6 | 72.9167 | 33.6 | 58.3333
33.62 | 77.0833 | 33.62 | 77.0833 | 33.62 | 85.4167 | 33.62 | 70.8333
33.64 | 85.4167 | 33.64 | 64.5833 | 33.64 | 75 | 33.64 | 68.75
33.66 | 77.0833 | 33.66 | 68.75 | 33.66 | 102.083 | 33.66 | 70.8333
33.68 | 77.0833 | 33.68 | 75 | 33.68 | 70.8333 | 33.68 | 127.083
33.7 | 70.8333 | 33.7 | 60.4167 | 33.7 | 104.167 | 33.7 | 43.75
33.72 | 75 | 33.72 | 66.6667 | 33.72 | 60.4167 | 33.72 | 56.25
33.74 | 68.75 | 33.74 | 70.8333 | 33.74 | 75 | 33.74 | 77.0833
33.76 | 102.083 | 33.76 | 85.4167 | 33.76 | 87.5 | 33.76 | 58.3333
33.78 | 72.9167 | 33.78 | 64.5833 | 33.78 | 87.5 | 33.78 | 75
33.8 | 93.75 | 33.8 | 70.8333 | 33.8 | 66.6667 | 33.8 | 60.4167
33.82 | 91.6667 | 33.82 | 52.0833 | 33.82 | 72.9167 | 33.82 | 47.9167
33.84 | 64.5833 | 33.84 | 64.5833 | 33.84 | 116.667 | 33.84 | 66.6667
33.86 | 64.5833 | 33.86 | 66.6667 | 33.86 | 87.5 | 33.86 | 70.8333
33.88 | 93.75 | 33.88 | 75 | 33.88 | 77.0833 | 33.88 | 85.4167
33.9 | 58.3333 | 33.9 | 60.4167 | 33.9 | 77.0833 | 33.9 | 72.9167
33.92 | 95.8333 | 33.92 | 54.1667 | 33.92 | 60.4167 | 33.92 | 64.5833
33.94 | 83.3333 | 33.94 | 91.6667 | 33.94 | 77.0833 | 33.94 | 58.3333
33.96 | 85.4167 | 33.96 | 54.1667 | 33.96 | 79.1667 | 33.96 | 85.4167
33.98 | 95.8333 | 33.98 | 70.8333 | 33.98 | 79.1667 | 33.98 | 77.0833
34 | 75 | 34 | 72.9167 | 34 | 77.0833 | 34 | 89.5833
34.02 | 66.6667 | 34.02 | 66.6667 | 34.02 | 85.4167 | 34.02 | 89.5833
34.04 | 68.75 | 34.04 | 87.5 | 34.04 | 97.9167 | 34.04 | 60.4167
34.06 | 79.1667 | 34.06 | 68.75 | 34.06 | 77.0833 | 34.06 | 85.4167
34.08 | 83.3333 | 34.08 | 45.8333 | 34.08 | 83.3333 | 34.08 | 56.25
34.1 | 106.25 | 34.1 | 70.8333 | 34.1 | 62.5 | 34.1 | 70.8333
34.12 | 89.5833 | 34.12 | 54.1667 | 34.12 | 66.6667 | 34.12 | 77.0833
34.14 | 72.9167 | 34.14 | 58.3333 | 34.14 | 89.5833 | 34.14 | 87.5
34.16 | 95.8333 | 34.16 | 79.1667 | 34.16 | 72.9167 | 34.16 | 112.5
34.18 | 85.4167 | 34.18 | 52.0833 | 34.18 | 87.5 | 34.18 | 85.4167
34.2 | 72.9167 | 34.2 | 83.3333 | 34.2 | 85.4167 | 34.2 | 72.9167
34.22 | 81.25 | 34.22 | 68.75 | 34.22 | 75 | 34.22 | 75
34.24 | 104.167 | 34.24 | 81.25 | 34.24 | 72.9167 | 34.24 | 64.5833
34.26 | 79.1667 | 34.26 | 62.5 | 34.26 | 93.75 | 34.26 | 75
34.28 | 91.6667 | 34.28 | 102.083 | 34.28 | 106.25 | 34.28 | 72.9167
34.3 | 60.4167 | 34.3 | 75 | 34.3 | 75 | 34.3 | 100
34.32 | 89.5833 | 34.32 | 70.8333 | 34.32 | 75 | 34.32 | 58.3333
34.34 | 87.5 | 34.34 | 56.25 | 34.34 | 89.5833 | 34.34 | 66.6667
34.36 | 81.25 | 34.36 | 56.25 | 34.36 | 79.1667 | 34.36 | 93.75
34.38 | 95.8333 | 34.38 | 75 | 34.38 | 89.5833 | 34.38 | 70.8333
34.4 | 72.9167 | 34.4 | 68.75 | 34.4 | 89.5833 | 34.4 | 52.0833
34.42 | 87.5 | 34.42 | 70.8333 | 34.42 | 79.1667 | 34.42 | 70.8333
34.44 | 89.5833 | 34.44 | 66.6667 | 34.44 | 72.9167 | 34.44 | 79.1667
34.46 | 81.25 | 34.46 | 79.1667 | 34.46 | 77.0833 | 34.46 | 95.8333
34.48 | 66.6667 | 34.48 | 85.4167 | 34.48 | 64.5833 | 34.48 | 75
34.5 | 118.75 | 34.5 | 79.1667 | 34.5 | 85.4167 | 34.5 | 79.1667
34.52 | 87.5 | 34.52 | 89.5833 | 34.52 | 89.5833 | 34.52 | 68.75
34.54 | 79.1667 | 34.54 | 87.5 | 34.54 | 89.5833 | 34.54 | 81.25
34.56 | 68.75 | 34.56 | 66.6667 | 34.56 | 87.5 | 34.56 | 66.6667
34.58 | 83.3333 | 34.58 | 60.4167 | 34.58 | 60.4167 | 34.58 | 85.4167
34.6 | 66.6667 | 34.6 | 72.9167 | 34.6 | 83.3333 | 34.6 | 66.6667
34.62 | 72.9167 | 34.62 | 72.9167 | 34.62 | 75 | 34.62 | 81.25
34.64 | 72.9167 | 34.64 | 70.8333 | 34.64 | 87.5 | 34.64 | 62.5
34.66 | 77.0833 | 34.66 | 79.1667 | 34.66 | 83.3333 | 34.66 | 66.6667
34.68 | 91.6667 | 34.68 | 70.8333 | 34.68 | 102.083 | 34.68 | 58.3333
34.7 | 83.3333 | 34.7 | 64.5833 | 34.7 | 85.4167 | 34.7 | 70.8333
34.72 | 77.0833 | 34.72 | 77.0833 | 34.72 | 68.75 | 34.72 | 52.0833
34.74 | 89.5833 | 34.74 | 56.25 | 34.74 | 110.417 | 34.74 | 70.8333
34.76 | 72.9167 | 34.76 | 66.6667 | 34.76 | 83.3333 | 34.76 | 66.6667
34.78 | 66.6667 | 34.78 | 102.083 | 34.78 | 87.5 | 34.78 | 81.25
34.8 | 95.8333 | 34.8 | 83.3333 | 34.8 | 64.5833 | 34.8 | 68.75
34.82 | 79.1667 | 34.82 | 64.5833 | 34.82 | 81.25 | 34.82 | 43.75
34.84 | 75 | 34.84 | 75 | 34.84 | 79.1667 | 34.84 | 70.8333
34.86 | 77.0833 | 34.86 | 81.25 | 34.86 | 83.3333 | 34.86 | 75
34.88 | 68.75 | 34.88 | 72.9167 | 34.88 | 87.5 | 34.88 | 81.25
34.9 | 70.8333 | 34.9 | 77.0833 | 34.9 | 85.4167 | 34.9 | 66.6667
34.92 | 93.75 | 34.92 | 64.5833 | 34.92 | 70.8333 | 34.92 | 58.3333
34.94 | 77.0833 | 34.94 | 58.3333 | 34.94 | 77.0833 | 34.94 | 77.0833
34.96 | 106.25 | 34.96 | 70.8333 | 34.96 | 77.0833 | 34.96 | 87.5
34.98 | 85.4167 | 34.98 | 91.6667 | 34.98 | 85.4167 | 34.98 | 72.9167
35 | 81.25 | 35 | 66.6667 | 35 | 79.1667 | 35 | 60.4167
35.02 | 66.6667 | 35.02 | 62.5 | 35.02 | 106.25 | 35.02 | 81.25
35.04 | 85.4167 | 35.04 | 81.25 | 35.04 | 83.3333 | 35.04 | 89.5833
35.06 | 64.5833 | 35.06 | 81.25 | 35.06 | 70.8333 | 35.06 | 83.3333
35.08 | 72.9167 | 35.08 | 75 | 35.08 | 52.0833 | 35.08 | 62.5
35.1 | 93.75 | 35.1 | 72.9167 | 35.1 | 70.8333 | 35.1 | 68.75
35.12 | 93.75 | 35.12 | 68.75 | 35.12 | 89.5833 | 35.12 | 81.25
35.14 | 72.9167 | 35.14 | 87.5 | 35.14 | 70.8333 | 35.14 | 62.5
35.16 | 85.4167 | 35.16 | 81.25 | 35.16 | 87.5 | 35.16 | 83.3333
35.18 | 97.9167 | 35.18 | 72.9167 | 35.18 | 83.3333 | 35.18 | 64.5833
35.2 | 100 | 35.2 | 66.6667 | 35.2 | 83.3333 | 35.2 | 56.25
35.22 | 83.3333 | 35.22 | 79.1667 | 35.22 | 77.0833 | 35.22 | 83.3333
35.24 | 77.0833 | 35.24 | 75 | 35.24 | 83.3333 | 35.24 | 89.5833
35.26 | 91.6667 | 35.26 | 87.5 | 35.26 | 83.3333 | 35.26 | 77.0833
35.28 | 104.167 | 35.28 | 70.8333 | 35.28 | 93.75 | 35.28 | 62.5
35.3 | 79.1667 | 35.3 | 75 | 35.3 | 72.9167 | 35.3 | 66.6667
35.32 | 100 | 35.32 | 66.6667 | 35.32 | 66.6667 | 35.32 | 79.1667
35.34 | 81.25 | 35.34 | 56.25 | 35.34 | 60.4167 | 35.34 | 87.5
35.36 | 85.4167 | 35.36 | 62.5 | 35.36 | 79.1667 | 35.36 | 81.25
35.38 | 79.1667 | 35.38 | 75 | 35.38 | 81.25 | 35.38 | 62.5
35.4 | 75 | 35.4 | 66.6667 | 35.4 | 104.167 | 35.4 | 87.5
35.42 | 87.5 | 35.42 | 87.5 | 35.42 | 77.0833 | 35.42 | 58.3333
35.44 | 62.5 | 35.44 | 97.9167 | 35.44 | 91.6667 | 35.44 | 70.8333
35.46 | 100 | 35.46 | 79.1667 | 35.46 | 66.6667 | 35.46 | 79.1667
35.48 | 72.9167 | 35.48 | 62.5 | 35.48 | 72.9167 | 35.48 | 70.8333
35.5 | 97.9167 | 35.5 | 60.4167 | 35.5 | 108.333 | 35.5 | 81.25
35.52 | 79.1667 | 35.52 | 66.6667 | 35.52 | 87.5 | 35.52 | 81.25
35.54 | 91.6667 | 35.54 | 70.8333 | 35.54 | 97.9167 | 35.54 | 72.9167
35.56 | 108.333 | 35.56 | 66.6667 | 35.56 | 77.0833 | 35.56 | 62.5
35.58 | 79.1667 | 35.58 | 85.4167 | 35.58 | 81.25 | 35.58 | 77.0833
35.6 | 83.3333 | 35.6 | 89.5833 | 35.6 | 85.4167 | 35.6 | 75
35.62 | 77.0833 | 35.62 | 93.75 | 35.62 | 81.25 | 35.62 | 60.4167
35.64 | 91.6667 | 35.64 | 62.5 | 35.64 | 75 | 35.64 | 89.5833
35.66 | 83.3333 | 35.66 | 77.0833 | 35.66 | 89.5833 | 35.66 | 87.5
35.68 | 79.1667 | 35.68 | 64.5833 | 35.68 | 79.1667 | 35.68 | 93.75
35.7 | 72.9167 | 35.7 | 47.9167 | 35.7 | 81.25 | 35.7 | 79.1667
35.72 | 85.4167 | 35.72 | 106.25 | 35.72 | 72.9167 | 35.72 | 97.9167
35.74 | 100 | 35.74 | 83.3333 | 35.74 | 91.6667 | 35.74 | 108.333
35.76 | 102.083 | 35.76 | 95.8333 | 35.76 | 70.8333 | 35.76 | 83.3333
35.78 | 91.6667 | 35.78 | 106.25 | 35.78 | 79.1667 | 35.78 | 91.6667
35.8 | 104.167 | 35.8 | 87.5 | 35.8 | 125 | 35.8 | 77.0833
35.82 | 127.083 | 35.82 | 89.5833 | 35.82 | 118.75 | 35.82 | 75
35.84 | 106.25 | 35.84 | 70.8333 | 35.84 | 100 | 35.84 | 91.6667
35.86 | 137.5 | 35.86 | 93.75 | 35.86 | 100 | 35.86 | 93.75
35.88 | 91.6667 | 35.88 | 85.4167 | 35.88 | 100 | 35.88 | 75
35.9 | 118.75 | 35.9 | 66.6667 | 35.9 | 122.917 | 35.9 | 85.4167
35.92 | 116.667 | 35.92 | 91.6667 | 35.92 | 64.5833 | 35.92 | 118.75
35.94 | 102.083 | 35.94 | 89.5833 | 35.94 | 89.5833 | 35.94 | 108.333
35.96 | 133.333 | 35.96 | 97.9167 | 35.96 | 77.0833 | 35.96 | 102.083
35.98 | 108.333 | 35.98 | 95.8333 | 35.98 | 106.25 | 35.98 | 102.083
36 | 106.25 | 36 | 108.333 | 36 | 125 | 36 | 120.833
36.02 | 83.3333 | 36.02 | 112.5 | 36.02 | 118.75 | 36.02 | 106.25
36.04 | 145.833 | 36.04 | 114.583 | 36.04 | 89.5833 | 36.04 | 127.083
36.06 | 114.583 | 36.06 | 89.5833 | 36.06 | 102.083 | 36.06 | 120.833
36.08 | 152.083 | 36.08 | 97.9167 | 36.08 | 141.667 | 36.08 | 100
36.1 | 147.917 | 36.1 | 120.833 | 36.1 | 106.25 | 36.1 | 110.417
36.12 | 122.917 | 36.12 | 120.833 | 36.12 | 104.167 | 36.12 | 154.167
36.14 | 172.917 | 36.14 | 97.9167 | 36.14 | 129.167 | 36.14 | 145.833
36.16 | 162.5 | 36.16 | 135.417 | 36.16 | 97.9167 | 36.16 | 143.75
36.18 | 220.833 | 36.18 | 116.667 | 36.18 | 125 | 36.18 | 166.667
36.2 | 175 | 36.2 | 179.167 | 36.2 | 150 | 36.2 | 166.667
36.22 | 175 | 36.22 | 164.583 | 36.22 | 145.833 | 36.22 | 177.083
36.24 | 162.5 | 36.24 | 179.167 | 36.24 | 127.083 | 36.24 | 168.75
36.26 | 160.417 | 36.26 | 187.5 | 36.26 | 145.833 | 36.26 | 177.083
36.28 | 216.667 | 36.28 | 250 | 36.28 | 125 | 36.28 | 247.917
36.3 | 243.75 | 36.3 | 254.167 | 36.3 | 143.75 | 36.3 | 229.167
36.32 | 272.917 | 36.32 | 352.083 | 36.32 | 181.25 | 36.32 | 291.667
36.34 | 302.083 | 36.34 | 422.917 | 36.34 | 189.583 | 36.34 | 304.167
36.36 | 295.833 | 36.36 | 572.917 | 36.36 | 225 | 36.36 | 358.333
36.38 | 443.75 | 36.38 | 906.25 | 36.38 | 275 | 36.38 | 479.167
36.4 | 485.417 | 36.4 | 1072.92 | 36.4 | 247.917 | 36.4 | 585.417
36.42 | 572.917 | 36.42 | 1585.42 | 36.42 | 243.75 | 36.42 | 818.75
36.44 | 856.25 | 36.44 | 2075 | 36.44 | 383.333 | 36.44 | 1202.08
36.46 | 962.5 | 36.46 | 2743.75 | 36.46 | 460.417 | 36.46 | 1504.17
36.48 | 1287.5 | 36.48 | 3547.92 | 36.48 | 554.167 | 36.48 | 2212.5
36.5 | 1733.33 | 36.5 | 4137.5 | 36.5 | 781.25 | 36.5 | 2885.42
36.52 | 2562.5 | 36.52 | 4900 | 36.52 | 1000 | 36.52 | 3610.42
36.54 | 3841.67 | 36.54 | 5258.33 | 36.54 | 1356.25 | 36.54 | 4570.83
36.56 | 5747.92 | 36.56 | 6254.17 | 36.56 | 1962.5 | 36.56 | 5585.42
36.58 | 8166.67 | 36.58 | 6672.92 | 36.58 | 3150 | 36.58 | 6277.08
36.6 | 10177.1 | 36.6 | 6508.33 | 36.6 | 4535.42 | 36.6 | 7102.08
36.62 | 11583.3 | 36.62 | 6835.42 | 36.62 | 6504.17 | 36.62 | 7787.5
36.64 | 11104.2 | 36.64 | 6781.25 | 36.64 | 8304.17 | 36.64 | 8258.33
36.66 | 10216.7 | 36.66 | 6347.92 | 36.66 | 9010.42 | 36.66 | 8006.25
36.68 | 8302.08 | 36.68 | 5935.42 | 36.68 | 8456.25 | 36.68 | 7964.58
36.7 | 7620.83 | 36.7 | 5229.17 | 36.7 | 7104.17 | 36.7 | 7264.58
36.72 | 6662.5 | 36.72 | 4425 | 36.72 | 6112.5 | 36.72 | 6656.25
36.74 | 5460.42 | 36.74 | 3689.58 | 36.74 | 5595.83 | 36.74 | 5604.17
36.76 | 3929.17 | 36.76 | 2970.83 | 36.76 | 4922.92 | 36.76 | 4729.17
36.78 | 2529.17 | 36.78 | 2358.33 | 36.78 | 3958.33 | 36.78 | 3729.17
36.8 | 1516.67 | 36.8 | 1833.33 | 36.8 | 2702.08 | 36.8 | 2956.25
36.82 | 1031.25 | 36.82 | 1412.5 | 36.82 | 1537.5 | 36.82 | 2254.17
36.84 | 650 | 36.84 | 1027.08 | 36.84 | 968.75 | 36.84 | 1679.17
36.86 | 429.167 | 36.86 | 750 | 36.86 | 645.833 | 36.86 | 1156.25
36.88 | 356.25 | 36.88 | 566.667 | 36.88 | 500 | 36.88 | 833.333
36.9 | 285.417 | 36.9 | 368.75 | 36.9 | 316.667 | 36.9 | 604.167
36.92 | 291.667 | 36.92 | 352.083 | 36.92 | 297.917 | 36.92 | 431.25
36.94 | 256.25 | 36.94 | 252.083 | 36.94 | 300 | 36.94 | 333.333
36.96 | 208.333 | 36.96 | 264.583 | 36.96 | 175 | 36.96 | 270.833
36.98 | 181.25 | 36.98 | 208.333 | 36.98 | 216.667 | 36.98 | 272.917
37 | 168.75 | 37 | 172.917 | 37 | 175 | 37 | 235.417
37.02 | 191.667 | 37.02 | 156.25 | 37.02 | 181.25 | 37.02 | 237.5
37.04 | 145.833 | 37.04 | 193.75 | 37.04 | 158.333 | 37.04 | 183.333
37.06 | 185.417 | 37.06 | 179.167 | 37.06 | 125 | 37.06 | 200
37.08 | 150 | 37.08 | 137.5 | 37.08 | 141.667 | 37.08 | 204.167
37.1 | 147.917 | 37.1 | 147.917 | 37.1 | 158.333 | 37.1 | 179.167
37.12 | 172.917 | 37.12 | 133.333 | 37.12 | 131.25 | 37.12 | 179.167
37.14 | 158.333 | 37.14 | 95.8333 | 37.14 | 158.333 | 37.14 | 210.417
37.16 | 127.083 | 37.16 | 131.25 | 37.16 | 137.5 | 37.16 | 147.917
37.18 | 143.75 | 37.18 | 112.5 | 37.18 | 129.167 | 37.18 | 164.583
37.2 | 118.75 | 37.2 | 145.833 | 37.2 | 102.083 | 37.2 | 175
37.22 | 120.833 | 37.22 | 127.083 | 37.22 | 108.333 | 37.22 | 131.25
37.24 | 122.917 | 37.24 | 120.833 | 37.24 | 127.083 | 37.24 | 162.5
37.26 | 108.333 | 37.26 | 118.75 | 37.26 | 122.917 | 37.26 | 150
37.28 | 116.667 | 37.28 | 104.167 | 37.28 | 135.417 | 37.28 | 168.75
37.3 | 150 | 37.3 | 110.417 | 37.3 | 131.25 | 37.3 | 135.417
37.32 | 110.417 | 37.32 | 120.833 | 37.32 | 91.6667 | 37.32 | 143.75
37.34 | 108.333 | 37.34 | 137.5 | 37.34 | 131.25 | 37.34 | 120.833
37.36 | 97.9167 | 37.36 | 97.9167 | 37.36 | 102.083 | 37.36 | 147.917
37.38 | 93.75 | 37.38 | 120.833 | 37.38 | 112.5 | 37.38 | 114.583
37.4 | 106.25 | 37.4 | 133.333 | 37.4 | 110.417 | 37.4 | 139.583
37.42 | 131.25 | 37.42 | 110.417 | 37.42 | 91.6667 | 37.42 | 127.083
37.44 | 108.333 | 37.44 | 129.167 | 37.44 | 125 | 37.44 | 125
37.46 | 120.833 | 37.46 | 97.9167 | 37.46 | 91.6667 | 37.46 | 108.333
37.48 | 131.25 | 37.48 | 102.083 | 37.48 | 102.083 | 37.48 | 125
37.5 | 133.333 | 37.5 | 97.9167 | 37.5 | 108.333 | 37.5 | 143.75
37.52 | 116.667 | 37.52 | 97.9167 | 37.52 | 102.083 | 37.52 | 104.167
37.54 | 83.3333 | 37.54 | 100 | 37.54 | 100 | 37.54 | 122.917
37.56 | 106.25 | 37.56 | 75 | 37.56 | 110.417 | 37.56 | 116.667
37.58 | 122.917 | 37.58 | 118.75 | 37.58 | 70.8333 | 37.58 | 125
37.6 | 87.5 | 37.6 | 91.6667 | 37.6 | 95.8333 | 37.6 | 100
37.62 | 110.417 | 37.62 | 108.333 | 37.62 | 156.25 | 37.62 | 95.8333
37.64 | 108.333 | 37.64 | 114.583 | 37.64 | 87.5 | 37.64 | 118.75
37.66 | 112.5 | 37.66 | 100 | 37.66 | 120.833 | 37.66 | 120.833
37.68 | 106.25 | 37.68 | 118.75 | 37.68 | 104.167 | 37.68 | 89.5833
37.7 | 116.667 | 37.7 | 120.833 | 37.7 | 141.667 | 37.7 | 102.083
37.72 | 135.417 | 37.72 | 156.25 | 37.72 | 91.6667 | 37.72 | 95.8333
37.74 | 147.917 | 37.74 | 179.167 | 37.74 | 112.5 | 37.74 | 152.083
37.76 | 137.5 | 37.76 | 258.333 | 37.76 | 87.5 | 37.76 | 160.417
37.78 | 160.417 | 37.78 | 241.667 | 37.78 | 120.833 | 37.78 | 170.833
37.8 | 202.083 | 37.8 | 350 | 37.8 | 83.3333 | 37.8 | 222.917
37.82 | 222.917 | 37.82 | 447.917 | 37.82 | 131.25 | 37.82 | 279.167
37.84 | 252.083 | 37.84 | 527.083 | 37.84 | 143.75 | 37.84 | 331.25
37.86 | 375 | 37.86 | 579.167 | 37.86 | 191.667 | 37.86 | 425
37.88 | 468.75 | 37.88 | 643.75 | 37.88 | 208.333 | 37.88 | 483.333
37.9 | 733.333 | 37.9 | 704.167 | 37.9 | 254.167 | 37.9 | 695.833
37.92 | 1000 | 37.92 | 802.083 | 37.92 | 362.5 | 37.92 | 758.333
37.94 | 1179.17 | 37.94 | 808.333 | 37.94 | 483.333 | 37.94 | 868.75
37.96 | 1422.92 | 37.96 | 829.167 | 37.96 | 660.417 | 37.96 | 956.25
37.98 | 1260.42 | 37.98 | 935.417 | 37.98 | 897.917 | 37.98 | 912.5
38 | 1083.33 | 38 | 872.917 | 38 | 1135.42 | 38 | 1016.67
38.02 | 1031.25 | 38.02 | 900 | 38.02 | 1029.17 | 38.02 | 1010.42
38.04 | 939.583 | 38.04 | 883.333 | 38.04 | 900 | 38.04 | 995.833
38.06 | 929.167 | 38.06 | 756.25 | 38.06 | 820.833 | 38.06 | 947.917
38.08 | 854.167 | 38.08 | 906.25 | 38.08 | 762.5 | 38.08 | 991.667
38.1 | 693.75 | 38.1 | 1041.67 | 38.1 | 770.833 | 38.1 | 935.417
38.12 | 554.167 | 38.12 | 1106.25 | 38.12 | 712.5 | 38.12 | 972.917
38.14 | 650 | 38.14 | 1289.58 | 38.14 | 579.167 | 38.14 | 1064.58
38.16 | 629.167 | 38.16 | 1406.25 | 38.16 | 579.167 | 38.16 | 1156.25
38.18 | 868.75 | 38.18 | 1562.5 | 38.18 | 437.5 | 38.18 | 1195.83
38.2 | 1131.25 | 38.2 | 1708.33 | 38.2 | 522.917 | 38.2 | 1462.5
38.22 | 1637.5 | 38.22 | 1868.75 | 38.22 | 602.083 | 38.22 | 1831.25
38.24 | 2383.33 | 38.24 | 1964.58 | 38.24 | 985.417 | 38.24 | 1943.75
38.26 | 3145.83 | 38.26 | 2122.92 | 38.26 | 1306.25 | 38.26 | 2183.33
38.28 | 3572.92 | 38.28 | 2091.67 | 38.28 | 1941.67 | 38.28 | 2314.58
38.3 | 3497.92 | 38.3 | 2095.83 | 38.3 | 2491.67 | 38.3 | 2406.25
38.32 | 3068.75 | 38.32 | 1989.58 | 38.32 | 2891.67 | 38.32 | 2522.92
38.34 | 2537.5 | 38.34 | 1910.42 | 38.34 | 2658.33 | 38.34 | 2341.67
38.36 | 2233.33 | 38.36 | 1664.58 | 38.36 | 2222.92 | 38.36 | 2141.67
38.38 | 2029.17 | 38.38 | 1443.75 | 38.38 | 1835.42 | 38.38 | 2150
38.4 | 1814.58 | 38.4 | 1362.5 | 38.4 | 1627.08 | 38.4 | 1847.92
38.42 | 1385.42 | 38.42 | 945.833 | 38.42 | 1479.17 | 38.42 | 1583.33
38.44 | 906.25 | 38.44 | 681.25 | 38.44 | 1358.33 | 38.44 | 1256.25
38.46 | 525 | 38.46 | 704.167 | 38.46 | 993.75 | 38.46 | 1014.58
38.48 | 302.083 | 38.48 | 420.833 | 38.48 | 595.833 | 38.48 | 791.667
38.5 | 233.333 | 38.5 | 358.333 | 38.5 | 370.833 | 38.5 | 600
38.52 | 179.167 | 38.52 | 241.667 | 38.52 | 279.167 | 38.52 | 439.583
38.54 | 150 | 38.54 | 233.333 | 38.54 | 208.333 | 38.54 | 322.917
38.56 | 129.167 | 38.56 | 210.417 | 38.56 | 170.833 | 38.56 | 233.333
38.58 | 127.083 | 38.58 | 181.25 | 38.58 | 137.5 | 38.58 | 216.667
38.6 | 133.333 | 38.6 | 150 | 38.6 | 120.833 | 38.6 | 141.667
38.62 | 97.9167 | 38.62 | 127.083 | 38.62 | 118.75 | 38.62 | 133.333
38.64 | 106.25 | 38.64 | 127.083 | 38.64 | 108.333 | 38.64 | 118.75
38.66 | 110.417 | 38.66 | 108.333 | 38.66 | 118.75 | 38.66 | 108.333
38.68 | 110.417 | 38.68 | 112.5 | 38.68 | 91.6667 | 38.68 | 120.833
38.7 | 87.5 | 38.7 | 87.5 | 38.7 | 131.25 | 38.7 | 116.667
38.72 | 83.3333 | 38.72 | 83.3333 | 38.72 | 110.417 | 38.72 | 100
38.74 | 95.8333 | 38.74 | 108.333 | 38.74 | 100 | 38.74 | 70.8333
38.76 | 87.5 | 38.76 | 83.3333 | 38.76 | 91.6667 | 38.76 | 116.667
38.78 | 97.9167 | 38.78 | 120.833 | 38.78 | 87.5 | 38.78 | 108.333
38.8 | 102.083 | 38.8 | 83.3333 | 38.8 | 104.167 | 38.8 | 106.25
38.82 | 79.1667 | 38.82 | 68.75 | 38.82 | 100 | 38.82 | 100
38.84 | 89.5833 | 38.84 | 116.667 | 38.84 | 89.5833 | 38.84 | 131.25
38.86 | 89.5833 | 38.86 | 89.5833 | 38.86 | 81.25 | 38.86 | 120.833
38.88 | 72.9167 | 38.88 | 68.75 | 38.88 | 85.4167 | 38.88 | 102.083
38.9 | 85.4167 | 38.9 | 81.25 | 38.9 | 81.25 | 38.9 | 106.25
38.92 | 79.1667 | 38.92 | 81.25 | 38.92 | 79.1667 | 38.92 | 77.0833
38.94 | 83.3333 | 38.94 | 110.417 | 38.94 | 95.8333 | 38.94 | 89.5833
38.96 | 83.3333 | 38.96 | 75 | 38.96 | 79.1667 | 38.96 | 87.5
38.98 | 93.75 | 38.98 | 72.9167 | 38.98 | 104.167 | 38.98 | 75
39 | 81.25 | 39 | 43.75 | 39 | 81.25 | 39 | 102.083
39.02 | 75 | 39.02 | 87.5 | 39.02 | 89.5833 | 39.02 | 91.6667
39.04 | 106.25 | 39.04 | 81.25 | 39.04 | 62.5 | 39.04 | 85.4167
39.06 | 93.75 | 39.06 | 85.4167 | 39.06 | 75 | 39.06 | 102.083
39.08 | 79.1667 | 39.08 | 81.25 | 39.08 | 77.0833 | 39.08 | 97.9167
39.1 | 77.0833 | 39.1 | 79.1667 | 39.1 | 85.4167 | 39.1 | 70.8333
39.12 | 77.0833 | 39.12 | 106.25 | 39.12 | 77.0833 | 39.12 | 85.4167
39.14 | 87.5 | 39.14 | 66.6667 | 39.14 | 75 | 39.14 | 77.0833
39.16 | 79.1667 | 39.16 | 93.75 | 39.16 | 68.75 | 39.16 | 81.25
39.18 | 89.5833 | 39.18 | 85.4167 | 39.18 | 81.25 | 39.18 | 104.167
39.2 | 81.25 | 39.2 | 70.8333 | 39.2 | 83.3333 | 39.2 | 85.4167
39.22 | 100 | 39.22 | 58.3333 | 39.22 | 112.5 | 39.22 | 52.0833
39.24 | 85.4167 | 39.24 | 93.75 | 39.24 | 83.3333 | 39.24 | 87.5
39.26 | 75 | 39.26 | 64.5833 | 39.26 | 79.1667 | 39.26 | 81.25
39.28 | 56.25 | 39.28 | 87.5 | 39.28 | 62.5 | 39.28 | 52.0833
39.3 | 81.25 | 39.3 | 89.5833 | 39.3 | 75 | 39.3 | 79.1667
39.32 | 85.4167 | 39.32 | 68.75 | 39.32 | 91.6667 | 39.32 | 91.6667
39.34 | 77.0833 | 39.34 | 83.3333 | 39.34 | 66.6667 | 39.34 | 60.4167
39.36 | 83.3333 | 39.36 | 87.5 | 39.36 | 87.5 | 39.36 | 77.0833
39.38 | 108.333 | 39.38 | 79.1667 | 39.38 | 83.3333 | 39.38 | 66.6667
39.4 | 95.8333 | 39.4 | 83.3333 | 39.4 | 77.0833 | 39.4 | 64.5833
39.42 | 72.9167 | 39.42 | 81.25 | 39.42 | 83.3333 | 39.42 | 75
39.44 | 93.75 | 39.44 | 93.75 | 39.44 | 68.75 | 39.44 | 70.8333
39.46 | 87.5 | 39.46 | 79.1667 | 39.46 | 91.6667 | 39.46 | 52.0833
39.48 | 72.9167 | 39.48 | 77.0833 | 39.48 | 93.75 | 39.48 | 72.9167
39.5 | 68.75 | 39.5 | 62.5 | 39.5 | 68.75 | 39.5 | 81.25
39.52 | 72.9167 | 39.52 | 79.1667 | 39.52 | 95.8333 | 39.52 | 58.3333
39.54 | 87.5 | 39.54 | 66.6667 | 39.54 | 66.6667 | 39.54 | 87.5
39.56 | 95.8333 | 39.56 | 58.3333 | 39.56 | 104.167 | 39.56 | 70.8333
39.58 | 81.25 | 39.58 | 81.25 | 39.58 | 58.3333 | 39.58 | 79.1667
39.6 | 64.5833 | 39.6 | 68.75 | 39.6 | 68.75 | 39.6 | 56.25
39.62 | 79.1667 | 39.62 | 75 | 39.62 | 83.3333 | 39.62 | 52.0833
39.64 | 87.5 | 39.64 | 70.8333 | 39.64 | 100 | 39.64 | 64.5833
39.66 | 79.1667 | 39.66 | 68.75 | 39.66 | 70.8333 | 39.66 | 70.8333
39.68 | 89.5833 | 39.68 | 81.25 | 39.68 | 93.75 | 39.68 | 72.9167
39.7 | 52.0833 | 39.7 | 75 | 39.7 | 70.8333 | 39.7 | 77.0833
39.72 | 66.6667 | 39.72 | 64.5833 | 39.72 | 56.25 | 39.72 | 66.6667
39.74 | 72.9167 | 39.74 | 79.1667 | 39.74 | 54.1667 | 39.74 | 60.4167
39.76 | 66.6667 | 39.76 | 89.5833 | 39.76 | 95.8333 | 39.76 | 62.5
39.78 | 68.75 | 39.78 | 83.3333 | 39.78 | 68.75 | 39.78 | 62.5
39.8 | 85.4167 | 39.8 | 93.75 | 39.8 | 77.0833 | 39.8 | 66.6667
39.82 | 68.75 | 39.82 | 68.75 | 39.82 | 60.4167 | 39.82 | 50
39.84 | 87.5 | 39.84 | 62.5 | 39.84 | 91.6667 | 39.84 | 77.0833
39.86 | 77.0833 | 39.86 | 68.75 | 39.86 | 68.75 | 39.86 | 62.5
39.88 | 83.3333 | 39.88 | 66.6667 | 39.88 | 72.9167 | 39.88 | 56.25
39.9 | 87.5 | 39.9 | 75 | 39.9 | 68.75 | 39.9 | 58.3333
39.92 | 56.25 | 39.92 | 64.5833 | 39.92 | 91.6667 | 39.92 | 50
39.94 | 79.1667 | 39.94 | 85.4167 | 39.94 | 72.9167 | 39.94 | 89.5833
39.96 | 81.25 | 39.96 | 60.4167 | 39.96 | 100 | 39.96 | 64.5833
39.98 | 70.8333 | 39.98 | 79.1667 | 39.98 | 79.1667 | 39.98 | 60.4167
40 | 91.6667 | 40 | 37.5 | 40 | 81.25 | 40 | 58.3333
40.02 | 91.6667 | 40.02 | 81.25 | 40.02 | 66.6667 | 40.02 | 70.8333
40.04 | 72.9167 | 40.04 | 54.1667 | 40.04 | 62.5 | 40.04 | 64.5833
40.06 | 62.5 | 40.06 | 62.5 | 40.06 | 81.25 | 40.06 | 64.5833
40.08 | 66.6667 | 40.08 | 85.4167 | 40.08 | 72.9167 | 40.08 | 81.25
40.1 | 60.4167 | 40.1 | 72.9167 | 40.1 | 64.5833 | 40.1 | 52.0833
40.12 | 62.5 | 40.12 | 77.0833 | 40.12 | 77.0833 | 40.12 | 56.25
40.14 | 54.1667 | 40.14 | 70.8333 | 40.14 | 64.5833 | 40.14 | 64.5833
40.16 | 89.5833 | 40.16 | 81.25 | 40.16 | 79.1667 | 40.16 | 64.5833
40.18 | 64.5833 | 40.18 | 66.6667 | 40.18 | 72.9167 | 40.18 | 91.6667
40.2 | 77.0833 | 40.2 | 68.75 | 40.2 | 72.9167 | 40.2 | 45.8333
40.22 | 75 | 40.22 | 72.9167 | 40.22 | 85.4167 | 40.22 | 75
40.24 | 52.0833 | 40.24 | 79.1667 | 40.24 | 58.3333 | 40.24 | 54.1667
40.26 | 75 | 40.26 | 68.75 | 40.26 | 75 | 40.26 | 87.5
40.28 | 75 | 40.28 | 54.1667 | 40.28 | 70.8333 | 40.28 | 81.25
40.3 | 60.4167 | 40.3 | 47.9167 | 40.3 | 85.4167 | 40.3 | 60.4167
40.32 | 81.25 | 40.32 | 66.6667 | 40.32 | 81.25 | 40.32 | 75
40.34 | 81.25 | 40.34 | 66.6667 | 40.34 | 62.5 | 40.34 | 54.1667
40.36 | 62.5 | 40.36 | 66.6667 | 40.36 | 60.4167 | 40.36 | 66.6667
40.38 | 75 | 40.38 | 85.4167 | 40.38 | 75 | 40.38 | 77.0833
40.4 | 83.3333 | 40.4 | 62.5 | 40.4 | 66.6667 | 40.4 | 79.1667
40.42 | 83.3333 | 40.42 | 64.5833 | 40.42 | 66.6667 | 40.42 | 79.1667
40.44 | 66.6667 | 40.44 | 72.9167 | 40.44 | 66.6667 | 40.44 | 64.5833
40.46 | 70.8333 | 40.46 | 72.9167 | 40.46 | 70.8333 | 40.46 | 81.25
40.48 | 64.5833 | 40.48 | 72.9167 | 40.48 | 79.1667 | 40.48 | 79.1667
40.5 | 72.9167 | 40.5 | 68.75 | 40.5 | 43.75 | 40.5 | 62.5
40.52 | 66.6667 | 40.52 | 93.75 | 40.52 | 83.3333 | 40.52 | 87.5
40.54 | 70.8333 | 40.54 | 87.5 | 40.54 | 81.25 | 40.54 | 58.3333
40.56 | 72.9167 | 40.56 | 66.6667 | 40.56 | 83.3333 | 40.56 | 56.25
40.58 | 85.4167 | 40.58 | 72.9167 | 40.58 | 87.5 | 40.58 | 70.8333
40.6 | 95.8333 | 40.6 | 75 | 40.6 | 64.5833 | 40.6 | 75
40.62 | 72.9167 | 40.62 | 81.25 | 40.62 | 70.8333 | 40.62 | 68.75
40.64 | 81.25 | 40.64 | 79.1667 | 40.64 | 68.75 | 40.64 | 77.0833
40.66 | 54.1667 | 40.66 | 70.8333 | 40.66 | 50 | 40.66 | 56.25
40.68 | 83.3333 | 40.68 | 58.3333 | 40.68 | 77.0833 | 40.68 | 66.6667
40.7 | 89.5833 | 40.7 | 81.25 | 40.7 | 58.3333 | 40.7 | 77.0833
40.72 | 64.5833 | 40.72 | 58.3333 | 40.72 | 91.6667 | 40.72 | 66.6667
40.74 | 77.0833 | 40.74 | 75 | 40.74 | 75 | 40.74 | 66.6667
40.76 | 72.9167 | 40.76 | 70.8333 | 40.76 | 77.0833 | 40.76 | 66.6667
40.78 | 83.3333 | 40.78 | 56.25 | 40.78 | 77.0833 | 40.78 | 66.6667
40.8 | 60.4167 | 40.8 | 75 | 40.8 | 79.1667 | 40.8 | 89.5833
40.82 | 68.75 | 40.82 | 89.5833 | 40.82 | 60.4167 | 40.82 | 58.3333
40.84 | 81.25 | 40.84 | 77.0833 | 40.84 | 81.25 | 40.84 | 66.6667
40.86 | 66.6667 | 40.86 | 81.25 | 40.86 | 89.5833 | 40.86 | 70.8333
40.88 | 85.4167 | 40.88 | 70.8333 | 40.88 | 68.75 | 40.88 | 72.9167
40.9 | 100 | 40.9 | 66.6667 | 40.9 | 70.8333 | 40.9 | 41.6667
40.92 | 72.9167 | 40.92 | 75 | 40.92 | 62.5 | 40.92 | 56.25
40.94 | 83.3333 | 40.94 | 81.25 | 40.94 | 85.4167 | 40.94 | 75
40.96 | 70.8333 | 40.96 | 77.0833 | 40.96 | 79.1667 | 40.96 | 66.6667
40.98 | 83.3333 | 40.98 | 81.25 | 40.98 | 66.6667 | 40.98 | 72.9167
41 | 58.3333 | 41 | 60.4167 | 41 | 70.8333 | 41 | 58.3333
41.02 | 77.0833 | 41.02 | 85.4167 | 41.02 | 77.0833 | 41.02 | 39.5833
41.04 | 77.0833 | 41.04 | 72.9167 | 41.04 | 60.4167 | 41.04 | 62.5
41.06 | 91.6667 | 41.06 | 85.4167 | 41.06 | 64.5833 | 41.06 | 79.1667
41.08 | 85.4167 | 41.08 | 70.8333 | 41.08 | 93.75 | 41.08 | 60.4167
41.1 | 81.25 | 41.1 | 62.5 | 41.1 | 87.5 | 41.1 | 72.9167
41.12 | 62.5 | 41.12 | 62.5 | 41.12 | 75 | 41.12 | 66.6667
41.14 | 56.25 | 41.14 | 64.5833 | 41.14 | 79.1667 | 41.14 | 62.5
41.16 | 68.75 | 41.16 | 70.8333 | 41.16 | 62.5 | 41.16 | 75
41.18 | 112.5 | 41.18 | 77.0833 | 41.18 | 60.4167 | 41.18 | 60.4167
41.2 | 95.8333 | 41.2 | 77.0833 | 41.2 | 64.5833 | 41.2 | 64.5833
41.22 | 70.8333 | 41.22 | 77.0833 | 41.22 | 77.0833 | 41.22 | 83.3333
41.24 | 85.4167 | 41.24 | 72.9167 | 41.24 | 91.6667 | 41.24 | 81.25
41.26 | 66.6667 | 41.26 | 68.75 | 41.26 | 70.8333 | 41.26 | 62.5
41.28 | 70.8333 | 41.28 | 58.3333 | 41.28 | 89.5833 | 41.28 | 62.5
41.3 | 70.8333 | 41.3 | 43.75 | 41.3 | 97.9167 | 41.3 | 75
41.32 | 87.5 | 41.32 | 77.0833 | 41.32 | 79.1667 | 41.32 | 81.25
41.34 | 87.5 | 41.34 | 83.3333 | 41.34 | 66.6667 | 41.34 | 81.25
41.36 | 66.6667 | 41.36 | 45.8333 | 41.36 | 93.75 | 41.36 | 58.3333
41.38 | 60.4167 | 41.38 | 79.1667 | 41.38 | 52.0833 | 41.38 | 70.8333
41.4 | 87.5 | 41.4 | 75 | 41.4 | 47.9167 | 41.4 | 66.6667
41.42 | 56.25 | 41.42 | 41.6667 | 41.42 | 60.4167 | 41.42 | 70.8333
41.44 | 72.9167 | 41.44 | 70.8333 | 41.44 | 75 | 41.44 | 54.1667
41.46 | 62.5 | 41.46 | 39.5833 | 41.46 | 79.1667 | 41.46 | 58.3333
41.48 | 68.75 | 41.48 | 93.75 | 41.48 | 66.6667 | 41.48 | 62.5
41.5 | 66.6667 | 41.5 | 93.75 | 41.5 | 72.9167 | 41.5 | 91.6667
41.52 | 75 | 41.52 | 52.0833 | 41.52 | 70.8333 | 41.52 | 64.5833
41.54 | 87.5 | 41.54 | 56.25 | 41.54 | 56.25 | 41.54 | 75
41.56 | 66.6667 | 41.56 | 87.5 | 41.56 | 83.3333 | 41.56 | 56.25
41.58 | 72.9167 | 41.58 | 68.75 | 41.58 | 95.8333 | 41.58 | 87.5
41.6 | 114.583 | 41.6 | 62.5 | 41.6 | 89.5833 | 41.6 | 97.9167
41.62 | 83.3333 | 41.62 | 85.4167 | 41.62 | 83.3333 | 41.62 | 66.6667
41.64 | 81.25 | 41.64 | 60.4167 | 41.64 | 81.25 | 41.64 | 62.5
41.66 | 77.0833 | 41.66 | 81.25 | 41.66 | 75 | 41.66 | 75
41.68 | 95.8333 | 41.68 | 87.5 | 41.68 | 104.167 | 41.68 | 72.9167
41.7 | 79.1667 | 41.7 | 66.6667 | 41.7 | 81.25 | 41.7 | 68.75
41.72 | 83.3333 | 41.72 | 70.8333 | 41.72 | 54.1667 | 41.72 | 89.5833
41.74 | 62.5 | 41.74 | 72.9167 | 41.74 | 60.4167 | 41.74 | 79.1667
41.76 | 47.9167 | 41.76 | 77.0833 | 41.76 | 62.5 | 41.76 | 72.9167
41.78 | 56.25 | 41.78 | 79.1667 | 41.78 | 75 | 41.78 | 58.3333
41.8 | 95.8333 | 41.8 | 66.6667 | 41.8 | 83.3333 | 41.8 | 75
41.82 | 91.6667 | 41.82 | 75 | 41.82 | 52.0833 | 41.82 | 64.5833
41.84 | 97.9167 | 41.84 | 97.9167 | 41.84 | 79.1667 | 41.84 | 102.083
41.86 | 75 | 41.86 | 60.4167 | 41.86 | 56.25 | 41.86 | 58.3333
41.88 | 77.0833 | 41.88 | 72.9167 | 41.88 | 64.5833 | 41.88 | 60.4167
41.9 | 72.9167 | 41.9 | 77.0833 | 41.9 | 72.9167 | 41.9 | 52.0833
41.92 | 79.1667 | 41.92 | 62.5 | 41.92 | 87.5 | 41.92 | 64.5833
41.94 | 70.8333 | 41.94 | 83.3333 | 41.94 | 75 | 41.94 | 60.4167
41.96 | 91.6667 | 41.96 | 79.1667 | 41.96 | 87.5 | 41.96 | 66.6667
41.98 | 85.4167 | 41.98 | 75 | 41.98 | 81.25 | 41.98 | 62.5
42 | 75 | 42 | 77.0833 | 42 | 52.0833 | 42 | 64.5833
42.02 | 79.1667 | 42.02 | 79.1667 | 42.02 | 62.5 | 42.02 | 52.0833
42.04 | 112.5 | 42.04 | 66.6667 | 42.04 | 70.8333 | 42.04 | 68.75
42.06 | 75 | 42.06 | 79.1667 | 42.06 | 66.6667 | 42.06 | 89.5833
42.08 | 77.0833 | 42.08 | 66.6667 | 42.08 | 68.75 | 42.08 | 58.3333
42.1 | 87.5 | 42.1 | 97.9167 | 42.1 | 68.75 | 42.1 | 56.25
42.12 | 85.4167 | 42.12 | 75 | 42.12 | 75 | 42.12 | 79.1667
42.14 | 72.9167 | 42.14 | 60.4167 | 42.14 | 85.4167 | 42.14 | 64.5833
42.16 | 83.3333 | 42.16 | 66.6667 | 42.16 | 77.0833 | 42.16 | 93.75
42.18 | 95.8333 | 42.18 | 77.0833 | 42.18 | 79.1667 | 42.18 | 75
42.2 | 68.75 | 42.2 | 62.5 | 42.2 | 85.4167 | 42.2 | 58.3333
42.22 | 66.6667 | 42.22 | 77.0833 | 42.22 | 68.75 | 42.22 | 81.25
42.24 | 77.0833 | 42.24 | 81.25 | 42.24 | 87.5 | 42.24 | 68.75
42.26 | 70.8333 | 42.26 | 60.4167 | 42.26 | 87.5 | 42.26 | 62.5
42.28 | 95.8333 | 42.28 | 95.8333 | 42.28 | 60.4167 | 42.28 | 75
42.3 | 58.3333 | 42.3 | 81.25 | 42.3 | 56.25 | 42.3 | 62.5
42.32 | 58.3333 | 42.32 | 81.25 | 42.32 | 75 | 42.32 | 75
42.34 | 85.4167 | 42.34 | 68.75 | 42.34 | 60.4167 | 42.34 | 85.4167
42.36 | 85.4167 | 42.36 | 68.75 | 42.36 | 62.5 | 42.36 | 75
42.38 | 93.75 | 42.38 | 66.6667 | 42.38 | 77.0833 | 42.38 | 50
42.4 | 75 | 42.4 | 64.5833 | 42.4 | 50 | 42.4 | 85.4167
42.42 | 83.3333 | 42.42 | 93.75 | 42.42 | 66.6667 | 42.42 | 58.3333
42.44 | 77.0833 | 42.44 | 70.8333 | 42.44 | 89.5833 | 42.44 | 75
42.46 | 77.0833 | 42.46 | 89.5833 | 42.46 | 70.8333 | 42.46 | 79.1667
42.48 | 97.9167 | 42.48 | 87.5 | 42.48 | 91.6667 | 42.48 | 75
42.5 | 75 | 42.5 | 75 | 42.5 | 75 | 42.5 | 75
42.52 | 85.4167 | 42.52 | 66.6667 | 42.52 | 62.5 | 42.52 | 62.5
42.54 | 64.5833 | 42.54 | 56.25 | 42.54 | 87.5 | 42.54 | 81.25
42.56 | 95.8333 | 42.56 | 75 | 42.56 | 70.8333 | 42.56 | 66.6667
42.58 | 91.6667 | 42.58 | 70.8333 | 42.58 | 75 | 42.58 | 91.6667
42.6 | 79.1667 | 42.6 | 70.8333 | 42.6 | 106.25 | 42.6 | 56.25
42.62 | 108.333 | 42.62 | 66.6667 | 42.62 | 47.9167 | 42.62 | 83.3333
42.64 | 89.5833 | 42.64 | 81.25 | 42.64 | 95.8333 | 42.64 | 85.4167
42.66 | 81.25 | 42.66 | 75 | 42.66 | 79.1667 | 42.66 | 87.5
42.68 | 89.5833 | 42.68 | 70.8333 | 42.68 | 83.3333 | 42.68 | 75
42.7 | 83.3333 | 42.7 | 62.5 | 42.7 | 85.4167 | 42.7 | 70.8333
42.72 | 77.0833 | 42.72 | 77.0833 | 42.72 | 64.5833 | 42.72 | 70.8333
42.74 | 93.75 | 42.74 | 91.6667 | 42.74 | 79.1667 | 42.74 | 64.5833
42.76 | 72.9167 | 42.76 | 70.8333 | 42.76 | 91.6667 | 42.76 | 66.6667
42.78 | 75 | 42.78 | 72.9167 | 42.78 | 93.75 | 42.78 | 39.5833
42.8 | 112.5 | 42.8 | 85.4167 | 42.8 | 85.4167 | 42.8 | 72.9167
42.82 | 108.333 | 42.82 | 75 | 42.82 | 102.083 | 42.82 | 81.25
42.84 | 106.25 | 42.84 | 85.4167 | 42.84 | 62.5 | 42.84 | 60.4167
42.86 | 97.9167 | 42.86 | 70.8333 | 42.86 | 85.4167 | 42.86 | 77.0833
42.88 | 106.25 | 42.88 | 68.75 | 42.88 | 79.1667 | 42.88 | 60.4167
42.9 | 95.8333 | 42.9 | 112.5 | 42.9 | 85.4167 | 42.9 | 70.8333
42.92 | 97.9167 | 42.92 | 66.6667 | 42.92 | 112.5 | 42.92 | 68.75
42.94 | 81.25 | 42.94 | 77.0833 | 42.94 | 62.5 | 42.94 | 58.3333
42.96 | 102.083 | 42.96 | 81.25 | 42.96 | 77.0833 | 42.96 | 68.75
42.98 | 95.8333 | 42.98 | 95.8333 | 42.98 | 91.6667 | 42.98 | 62.5
43 | 87.5 | 43 | 79.1667 | 43 | 89.5833 | 43 | 64.5833
43.02 | 83.3333 | 43.02 | 81.25 | 43.02 | 83.3333 | 43.02 | 72.9167
43.04 | 104.167 | 43.04 | 54.1667 | 43.04 | 75 | 43.04 | 70.8333
43.06 | 108.333 | 43.06 | 79.1667 | 43.06 | 100 | 43.06 | 64.5833
43.08 | 104.167 | 43.08 | 62.5 | 43.08 | 83.3333 | 43.08 | 81.25
43.1 | 104.167 | 43.1 | 68.75 | 43.1 | 83.3333 | 43.1 | 97.9167
43.12 | 87.5 | 43.12 | 79.1667 | 43.12 | 77.0833 | 43.12 | 97.9167
43.14 | 97.9167 | 43.14 | 102.083 | 43.14 | 79.1667 | 43.14 | 83.3333
43.16 | 85.4167 | 43.16 | 62.5 | 43.16 | 75 | 43.16 | 93.75
43.18 | 125 | 43.18 | 95.8333 | 43.18 | 79.1667 | 43.18 | 79.1667
43.2 | 52.0833 | 43.2 | 97.9167 | 43.2 | 77.0833 | 43.2 | 83.3333
43.22 | 112.5 | 43.22 | 100 | 43.22 | 87.5 | 43.22 | 81.25
43.24 | 79.1667 | 43.24 | 77.0833 | 43.24 | 75 | 43.24 | 85.4167
43.26 | 97.9167 | 43.26 | 70.8333 | 43.26 | 79.1667 | 43.26 | 83.3333
43.28 | 127.083 | 43.28 | 95.8333 | 43.28 | 85.4167 | 43.28 | 81.25
43.3 | 116.667 | 43.3 | 97.9167 | 43.3 | 91.6667 | 43.3 | 85.4167
43.32 | 95.8333 | 43.32 | 60.4167 | 43.32 | 83.3333 | 43.32 | 87.5
43.34 | 112.5 | 43.34 | 95.8333 | 43.34 | 85.4167 | 43.34 | 79.1667
43.36 | 77.0833 | 43.36 | 110.417 | 43.36 | 95.8333 | 43.36 | 85.4167
43.38 | 118.75 | 43.38 | 116.667 | 43.38 | 110.417 | 43.38 | 97.9167
43.4 | 139.583 | 43.4 | 97.9167 | 43.4 | 70.8333 | 43.4 | 89.5833
43.42 | 129.167 | 43.42 | 104.167 | 43.42 | 108.333 | 43.42 | 97.9167
43.44 | 131.25 | 43.44 | 118.75 | 43.44 | 81.25 | 43.44 | 87.5
43.46 | 141.667 | 43.46 | 106.25 | 43.46 | 70.8333 | 43.46 | 70.8333
43.48 | 127.083 | 43.48 | 127.083 | 43.48 | 150 | 43.48 | 97.9167
43.5 | 150 | 43.5 | 118.75 | 43.5 | 102.083 | 43.5 | 93.75
43.52 | 154.167 | 43.52 | 104.167 | 43.52 | 81.25 | 43.52 | 77.0833
43.54 | 131.25 | 43.54 | 106.25 | 43.54 | 133.333 | 43.54 | 95.8333
43.56 | 125 | 43.56 | 122.917 | 43.56 | 120.833 | 43.56 | 102.083
43.58 | 135.417 | 43.58 | 116.667 | 43.58 | 110.417 | 43.58 | 87.5
43.6 | 137.5 | 43.6 | 114.583 | 43.6 | 120.833 | 43.6 | 85.4167
43.62 | 172.917 | 43.62 | 102.083 | 43.62 | 116.667 | 43.62 | 112.5
43.64 | 133.333 | 43.64 | 93.75 | 43.64 | 95.8333 | 43.64 | 116.667
43.66 | 137.5 | 43.66 | 91.6667 | 43.66 | 83.3333 | 43.66 | 104.167
43.68 | 166.667 | 43.68 | 120.833 | 43.68 | 122.917 | 43.68 | 81.25
43.7 | 133.333 | 43.7 | 150 | 43.7 | 145.833 | 43.7 | 143.75
43.72 | 152.083 | 43.72 | 154.167 | 43.72 | 110.417 | 43.72 | 97.9167
43.74 | 139.583 | 43.74 | 145.833 | 43.74 | 106.25 | 43.74 | 143.75
43.76 | 166.667 | 43.76 | 172.917 | 43.76 | 150 | 43.76 | 120.833
43.78 | 179.167 | 43.78 | 158.333 | 43.78 | 158.333 | 43.78 | 81.25
43.8 | 179.167 | 43.8 | 139.583 | 43.8 | 170.833 | 43.8 | 137.5
43.82 | 204.167 | 43.82 | 162.5 | 43.82 | 152.083 | 43.82 | 143.75
43.84 | 197.917 | 43.84 | 172.917 | 43.84 | 133.333 | 43.84 | 195.833
43.86 | 218.75 | 43.86 | 187.5 | 43.86 | 141.667 | 43.86 | 143.75
43.88 | 225 | 43.88 | 191.667 | 43.88 | 168.75 | 43.88 | 183.333
43.9 | 229.167 | 43.9 | 195.833 | 43.9 | 158.333 | 43.9 | 166.667
43.92 | 239.583 | 43.92 | 225 | 43.92 | 210.417 | 43.92 | 177.083
43.94 | 275 | 43.94 | 268.75 | 43.94 | 183.333 | 43.94 | 175
43.96 | 258.333 | 43.96 | 239.583 | 43.96 | 214.583 | 43.96 | 200
43.98 | 289.583 | 43.98 | 254.167 | 43.98 | 162.5 | 43.98 | 237.5
44 | 345.833 | 44 | 277.083 | 44 | 222.917 | 44 | 260.417
44.02 | 279.167 | 44.02 | 368.75 | 44.02 | 202.083 | 44.02 | 300
44.04 | 345.833 | 44.04 | 433.333 | 44.04 | 202.083 | 44.04 | 291.667
44.06 | 372.917 | 44.06 | 514.583 | 44.06 | 287.5 | 44.06 | 329.167
44.08 | 447.917 | 44.08 | 522.917 | 44.08 | 235.417 | 44.08 | 352.083
44.1 | 495.833 | 44.1 | 608.333 | 44.1 | 233.333 | 44.1 | 445.833
44.12 | 562.5 | 44.12 | 841.667 | 44.12 | 320.833 | 44.12 | 510.417
44.14 | 618.75 | 44.14 | 1131.25 | 44.14 | 304.167 | 44.14 | 700
44.16 | 770.833 | 44.16 | 1314.58 | 44.16 | 452.083 | 44.16 | 729.167
44.18 | 845.833 | 44.18 | 1910.42 | 44.18 | 520.833 | 44.18 | 1031.25
44.2 | 1172.92 | 44.2 | 2727.08 | 44.2 | 593.75 | 44.2 | 1397.92
44.22 | 1439.58 | 44.22 | 3454.17 | 44.22 | 718.75 | 44.22 | 2037.5
44.24 | 1733.33 | 44.24 | 4616.67 | 44.24 | 902.083 | 44.24 | 2639.58
44.26 | 2570.83 | 44.26 | 5791.67 | 44.26 | 1020.83 | 44.26 | 3693.75
44.28 | 3341.67 | 44.28 | 6900 | 44.28 | 1300 | 44.28 | 4879.17
44.3 | 4737.5 | 44.3 | 8485.42 | 44.3 | 1847.92 | 44.3 | 6037.5
44.32 | 7064.58 | 44.32 | 9725 | 44.32 | 2572.92 | 44.32 | 7433.33
44.34 | 9993.75 | 44.34 | 10772.9 | 44.34 | 3547.92 | 44.34 | 9114.58
44.36 | 14031.3 | 44.36 | 11950 | 44.36 | 5218.75 | 44.36 | 10558.3
44.38 | 17068.8 | 44.38 | 12956.3 | 44.38 | 7543.75 | 44.38 | 12485.4
44.4 | 19204.2 | 44.4 | 12770.8 | 44.4 | 10460.4 | 44.4 | 13387.5
44.42 | 19925 | 44.42 | 12795.8 | 44.42 | 13625 | 44.42 | 14531.3
44.44 | 18175 | 44.44 | 12783.3 | 44.44 | 15587.5 | 44.44 | 14708.3
44.46 | 16022.9 | 44.46 | 12229.2 | 44.46 | 15681.3 | 44.46 | 14995.8
44.48 | 14487.5 | 44.48 | 11112.5 | 44.48 | 14160.4 | 44.48 | 14681.3
44.5 | 12989.6 | 44.5 | 10181.3 | 44.5 | 12375 | 44.5 | 13385.4
44.52 | 12241.7 | 44.52 | 8531.25 | 44.52 | 10741.7 | 44.52 | 12402.1
44.54 | 10687.5 | 44.54 | 7712.5 | 44.54 | 9872.92 | 44.54 | 11372.9
44.56 | 8712.5 | 44.56 | 6235.42 | 44.56 | 9402.08 | 44.56 | 9585.42
44.58 | 6712.5 | 44.58 | 5110.42 | 44.58 | 8354.17 | 44.58 | 7843.75
44.6 | 4433.33 | 44.6 | 4245.83 | 44.6 | 6677.08 | 44.6 | 6527.08
44.62 | 3041.67 | 44.62 | 3314.58 | 44.62 | 4602.08 | 44.62 | 5393.75
44.64 | 1947.92 | 44.64 | 2383.33 | 44.64 | 3197.92 | 44.64 | 4408.33
44.66 | 1427.08 | 44.66 | 1970.83 | 44.66 | 2087.5 | 44.66 | 3254.17
44.68 | 1008.33 | 44.68 | 1343.75 | 44.68 | 1383.33 | 44.68 | 2364.58
44.7 | 781.25 | 44.7 | 1052.08 | 44.7 | 1035.42 | 44.7 | 1712.5
44.72 | 583.333 | 44.72 | 779.167 | 44.72 | 747.917 | 44.72 | 1285.42
44.74 | 485.417 | 44.74 | 625 | 44.74 | 616.667 | 44.74 | 937.5
44.76 | 481.25 | 44.76 | 514.583 | 44.76 | 462.5 | 44.76 | 725
44.78 | 339.583 | 44.78 | 418.75 | 44.78 | 410.417 | 44.78 | 543.75
44.8 | 335.417 | 44.8 | 372.917 | 44.8 | 354.167 | 44.8 | 504.167
44.82 | 302.083 | 44.82 | 341.667 | 44.82 | 314.583 | 44.82 | 456.25
44.84 | 308.333 | 44.84 | 308.333 | 44.84 | 312.5 | 44.84 | 395.833
44.86 | 254.167 | 44.86 | 262.5 | 44.86 | 229.167 | 44.86 | 370.833
44.88 | 239.583 | 44.88 | 239.583 | 44.88 | 245.833 | 44.88 | 381.25
44.9 | 197.917 | 44.9 | 258.333 | 44.9 | 222.917 | 44.9 | 304.167
44.92 | 200 | 44.92 | 229.167 | 44.92 | 187.5 | 44.92 | 287.5
44.94 | 212.5 | 44.94 | 195.833 | 44.94 | 212.5 | 44.94 | 266.667
44.96 | 195.833 | 44.96 | 200 | 44.96 | 183.333 | 44.96 | 239.583
44.98 | 208.333 | 44.98 | 206.25 | 44.98 | 156.25 | 44.98 | 235.417
45 | 197.917 | 45 | 172.917 | 45 | 164.583 | 45 | 191.667
45.02 | 208.333 | 45.02 | 204.167 | 45.02 | 139.583 | 45.02 | 220.833
45.04 | 139.583 | 45.04 | 187.5 | 45.04 | 127.083 | 45.04 | 250
45.06 | 137.5 | 45.06 | 162.5 | 45.06 | 131.25 | 45.06 | 197.917
45.08 | 129.167 | 45.08 | 156.25 | 45.08 | 135.417 | 45.08 | 212.5
45.1 | 129.167 | 45.1 | 122.917 | 45.1 | 162.5 | 45.1 | 231.25
45.12 | 133.333 | 45.12 | 154.167 | 45.12 | 154.167 | 45.12 | 212.5
45.14 | 135.417 | 45.14 | 183.333 | 45.14 | 135.417 | 45.14 | 177.083
45.16 | 141.667 | 45.16 | 166.667 | 45.16 | 158.333 | 45.16 | 177.083
45.18 | 133.333 | 45.18 | 129.167 | 45.18 | 118.75 | 45.18 | 179.167
45.2 | 100 | 45.2 | 158.333 | 45.2 | 133.333 | 45.2 | 168.75
45.22 | 125 | 45.22 | 145.833 | 45.22 | 133.333 | 45.22 | 164.583
45.24 | 145.833 | 45.24 | 125 | 45.24 | 114.583 | 45.24 | 202.083
45.26 | 110.417 | 45.26 | 139.583 | 45.26 | 104.167 | 45.26 | 139.583
45.28 | 135.417 | 45.28 | 145.833 | 45.28 | 100 | 45.28 | 166.667
45.3 | 104.167 | 45.3 | 137.5 | 45.3 | 112.5 | 45.3 | 129.167
45.32 | 100 | 45.32 | 152.083 | 45.32 | 100 | 45.32 | 166.667
45.34 | 91.6667 | 45.34 | 139.583 | 45.34 | 112.5 | 45.34 | 135.417
45.36 | 91.6667 | 45.36 | 131.25 | 45.36 | 91.6667 | 45.36 | 135.417
45.38 | 102.083 | 45.38 | 120.833 | 45.38 | 87.5 | 45.38 | 147.917
45.4 | 110.417 | 45.4 | 91.6667 | 45.4 | 95.8333 | 45.4 | 143.75
45.42 | 95.8333 | 45.42 | 135.417 | 45.42 | 85.4167 | 45.42 | 106.25
45.44 | 81.25 | 45.44 | 122.917 | 45.44 | 95.8333 | 45.44 | 104.167
45.46 | 95.8333 | 45.46 | 116.667 | 45.46 | 91.6667 | 45.46 | 137.5
45.48 | 112.5 | 45.48 | 89.5833 | 45.48 | 93.75 | 45.48 | 129.167
45.5 | 79.1667 | 45.5 | 110.417 | 45.5 | 120.833 | 45.5 | 125
45.52 | 95.8333 | 45.52 | 110.417 | 45.52 | 79.1667 | 45.52 | 110.417
45.54 | 95.8333 | 45.54 | 129.167 | 45.54 | 106.25 | 45.54 | 102.083
45.56 | 102.083 | 45.56 | 112.5 | 45.56 | 60.4167 | 45.56 | 91.6667
45.58 | 89.5833 | 45.58 | 127.083 | 45.58 | 66.6667 | 45.58 | 97.9167
45.6 | 52.0833 | 45.6 | 97.9167 | 45.6 | 104.167 | 45.6 | 116.667
45.62 | 79.1667 | 45.62 | 95.8333 | 45.62 | 95.8333 | 45.62 | 120.833
45.64 | 106.25 | 45.64 | 110.417 | 45.64 | 112.5 | 45.64 | 75
45.66 | 77.0833 | 45.66 | 79.1667 | 45.66 | 66.6667 | 45.66 | 93.75
45.68 | 112.5 | 45.68 | 116.667 | 45.68 | 87.5 | 45.68 | 83.3333
45.7 | 79.1667 | 45.7 | 91.6667 | 45.7 | 66.6667 | 45.7 | 114.583
45.72 | 83.3333 | 45.72 | 85.4167 | 45.72 | 110.417 | 45.72 | 108.333
45.74 | 97.9167 | 45.74 | 106.25 | 45.74 | 93.75 | 45.74 | 68.75
45.76 | 83.3333 | 45.76 | 104.167 | 45.76 | 89.5833 | 45.76 | 104.167
45.78 | 83.3333 | 45.78 | 70.8333 | 45.78 | 87.5 | 45.78 | 93.75
45.8 | 62.5 | 45.8 | 79.1667 | 45.8 | 81.25 | 45.8 | 70.8333
45.82 | 91.6667 | 45.82 | 97.9167 | 45.82 | 75 | 45.82 | 104.167
45.84 | 62.5 | 45.84 | 75 | 45.84 | 60.4167 | 45.84 | 79.1667
45.86 | 93.75 | 45.86 | 125 | 45.86 | 95.8333 | 45.86 | 112.5
45.88 | 91.6667 | 45.88 | 100 | 45.88 | 83.3333 | 45.88 | 97.9167
45.9 | 70.8333 | 45.9 | 79.1667 | 45.9 | 77.0833 | 45.9 | 75
45.92 | 97.9167 | 45.92 | 97.9167 | 45.92 | 75 | 45.92 | 83.3333
45.94 | 85.4167 | 45.94 | 83.3333 | 45.94 | 75 | 45.94 | 66.6667
45.96 | 81.25 | 45.96 | 97.9167 | 45.96 | 72.9167 | 45.96 | 85.4167
45.98 | 56.25 | 45.98 | 83.3333 | 45.98 | 54.1667 | 45.98 | 56.25
46 | 85.4167 | 46 | 93.75 | 46 | 89.5833 | 46 | 85.4167
46.02 | 66.6667 | 46.02 | 85.4167 | 46.02 | 75 | 46.02 | 68.75
46.04 | 77.0833 | 46.04 | 72.9167 | 46.04 | 89.5833 | 46.04 | 60.4167
46.06 | 70.8333 | 46.06 | 93.75 | 46.06 | 52.0833 | 46.06 | 77.0833
46.08 | 60.4167 | 46.08 | 97.9167 | 46.08 | 93.75 | 46.08 | 72.9167
46.1 | 75 | 46.1 | 66.6667 | 46.1 | 58.3333 | 46.1 | 77.0833
46.12 | 56.25 | 46.12 | 87.5 | 46.12 | 54.1667 | 46.12 | 72.9167
46.14 | 77.0833 | 46.14 | 83.3333 | 46.14 | 85.4167 | 46.14 | 70.8333
46.16 | 87.5 | 46.16 | 89.5833 | 46.16 | 52.0833 | 46.16 | 100
46.18 | 70.8333 | 46.18 | 75 | 46.18 | 60.4167 | 46.18 | 79.1667
46.2 | 68.75 | 46.2 | 66.6667 | 46.2 | 70.8333 | 46.2 | 75
46.22 | 56.25 | 46.22 | 100 | 46.22 | 58.3333 | 46.22 | 66.6667
46.24 | 68.75 | 46.24 | 79.1667 | 46.24 | 60.4167 | 46.24 | 64.5833
46.26 | 81.25 | 46.26 | 89.5833 | 46.26 | 60.4167 | 46.26 | 56.25
46.28 | 83.3333 | 46.28 | 85.4167 | 46.28 | 60.4167 | 46.28 | 91.6667
46.3 | 56.25 | 46.3 | 77.0833 | 46.3 | 70.8333 | 46.3 | 70.8333
46.32 | 75 | 46.32 | 41.6667 | 46.32 | 79.1667 | 46.32 | 45.8333
46.34 | 70.8333 | 46.34 | 70.8333 | 46.34 | 68.75 | 46.34 | 66.6667
46.36 | 87.5 | 46.36 | 83.3333 | 46.36 | 95.8333 | 46.36 | 77.0833
46.38 | 77.0833 | 46.38 | 70.8333 | 46.38 | 52.0833 | 46.38 | 41.6667
46.4 | 77.0833 | 46.4 | 62.5 | 46.4 | 54.1667 | 46.4 | 68.75
46.42 | 102.083 | 46.42 | 75 | 46.42 | 70.8333 | 46.42 | 72.9167
46.44 | 77.0833 | 46.44 | 83.3333 | 46.44 | 47.9167 | 46.44 | 66.6667
46.46 | 77.0833 | 46.46 | 58.3333 | 46.46 | 50 | 46.46 | 50
46.48 | 85.4167 | 46.48 | 62.5 | 46.48 | 72.9167 | 46.48 | 62.5
46.5 | 68.75 | 46.5 | 68.75 | 46.5 | 60.4167 | 46.5 | 56.25
46.52 | 43.75 | 46.52 | 68.75 | 46.52 | 66.6667 | 46.52 | 87.5
46.54 | 72.9167 | 46.54 | 77.0833 | 46.54 | 52.0833 | 46.54 | 58.3333
46.56 | 70.8333 | 46.56 | 93.75 | 46.56 | 54.1667 | 46.56 | 81.25
46.58 | 54.1667 | 46.58 | 68.75 | 46.58 | 60.4167 | 46.58 | 62.5
46.6 | 47.9167 | 46.6 | 60.4167 | 46.6 | 66.6667 | 46.6 | 81.25
46.62 | 87.5 | 46.62 | 87.5 | 46.62 | 58.3333 | 46.62 | 64.5833
46.64 | 56.25 | 46.64 | 79.1667 | 46.64 | 54.1667 | 46.64 | 62.5
46.66 | 79.1667 | 46.66 | 62.5 | 46.66 | 70.8333 | 46.66 | 72.9167
46.68 | 77.0833 | 46.68 | 41.6667 | 46.68 | 75 | 46.68 | 79.1667
46.7 | 100 | 46.7 | 58.3333 | 46.7 | 79.1667 | 46.7 | 62.5
46.72 | 68.75 | 46.72 | 70.8333 | 46.72 | 89.5833 | 46.72 | 72.9167
46.74 | 54.1667 | 46.74 | 62.5 | 46.74 | 62.5 | 46.74 | 64.5833
46.76 | 62.5 | 46.76 | 60.4167 | 46.76 | 68.75 | 46.76 | 79.1667
46.78 | 70.8333 | 46.78 | 64.5833 | 46.78 | 75 | 46.78 | 56.25
46.8 | 81.25 | 46.8 | 62.5 | 46.8 | 77.0833 | 46.8 | 64.5833
46.82 | 75 | 46.82 | 64.5833 | 46.82 | 60.4167 | 46.82 | 75
46.84 | 83.3333 | 46.84 | 75 | 46.84 | 64.5833 | 46.84 | 91.6667
46.86 | 77.0833 | 46.86 | 83.3333 | 46.86 | 60.4167 | 46.86 | 75
46.88 | 75 | 46.88 | 70.8333 | 46.88 | 83.3333 | 46.88 | 81.25
46.9 | 93.75 | 46.9 | 75 | 46.9 | 60.4167 | 46.9 | 70.8333
46.92 | 83.3333 | 46.92 | 54.1667 | 46.92 | 62.5 | 46.92 | 52.0833
46.94 | 83.3333 | 46.94 | 64.5833 | 46.94 | 83.3333 | 46.94 | 45.8333
46.96 | 66.6667 | 46.96 | 72.9167 | 46.96 | 77.0833 | 46.96 | 72.9167
46.98 | 75 | 46.98 | 58.3333 | 46.98 | 62.5 | 46.98 | 60.4167
47 | 54.1667 | 47 | 62.5 | 47 | 64.5833 | 47 | 81.25
47.02 | 62.5 | 47.02 | 68.75 | 47.02 | 87.5 | 47.02 | 62.5
47.04 | 62.5 | 47.04 | 47.9167 | 47.04 | 64.5833 | 47.04 | 75
47.06 | 54.1667 | 47.06 | 60.4167 | 47.06 | 72.9167 | 47.06 | 50
47.08 | 75 | 47.08 | 60.4167 | 47.08 | 60.4167 | 47.08 | 54.1667
47.1 | 52.0833 | 47.1 | 89.5833 | 47.1 | 75 | 47.1 | 68.75
47.12 | 56.25 | 47.12 | 75 | 47.12 | 85.4167 | 47.12 | 56.25
47.14 | 83.3333 | 47.14 | 62.5 | 47.14 | 64.5833 | 47.14 | 43.75
47.16 | 83.3333 | 47.16 | 47.9167 | 47.16 | 56.25 | 47.16 | 68.75
47.18 | 93.75 | 47.18 | 60.4167 | 47.18 | 68.75 | 47.18 | 70.8333
47.2 | 91.6667 | 47.2 | 47.9167 | 47.2 | 75 | 47.2 | 72.9167
47.22 | 70.8333 | 47.22 | 70.8333 | 47.22 | 64.5833 | 47.22 | 70.8333
47.24 | 68.75 | 47.24 | 54.1667 | 47.24 | 83.3333 | 47.24 | 102.083
47.26 | 83.3333 | 47.26 | 66.6667 | 47.26 | 70.8333 | 47.26 | 75
47.28 | 64.5833 | 47.28 | 89.5833 | 47.28 | 68.75 | 47.28 | 62.5
47.3 | 50 | 47.3 | 64.5833 | 47.3 | 58.3333 | 47.3 | 66.6667
47.32 | 72.9167 | 47.32 | 66.6667 | 47.32 | 66.6667 | 47.32 | 62.5
47.34 | 85.4167 | 47.34 | 66.6667 | 47.34 | 62.5 | 47.34 | 64.5833
47.36 | 68.75 | 47.36 | 64.5833 | 47.36 | 56.25 | 47.36 | 62.5
47.38 | 72.9167 | 47.38 | 75 | 47.38 | 64.5833 | 47.38 | 60.4167
47.4 | 60.4167 | 47.4 | 72.9167 | 47.4 | 66.6667 | 47.4 | 70.8333
47.42 | 72.9167 | 47.42 | 83.3333 | 47.42 | 75 | 47.42 | 75
47.44 | 83.3333 | 47.44 | 66.6667 | 47.44 | 95.8333 | 47.44 | 66.6667
47.46 | 81.25 | 47.46 | 72.9167 | 47.46 | 66.6667 | 47.46 | 68.75
47.48 | 66.6667 | 47.48 | 81.25 | 47.48 | 60.4167 | 47.48 | 58.3333
47.5 | 68.75 | 47.5 | 60.4167 | 47.5 | 54.1667 | 47.5 | 81.25
47.52 | 75 | 47.52 | 70.8333 | 47.52 | 75 | 47.52 | 75
47.54 | 85.4167 | 47.54 | 87.5 | 47.54 | 81.25 | 47.54 | 83.3333
47.56 | 77.0833 | 47.56 | 79.1667 | 47.56 | 70.8333 | 47.56 | 54.1667
47.58 | 104.167 | 47.58 | 72.9167 | 47.58 | 56.25 | 47.58 | 52.0833
47.6 | 58.3333 | 47.6 | 79.1667 | 47.6 | 68.75 | 47.6 | 66.6667
47.62 | 87.5 | 47.62 | 56.25 | 47.62 | 62.5 | 47.62 | 72.9167
47.64 | 66.6667 | 47.64 | 91.6667 | 47.64 | 83.3333 | 47.64 | 72.9167
47.66 | 79.1667 | 47.66 | 68.75 | 47.66 | 66.6667 | 47.66 | 62.5
47.68 | 77.0833 | 47.68 | 70.8333 | 47.68 | 70.8333 | 47.68 | 47.9167
47.7 | 83.3333 | 47.7 | 75 | 47.7 | 54.1667 | 47.7 | 97.9167
47.72 | 85.4167 | 47.72 | 89.5833 | 47.72 | 81.25 | 47.72 | 93.75
47.74 | 43.75 | 47.74 | 75 | 47.74 | 54.1667 | 47.74 | 41.6667
47.76 | 81.25 | 47.76 | 62.5 | 47.76 | 64.5833 | 47.76 | 68.75
47.78 | 85.4167 | 47.78 | 58.3333 | 47.78 | 62.5 | 47.78 | 83.3333
47.8 | 77.0833 | 47.8 | 77.0833 | 47.8 | 72.9167 | 47.8 | 70.8333
47.82 | 70.8333 | 47.82 | 70.8333 | 47.82 | 72.9167 | 47.82 | 56.25
47.84 | 93.75 | 47.84 | 79.1667 | 47.84 | 62.5 | 47.84 | 95.8333
47.86 | 72.9167 | 47.86 | 72.9167 | 47.86 | 68.75 | 47.86 | 54.1667
47.88 | 97.9167 | 47.88 | 58.3333 | 47.88 | 52.0833 | 47.88 | 77.0833
47.9 | 83.3333 | 47.9 | 83.3333 | 47.9 | 56.25 | 47.9 | 54.1667
47.92 | 87.5 | 47.92 | 75 | 47.92 | 50 | 47.92 | 93.75
47.94 | 66.6667 | 47.94 | 77.0833 | 47.94 | 81.25 | 47.94 | 72.9167
47.96 | 79.1667 | 47.96 | 60.4167 | 47.96 | 66.6667 | 47.96 | 87.5
47.98 | 97.9167 | 47.98 | 89.5833 | 47.98 | 43.75 | 47.98 | 64.5833
48 | 110.417 | 48 | 60.4167 | 48 | 108.333 | 48 | 56.25
48.02 | 102.083 | 48.02 | 83.3333 | 48.02 | 79.1667 | 48.02 | 70.8333
48.04 | 83.3333 | 48.04 | 54.1667 | 48.04 | 52.0833 | 48.04 | 87.5
48.06 | 89.5833 | 48.06 | 54.1667 | 48.06 | 85.4167 | 48.06 | 75
48.08 | 89.5833 | 48.08 | 108.333 | 48.08 | 85.4167 | 48.08 | 97.9167
48.1 | 100 | 48.1 | 106.25 | 48.1 | 87.5 | 48.1 | 81.25
48.12 | 91.6667 | 48.12 | 83.3333 | 48.12 | 108.333 | 48.12 | 87.5
48.14 | 110.417 | 48.14 | 83.3333 | 48.14 | 93.75 | 48.14 | 93.75
48.16 | 100 | 48.16 | 87.5 | 48.16 | 81.25 | 48.16 | 85.4167
48.18 | 104.167 | 48.18 | 83.3333 | 48.18 | 77.0833 | 48.18 | 62.5
48.2 | 112.5 | 48.2 | 97.9167 | 48.2 | 68.75 | 48.2 | 85.4167
48.22 | 93.75 | 48.22 | 87.5 | 48.22 | 68.75 | 48.22 | 100
48.24 | 116.667 | 48.24 | 133.333 | 48.24 | 70.8333 | 48.24 | 118.75
48.26 | 108.333 | 48.26 | 139.583 | 48.26 | 116.667 | 48.26 | 116.667
48.28 | 125 | 48.28 | 131.25 | 48.28 | 95.8333 | 48.28 | 112.5
48.3 | 150 | 48.3 | 152.083 | 48.3 | 114.583 | 48.3 | 120.833
48.32 | 147.917 | 48.32 | 156.25 | 48.32 | 110.417 | 48.32 | 172.917
48.34 | 208.333 | 48.34 | 258.333 | 48.34 | 114.583 | 48.34 | 168.75
48.36 | 202.083 | 48.36 | 320.833 | 48.36 | 131.25 | 48.36 | 189.583
48.38 | 195.833 | 48.38 | 391.667 | 48.38 | 125 | 48.38 | 256.25
48.4 | 289.583 | 48.4 | 487.5 | 48.4 | 158.333 | 48.4 | 300
48.42 | 268.75 | 48.42 | 739.583 | 48.42 | 152.083 | 48.42 | 425
48.44 | 358.333 | 48.44 | 877.083 | 48.44 | 160.417 | 48.44 | 550
48.46 | 491.667 | 48.46 | 970.833 | 48.46 | 202.083 | 48.46 | 720.833
48.48 | 593.75 | 48.48 | 1337.5 | 48.48 | 302.083 | 48.48 | 885.417
48.5 | 1058.33 | 48.5 | 1531.25 | 48.5 | 381.25 | 48.5 | 1097.92
48.52 | 1420.83 | 48.52 | 1464.58 | 48.52 | 493.75 | 48.52 | 1285.42
48.54 | 1841.67 | 48.54 | 1785.42 | 48.54 | 693.75 | 48.54 | 1618.75
48.56 | 2514.58 | 48.56 | 1812.5 | 48.56 | 968.75 | 48.56 | 1714.58
48.58 | 2956.25 | 48.58 | 2002.08 | 48.58 | 1464.58 | 48.58 | 2016.67
48.6 | 3089.58 | 48.6 | 1864.58 | 48.6 | 1877.08 | 48.6 | 2064.58
48.62 | 2900 | 48.62 | 1885.42 | 48.62 | 2327.08 | 48.62 | 2272.92
48.64 | 2429.17 | 48.64 | 1893.75 | 48.64 | 2320.83 | 48.64 | 2339.58
48.66 | 2043.75 | 48.66 | 1833.33 | 48.66 | 2285.42 | 48.66 | 2085.42
48.68 | 1839.58 | 48.68 | 1552.08 | 48.68 | 1812.5 | 48.68 | 2179.17
48.7 | 1831.25 | 48.7 | 1437.5 | 48.7 | 1439.58 | 48.7 | 1900
48.72 | 1737.5 | 48.72 | 1214.58 | 48.72 | 1477.08 | 48.72 | 1766.67
48.74 | 1656.25 | 48.74 | 1085.42 | 48.74 | 1456.25 | 48.74 | 1566.67
48.76 | 1362.5 | 48.76 | 991.667 | 48.76 | 1287.5 | 48.76 | 1283.33
48.78 | 1018.75 | 48.78 | 806.25 | 48.78 | 1289.58 | 48.78 | 1129.17
48.8 | 658.333 | 48.8 | 685.417 | 48.8 | 877.083 | 48.8 | 945.833
48.82 | 404.167 | 48.82 | 487.5 | 48.82 | 722.917 | 48.82 | 750
48.84 | 312.5 | 48.84 | 347.917 | 48.84 | 456.25 | 48.84 | 687.5
48.86 | 227.083 | 48.86 | 314.583 | 48.86 | 320.833 | 48.86 | 464.583
48.88 | 202.083 | 48.88 | 279.167 | 48.88 | 227.083 | 48.88 | 383.333
48.9 | 168.75 | 48.9 | 210.417 | 48.9 | 225 | 48.9 | 300
48.92 | 139.583 | 48.92 | 193.75 | 48.92 | 131.25 | 48.92 | 241.667
48.94 | 129.167 | 48.94 | 170.833 | 48.94 | 141.667 | 48.94 | 195.833
48.96 | 139.583 | 48.96 | 147.917 | 48.96 | 95.8333 | 48.96 | 154.167
48.98 | 114.583 | 48.98 | 156.25 | 48.98 | 112.5 | 48.98 | 135.417
49 | 110.417 | 49 | 112.5 | 49 | 91.6667 | 49 | 108.333
49.02 | 131.25 | 49.02 | 112.5 | 49.02 | 125 | 49.02 | 114.583
49.04 | 95.8333 | 49.04 | 110.417 | 49.04 | 122.917 | 49.04 | 108.333
49.06 | 114.583 | 49.06 | 87.5 | 49.06 | 85.4167 | 49.06 | 89.5833
49.08 | 112.5 | 49.08 | 108.333 | 49.08 | 66.6667 | 49.08 | 93.75
49.1 | 100 | 49.1 | 87.5 | 49.1 | 97.9167 | 49.1 | 114.583
49.12 | 108.333 | 49.12 | 95.8333 | 49.12 | 70.8333 | 49.12 | 108.333
49.14 | 97.9167 | 49.14 | 72.9167 | 49.14 | 70.8333 | 49.14 | 93.75
49.16 | 85.4167 | 49.16 | 104.167 | 49.16 | 75 | 49.16 | 100
49.18 | 91.6667 | 49.18 | 87.5 | 49.18 | 91.6667 | 49.18 | 104.167
49.2 | 72.9167 | 49.2 | 75 | 49.2 | 81.25 | 49.2 | 81.25
49.22 | 120.833 | 49.22 | 110.417 | 49.22 | 66.6667 | 49.22 | 83.3333
49.24 | 72.9167 | 49.24 | 106.25 | 49.24 | 77.0833 | 49.24 | 85.4167
49.26 | 77.0833 | 49.26 | 87.5 | 49.26 | 62.5 | 49.26 | 112.5
49.28 | 79.1667 | 49.28 | 68.75 | 49.28 | 91.6667 | 49.28 | 102.083
49.3 | 83.3333 | 49.3 | 70.8333 | 49.3 | 79.1667 | 49.3 | 79.1667
49.32 | 83.3333 | 49.32 | 52.0833 | 49.32 | 81.25 | 49.32 | 83.3333
49.34 | 75 | 49.34 | 77.0833 | 49.34 | 102.083 | 49.34 | 79.1667
49.36 | 112.5 | 49.36 | 58.3333 | 49.36 | 87.5 | 49.36 | 85.4167
49.38 | 58.3333 | 49.38 | 102.083 | 49.38 | 93.75 | 49.38 | 79.1667
49.4 | 62.5 | 49.4 | 95.8333 | 49.4 | 66.6667 | 49.4 | 87.5
49.42 | 79.1667 | 49.42 | 79.1667 | 49.42 | 68.75 | 49.42 | 83.3333
49.44 | 70.8333 | 49.44 | 85.4167 | 49.44 | 64.5833 | 49.44 | 85.4167
49.46 | 70.8333 | 49.46 | 64.5833 | 49.46 | 60.4167 | 49.46 | 95.8333
49.48 | 60.4167 | 49.48 | 77.0833 | 49.48 | 68.75 | 49.48 | 66.6667
49.5 | 75 | 49.5 | 64.5833 | 49.5 | 64.5833 | 49.5 | 79.1667
49.52 | 75 | 49.52 | 75 | 49.52 | 87.5 | 49.52 | 83.3333
49.54 | 75 | 49.54 | 77.0833 | 49.54 | 77.0833 | 49.54 | 70.8333
49.56 | 66.6667 | 49.56 | 54.1667 | 49.56 | 93.75 | 49.56 | 64.5833
49.58 | 77.0833 | 49.58 | 79.1667 | 49.58 | 81.25 | 49.58 | 56.25
49.6 | 89.5833 | 49.6 | 81.25 | 49.6 | 60.4167 | 49.6 | 83.3333
49.62 | 66.6667 | 49.62 | 83.3333 | 49.62 | 81.25 | 49.62 | 89.5833
49.64 | 89.5833 | 49.64 | 77.0833 | 49.64 | 58.3333 | 49.64 | 100
49.66 | 83.3333 | 49.66 | 75 | 49.66 | 72.9167 | 49.66 | 75
49.68 | 70.8333 | 49.68 | 85.4167 | 49.68 | 58.3333 | 49.68 | 106.25
49.7 | 75 | 49.7 | 75 | 49.7 | 45.8333 | 49.7 | 66.6667
49.72 | 75 | 49.72 | 89.5833 | 49.72 | 68.75 | 49.72 | 68.75
49.74 | 70.8333 | 49.74 | 60.4167 | 49.74 | 54.1667 | 49.74 | 75
49.76 | 58.3333 | 49.76 | 56.25 | 49.76 | 70.8333 | 49.76 | 81.25
49.78 | 56.25 | 49.78 | 60.4167 | 49.78 | 70.8333 | 49.78 | 79.1667
49.8 | 64.5833 | 49.8 | 81.25 | 49.8 | 64.5833 | 49.8 | 72.9167
49.82 | 89.5833 | 49.82 | 70.8333 | 49.82 | 70.8333 | 49.82 | 45.8333
49.84 | 75 | 49.84 | 62.5 | 49.84 | 66.6667 | 49.84 | 77.0833
49.86 | 50 | 49.86 | 75 | 49.86 | 75 | 49.86 | 75
49.88 | 66.6667 | 49.88 | 68.75 | 49.88 | 54.1667 | 49.88 | 72.9167
49.9 | 62.5 | 49.9 | 47.9167 | 49.9 | 64.5833 | 49.9 | 66.6667
49.92 | 93.75 | 49.92 | 56.25 | 49.92 | 70.8333 | 49.92 | 68.75
49.94 | 77.0833 | 49.94 | 58.3333 | 49.94 | 62.5 | 49.94 | 75
49.96 | 79.1667 | 49.96 | 68.75 | 49.96 | 72.9167 | 49.96 | 68.75
49.98 | 77.0833 | 49.98 | 70.8333 | 49.98 | 58.3333 | 49.98 | 79.1667
50 | 79.1667 | 50 | 70.8333 | 50 | 56.25 | 50 | 93.75
50.02 | 85.4167 | 50.02 | 77.0833 | 50.02 | 54.1667 | 50.02 | 50
50.04 | 60.4167 | 50.04 | 64.5833 | 50.04 | 79.1667 | 50.04 | 81.25
50.06 | 70.8333 | 50.06 | 70.8333 | 50.06 | 72.9167 | 50.06 | 64.5833
50.08 | 70.8333 | 50.08 | 68.75 | 50.08 | 60.4167 | 50.08 | 31.25
50.1 | 60.4167 | 50.1 | 79.1667 | 50.1 | 45.8333 | 50.1 | 45.8333
50.12 | 83.3333 | 50.12 | 75 | 50.12 | 58.3333 | 50.12 | 70.8333
50.14 | 54.1667 | 50.14 | 54.1667 | 50.14 | 56.25 | 50.14 | 83.3333
50.16 | 77.0833 | 50.16 | 75 | 50.16 | 64.5833 | 50.16 | 39.5833
50.18 | 56.25 | 50.18 | 75 | 50.18 | 58.3333 | 50.18 | 75
50.2 | 79.1667 | 50.2 | 70.8333 | 50.2 | 62.5 | 50.2 | 52.0833
50.22 | 87.5 | 50.22 | 79.1667 | 50.22 | 58.3333 | 50.22 | 72.9167
50.24 | 91.6667 | 50.24 | 100 | 50.24 | 66.6667 | 50.24 | 87.5
50.26 | 93.75 | 50.26 | 83.3333 | 50.26 | 56.25 | 50.26 | 45.8333
50.28 | 50 | 50.28 | 72.9167 | 50.28 | 54.1667 | 50.28 | 62.5
50.3 | 75 | 50.3 | 56.25 | 50.3 | 66.6667 | 50.3 | 60.4167
50.32 | 45.8333 | 50.32 | 56.25 | 50.32 | 47.9167 | 50.32 | 52.0833
50.34 | 79.1667 | 50.34 | 68.75 | 50.34 | 58.3333 | 50.34 | 77.0833
50.36 | 77.0833 | 50.36 | 56.25 | 50.36 | 64.5833 | 50.36 | 68.75
50.38 | 91.6667 | 50.38 | 60.4167 | 50.38 | 50 | 50.38 | 47.9167
50.4 | 66.6667 | 50.4 | 81.25 | 50.4 | 68.75 | 50.4 | 43.75
50.42 | 52.0833 | 50.42 | 62.5 | 50.42 | 43.75 | 50.42 | 60.4167
50.44 | 58.3333 | 50.44 | 60.4167 | 50.44 | 56.25 | 50.44 | 56.25
50.46 | 85.4167 | 50.46 | 70.8333 | 50.46 | 58.3333 | 50.46 | 54.1667
50.48 | 58.3333 | 50.48 | 68.75 | 50.48 | 68.75 | 50.48 | 50
50.5 | 93.75 | 50.5 | 66.6667 | 50.5 | 45.8333 | 50.5 | 66.6667
50.52 | 54.1667 | 50.52 | 62.5 | 50.52 | 60.4167 | 50.52 | 70.8333
50.54 | 68.75 | 50.54 | 72.9167 | 50.54 | 95.8333 | 50.54 | 45.8333
50.56 | 56.25 | 50.56 | 58.3333 | 50.56 | 47.9167 | 50.56 | 72.9167
50.58 | 77.0833 | 50.58 | 58.3333 | 50.58 | 66.6667 | 50.58 | 60.4167
50.6 | 47.9167 | 50.6 | 54.1667 | 50.6 | 66.6667 | 50.6 | 52.0833
50.62 | 35.4167 | 50.62 | 87.5 | 50.62 | 66.6667 | 50.62 | 72.9167
50.64 | 66.6667 | 50.64 | 60.4167 | 50.64 | 62.5 | 50.64 | 79.1667
50.66 | 45.8333 | 50.66 | 58.3333 | 50.66 | 68.75 | 50.66 | 54.1667
50.68 | 72.9167 | 50.68 | 56.25 | 50.68 | 75 | 50.68 | 64.5833
50.7 | 97.9167 | 50.7 | 87.5 | 50.7 | 79.1667 | 50.7 | 60.4167
50.72 | 85.4167 | 50.72 | 68.75 | 50.72 | 58.3333 | 50.72 | 50
50.74 | 81.25 | 50.74 | 52.0833 | 50.74 | 58.3333 | 50.74 | 58.3333
50.76 | 60.4167 | 50.76 | 66.6667 | 50.76 | 58.3333 | 50.76 | 75
50.78 | 52.0833 | 50.78 | 45.8333 | 50.78 | 66.6667 | 50.78 | 58.3333
50.8 | 91.6667 | 50.8 | 77.0833 | 50.8 | 60.4167 | 50.8 | 60.4167
50.82 | 56.25 | 50.82 | 50 | 50.82 | 66.6667 | 50.82 | 62.5
50.84 | 83.3333 | 50.84 | 62.5 | 50.84 | 56.25 | 50.84 | 72.9167
50.86 | 97.9167 | 50.86 | 62.5 | 50.86 | 66.6667 | 50.86 | 50
50.88 | 62.5 | 50.88 | 45.8333 | 50.88 | 58.3333 | 50.88 | 47.9167
50.9 | 50 | 50.9 | 41.6667 | 50.9 | 75 | 50.9 | 27.0833
50.92 | 72.9167 | 50.92 | 50 | 50.92 | 68.75 | 50.92 | 60.4167
50.94 | 91.6667 | 50.94 | 50 | 50.94 | 64.5833 | 50.94 | 58.3333
50.96 | 50 | 50.96 | 68.75 | 50.96 | 54.1667 | 50.96 | 68.75
50.98 | 52.0833 | 50.98 | 54.1667 | 50.98 | 70.8333 | 50.98 | 66.6667
51 | 87.5 | 51 | 52.0833 | 51 | 60.4167 | 51 | 62.5
51.02 | 81.25 | 51.02 | 50 | 51.02 | 56.25 | 51.02 | 79.1667
51.04 | 70.8333 | 51.04 | 72.9167 | 51.04 | 60.4167 | 51.04 | 85.4167
51.06 | 72.9167 | 51.06 | 70.8333 | 51.06 | 47.9167 | 51.06 | 37.5
51.08 | 52.0833 | 51.08 | 64.5833 | 51.08 | 72.9167 | 51.08 | 50
51.1 | 54.1667 | 51.1 | 56.25 | 51.1 | 70.8333 | 51.1 | 60.4167
51.12 | 64.5833 | 51.12 | 68.75 | 51.12 | 39.5833 | 51.12 | 50
51.14 | 35.4167 | 51.14 | 87.5 | 51.14 | 56.25 | 51.14 | 81.25
51.16 | 72.9167 | 51.16 | 60.4167 | 51.16 | 72.9167 | 51.16 | 68.75
51.18 | 54.1667 | 51.18 | 72.9167 | 51.18 | 64.5833 | 51.18 | 68.75
51.2 | 77.0833 | 51.2 | 83.3333 | 51.2 | 45.8333 | 51.2 | 62.5
51.22 | 60.4167 | 51.22 | 72.9167 | 51.22 | 70.8333 | 51.22 | 83.3333
51.24 | 66.6667 | 51.24 | 79.1667 | 51.24 | 79.1667 | 51.24 | 35.4167
51.26 | 39.5833 | 51.26 | 77.0833 | 51.26 | 60.4167 | 51.26 | 58.3333
51.28 | 79.1667 | 51.28 | 60.4167 | 51.28 | 68.75 | 51.28 | 47.9167
51.3 | 60.4167 | 51.3 | 58.3333 | 51.3 | 45.8333 | 51.3 | 68.75
51.32 | 37.5 | 51.32 | 45.8333 | 51.32 | 37.5 | 51.32 | 56.25
51.34 | 56.25 | 51.34 | 79.1667 | 51.34 | 62.5 | 51.34 | 50
51.36 | 56.25 | 51.36 | 47.9167 | 51.36 | 54.1667 | 51.36 | 64.5833
51.38 | 93.75 | 51.38 | 87.5 | 51.38 | 58.3333 | 51.38 | 60.4167
51.4 | 64.5833 | 51.4 | 91.6667 | 51.4 | 52.0833 | 51.4 | 77.0833
51.42 | 66.6667 | 51.42 | 54.1667 | 51.42 | 56.25 | 51.42 | 47.9167
51.44 | 58.3333 | 51.44 | 62.5 | 51.44 | 52.0833 | 51.44 | 70.8333
51.46 | 52.0833 | 51.46 | 68.75 | 51.46 | 45.8333 | 51.46 | 58.3333
51.48 | 56.25 | 51.48 | 64.5833 | 51.48 | 62.5 | 51.48 | 75
51.5 | 64.5833 | 51.5 | 77.0833 | 51.5 | 77.0833 | 51.5 | 62.5
51.52 | 72.9167 | 51.52 | 75 | 51.52 | 50 | 51.52 | 68.75
51.54 | 75 | 51.54 | 85.4167 | 51.54 | 72.9167 | 51.54 | 56.25
51.56 | 47.9167 | 51.56 | 79.1667 | 51.56 | 64.5833 | 51.56 | 56.25
51.58 | 56.25 | 51.58 | 58.3333 | 51.58 | 77.0833 | 51.58 | 47.9167
51.6 | 68.75 | 51.6 | 56.25 | 51.6 | 66.6667 | 51.6 | 68.75
51.62 | 62.5 | 51.62 | 50 | 51.62 | 66.6667 | 51.62 | 41.6667
51.64 | 60.4167 | 51.64 | 62.5 | 51.64 | 52.0833 | 51.64 | 47.9167
51.66 | 52.0833 | 51.66 | 45.8333 | 51.66 | 52.0833 | 51.66 | 75
51.68 | 56.25 | 51.68 | 85.4167 | 51.68 | 54.1667 | 51.68 | 56.25
51.7 | 60.4167 | 51.7 | 87.5 | 51.7 | 47.9167 | 51.7 | 45.8333
51.72 | 70.8333 | 51.72 | 58.3333 | 51.72 | 58.3333 | 51.72 | 64.5833
51.74 | 62.5 | 51.74 | 75 | 51.74 | 56.25 | 51.74 | 64.5833
51.76 | 54.1667 | 51.76 | 68.75 | 51.76 | 52.0833 | 51.76 | 60.4167
51.78 | 64.5833 | 51.78 | 64.5833 | 51.78 | 77.0833 | 51.78 | 52.0833
51.8 | 68.75 | 51.8 | 45.8333 | 51.8 | 47.9167 | 51.8 | 52.0833
51.82 | 66.6667 | 51.82 | 58.3333 | 51.82 | 72.9167 | 51.82 | 50
51.84 | 75 | 51.84 | 62.5 | 51.84 | 54.1667 | 51.84 | 60.4167
51.86 | 56.25 | 51.86 | 64.5833 | 51.86 | 66.6667 | 51.86 | 56.25
51.88 | 62.5 | 51.88 | 64.5833 | 51.88 | 62.5 | 51.88 | 45.8333
51.9 | 68.75 | 51.9 | 66.6667 | 51.9 | 52.0833 | 51.9 | 72.9167
51.92 | 64.5833 | 51.92 | 70.8333 | 51.92 | 37.5 | 51.92 | 62.5
51.94 | 47.9167 | 51.94 | 62.5 | 51.94 | 66.6667 | 51.94 | 64.5833
51.96 | 52.0833 | 51.96 | 54.1667 | 51.96 | 41.6667 | 51.96 | 50
51.98 | 66.6667 | 51.98 | 79.1667 | 51.98 | 54.1667 | 51.98 | 68.75
52 | 58.3333 | 52 | 68.75 | 52 | 77.0833 | 52 | 87.5
52.02 | 50 | 52.02 | 83.3333 | 52.02 | 87.5 | 52.02 | 66.6667
52.04 | 68.75 | 52.04 | 58.3333 | 52.04 | 43.75 | 52.04 | 47.9167
52.06 | 58.3333 | 52.06 | 58.3333 | 52.06 | 50 | 52.06 | 68.75
52.08 | 62.5 | 52.08 | 81.25 | 52.08 | 39.5833 | 52.08 | 70.8333
52.1 | 62.5 | 52.1 | 60.4167 | 52.1 | 50 | 52.1 | 66.6667
52.12 | 68.75 | 52.12 | 58.3333 | 52.12 | 54.1667 | 52.12 | 39.5833
52.14 | 106.25 | 52.14 | 60.4167 | 52.14 | 75 | 52.14 | 66.6667
52.16 | 95.8333 | 52.16 | 62.5 | 52.16 | 58.3333 | 52.16 | 70.8333
52.18 | 68.75 | 52.18 | 50 | 52.18 | 52.0833 | 52.18 | 75
52.2 | 68.75 | 52.2 | 62.5 | 52.2 | 62.5 | 52.2 | 66.6667
52.22 | 79.1667 | 52.22 | 62.5 | 52.22 | 62.5 | 52.22 | 52.0833
52.24 | 62.5 | 52.24 | 58.3333 | 52.24 | 45.8333 | 52.24 | 37.5
52.26 | 66.6667 | 52.26 | 54.1667 | 52.26 | 60.4167 | 52.26 | 66.6667
52.28 | 72.9167 | 52.28 | 72.9167 | 52.28 | 52.0833 | 52.28 | 83.3333
52.3 | 45.8333 | 52.3 | 70.8333 | 52.3 | 77.0833 | 52.3 | 43.75
52.32 | 56.25 | 52.32 | 47.9167 | 52.32 | 68.75 | 52.32 | 68.75
52.34 | 68.75 | 52.34 | 85.4167 | 52.34 | 52.0833 | 52.34 | 68.75
52.36 | 66.6667 | 52.36 | 62.5 | 52.36 | 66.6667 | 52.36 | 37.5
52.38 | 66.6667 | 52.38 | 39.5833 | 52.38 | 41.6667 | 52.38 | 60.4167
52.4 | 50 | 52.4 | 41.6667 | 52.4 | 58.3333 | 52.4 | 62.5
52.42 | 52.0833 | 52.42 | 68.75 | 52.42 | 93.75 | 52.42 | 62.5
52.44 | 58.3333 | 52.44 | 52.0833 | 52.44 | 45.8333 | 52.44 | 58.3333
52.46 | 75 | 52.46 | 56.25 | 52.46 | 62.5 | 52.46 | 54.1667
52.48 | 58.3333 | 52.48 | 39.5833 | 52.48 | 52.0833 | 52.48 | 60.4167
52.5 | 64.5833 | 52.5 | 54.1667 | 52.5 | 60.4167 | 52.5 | 50
52.52 | 62.5 | 52.52 | 60.4167 | 52.52 | 58.3333 | 52.52 | 62.5
52.54 | 52.0833 | 52.54 | 60.4167 | 52.54 | 43.75 | 52.54 | 47.9167
52.56 | 72.9167 | 52.56 | 52.0833 | 52.56 | 47.9167 | 52.56 | 68.75
52.58 | 81.25 | 52.58 | 77.0833 | 52.58 | 68.75 | 52.58 | 43.75
52.6 | 83.3333 | 52.6 | 62.5 | 52.6 | 52.0833 | 52.6 | 54.1667
52.62 | 62.5 | 52.62 | 64.5833 | 52.62 | 43.75 | 52.62 | 52.0833
52.64 | 72.9167 | 52.64 | 81.25 | 52.64 | 62.5 | 52.64 | 75
52.66 | 68.75 | 52.66 | 47.9167 | 52.66 | 68.75 | 52.66 | 75
52.68 | 70.8333 | 52.68 | 60.4167 | 52.68 | 52.0833 | 52.68 | 58.3333
52.7 | 70.8333 | 52.7 | 104.167 | 52.7 | 52.0833 | 52.7 | 64.5833
52.72 | 54.1667 | 52.72 | 43.75 | 52.72 | 47.9167 | 52.72 | 39.5833
52.74 | 54.1667 | 52.74 | 79.1667 | 52.74 | 58.3333 | 52.74 | 60.4167
52.76 | 66.6667 | 52.76 | 66.6667 | 52.76 | 54.1667 | 52.76 | 64.5833
52.78 | 56.25 | 52.78 | 60.4167 | 52.78 | 58.3333 | 52.78 | 45.8333
52.8 | 70.8333 | 52.8 | 62.5 | 52.8 | 50 | 52.8 | 62.5
52.82 | 70.8333 | 52.82 | 45.8333 | 52.82 | 52.0833 | 52.82 | 64.5833
52.84 | 70.8333 | 52.84 | 70.8333 | 52.84 | 52.0833 | 52.84 | 68.75
52.86 | 56.25 | 52.86 | 43.75 | 52.86 | 68.75 | 52.86 | 50
52.88 | 85.4167 | 52.88 | 83.3333 | 52.88 | 52.0833 | 52.88 | 72.9167
52.9 | 52.0833 | 52.9 | 72.9167 | 52.9 | 47.9167 | 52.9 | 62.5
52.92 | 64.5833 | 52.92 | 75 | 52.92 | 58.3333 | 52.92 | 60.4167
52.94 | 77.0833 | 52.94 | 70.8333 | 52.94 | 52.0833 | 52.94 | 47.9167
52.96 | 56.25 | 52.96 | 52.0833 | 52.96 | 77.0833 | 52.96 | 50
52.98 | 81.25 | 52.98 | 56.25 | 52.98 | 64.5833 | 52.98 | 75
53 | 64.5833 | 53 | 60.4167 | 53 | 66.6667 | 53 | 52.0833
53.02 | 64.5833 | 53.02 | 75 | 53.02 | 60.4167 | 53.02 | 64.5833
53.04 | 66.6667 | 53.04 | 60.4167 | 53.04 | 70.8333 | 53.04 | 75
53.06 | 56.25 | 53.06 | 60.4167 | 53.06 | 41.6667 | 53.06 | 47.9167
53.08 | 47.9167 | 53.08 | 87.5 | 53.08 | 66.6667 | 53.08 | 83.3333
53.1 | 85.4167 | 53.1 | 45.8333 | 53.1 | 58.3333 | 53.1 | 60.4167
53.12 | 64.5833 | 53.12 | 83.3333 | 53.12 | 62.5 | 53.12 | 64.5833
53.14 | 70.8333 | 53.14 | 56.25 | 53.14 | 62.5 | 53.14 | 93.75
53.16 | 62.5 | 53.16 | 54.1667 | 53.16 | 58.3333 | 53.16 | 54.1667
53.18 | 79.1667 | 53.18 | 54.1667 | 53.18 | 54.1667 | 53.18 | 37.5
53.2 | 64.5833 | 53.2 | 58.3333 | 53.2 | 50 | 53.2 | 62.5
53.22 | 66.6667 | 53.22 | 60.4167 | 53.22 | 62.5 | 53.22 | 62.5
53.24 | 95.8333 | 53.24 | 66.6667 | 53.24 | 54.1667 | 53.24 | 52.0833
53.26 | 41.6667 | 53.26 | 72.9167 | 53.26 | 60.4167 | 53.26 | 50
53.28 | 79.1667 | 53.28 | 45.8333 | 53.28 | 41.6667 | 53.28 | 62.5
53.3 | 79.1667 | 53.3 | 75 | 53.3 | 31.25 | 53.3 | 66.6667
53.32 | 52.0833 | 53.32 | 79.1667 | 53.32 | 41.6667 | 53.32 | 50
53.34 | 66.6667 | 53.34 | 45.8333 | 53.34 | 56.25 | 53.34 | 54.1667
53.36 | 81.25 | 53.36 | 43.75 | 53.36 | 60.4167 | 53.36 | 62.5
53.38 | 81.25 | 53.38 | 64.5833 | 53.38 | 45.8333 | 53.38 | 62.5
53.4 | 58.3333 | 53.4 | 47.9167 | 53.4 | 60.4167 | 53.4 | 66.6667
53.42 | 62.5 | 53.42 | 62.5 | 53.42 | 52.0833 | 53.42 | 37.5
53.44 | 77.0833 | 53.44 | 72.9167 | 53.44 | 60.4167 | 53.44 | 60.4167
53.46 | 100 | 53.46 | 70.8333 | 53.46 | 43.75 | 53.46 | 77.0833
53.48 | 75 | 53.48 | 60.4167 | 53.48 | 47.9167 | 53.48 | 50
53.5 | 50 | 53.5 | 52.0833 | 53.5 | 64.5833 | 53.5 | 47.9167
53.52 | 72.9167 | 53.52 | 66.6667 | 53.52 | 54.1667 | 53.52 | 60.4167
53.54 | 56.25 | 53.54 | 62.5 | 53.54 | 47.9167 | 53.54 | 54.1667
53.56 | 62.5 | 53.56 | 85.4167 | 53.56 | 50 | 53.56 | 43.75
53.58 | 81.25 | 53.58 | 58.3333 | 53.58 | 52.0833 | 53.58 | 77.0833
53.6 | 68.75 | 53.6 | 62.5 | 53.6 | 43.75 | 53.6 | 56.25
53.62 | 58.3333 | 53.62 | 60.4167 | 53.62 | 68.75 | 53.62 | 45.8333
53.64 | 45.8333 | 53.64 | 72.9167 | 53.64 | 47.9167 | 53.64 | 60.4167
53.66 | 68.75 | 53.66 | 50 | 53.66 | 43.75 | 53.66 | 60.4167
53.68 | 95.8333 | 53.68 | 70.8333 | 53.68 | 62.5 | 53.68 | 41.6667
53.7 | 58.3333 | 53.7 | 52.0833 | 53.7 | 52.0833 | 53.7 | 77.0833
53.72 | 52.0833 | 53.72 | 62.5 | 53.72 | 43.75 | 53.72 | 60.4167
53.74 | 66.6667 | 53.74 | 58.3333 | 53.74 | 45.8333 | 53.74 | 64.5833
53.76 | 68.75 | 53.76 | 77.0833 | 53.76 | 58.3333 | 53.76 | 47.9167
53.78 | 64.5833 | 53.78 | 85.4167 | 53.78 | 72.9167 | 53.78 | 66.6667
53.8 | 72.9167 | 53.8 | 72.9167 | 53.8 | 75 | 53.8 | 52.0833
53.82 | 52.0833 | 53.82 | 66.6667 | 53.82 | 60.4167 | 53.82 | 75
53.84 | 72.9167 | 53.84 | 85.4167 | 53.84 | 39.5833 | 53.84 | 54.1667
53.86 | 85.4167 | 53.86 | 54.1667 | 53.86 | 56.25 | 53.86 | 64.5833
53.88 | 62.5 | 53.88 | 89.5833 | 53.88 | 56.25 | 53.88 | 47.9167
53.9 | 66.6667 | 53.9 | 45.8333 | 53.9 | 75 | 53.9 | 52.0833
53.92 | 58.3333 | 53.92 | 70.8333 | 53.92 | 45.8333 | 53.92 | 58.3333
53.94 | 58.3333 | 53.94 | 54.1667 | 53.94 | 58.3333 | 53.94 | 72.9167
53.96 | 83.3333 | 53.96 | 70.8333 | 53.96 | 66.6667 | 53.96 | 52.0833
53.98 | 52.0833 | 53.98 | 83.3333 | 53.98 | 66.6667 | 53.98 | 58.3333
54 | 58.3333 | 54 | 45.8333 | 54 | 43.75 | 54 | 58.3333
54.02 | 66.6667 | 54.02 | 64.5833 | 54.02 | 37.5 | 54.02 | 75
54.04 | 72.9167 | 54.04 | 62.5 | 54.04 | 54.1667 | 54.04 | 72.9167
54.06 | 72.9167 | 54.06 | 81.25 | 54.06 | 54.1667 | 54.06 | 43.75
54.08 | 70.8333 | 54.08 | 58.3333 | 54.08 | 56.25 | 54.08 | 58.3333
54.1 | 54.1667 | 54.1 | 56.25 | 54.1 | 62.5 | 54.1 | 54.1667
54.12 | 70.8333 | 54.12 | 72.9167 | 54.12 | 47.9167 | 54.12 | 43.75
54.14 | 91.6667 | 54.14 | 60.4167 | 54.14 | 58.3333 | 54.14 | 58.3333
54.16 | 47.9167 | 54.16 | 79.1667 | 54.16 | 45.8333 | 54.16 | 58.3333
54.18 | 58.3333 | 54.18 | 47.9167 | 54.18 | 60.4167 | 54.18 | 50
54.2 | 58.3333 | 54.2 | 70.8333 | 54.2 | 81.25 | 54.2 | 47.9167
54.22 | 66.6667 | 54.22 | 75 | 54.22 | 43.75 | 54.22 | 37.5
54.24 | 75 | 54.24 | 45.8333 | 54.24 | 47.9167 | 54.24 | 54.1667
54.26 | 62.5 | 54.26 | 62.5 | 54.26 | 50 | 54.26 | 66.6667
54.28 | 58.3333 | 54.28 | 56.25 | 54.28 | 62.5 | 54.28 | 47.9167
54.3 | 70.8333 | 54.3 | 58.3333 | 54.3 | 68.75 | 54.3 | 56.25
54.32 | 68.75 | 54.32 | 47.9167 | 54.32 | 31.25 | 54.32 | 56.25
54.34 | 85.4167 | 54.34 | 75 | 54.34 | 47.9167 | 54.34 | 68.75
54.36 | 58.3333 | 54.36 | 54.1667 | 54.36 | 50 | 54.36 | 47.9167
54.38 | 52.0833 | 54.38 | 52.0833 | 54.38 | 68.75 | 54.38 | 70.8333
54.4 | 66.6667 | 54.4 | 54.1667 | 54.4 | 47.9167 | 54.4 | 72.9167
54.42 | 75 | 54.42 | 70.8333 | 54.42 | 60.4167 | 54.42 | 62.5
54.44 | 54.1667 | 54.44 | 64.5833 | 54.44 | 58.3333 | 54.44 | 62.5
54.46 | 60.4167 | 54.46 | 68.75 | 54.46 | 47.9167 | 54.46 | 68.75
54.48 | 72.9167 | 54.48 | 54.1667 | 54.48 | 60.4167 | 54.48 | 37.5
54.5 | 72.9167 | 54.5 | 72.9167 | 54.5 | 60.4167 | 54.5 | 70.8333
54.52 | 56.25 | 54.52 | 52.0833 | 54.52 | 60.4167 | 54.52 | 56.25
54.54 | 70.8333 | 54.54 | 77.0833 | 54.54 | 62.5 | 54.54 | 58.3333
54.56 | 79.1667 | 54.56 | 68.75 | 54.56 | 60.4167 | 54.56 | 75
54.58 | 68.75 | 54.58 | 85.4167 | 54.58 | 45.8333 | 54.58 | 60.4167
54.6 | 54.1667 | 54.6 | 70.8333 | 54.6 | 58.3333 | 54.6 | 50
54.62 | 68.75 | 54.62 | 54.1667 | 54.62 | 43.75 | 54.62 | 39.5833
54.64 | 52.0833 | 54.64 | 60.4167 | 54.64 | 60.4167 | 54.64 | 60.4167
54.66 | 70.8333 | 54.66 | 52.0833 | 54.66 | 41.6667 | 54.66 | 66.6667
54.68 | 41.6667 | 54.68 | 56.25 | 54.68 | 66.6667 | 54.68 | 45.8333
54.7 | 64.5833 | 54.7 | 72.9167 | 54.7 | 37.5 | 54.7 | 56.25
54.72 | 60.4167 | 54.72 | 79.1667 | 54.72 | 60.4167 | 54.72 | 50
54.74 | 58.3333 | 54.74 | 58.3333 | 54.74 | 70.8333 | 54.74 | 60.4167
54.76 | 70.8333 | 54.76 | 70.8333 | 54.76 | 62.5 | 54.76 | 45.8333
54.78 | 45.8333 | 54.78 | 70.8333 | 54.78 | 54.1667 | 54.78 | 64.5833
54.8 | 81.25 | 54.8 | 77.0833 | 54.8 | 68.75 | 54.8 | 64.5833
54.82 | 79.1667 | 54.82 | 60.4167 | 54.82 | 58.3333 | 54.82 | 68.75
54.84 | 72.9167 | 54.84 | 50 | 54.84 | 52.0833 | 54.84 | 79.1667
54.86 | 70.8333 | 54.86 | 54.1667 | 54.86 | 39.5833 | 54.86 | 54.1667
54.88 | 64.5833 | 54.88 | 81.25 | 54.88 | 79.1667 | 54.88 | 56.25
54.9 | 56.25 | 54.9 | 58.3333 | 54.9 | 56.25 | 54.9 | 60.4167
54.92 | 60.4167 | 54.92 | 72.9167 | 54.92 | 68.75 | 54.92 | 64.5833
54.94 | 66.6667 | 54.94 | 52.0833 | 54.94 | 52.0833 | 54.94 | 50
54.96 | 75 | 54.96 | 102.083 | 54.96 | 66.6667 | 54.96 | 56.25
54.98 | 66.6667 | 54.98 | 47.9167 | 54.98 | 50 | 54.98 | 62.5
55 | 52.0833 | 55 | 60.4167 | 55 | 70.8333 | 55 | 83.3333
55.02 | 37.5 | 55.02 | 64.5833 | 55.02 | 62.5 | 55.02 | 60.4167
55.04 | 64.5833 | 55.04 | 39.5833 | 55.04 | 54.1667 | 55.04 | 56.25
55.06 | 47.9167 | 55.06 | 56.25 | 55.06 | 52.0833 | 55.06 | 64.5833
55.08 | 56.25 | 55.08 | 64.5833 | 55.08 | 45.8333 | 55.08 | 75
55.1 | 75 | 55.1 | 52.0833 | 55.1 | 52.0833 | 55.1 | 43.75
55.12 | 66.6667 | 55.12 | 60.4167 | 55.12 | 56.25 | 55.12 | 62.5
55.14 | 60.4167 | 55.14 | 45.8333 | 55.14 | 50 | 55.14 | 45.8333
55.16 | 81.25 | 55.16 | 72.9167 | 55.16 | 75 | 55.16 | 31.25
55.18 | 60.4167 | 55.18 | 58.3333 | 55.18 | 50 | 55.18 | 68.75
55.2 | 66.6667 | 55.2 | 52.0833 | 55.2 | 47.9167 | 55.2 | 47.9167
55.22 | 66.6667 | 55.22 | 56.25 | 55.22 | 54.1667 | 55.22 | 50
55.24 | 77.0833 | 55.24 | 75 | 55.24 | 58.3333 | 55.24 | 58.3333
55.26 | 58.3333 | 55.26 | 58.3333 | 55.26 | 45.8333 | 55.26 | 58.3333
55.28 | 54.1667 | 55.28 | 54.1667 | 55.28 | 62.5 | 55.28 | 83.3333
55.3 | 62.5 | 55.3 | 68.75 | 55.3 | 60.4167 | 55.3 | 58.3333
55.32 | 62.5 | 55.32 | 75 | 55.32 | 47.9167 | 55.32 | 43.75
55.34 | 70.8333 | 55.34 | 70.8333 | 55.34 | 37.5 | 55.34 | 62.5
55.36 | 68.75 | 55.36 | 68.75 | 55.36 | 72.9167 | 55.36 | 66.6667
55.38 | 68.75 | 55.38 | 62.5 | 55.38 | 41.6667 | 55.38 | 60.4167
55.4 | 68.75 | 55.4 | 68.75 | 55.4 | 52.0833 | 55.4 | 64.5833
55.42 | 95.8333 | 55.42 | 41.6667 | 55.42 | 45.8333 | 55.42 | 54.1667
55.44 | 58.3333 | 55.44 | 58.3333 | 55.44 | 52.0833 | 55.44 | 56.25
55.46 | 52.0833 | 55.46 | 62.5 | 55.46 | 52.0833 | 55.46 | 64.5833
55.48 | 79.1667 | 55.48 | 62.5 | 55.48 | 62.5 | 55.48 | 62.5
55.5 | 58.3333 | 55.5 | 62.5 | 55.5 | 81.25 | 55.5 | 66.6667
55.52 | 75 | 55.52 | 70.8333 | 55.52 | 56.25 | 55.52 | 54.1667
55.54 | 85.4167 | 55.54 | 62.5 | 55.54 | 58.3333 | 55.54 | 43.75
55.56 | 75 | 55.56 | 62.5 | 55.56 | 29.1667 | 55.56 | 70.8333
55.58 | 75 | 55.58 | 64.5833 | 55.58 | 52.0833 | 55.58 | 72.9167
55.6 | 66.6667 | 55.6 | 47.9167 | 55.6 | 60.4167 | 55.6 | 66.6667
55.62 | 68.75 | 55.62 | 56.25 | 55.62 | 37.5 | 55.62 | 58.3333
55.64 | 81.25 | 55.64 | 66.6667 | 55.64 | 81.25 | 55.64 | 70.8333
55.66 | 31.25 | 55.66 | 79.1667 | 55.66 | 60.4167 | 55.66 | 52.0833
55.68 | 72.9167 | 55.68 | 56.25 | 55.68 | 62.5 | 55.68 | 95.8333
55.7 | 56.25 | 55.7 | 43.75 | 55.7 | 62.5 | 55.7 | 79.1667
55.72 | 70.8333 | 55.72 | 64.5833 | 55.72 | 68.75 | 55.72 | 70.8333
55.74 | 39.5833 | 55.74 | 58.3333 | 55.74 | 47.9167 | 55.74 | 81.25
55.76 | 41.6667 | 55.76 | 70.8333 | 55.76 | 66.6667 | 55.76 | 56.25
55.78 | 68.75 | 55.78 | 62.5 | 55.78 | 66.6667 | 55.78 | 62.5
55.8 | 62.5 | 55.8 | 72.9167 | 55.8 | 56.25 | 55.8 | 58.3333
55.82 | 64.5833 | 55.82 | 66.6667 | 55.82 | 60.4167 | 55.82 | 50
55.84 | 64.5833 | 55.84 | 60.4167 | 55.84 | 72.9167 | 55.84 | 64.5833
55.86 | 66.6667 | 55.86 | 60.4167 | 55.86 | 68.75 | 55.86 | 77.0833
55.88 | 79.1667 | 55.88 | 60.4167 | 55.88 | 37.5 | 55.88 | 70.8333
55.9 | 77.0833 | 55.9 | 91.6667 | 55.9 | 68.75 | 55.9 | 52.0833
55.92 | 56.25 | 55.92 | 85.4167 | 55.92 | 52.0833 | 55.92 | 64.5833
55.94 | 68.75 | 55.94 | 72.9167 | 55.94 | 62.5 | 55.94 | 68.75
55.96 | 58.3333 | 55.96 | 43.75 | 55.96 | 54.1667 | 55.96 | 75
55.98 | 66.6667 | 55.98 | 58.3333 | 55.98 | 62.5 | 55.98 | 58.3333
56 | 60.4167 | 56 | 70.8333 | 56 | 72.9167 | 56 | 60.4167
56.02 | 68.75 | 56.02 | 43.75 | 56.02 | 72.9167 | 56.02 | 54.1667
56.04 | 58.3333 | 56.04 | 79.1667 | 56.04 | 79.1667 | 56.04 | 62.5
56.06 | 62.5 | 56.06 | 43.75 | 56.06 | 39.5833 | 56.06 | 66.6667
56.08 | 64.5833 | 56.08 | 58.3333 | 56.08 | 41.6667 | 56.08 | 68.75
56.1 | 56.25 | 56.1 | 72.9167 | 56.1 | 77.0833 | 56.1 | 58.3333
56.12 | 100 | 56.12 | 72.9167 | 56.12 | 79.1667 | 56.12 | 64.5833
56.14 | 60.4167 | 56.14 | 62.5 | 56.14 | 79.1667 | 56.14 | 66.6667
56.16 | 62.5 | 56.16 | 43.75 | 56.16 | 64.5833 | 56.16 | 79.1667
56.18 | 56.25 | 56.18 | 66.6667 | 56.18 | 41.6667 | 56.18 | 77.0833
56.2 | 39.5833 | 56.2 | 58.3333 | 56.2 | 54.1667 | 56.2 | 50
56.22 | 85.4167 | 56.22 | 52.0833 | 56.22 | 64.5833 | 56.22 | 45.8333
56.24 | 81.25 | 56.24 | 60.4167 | 56.24 | 66.6667 | 56.24 | 54.1667
56.26 | 39.5833 | 56.26 | 54.1667 | 56.26 | 66.6667 | 56.26 | 72.9167
56.28 | 79.1667 | 56.28 | 68.75 | 56.28 | 79.1667 | 56.28 | 68.75
56.3 | 68.75 | 56.3 | 68.75 | 56.3 | 56.25 | 56.3 | 56.25
56.32 | 79.1667 | 56.32 | 79.1667 | 56.32 | 62.5 | 56.32 | 75
56.34 | 68.75 | 56.34 | 58.3333 | 56.34 | 52.0833 | 56.34 | 70.8333
56.36 | 60.4167 | 56.36 | 62.5 | 56.36 | 64.5833 | 56.36 | 52.0833
56.38 | 66.6667 | 56.38 | 83.3333 | 56.38 | 68.75 | 56.38 | 54.1667
56.4 | 62.5 | 56.4 | 45.8333 | 56.4 | 41.6667 | 56.4 | 64.5833
56.42 | 62.5 | 56.42 | 50 | 56.42 | 70.8333 | 56.42 | 77.0833
56.44 | 47.9167 | 56.44 | 60.4167 | 56.44 | 58.3333 | 56.44 | 72.9167
56.46 | 52.0833 | 56.46 | 72.9167 | 56.46 | 70.8333 | 56.46 | 64.5833
56.48 | 56.25 | 56.48 | 77.0833 | 56.48 | 33.3333 | 56.48 | 47.9167
56.5 | 75 | 56.5 | 75 | 56.5 | 52.0833 | 56.5 | 56.25
56.52 | 75 | 56.52 | 66.6667 | 56.52 | 72.9167 | 56.52 | 68.75
56.54 | 66.6667 | 56.54 | 66.6667 | 56.54 | 52.0833 | 56.54 | 85.4167
56.56 | 75 | 56.56 | 64.5833 | 56.56 | 62.5 | 56.56 | 45.8333
56.58 | 56.25 | 56.58 | 54.1667 | 56.58 | 62.5 | 56.58 | 64.5833
56.6 | 66.6667 | 56.6 | 56.25 | 56.6 | 64.5833 | 56.6 | 85.4167
56.62 | 70.8333 | 56.62 | 97.9167 | 56.62 | 62.5 | 56.62 | 66.6667
56.64 | 72.9167 | 56.64 | 68.75 | 56.64 | 77.0833 | 56.64 | 60.4167
56.66 | 68.75 | 56.66 | 77.0833 | 56.66 | 75 | 56.66 | 43.75
56.68 | 47.9167 | 56.68 | 72.9167 | 56.68 | 50 | 56.68 | 60.4167
56.7 | 72.9167 | 56.7 | 72.9167 | 56.7 | 64.5833 | 56.7 | 56.25
56.72 | 66.6667 | 56.72 | 56.25 | 56.72 | 56.25 | 56.72 | 52.0833
56.74 | 68.75 | 56.74 | 64.5833 | 56.74 | 41.6667 | 56.74 | 60.4167
56.76 | 72.9167 | 56.76 | 60.4167 | 56.76 | 31.25 | 56.76 | 62.5
56.78 | 68.75 | 56.78 | 58.3333 | 56.78 | 47.9167 | 56.78 | 58.3333
56.8 | 54.1667 | 56.8 | 62.5 | 56.8 | 75 | 56.8 | 68.75
56.82 | 66.6667 | 56.82 | 83.3333 | 56.82 | 77.0833 | 56.82 | 62.5
56.84 | 62.5 | 56.84 | 52.0833 | 56.84 | 70.8333 | 56.84 | 60.4167
56.86 | 70.8333 | 56.86 | 54.1667 | 56.86 | 60.4167 | 56.86 | 56.25
56.88 | 75 | 56.88 | 66.6667 | 56.88 | 50 | 56.88 | 66.6667
56.9 | 62.5 | 56.9 | 52.0833 | 56.9 | 68.75 | 56.9 | 58.3333
56.92 | 89.5833 | 56.92 | 52.0833 | 56.92 | 60.4167 | 56.92 | 72.9167
56.94 | 68.75 | 56.94 | 62.5 | 56.94 | 62.5 | 56.94 | 54.1667
56.96 | 68.75 | 56.96 | 83.3333 | 56.96 | 52.0833 | 56.96 | 62.5
56.98 | 91.6667 | 56.98 | 64.5833 | 56.98 | 62.5 | 56.98 | 43.75
57 | 56.25 | 57 | 58.3333 | 57 | 64.5833 | 57 | 72.9167
57.02 | 72.9167 | 57.02 | 64.5833 | 57.02 | 66.6667 | 57.02 | 70.8333
57.04 | 85.4167 | 57.04 | 58.3333 | 57.04 | 41.6667 | 57.04 | 56.25
57.06 | 66.6667 | 57.06 | 64.5833 | 57.06 | 41.6667 | 57.06 | 68.75
57.08 | 77.0833 | 57.08 | 58.3333 | 57.08 | 47.9167 | 57.08 | 45.8333
57.1 | 58.3333 | 57.1 | 66.6667 | 57.1 | 60.4167 | 57.1 | 79.1667
57.12 | 56.25 | 57.12 | 66.6667 | 57.12 | 62.5 | 57.12 | 56.25
57.14 | 66.6667 | 57.14 | 62.5 | 57.14 | 68.75 | 57.14 | 62.5
57.16 | 104.167 | 57.16 | 66.6667 | 57.16 | 68.75 | 57.16 | 66.6667
57.18 | 60.4167 | 57.18 | 72.9167 | 57.18 | 66.6667 | 57.18 | 68.75
57.2 | 43.75 | 57.2 | 52.0833 | 57.2 | 58.3333 | 57.2 | 64.5833
57.22 | 58.3333 | 57.22 | 93.75 | 57.22 | 47.9167 | 57.22 | 81.25
57.24 | 100 | 57.24 | 70.8333 | 57.24 | 64.5833 | 57.24 | 68.75
57.26 | 72.9167 | 57.26 | 75 | 57.26 | 97.9167 | 57.26 | 70.8333
57.28 | 87.5 | 57.28 | 66.6667 | 57.28 | 72.9167 | 57.28 | 56.25
57.3 | 70.8333 | 57.3 | 54.1667 | 57.3 | 50 | 57.3 | 58.3333
57.32 | 64.5833 | 57.32 | 87.5 | 57.32 | 66.6667 | 57.32 | 68.75
57.34 | 56.25 | 57.34 | 58.3333 | 57.34 | 60.4167 | 57.34 | 45.8333
57.36 | 75 | 57.36 | 60.4167 | 57.36 | 50 | 57.36 | 79.1667
57.38 | 79.1667 | 57.38 | 87.5 | 57.38 | 56.25 | 57.38 | 60.4167
57.4 | 56.25 | 57.4 | 79.1667 | 57.4 | 50 | 57.4 | 68.75
57.42 | 72.9167 | 57.42 | 45.8333 | 57.42 | 64.5833 | 57.42 | 68.75
57.44 | 87.5 | 57.44 | 54.1667 | 57.44 | 50 | 57.44 | 89.5833
57.46 | 77.0833 | 57.46 | 62.5 | 57.46 | 50 | 57.46 | 70.8333
57.48 | 77.0833 | 57.48 | 66.6667 | 57.48 | 50 | 57.48 | 52.0833
57.5 | 79.1667 | 57.5 | 52.0833 | 57.5 | 41.6667 | 57.5 | 43.75
57.52 | 70.8333 | 57.52 | 70.8333 | 57.52 | 62.5 | 57.52 | 45.8333
57.54 | 70.8333 | 57.54 | 77.0833 | 57.54 | 81.25 | 57.54 | 56.25
57.56 | 75 | 57.56 | 79.1667 | 57.56 | 64.5833 | 57.56 | 83.3333
57.58 | 97.9167 | 57.58 | 64.5833 | 57.58 | 60.4167 | 57.58 | 77.0833
57.6 | 81.25 | 57.6 | 79.1667 | 57.6 | 64.5833 | 57.6 | 62.5
57.62 | 72.9167 | 57.62 | 93.75 | 57.62 | 72.9167 | 57.62 | 64.5833
57.64 | 66.6667 | 57.64 | 45.8333 | 57.64 | 70.8333 | 57.64 | 43.75
57.66 | 79.1667 | 57.66 | 68.75 | 57.66 | 66.6667 | 57.66 | 66.6667
57.68 | 89.5833 | 57.68 | 83.3333 | 57.68 | 66.6667 | 57.68 | 93.75
57.7 | 97.9167 | 57.7 | 56.25 | 57.7 | 68.75 | 57.7 | 47.9167
57.72 | 72.9167 | 57.72 | 79.1667 | 57.72 | 64.5833 | 57.72 | 66.6667
57.74 | 66.6667 | 57.74 | 85.4167 | 57.74 | 75 | 57.74 | 75
57.76 | 66.6667 | 57.76 | 102.083 | 57.76 | 75 | 57.76 | 56.25
57.78 | 89.5833 | 57.78 | 66.6667 | 57.78 | 64.5833 | 57.78 | 58.3333
57.8 | 87.5 | 57.8 | 75 | 57.8 | 66.6667 | 57.8 | 81.25
57.82 | 79.1667 | 57.82 | 81.25 | 57.82 | 56.25 | 57.82 | 68.75
57.84 | 75 | 57.84 | 77.0833 | 57.84 | 56.25 | 57.84 | 64.5833
57.86 | 83.3333 | 57.86 | 62.5 | 57.86 | 75 | 57.86 | 77.0833
57.88 | 66.6667 | 57.88 | 77.0833 | 57.88 | 70.8333 | 57.88 | 91.6667
57.9 | 77.0833 | 57.9 | 91.6667 | 57.9 | 64.5833 | 57.9 | 81.25
57.92 | 87.5 | 57.92 | 89.5833 | 57.92 | 79.1667 | 57.92 | 93.75
57.94 | 64.5833 | 57.94 | 91.6667 | 57.94 | 52.0833 | 57.94 | 79.1667
57.96 | 106.25 | 57.96 | 81.25 | 57.96 | 77.0833 | 57.96 | 50
57.98 | 104.167 | 57.98 | 68.75 | 57.98 | 64.5833 | 57.98 | 83.3333
58 | 72.9167 | 58 | 89.5833 | 58 | 70.8333 | 58 | 72.9167
58.02 | 97.9167 | 58.02 | 58.3333 | 58.02 | 66.6667 | 58.02 | 93.75
58.04 | 122.917 | 58.04 | 89.5833 | 58.04 | 77.0833 | 58.04 | 70.8333
58.06 | 106.25 | 58.06 | 102.083 | 58.06 | 62.5 | 58.06 | 83.3333
58.08 | 102.083 | 58.08 | 116.667 | 58.08 | 75 | 58.08 | 104.167
58.1 | 87.5 | 58.1 | 91.6667 | 58.1 | 62.5 | 58.1 | 81.25
58.12 | 106.25 | 58.12 | 116.667 | 58.12 | 64.5833 | 58.12 | 116.667
58.14 | 120.833 | 58.14 | 102.083 | 58.14 | 97.9167 | 58.14 | 83.3333
58.16 | 125 | 58.16 | 122.917 | 58.16 | 93.75 | 58.16 | 104.167
58.18 | 152.083 | 58.18 | 133.333 | 58.18 | 104.167 | 58.18 | 106.25
58.2 | 106.25 | 58.2 | 137.5 | 58.2 | 87.5 | 58.2 | 129.167
58.22 | 129.167 | 58.22 | 133.333 | 58.22 | 93.75 | 58.22 | 83.3333
58.24 | 131.25 | 58.24 | 187.5 | 58.24 | 95.8333 | 58.24 | 137.5
58.26 | 172.917 | 58.26 | 197.917 | 58.26 | 112.5 | 58.26 | 129.167
58.28 | 179.167 | 58.28 | 250 | 58.28 | 100 | 58.28 | 193.75
58.3 | 200 | 58.3 | 254.167 | 58.3 | 118.75 | 58.3 | 185.417
58.32 | 279.167 | 58.32 | 295.833 | 58.32 | 112.5 | 58.32 | 275
58.34 | 312.5 | 58.34 | 356.25 | 58.34 | 156.25 | 58.34 | 275
58.36 | 368.75 | 58.36 | 354.167 | 58.36 | 175 | 58.36 | 289.583
58.38 | 500 | 58.38 | 412.5 | 58.38 | 191.667 | 58.38 | 385.417
58.4 | 518.75 | 58.4 | 514.583 | 58.4 | 287.5 | 58.4 | 404.167
58.42 | 577.083 | 58.42 | 616.667 | 58.42 | 350 | 58.42 | 516.667
58.44 | 627.083 | 58.44 | 700 | 58.44 | 427.083 | 58.44 | 556.25
58.46 | 577.083 | 58.46 | 735.417 | 58.46 | 431.25 | 58.46 | 597.917
58.48 | 585.417 | 58.48 | 962.5 | 58.48 | 506.25 | 58.48 | 737.5
58.5 | 683.333 | 58.5 | 1045.83 | 58.5 | 518.75 | 58.5 | 872.917
58.52 | 920.833 | 58.52 | 1325 | 58.52 | 472.917 | 58.52 | 975
58.54 | 1041.67 | 58.54 | 1377.08 | 58.54 | 497.917 | 58.54 | 1193.75
58.56 | 1358.33 | 58.56 | 1660.42 | 58.56 | 610.417 | 58.56 | 1385.42
58.58 | 1777.08 | 58.58 | 1725 | 58.58 | 718.75 | 58.58 | 1618.75
58.6 | 2085.42 | 58.6 | 1877.08 | 58.6 | 972.917 | 58.6 | 1745.83
58.62 | 2562.5 | 58.62 | 1922.92 | 58.62 | 1295.83 | 58.62 | 1858.33
58.64 | 2672.92 | 58.64 | 2018.75 | 58.64 | 1687.5 | 58.64 | 2045.83
58.66 | 2633.33 | 58.66 | 2216.67 | 58.66 | 1964.58 | 58.66 | 2158.33
58.68 | 2641.67 | 58.68 | 2072.92 | 58.68 | 2177.08 | 58.68 | 2233.33
58.7 | 2362.5 | 58.7 | 1939.58 | 58.7 | 2350 | 58.7 | 2291.67
58.72 | 2204.17 | 58.72 | 1845.83 | 58.72 | 2164.58 | 58.72 | 2285.42
58.74 | 1885.42 | 58.74 | 1820.83 | 58.74 | 1889.58 | 58.74 | 2162.5
58.76 | 1681.25 | 58.76 | 1675 | 58.76 | 1541.67 | 58.76 | 2043.75
58.78 | 1683.33 | 58.78 | 1475 | 58.78 | 1510.42 | 58.78 | 1943.75
58.8 | 1770.83 | 58.8 | 1350 | 58.8 | 1256.25 | 58.8 | 1743.75
58.82 | 1575 | 58.82 | 1216.67 | 58.82 | 1364.58 | 58.82 | 1631.25
58.84 | 1427.08 | 58.84 | 1131.25 | 58.84 | 1360.42 | 58.84 | 1437.5
58.86 | 1212.5 | 58.86 | 1025 | 58.86 | 1258.33 | 58.86 | 1295.83
58.88 | 995.833 | 58.88 | 864.583 | 58.88 | 1266.67 | 58.88 | 1116.67
58.9 | 781.25 | 58.9 | 700 | 58.9 | 1006.25 | 58.9 | 1039.58
58.92 | 620.833 | 58.92 | 620.833 | 58.92 | 741.667 | 58.92 | 841.667
58.94 | 437.5 | 58.94 | 452.083 | 58.94 | 539.583 | 58.94 | 729.167
58.96 | 379.167 | 58.96 | 358.333 | 58.96 | 479.167 | 58.96 | 516.667
58.98 | 285.417 | 58.98 | 327.083 | 58.98 | 327.083 | 58.98 | 435.417
59 | 218.75 | 59 | 252.083 | 59 | 268.75 | 59 | 385.417
59.02 | 193.75 | 59.02 | 189.583 | 59.02 | 206.25 | 59.02 | 341.667
59.04 | 158.333 | 59.04 | 210.417 | 59.04 | 145.833 | 59.04 | 231.25
59.06 | 175 | 59.06 | 147.917 | 59.06 | 156.25 | 59.06 | 172.917
59.08 | 120.833 | 59.08 | 145.833 | 59.08 | 141.667 | 59.08 | 160.417
59.1 | 137.5 | 59.1 | 135.417 | 59.1 | 120.833 | 59.1 | 125
59.12 | 118.75 | 59.12 | 97.9167 | 59.12 | 87.5 | 59.12 | 135.417
59.14 | 112.5 | 59.14 | 129.167 | 59.14 | 104.167 | 59.14 | 172.917
59.16 | 137.5 | 59.16 | 135.417 | 59.16 | 104.167 | 59.16 | 143.75
59.18 | 93.75 | 59.18 | 110.417 | 59.18 | 81.25 | 59.18 | 133.333
59.2 | 110.417 | 59.2 | 129.167 | 59.2 | 104.167 | 59.2 | 125
59.22 | 93.75 | 59.22 | 100 | 59.22 | 97.9167 | 59.22 | 139.583
59.24 | 102.083 | 59.24 | 66.6667 | 59.24 | 89.5833 | 59.24 | 114.583
59.26 | 127.083 | 59.26 | 112.5 | 59.26 | 87.5 | 59.26 | 112.5
59.28 | 122.917 | 59.28 | 120.833 | 59.28 | 70.8333 | 59.28 | 118.75
59.3 | 100 | 59.3 | 100 | 59.3 | 70.8333 | 59.3 | 116.667
59.32 | 85.4167 | 59.32 | 97.9167 | 59.32 | 108.333 | 59.32 | 100
59.34 | 104.167 | 59.34 | 104.167 | 59.34 | 72.9167 | 59.34 | 91.6667
59.36 | 106.25 | 59.36 | 95.8333 | 59.36 | 85.4167 | 59.36 | 75
59.38 | 85.4167 | 59.38 | 79.1667 | 59.38 | 72.9167 | 59.38 | 122.917
59.4 | 106.25 | 59.4 | 72.9167 | 59.4 | 89.5833 | 59.4 | 93.75
59.42 | 79.1667 | 59.42 | 106.25 | 59.42 | 79.1667 | 59.42 | 106.25
59.44 | 68.75 | 59.44 | 91.6667 | 59.44 | 60.4167 | 59.44 | 91.6667
59.46 | 75 | 59.46 | 100 | 59.46 | 64.5833 | 59.46 | 85.4167
59.48 | 87.5 | 59.48 | 77.0833 | 59.48 | 91.6667 | 59.48 | 93.75
59.5 | 79.1667 | 59.5 | 75 | 59.5 | 87.5 | 59.5 | 75
59.52 | 72.9167 | 59.52 | 85.4167 | 59.52 | 68.75 | 59.52 | 91.6667
59.54 | 93.75 | 59.54 | 91.6667 | 59.54 | 64.5833 | 59.54 | 85.4167
59.56 | 72.9167 | 59.56 | 79.1667 | 59.56 | 60.4167 | 59.56 | 70.8333
59.58 | 77.0833 | 59.58 | 81.25 | 59.58 | 70.8333 | 59.58 | 85.4167
59.6 | 97.9167 | 59.6 | 79.1667 | 59.6 | 72.9167 | 59.6 | 89.5833
59.62 | 58.3333 | 59.62 | 89.5833 | 59.62 | 79.1667 | 59.62 | 85.4167
59.64 | 81.25 | 59.64 | 77.0833 | 59.64 | 66.6667 | 59.64 | 85.4167
59.66 | 72.9167 | 59.66 | 95.8333 | 59.66 | 54.1667 | 59.66 | 100
59.68 | 77.0833 | 59.68 | 72.9167 | 59.68 | 70.8333 | 59.68 | 81.25
59.7 | 60.4167 | 59.7 | 75 | 59.7 | 54.1667 | 59.7 | 79.1667
59.72 | 75 | 59.72 | 75 | 59.72 | 54.1667 | 59.72 | 95.8333
59.74 | 58.3333 | 59.74 | 68.75 | 59.74 | 87.5 | 59.74 | 66.6667
59.76 | 56.25 | 59.76 | 110.417 | 59.76 | 77.0833 | 59.76 | 56.25
59.78 | 62.5 | 59.78 | 64.5833 | 59.78 | 66.6667 | 59.78 | 77.0833
59.8 | 77.0833 | 59.8 | 97.9167 | 59.8 | 50 | 59.8 | 93.75
59.82 | 72.9167 | 59.82 | 93.75 | 59.82 | 62.5 | 59.82 | 100
59.84 | 85.4167 | 59.84 | 85.4167 | 59.84 | 66.6667 | 59.84 | 60.4167
59.86 | 72.9167 | 59.86 | 72.9167 | 59.86 | 56.25 | 59.86 | 64.5833
59.88 | 70.8333 | 59.88 | 68.75 | 59.88 | 58.3333 | 59.88 | 75
59.9 | 89.5833 | 59.9 | 87.5 | 59.9 | 43.75 | 59.9 | 106.25
59.92 | 77.0833 | 59.92 | 70.8333 | 59.92 | 72.9167 | 59.92 | 70.8333
59.94 | 83.3333 | 59.94 | 72.9167 | 59.94 | 47.9167 | 59.94 | 68.75
59.96 | 83.3333 | 59.96 | 47.9167 | 59.96 | 68.75 | 59.96 | 70.8333
59.98 | 79.1667 | 59.98 | 87.5 | 59.98 | 60.4167 | 59.98 | 68.75
60 | 70.8333 | 60 | 50 | 60 | 64.5833 | 60 | 66.6667
60.02 | 62.5 | 60.02 | 66.6667 | 60.02 | 66.6667 | 60.02 | 50
60.04 | 54.1667 | 60.04 | 81.25 | 60.04 | 70.8333 | 60.04 | 58.3333
60.06 | 87.5 | 60.06 | 87.5 | 60.06 | 50 | 60.06 | 72.9167
60.08 | 62.5 | 60.08 | 85.4167 | 60.08 | 66.6667 | 60.08 | 75
60.1 | 68.75 | 60.1 | 47.9167 | 60.1 | 58.3333 | 60.1 | 64.5833
60.12 | 62.5 | 60.12 | 79.1667 | 60.12 | 60.4167 | 60.12 | 87.5
60.14 | 56.25 | 60.14 | 75 | 60.14 | 50 | 60.14 | 72.9167
60.16 | 60.4167 | 60.16 | 68.75 | 60.16 | 70.8333 | 60.16 | 81.25
60.18 | 79.1667 | 60.18 | 93.75 | 60.18 | 62.5 | 60.18 | 62.5
60.2 | 79.1667 | 60.2 | 83.3333 | 60.2 | 60.4167 | 60.2 | 60.4167
60.22 | 68.75 | 60.22 | 75 | 60.22 | 66.6667 | 60.22 | 89.5833
60.24 | 81.25 | 60.24 | 89.5833 | 60.24 | 83.3333 | 60.24 | 75
60.26 | 108.333 | 60.26 | 89.5833 | 60.26 | 52.0833 | 60.26 | 81.25
60.28 | 75 | 60.28 | 60.4167 | 60.28 | 60.4167 | 60.28 | 77.0833
60.3 | 64.5833 | 60.3 | 62.5 | 60.3 | 47.9167 | 60.3 | 58.3333
60.32 | 81.25 | 60.32 | 72.9167 | 60.32 | 70.8333 | 60.32 | 89.5833
60.34 | 77.0833 | 60.34 | 106.25 | 60.34 | 43.75 | 60.34 | 68.75
60.36 | 45.8333 | 60.36 | 79.1667 | 60.36 | 47.9167 | 60.36 | 60.4167
60.38 | 77.0833 | 60.38 | 60.4167 | 60.38 | 81.25 | 60.38 | 72.9167
60.4 | 77.0833 | 60.4 | 70.8333 | 60.4 | 56.25 | 60.4 | 64.5833
60.42 | 66.6667 | 60.42 | 56.25 | 60.42 | 56.25 | 60.42 | 62.5
60.44 | 72.9167 | 60.44 | 68.75 | 60.44 | 64.5833 | 60.44 | 108.333
60.46 | 70.8333 | 60.46 | 68.75 | 60.46 | 79.1667 | 60.46 | 79.1667
60.48 | 81.25 | 60.48 | 68.75 | 60.48 | 77.0833 | 60.48 | 72.9167
60.5 | 91.6667 | 60.5 | 70.8333 | 60.5 | 47.9167 | 60.5 | 68.75
60.52 | 58.3333 | 60.52 | 56.25 | 60.52 | 68.75 | 60.52 | 91.6667
60.54 | 79.1667 | 60.54 | 85.4167 | 60.54 | 41.6667 | 60.54 | 66.6667
60.56 | 64.5833 | 60.56 | 70.8333 | 60.56 | 60.4167 | 60.56 | 75
60.58 | 85.4167 | 60.58 | 72.9167 | 60.58 | 64.5833 | 60.58 | 79.1667
60.6 | 62.5 | 60.6 | 68.75 | 60.6 | 60.4167 | 60.6 | 75
60.62 | 89.5833 | 60.62 | 85.4167 | 60.62 | 54.1667 | 60.62 | 68.75
60.64 | 87.5 | 60.64 | 70.8333 | 60.64 | 58.3333 | 60.64 | 56.25
60.66 | 75 | 60.66 | 95.8333 | 60.66 | 50 | 60.66 | 87.5
60.68 | 79.1667 | 60.68 | 60.4167 | 60.68 | 75 | 60.68 | 62.5
60.7 | 64.5833 | 60.7 | 70.8333 | 60.7 | 60.4167 | 60.7 | 45.8333
60.72 | 77.0833 | 60.72 | 64.5833 | 60.72 | 60.4167 | 60.72 | 62.5
60.74 | 89.5833 | 60.74 | 104.167 | 60.74 | 83.3333 | 60.74 | 56.25
60.76 | 62.5 | 60.76 | 68.75 | 60.76 | 56.25 | 60.76 | 56.25
60.78 | 60.4167 | 60.78 | 81.25 | 60.78 | 60.4167 | 60.78 | 70.8333
60.8 | 81.25 | 60.8 | 47.9167 | 60.8 | 45.8333 | 60.8 | 60.4167
60.82 | 70.8333 | 60.82 | 62.5 | 60.82 | 60.4167 | 60.82 | 79.1667
60.84 | 68.75 | 60.84 | 79.1667 | 60.84 | 56.25 | 60.84 | 70.8333
60.86 | 77.0833 | 60.86 | 89.5833 | 60.86 | 64.5833 | 60.86 | 64.5833
60.88 | 56.25 | 60.88 | 83.3333 | 60.88 | 64.5833 | 60.88 | 50
60.9 | 66.6667 | 60.9 | 54.1667 | 60.9 | 66.6667 | 60.9 | 45.8333
60.92 | 70.8333 | 60.92 | 77.0833 | 60.92 | 58.3333 | 60.92 | 58.3333
60.94 | 72.9167 | 60.94 | 83.3333 | 60.94 | 70.8333 | 60.94 | 77.0833
60.96 | 81.25 | 60.96 | 52.0833 | 60.96 | 85.4167 | 60.96 | 47.9167
60.98 | 93.75 | 60.98 | 72.9167 | 60.98 | 41.6667 | 60.98 | 68.75
61 | 91.6667 | 61 | 47.9167 | 61 | 54.1667 | 61 | 62.5
61.02 | 60.4167 | 61.02 | 72.9167 | 61.02 | 58.3333 | 61.02 | 68.75
61.04 | 56.25 | 61.04 | 54.1667 | 61.04 | 72.9167 | 61.04 | 66.6667
61.06 | 56.25 | 61.06 | 62.5 | 61.06 | 66.6667 | 61.06 | 47.9167
61.08 | 77.0833 | 61.08 | 89.5833 | 61.08 | 52.0833 | 61.08 | 58.3333
61.1 | 75 | 61.1 | 68.75 | 61.1 | 68.75 | 61.1 | 47.9167
61.12 | 75 | 61.12 | 79.1667 | 61.12 | 75 | 61.12 | 41.6667
61.14 | 62.5 | 61.14 | 79.1667 | 61.14 | 54.1667 | 61.14 | 77.0833
61.16 | 62.5 | 61.16 | 66.6667 | 61.16 | 66.6667 | 61.16 | 56.25
61.18 | 77.0833 | 61.18 | 75 | 61.18 | 50 | 61.18 | 54.1667
61.2 | 77.0833 | 61.2 | 70.8333 | 61.2 | 79.1667 | 61.2 | 58.3333
61.22 | 64.5833 | 61.22 | 75 | 61.22 | 83.3333 | 61.22 | 83.3333
61.24 | 62.5 | 61.24 | 58.3333 | 61.24 | 52.0833 | 61.24 | 54.1667
61.26 | 62.5 | 61.26 | 91.6667 | 61.26 | 60.4167 | 61.26 | 79.1667
61.28 | 60.4167 | 61.28 | 68.75 | 61.28 | 58.3333 | 61.28 | 85.4167
61.3 | 70.8333 | 61.3 | 62.5 | 61.3 | 50 | 61.3 | 68.75
61.32 | 64.5833 | 61.32 | 64.5833 | 61.32 | 70.8333 | 61.32 | 72.9167
61.34 | 77.0833 | 61.34 | 62.5 | 61.34 | 68.75 | 61.34 | 58.3333
61.36 | 79.1667 | 61.36 | 79.1667 | 61.36 | 66.6667 | 61.36 | 72.9167
61.38 | 85.4167 | 61.38 | 58.3333 | 61.38 | 60.4167 | 61.38 | 62.5
61.4 | 60.4167 | 61.4 | 83.3333 | 61.4 | 58.3333 | 61.4 | 75
61.42 | 70.8333 | 61.42 | 93.75 | 61.42 | 83.3333 | 61.42 | 52.0833
61.44 | 85.4167 | 61.44 | 75 | 61.44 | 72.9167 | 61.44 | 77.0833
61.46 | 81.25 | 61.46 | 100 | 61.46 | 52.0833 | 61.46 | 70.8333
61.48 | 60.4167 | 61.48 | 77.0833 | 61.48 | 52.0833 | 61.48 | 41.6667
61.5 | 66.6667 | 61.5 | 62.5 | 61.5 | 41.6667 | 61.5 | 85.4167
61.52 | 79.1667 | 61.52 | 68.75 | 61.52 | 45.8333 | 61.52 | 70.8333
61.54 | 97.9167 | 61.54 | 85.4167 | 61.54 | 47.9167 | 61.54 | 47.9167
61.56 | 85.4167 | 61.56 | 79.1667 | 61.56 | 64.5833 | 61.56 | 64.5833
61.58 | 83.3333 | 61.58 | 58.3333 | 61.58 | 83.3333 | 61.58 | 64.5833
61.6 | 83.3333 | 61.6 | 70.8333 | 61.6 | 45.8333 | 61.6 | 43.75
61.62 | 56.25 | 61.62 | 60.4167 | 61.62 | 60.4167 | 61.62 | 62.5
61.64 | 77.0833 | 61.64 | 87.5 | 61.64 | 66.6667 | 61.64 | 58.3333
61.66 | 77.0833 | 61.66 | 41.6667 | 61.66 | 43.75 | 61.66 | 62.5
61.68 | 89.5833 | 61.68 | 70.8333 | 61.68 | 54.1667 | 61.68 | 68.75
61.7 | 64.5833 | 61.7 | 64.5833 | 61.7 | 58.3333 | 61.7 | 70.8333
61.72 | 79.1667 | 61.72 | 70.8333 | 61.72 | 45.8333 | 61.72 | 68.75
61.74 | 75 | 61.74 | 81.25 | 61.74 | 56.25 | 61.74 | 64.5833
61.76 | 68.75 | 61.76 | 68.75 | 61.76 | 60.4167 | 61.76 | 60.4167
61.78 | 70.8333 | 61.78 | 60.4167 | 61.78 | 70.8333 | 61.78 | 56.25
61.8 | 60.4167 | 61.8 | 62.5 | 61.8 | 45.8333 | 61.8 | 41.6667
61.82 | 85.4167 | 61.82 | 81.25 | 61.82 | 52.0833 | 61.82 | 43.75
61.84 | 62.5 | 61.84 | 77.0833 | 61.84 | 50 | 61.84 | 45.8333
61.86 | 81.25 | 61.86 | 81.25 | 61.86 | 66.6667 | 61.86 | 72.9167
61.88 | 60.4167 | 61.88 | 72.9167 | 61.88 | 58.3333 | 61.88 | 62.5
61.9 | 79.1667 | 61.9 | 72.9167 | 61.9 | 50 | 61.9 | 60.4167
61.92 | 60.4167 | 61.92 | 56.25 | 61.92 | 62.5 | 61.92 | 62.5
61.94 | 58.3333 | 61.94 | 93.75 | 61.94 | 60.4167 | 61.94 | 72.9167
61.96 | 66.6667 | 61.96 | 62.5 | 61.96 | 64.5833 | 61.96 | 70.8333
61.98 | 75 | 61.98 | 64.5833 | 61.98 | 62.5 | 61.98 | 85.4167
62 | 70.8333 | 62 | 91.6667 | 62 | 47.9167 | 62 | 85.4167
62.02 | 43.75 | 62.02 | 68.75 | 62.02 | 62.5 | 62.02 | 58.3333
62.04 | 70.8333 | 62.04 | 64.5833 | 62.04 | 56.25 | 62.04 | 70.8333
62.06 | 62.5 | 62.06 | 41.6667 | 62.06 | 91.6667 | 62.06 | 68.75
62.08 | 83.3333 | 62.08 | 54.1667 | 62.08 | 77.0833 | 62.08 | 87.5
62.1 | 62.5 | 62.1 | 79.1667 | 62.1 | 64.5833 | 62.1 | 64.5833
62.12 | 45.8333 | 62.12 | 60.4167 | 62.12 | 39.5833 | 62.12 | 70.8333
62.14 | 85.4167 | 62.14 | 79.1667 | 62.14 | 60.4167 | 62.14 | 41.6667
62.16 | 64.5833 | 62.16 | 66.6667 | 62.16 | 45.8333 | 62.16 | 54.1667
62.18 | 66.6667 | 62.18 | 56.25 | 62.18 | 75 | 62.18 | 58.3333
62.2 | 91.6667 | 62.2 | 56.25 | 62.2 | 50 | 62.2 | 75
62.22 | 83.3333 | 62.22 | 72.9167 | 62.22 | 54.1667 | 62.22 | 54.1667
62.24 | 64.5833 | 62.24 | 79.1667 | 62.24 | 58.3333 | 62.24 | 60.4167
62.26 | 70.8333 | 62.26 | 62.5 | 62.26 | 43.75 | 62.26 | 50
62.28 | 52.0833 | 62.28 | 60.4167 | 62.28 | 60.4167 | 62.28 | 60.4167
62.3 | 62.5 | 62.3 | 75 | 62.3 | 83.3333 | 62.3 | 56.25
62.32 | 91.6667 | 62.32 | 77.0833 | 62.32 | 52.0833 | 62.32 | 83.3333
62.34 | 79.1667 | 62.34 | 83.3333 | 62.34 | 58.3333 | 62.34 | 87.5
62.36 | 104.167 | 62.36 | 81.25 | 62.36 | 68.75 | 62.36 | 52.0833
62.38 | 70.8333 | 62.38 | 77.0833 | 62.38 | 75 | 62.38 | 68.75
62.4 | 75 | 62.4 | 68.75 | 62.4 | 50 | 62.4 | 58.3333
62.42 | 70.8333 | 62.42 | 83.3333 | 62.42 | 58.3333 | 62.42 | 62.5
62.44 | 77.0833 | 62.44 | 66.6667 | 62.44 | 85.4167 | 62.44 | 66.6667
62.46 | 77.0833 | 62.46 | 83.3333 | 62.46 | 70.8333 | 62.46 | 52.0833
62.48 | 91.6667 | 62.48 | 77.0833 | 62.48 | 47.9167 | 62.48 | 50
62.5 | 77.0833 | 62.5 | 62.5 | 62.5 | 83.3333 | 62.5 | 70.8333
62.52 | 75 | 62.52 | 72.9167 | 62.52 | 52.0833 | 62.52 | 77.0833
62.54 | 75 | 62.54 | 87.5 | 62.54 | 68.75 | 62.54 | 81.25
62.56 | 60.4167 | 62.56 | 72.9167 | 62.56 | 81.25 | 62.56 | 64.5833
62.58 | 81.25 | 62.58 | 85.4167 | 62.58 | 47.9167 | 62.58 | 68.75
62.6 | 43.75 | 62.6 | 79.1667 | 62.6 | 64.5833 | 62.6 | 91.6667
62.62 | 70.8333 | 62.62 | 58.3333 | 62.62 | 56.25 | 62.62 | 70.8333
62.64 | 68.75 | 62.64 | 79.1667 | 62.64 | 79.1667 | 62.64 | 66.6667
62.66 | 89.5833 | 62.66 | 70.8333 | 62.66 | 41.6667 | 62.66 | 64.5833
62.68 | 95.8333 | 62.68 | 102.083 | 62.68 | 89.5833 | 62.68 | 81.25
62.7 | 93.75 | 62.7 | 60.4167 | 62.7 | 50 | 62.7 | 89.5833
62.72 | 83.3333 | 62.72 | 72.9167 | 62.72 | 58.3333 | 62.72 | 79.1667
62.74 | 58.3333 | 62.74 | 72.9167 | 62.74 | 72.9167 | 62.74 | 64.5833
62.76 | 79.1667 | 62.76 | 85.4167 | 62.76 | 64.5833 | 62.76 | 66.6667
62.78 | 77.0833 | 62.78 | 50 | 62.78 | 72.9167 | 62.78 | 54.1667
62.8 | 75 | 62.8 | 87.5 | 62.8 | 52.0833 | 62.8 | 77.0833
62.82 | 89.5833 | 62.82 | 97.9167 | 62.82 | 56.25 | 62.82 | 66.6667
62.84 | 91.6667 | 62.84 | 56.25 | 62.84 | 66.6667 | 62.84 | 91.6667
62.86 | 72.9167 | 62.86 | 89.5833 | 62.86 | 52.0833 | 62.86 | 77.0833
62.88 | 87.5 | 62.88 | 68.75 | 62.88 | 72.9167 | 62.88 | 72.9167
62.9 | 87.5 | 62.9 | 70.8333 | 62.9 | 60.4167 | 62.9 | 68.75
62.92 | 91.6667 | 62.92 | 87.5 | 62.92 | 70.8333 | 62.92 | 43.75
62.94 | 68.75 | 62.94 | 70.8333 | 62.94 | 70.8333 | 62.94 | 89.5833
62.96 | 85.4167 | 62.96 | 81.25 | 62.96 | 56.25 | 62.96 | 89.5833
62.98 | 66.6667 | 62.98 | 87.5 | 62.98 | 60.4167 | 62.98 | 72.9167
63 | 66.6667 | 63 | 85.4167 | 63 | 54.1667 | 63 | 52.0833
63.02 | 81.25 | 63.02 | 89.5833 | 63.02 | 83.3333 | 63.02 | 97.9167
63.04 | 70.8333 | 63.04 | 87.5 | 63.04 | 58.3333 | 63.04 | 77.0833
63.06 | 72.9167 | 63.06 | 83.3333 | 63.06 | 52.0833 | 63.06 | 70.8333
63.08 | 77.0833 | 63.08 | 60.4167 | 63.08 | 85.4167 | 63.08 | 83.3333
63.1 | 68.75 | 63.1 | 89.5833 | 63.1 | 52.0833 | 63.1 | 89.5833
63.12 | 93.75 | 63.12 | 58.3333 | 63.12 | 66.6667 | 63.12 | 89.5833
63.14 | 79.1667 | 63.14 | 72.9167 | 63.14 | 81.25 | 63.14 | 77.0833
63.16 | 89.5833 | 63.16 | 79.1667 | 63.16 | 81.25 | 63.16 | 77.0833
63.18 | 89.5833 | 63.18 | 81.25 | 63.18 | 56.25 | 63.18 | 87.5
63.2 | 89.5833 | 63.2 | 87.5 | 63.2 | 62.5 | 63.2 | 79.1667
63.22 | 89.5833 | 63.22 | 87.5 | 63.22 | 58.3333 | 63.22 | 85.4167
63.24 | 95.8333 | 63.24 | 70.8333 | 63.24 | 62.5 | 63.24 | 72.9167
63.26 | 91.6667 | 63.26 | 93.75 | 63.26 | 68.75 | 63.26 | 89.5833
63.28 | 83.3333 | 63.28 | 100 | 63.28 | 81.25 | 63.28 | 83.3333
63.3 | 120.833 | 63.3 | 83.3333 | 63.3 | 41.6667 | 63.3 | 85.4167
63.32 | 93.75 | 63.32 | 77.0833 | 63.32 | 41.6667 | 63.32 | 72.9167
63.34 | 100 | 63.34 | 70.8333 | 63.34 | 77.0833 | 63.34 | 89.5833
63.36 | 93.75 | 63.36 | 100 | 63.36 | 58.3333 | 63.36 | 91.6667
63.38 | 116.667 | 63.38 | 77.0833 | 63.38 | 104.167 | 63.38 | 70.8333
63.4 | 79.1667 | 63.4 | 68.75 | 63.4 | 47.9167 | 63.4 | 91.6667
63.42 | 89.5833 | 63.42 | 114.583 | 63.42 | 75 | 63.42 | 91.6667
63.44 | 133.333 | 63.44 | 70.8333 | 63.44 | 70.8333 | 63.44 | 95.8333
63.46 | 108.333 | 63.46 | 93.75 | 63.46 | 77.0833 | 63.46 | 62.5
63.48 | 104.167 | 63.48 | 70.8333 | 63.48 | 89.5833 | 63.48 | 79.1667
63.5 | 87.5 | 63.5 | 89.5833 | 63.5 | 75 | 63.5 | 68.75
63.52 | 89.5833 | 63.52 | 97.9167 | 63.52 | 70.8333 | 63.52 | 87.5
63.54 | 97.9167 | 63.54 | 56.25 | 63.54 | 72.9167 | 63.54 | 108.333
63.56 | 100 | 63.56 | 81.25 | 63.56 | 95.8333 | 63.56 | 85.4167
63.58 | 81.25 | 63.58 | 91.6667 | 63.58 | 72.9167 | 63.58 | 77.0833
63.6 | 85.4167 | 63.6 | 72.9167 | 63.6 | 54.1667 | 63.6 | 83.3333
63.62 | 97.9167 | 63.62 | 118.75 | 63.62 | 100 | 63.62 | 72.9167
63.64 | 106.25 | 63.64 | 89.5833 | 63.64 | 77.0833 | 63.64 | 85.4167
63.66 | 112.5 | 63.66 | 106.25 | 63.66 | 114.583 | 63.66 | 79.1667
63.68 | 104.167 | 63.68 | 114.583 | 63.68 | 87.5 | 63.68 | 95.8333
63.7 | 102.083 | 63.7 | 104.167 | 63.7 | 89.5833 | 63.7 | 100
63.72 | 87.5 | 63.72 | 114.583 | 63.72 | 91.6667 | 63.72 | 85.4167
63.74 | 127.083 | 63.74 | 97.9167 | 63.74 | 89.5833 | 63.74 | 77.0833
63.76 | 118.75 | 63.76 | 110.417 | 63.76 | 100 | 63.76 | 89.5833
63.78 | 122.917 | 63.78 | 110.417 | 63.78 | 102.083 | 63.78 | 114.583
63.8 | 127.083 | 63.8 | 114.583 | 63.8 | 89.5833 | 63.8 | 116.667
63.82 | 108.333 | 63.82 | 100 | 63.82 | 72.9167 | 63.82 | 87.5
63.84 | 102.083 | 63.84 | 72.9167 | 63.84 | 100 | 63.84 | 125
63.86 | 120.833 | 63.86 | 125 | 63.86 | 79.1667 | 63.86 | 102.083
63.88 | 114.583 | 63.88 | 131.25 | 63.88 | 91.6667 | 63.88 | 102.083
63.9 | 158.333 | 63.9 | 162.5 | 63.9 | 112.5 | 63.9 | 108.333
63.92 | 170.833 | 63.92 | 122.917 | 63.92 | 114.583 | 63.92 | 122.917
63.94 | 141.667 | 63.94 | 120.833 | 63.94 | 106.25 | 63.94 | 133.333
63.96 | 139.583 | 63.96 | 122.917 | 63.96 | 106.25 | 63.96 | 137.5
63.98 | 177.083 | 63.98 | 168.75 | 63.98 | 110.417 | 63.98 | 120.833
64 | 181.25 | 64 | 160.417 | 64 | 120.833 | 64 | 125
64.02 | 177.083 | 64.02 | 179.167 | 64.02 | 145.833 | 64.02 | 160.417
64.04 | 189.583 | 64.04 | 158.333 | 64.04 | 110.417 | 64.04 | 133.333
64.06 | 216.667 | 64.06 | 187.5 | 64.06 | 127.083 | 64.06 | 177.083
64.08 | 227.083 | 64.08 | 222.917 | 64.08 | 154.167 | 64.08 | 185.417
64.1 | 231.25 | 64.1 | 210.417 | 64.1 | 141.667 | 64.1 | 200
64.12 | 245.833 | 64.12 | 316.667 | 64.12 | 160.417 | 64.12 | 256.25
64.14 | 264.583 | 64.14 | 358.333 | 64.14 | 158.333 | 64.14 | 270.833
64.16 | 300 | 64.16 | 443.75 | 64.16 | 197.917 | 64.16 | 264.583
64.18 | 312.5 | 64.18 | 575 | 64.18 | 191.667 | 64.18 | 356.25
64.2 | 368.75 | 64.2 | 677.083 | 64.2 | 204.167 | 64.2 | 445.833
64.22 | 479.167 | 64.22 | 743.75 | 64.22 | 233.333 | 64.22 | 629.167
64.24 | 570.833 | 64.24 | 943.75 | 64.24 | 262.5 | 64.24 | 720.833
64.26 | 768.75 | 64.26 | 1275 | 64.26 | 322.917 | 64.26 | 864.583
64.28 | 1025 | 64.28 | 1645.83 | 64.28 | 352.083 | 64.28 | 1112.5
64.3 | 1325 | 64.3 | 1808.33 | 64.3 | 543.75 | 64.3 | 1389.58
64.32 | 1927.08 | 64.32 | 2175 | 64.32 | 683.333 | 64.32 | 1747.92
64.34 | 2372.92 | 64.34 | 2204.17 | 64.34 | 897.917 | 64.34 | 2002.08
64.36 | 2877.08 | 64.36 | 2427.08 | 64.36 | 1220.83 | 64.36 | 2245.83
64.38 | 3550 | 64.38 | 2702.08 | 64.38 | 1750 | 64.38 | 2527.08
64.4 | 3818.75 | 64.4 | 2735.42 | 64.4 | 2397.92 | 64.4 | 2752.08
64.42 | 3970.83 | 64.42 | 2877.08 | 64.42 | 2856.25 | 64.42 | 2877.08
64.44 | 3675 | 64.44 | 2760.42 | 64.44 | 3177.08 | 64.44 | 2991.67
64.46 | 3137.5 | 64.46 | 2895.83 | 64.46 | 3204.17 | 64.46 | 3014.58
64.48 | 2735.42 | 64.48 | 2650 | 64.48 | 3191.67 | 64.48 | 3058.33
64.5 | 2235.42 | 64.5 | 2527.08 | 64.5 | 2558.33 | 64.5 | 2916.67
64.52 | 2247.92 | 64.52 | 2354.17 | 64.52 | 2281.25 | 64.52 | 2900
64.54 | 2310.42 | 64.54 | 2347.92 | 64.54 | 1879.17 | 64.54 | 2714.58
64.56 | 2316.67 | 64.56 | 2170.83 | 64.56 | 1577.08 | 64.56 | 2606.25
64.58 | 2291.67 | 64.58 | 2068.75 | 64.58 | 1729.17 | 64.58 | 2479.17
64.6 | 2250 | 64.6 | 1954.17 | 64.6 | 1850 | 64.6 | 2279.17
64.62 | 2208.33 | 64.62 | 1943.75 | 64.62 | 1972.92 | 64.62 | 2193.75
64.64 | 1945.83 | 64.64 | 1962.5 | 64.64 | 1900 | 64.64 | 2095.83
64.66 | 1672.92 | 64.66 | 1904.17 | 64.66 | 1735.42 | 64.66 | 2056.25
64.68 | 1591.67 | 64.68 | 1935.42 | 64.68 | 1575 | 64.68 | 2054.17
64.7 | 1343.75 | 64.7 | 2102.08 | 64.7 | 1314.58 | 64.7 | 2054.17
64.72 | 1437.5 | 64.72 | 2345.83 | 64.72 | 1170.83 | 64.72 | 2170.83
64.74 | 1639.58 | 64.74 | 2516.67 | 64.74 | 1095.83 | 64.74 | 2175
64.76 | 2050 | 64.76 | 2537.5 | 64.76 | 1191.67 | 64.76 | 2454.17
64.78 | 2500 | 64.78 | 2666.67 | 64.78 | 1422.92 | 64.78 | 2620.83
64.8 | 3137.5 | 64.8 | 2858.33 | 64.8 | 1672.92 | 64.8 | 2627.08
64.82 | 3741.67 | 64.82 | 2985.42 | 64.82 | 2185.42 | 64.82 | 2960.42
64.84 | 4154.17 | 64.84 | 2995.83 | 64.84 | 2731.25 | 64.84 | 3141.67
64.86 | 4181.25 | 64.86 | 3058.33 | 64.86 | 3283.33 | 64.86 | 3166.67
64.88 | 3868.75 | 64.88 | 2845.83 | 64.88 | 3533.33 | 64.88 | 3258.33
64.9 | 3412.5 | 64.9 | 2697.92 | 64.9 | 3397.92 | 64.9 | 3125
64.92 | 3143.75 | 64.92 | 2487.5 | 64.92 | 2945.83 | 64.92 | 3264.58
64.94 | 2487.5 | 64.94 | 2485.42 | 64.94 | 2345.83 | 64.94 | 2975
64.96 | 2129.17 | 64.96 | 2377.08 | 64.96 | 1941.67 | 64.96 | 2856.25
64.98 | 2112.5 | 64.98 | 2131.25 | 64.98 | 1570.83 | 64.98 | 2554.17
65 | 2118.75 | 65 | 1918.75 | 65 | 1627.08 | 65 | 2368.75
65.02 | 2264.58 | 65.02 | 1835.42 | 65.02 | 1583.33 | 65.02 | 2195.83
65.04 | 2181.25 | 65.04 | 1522.92 | 65.04 | 1833.33 | 65.04 | 2106.25
65.06 | 1856.25 | 65.06 | 1287.5 | 65.06 | 1960.42 | 65.06 | 1818.75
65.08 | 1754.17 | 65.08 | 1254.17 | 65.08 | 1820.83 | 65.08 | 1783.33
65.1 | 1450 | 65.1 | 1075 | 65.1 | 1483.33 | 65.1 | 1425
65.12 | 1016.67 | 65.12 | 970.833 | 65.12 | 1164.58 | 65.12 | 1289.58
65.14 | 808.333 | 65.14 | 710.417 | 65.14 | 908.333 | 65.14 | 1025
65.16 | 495.833 | 65.16 | 604.167 | 65.16 | 652.083 | 65.16 | 777.083
65.18 | 414.583 | 65.18 | 439.583 | 65.18 | 445.833 | 65.18 | 710.417
65.2 | 308.333 | 65.2 | 387.5 | 65.2 | 379.167 | 65.2 | 512.5
65.22 | 289.583 | 65.22 | 314.583 | 65.22 | 260.417 | 65.22 | 408.333
65.24 | 191.667 | 65.24 | 266.667 | 65.24 | 243.75 | 65.24 | 316.667
65.26 | 212.5 | 65.26 | 210.417 | 65.26 | 193.75 | 65.26 | 266.667
65.28 | 154.167 | 65.28 | 183.333 | 65.28 | 139.583 | 65.28 | 216.667
65.3 | 152.083 | 65.3 | 181.25 | 65.3 | 185.417 | 65.3 | 231.25
65.32 | 166.667 | 65.32 | 177.083 | 65.32 | 106.25 | 65.32 | 181.25
65.34 | 131.25 | 65.34 | 147.917 | 65.34 | 135.417 | 65.34 | 164.583
65.36 | 166.667 | 65.36 | 145.833 | 65.36 | 112.5 | 65.36 | 156.25
65.38 | 112.5 | 65.38 | 154.167 | 65.38 | 89.5833 | 65.38 | 162.5
65.4 | 152.083 | 65.4 | 131.25 | 65.4 | 95.8333 | 65.4 | 143.75
65.42 | 118.75 | 65.42 | 162.5 | 65.42 | 122.917 | 65.42 | 156.25
65.44 | 147.917 | 65.44 | 122.917 | 65.44 | 106.25 | 65.44 | 133.333
65.46 | 127.083 | 65.46 | 91.6667 | 65.46 | 104.167 | 65.46 | 150
65.48 | 110.417 | 65.48 | 127.083 | 65.48 | 102.083 | 65.48 | 122.917
65.5 | 114.583 | 65.5 | 108.333 | 65.5 | 102.083 | 65.5 | 122.917
65.52 | 97.9167 | 65.52 | 127.083 | 65.52 | 116.667 | 65.52 | 104.167
65.54 | 120.833 | 65.54 | 127.083 | 65.54 | 93.75 | 65.54 | 102.083
65.56 | 100 | 65.56 | 110.417 | 65.56 | 91.6667 | 65.56 | 114.583
65.58 | 116.667 | 65.58 | 127.083 | 65.58 | 75 | 65.58 | 127.083
65.6 | 110.417 | 65.6 | 97.9167 | 65.6 | 85.4167 | 65.6 | 125
65.62 | 79.1667 | 65.62 | 118.75 | 65.62 | 91.6667 | 65.62 | 110.417
65.64 | 110.417 | 65.64 | 110.417 | 65.64 | 75 | 65.64 | 106.25
65.66 | 77.0833 | 65.66 | 97.9167 | 65.66 | 81.25 | 65.66 | 118.75
65.68 | 93.75 | 65.68 | 100 | 65.68 | 97.9167 | 65.68 | 118.75
65.7 | 97.9167 | 65.7 | 104.167 | 65.7 | 75 | 65.7 | 104.167
65.72 | 87.5 | 65.72 | 108.333 | 65.72 | 97.9167 | 65.72 | 125
65.74 | 81.25 | 65.74 | 150 | 65.74 | 70.8333 | 65.74 | 93.75
65.76 | 104.167 | 65.76 | 85.4167 | 65.76 | 66.6667 | 65.76 | 93.75
65.78 | 70.8333 | 65.78 | 110.417 | 65.78 | 72.9167 | 65.78 | 93.75
65.8 | 97.9167 | 65.8 | 100 | 65.8 | 89.5833 | 65.8 | 112.5
65.82 | 72.9167 | 65.82 | 108.333 | 65.82 | 77.0833 | 65.82 | 104.167
65.84 | 104.167 | 65.84 | 100 | 65.84 | 93.75 | 65.84 | 89.5833
65.86 | 87.5 | 65.86 | 93.75 | 65.86 | 75 | 65.86 | 106.25
65.88 | 87.5 | 65.88 | 108.333 | 65.88 | 75 | 65.88 | 110.417
65.9 | 87.5 | 65.9 | 122.917 | 65.9 | 85.4167 | 65.9 | 93.75
65.92 | 75 | 65.92 | 85.4167 | 65.92 | 93.75 | 65.92 | 89.5833
65.94 | 95.8333 | 65.94 | 102.083 | 65.94 | 77.0833 | 65.94 | 95.8333
65.96 | 72.9167 | 65.96 | 108.333 | 65.96 | 68.75 | 65.96 | 79.1667
65.98 | 85.4167 | 65.98 | 87.5 | 65.98 | 77.0833 | 65.98 | 106.25
66 | 70.8333 | 66 | 91.6667 | 66 | 70.8333 | 66 | 83.3333
66.02 | 87.5 | 66.02 | 100 | 66.02 | 97.9167 | 66.02 | 50
66.04 | 104.167 | 66.04 | 64.5833 | 66.04 | 77.0833 | 66.04 | 50
66.06 | 91.6667 | 66.06 | 95.8333 | 66.06 | 83.3333 | 66.06 | 89.5833
66.08 | 91.6667 | 66.08 | 85.4167 | 66.08 | 50 | 66.08 | 79.1667
66.1 | 79.1667 | 66.1 | 83.3333 | 66.1 | 68.75 | 66.1 | 95.8333
66.12 | 72.9167 | 66.12 | 91.6667 | 66.12 | 72.9167 | 66.12 | 95.8333
66.14 | 89.5833 | 66.14 | 64.5833 | 66.14 | 77.0833 | 66.14 | 93.75
66.16 | 89.5833 | 66.16 | 77.0833 | 66.16 | 66.6667 | 66.16 | 85.4167
66.18 | 70.8333 | 66.18 | 100 | 66.18 | 66.6667 | 66.18 | 97.9167
66.2 | 72.9167 | 66.2 | 93.75 | 66.2 | 58.3333 | 66.2 | 97.9167
66.22 | 52.0833 | 66.22 | 79.1667 | 66.22 | 62.5 | 66.22 | 77.0833
66.24 | 95.8333 | 66.24 | 81.25 | 66.24 | 72.9167 | 66.24 | 102.083
66.26 | 83.3333 | 66.26 | 64.5833 | 66.26 | 81.25 | 66.26 | 91.6667
66.28 | 106.25 | 66.28 | 77.0833 | 66.28 | 64.5833 | 66.28 | 102.083
66.3 | 58.3333 | 66.3 | 89.5833 | 66.3 | 68.75 | 66.3 | 66.6667
66.32 | 68.75 | 66.32 | 114.583 | 66.32 | 77.0833 | 66.32 | 52.0833
66.34 | 100 | 66.34 | 81.25 | 66.34 | 83.3333 | 66.34 | 89.5833
66.36 | 87.5 | 66.36 | 87.5 | 66.36 | 75 | 66.36 | 70.8333
66.38 | 91.6667 | 66.38 | 93.75 | 66.38 | 91.6667 | 66.38 | 60.4167
66.4 | 93.75 | 66.4 | 91.6667 | 66.4 | 89.5833 | 66.4 | 89.5833
66.42 | 87.5 | 66.42 | 83.3333 | 66.42 | 70.8333 | 66.42 | 83.3333
66.44 | 64.5833 | 66.44 | 106.25 | 66.44 | 75 | 66.44 | 64.5833
66.46 | 58.3333 | 66.46 | 75 | 66.46 | 70.8333 | 66.46 | 75
66.48 | 62.5 | 66.48 | 72.9167 | 66.48 | 56.25 | 66.48 | 91.6667
66.5 | 83.3333 | 66.5 | 95.8333 | 66.5 | 89.5833 | 66.5 | 95.8333
66.52 | 70.8333 | 66.52 | 100 | 66.52 | 72.9167 | 66.52 | 54.1667
66.54 | 102.083 | 66.54 | 100 | 66.54 | 77.0833 | 66.54 | 56.25
66.56 | 62.5 | 66.56 | 64.5833 | 66.56 | 54.1667 | 66.56 | 87.5
66.58 | 77.0833 | 66.58 | 72.9167 | 66.58 | 50 | 66.58 | 58.3333
66.6 | 66.6667 | 66.6 | 66.6667 | 66.6 | 62.5 | 66.6 | 52.0833
66.62 | 75 | 66.62 | 68.75 | 66.62 | 68.75 | 66.62 | 64.5833
66.64 | 56.25 | 66.64 | 97.9167 | 66.64 | 64.5833 | 66.64 | 60.4167
66.66 | 66.6667 | 66.66 | 70.8333 | 66.66 | 52.0833 | 66.66 | 77.0833
66.68 | 91.6667 | 66.68 | 77.0833 | 66.68 | 77.0833 | 66.68 | 64.5833
66.7 | 75 | 66.7 | 89.5833 | 66.7 | 58.3333 | 66.7 | 87.5
66.72 | 85.4167 | 66.72 | 54.1667 | 66.72 | 50 | 66.72 | 72.9167
66.74 | 72.9167 | 66.74 | 81.25 | 66.74 | 54.1667 | 66.74 | 66.6667
66.76 | 81.25 | 66.76 | 68.75 | 66.76 | 72.9167 | 66.76 | 68.75
66.78 | 70.8333 | 66.78 | 110.417 | 66.78 | 75 | 66.78 | 68.75
66.8 | 64.5833 | 66.8 | 81.25 | 66.8 | 72.9167 | 66.8 | 75
66.82 | 66.6667 | 66.82 | 70.8333 | 66.82 | 58.3333 | 66.82 | 66.6667
66.84 | 81.25 | 66.84 | 79.1667 | 66.84 | 72.9167 | 66.84 | 60.4167
66.86 | 56.25 | 66.86 | 70.8333 | 66.86 | 54.1667 | 66.86 | 72.9167
66.88 | 72.9167 | 66.88 | 72.9167 | 66.88 | 70.8333 | 66.88 | 95.8333
66.9 | 60.4167 | 66.9 | 87.5 | 66.9 | 50 | 66.9 | 75
66.92 | 62.5 | 66.92 | 70.8333 | 66.92 | 97.9167 | 66.92 | 81.25
66.94 | 85.4167 | 66.94 | 87.5 | 66.94 | 66.6667 | 66.94 | 72.9167
66.96 | 77.0833 | 66.96 | 72.9167 | 66.96 | 64.5833 | 66.96 | 72.9167
66.98 | 64.5833 | 66.98 | 81.25 | 66.98 | 62.5 | 66.98 | 104.167
67 | 85.4167 | 67 | 89.5833 | 67 | 77.0833 | 67 | 70.8333
67.02 | 83.3333 | 67.02 | 64.5833 | 67.02 | 66.6667 | 67.02 | 66.6667
67.04 | 87.5 | 67.04 | 106.25 | 67.04 | 68.75 | 67.04 | 54.1667
67.06 | 64.5833 | 67.06 | 89.5833 | 67.06 | 66.6667 | 67.06 | 75
67.08 | 50 | 67.08 | 68.75 | 67.08 | 52.0833 | 67.08 | 89.5833
67.1 | 58.3333 | 67.1 | 100 | 67.1 | 56.25 | 67.1 | 100
67.12 | 83.3333 | 67.12 | 100 | 67.12 | 62.5 | 67.12 | 77.0833
67.14 | 70.8333 | 67.14 | 72.9167 | 67.14 | 66.6667 | 67.14 | 70.8333
67.16 | 54.1667 | 67.16 | 72.9167 | 67.16 | 60.4167 | 67.16 | 62.5
67.18 | 81.25 | 67.18 | 77.0833 | 67.18 | 56.25 | 67.18 | 70.8333
67.2 | 58.3333 | 67.2 | 85.4167 | 67.2 | 52.0833 | 67.2 | 77.0833
67.22 | 77.0833 | 67.22 | 68.75 | 67.22 | 83.3333 | 67.22 | 56.25
67.24 | 56.25 | 67.24 | 62.5 | 67.24 | 41.6667 | 67.24 | 97.9167
67.26 | 87.5 | 67.26 | 85.4167 | 67.26 | 72.9167 | 67.26 | 60.4167
67.28 | 72.9167 | 67.28 | 75 | 67.28 | 66.6667 | 67.28 | 64.5833
67.3 | 114.583 | 67.3 | 89.5833 | 67.3 | 45.8333 | 67.3 | 45.8333
67.32 | 81.25 | 67.32 | 64.5833 | 67.32 | 75 | 67.32 | 47.9167
67.34 | 83.3333 | 67.34 | 75 | 67.34 | 64.5833 | 67.34 | 77.0833
67.36 | 87.5 | 67.36 | 77.0833 | 67.36 | 52.0833 | 67.36 | 87.5
67.38 | 77.0833 | 67.38 | 93.75 | 67.38 | 56.25 | 67.38 | 68.75
67.4 | 91.6667 | 67.4 | 95.8333 | 67.4 | 81.25 | 67.4 | 75
67.42 | 87.5 | 67.42 | 87.5 | 67.42 | 72.9167 | 67.42 | 93.75
67.44 | 77.0833 | 67.44 | 60.4167 | 67.44 | 79.1667 | 67.44 | 64.5833
67.46 | 83.3333 | 67.46 | 75 | 67.46 | 75 | 67.46 | 97.9167
67.48 | 81.25 | 67.48 | 91.6667 | 67.48 | 66.6667 | 67.48 | 81.25
67.5 | 108.333 | 67.5 | 79.1667 | 67.5 | 66.6667 | 67.5 | 87.5
67.52 | 75 | 67.52 | 52.0833 | 67.52 | 81.25 | 67.52 | 100
67.54 | 87.5 | 67.54 | 72.9167 | 67.54 | 70.8333 | 67.54 | 93.75
67.56 | 93.75 | 67.56 | 110.417 | 67.56 | 68.75 | 67.56 | 79.1667
67.58 | 70.8333 | 67.58 | 106.25 | 67.58 | 66.6667 | 67.58 | 89.5833
67.6 | 89.5833 | 67.6 | 102.083 | 67.6 | 70.8333 | 67.6 | 87.5
67.62 | 70.8333 | 67.62 | 110.417 | 67.62 | 77.0833 | 67.62 | 64.5833
67.64 | 81.25 | 67.64 | 108.333 | 67.64 | 68.75 | 67.64 | 87.5
67.66 | 95.8333 | 67.66 | 93.75 | 67.66 | 83.3333 | 67.66 | 93.75
67.68 | 91.6667 | 67.68 | 97.9167 | 67.68 | 75 | 67.68 | 89.5833
67.7 | 112.5 | 67.7 | 102.083 | 67.7 | 70.8333 | 67.7 | 93.75
67.72 | 75 | 67.72 | 125 | 67.72 | 75 | 67.72 | 108.333
67.74 | 97.9167 | 67.74 | 131.25 | 67.74 | 93.75 | 67.74 | 87.5
67.76 | 114.583 | 67.76 | 131.25 | 67.76 | 108.333 | 67.76 | 97.9167
67.78 | 135.417 | 67.78 | 162.5 | 67.78 | 127.083 | 67.78 | 147.917
67.8 | 156.25 | 67.8 | 116.667 | 67.8 | 87.5 | 67.8 | 135.417
67.82 | 166.667 | 67.82 | 129.167 | 67.82 | 104.167 | 67.82 | 131.25
67.84 | 143.75 | 67.84 | 200 | 67.84 | 120.833 | 67.84 | 166.667
67.86 | 181.25 | 67.86 | 210.417 | 67.86 | 141.667 | 67.86 | 191.667
67.88 | 204.167 | 67.88 | 254.167 | 67.88 | 154.167 | 67.88 | 181.25
67.9 | 220.833 | 67.9 | 270.833 | 67.9 | 135.417 | 67.9 | 235.417
67.92 | 245.833 | 67.92 | 358.333 | 67.92 | 137.5 | 67.92 | 241.667
67.94 | 275 | 67.94 | 416.667 | 67.94 | 166.667 | 67.94 | 300
67.96 | 314.583 | 67.96 | 518.75 | 67.96 | 197.917 | 67.96 | 381.25
67.98 | 379.167 | 67.98 | 793.75 | 67.98 | 200 | 67.98 | 493.75
68 | 487.5 | 68 | 835.417 | 68 | 268.75 | 68 | 670.833
68.02 | 625 | 68.02 | 993.75 | 68.02 | 295.833 | 68.02 | 720.833
68.04 | 818.75 | 68.04 | 1139.58 | 68.04 | 395.833 | 68.04 | 868.75
68.06 | 1027.08 | 68.06 | 1468.75 | 68.06 | 522.917 | 68.06 | 1077.08
68.08 | 1250 | 68.08 | 1514.58 | 68.08 | 645.833 | 68.08 | 1264.58
68.1 | 1679.17 | 68.1 | 1695.83 | 68.1 | 850 | 68.1 | 1368.75
68.12 | 2072.92 | 68.12 | 1622.92 | 68.12 | 1164.58 | 68.12 | 1614.58
68.14 | 2214.58 | 68.14 | 1829.17 | 68.14 | 1456.25 | 68.14 | 1747.92
68.16 | 2466.67 | 68.16 | 1647.92 | 68.16 | 1768.75 | 68.16 | 1783.33
68.18 | 2464.58 | 68.18 | 1729.17 | 68.18 | 2075 | 68.18 | 1777.08
68.2 | 2193.75 | 68.2 | 1733.33 | 68.2 | 2037.5 | 68.2 | 1866.67
68.22 | 2016.67 | 68.22 | 1537.5 | 68.22 | 1852.08 | 68.22 | 1850
68.24 | 1652.08 | 68.24 | 1629.17 | 68.24 | 1795.83 | 68.24 | 1800
68.26 | 1360.42 | 68.26 | 1543.75 | 68.26 | 1416.67 | 68.26 | 1797.92
68.28 | 1352.08 | 68.28 | 1325 | 68.28 | 1137.5 | 68.28 | 1702.08
68.3 | 1316.67 | 68.3 | 1314.58 | 68.3 | 950 | 68.3 | 1650
68.32 | 1377.08 | 68.32 | 1239.58 | 68.32 | 962.5 | 68.32 | 1472.92
68.34 | 1356.25 | 68.34 | 1010.42 | 68.34 | 1031.25 | 68.34 | 1264.58
68.36 | 1370.83 | 68.36 | 1000 | 68.36 | 1139.58 | 68.36 | 1297.92
68.38 | 1327.08 | 68.38 | 912.5 | 68.38 | 1133.33 | 68.38 | 1141.67
68.4 | 1025 | 68.4 | 785.417 | 68.4 | 1035.42 | 68.4 | 1035.42
68.42 | 906.25 | 68.42 | 689.583 | 68.42 | 972.917 | 68.42 | 945.833
68.44 | 741.667 | 68.44 | 606.25 | 68.44 | 825 | 68.44 | 808.333
68.46 | 527.083 | 68.46 | 479.167 | 68.46 | 583.333 | 68.46 | 704.167
68.48 | 347.917 | 68.48 | 389.583 | 68.48 | 493.75 | 68.48 | 539.583
68.5 | 327.083 | 68.5 | 327.083 | 68.5 | 320.833 | 68.5 | 485.417
68.52 | 241.667 | 68.52 | 241.667 | 68.52 | 279.167 | 68.52 | 364.583
68.54 | 212.5 | 68.54 | 197.917 | 68.54 | 189.583 | 68.54 | 235.417
68.56 | 158.333 | 68.56 | 168.75 | 68.56 | 147.917 | 68.56 | 233.333
68.58 | 154.167 | 68.58 | 139.583 | 68.58 | 120.833 | 68.58 | 177.083
68.6 | 125 | 68.6 | 106.25 | 68.6 | 125 | 68.6 | 168.75
68.62 | 116.667 | 68.62 | 143.75 | 68.62 | 129.167 | 68.62 | 127.083
68.64 | 108.333 | 68.64 | 104.167 | 68.64 | 100 | 68.64 | 141.667
68.66 | 129.167 | 68.66 | 104.167 | 68.66 | 87.5 | 68.66 | 131.25
68.68 | 131.25 | 68.68 | 116.667 | 68.68 | 104.167 | 68.68 | 95.8333
68.7 | 102.083 | 68.7 | 97.9167 | 68.7 | 68.75 | 68.7 | 93.75
68.72 | 83.3333 | 68.72 | 97.9167 | 68.72 | 114.583 | 68.72 | 89.5833
68.74 | 77.0833 | 68.74 | 114.583 | 68.74 | 85.4167 | 68.74 | 85.4167
68.76 | 95.8333 | 68.76 | 72.9167 | 68.76 | 72.9167 | 68.76 | 89.5833
68.78 | 93.75 | 68.78 | 87.5 | 68.78 | 95.8333 | 68.78 | 72.9167
68.8 | 87.5 | 68.8 | 112.5 | 68.8 | 70.8333 | 68.8 | 77.0833
68.82 | 93.75 | 68.82 | 89.5833 | 68.82 | 83.3333 | 68.82 | 102.083
68.84 | 85.4167 | 68.84 | 62.5 | 68.84 | 72.9167 | 68.84 | 93.75
68.86 | 79.1667 | 68.86 | 95.8333 | 68.86 | 70.8333 | 68.86 | 75
68.88 | 77.0833 | 68.88 | 81.25 | 68.88 | 52.0833 | 68.88 | 93.75
68.9 | 77.0833 | 68.9 | 89.5833 | 68.9 | 81.25 | 68.9 | 58.3333
68.92 | 81.25 | 68.92 | 79.1667 | 68.92 | 85.4167 | 68.92 | 89.5833
68.94 | 122.917 | 68.94 | 89.5833 | 68.94 | 62.5 | 68.94 | 68.75
68.96 | 50 | 68.96 | 62.5 | 68.96 | 68.75 | 68.96 | 95.8333
68.98 | 72.9167 | 68.98 | 81.25 | 68.98 | 66.6667 | 68.98 | 87.5
69 | 72.9167 | 69 | 72.9167 | 69 | 79.1667 | 69 | 93.75
69.02 | 70.8333 | 69.02 | 93.75 | 69.02 | 58.3333 | 69.02 | 89.5833
69.04 | 81.25 | 69.04 | 77.0833 | 69.04 | 79.1667 | 69.04 | 95.8333
69.06 | 68.75 | 69.06 | 95.8333 | 69.06 | 83.3333 | 69.06 | 64.5833
69.08 | 68.75 | 69.08 | 52.0833 | 69.08 | 68.75 | 69.08 | 72.9167
69.1 | 66.6667 | 69.1 | 79.1667 | 69.1 | 64.5833 | 69.1 | 60.4167
69.12 | 60.4167 | 69.12 | 83.3333 | 69.12 | 72.9167 | 69.12 | 62.5
69.14 | 66.6667 | 69.14 | 60.4167 | 69.14 | 72.9167 | 69.14 | 60.4167
69.16 | 60.4167 | 69.16 | 72.9167 | 69.16 | 75 | 69.16 | 68.75
69.18 | 60.4167 | 69.18 | 60.4167 | 69.18 | 52.0833 | 69.18 | 70.8333
69.2 | 72.9167 | 69.2 | 58.3333 | 69.2 | 75 | 69.2 | 66.6667
69.22 | 70.8333 | 69.22 | 66.6667 | 69.22 | 60.4167 | 69.22 | 81.25
69.24 | 75 | 69.24 | 72.9167 | 69.24 | 45.8333 | 69.24 | 102.083
69.26 | 56.25 | 69.26 | 66.6667 | 69.26 | 39.5833 | 69.26 | 85.4167
69.28 | 89.5833 | 69.28 | 68.75 | 69.28 | 70.8333 | 69.28 | 72.9167
69.3 | 85.4167 | 69.3 | 66.6667 | 69.3 | 64.5833 | 69.3 | 64.5833
69.32 | 64.5833 | 69.32 | 77.0833 | 69.32 | 60.4167 | 69.32 | 52.0833
69.34 | 70.8333 | 69.34 | 62.5 | 69.34 | 47.9167 | 69.34 | 58.3333
69.36 | 83.3333 | 69.36 | 64.5833 | 69.36 | 60.4167 | 69.36 | 64.5833
69.38 | 87.5 | 69.38 | 60.4167 | 69.38 | 47.9167 | 69.38 | 72.9167
69.4 | 79.1667 | 69.4 | 70.8333 | 69.4 | 68.75 | 69.4 | 75
69.42 | 66.6667 | 69.42 | 97.9167 | 69.42 | 43.75 | 69.42 | 64.5833
69.44 | 70.8333 | 69.44 | 60.4167 | 69.44 | 83.3333 | 69.44 | 56.25
69.46 | 66.6667 | 69.46 | 91.6667 | 69.46 | 62.5 | 69.46 | 60.4167
69.48 | 52.0833 | 69.48 | 72.9167 | 69.48 | 35.4167 | 69.48 | 64.5833
69.5 | 64.5833 | 69.5 | 64.5833 | 69.5 | 66.6667 | 69.5 | 77.0833
69.52 | 77.0833 | 69.52 | 64.5833 | 69.52 | 50 | 69.52 | 43.75
69.54 | 52.0833 | 69.54 | 81.25 | 69.54 | 56.25 | 69.54 | 64.5833
69.56 | 70.8333 | 69.56 | 64.5833 | 69.56 | 41.6667 | 69.56 | 72.9167
69.58 | 58.3333 | 69.58 | 89.5833 | 69.58 | 47.9167 | 69.58 | 83.3333
69.6 | 72.9167 | 69.6 | 89.5833 | 69.6 | 56.25 | 69.6 | 62.5
69.62 | 62.5 | 69.62 | 81.25 | 69.62 | 60.4167 | 69.62 | 37.5
69.64 | 58.3333 | 69.64 | 81.25 | 69.64 | 50 | 69.64 | 60.4167
69.66 | 62.5 | 69.66 | 50 | 69.66 | 62.5 | 69.66 | 70.8333
69.68 | 60.4167 | 69.68 | 66.6667 | 69.68 | 39.5833 | 69.68 | 50
69.7 | 72.9167 | 69.7 | 45.8333 | 69.7 | 43.75 | 69.7 | 72.9167
69.72 | 77.0833 | 69.72 | 79.1667 | 69.72 | 68.75 | 69.72 | 47.9167
69.74 | 66.6667 | 69.74 | 66.6667 | 69.74 | 56.25 | 69.74 | 83.3333
69.76 | 56.25 | 69.76 | 77.0833 | 69.76 | 68.75 | 69.76 | 85.4167
69.78 | 75 | 69.78 | 60.4167 | 69.78 | 54.1667 | 69.78 | 45.8333
69.8 | 64.5833 | 69.8 | 60.4167 | 69.8 | 47.9167 | 69.8 | 60.4167
69.82 | 68.75 | 69.82 | 62.5 | 69.82 | 52.0833 | 69.82 | 58.3333
69.84 | 70.8333 | 69.84 | 58.3333 | 69.84 | 50 | 69.84 | 43.75
69.86 | 64.5833 | 69.86 | 52.0833 | 69.86 | 54.1667 | 69.86 | 79.1667
69.88 | 39.5833 | 69.88 | 54.1667 | 69.88 | 62.5 | 69.88 | 66.6667
69.9 | 56.25 | 69.9 | 75 | 69.9 | 45.8333 | 69.9 | 72.9167
69.92 | 54.1667 | 69.92 | 58.3333 | 69.92 | 64.5833 | 69.92 | 70.8333
69.94 | 45.8333 | 69.94 | 60.4167 | 69.94 | 54.1667 | 69.94 | 77.0833
69.96 | 75 | 69.96 | 56.25 | 69.96 | 62.5 | 69.96 | 97.9167
69.98 | 70.8333 | 69.98 | 45.8333 | 69.98 | 41.6667 | 69.98 | 64.5833
70 | 70.8333 | 70 | 62.5 | 70 | 45.8333 | 70 | 60.4167
70.02 | 56.25 | 70.02 | 47.9167 | 70.02 | 54.1667 | 70.02 | 41.6667
70.04 | 45.8333 | 70.04 | 64.5833 | 70.04 | 60.4167 | 70.04 | 64.5833
70.06 | 58.3333 | 70.06 | 52.0833 | 70.06 | 54.1667 | 70.06 | 41.6667
70.08 | 54.1667 | 70.08 | 62.5 | 70.08 | 68.75 | 70.08 | 41.6667
70.1 | 75 | 70.1 | 62.5 | 70.1 | 62.5 | 70.1 | 50
70.12 | 45.8333 | 70.12 | 75 | 70.12 | 70.8333 | 70.12 | 68.75
70.14 | 81.25 | 70.14 | 93.75 | 70.14 | 56.25 | 70.14 | 47.9167
70.16 | 47.9167 | 70.16 | 47.9167 | 70.16 | 35.4167 | 70.16 | 64.5833
70.18 | 50 | 70.18 | 72.9167 | 70.18 | 31.25 | 70.18 | 70.8333
70.2 | 54.1667 | 70.2 | 81.25 | 70.2 | 39.5833 | 70.2 | 54.1667
70.22 | 60.4167 | 70.22 | 66.6667 | 70.22 | 60.4167 | 70.22 | 62.5
70.24 | 56.25 | 70.24 | 83.3333 | 70.24 | 70.8333 | 70.24 | 70.8333
70.26 | 35.4167 | 70.26 | 58.3333 | 70.26 | 50 | 70.26 | 52.0833
70.28 | 75 | 70.28 | 62.5 | 70.28 | 39.5833 | 70.28 | 37.5
70.3 | 47.9167 | 70.3 | 50 | 70.3 | 70.8333 | 70.3 | 77.0833
70.32 | 58.3333 | 70.32 | 66.6667 | 70.32 | 54.1667 | 70.32 | 52.0833
70.34 | 60.4167 | 70.34 | 66.6667 | 70.34 | 52.0833 | 70.34 | 66.6667
70.36 | 75 | 70.36 | 62.5 | 70.36 | 50 | 70.36 | 60.4167
70.38 | 70.8333 | 70.38 | 79.1667 | 70.38 | 50 | 70.38 | 56.25
70.4 | 68.75 | 70.4 | 47.9167 | 70.4 | 47.9167 | 70.4 | 68.75
70.42 | 72.9167 | 70.42 | 68.75 | 70.42 | 54.1667 | 70.42 | 45.8333
70.44 | 87.5 | 70.44 | 64.5833 | 70.44 | 62.5 | 70.44 | 52.0833
70.46 | 52.0833 | 70.46 | 66.6667 | 70.46 | 47.9167 | 70.46 | 66.6667
70.48 | 47.9167 | 70.48 | 68.75 | 70.48 | 56.25 | 70.48 | 68.75
70.5 | 45.8333 | 70.5 | 81.25 | 70.5 | 50 | 70.5 | 70.8333
70.52 | 75 | 70.52 | 54.1667 | 70.52 | 79.1667 | 70.52 | 77.0833
70.54 | 58.3333 | 70.54 | 64.5833 | 70.54 | 58.3333 | 70.54 | 54.1667
70.56 | 47.9167 | 70.56 | 62.5 | 70.56 | 43.75 | 70.56 | 43.75
70.58 | 66.6667 | 70.58 | 56.25 | 70.58 | 62.5 | 70.58 | 54.1667
70.6 | 43.75 | 70.6 | 56.25 | 70.6 | 45.8333 | 70.6 | 52.0833
70.62 | 56.25 | 70.62 | 52.0833 | 70.62 | 41.6667 | 70.62 | 47.9167
70.64 | 72.9167 | 70.64 | 47.9167 | 70.64 | 50 | 70.64 | 72.9167
70.66 | 62.5 | 70.66 | 60.4167 | 70.66 | 45.8333 | 70.66 | 47.9167
70.68 | 52.0833 | 70.68 | 83.3333 | 70.68 | 52.0833 | 70.68 | 77.0833
70.7 | 66.6667 | 70.7 | 60.4167 | 70.7 | 54.1667 | 70.7 | 66.6667
70.72 | 50 | 70.72 | 50 | 70.72 | 37.5 | 70.72 | 52.0833
70.74 | 56.25 | 70.74 | 35.4167 | 70.74 | 56.25 | 70.74 | 56.25
70.76 | 62.5 | 70.76 | 60.4167 | 70.76 | 45.8333 | 70.76 | 70.8333
70.78 | 39.5833 | 70.78 | 62.5 | 70.78 | 41.6667 | 70.78 | 66.6667
70.8 | 50 | 70.8 | 56.25 | 70.8 | 58.3333 | 70.8 | 83.3333
70.82 | 50 | 70.82 | 39.5833 | 70.82 | 60.4167 | 70.82 | 39.5833
70.84 | 47.9167 | 70.84 | 45.8333 | 70.84 | 54.1667 | 70.84 | 58.3333
70.86 | 60.4167 | 70.86 | 62.5 | 70.86 | 58.3333 | 70.86 | 52.0833
70.88 | 52.0833 | 70.88 | 60.4167 | 70.88 | 54.1667 | 70.88 | 68.75
70.9 | 70.8333 | 70.9 | 43.75 | 70.9 | 39.5833 | 70.9 | 72.9167
70.92 | 35.4167 | 70.92 | 60.4167 | 70.92 | 45.8333 | 70.92 | 60.4167
70.94 | 75 | 70.94 | 41.6667 | 70.94 | 37.5 | 70.94 | 68.75
70.96 | 72.9167 | 70.96 | 70.8333 | 70.96 | 41.6667 | 70.96 | 58.3333
70.98 | 54.1667 | 70.98 | 56.25 | 70.98 | 39.5833 | 70.98 | 54.1667
71 | 81.25 | 71 | 66.6667 | 71 | 41.6667 | 71 | 66.6667
71.02 | 58.3333 | 71.02 | 54.1667 | 71.02 | 47.9167 | 71.02 | 77.0833
71.04 | 58.3333 | 71.04 | 47.9167 | 71.04 | 41.6667 | 71.04 | 43.75
71.06 | 52.0833 | 71.06 | 56.25 | 71.06 | 52.0833 | 71.06 | 33.3333
71.08 | 93.75 | 71.08 | 50 | 71.08 | 70.8333 | 71.08 | 66.6667
71.1 | 39.5833 | 71.1 | 62.5 | 71.1 | 56.25 | 71.1 | 62.5
71.12 | 54.1667 | 71.12 | 60.4167 | 71.12 | 66.6667 | 71.12 | 68.75
71.14 | 54.1667 | 71.14 | 58.3333 | 71.14 | 52.0833 | 71.14 | 45.8333
71.16 | 56.25 | 71.16 | 60.4167 | 71.16 | 41.6667 | 71.16 | 52.0833
71.18 | 66.6667 | 71.18 | 68.75 | 71.18 | 58.3333 | 71.18 | 58.3333
71.2 | 79.1667 | 71.2 | 54.1667 | 71.2 | 70.8333 | 71.2 | 62.5
71.22 | 43.75 | 71.22 | 62.5 | 71.22 | 47.9167 | 71.22 | 56.25
71.24 | 52.0833 | 71.24 | 66.6667 | 71.24 | 50 | 71.24 | 35.4167
71.26 | 43.75 | 71.26 | 72.9167 | 71.26 | 72.9167 | 71.26 | 39.5833
71.28 | 75 | 71.28 | 47.9167 | 71.28 | 37.5 | 71.28 | 50
71.3 | 72.9167 | 71.3 | 60.4167 | 71.3 | 43.75 | 71.3 | 45.8333
71.32 | 54.1667 | 71.32 | 45.8333 | 71.32 | 47.9167 | 71.32 | 60.4167
71.34 | 50 | 71.34 | 62.5 | 71.34 | 70.8333 | 71.34 | 54.1667
71.36 | 58.3333 | 71.36 | 58.3333 | 71.36 | 58.3333 | 71.36 | 56.25
71.38 | 52.0833 | 71.38 | 54.1667 | 71.38 | 72.9167 | 71.38 | 58.3333
71.4 | 58.3333 | 71.4 | 52.0833 | 71.4 | 56.25 | 71.4 | 52.0833
71.42 | 50 | 71.42 | 77.0833 | 71.42 | 39.5833 | 71.42 | 43.75
71.44 | 47.9167 | 71.44 | 58.3333 | 71.44 | 58.3333 | 71.44 | 58.3333
71.46 | 39.5833 | 71.46 | 52.0833 | 71.46 | 60.4167 | 71.46 | 56.25
71.48 | 60.4167 | 71.48 | 62.5 | 71.48 | 39.5833 | 71.48 | 60.4167
71.5 | 62.5 | 71.5 | 58.3333 | 71.5 | 47.9167 | 71.5 | 37.5
71.52 | 79.1667 | 71.52 | 64.5833 | 71.52 | 50 | 71.52 | 52.0833
71.54 | 56.25 | 71.54 | 60.4167 | 71.54 | 35.4167 | 71.54 | 72.9167
71.56 | 62.5 | 71.56 | 64.5833 | 71.56 | 62.5 | 71.56 | 58.3333
71.58 | 60.4167 | 71.58 | 47.9167 | 71.58 | 60.4167 | 71.58 | 62.5
71.6 | 39.5833 | 71.6 | 47.9167 | 71.6 | 41.6667 | 71.6 | 54.1667
71.62 | 50 | 71.62 | 45.8333 | 71.62 | 31.25 | 71.62 | 50
71.64 | 87.5 | 71.64 | 47.9167 | 71.64 | 47.9167 | 71.64 | 52.0833
71.66 | 68.75 | 71.66 | 39.5833 | 71.66 | 37.5 | 71.66 | 56.25
71.68 | 58.3333 | 71.68 | 52.0833 | 71.68 | 50 | 71.68 | 43.75
71.7 | 64.5833 | 71.7 | 62.5 | 71.7 | 54.1667 | 71.7 | 45.8333
71.72 | 39.5833 | 71.72 | 56.25 | 71.72 | 66.6667 | 71.72 | 66.6667
71.74 | 45.8333 | 71.74 | 64.5833 | 71.74 | 64.5833 | 71.74 | 50
71.76 | 60.4167 | 71.76 | 66.6667 | 71.76 | 47.9167 | 71.76 | 45.8333
71.78 | 43.75 | 71.78 | 45.8333 | 71.78 | 62.5 | 71.78 | 64.5833
71.8 | 41.6667 | 71.8 | 60.4167 | 71.8 | 45.8333 | 71.8 | 47.9167
71.82 | 54.1667 | 71.82 | 41.6667 | 71.82 | 50 | 71.82 | 41.6667
71.84 | 45.8333 | 71.84 | 58.3333 | 71.84 | 62.5 | 71.84 | 45.8333
71.86 | 64.5833 | 71.86 | 60.4167 | 71.86 | 52.0833 | 71.86 | 50
71.88 | 58.3333 | 71.88 | 50 | 71.88 | 45.8333 | 71.88 | 39.5833
71.9 | 45.8333 | 71.9 | 72.9167 | 71.9 | 35.4167 | 71.9 | 68.75
71.92 | 54.1667 | 71.92 | 45.8333 | 71.92 | 58.3333 | 71.92 | 70.8333
71.94 | 64.5833 | 71.94 | 64.5833 | 71.94 | 50 | 71.94 | 68.75
71.96 | 81.25 | 71.96 | 50 | 71.96 | 35.4167 | 71.96 | 50
71.98 | 45.8333 | 71.98 | 52.0833 | 71.98 | 52.0833 | 71.98 | 54.1667
72 | 64.5833 | 72 | 68.75 | 72 | 45.8333 | 72 | 68.75
72.02 | 58.3333 | 72.02 | 52.0833 | 72.02 | 45.8333 | 72.02 | 64.5833
72.04 | 77.0833 | 72.04 | 58.3333 | 72.04 | 60.4167 | 72.04 | 41.6667
72.06 | 75 | 72.06 | 50 | 72.06 | 58.3333 | 72.06 | 50
72.08 | 58.3333 | 72.08 | 45.8333 | 72.08 | 43.75 | 72.08 | 43.75
72.1 | 41.6667 | 72.1 | 64.5833 | 72.1 | 54.1667 | 72.1 | 56.25
72.12 | 60.4167 | 72.12 | 47.9167 | 72.12 | 60.4167 | 72.12 | 66.6667
72.14 | 56.25 | 72.14 | 72.9167 | 72.14 | 52.0833 | 72.14 | 35.4167
72.16 | 39.5833 | 72.16 | 70.8333 | 72.16 | 50 | 72.16 | 45.8333
72.18 | 43.75 | 72.18 | 52.0833 | 72.18 | 29.1667 | 72.18 | 45.8333
72.2 | 62.5 | 72.2 | 64.5833 | 72.2 | 35.4167 | 72.2 | 70.8333
72.22 | 58.3333 | 72.22 | 64.5833 | 72.22 | 37.5 | 72.22 | 43.75
72.24 | 56.25 | 72.24 | 54.1667 | 72.24 | 54.1667 | 72.24 | 41.6667
72.26 | 56.25 | 72.26 | 60.4167 | 72.26 | 41.6667 | 72.26 | 66.6667
72.28 | 54.1667 | 72.28 | 66.6667 | 72.28 | 54.1667 | 72.28 | 56.25
72.3 | 43.75 | 72.3 | 56.25 | 72.3 | 43.75 | 72.3 | 52.0833
72.32 | 52.0833 | 72.32 | 52.0833 | 72.32 | 50 | 72.32 | 37.5
72.34 | 62.5 | 72.34 | 52.0833 | 72.34 | 50 | 72.34 | 50
72.36 | 54.1667 | 72.36 | 56.25 | 72.36 | 54.1667 | 72.36 | 62.5
72.38 | 52.0833 | 72.38 | 64.5833 | 72.38 | 62.5 | 72.38 | 52.0833
72.4 | 66.6667 | 72.4 | 58.3333 | 72.4 | 60.4167 | 72.4 | 45.8333
72.42 | 52.0833 | 72.42 | 50 | 72.42 | 52.0833 | 72.42 | 56.25
72.44 | 33.3333 | 72.44 | 72.9167 | 72.44 | 41.6667 | 72.44 | 66.6667
72.46 | 52.0833 | 72.46 | 72.9167 | 72.46 | 39.5833 | 72.46 | 85.4167
72.48 | 62.5 | 72.48 | 52.0833 | 72.48 | 56.25 | 72.48 | 64.5833
72.5 | 58.3333 | 72.5 | 68.75 | 72.5 | 54.1667 | 72.5 | 58.3333
72.52 | 58.3333 | 72.52 | 54.1667 | 72.52 | 47.9167 | 72.52 | 68.75
72.54 | 62.5 | 72.54 | 66.6667 | 72.54 | 58.3333 | 72.54 | 50
72.56 | 75 | 72.56 | 47.9167 | 72.56 | 43.75 | 72.56 | 54.1667
72.58 | 56.25 | 72.58 | 70.8333 | 72.58 | 66.6667 | 72.58 | 68.75
72.6 | 45.8333 | 72.6 | 58.3333 | 72.6 | 29.1667 | 72.6 | 47.9167
72.62 | 68.75 | 72.62 | 60.4167 | 72.62 | 39.5833 | 72.62 | 52.0833
72.64 | 72.9167 | 72.64 | 56.25 | 72.64 | 52.0833 | 72.64 | 43.75
72.66 | 68.75 | 72.66 | 56.25 | 72.66 | 37.5 | 72.66 | 60.4167
72.68 | 64.5833 | 72.68 | 64.5833 | 72.68 | 54.1667 | 72.68 | 45.8333
72.7 | 47.9167 | 72.7 | 43.75 | 72.7 | 52.0833 | 72.7 | 56.25
72.72 | 58.3333 | 72.72 | 43.75 | 72.72 | 37.5 | 72.72 | 52.0833
72.74 | 62.5 | 72.74 | 47.9167 | 72.74 | 66.6667 | 72.74 | 62.5
72.76 | 79.1667 | 72.76 | 68.75 | 72.76 | 25 | 72.76 | 56.25
72.78 | 52.0833 | 72.78 | 39.5833 | 72.78 | 31.25 | 72.78 | 50
72.8 | 62.5 | 72.8 | 56.25 | 72.8 | 72.9167 | 72.8 | 66.6667
72.82 | 45.8333 | 72.82 | 56.25 | 72.82 | 45.8333 | 72.82 | 39.5833
72.84 | 56.25 | 72.84 | 39.5833 | 72.84 | 45.8333 | 72.84 | 52.0833
72.86 | 66.6667 | 72.86 | 62.5 | 72.86 | 39.5833 | 72.86 | 68.75
72.88 | 58.3333 | 72.88 | 70.8333 | 72.88 | 52.0833 | 72.88 | 68.75
72.9 | 72.9167 | 72.9 | 58.3333 | 72.9 | 54.1667 | 72.9 | 45.8333
72.92 | 77.0833 | 72.92 | 45.8333 | 72.92 | 41.6667 | 72.92 | 45.8333
72.94 | 66.6667 | 72.94 | 52.0833 | 72.94 | 60.4167 | 72.94 | 43.75
72.96 | 43.75 | 72.96 | 70.8333 | 72.96 | 33.3333 | 72.96 | 45.8333
72.98 | 60.4167 | 72.98 | 45.8333 | 72.98 | 56.25 | 72.98 | 54.1667
73 | 60.4167 | 73 | 47.9167 | 73 | 52.0833 | 73 | 56.25
73.02 | 56.25 | 73.02 | 47.9167 | 73.02 | 29.1667 | 73.02 | 33.3333
73.04 | 64.5833 | 73.04 | 58.3333 | 73.04 | 50 | 73.04 | 66.6667
73.06 | 52.0833 | 73.06 | 60.4167 | 73.06 | 56.25 | 73.06 | 52.0833
73.08 | 62.5 | 73.08 | 50 | 73.08 | 45.8333 | 73.08 | 54.1667
73.1 | 60.4167 | 73.1 | 91.6667 | 73.1 | 45.8333 | 73.1 | 39.5833
73.12 | 77.0833 | 73.12 | 56.25 | 73.12 | 35.4167 | 73.12 | 56.25
73.14 | 62.5 | 73.14 | 52.0833 | 73.14 | 58.3333 | 73.14 | 54.1667
73.16 | 66.6667 | 73.16 | 66.6667 | 73.16 | 41.6667 | 73.16 | 41.6667
73.18 | 75 | 73.18 | 54.1667 | 73.18 | 58.3333 | 73.18 | 62.5
73.2 | 79.1667 | 73.2 | 41.6667 | 73.2 | 62.5 | 73.2 | 43.75
73.22 | 47.9167 | 73.22 | 41.6667 | 73.22 | 41.6667 | 73.22 | 43.75
73.24 | 72.9167 | 73.24 | 60.4167 | 73.24 | 45.8333 | 73.24 | 50
73.26 | 72.9167 | 73.26 | 58.3333 | 73.26 | 54.1667 | 73.26 | 56.25
73.28 | 56.25 | 73.28 | 58.3333 | 73.28 | 43.75 | 73.28 | 60.4167
73.3 | 43.75 | 73.3 | 60.4167 | 73.3 | 41.6667 | 73.3 | 60.4167
73.32 | 56.25 | 73.32 | 60.4167 | 73.32 | 37.5 | 73.32 | 41.6667
73.34 | 43.75 | 73.34 | 72.9167 | 73.34 | 43.75 | 73.34 | 62.5
73.36 | 68.75 | 73.36 | 58.3333 | 73.36 | 66.6667 | 73.36 | 60.4167
73.38 | 56.25 | 73.38 | 56.25 | 73.38 | 64.5833 | 73.38 | 39.5833
73.4 | 54.1667 | 73.4 | 62.5 | 73.4 | 62.5 | 73.4 | 47.9167
73.42 | 56.25 | 73.42 | 52.0833 | 73.42 | 41.6667 | 73.42 | 41.6667
73.44 | 56.25 | 73.44 | 58.3333 | 73.44 | 66.6667 | 73.44 | 70.8333
73.46 | 52.0833 | 73.46 | 68.75 | 73.46 | 41.6667 | 73.46 | 43.75
73.48 | 58.3333 | 73.48 | 64.5833 | 73.48 | 68.75 | 73.48 | 35.4167
73.5 | 60.4167 | 73.5 | 45.8333 | 73.5 | 52.0833 | 73.5 | 50
73.52 | 64.5833 | 73.52 | 45.8333 | 73.52 | 45.8333 | 73.52 | 66.6667
73.54 | 54.1667 | 73.54 | 58.3333 | 73.54 | 50 | 73.54 | 45.8333
73.56 | 54.1667 | 73.56 | 62.5 | 73.56 | 41.6667 | 73.56 | 81.25
73.58 | 64.5833 | 73.58 | 60.4167 | 73.58 | 47.9167 | 73.58 | 56.25
73.6 | 50 | 73.6 | 75 | 73.6 | 54.1667 | 73.6 | 37.5
73.62 | 62.5 | 73.62 | 52.0833 | 73.62 | 29.1667 | 73.62 | 41.6667
73.64 | 43.75 | 73.64 | 52.0833 | 73.64 | 64.5833 | 73.64 | 64.5833
73.66 | 39.5833 | 73.66 | 50 | 73.66 | 50 | 73.66 | 35.4167
73.68 | 56.25 | 73.68 | 54.1667 | 73.68 | 50 | 73.68 | 60.4167
73.7 | 75 | 73.7 | 47.9167 | 73.7 | 33.3333 | 73.7 | 43.75
73.72 | 56.25 | 73.72 | 50 | 73.72 | 52.0833 | 73.72 | 60.4167
73.74 | 50 | 73.74 | 64.5833 | 73.74 | 39.5833 | 73.74 | 50
73.76 | 83.3333 | 73.76 | 50 | 73.76 | 37.5 | 73.76 | 22.9167
73.78 | 47.9167 | 73.78 | 47.9167 | 73.78 | 45.8333 | 73.78 | 47.9167
73.8 | 64.5833 | 73.8 | 50 | 73.8 | 58.3333 | 73.8 | 54.1667
73.82 | 52.0833 | 73.82 | 41.6667 | 73.82 | 64.5833 | 73.82 | 45.8333
73.84 | 56.25 | 73.84 | 54.1667 | 73.84 | 27.0833 | 73.84 | 52.0833
73.86 | 64.5833 | 73.86 | 52.0833 | 73.86 | 60.4167 | 73.86 | 62.5
73.88 | 60.4167 | 73.88 | 43.75 | 73.88 | 39.5833 | 73.88 | 43.75
73.9 | 37.5 | 73.9 | 50 | 73.9 | 27.0833 | 73.9 | 77.0833
73.92 | 72.9167 | 73.92 | 56.25 | 73.92 | 68.75 | 73.92 | 41.6667
73.94 | 39.5833 | 73.94 | 41.6667 | 73.94 | 45.8333 | 73.94 | 47.9167
73.96 | 64.5833 | 73.96 | 75 | 73.96 | 62.5 | 73.96 | 64.5833
73.98 | 58.3333 | 73.98 | 58.3333 | 73.98 | 52.0833 | 73.98 | 45.8333
74 | 47.9167 | 74 | 47.9167 | 74 | 52.0833 | 74 | 37.5
74.02 | 60.4167 | 74.02 | 56.25 | 74.02 | 47.9167 | 74.02 | 50
74.04 | 62.5 | 74.04 | 47.9167 | 74.04 | 68.75 | 74.04 | 37.5
74.06 | 66.6667 | 74.06 | 70.8333 | 74.06 | 64.5833 | 74.06 | 58.3333
74.08 | 64.5833 | 74.08 | 45.8333 | 74.08 | 58.3333 | 74.08 | 60.4167
74.1 | 50 | 74.1 | 56.25 | 74.1 | 54.1667 | 74.1 | 52.0833
74.12 | 58.3333 | 74.12 | 45.8333 | 74.12 | 39.5833 | 74.12 | 58.3333
74.14 | 54.1667 | 74.14 | 81.25 | 74.14 | 47.9167 | 74.14 | 54.1667
74.16 | 56.25 | 74.16 | 58.3333 | 74.16 | 35.4167 | 74.16 | 54.1667
74.18 | 39.5833 | 74.18 | 45.8333 | 74.18 | 68.75 | 74.18 | 58.3333
74.2 | 43.75 | 74.2 | 47.9167 | 74.2 | 37.5 | 74.2 | 58.3333
74.22 | 47.9167 | 74.22 | 66.6667 | 74.22 | 54.1667 | 74.22 | 43.75
74.24 | 64.5833 | 74.24 | 75 | 74.24 | 72.9167 | 74.24 | 75
74.26 | 60.4167 | 74.26 | 56.25 | 74.26 | 47.9167 | 74.26 | 52.0833
74.28 | 47.9167 | 74.28 | 37.5 | 74.28 | 52.0833 | 74.28 | 64.5833
74.3 | 72.9167 | 74.3 | 54.1667 | 74.3 | 45.8333 | 74.3 | 58.3333
74.32 | 43.75 | 74.32 | 68.75 | 74.32 | 54.1667 | 74.32 | 77.0833
74.34 | 62.5 | 74.34 | 41.6667 | 74.34 | 50 | 74.34 | 64.5833
74.36 | 54.1667 | 74.36 | 50 | 74.36 | 45.8333 | 74.36 | 62.5
74.38 | 56.25 | 74.38 | 60.4167 | 74.38 | 45.8333 | 74.38 | 52.0833
74.4 | 45.8333 | 74.4 | 41.6667 | 74.4 | 43.75 | 74.4 | 64.5833
74.42 | 58.3333 | 74.42 | 54.1667 | 74.42 | 50 | 74.42 | 72.9167
74.44 | 70.8333 | 74.44 | 75 | 74.44 | 50 | 74.44 | 54.1667
74.46 | 68.75 | 74.46 | 56.25 | 74.46 | 33.3333 | 74.46 | 64.5833
74.48 | 62.5 | 74.48 | 54.1667 | 74.48 | 52.0833 | 74.48 | 62.5
74.5 | 56.25 | 74.5 | 62.5 | 74.5 | 60.4167 | 74.5 | 50
74.52 | 64.5833 | 74.52 | 64.5833 | 74.52 | 66.6667 | 74.52 | 56.25
74.54 | 60.4167 | 74.54 | 64.5833 | 74.54 | 41.6667 | 74.54 | 31.25
74.56 | 47.9167 | 74.56 | 60.4167 | 74.56 | 50 | 74.56 | 60.4167
74.58 | 54.1667 | 74.58 | 75 | 74.58 | 47.9167 | 74.58 | 50
74.6 | 62.5 | 74.6 | 64.5833 | 74.6 | 72.9167 | 74.6 | 45.8333
74.62 | 77.0833 | 74.62 | 60.4167 | 74.62 | 31.25 | 74.62 | 45.8333
74.64 | 66.6667 | 74.64 | 43.75 | 74.64 | 52.0833 | 74.64 | 54.1667
74.66 | 47.9167 | 74.66 | 75 | 74.66 | 54.1667 | 74.66 | 56.25
74.68 | 60.4167 | 74.68 | 50 | 74.68 | 50 | 74.68 | 60.4167
74.7 | 39.5833 | 74.7 | 66.6667 | 74.7 | 52.0833 | 74.7 | 60.4167
74.72 | 50 | 74.72 | 64.5833 | 74.72 | 45.8333 | 74.72 | 68.75
74.74 | 56.25 | 74.74 | 62.5 | 74.74 | 37.5 | 74.74 | 31.25
74.76 | 50 | 74.76 | 60.4167 | 74.76 | 41.6667 | 74.76 | 43.75
74.78 | 50 | 74.78 | 50 | 74.78 | 50 | 74.78 | 79.1667
74.8 | 56.25 | 74.8 | 62.5 | 74.8 | 58.3333 | 74.8 | 68.75
74.82 | 83.3333 | 74.82 | 52.0833 | 74.82 | 41.6667 | 74.82 | 87.5
74.84 | 64.5833 | 74.84 | 54.1667 | 74.84 | 41.6667 | 74.84 | 58.3333
74.86 | 62.5 | 74.86 | 50 | 74.86 | 54.1667 | 74.86 | 72.9167
74.88 | 77.0833 | 74.88 | 37.5 | 74.88 | 52.0833 | 74.88 | 56.25
74.9 | 47.9167 | 74.9 | 70.8333 | 74.9 | 52.0833 | 74.9 | 35.4167
74.92 | 43.75 | 74.92 | 66.6667 | 74.92 | 45.8333 | 74.92 | 60.4167
74.94 | 58.3333 | 74.94 | 68.75 | 74.94 | 45.8333 | 74.94 | 85.4167
74.96 | 56.25 | 74.96 | 70.8333 | 74.96 | 31.25 | 74.96 | 66.6667
74.98 | 37.5 | 74.98 | 58.3333 | 74.98 | 47.9167 | 74.98 | 75
75 | 35.4167 | 75 | 47.9167 | 75 | 41.6667 | 75 | 50
75.02 | 45.8333 | 75.02 | 72.9167 | 75.02 | 56.25 | 75.02 | 47.9167
75.04 | 64.5833 | 75.04 | 52.0833 | 75.04 | 50 | 75.04 | 47.9167
75.06 | 56.25 | 75.06 | 70.8333 | 75.06 | 66.6667 | 75.06 | 64.5833
75.08 | 89.5833 | 75.08 | 60.4167 | 75.08 | 54.1667 | 75.08 | 64.5833
75.1 | 54.1667 | 75.1 | 64.5833 | 75.1 | 58.3333 | 75.1 | 50
75.12 | 58.3333 | 75.12 | 62.5 | 75.12 | 56.25 | 75.12 | 72.9167
75.14 | 29.1667 | 75.14 | 62.5 | 75.14 | 45.8333 | 75.14 | 64.5833
75.16 | 45.8333 | 75.16 | 39.5833 | 75.16 | 47.9167 | 75.16 | 62.5
75.18 | 33.3333 | 75.18 | 64.5833 | 75.18 | 62.5 | 75.18 | 45.8333
75.2 | 58.3333 | 75.2 | 60.4167 | 75.2 | 52.0833 | 75.2 | 62.5
75.22 | 56.25 | 75.22 | 70.8333 | 75.22 | 41.6667 | 75.22 | 45.8333
75.24 | 70.8333 | 75.24 | 56.25 | 75.24 | 45.8333 | 75.24 | 52.0833
75.26 | 81.25 | 75.26 | 83.3333 | 75.26 | 47.9167 | 75.26 | 54.1667
75.28 | 52.0833 | 75.28 | 56.25 | 75.28 | 52.0833 | 75.28 | 52.0833
75.3 | 47.9167 | 75.3 | 81.25 | 75.3 | 31.25 | 75.3 | 45.8333
75.32 | 79.1667 | 75.32 | 56.25 | 75.32 | 58.3333 | 75.32 | 58.3333
75.34 | 87.5 | 75.34 | 56.25 | 75.34 | 43.75 | 75.34 | 35.4167
75.36 | 81.25 | 75.36 | 60.4167 | 75.36 | 31.25 | 75.36 | 56.25
75.38 | 56.25 | 75.38 | 62.5 | 75.38 | 37.5 | 75.38 | 54.1667
75.4 | 58.3333 | 75.4 | 72.9167 | 75.4 | 43.75 | 75.4 | 45.8333
75.42 | 60.4167 | 75.42 | 54.1667 | 75.42 | 33.3333 | 75.42 | 45.8333
75.44 | 50 | 75.44 | 56.25 | 75.44 | 62.5 | 75.44 | 54.1667
75.46 | 50 | 75.46 | 54.1667 | 75.46 | 52.0833 | 75.46 | 45.8333
75.48 | 68.75 | 75.48 | 77.0833 | 75.48 | 52.0833 | 75.48 | 52.0833
75.5 | 60.4167 | 75.5 | 68.75 | 75.5 | 62.5 | 75.5 | 43.75
75.52 | 62.5 | 75.52 | 37.5 | 75.52 | 39.5833 | 75.52 | 62.5
75.54 | 58.3333 | 75.54 | 68.75 | 75.54 | 37.5 | 75.54 | 41.6667
75.56 | 70.8333 | 75.56 | 47.9167 | 75.56 | 52.0833 | 75.56 | 64.5833
75.58 | 41.6667 | 75.58 | 81.25 | 75.58 | 54.1667 | 75.58 | 56.25
75.6 | 83.3333 | 75.6 | 45.8333 | 75.6 | 56.25 | 75.6 | 41.6667
75.62 | 45.8333 | 75.62 | 68.75 | 75.62 | 41.6667 | 75.62 | 37.5
75.64 | 62.5 | 75.64 | 56.25 | 75.64 | 50 | 75.64 | 45.8333
75.66 | 50 | 75.66 | 50 | 75.66 | 50 | 75.66 | 68.75
75.68 | 68.75 | 75.68 | 50 | 75.68 | 29.1667 | 75.68 | 54.1667
75.7 | 62.5 | 75.7 | 47.9167 | 75.7 | 50 | 75.7 | 60.4167
75.72 | 54.1667 | 75.72 | 58.3333 | 75.72 | 54.1667 | 75.72 | 56.25
75.74 | 72.9167 | 75.74 | 45.8333 | 75.74 | 52.0833 | 75.74 | 72.9167
75.76 | 72.9167 | 75.76 | 68.75 | 75.76 | 50 | 75.76 | 43.75
75.78 | 66.6667 | 75.78 | 54.1667 | 75.78 | 62.5 | 75.78 | 47.9167
75.8 | 70.8333 | 75.8 | 75 | 75.8 | 50 | 75.8 | 64.5833
75.82 | 68.75 | 75.82 | 50 | 75.82 | 52.0833 | 75.82 | 56.25
75.84 | 66.6667 | 75.84 | 62.5 | 75.84 | 47.9167 | 75.84 | 41.6667
75.86 | 62.5 | 75.86 | 64.5833 | 75.86 | 50 | 75.86 | 54.1667
75.88 | 64.5833 | 75.88 | 54.1667 | 75.88 | 72.9167 | 75.88 | 64.5833
75.9 | 47.9167 | 75.9 | 68.75 | 75.9 | 60.4167 | 75.9 | 68.75
75.92 | 60.4167 | 75.92 | 68.75 | 75.92 | 31.25 | 75.92 | 43.75
75.94 | 52.0833 | 75.94 | 70.8333 | 75.94 | 35.4167 | 75.94 | 41.6667
75.96 | 62.5 | 75.96 | 52.0833 | 75.96 | 45.8333 | 75.96 | 52.0833
75.98 | 58.3333 | 75.98 | 47.9167 | 75.98 | 66.6667 | 75.98 | 66.6667
76 | 52.0833 | 76 | 47.9167 | 76 | 58.3333 | 76 | 58.3333
76.02 | 58.3333 | 76.02 | 50 | 76.02 | 43.75 | 76.02 | 43.75
76.04 | 43.75 | 76.04 | 68.75 | 76.04 | 52.0833 | 76.04 | 54.1667
76.06 | 43.75 | 76.06 | 31.25 | 76.06 | 39.5833 | 76.06 | 68.75
76.08 | 60.4167 | 76.08 | 70.8333 | 76.08 | 58.3333 | 76.08 | 58.3333
76.1 | 50 | 76.1 | 72.9167 | 76.1 | 47.9167 | 76.1 | 64.5833
76.12 | 64.5833 | 76.12 | 72.9167 | 76.12 | 58.3333 | 76.12 | 56.25
76.14 | 56.25 | 76.14 | 52.0833 | 76.14 | 56.25 | 76.14 | 54.1667
76.16 | 64.5833 | 76.16 | 79.1667 | 76.16 | 47.9167 | 76.16 | 43.75
76.18 | 70.8333 | 76.18 | 58.3333 | 76.18 | 52.0833 | 76.18 | 58.3333
76.2 | 72.9167 | 76.2 | 60.4167 | 76.2 | 75 | 76.2 | 54.1667
76.22 | 68.75 | 76.22 | 72.9167 | 76.22 | 56.25 | 76.22 | 70.8333
76.24 | 70.8333 | 76.24 | 72.9167 | 76.24 | 39.5833 | 76.24 | 79.1667
76.26 | 58.3333 | 76.26 | 43.75 | 76.26 | 56.25 | 76.26 | 64.5833
76.28 | 89.5833 | 76.28 | 75 | 76.28 | 47.9167 | 76.28 | 45.8333
76.3 | 72.9167 | 76.3 | 100 | 76.3 | 50 | 76.3 | 58.3333
76.32 | 64.5833 | 76.32 | 72.9167 | 76.32 | 54.1667 | 76.32 | 50
76.34 | 72.9167 | 76.34 | 81.25 | 76.34 | 52.0833 | 76.34 | 85.4167
76.36 | 89.5833 | 76.36 | 66.6667 | 76.36 | 39.5833 | 76.36 | 66.6667
76.38 | 68.75 | 76.38 | 75 | 76.38 | 62.5 | 76.38 | 56.25
76.4 | 62.5 | 76.4 | 75 | 76.4 | 60.4167 | 76.4 | 72.9167
76.42 | 60.4167 | 76.42 | 85.4167 | 76.42 | 68.75 | 76.42 | 79.1667
76.44 | 70.8333 | 76.44 | 89.5833 | 76.44 | 54.1667 | 76.44 | 93.75
76.46 | 58.3333 | 76.46 | 70.8333 | 76.46 | 58.3333 | 76.46 | 60.4167
76.48 | 93.75 | 76.48 | 85.4167 | 76.48 | 62.5 | 76.48 | 79.1667
76.5 | 85.4167 | 76.5 | 79.1667 | 76.5 | 75 | 76.5 | 56.25
76.52 | 104.167 | 76.52 | 83.3333 | 76.52 | 54.1667 | 76.52 | 68.75
76.54 | 87.5 | 76.54 | 106.25 | 76.54 | 62.5 | 76.54 | 72.9167
76.56 | 66.6667 | 76.56 | 95.8333 | 76.56 | 66.6667 | 76.56 | 120.833
76.58 | 122.917 | 76.58 | 152.083 | 76.58 | 79.1667 | 76.58 | 77.0833
76.6 | 108.333 | 76.6 | 154.167 | 76.6 | 91.6667 | 76.6 | 106.25
76.62 | 127.083 | 76.62 | 139.583 | 76.62 | 87.5 | 76.62 | 97.9167
76.64 | 141.667 | 76.64 | 158.333 | 76.64 | 66.6667 | 76.64 | 125
76.66 | 129.167 | 76.66 | 212.5 | 76.66 | 93.75 | 76.66 | 139.583
76.68 | 143.75 | 76.68 | 241.667 | 76.68 | 89.5833 | 76.68 | 189.583
76.7 | 168.75 | 76.7 | 227.083 | 76.7 | 104.167 | 76.7 | 197.917
76.72 | 166.667 | 76.72 | 329.167 | 76.72 | 131.25 | 76.72 | 237.5
76.74 | 270.833 | 76.74 | 329.167 | 76.74 | 185.417 | 76.74 | 258.333
76.76 | 268.75 | 76.76 | 385.417 | 76.76 | 210.417 | 76.76 | 320.833
76.78 | 354.167 | 76.78 | 420.833 | 76.78 | 245.833 | 76.78 | 368.75
76.8 | 487.5 | 76.8 | 422.917 | 76.8 | 264.583 | 76.8 | 414.583
76.82 | 550 | 76.82 | 479.167 | 76.82 | 310.417 | 76.82 | 450
76.84 | 616.667 | 76.84 | 502.083 | 76.84 | 433.333 | 76.84 | 539.583
76.86 | 697.917 | 76.86 | 483.333 | 76.86 | 547.917 | 76.86 | 512.5
76.88 | 652.083 | 76.88 | 408.333 | 76.88 | 629.167 | 76.88 | 535.417
76.9 | 633.333 | 76.9 | 504.167 | 76.9 | 543.75 | 76.9 | 516.667
76.92 | 543.75 | 76.92 | 456.25 | 76.92 | 597.917 | 76.92 | 508.333
76.94 | 560.417 | 76.94 | 464.583 | 76.94 | 454.167 | 76.94 | 477.083
76.96 | 416.667 | 76.96 | 395.833 | 76.96 | 331.25 | 76.96 | 497.917
76.98 | 356.25 | 76.98 | 416.667 | 76.98 | 372.917 | 76.98 | 429.167
77 | 375 | 77 | 445.833 | 77 | 295.833 | 77 | 379.167
77.02 | 366.667 | 77.02 | 352.083 | 77.02 | 243.75 | 77.02 | 347.917
77.04 | 322.917 | 77.04 | 358.333 | 77.04 | 295.833 | 77.04 | 366.667
77.06 | 410.417 | 77.06 | 372.917 | 77.06 | 279.167 | 77.06 | 443.75
77.08 | 375 | 77.08 | 406.25 | 77.08 | 325 | 77.08 | 397.917
77.1 | 433.333 | 77.1 | 354.167 | 77.1 | 312.5 | 77.1 | 431.25
77.12 | 431.25 | 77.12 | 354.167 | 77.12 | 343.75 | 77.12 | 402.083
77.14 | 385.417 | 77.14 | 354.167 | 77.14 | 329.167 | 77.14 | 402.083
77.16 | 397.917 | 77.16 | 345.833 | 77.16 | 327.083 | 77.16 | 395.833
77.18 | 408.333 | 77.18 | 393.75 | 77.18 | 329.167 | 77.18 | 354.167
77.2 | 452.083 | 77.2 | 387.5 | 77.2 | 258.333 | 77.2 | 337.5
77.22 | 366.667 | 77.22 | 368.75 | 77.22 | 275 | 77.22 | 418.75
77.24 | 500 | 77.24 | 385.417 | 77.24 | 279.167 | 77.24 | 335.417
77.26 | 410.417 | 77.26 | 354.167 | 77.26 | 306.25 | 77.26 | 397.917
77.28 | 506.25 | 77.28 | 383.333 | 77.28 | 329.167 | 77.28 | 379.167
77.3 | 458.333 | 77.3 | 379.167 | 77.3 | 362.5 | 77.3 | 375
77.32 | 397.917 | 77.32 | 352.083 | 77.32 | 406.25 | 77.32 | 395.833
77.34 | 422.917 | 77.34 | 372.917 | 77.34 | 366.667 | 77.34 | 370.833
77.36 | 416.667 | 77.36 | 366.667 | 77.36 | 387.5 | 77.36 | 383.333
77.38 | 306.25 | 77.38 | 360.417 | 77.38 | 289.583 | 77.38 | 406.25
77.4 | 337.5 | 77.4 | 331.25 | 77.4 | 306.25 | 77.4 | 366.667
77.42 | 308.333 | 77.42 | 393.75 | 77.42 | 287.5 | 77.42 | 352.083
77.44 | 335.417 | 77.44 | 339.583 | 77.44 | 270.833 | 77.44 | 375
77.46 | 339.583 | 77.46 | 322.917 | 77.46 | 220.833 | 77.46 | 368.75
77.48 | 343.75 | 77.48 | 435.417 | 77.48 | 264.583 | 77.48 | 350
77.5 | 308.333 | 77.5 | 397.917 | 77.5 | 287.5 | 77.5 | 358.333
77.52 | 418.75 | 77.52 | 410.417 | 77.52 | 275 | 77.52 | 385.417
77.54 | 393.75 | 77.54 | 452.083 | 77.54 | 297.917 | 77.54 | 402.083
77.56 | 420.833 | 77.56 | 479.167 | 77.56 | 297.917 | 77.56 | 425
77.58 | 556.25 | 77.58 | 593.75 | 77.58 | 327.083 | 77.58 | 491.667
77.6 | 589.583 | 77.6 | 531.25 | 77.6 | 395.833 | 77.6 | 537.5
77.62 | 518.75 | 77.62 | 539.583 | 77.62 | 418.75 | 77.62 | 566.667
77.64 | 622.917 | 77.64 | 589.583 | 77.64 | 450 | 77.64 | 579.167
77.66 | 633.333 | 77.66 | 577.083 | 77.66 | 450 | 77.66 | 583.333
77.68 | 716.667 | 77.68 | 562.5 | 77.68 | 508.333 | 77.68 | 652.083
77.7 | 750 | 77.7 | 618.75 | 77.7 | 595.833 | 77.7 | 597.917
77.72 | 750 | 77.72 | 564.583 | 77.72 | 591.667 | 77.72 | 708.333
77.74 | 687.5 | 77.74 | 585.417 | 77.74 | 637.5 | 77.74 | 681.25
77.76 | 704.167 | 77.76 | 658.333 | 77.76 | 679.167 | 77.76 | 652.083
77.78 | 575 | 77.78 | 620.833 | 77.78 | 475 | 77.78 | 681.25
77.8 | 635.417 | 77.8 | 572.917 | 77.8 | 527.083 | 77.8 | 597.917
77.82 | 577.083 | 77.82 | 604.167 | 77.82 | 429.167 | 77.82 | 570.833
77.84 | 629.167 | 77.84 | 554.167 | 77.84 | 456.25 | 77.84 | 689.583
77.86 | 575 | 77.86 | 625 | 77.86 | 468.75 | 77.86 | 625
77.88 | 683.333 | 77.88 | 591.667 | 77.88 | 564.583 | 77.88 | 670.833
77.9 | 672.917 | 77.9 | 604.167 | 77.9 | 512.5 | 77.9 | 639.583
77.92 | 608.333 | 77.92 | 593.75 | 77.92 | 547.917 | 77.92 | 587.5
77.94 | 708.333 | 77.94 | 572.917 | 77.94 | 591.667 | 77.94 | 577.083
77.96 | 625 | 77.96 | 443.75 | 77.96 | 466.667 | 77.96 | 560.417
77.98 | 512.5 | 77.98 | 431.25 | 77.98 | 479.167 | 77.98 | 537.5
78 | 406.25 | 78 | 431.25 | 78 | 425 | 78 | 504.167
78.02 | 412.5 | 78.02 | 345.833 | 78.02 | 400 | 78.02 | 502.083
78.04 | 333.333 | 78.04 | 308.333 | 78.04 | 320.833 | 78.04 | 393.75
78.06 | 322.917 | 78.06 | 341.667 | 78.06 | 297.917 | 78.06 | 385.417
78.08 | 289.583 | 78.08 | 329.167 | 78.08 | 247.917 | 78.08 | 368.75
78.1 | 302.083 | 78.1 | 258.333 | 78.1 | 189.583 | 78.1 | 277.083
78.12 | 260.417 | 78.12 | 256.25 | 78.12 | 206.25 | 78.12 | 283.333
78.14 | 291.667 | 78.14 | 237.5 | 78.14 | 233.333 | 78.14 | 243.75
78.16 | 239.583 | 78.16 | 214.583 | 78.16 | 216.667 | 78.16 | 222.917
78.18 | 195.833 | 78.18 | 181.25 | 78.18 | 237.5 | 78.18 | 220.833
78.2 | 170.833 | 78.2 | 170.833 | 78.2 | 218.75 | 78.2 | 208.333
78.22 | 191.667 | 78.22 | 172.917 | 78.22 | 147.917 | 78.22 | 168.75
78.24 | 145.833 | 78.24 | 147.917 | 78.24 | 141.667 | 78.24 | 183.333
78.26 | 114.583 | 78.26 | 133.333 | 78.26 | 158.333 | 78.26 | 129.167
78.28 | 108.333 | 78.28 | 102.083 | 78.28 | 102.083 | 78.28 | 120.833
78.3 | 106.25 | 78.3 | 102.083 | 78.3 | 75 | 78.3 | 83.3333
78.32 | 97.9167 | 78.32 | 56.25 | 78.32 | 79.1667 | 78.32 | 116.667
78.34 | 87.5 | 78.34 | 66.6667 | 78.34 | 66.6667 | 78.34 | 93.75
78.36 | 89.5833 | 78.36 | 50 | 78.36 | 89.5833 | 78.36 | 87.5
78.38 | 62.5 | 78.38 | 85.4167 | 78.38 | 66.6667 | 78.38 | 81.25
78.4 | 89.5833 | 78.4 | 64.5833 | 78.4 | 54.1667 | 78.4 | 66.6667
78.42 | 66.6667 | 78.42 | 64.5833 | 78.42 | 91.6667 | 78.42 | 83.3333
78.44 | 89.5833 | 78.44 | 72.9167 | 78.44 | 56.25 | 78.44 | 70.8333
78.46 | 64.5833 | 78.46 | 85.4167 | 78.46 | 64.5833 | 78.46 | 91.6667
78.48 | 60.4167 | 78.48 | 83.3333 | 78.48 | 56.25 | 78.48 | 87.5
78.5 | 81.25 | 78.5 | 83.3333 | 78.5 | 47.9167 | 78.5 | 52.0833
78.52 | 72.9167 | 78.52 | 79.1667 | 78.52 | 81.25 | 78.52 | 72.9167
78.54 | 68.75 | 78.54 | 60.4167 | 78.54 | 58.3333 | 78.54 | 70.8333
78.56 | 54.1667 | 78.56 | 47.9167 | 78.56 | 60.4167 | 78.56 | 68.75
78.58 | 79.1667 | 78.58 | 62.5 | 78.58 | 64.5833 | 78.58 | 81.25
78.6 | 47.9167 | 78.6 | 70.8333 | 78.6 | 45.8333 | 78.6 | 58.3333
78.62 | 68.75 | 78.62 | 64.5833 | 78.62 | 75 | 78.62 | 50
78.64 | 72.9167 | 78.64 | 64.5833 | 78.64 | 56.25 | 78.64 | 58.3333
78.66 | 58.3333 | 78.66 | 66.6667 | 78.66 | 47.9167 | 78.66 | 62.5
78.68 | 58.3333 | 78.68 | 79.1667 | 78.68 | 50 | 78.68 | 70.8333
78.7 | 64.5833 | 78.7 | 66.6667 | 78.7 | 47.9167 | 78.7 | 62.5
78.72 | 58.3333 | 78.72 | 64.5833 | 78.72 | 35.4167 | 78.72 | 64.5833
78.74 | 58.3333 | 78.74 | 58.3333 | 78.74 | 60.4167 | 78.74 | 77.0833
78.76 | 64.5833 | 78.76 | 54.1667 | 78.76 | 52.0833 | 78.76 | 81.25
78.78 | 89.5833 | 78.78 | 62.5 | 78.78 | 62.5 | 78.78 | 68.75
78.8 | 106.25 | 78.8 | 62.5 | 78.8 | 72.9167 | 78.8 | 68.75
78.82 | 62.5 | 78.82 | 68.75 | 78.82 | 50 | 78.82 | 62.5
78.84 | 41.6667 | 78.84 | 50 | 78.84 | 50 | 78.84 | 75
78.86 | 54.1667 | 78.86 | 72.9167 | 78.86 | 56.25 | 78.86 | 64.5833
78.88 | 75 | 78.88 | 64.5833 | 78.88 | 54.1667 | 78.88 | 52.0833
78.9 | 68.75 | 78.9 | 62.5 | 78.9 | 54.1667 | 78.9 | 70.8333
78.92 | 68.75 | 78.92 | 75 | 78.92 | 62.5 | 78.92 | 66.6667
78.94 | 79.1667 | 78.94 | 68.75 | 78.94 | 41.6667 | 78.94 | 62.5
78.96 | 70.8333 | 78.96 | 54.1667 | 78.96 | 50 | 78.96 | 56.25
78.98 | 62.5 | 78.98 | 72.9167 | 78.98 | 31.25 | 78.98 | 62.5
79 | 58.3333 | 79 | 81.25 | 79 | 62.5 | 79 | 68.75
79.02 | 72.9167 | 79.02 | 54.1667 | 79.02 | 50 | 79.02 | 60.4167
79.04 | 60.4167 | 79.04 | 56.25 | 79.04 | 47.9167 | 79.04 | 54.1667
79.06 | 64.5833 | 79.06 | 70.8333 | 79.06 | 41.6667 | 79.06 | 70.8333
79.08 | 70.8333 | 79.08 | 83.3333 | 79.08 | 64.5833 | 79.08 | 60.4167
79.1 | 60.4167 | 79.1 | 58.3333 | 79.1 | 39.5833 | 79.1 | 83.3333
79.12 | 56.25 | 79.12 | 68.75 | 79.12 | 58.3333 | 79.12 | 50
79.14 | 54.1667 | 79.14 | 58.3333 | 79.14 | 50 | 79.14 | 70.8333
79.16 | 58.3333 | 79.16 | 50 | 79.16 | 52.0833 | 79.16 | 70.8333
79.18 | 50 | 79.18 | 79.1667 | 79.18 | 60.4167 | 79.18 | 58.3333
79.2 | 58.3333 | 79.2 | 64.5833 | 79.2 | 58.3333 | 79.2 | 70.8333
79.22 | 47.9167 | 79.22 | 77.0833 | 79.22 | 45.8333 | 79.22 | 56.25
79.24 | 75 | 79.24 | 45.8333 | 79.24 | 70.8333 | 79.24 | 60.4167
79.26 | 41.6667 | 79.26 | 47.9167 | 79.26 | 56.25 | 79.26 | 79.1667
79.28 | 66.6667 | 79.28 | 62.5 | 79.28 | 64.5833 | 79.28 | 62.5
79.3 | 54.1667 | 79.3 | 62.5 | 79.3 | 41.6667 | 79.3 | 43.75
79.32 | 52.0833 | 79.32 | 56.25 | 79.32 | 54.1667 | 79.32 | 75
79.34 | 58.3333 | 79.34 | 52.0833 | 79.34 | 68.75 | 79.34 | 52.0833
79.36 | 91.6667 | 79.36 | 64.5833 | 79.36 | 58.3333 | 79.36 | 64.5833
79.38 | 56.25 | 79.38 | 37.5 | 79.38 | 56.25 | 79.38 | 50
79.4 | 50 | 79.4 | 66.6667 | 79.4 | 47.9167 | 79.4 | 37.5
79.42 | 54.1667 | 79.42 | 81.25 | 79.42 | 50 | 79.42 | 56.25
79.44 | 72.9167 | 79.44 | 58.3333 | 79.44 | 52.0833 | 79.44 | 68.75
79.46 | 58.3333 | 79.46 | 52.0833 | 79.46 | 43.75 | 79.46 | 66.6667
79.48 | 64.5833 | 79.48 | 62.5 | 79.48 | 52.0833 | 79.48 | 56.25
79.5 | 50 | 79.5 | 64.5833 | 79.5 | 52.0833 | 79.5 | 58.3333
79.52 | 60.4167 | 79.52 | 64.5833 | 79.52 | 60.4167 | 79.52 | 52.0833
79.54 | 64.5833 | 79.54 | 70.8333 | 79.54 | 54.1667 | 79.54 | 54.1667
79.56 | 62.5 | 79.56 | 66.6667 | 79.56 | 50 | 79.56 | 66.6667
79.58 | 52.0833 | 79.58 | 60.4167 | 79.58 | 37.5 | 79.58 | 50
79.6 | 64.5833 | 79.6 | 60.4167 | 79.6 | 56.25 | 79.6 | 45.8333
79.62 | 56.25 | 79.62 | 52.0833 | 79.62 | 50 | 79.62 | 60.4167
79.64 | 47.9167 | 79.64 | 58.3333 | 79.64 | 50 | 79.64 | 43.75
79.66 | 62.5 | 79.66 | 54.1667 | 79.66 | 56.25 | 79.66 | 66.6667
79.68 | 66.6667 | 79.68 | 56.25 | 79.68 | 54.1667 | 79.68 | 47.9167
79.7 | 64.5833 | 79.7 | 60.4167 | 79.7 | 75 | 79.7 | 64.5833
79.72 | 54.1667 | 79.72 | 72.9167 | 79.72 | 50 | 79.72 | 60.4167
79.74 | 85.4167 | 79.74 | 75 | 79.74 | 66.6667 | 79.74 | 64.5833
79.76 | 66.6667 | 79.76 | 72.9167 | 79.76 | 52.0833 | 79.76 | 64.5833
79.78 | 62.5 | 79.78 | 66.6667 | 79.78 | 68.75 | 79.78 | 62.5
79.8 | 62.5 | 79.8 | 58.3333 | 79.8 | 52.0833 | 79.8 | 54.1667
79.82 | 43.75 | 79.82 | 72.9167 | 79.82 | 60.4167 | 79.82 | 58.3333
79.84 | 60.4167 | 79.84 | 45.8333 | 79.84 | 58.3333 | 79.84 | 54.1667
79.86 | 64.5833 | 79.86 | 85.4167 | 79.86 | 33.3333 | 79.86 | 62.5
79.88 | 52.0833 | 79.88 | 50 | 79.88 | 31.25 | 79.88 | 54.1667
79.9 | 77.0833 | 79.9 | 87.5 | 79.9 | 47.9167 | 79.9 | 52.0833
79.92 | 75 | 79.92 | 54.1667 | 79.92 | 37.5 | 79.92 | 60.4167
79.94 | 66.6667 | 79.94 | 64.5833 | 79.94 | 52.0833 | 79.94 | 56.25
79.96 | 68.75
79.98 | 64.5833
80 | 91.6667

## SI15
|  |  |  | 0 | 3.57375 |  |  | 0 | 2.99963
|  |  |  | 0.76167 | 3.62688 | 0 | 3.55699 | 0 | 3.09935
|  |  |  | 1.52463 | 3.6299 | 0.33243 | 3.61983 | 0 | 3.19409
|  |  |  | 2.28759 | 3.63218 | 0.66539 | 3.62146 | 0 | 3.25166
|  | 0 | 2.99955 | 3.05048 | 3.6343 | 0.99839 | 3.62228 | 0 | 3.26293
|  | 0.2924 | 3.65735 | 3.81344 | 3.63634 | 1.3314 | 3.62309 | 0 | 3.31443
|  | 0.64327 | 3.66553 | 4.5764 | 3.63837 | 1.66435 | 3.6235 | 0 | 3.36967
|  | 0.99415 | 3.6684 | 5.33937 | 3.64062 | 1.99735 | 3.62391 | 0 | 3.42382
|  | 1.28655 | 3.66994 | 6.10233 | 3.6427 | 2.33031 | 3.62423 | 0 | 3.47674
|  | 1.63743 | 3.67084 | 6.86529 | 3.64457 | 2.66331 | 3.62452 | 0.082 | 3.52746
|  | 1.9883 | 3.67145 | 7.62826 | 3.64633 | 2.99632 | 3.62482 | 0.082 | 3.5705
|  | 2.33918 | 3.6717 | 8.39114 | 3.64803 | 3.32927 | 3.62513 | 0.082 | 3.5776
|  | 2.63158 | 3.67185 | 9.15411 | 3.64978 | 3.66227 | 3.62535 | 0.246 | 3.59941
|  | 2.98246 | 3.67189 | 9.91707 | 3.6513 | 3.99523 | 3.62575 | 0.328 | 3.60888
|  | 3.33333 | 3.67195 | 10.68003 | 3.65305 | 4.32823 | 3.62616 | 0.492 | 3.61406
|  | 3.68421 | 3.67185 | 11.44299 | 3.65456 | 4.66118 | 3.62678 | 0.656 | 3.61745
|  | 3.97661 | 3.67185 | 12.20596 | 3.65611 | 4.99419 | 3.62739 | 0.738 | 3.61998
|  | 4.32749 | 3.67185 | 12.96892 | 3.6577 | 5.32719 | 3.62792 | 0.902 | 3.62201
|  | 4.67836 | 3.67162 | 13.73188 | 3.65921 | 5.66015 | 3.62862 | 1.066 | 3.62372
|  | 5.02924 | 3.67145 | 14.49477 | 3.6608 | 5.99315 | 3.62915 | 1.148 | 3.62523
|  | 5.32164 | 3.67145 | 15.25773 | 3.66231 | 6.3261 | 3.62984 | 1.312 | 3.6265
|  | 5.67251 | 3.67123 | 16.0207 | 3.66382 | 6.65911 | 3.63045 | 1.476 | 3.62761
|  | 6.02339 | 3.67123 | 16.78366 | 3.66529 | 6.99206 | 3.63102 | 1.476 | 3.62773
|  | 6.37427 | 3.67119 | 17.54662 | 3.66688 | 7.32506 | 3.63147 | 1.558 | 3.62875
|  | 6.66667 | 3.67104 | 18.30959 | 3.66835 | 7.65807 | 3.63207 | 1.722 | 3.62957
|  | 7.01754 | 3.67104 | 19.07255 | 3.66998 | 7.99102 | 3.63269 | 1.886 | 3.63039
|  | 7.36842 | 3.67102 | 19.83543 | 3.67141 | 8.32403 | 3.6333 | 1.968 | 3.63113
|  | 7.7193 | 3.67103 | 20.5984 | 3.67304 | 8.65698 | 3.63383 | 2.132 | 3.63182
|  | 8.0117 | 3.67103 | 21.36136 | 3.67447 | 8.98998 | 3.63431 | 2.296 | 3.6326
|  | 8.36257 | 3.67103 | 22.12432 | 3.6763 | 9.32294 | 3.6348 | 2.378 | 3.63305
|  | 8.71345 | 3.67123 | 22.88729 | 3.67793 | 9.65594 | 3.63533 | 2.542 | 3.63366
|  | 9.06433 | 3.67124 | 23.65025 | 3.67976 | 9.98895 | 3.63611 | 2.706 | 3.63427
|  | 9.35673 | 3.6713 | 24.41321 | 3.68139 | 10.3219 | 3.63656 | 2.788 | 3.63488
|  | 9.7076 | 3.67144 | 25.17618 | 3.68303 | 10.6549 | 3.63717 | 2.952 | 3.63529
|  | 10.05848 | 3.67156 | 25.93906 | 3.68445 | 10.98786 | 3.63758 | 3.116 | 3.6357
|  | 10.35088 | 3.67168 | 26.70203 | 3.68629 | 11.32086 | 3.63819 | 3.198 | 3.63611
|  | 10.70175 | 3.67185 | 27.46499 | 3.68772 | 11.65387 | 3.6386 | 3.362 | 3.63656
|  | 11.05263 | 3.67203 | 28.22795 | 3.68935 | 11.98682 | 3.63929 | 3.526 | 3.63701
|  | 11.40351 | 3.67222 | 28.99091 | 3.69098 | 12.31982 | 3.63981 | 3.608 | 3.63734
|  | 11.69591 | 3.67244 | 29.75388 | 3.69261 | 12.65278 | 3.64035 | 3.772 | 3.63779
|  | 12.04678 | 3.67267 | 30.51684 | 3.69424 | 12.98578 | 3.64083 | 3.936 | 3.63828
|  | 12.39766 | 3.67287 | 31.2798 | 3.69586 | 13.31873 | 3.64145 | 4.018 | 3.63869
|  | 12.74854 | 3.67307 | 32.04269 | 3.69742 | 13.65174 | 3.64186 | 4.182 | 3.63902
|  | 13.04094 | 3.67338 | 32.80565 | 3.69914 | 13.98474 | 3.64247 | 4.346 | 3.63938
|  | 13.39181 | 3.67369 | 33.56862 | 3.70077 | 14.3177 | 3.64289 | 4.428 | 3.6398
|  | 13.74269 | 3.67403 | 34.33158 | 3.7024 | 14.6507 | 3.64329 | 4.592 | 3.64016
|  | 14.09357 | 3.6743 | 35.09454 | 3.7039 | 14.98365 | 3.6437 | 4.756 | 3.6404
|  | 14.38596 | 3.6746 | 35.8575 | 3.70566 | 15.31666 | 3.64406 | 4.838 | 3.64081
|  | 14.73684 | 3.6749 | 36.62047 | 3.70729 | 15.64961 | 3.64452 | 5.002 | 3.64121
|  | 15.08772 | 3.67526 | 37.38335 | 3.70888 | 15.98262 | 3.64493 | 5.166 | 3.64146
|  | 15.4386 | 3.67567 | 38.14632 | 3.71035 | 16.31562 | 3.64534 | 5.248 | 3.64195
|  | 15.78947 | 3.67593 | 38.90928 | 3.71199 | 16.64857 | 3.64594 | 5.412 | 3.64223
|  | 16.08187 | 3.67632 | 39.67224 | 3.71362 | 16.98158 | 3.64637 | 5.576 | 3.64265
|  | 16.43275 | 3.67669 | 40.43521 | 3.71524 | 17.31453 | 3.64698 | 5.658 | 3.64285
|  | 16.78363 | 3.67702 | 41.19817 | 3.71687 | 17.64754 | 3.64759 | 5.822 | 3.64326
|  | 17.1345 | 3.67751 | 41.96113 | 3.7185 | 17.98049 | 3.6482 | 5.986 | 3.64347
|  | 17.4269 | 3.67792 | 42.72402 | 3.71992 | 18.31349 | 3.6491 | 6.068 | 3.64371
|  | 17.77778 | 3.67832 | 43.48698 | 3.72168 | 18.6465 | 3.64983 | 6.232 | 3.64408
|  | 18.12865 | 3.67872 | 44.24994 | 3.72319 | 18.97945 | 3.65044 | 6.396 | 3.64449
|  | 18.47953 | 3.67916 | 45.01291 | 3.72482 | 19.31245 | 3.65105 | 6.478 | 3.6449
|  | 18.77193 | 3.67957 | 45.77587 | 3.72624 | 19.64541 | 3.65175 | 6.642 | 3.6451
|  | 19.12281 | 3.67999 | 46.53876 | 3.72788 | 19.97841 | 3.6526 | 6.806 | 3.64551
|  | 19.47368 | 3.68058 | 47.30172 | 3.7293 | 20.31136 | 3.6533 | 6.888 | 3.64572
|  | 19.82456 | 3.68097 | 48.06468 | 3.73086 | 20.64437 | 3.65391 | 7.052 | 3.64612
|  | 20.11696 | 3.68139 | 48.82765 | 3.73237 | 20.97737 | 3.65453 | 7.216 | 3.64653
|  | 20.46784 | 3.68184 | 49.59061 | 3.73379 | 21.31033 | 3.65534 | 7.298 | 3.64695
|  | 20.81871 | 3.68226 | 50.35357 | 3.73526 | 21.64333 | 3.65595 | 7.462 | 3.64715
|  | 21.16959 | 3.68286 | 51.11653 | 3.73677 | 21.97628 | 3.65677 | 7.626 | 3.64756
|  | 21.46199 | 3.68327 | 51.8795 | 3.73828 | 22.30929 | 3.65738 | 7.708 | 3.64796
|  | 21.81287 | 3.68389 | 52.64238 | 3.73975 | 22.64229 | 3.65799 | 7.872 | 3.64821
|  | 22.16374 | 3.68433 | 53.40535 | 3.74134 | 22.97525 | 3.65872 | 8.036 | 3.64857
|  | 22.51462 | 3.68491 | 54.16831 | 3.74276 | 23.30825 | 3.65945 | 8.118 | 3.64898
|  | 22.80702 | 3.68543 | 54.93127 | 3.74439 | 23.6412 | 3.66012 | 8.282 | 3.64938
|  | 23.15789 | 3.68593 | 55.69424 | 3.74581 | 23.97421 | 3.66084 | 8.446 | 3.64959
|  | 23.50877 | 3.68639 | 56.4572 | 3.74737 | 24.30716 | 3.66153 | 8.528 | 3.64995
|  | 23.80117 | 3.68695 | 57.22016 | 3.74883 | 24.64017 | 3.66232 | 8.692 | 3.6502
|  | 24.15205 | 3.68756 | 57.98313 | 3.75038 | 24.97317 | 3.66308 | 8.856 | 3.6506
|  | 24.50292 | 3.68806 | 58.74601 | 3.7518 | 25.30612 | 3.66369 | 8.938 | 3.65101
|  | 24.8538 | 3.68859 | 59.50897 | 3.75336 | 25.63913 | 3.6645 | 9.102 | 3.65143
|  | 25.1462 | 3.6892 | 60.27194 | 3.75499 | 25.97208 | 3.66528 | 9.266 | 3.65163
|  | 25.49708 | 3.68971 | 61.0349 | 3.75642 | 26.30509 | 3.66598 | 9.348 | 3.65192
|  | 25.84795 | 3.69041 | 61.79786 | 3.75804 | 26.63809 | 3.66675 | 9.512 | 3.65225
|  | 26.19883 | 3.69092 | 62.56083 | 3.75947 | 26.97104 | 3.66737 | 9.676 | 3.65245
|  | 26.49123 | 3.69144 | 63.32379 | 3.76111 | 27.30405 | 3.66817 | 9.758 | 3.65286
|  | 26.84211 | 3.69206 | 64.08668 | 3.76254 | 27.637 | 3.66899 | 9.922 | 3.65306
|  | 27.19298 | 3.69267 | 64.84964 | 3.76408 | 27.97001 | 3.66981 | 10.086 | 3.65347
|  | 27.54386 | 3.69316 | 65.6126 | 3.7656 | 28.30296 | 3.67042 | 10.168 | 3.65368
|  | 27.83626 | 3.69383 | 66.37557 | 3.76718 | 28.63596 | 3.67103 | 10.332 | 3.65397
|  | 28.18713 | 3.6945 | 67.13853 | 3.76865 | 28.96892 | 3.67205 | 10.496 | 3.65433
|  | 28.53801 | 3.69494 | 67.90149 | 3.77029 | 29.30192 | 3.67263 | 10.578 | 3.6547
|  | 28.88889 | 3.69553 | 68.66445 | 3.77171 | 29.63487 | 3.67328 | 10.742 | 3.65494
|  | 29.18129 | 3.69614 | 69.42742 | 3.77334 | 29.96788 | 3.67389 | 10.906 | 3.65531
|  | 29.53216 | 3.69692 | 70.1903 | 3.77497 | 30.30083 | 3.67459 | 10.988 | 3.65551
|  | 29.88304 | 3.69746 | 70.95327 | 3.7766 | 30.63383 | 3.67552 | 11.152 | 3.65587
|  | 30.23392 | 3.69798 | 71.71623 | 3.77823 | 30.96684 | 3.67614 | 11.316 | 3.65612
|  | 30.52632 | 3.69859 | 72.47919 | 3.77986 | 31.29979 | 3.67675 | 11.398 | 3.65632
|  | 30.87719 | 3.69926 | 73.24216 | 3.7815 | 31.6328 | 3.67756 | 11.562 | 3.65672
|  | 31.22807 | 3.69998 | 74.00512 | 3.78326 | 31.96575 | 3.67818 | 11.726 | 3.65693
|  | 31.57895 | 3.70061 | 74.76808 | 3.78475 | 32.29875 | 3.67904 | 11.808 | 3.65713
|  | 31.87135 | 3.70118 | 75.53097 | 3.78659 | 32.63171 | 3.67982 | 11.972 | 3.65738
|  | 32.22222 | 3.70186 | 76.29393 | 3.78823 | 32.96471 | 3.68063 | 12.136 | 3.65771
|  | 32.5731 | 3.70243 | 77.05689 | 3.79006 | 33.29772 | 3.6815 | 12.218 | 3.65795
|  | 32.8655 | 3.70306 | 77.81986 | 3.79189 | 33.63067 | 3.68232 | 12.382 | 3.65816
|  | 33.21637 | 3.70381 | 78.58282 | 3.79377 | 33.96367 | 3.68325 | 12.546 | 3.65836
|  | 33.56725 | 3.70441 | 79.34578 | 3.79556 | 34.29663 | 3.6839 | 12.628 | 3.65877
|  | 33.91813 | 3.70504 | 80.10875 | 3.79759 | 34.62963 | 3.68492 | 12.792 | 3.65897
|  | 34.21053 | 3.70563 | 80.87171 | 3.79943 | 34.96264 | 3.68573 | 12.956 | 3.65918
|  | 34.5614 | 3.70635 | 81.6346 | 3.80134 | 35.29559 | 3.68655 | 13.038 | 3.65938
|  | 34.91228 | 3.70698 | 82.39756 | 3.80331 | 35.62859 | 3.68737 | 13.202 | 3.65958
|  | 35.26316 | 3.70761 | 83.16052 | 3.80535 | 35.96155 | 3.68819 | 13.366 | 3.65991
|  | 35.55556 | 3.70821 | 83.92348 | 3.80739 | 36.29455 | 3.68899 | 13.448 | 3.6602
|  | 35.90643 | 3.709 | 84.68645 | 3.80963 | 36.6275 | 3.68981 | 13.612 | 3.6604
|  | 36.25731 | 3.70961 | 85.44933 | 3.81166 | 36.96051 | 3.69063 | 13.776 | 3.66061
|  | 36.54971 | 3.71038 | 86.2123 | 3.8139 | 37.29351 | 3.69144 | 13.858 | 3.66086
|  | 36.90058 | 3.71103 | 86.97526 | 3.81615 | 37.62647 | 3.69225 | 14.022 | 3.66102
|  | 37.25146 | 3.71165 | 87.73822 | 3.81835 | 37.95947 | 3.69307 | 14.186 | 3.66126
|  | 37.60234 | 3.71226 | 88.50119 | 3.82063 | 38.29242 | 3.69388 | 14.268 | 3.66164
|  | 37.89474 | 3.71306 | 89.26415 | 3.823 | 38.62543 | 3.6947 | 14.432 | 3.66184
|  | 38.24561 | 3.71369 | 90.02711 | 3.82532 | 38.95838 | 3.69552 | 14.596 | 3.66205
|  | 38.59649 | 3.71433 | 90.79 | 3.82777 | 39.29139 | 3.69632 | 14.678 | 3.66225
|  | 38.94737 | 3.71492 | 91.55296 | 3.83022 | 39.62439 | 3.69714 | 14.842 | 3.66262
|  | 39.23977 | 3.71563 | 92.31592 | 3.83287 | 39.95734 | 3.69795 | 15.006 | 3.66286
|  | 39.59064 | 3.71635 | 93.07889 | 3.83552 | 40.29035 | 3.69878 | 15.088 | 3.66306
|  | 39.94152 | 3.71696 | 93.84185 | 3.83818 | 40.6233 | 3.69959 | 15.252 | 3.66331
|  | 40.2924 | 3.71758 | 94.60481 | 3.84086 | 40.95631 | 3.70033 | 15.416 | 3.66367
|  | 40.5848 | 3.71819 | 95.36778 | 3.84375 | 41.28926 | 3.70118 | 15.498 | 3.66388
|  | 40.93567 | 3.71876 | 96.13066 | 3.84674 | 41.62226 | 3.70204 | 15.662 | 3.66429
|  | 41.28655 | 3.71942 | 96.89363 | 3.84959 | 41.95527 | 3.70282 | 15.826 | 3.6645
|  | 41.57895 | 3.72003 | 97.65659 | 3.85264 | 42.28822 | 3.7036 | 15.908 | 3.6647
|  | 41.92982 | 3.72064 | 98.41955 | 3.8557 | 42.62122 | 3.70429 | 16.072 | 3.66495
|  | 42.2807 | 3.72126 | 99.18251 | 3.85859 | 42.95418 | 3.70518 | 16.236 | 3.66532
|  | 42.63158 | 3.72188 | 99.94548 | 3.86161 | 43.28718 | 3.70592 | 16.318 | 3.66553
|  | 42.98246 | 3.72257 | 100.70844 | 3.86487 | 43.62019 | 3.70674 | 16.482 | 3.66573
|  | 43.27485 | 3.72331 | 101.4714 | 3.86797 | 43.95314 | 3.70739 | 16.646 | 3.66614
|  | 43.62573 | 3.72392 | 102.23429 | 3.87115 | 44.28614 | 3.70832 | 16.728 | 3.66635
|  | 43.97661 | 3.72458 | 102.99725 | 3.87445 | 44.6191 | 3.7091 | 16.892 | 3.66655
|  | 44.26901 | 3.72535 | 103.76022 | 3.87771 | 44.9521 | 3.70979 | 17.056 | 3.66675
|  | 44.61988 | 3.72597 | 104.52318 | 3.88094 | 45.28505 | 3.7104 | 17.138 | 3.66707
|  | 44.97076 | 3.72665 | 105.28614 | 3.88424 | 45.61806 | 3.71121 | 17.302 | 3.66736
|  | 45.32164 | 3.7274 | 106.04911 | 3.88749 | 45.95106 | 3.71204 | 17.466 | 3.66756
|  | 45.61404 | 3.72801 | 106.81207 | 3.89076 | 46.28402 | 3.71273 | 17.548 | 3.6678
|  | 45.96491 | 3.72862 | 107.57503 | 3.89402 | 46.61702 | 3.71346 | 17.712 | 3.66817
|  | 46.31579 | 3.72943 | 108.33792 | 3.89729 | 46.94997 | 3.71428 | 17.876 | 3.66837
|  | 46.66667 | 3.73014 | 109.10088 | 3.90059 | 47.28298 | 3.71489 | 17.958 | 3.66862
|  | 46.95906 | 3.73081 | 109.86384 | 3.90401 | 47.61593 | 3.71571 | 18.122 | 3.66899
|  | 47.30994 | 3.73139 | 110.62681 | 3.90723 | 47.94894 | 3.71632 | 18.286 | 3.66923
|  | 47.66082 | 3.73209 | 111.38977 | 3.91045 | 48.28194 | 3.71702 | 18.368 | 3.6696
|  | 48.0117 | 3.73283 | 112.15273 | 3.91379 | 48.61489 | 3.71775 | 18.532 | 3.66981
|  | 48.36257 | 3.73349 | 112.9157 | 3.91706 | 48.9479 | 3.71845 | 18.696 | 3.67014
|  | 48.65497 | 3.73413 | 113.67866 | 3.92053 | 49.28085 | 3.71919 | 18.778 | 3.67042
|  | 49.00585 | 3.73474 | 114.44155 | 3.92357 | 49.61386 | 3.71989 | 18.942 | 3.67091
|  | 49.35673 | 3.73552 | 115.20451 | 3.92675 | 49.94681 | 3.72082 | 19.106 | 3.67124
|  | 49.7076 | 3.73617 | 115.96747 | 3.9299 | 50.27981 | 3.72152 | 19.188 | 3.67152
|  | 50 | 3.73697 | 116.73043 | 3.93316 | 50.61282 | 3.72225 | 19.352 | 3.67185
|  | 50.35088 | 3.7376 | 117.4934 | 3.93622 | 50.94577 | 3.72307 | 19.516 | 3.67218
|  | 50.70175 | 3.73821 | 118.25636 | 3.93936 | 51.27878 | 3.72368 | 19.598 | 3.67246
|  | 51.05263 | 3.73886 | 119.01932 | 3.94254 | 51.61173 | 3.72465 | 19.762 | 3.67279
|  | 51.34503 | 3.73963 | 119.78229 | 3.9456 | 51.94473 | 3.72531 | 19.926 | 3.67308
|  | 51.69591 | 3.74025 | 120.54517 | 3.9487 | 52.27774 | 3.72613 | 20.008 | 3.67332
|  | 52.04678 | 3.74086 | 121.30814 | 3.95172 | 52.61069 | 3.72675 | 20.172 | 3.67369
|  | 52.33918 | 3.74151 | 122.0711 | 3.95478 | 52.94369 | 3.7276 | 20.336 | 3.67397
|  | 52.69006 | 3.74224 | 122.83406 | 3.95783 | 53.27665 | 3.72837 | 20.418 | 3.6743
|  | 53.04094 | 3.7429 | 123.59702 | 3.96089 | 53.60965 | 3.7291 | 20.582 | 3.6745
|  | 53.39181 | 3.74365 | 124.35999 | 3.96394 | 53.94261 | 3.72979 | 20.746 | 3.67479
|  | 53.74269 | 3.74428 | 125.12295 | 3.96701 | 54.27561 | 3.73061 | 20.828 | 3.67495
|  | 54.03509 | 3.74494 | 125.88591 | 3.96985 | 54.60861 | 3.73126 | 20.992 | 3.67531
|  | 54.38596 | 3.74556 | 126.6488 | 3.97271 | 54.94157 | 3.73204 | 21.156 | 3.67551
|  | 54.73684 | 3.74635 | 127.41176 | 3.97569 | 55.27457 | 3.73269 | 21.238 | 3.67584
|  | 55.02924 | 3.74699 | 128.17473 | 3.97845 | 55.60752 | 3.73347 | 21.402 | 3.67612
|  | 55.38012 | 3.7476 | 128.93769 | 3.98127 | 55.94053 | 3.73429 | 21.566 | 3.67633
|  | 55.73099 | 3.74823 | 129.70058 | 3.98401 | 56.27348 | 3.73506 | 21.648 | 3.67662
|  | 56.02339 | 3.74897 | 130.46354 | 3.98677 | 56.60649 | 3.73571 | 21.812 | 3.67694
|  | 56.37427 | 3.74963 | 131.2265 | 3.98963 | 56.93949 | 3.7364 | 21.976 | 3.67723
|  | 56.72515 | 3.75024 | 131.98946 | 3.99248 | 57.27244 | 3.73714 | 22.058 | 3.67744
|  | 57.07602 | 3.751 | 132.75243 | 3.99513 | 57.60545 | 3.73795 | 22.14 | 3.67764
|  | 57.36842 | 3.75168 | 133.51539 | 3.9977 | 57.93835 | 3.73858 | 22.222 | 3.67776
|  | 57.7193 | 3.75229 | 134.27835 | 4.00043 | 58.27135 | 3.73938 | 22.386 | 3.67797
|  | 58.07018 | 3.75305 | 135.04124 | 4.00304 | 58.60431 | 3.74 | 22.468 | 3.67829
|  | 58.42105 | 3.7537 | 135.8042 | 4.00574 | 58.93731 | 3.74081 | 22.632 | 3.67858
|  | 58.71345 | 3.75433 | 136.56717 | 4.00838 | 59.27032 | 3.7415 | 22.796 | 3.67878
|  | 59.06433 | 3.75495 | 137.33013 | 4.01083 | 59.60327 | 3.74224 | 22.878 | 3.67907
|  | 59.4152 | 3.75576 | 138.09309 | 4.01348 | 59.93627 | 3.74286 | 23.042 | 3.67923
|  | 59.76608 | 3.75638 | 138.85605 | 4.01614 | 60.26923 | 3.74363 | 23.206 | 3.67952
|  | 60.05848 | 3.75698 | 139.61902 | 4.01883 | 60.60223 | 3.74428 | 23.288 | 3.67972
|  | 60.40936 | 3.75768 | 140.38198 | 4.02152 | 60.93518 | 3.7449 | 23.452 | 3.68
|  | 60.76023 | 3.7584 | 141.14487 | 4.0242 | 61.26819 | 3.74551 | 23.616 | 3.68029
|  | 61.11111 | 3.75906 | 141.90783 | 4.02694 | 61.60119 | 3.74612 | 23.698 | 3.68061
|  | 61.40351 | 3.7597 | 142.67079 | 4.02958 | 61.93415 | 3.74694 | 23.862 | 3.68081
|  | 61.75439 | 3.76044 | 143.43376 | 4.03244 | 62.26715 | 3.74756 | 24.026 | 3.68102
|  | 62.10526 | 3.76107 | 144.19672 | 4.0351 | 62.6001 | 3.74833 | 24.108 | 3.68134
|  | 62.45614 | 3.76172 | 144.95968 | 4.03794 | 62.93311 | 3.74898 | 24.272 | 3.68163
|  | 62.74854 | 3.76243 | 145.72265 | 4.04067 | 63.26606 | 3.7496 | 24.436 | 3.68183
|  | 63.09942 | 3.76309 | 146.48561 | 4.04364 | 63.59907 | 3.75042 | 24.518 | 3.68204
|  | 63.45029 | 3.76373 | 147.24849 | 4.0465 | 63.93207 | 3.75106 | 24.682 | 3.68225
|  | 63.74269 | 3.76435 | 148.01146 | 4.04944 | 64.26502 | 3.7518 | 24.846 | 3.68262
|  | 64.09357 | 3.76498 | 148.77442 | 4.0525 | 64.59803 | 3.75245 | 24.928 | 3.68286
|  | 64.44444 | 3.7658 | 149.53738 | 4.05548 | 64.93098 | 3.75327 | 25.092 | 3.68306
|  | 64.79532 | 3.76656 | 150.30035 | 4.05875 | 65.26399 | 3.75409 | 25.256 | 3.68327
|  | 65.1462 | 3.76718 | 151.06331 | 4.0618 | 65.59699 | 3.7547 | 25.338 | 3.6838
|  | 65.4386 | 3.76788 | 151.82627 | 4.06506 | 65.92994 | 3.75552 | 25.502 | 3.68408
|  | 65.78947 | 3.7686 | 152.58924 | 4.06832 | 66.26295 | 3.75612 | 25.666 | 3.68429
|  | 66.14035 | 3.76926 | 153.35212 | 4.07179 | 66.5959 | 3.75698 | 25.748 | 3.68449
|  | 66.49123 | 3.77002 | 154.11509 | 4.07505 | 66.92891 | 3.75775 | 25.912 | 3.6847
|  | 66.78363 | 3.77065 | 154.87805 | 4.07859 | 67.26186 | 3.75837 | 26.076 | 3.68495
|  | 67.1345 | 3.77126 | 155.64101 | 4.08198 | 67.59486 | 3.75906 | 26.158 | 3.68531
|  | 67.48538 | 3.77201 | 156.40397 | 4.08565 | 67.92782 | 3.75979 | 26.322 | 3.68552
|  | 67.83626 | 3.7727 | 157.16694 | 4.08911 | 68.26082 | 3.76061 | 26.486 | 3.68572
|  | 68.12865 | 3.77337 | 157.9299 | 4.09278 | 68.59382 | 3.76121 | 26.568 | 3.68593
|  | 68.47953 | 3.77402 | 158.69279 | 4.09646 | 68.92678 | 3.76203 | 26.732 | 3.68614
|  | 68.83041 | 3.77474 | 159.45575 | 4.10012 | 69.25978 | 3.76264 | 26.896 | 3.68638
|  | 69.18129 | 3.77556 | 160.21871 | 4.1038 | 69.59273 | 3.76346 | 26.978 | 3.68675
|  | 69.47368 | 3.77618 | 160.98168 | 4.10748 | 69.92574 | 3.76424 | 27.142 | 3.68699
|  | 69.82456 | 3.77679 | 161.74464 | 4.11118 | 70.25874 | 3.76488 | 27.306 | 3.68736
|  | 70.17544 | 3.77761 | 162.5076 | 4.11492 | 70.5917 | 3.76562 | 27.388 | 3.68756
|  | 70.52632 | 3.77831 | 163.27056 | 4.11867 | 70.9247 | 3.76631 | 27.552 | 3.68777
|  | 70.81871 | 3.77906 | 164.03353 | 4.12254 | 71.25765 | 3.76713 | 27.716 | 3.68817
|  | 71.16959 | 3.77986 | 164.79641 | 4.12622 | 71.59066 | 3.76791 | 27.798 | 3.68838
|  | 71.52047 | 3.78048 | 165.55938 | 4.12989 | 71.92366 | 3.76856 | 27.962 | 3.68859
|  | 71.87135 | 3.78129 | 166.32234 | 4.13356 | 72.25662 | 3.76933 | 28.126 | 3.68883
|  | 72.16374 | 3.78211 | 167.0853 | 4.13703 | 72.58962 | 3.77015 | 28.208 | 3.68912
|  | 72.51462 | 3.78291 | 167.84827 | 4.14049 | 72.92257 | 3.7708 | 28.372 | 3.68941
|  | 72.8655 | 3.78354 | 168.61123 | 4.14396 | 73.25558 | 3.77162 | 28.536 | 3.6897
|  | 73.21637 | 3.78436 | 169.37419 | 4.14742 | 73.58858 | 3.77223 | 28.618 | 3.68998
|  | 73.50877 | 3.78517 | 170.13708 | 4.15068 | 73.92154 | 3.77303 | 28.782 | 3.69023
|  | 73.85965 | 3.78596 | 170.90004 | 4.15394 | 74.25454 | 3.77386 | 28.946 | 3.69063
|  | 74.21053 | 3.78666 | 171.663 | 4.1572 | 74.58749 | 3.77454 | 29.028 | 3.69083
|  | 74.5614 | 3.78742 | 172.42597 | 4.16022 | 74.9205 | 3.77529 | 29.192 | 3.69103
|  | 74.8538 | 3.78836 | 173.18893 | 4.16312 | 75.25345 | 3.77609 | 29.356 | 3.69127
|  | 75.20468 | 3.78905 | 173.95182 | 4.16598 | 75.58646 | 3.77691 | 29.438 | 3.6916
|  | 75.55556 | 3.78987 | 174.71478 | 4.16863 | 75.91941 | 3.77752 | 29.602 | 3.69185
|  | 75.90643 | 3.79067 | 175.47774 | 4.17107 | 76.25241 | 3.77831 | 29.766 | 3.69205
|  | 76.19883 | 3.79152 | 176.24071 | 4.17331 | 76.58542 | 3.779 | 29.848 | 3.6923
|  | 76.54971 | 3.79232 | 177.00367 | 4.17555 | 76.91837 | 3.77981 | 30.012 | 3.69262
|  | 76.90058 | 3.79313 | 177.76663 | 4.1774 | 77.25138 | 3.78059 | 30.176 | 3.69287
|  | 77.25146 | 3.79394 | 178.52959 | 4.17921 | 77.58433 | 3.78125 | 30.258 | 3.69308
|  | 77.54386 | 3.79476 | 179.29256 | 4.18068 | 77.91733 | 3.78202 | 30.422 | 3.69348
|  | 77.89474 | 3.79559 | 180.05544 | 4.18224 | 78.25034 | 3.78285 | 30.586 | 3.69389
|  | 78.24561 | 3.79654 | 180.81841 | 4.18351 | 78.58329 | 3.78367 | 30.668 | 3.6941
|  | 78.59649 | 3.79723 | 181.58137 | 4.18473 | 78.91629 | 3.78444 | 30.832 | 3.6943
|  | 78.88889 | 3.79822 | 182.34433 | 4.18595 | 79.24925 | 3.78509 | 30.996 | 3.69471
|  | 79.23977 | 3.79905 | 183.1073 | 4.18717 | 79.58225 | 3.78611 | 31.078 | 3.69491
|  | 79.59064 | 3.79986 | 183.87026 | 4.18839 | 79.9152 | 3.78693 | 31.242 | 3.69516
|  | 79.94152 | 3.80068 | 184.63322 | 4.18941 | 80.24821 | 3.78775 | 31.406 | 3.69553
|  | 80.2924 | 3.8017 | 185.39611 | 4.19048 | 80.58121 | 3.78856 | 31.488 | 3.69573
|  | 80.5848 | 3.80252 | 186.15907 | 4.19165 | 80.91417 | 3.78954 | 31.652 | 3.69598
|  | 80.93567 | 3.80336 | 186.92203 | 4.19276 | 81.24717 | 3.79027 | 31.816 | 3.69627
|  | 81.28655 | 3.80434 | 187.685 | 4.19411 | 81.58012 | 3.79121 | 31.898 | 3.69668
|  | 81.63743 | 3.80517 | 188.44796 | 4.19533 | 81.91313 | 3.79203 | 32.062 | 3.69701
|  | 81.92982 | 3.806 | 189.21092 | 4.19655 | 82.24608 | 3.79301 | 32.226 | 3.69733
|  | 82.2807 | 3.807 | 189.97389 | 4.19798 | 82.57909 | 3.79386 | 32.308 | 3.69758
|  | 82.63158 | 3.80792 | 190.73685 | 4.19933 | 82.91209 | 3.79469 | 32.472 | 3.69778
|  | 82.98246 | 3.80884 | 191.49974 | 4.20095 | 83.24504 | 3.7955 | 32.636 | 3.69819
|  | 83.27485 | 3.80965 | 192.2627 | 4.20251 | 83.57805 | 3.79651 | 32.718 | 3.69839
|  | 83.62573 | 3.81059 | 193.02566 | 4.20431 | 83.911 | 3.79734 | 32.882 | 3.6988
|  | 83.97661 | 3.81156 | 193.78863 | 4.20605 | 84.24401 | 3.79819 | 33.046 | 3.699
|  | 84.32749 | 3.81253 | 194.55159 | 4.20817 | 84.57701 | 3.79921 | 33.128 | 3.69933
|  | 84.61988 | 3.81341 | 195.31455 | 4.21041 | 84.90996 | 3.80019 | 33.292 | 3.69958
|  | 84.97076 | 3.81452 | 196.07751 | 4.21266 | 85.24297 | 3.801 | 33.456 | 3.69982
|  | 85.32164 | 3.81539 | 196.84048 | 4.2153 | 85.57592 | 3.80194 | 33.538 | 3.70023
|  | 85.67251 | 3.81641 | 197.60336 | 4.21811 | 85.90893 | 3.80304 | 33.702 | 3.70044
|  | 85.96491 | 3.81743 | 198.36633 | 4.22109 | 86.24188 | 3.80386 | 33.866 | 3.70084
|  | 86.31579 | 3.81845 | 199.12929 | 4.22448 | 86.57488 | 3.80488 | 33.948 | 3.70105
|  | 86.66667 | 3.81948 | 199.89225 | 4.22835 | 86.90789 | 3.80589 | 34.112 | 3.70125
|  | 87.01754 | 3.82049 | 200.65522 | 4.23223 | 87.24084 | 3.80683 | 34.276 | 3.70166
|  | 87.30994 | 3.82169 | 201.41818 | 4.23679 | 87.57385 | 3.80772 | 34.358 | 3.7019
|  | 87.66082 | 3.82268 | 202.18114 | 4.2418 | 87.9068 | 3.80874 | 34.522 | 3.70227
|  | 88.0117 | 3.82377 | 202.94403 | 4.2471 | 88.2398 | 3.80976 | 34.686 | 3.70248
|  | 88.36257 | 3.82478 | 203.67594 | 4.25016 | 88.57276 | 3.81078 | 34.768 | 3.7028
|  | 88.65497 | 3.8259 | 204.23427 | 4.25016 | 88.90576 | 3.81179 | 34.932 | 3.70305
|  | 89.00585 | 3.82703 | 204.66504 | 4.25016 | 89.23876 | 3.81291 | 35.096 | 3.70334
|  | 89.35673 | 3.82825 | 204.66825 | 4.25016 | 89.57172 | 3.81384 | 35.178 | 3.7037
|  | 89.7076 | 3.82928 |  |  | 89.90472 | 3.81486 | 35.342 | 3.70407
|  | 90 | 3.83047 | 1.9042 | 4.17262 | 90.23768 | 3.81588 | 35.506 | 3.70431
|  | 90.35088 | 3.8316 | 3.81161 | 4.16373 | 90.57068 | 3.81698 | 35.588 | 3.70452
|  | 90.70175 | 3.83274 | 5.71902 | 4.15883 | 90.90368 | 3.81796 | 35.752 | 3.70484
|  | 91.05263 | 3.83397 | 7.62643 | 4.15537 | 91.23664 | 3.81914 | 35.916 | 3.70513
|  | 91.34503 | 3.83519 | 9.53383 | 4.15252 | 91.56964 | 3.82037 | 35.998 | 3.70533
|  | 91.69591 | 3.83624 | 11.44116 | 4.15003 | 91.90259 | 3.82138 | 36.162 | 3.7057
|  | 92.04678 | 3.83762 | 13.34857 | 4.1475 | 92.2356 | 3.82261 | 36.326 | 3.70594
|  | 92.39766 | 3.83872 | 15.25598 | 4.14517 | 92.56855 | 3.82363 | 36.408 | 3.70627
|  | 92.74854 | 3.83995 | 17.16339 | 4.14252 | 92.90156 | 3.82466 | 36.572 | 3.7066
|  | 93.04094 | 3.84132 | 19.07079 | 4.13983 | 93.23456 | 3.82589 | 36.736 | 3.70697
|  | 93.39181 | 3.84254 | 20.9782 | 4.13662 | 93.56751 | 3.82689 | 36.818 | 3.70717
|  | 93.74269 | 3.8438 | 22.88561 | 4.13323 | 93.90052 | 3.82808 | 36.982 | 3.70738
|  | 94.09357 | 3.8451 | 24.79294 | 4.12928 | 94.23347 | 3.82936 | 37.146 | 3.70775
|  | 94.38596 | 3.8464 | 26.70035 | 4.12479 | 94.56648 | 3.83038 | 37.228 | 3.70799
|  | 94.73684 | 3.84764 | 28.60775 | 4.11952 | 94.89943 | 3.8316 | 37.392 | 3.70827
|  | 95.08772 | 3.849 | 30.51516 | 4.1139 | 95.23243 | 3.83284 | 37.556 | 3.70859
|  | 95.4386 | 3.8503 | 32.42257 | 4.10746 | 95.56544 | 3.83407 | 37.638 | 3.7088
|  | 95.73099 | 3.85154 | 34.32998 | 4.10053 | 95.89839 | 3.83533 | 37.802 | 3.70917
|  | 96.08187 | 3.85295 | 36.23731 | 4.09278 | 96.2314 | 3.83652 | 37.966 | 3.70941
|  | 96.43275 | 3.85438 | 38.14471 | 4.08471 | 96.56435 | 3.83774 | 38.048 | 3.70982
|  | 96.78363 | 3.8556 | 40.05212 | 4.07607 | 96.89735 | 3.83916 | 38.212 | 3.71006
|  | 97.07602 | 3.85703 | 41.95953 | 4.06731 | 97.23036 | 3.84043 | 38.376 | 3.71035
|  | 97.4269 | 3.85835 | 43.86686 | 4.05841 | 97.56331 | 3.84182 | 38.458 | 3.71063
|  | 97.77778 | 3.85968 | 45.77427 | 4.04937 | 97.89632 | 3.84315 | 38.622 | 3.71084
|  | 98.12865 | 3.86111 | 47.68168 | 4.04052 | 98.22927 | 3.84447 | 38.786 | 3.71125
|  | 98.42105 | 3.86234 | 49.58908 | 4.03204 | 98.56227 | 3.84585 | 38.868 | 3.71145
|  | 98.77193 | 3.86379 | 51.49649 | 4.02356 | 98.89523 | 3.84711 | 39.032 | 3.71182
|  | 99.12281 | 3.86521 | 53.4039 | 4.01552 | 99.22823 | 3.84855 | 39.196 | 3.71207
|  | 99.47368 | 3.86663 | 55.31123 | 4.00785 | 99.56124 | 3.84997 | 39.278 | 3.71228
|  | 99.82456 | 3.86802 | 57.21864 | 4.00044 | 99.89419 | 3.85136 | 39.442 | 3.71248
|  | 100.11696 | 3.8695 | 59.12604 | 3.99326 | 100.22719 | 3.85275 | 39.606 | 3.71289
|  | 100.46784 | 3.87093 | 61.03345 | 3.98616 | 100.56015 | 3.85405 | 39.688 | 3.71321
|  | 100.81871 | 3.87225 | 62.94086 | 3.97943 | 100.89315 | 3.85548 | 39.852 | 3.7135
|  | 101.16959 | 3.87382 | 64.84827 | 3.97271 | 101.22615 | 3.85691 | 40.016 | 3.7137
|  | 101.46199 | 3.87522 | 66.75567 | 3.96599 | 101.55911 | 3.85834 | 40.098 | 3.71395
|  | 101.81287 | 3.87676 | 68.663 | 3.95926 | 101.89211 | 3.85977 | 40.262 | 3.71432
|  | 102.16374 | 3.87824 | 70.57041 | 3.95237 | 102.22506 | 3.86139 | 40.426 | 3.71452
|  | 102.51462 | 3.87971 | 72.47782 | 3.9454 | 102.55807 | 3.86274 | 40.508 | 3.71476
|  | 102.80702 | 3.88128 | 74.38523 | 3.93825 | 102.89102 | 3.86404 | 40.672 | 3.71505
|  | 103.15789 | 3.88277 | 76.29263 | 3.93096 | 103.22403 | 3.86563 | 40.836 | 3.71534
|  | 103.50877 | 3.8842 | 78.20004 | 3.92358 | 103.55703 | 3.86698 | 40.918 | 3.7157
|  | 103.85965 | 3.8858 | 80.10737 | 3.91604 | 103.88998 | 3.86853 | 41.082 | 3.71595
|  | 104.21053 | 3.88729 | 82.01478 | 3.90813 | 104.22299 | 3.86996 | 41.246 | 3.71632
|  | 104.50292 | 3.88875 | 83.92219 | 3.90014 | 104.55594 | 3.87159 | 41.328 | 3.71656
|  | 104.8538 | 3.89031 | 85.82952 | 3.89202 | 104.88895 | 3.87302 | 41.492 | 3.71697
|  | 105.20468 | 3.89181 | 87.73693 | 3.88383 | 105.2219 | 3.87444 | 41.656 | 3.71718
|  | 105.55556 | 3.89341 | 89.64433 | 3.87548 | 105.5549 | 3.87587 | 41.738 | 3.71759
|  | 105.84795 | 3.89501 | 91.55174 | 3.86703 | 105.88791 | 3.8775 | 41.902 | 3.71791
|  | 106.19883 | 3.89653 | 93.45907 | 3.85876 | 106.22086 | 3.87901 | 42.066 | 3.7182
|  | 106.54971 | 3.89808 | 95.36648 | 3.85022 | 106.55387 | 3.88052 | 42.148 | 3.71845
|  | 106.90058 | 3.89969 | 97.27389 | 3.84195 | 106.88682 | 3.88198 | 42.312 | 3.71881
|  | 107.25146 | 3.90114 | 99.18129 | 3.83348 | 107.21982 | 3.8835 | 42.476 | 3.7191
|  | 107.54386 | 3.90266 | 101.0887 | 3.8254 | 107.55278 | 3.88505 | 42.558 | 3.71958
|  | 107.89474 | 3.9042 | 102.99611 | 3.81741 | 107.88578 | 3.88649 | 42.722 | 3.71983
|  | 108.24561 | 3.90575 | 104.90352 | 3.80971 | 108.21879 | 3.88811 | 42.886 | 3.72023
|  | 108.59649 | 3.90727 | 106.81085 | 3.80209 | 108.55174 | 3.88954 | 42.968 | 3.72043
|  | 108.88889 | 3.90876 | 108.71825 | 3.79475 | 108.88474 | 3.89097 | 43.132 | 3.7208
|  | 109.23977 | 3.91032 | 110.62566 | 3.78781 | 109.2177 | 3.89249 | 43.296 | 3.72104
|  | 109.59064 | 3.91176 | 112.53307 | 3.78108 | 109.5507 | 3.89404 | 43.378 | 3.72141
|  | 109.94152 | 3.91338 | 114.44048 | 3.77488 | 109.88365 | 3.89547 | 43.542 | 3.72166
|  | 110.2924 | 3.91482 | 116.34788 | 3.76885 | 110.21666 | 3.89694 | 43.706 | 3.72186
|  | 110.5848 | 3.91644 | 118.25522 | 3.76335 | 110.54966 | 3.89853 | 43.788 | 3.72227
|  | 110.93567 | 3.91788 | 120.16262 | 3.75793 | 110.88262 | 3.89996 | 43.952 | 3.72251
|  | 111.28655 | 3.91951 | 122.07003 | 3.75275 | 111.21562 | 3.90143 | 44.116 | 3.72288
|  | 111.63743 | 3.92103 | 123.97744 | 3.74773 | 111.54857 | 3.90298 | 44.198 | 3.72312
|  | 111.9883 | 3.92257 | 125.88485 | 3.74296 | 111.88158 | 3.90462 | 44.362 | 3.72348
|  | 112.2807 | 3.92407 | 127.79218 | 3.73827 | 112.21458 | 3.90608 | 44.526 | 3.72369
|  | 112.63158 | 3.92563 | 129.69958 | 3.73358 | 112.54754 | 3.9076 | 44.608 | 3.72389
|  | 112.98246 | 3.92725 | 131.60691 | 3.7291 | 112.88054 | 3.90914 | 44.772 | 3.7241
|  | 113.33333 | 3.92869 | 133.51432 | 3.72461 | 113.21349 | 3.91078 | 44.936 | 3.72451
|  | 113.62573 | 3.93017 | 135.42173 | 3.72016 | 113.5465 | 3.9122 | 45.018 | 3.72471
|  | 113.97661 | 3.93175 | 137.32914 | 3.71584 | 113.87945 | 3.91384 | 45.182 | 3.72491
|  | 114.32749 | 3.93318 | 139.23654 | 3.71156 | 114.21245 | 3.91526 | 45.346 | 3.72528
|  | 114.67836 | 3.93471 | 141.14395 | 3.70729 | 114.54546 | 3.91681 | 45.428 | 3.72552
|  | 114.97076 | 3.93624 | 143.05128 | 3.7028 | 114.87841 | 3.91832 | 45.592 | 3.72573
|  | 115.32164 | 3.93767 | 144.95869 | 3.69852 | 115.21142 | 3.91975 | 45.756 | 3.72605
|  | 115.67251 | 3.93931 | 146.8661 | 3.69403 | 115.54432 | 3.92118 | 45.838 | 3.72634
|  | 116.02339 | 3.94073 | 148.77351 | 3.68955 | 115.87732 | 3.92259 | 46.002 | 3.72655
|  | 116.31579 | 3.94217 | 150.68091 | 3.68499 | 116.21028 | 3.92423 | 46.166 | 3.7268
|  | 116.66667 | 3.9436 | 152.58832 | 3.68017 | 116.54328 | 3.92565 | 46.248 | 3.72716
|  | 117.01754 | 3.94521 | 154.49565 | 3.67527 | 116.87628 | 3.92729 | 46.412 | 3.72737
|  | 117.36842 | 3.94658 | 156.40306 | 3.67034 | 117.20924 | 3.92871 | 46.576 | 3.72766
|  | 117.7193 | 3.94789 | 158.31047 | 3.66524 | 117.54224 | 3.93019 | 46.576 | 3.72766
|  | 118.0117 | 3.94946 | 160.21787 | 3.66003 | 117.87519 | 3.93166 | 46.658 | 3.72787
|  | 118.36257 | 3.95085 | 162.12528 | 3.65468 | 118.2082 | 3.93321 | 46.822 | 3.72819
|  | 118.71345 | 3.95239 | 164.03269 | 3.64918 | 118.54115 | 3.93463 | 46.986 | 3.72839
|  | 119.06433 | 3.95369 | 165.9401 | 3.64347 | 118.87416 | 3.93606 | 47.068 | 3.7286
|  | 119.35673 | 3.95521 | 167.84743 | 3.63756 | 119.20716 | 3.9376 | 47.232 | 3.72892
|  | 119.7076 | 3.95658 | 169.75476 | 3.63124 | 119.54011 | 3.93891 | 47.396 | 3.72925
|  | 120.05848 | 3.95806 | 171.66217 | 3.62471 | 119.87312 | 3.94056 | 47.478 | 3.72962
|  | 120.40936 | 3.95935 | 173.56957 | 3.61778 | 120.20607 | 3.94198 | 47.642 | 3.72982
|  | 120.76023 | 3.96083 | 175.47698 | 3.61065 | 120.53908 | 3.9434 | 47.806 | 3.73019
|  | 121.05263 | 3.96236 | 177.38439 | 3.60303 | 120.87203 | 3.94483 | 47.888 | 3.73043
|  | 121.40351 | 3.96366 | 179.29179 | 3.59495 | 121.20503 | 3.94626 | 48.052 | 3.73064
|  | 121.75439 | 3.96526 | 181.19913 | 3.58619 | 121.53804 | 3.94769 | 48.216 | 3.73084
|  | 122.04678 | 3.96662 | 183.10653 | 3.57681 | 121.87099 | 3.94912 | 48.298 | 3.73112
|  | 122.39766 | 3.96811 | 185.01394 | 3.56641 | 122.204 | 3.95054 | 48.462 | 3.73145
|  | 122.74854 | 3.96944 | 186.92135 | 3.55471 | 122.53695 | 3.95194 | 48.626 | 3.73165
|  | 123.09942 | 3.97077 | 188.82876 | 3.54093 | 122.86995 | 3.95341 | 48.708 | 3.73194
|  | 123.45029 | 3.9722 | 190.73616 | 3.52466 | 123.20291 | 3.95462 | 48.872 | 3.73227
|  | 123.74269 | 3.97363 | 192.64349 | 3.5042 | 123.53591 | 3.95606 | 49.036 | 3.73264
|  | 124.09357 | 3.97506 | 194.5509 | 3.47692 | 123.86892 | 3.95745 | 49.118 | 3.73289
|  | 124.44444 | 3.97635 | 196.45831 | 3.43941 | 124.20187 | 3.95872 | 49.282 | 3.73309
|  | 124.79532 | 3.97789 | 198.36572 | 3.3884 | 124.53487 | 3.96014 | 49.446 | 3.73338
|  | 125.08772 | 3.97913 | 200.27312 | 3.3184 | 124.86783 | 3.96137 | 49.528 | 3.7337
|  | 125.4386 | 3.9805 | 202.18053 | 3.2201 | 125.20083 | 3.96281 | 49.692 | 3.73391
|  | 125.78947 | 3.98192 | 204.08794 | 3.06606 | 125.53378 | 3.96411 | 49.856 | 3.73416
|  | 126.14035 | 3.98321 | 204.64421 | 2.99968 | 125.86679 | 3.96546 | 49.938 | 3.73448
|  | 126.49123 | 3.98465 |  |  | 126.19979 | 3.96688 | 50.102 | 3.73473
|  | 126.78363 | 3.98588 |  |  | 126.53275 | 3.96811 | 50.266 | 3.73493
|  | 127.1345 | 3.98724 |  |  | 126.86575 | 3.96954 | 50.348 | 3.73513
|  | 127.48538 | 3.98853 |  |  | 127.1987 | 3.97088 | 50.512 | 3.73546
|  | 127.83626 | 3.98993 |  |  | 127.53171 | 3.9722 | 50.676 | 3.73574
|  | 128.12865 | 3.99117 |  |  | 127.86471 | 3.97354 | 50.758 | 3.73607
|  | 128.47953 | 3.99245 |  |  | 128.19766 | 3.97484 | 50.922 | 3.73636
|  | 128.83041 | 3.99376 |  |  | 128.53067 | 3.97628 | 51.086 | 3.73656
|  | 129.18129 | 3.99506 |  |  | 128.86362 | 3.9775 | 51.168 | 3.73693
|  | 129.53216 | 3.99629 |  |  | 129.19663 | 3.97893 | 51.332 | 3.73718
|  | 129.82456 | 3.99771 |  |  | 129.52958 | 3.98015 | 51.496 | 3.73738
|  | 130.17544 | 3.99894 |  |  | 129.86258 | 3.98136 | 51.578 | 3.73771
|  | 130.52632 | 4.00016 |  |  | 130.19559 | 3.9828 | 51.742 | 3.73799
|  | 130.87719 | 4.00139 |  |  | 130.52854 | 3.98402 | 51.906 | 3.7382
|  | 131.22807 | 4.00262 |  |  | 130.86155 | 3.98545 | 51.988 | 3.7384
|  | 131.52047 | 4.00405 |  |  | 131.1945 | 3.98667 | 52.152 | 3.73881
|  | 131.87135 | 4.00521 |  |  | 131.5275 | 3.9879 | 52.316 | 3.73902
|  | 132.22222 | 4.00638 |  |  | 131.86051 | 3.98932 | 52.398 | 3.73942
|  | 132.5731 | 4.00773 |  |  | 132.19346 | 3.99054 | 52.562 | 3.73963
|  | 132.92398 | 4.00895 |  |  | 132.52647 | 3.99177 | 52.726 | 3.73983
|  | 133.21637 | 4.0103 |  |  | 132.85942 | 3.993 | 52.808 | 3.74024
|  | 133.56725 | 4.0116 |  |  | 133.19242 | 3.99422 | 52.972 | 3.74044
|  | 133.91813 | 4.01282 |  |  | 133.52543 | 3.99557 | 53.136 | 3.74069
|  | 134.26901 | 4.01405 |  |  | 133.85838 | 3.99674 | 53.218 | 3.74105
|  | 134.5614 | 4.0153 |  |  | 134.19139 | 3.99789 | 53.382 | 3.74126
|  | 134.91228 | 4.01652 |  |  | 134.52434 | 3.99932 | 53.546 | 3.74146
|  | 135.26316 | 4.01791 |  |  | 134.85734 | 4.00046 | 53.628 | 3.74187
|  | 135.61404 | 4.01912 |  |  | 135.1903 | 4.00176 | 53.792 | 3.74207
|  | 135.96491 | 4.02035 |  |  | 135.5233 | 4.00299 | 53.956 | 3.74248
|  | 136.25731 | 4.02154 |  |  | 135.85631 | 4.00405 | 54.038 | 3.74268
|  | 136.60819 | 4.02283 |  |  | 136.18926 | 4.00531 | 54.202 | 3.74301
|  | 136.95906 | 4.02422 |  |  | 136.52226 | 4.00644 | 54.366 | 3.74329
|  | 137.30994 | 4.02549 |  |  | 136.85522 | 4.00767 | 54.448 | 3.74349
|  | 137.66082 | 4.02674 |  |  | 137.18822 | 4.0089 | 54.612 | 3.7439
|  | 137.95322 | 4.02807 |  |  | 137.52117 | 4.01 | 54.776 | 3.74411
|  | 138.30409 | 4.02936 |  |  | 137.85418 | 4.01116 | 54.858 | 3.74431
|  | 138.65497 | 4.03071 |  |  | 138.18718 | 4.01237 | 55.022 | 3.74451
|  | 139.00585 | 4.03186 |  |  | 138.52013 | 4.01361 | 55.186 | 3.7448
|  | 139.35673 | 4.03323 |  |  | 138.85314 | 4.01483 | 55.268 | 3.74513
|  | 139.64912 | 4.03456 |  |  | 139.18609 | 4.01596 | 55.432 | 3.74533
|  | 140 | 4.03586 |  |  | 139.5191 | 4.01707 | 55.596 | 3.74566
|  | 140.35088 | 4.03728 |  |  | 139.8521 | 4.0183 | 55.678 | 3.74594
|  | 140.70175 | 4.03855 |  |  | 140.18505 | 4.01953 | 55.842 | 3.74615
|  | 140.99415 | 4.03996 |  |  | 140.51806 | 4.02075 | 56.006 | 3.7464
|  | 141.34503 | 4.04119 |  |  | 140.85101 | 4.02198 | 56.088 | 3.74676
|  | 141.69591 | 4.04259 |  |  | 141.18402 | 4.0232 | 56.252 | 3.74697
|  | 142.04678 | 4.04404 |  |  | 141.51697 | 4.02455 | 56.416 | 3.74717
|  | 142.39766 | 4.04528 |  |  | 141.84997 | 4.02569 | 56.498 | 3.7475
|  | 142.69006 | 4.04671 |  |  | 142.18298 | 4.02686 | 56.662 | 3.74778
|  | 143.04094 | 4.0481 |  |  | 142.51593 | 4.02829 | 56.826 | 3.74799
|  | 143.39181 | 4.04954 |  |  | 142.84894 | 4.02951 | 56.908 | 3.74828
|  | 143.74269 | 4.0509 |  |  | 143.18189 | 4.03074 | 57.072 | 3.74856
|  | 144.03509 | 4.05222 |  |  | 143.51489 | 4.03216 | 57.236 | 3.74881
|  | 144.38596 | 4.05365 |  |  | 143.84785 | 4.03327 | 57.318 | 3.74902
|  | 144.73684 | 4.05508 |  |  | 144.18085 | 4.03461 | 57.482 | 3.74942
|  | 145.08772 | 4.05653 |  |  | 144.51386 | 4.03599 | 57.646 | 3.74963
|  | 145.4386 | 4.05794 |  |  | 144.84681 | 4.03726 | 57.728 | 3.74984
|  | 145.73099 | 4.05938 |  |  | 145.17981 | 4.03857 | 57.892 | 3.75008
|  | 146.08187 | 4.0608 |  |  | 145.51277 | 4.03992 | 58.056 | 3.75045
|  | 146.43275 | 4.06223 |  |  | 145.84577 | 4.04134 | 58.138 | 3.75066
|  | 146.78363 | 4.06378 |  |  | 146.17872 | 4.04256 | 58.302 | 3.75107
|  | 147.1345 | 4.06528 |  |  | 146.51173 | 4.04394 | 58.466 | 3.75127
|  | 147.4269 | 4.06673 |  |  | 146.84473 | 4.04521 | 58.548 | 3.75147
|  | 147.77778 | 4.06837 |  |  | 147.17769 | 4.04665 | 58.712 | 3.75172
|  | 148.12865 | 4.06989 |  |  | 147.51069 | 4.04806 | 58.876 | 3.75208
|  | 148.47953 | 4.07141 |  |  | 147.84364 | 4.04945 | 58.958 | 3.75237
|  | 148.77193 | 4.07298 |  |  | 148.17665 | 4.05083 | 59.122 | 3.75261
|  | 149.12281 | 4.07449 |  |  | 148.5096 | 4.05214 | 59.286 | 3.7529
|  | 149.47368 | 4.07612 |  |  | 148.84261 | 4.05358 | 59.368 | 3.75318
|  | 149.82456 | 4.07776 |  |  | 149.17561 | 4.05501 | 59.532 | 3.75351
|  | 150.11696 | 4.07935 |  |  | 149.50856 | 4.05635 | 59.696 | 3.75372
|  | 150.46784 | 4.08094 |  |  | 149.84157 | 4.05771 | 59.778 | 3.75392
|  | 150.81871 | 4.08266 |  |  | 150.17452 | 4.0591 | 59.942 | 3.75412
|  | 151.16959 | 4.08417 |  |  | 150.50752 | 4.06072 | 60.106 | 3.75454
|  | 151.52047 | 4.08591 |  |  | 150.84053 | 4.06211 | 60.188 | 3.75474
|  | 151.81287 | 4.08748 |  |  | 151.17348 | 4.06358 | 60.352 | 3.75495
|  | 152.16374 | 4.08919 |  |  | 151.50649 | 4.06502 | 60.516 | 3.75531
|  | 152.51462 | 4.09082 |  |  | 151.83944 | 4.06644 | 60.598 | 3.7556
|  | 152.8655 | 4.09247 |  |  | 152.17244 | 4.06806 | 60.762 | 3.75597
|  | 153.21637 | 4.09408 |  |  | 152.5054 | 4.06949 | 60.926 | 3.75617
|  | 153.50877 | 4.09572 |  |  | 152.8384 | 4.0711 | 61.008 | 3.75637
|  | 153.85965 | 4.09739 |  |  | 153.17141 | 4.07257 | 61.172 | 3.75662
|  | 154.21053 | 4.09919 |  |  | 153.50436 | 4.07411 | 61.336 | 3.75699
|  | 154.5614 | 4.10081 |  |  | 153.83736 | 4.07562 | 61.418 | 3.75719
|  | 154.91228 | 4.10266 |  |  | 154.17032 | 4.07725 | 61.582 | 3.7574
|  | 155.20468 | 4.10429 |  |  | 154.50332 | 4.07884 | 61.746 | 3.75773
|  | 155.55556 | 4.10612 |  |  | 154.83627 | 4.08052 | 61.828 | 3.75801
|  | 155.90643 | 4.10776 |  |  | 155.16928 | 4.08214 | 61.992 | 3.75822
|  | 156.25731 | 4.10958 |  |  | 155.50228 | 4.08377 | 62.156 | 3.7585
|  | 156.54971 | 4.11123 |  |  | 155.83524 | 4.08541 | 62.238 | 3.75883
|  | 156.90058 | 4.11295 |  |  | 156.16824 | 4.08704 | 62.402 | 3.75911
|  | 157.25146 | 4.1147 |  |  | 156.50119 | 4.08867 | 62.566 | 3.75944
|  | 157.60234 | 4.11653 |  |  | 156.8342 | 4.09047 | 62.648 | 3.75968
|  | 157.95322 | 4.11827 |  |  | 157.16715 | 4.09193 | 62.812 | 3.76005
|  | 158.24561 | 4.12 |  |  | 157.50016 | 4.09376 | 62.976 | 3.76026
|  | 158.59649 | 4.12178 |  |  | 157.83316 | 4.0954 | 63.058 | 3.76067
|  | 158.94737 | 4.12347 |  |  | 158.16611 | 4.09716 | 63.222 | 3.76087
|  | 159.29825 | 4.12513 |  |  | 158.49912 | 4.09867 | 63.386 | 3.76127
|  | 159.64912 | 4.12674 |  |  | 158.83207 | 4.1005 | 63.468 | 3.76148
|  | 159.94152 | 4.12859 |  |  | 159.16508 | 4.10208 | 63.632 | 3.76188
|  | 160.2924 | 4.13027 |  |  | 159.49808 | 4.10376 | 63.796 | 3.76209
|  | 160.64327 | 4.13204 |  |  | 159.83103 | 4.1054 | 63.878 | 3.76233
|  | 160.99415 | 4.13369 |  |  | 160.16404 | 4.10703 | 64.042 | 3.76265
|  | 161.28655 | 4.13535 |  |  | 160.49699 | 4.10867 | 64.206 | 3.7629
|  | 161.63743 | 4.13697 |  |  | 160.82999 | 4.11043 | 64.288 | 3.76326
|  | 161.9883 | 4.13873 |  |  | 161.16295 | 4.112 | 64.452 | 3.7635
|  | 162.33918 | 4.14033 |  |  | 161.49595 | 4.11378 | 64.616 | 3.76371
|  | 162.69006 | 4.14207 |  |  | 161.82896 | 4.11536 | 64.698 | 3.76399
|  | 162.98246 | 4.14371 |  |  | 162.16191 | 4.11707 | 64.862 | 3.76432
|  | 163.33333 | 4.14534 |  |  | 162.49491 | 4.11867 | 65.026 | 3.76452
|  | 163.68421 | 4.14697 |  |  | 162.82787 | 4.12047 | 65.108 | 3.76473
|  | 164.03509 | 4.1488 |  |  | 163.16087 | 4.12214 | 65.272 | 3.76509
|  | 164.38596 | 4.15025 |  |  | 163.49382 | 4.12377 | 65.436 | 3.76546
|  | 164.67836 | 4.15194 |  |  | 163.82683 | 4.1254 | 65.518 | 3.76574
|  | 165.02924 | 4.15355 |  |  | 164.15983 | 4.12704 | 65.682 | 3.76594
|  | 165.38012 | 4.15528 |  |  | 164.49279 | 4.12858 | 65.846 | 3.76615
|  | 165.73099 | 4.15678 |  |  | 164.82579 | 4.1303 | 65.928 | 3.76651
|  | 166.08187 | 4.1584 |  |  | 165.15874 | 4.13194 | 66.092 | 3.76676
|  | 166.37427 | 4.15994 |  |  | 165.49175 | 4.13356 | 66.256 | 3.76697
|  | 166.72515 | 4.16146 |  |  | 165.82475 | 4.13523 | 66.338 | 3.76725
|  | 167.07602 | 4.16301 |  |  | 166.15771 | 4.13686 | 66.502 | 3.7675
|  | 167.4269 | 4.16452 |  |  | 166.49071 | 4.13854 | 66.666 | 3.76778
|  | 167.77778 | 4.16596 |  |  | 166.82366 | 4.14021 | 66.748 | 3.76811
|  | 168.12865 | 4.16739 |  |  | 167.15667 | 4.14176 | 66.912 | 3.76832
|  | 168.42105 | 4.16876 |  |  | 167.48962 | 4.14335 | 67.076 | 3.76869
|  | 168.77193 | 4.17009 |  |  | 167.82263 | 4.14498 | 67.158 | 3.76901
|  | 169.12281 | 4.17146 |  |  | 168.15563 | 4.14662 | 67.322 | 3.76922
|  | 169.47368 | 4.17269 |  |  | 168.48858 | 4.14812 | 67.486 | 3.76942
|  | 169.82456 | 4.17412 |  |  | 168.82159 | 4.14968 | 67.568 | 3.76963
|  | 170.11696 | 4.17526 |  |  | 169.15454 | 4.1511 | 67.732 | 3.76999
|  | 170.46784 | 4.17637 |  |  | 169.48755 | 4.1527 | 67.896 | 3.77024
|  | 170.81871 | 4.17759 |  |  | 169.82055 | 4.15404 | 67.978 | 3.77061
|  | 171.16959 | 4.17862 |  |  | 170.1535 | 4.15559 | 68.142 | 3.77085
|  | 171.52047 | 4.17963 |  |  | 170.48651 | 4.15682 | 68.306 | 3.77106
|  | 171.81287 | 4.18069 |  |  | 170.81946 | 4.15824 | 68.388 | 3.77126
|  | 172.16374 | 4.18167 |  |  | 171.15246 | 4.15959 | 68.552 | 3.77167
|  | 172.51462 | 4.18256 |  |  | 171.48547 | 4.16077 | 68.716 | 3.77192
|  | 172.8655 | 4.18341 |  |  | 171.81842 | 4.16212 | 68.798 | 3.77228
|  | 173.15789 | 4.18431 |  |  | 172.15143 | 4.16335 | 68.962 | 3.77249
|  | 173.50877 | 4.18502 |  |  | 172.48438 | 4.16458 | 69.126 | 3.77281
|  | 173.85965 | 4.18576 |  |  | 172.81738 | 4.1658 | 69.208 | 3.77309
|  | 174.21053 | 4.18637 |  |  | 173.15034 | 4.16703 | 69.372 | 3.7733
|  | 174.5614 | 4.18719 |  |  | 173.48334 | 4.16822 | 69.536 | 3.77351
|  | 174.8538 | 4.18789 |  |  | 173.81629 | 4.16927 | 69.618 | 3.77392
|  | 175.20468 | 4.18857 |  |  | 174.1493 | 4.17029 | 69.782 | 3.77412
|  | 175.55556 | 4.18921 |  |  | 174.4823 | 4.17143 | 69.946 | 3.77433
|  | 175.90643 | 4.18985 |  |  | 174.81526 | 4.17249 | 70.028 | 3.77469
|  | 176.25731 | 4.19048 |  |  | 175.14826 | 4.17335 | 70.192 | 3.77494
|  | 176.54971 | 4.19122 |  |  | 175.48121 | 4.17437 | 70.356 | 3.77534
|  | 176.90058 | 4.19186 |  |  | 175.81422 | 4.17526 | 70.438 | 3.77555
|  | 177.25146 | 4.19251 |  |  | 176.14717 | 4.17608 | 70.602 | 3.77596
|  | 177.60234 | 4.19319 |  |  | 176.48018 | 4.17693 | 70.766 | 3.77616
|  | 177.89474 | 4.19393 |  |  | 176.81318 | 4.17763 | 70.848 | 3.77636
|  | 178.24561 | 4.19455 |  |  | 177.14613 | 4.17844 | 71.012 | 3.77677
|  | 178.59649 | 4.19535 |  |  | 177.47914 | 4.17905 | 71.176 | 3.77698
|  | 178.94737 | 4.19603 |  |  | 177.81209 | 4.17974 | 71.258 | 3.77723
|  | 179.29825 | 4.19682 |  |  | 178.1451 | 4.18043 | 71.422 | 3.77759
|  | 179.59064 | 4.19761 |  |  | 178.47805 | 4.18108 | 71.422 | 3.77768
|  | 179.94152 | 4.19829 |  |  | 178.81105 | 4.1817 | 71.586 | 3.77784
|  | 180.2924 | 4.19904 |  |  | 179.14406 | 4.18231 | 71.668 | 3.7782
|  | 180.64327 | 4.19992 |  |  | 179.47701 | 4.18272 | 71.832 | 3.77853
|  | 180.99415 | 4.20067 |  |  | 179.81002 | 4.18321 | 71.996 | 3.77881
|  | 181.28655 | 4.20156 |  |  | 180.14297 | 4.18373 | 72.078 | 3.77902
|  | 181.63743 | 4.20229 |  |  | 180.47597 | 4.18434 | 72.242 | 3.77935
|  | 181.9883 | 4.2033 |  |  | 180.80898 | 4.18484 | 72.406 | 3.77964
|  | 182.33918 | 4.20411 |  |  | 181.14193 | 4.18538 | 72.488 | 3.78001
|  | 182.69006 | 4.20495 |  |  | 181.47494 | 4.18579 | 72.652 | 3.78026
|  | 182.98246 | 4.20597 |  |  | 181.80789 | 4.18618 | 72.816 | 3.78046
|  | 183.33333 | 4.20699 |  |  | 182.14089 | 4.18672 | 72.898 | 3.78087
|  | 183.68421 | 4.208 |  |  | 182.47385 | 4.18722 | 73.062 | 3.78107
|  | 184.03509 | 4.20904 |  |  | 182.80685 | 4.18783 | 73.226 | 3.78144
|  | 184.38596 | 4.21006 |  |  | 183.13985 | 4.18824 | 73.308 | 3.78172
|  | 184.67836 | 4.21128 |  |  | 183.47281 | 4.18881 | 73.472 | 3.78209
|  | 185.02924 | 4.21232 |  |  | 183.80581 | 4.18927 | 73.636 | 3.78238
|  | 185.38012 | 4.21367 |  |  | 184.13876 | 4.1897 | 73.718 | 3.7827
|  | 185.73099 | 4.21495 |  |  | 184.47177 | 4.19027 | 73.882 | 3.78291
|  | 186.08187 | 4.21617 |  |  | 184.80472 | 4.19092 | 74.046 | 3.78312
|  | 186.37427 | 4.21752 |  |  | 185.13773 | 4.19158 | 74.128 | 3.78353
|  | 186.72515 | 4.21883 |  |  | 185.47073 | 4.19211 | 74.292 | 3.78373
|  | 187.07602 | 4.22027 |  |  | 185.80368 | 4.19272 | 74.456 | 3.78401
|  | 187.4269 | 4.2217 |  |  | 186.13669 | 4.19334 | 74.538 | 3.78434
|  | 187.77778 | 4.22313 |  |  | 186.46964 | 4.19395 | 74.702 | 3.78471
|  | 188.07018 | 4.22475 |  |  | 186.80265 | 4.19455 | 74.866 | 3.78495
|  | 188.42105 | 4.22627 |  |  | 187.13565 | 4.19528 | 74.948 | 3.78524
|  | 188.77193 | 4.22785 |  |  | 187.4686 | 4.19597 | 75.112 | 3.78556
|  | 189.12281 | 4.22966 |  |  | 187.80161 | 4.19658 | 75.276 | 3.78581
|  | 189.47368 | 4.23131 |  |  | 188.13456 | 4.1973 | 75.358 | 3.78617
|  | 189.76608 | 4.23333 |  |  | 188.46757 | 4.19802 | 75.522 | 3.78638
|  | 190.11696 | 4.23518 |  |  | 188.80052 | 4.19875 | 75.686 | 3.78678
|  | 190.46784 | 4.23722 |  |  | 189.13352 | 4.19945 | 75.768 | 3.78698
|  | 190.81871 | 4.23944 |  |  | 189.46648 | 4.20005 | 75.932 | 3.78739
|  | 191.16959 | 4.24162 |  |  | 189.79948 | 4.20087 | 76.096 | 3.7876
|  | 191.46199 | 4.24396 |  |  | 190.13249 | 4.20169 | 76.178 | 3.78785
|  | 191.81287 | 4.24642 |  |  | 190.46544 | 4.20231 | 76.342 | 3.78838
|  | 192.16374 | 4.24886 |  |  | 190.79844 | 4.20311 | 76.506 | 3.78862
|  | 192.51462 | 4.25076 |  |  | 191.1314 | 4.20415 | 76.588 | 3.78899
|  | 192.80702 | 4.25075 |  |  | 191.4644 | 4.20496 | 76.752 | 3.78928
|  | 193.09942 | 4.25084 |  |  | 191.79741 | 4.20579 | 76.916 | 3.7896
|  | 193.39181 | 4.25079 |  |  | 192.13036 | 4.20676 | 76.998 | 3.78985
|  | 193.62573 | 4.25078 |  |  | 192.46336 | 4.2077 | 77.162 | 3.79026
|  | 193.85965 | 4.25074 |  |  | 192.79632 | 4.20868 | 77.326 | 3.79045
|  | 194.03509 | 4.25075 |  |  | 193.12932 | 4.20966 | 77.408 | 3.79078
|  | 194.26901 | 4.25071 |  |  | 193.46227 | 4.21089 | 77.572 | 3.79107
|  | 194.44444 | 4.25073 |  |  | 193.79528 | 4.21191 | 77.736 | 3.79148
|  | 194.61988 | 4.25078 |  |  | 194.12828 | 4.21304 | 77.818 | 3.79188
|  | 194.79532 | 4.25083 |  |  | 194.46124 | 4.21436 | 77.982 | 3.79209
|  | 194.8538 | 4.25078 |  |  | 194.79424 | 4.21559 | 78.146 | 3.7925
[6 empty] | 195.12719 | 4.21701 | 78.228 | 3.79271
|  | 0.05848 | 4.17343 |  |  | 195.4602 | 4.21844 | 78.392 | 3.79312
|  | 0.64327 | 4.16335 |  |  | 195.7932 | 4.21987 | 78.556 | 3.79336
|  | 1.34503 | 4.15861 |  |  | 196.12615 | 4.2215 | 78.638 | 3.79373
|  | 1.9883 | 4.15556 |  |  | 196.45916 | 4.22312 | 78.802 | 3.79402
|  | 2.69006 | 4.15332 |  |  | 196.79211 | 4.22477 | 78.966 | 3.79434
|  | 3.33333 | 4.15169 |  |  | 197.12512 | 4.22655 | 79.048 | 3.79475
|  | 4.03509 | 4.15026 |  |  | 197.45807 | 4.2283 | 79.212 | 3.79507
|  | 4.67836 | 4.14903 |  |  | 197.79107 | 4.23025 | 79.376 | 3.79536
|  | 5.38012 | 4.14801 |  |  | 198.12408 | 4.23209 | 79.458 | 3.79576
|  | 6.02339 | 4.14684 |  |  | 198.45703 | 4.23413 | 79.622 | 3.79597
|  | 6.72515 | 4.14582 |  |  | 198.79004 | 4.23617 | 79.786 | 3.79638
|  | 7.36842 | 4.1448 |  |  | 199.12299 | 4.23841 | 79.868 | 3.7967
|  | 8.07018 | 4.1437 |  |  | 199.45599 | 4.24081 | 80.032 | 3.79699
|  | 8.71345 | 4.14268 |  |  | 199.78895 | 4.24311 | 80.196 | 3.79732
|  | 9.4152 | 4.14165 |  |  | 200.12195 | 4.24535 | 80.278 | 3.7976
|  | 10.05848 | 4.14037 |  |  | 200.4549 | 4.2478 | 80.442 | 3.79801
|  | 10.76023 | 4.13922 |  |  | 200.78786 | 4.25038 | 80.606 | 3.7983
|  | 11.40351 | 4.138 |  |  | 201.09014 | 4.25025 | 80.688 | 3.79862
|  | 12.10526 | 4.13677 |  |  | 201.35288 | 4.25025 | 80.852 | 3.79903
|  | 12.74854 | 4.13534 |  |  | 201.58542 | 4.25024 | 81.016 | 3.7994
|  | 13.45029 | 4.13398 |  |  | 201.79325 | 4.25025 | 81.098 | 3.79964
|  | 14.09357 | 4.13248 |  |  | 201.98038 | 4.25025 | 81.262 | 3.79997
|  | 14.79532 | 4.13104 |  |  | 202.09268 | 4.25026 | 81.426 | 3.80026
|  | 15.4386 | 4.12941 |  |  |  |  | 81.508 | 3.80067
|  | 16.14035 | 4.12758 |  |  | 0.66565 | 4.19231 | 81.672 | 3.80095
|  | 16.78363 | 4.12587 |  |  | 1.33249 | 4.18538 | 81.836 | 3.80144
|  | 17.48538 | 4.1239 |  |  | 1.99933 | 4.18048 | 81.918 | 3.80169
|  | 17.66082 | 4.12343 |  |  | 2.66617 | 4.17681 | 82.082 | 3.8021
|  | 18.12865 | 4.12206 |  |  | 3.333 | 4.17375 | 82.246 | 3.8023
|  | 18.83041 | 4.12001 |  |  | 3.99984 | 4.1713 | 82.328 | 3.80271
0 | 2.99964 | 19.47368 | 4.11794 |  |  | 4.66668 | 4.16926 | 82.492 | 3.80307
0.31061 | 3.60303 | 20.17544 | 4.11573 |  |  | 5.33347 | 4.16742 | 82.656 | 3.8034
0.64945 | 3.61719 | 20.81871 | 4.11335 |  |  | 6.00031 | 4.16599 | 82.738 | 3.80373
0.96006 | 3.62381 | 21.52047 | 4.11096 |  |  | 6.66715 | 4.16472 | 82.902 | 3.80414
1.29891 | 3.62754 | 22.16374 | 4.10858 |  |  | 7.33399 | 4.16354 | 83.066 | 3.80435
1.63775 | 3.63019 | 22.8655 | 4.10593 |  |  | 8.00083 | 4.16253 | 83.148 | 3.80475
1.94836 | 3.63203 | 23.50877 | 4.10327 |  |  | 8.66767 | 4.16166 | 83.312 | 3.80516
2.28721 | 3.63346 | 24.21053 | 4.10062 |  |  | 9.33451 | 4.16068 | 83.476 | 3.80556
2.62605 | 3.63469 | 24.8538 | 4.09786 |  |  | 10.00135 | 4.15986 | 83.558 | 3.80597
2.93666 | 3.63571 | 25.55556 | 4.09508 |  |  | 10.66819 | 4.15904 | 83.722 | 3.8063
3.2755 | 3.63653 | 26.19883 | 4.09239 |  |  | 11.33498 | 4.15824 | 83.886 | 3.80662
3.58611 | 3.63718 | 26.90058 | 4.08942 |  |  | 12.00182 | 4.15742 | 83.968 | 3.80699
3.92496 | 3.63795 | 27.54386 | 4.08635 |  |  | 12.66866 | 4.1566 | 84.132 | 3.8074
4.2638 | 3.63856 | 28.24561 | 4.08327 |  |  | 13.3355 | 4.15583 | 84.296 | 3.80789
4.57441 | 3.63916 | 28.88889 | 4.08022 |  |  | 14.00234 | 4.15518 | 84.378 | 3.80838
4.91326 | 3.63958 | 29.59064 | 4.07695 |  |  | 14.66917 | 4.15428 | 84.542 | 3.80863
5.22386 | 3.63999 | 30.23392 | 4.07367 |  |  | 15.33601 | 4.15342 | 84.706 | 3.80908
5.56271 | 3.64055 | 30.2924 | 4.07337 |  |  | 16.00285 | 4.15273 | 84.788 | 3.80944
5.90155 | 3.64101 | 30.93567 | 4.07042 |  |  | 16.66964 | 4.1518 | 84.952 | 3.80985
6.21216 | 3.64149 | 31.57895 | 4.0671 |  |  | 17.33648 | 4.15078 | 85.116 | 3.81017
6.55101 | 3.642 | 32.2807 | 4.0638 |  |  | 18.00332 | 4.14988 | 85.198 | 3.81058
6.86162 | 3.64243 | 32.92398 | 4.06038 |  |  | 18.67016 | 4.14886 | 85.362 | 3.81103
7.20046 | 3.64283 | 33.62573 | 4.05709 |  |  | 19.337 | 4.14784 | 85.526 | 3.81131
7.51107 | 3.64314 | 34.26901 | 4.05382 |  |  | 20.00384 | 4.14661 | 85.608 | 3.81167
7.84991 | 3.64346 | 34.97076 | 4.05041 |  |  | 20.67068 | 4.14539 | 85.772 | 3.81208
8.18876 | 3.64388 | 35.61404 | 4.04714 |  |  | 21.33752 | 4.14413 | 85.936 | 3.81249
8.49937 | 3.64431 | 36.31579 | 4.04387 |  |  | 22.00431 | 4.14273 | 86.018 | 3.8129
8.83821 | 3.64487 | 36.95906 | 4.04061 |  |  | 22.67115 | 4.14131 | 86.182 | 3.81331
9.14882 | 3.64525 | 37.66082 | 4.03754 |  |  | 23.33799 | 4.13987 | 86.346 | 3.81352
9.48767 | 3.64551 | 38.30409 | 4.03428 |  |  | 24.00483 | 4.13813 | 86.428 | 3.81392
9.82651 | 3.64592 | 39.00585 | 4.03121 |  |  | 24.67167 | 4.13661 | 86.592 | 3.81453
10.13712 | 3.64637 | 39.64912 | 4.02814 |  |  | 25.33851 | 4.13478 | 86.756 | 3.81486
10.47596 | 3.64691 | 40.35088 | 4.02509 |  |  | 26.00535 | 4.13286 | 86.838 | 3.81518
10.78657 | 3.64735 | 40.70175 | 4.02333 |  |  | 26.67218 | 4.13081 | 87.002 | 3.81555
11.12542 | 3.64776 | 40.99415 | 4.02202 |  |  | 27.33897 | 4.12877 | 87.166 | 3.81595
11.46426 | 3.64838 | 41.69591 | 4.01916 |  |  | 28.00581 | 4.12661 | 87.248 | 3.81632
11.77487 | 3.64899 | 42.33918 | 4.01625 |  |  | 28.67265 | 4.12437 | 87.412 | 3.81665
12.11372 | 3.64956 | 43.04094 | 4.01333 |  |  | 29.33944 | 4.12192 | 87.576 | 3.81697
12.42432 | 3.65002 | 43.74269 | 4.0106 |  |  | 30.00628 | 4.11968 | 87.658 | 3.81738
12.76317 | 3.65062 | 44.38596 | 4.00773 |  |  | 30.67312 | 4.11697 | 87.822 | 3.81779
13.10201 | 3.65135 | 45.08772 | 4.00508 |  |  | 31.33996 | 4.11436 | 87.986 | 3.8182
13.41262 | 3.6519 | 45.73099 | 4.00222 |  |  | 32.0068 | 4.11159 | 88.068 | 3.81861
13.75147 | 3.65246 | 46.43275 | 3.99957 |  |  | 32.67364 | 4.10878 | 88.232 | 3.81902
14.09031 | 3.65307 | 47.07602 | 3.99691 |  |  | 33.34043 | 4.10585 | 88.396 | 3.81943
14.40092 | 3.65368 | 47.77778 | 3.99429 |  |  | 34.00727 | 4.10295 | 88.478 | 3.81984
14.73977 | 3.65432 | 48.42105 | 3.99162 |  |  | 34.6741 | 4.09988 | 88.642 | 3.82025
15.05037 | 3.65496 | 49.12281 | 3.98903 |  |  | 35.34094 | 4.09683 | 88.806 | 3.82065
15.38922 | 3.65554 | 49.76608 | 3.98649 |  |  | 36.00778 | 4.09361 | 88.888 | 3.82111
15.72807 | 3.65634 | 50.46784 | 3.98384 |  |  | 36.67462 | 4.09051 | 89.052 | 3.82147
16.03867 | 3.65695 | 51.11111 | 3.98139 |  |  | 37.34146 | 4.08724 | 89.216 | 3.82188
16.37752 | 3.65754 | 51.81287 | 3.97894 |  |  | 38.0083 | 4.08398 | 89.298 | 3.82229
16.68813 | 3.65817 | 52.45614 | 3.97633 |  |  | 38.67514 | 4.0806 | 89.462 | 3.82274
17.02697 | 3.65878 | 53.15789 | 3.97383 |  |  | 39.34193 | 4.07726 | 89.626 | 3.82311
17.36582 | 3.6594 | 53.33333 | 3.97325 |  |  | 40.00877 | 4.07399 | 89.708 | 3.82352
17.67643 | 3.66 | 53.80117 | 3.97138 |  |  | 40.67561 | 4.0706 | 89.872 | 3.82393
18.01527 | 3.66075 | 54.50292 | 3.96886 |  |  | 41.34245 | 4.06725 | 90.036 | 3.82434
18.35412 | 3.66145 | 55.1462 | 3.96628 |  |  | 42.00929 | 4.06382 | 90.118 | 3.82479
18.66472 | 3.66225 | 55.84795 | 3.96375 |  |  | 42.67613 | 4.06051 | 90.282 | 3.82532
19.00357 | 3.66285 | 56.54971 | 3.96126 |  |  | 43.34297 | 4.05717 | 90.446 | 3.82556
19.31418 | 3.66347 | 57.19298 | 3.95872 |  |  | 44.00981 | 4.05399 | 90.528 | 3.82605
19.65302 | 3.66429 | 57.89474 | 3.95608 |  |  | 44.67665 | 4.05072 | 90.692 | 3.82658
19.99187 | 3.6649 | 58.53801 | 3.95342 |  |  | 45.34344 | 4.04746 | 90.856 | 3.82699
20.30248 | 3.66565 | 59.23977 | 3.95087 |  |  | 46.01028 | 4.0442 | 90.938 | 3.82744
20.64132 | 3.66633 | 59.88304 | 3.94831 |  |  | 46.67711 | 4.04114 | 91.02 | 3.82768
20.95193 | 3.667 | 60.5848 | 3.94566 |  |  | 47.34395 | 4.03807 | 91.102 | 3.8278
21.29077 | 3.66776 | 61.22807 | 3.943 |  |  | 48.01079 | 4.035 | 91.266 | 3.82825
21.62962 | 3.66857 | 61.92982 | 3.94026 |  |  | 48.67763 | 4.03183 | 91.348 | 3.82866
21.94023 | 3.6692 | 62.5731 | 3.93748 |  |  | 49.34447 | 4.0289 | 91.512 | 3.82908
22.27907 | 3.66997 | 63.27485 | 3.93483 |  |  | 50.01131 | 4.02591 | 91.676 | 3.82956
22.61792 | 3.67064 | 63.91813 | 3.93211 |  |  | 50.6781 | 4.02313 | 91.758 | 3.83005
22.92853 | 3.67143 | 64.61988 | 3.92932 |  |  | 51.34494 | 4.02031 | 91.922 | 3.83046
23.26737 | 3.67218 | 65.26316 | 3.92647 |  |  | 52.01178 | 4.01766 | 92.086 | 3.83092
23.57798 | 3.67283 | 65.96491 | 3.92361 |  |  | 52.67862 | 4.01505 | 92.168 | 3.83141
23.91682 | 3.67363 | 66.08187 | 3.9232 |  |  | 53.34546 | 4.01235 | 92.332 | 3.83177
24.25567 | 3.67431 | 66.66667 | 3.92075 |  |  | 54.0123 | 4.0097 | 92.496 | 3.8323
24.56628 | 3.67512 | 67.30994 | 3.91782 |  |  | 54.67914 | 4.00706 | 92.578 | 3.83271
24.90512 | 3.67594 | 68.0117 | 3.9149 |  |  | 55.34598 | 4.00461 | 92.742 | 3.83312
25.21573 | 3.67658 | 68.65497 | 3.91197 |  |  | 56.01282 | 4.00212 | 92.906 | 3.83352
25.55458 | 3.67753 | 69.35673 | 3.90932 |  |  | 56.67961 | 3.99951 | 92.988 | 3.83413
25.89342 | 3.67834 | 70 | 3.90645 |  |  | 57.34645 | 3.99706 | 93.152 | 3.83458
26.20403 | 3.67906 | 70.70175 | 3.9034 |  |  | 58.01328 | 3.99443 | 93.316 | 3.83512
26.54288 | 3.67987 | 71.34503 | 3.90054 |  |  | 58.68007 | 3.99217 | 93.398 | 3.83557
26.88172 | 3.68084 | 72.04678 | 3.89747 |  |  | 59.34691 | 3.9896 | 93.562 | 3.83597
27.19233 | 3.68166 | 72.69006 | 3.89459 |  |  | 60.01375 | 3.98715 | 93.726 | 3.83638
27.53117 | 3.68248 | 73.39181 | 3.89147 |  |  | 60.68059 | 3.98462 | 93.808 | 3.83679
27.87002 | 3.68329 | 74.03509 | 3.8885 |  |  | 61.34743 | 3.98237 | 93.972 | 3.8374
28.18063 | 3.68427 | 74.73684 | 3.88543 |  |  | 62.01427 | 3.97973 | 94.136 | 3.83781
28.51947 | 3.68513 | 75.38012 | 3.88256 |  |  | 62.68111 | 3.97724 | 94.218 | 3.83838
28.83008 | 3.68594 | 76.08187 | 3.87945 |  |  | 63.3479 | 3.97462 | 94.382 | 3.83883
29.16893 | 3.68676 | 76.72515 | 3.87645 |  |  | 64.01474 | 3.97226 | 94.546 | 3.83924
29.50777 | 3.68764 | 77.4269 | 3.87357 |  |  | 64.68158 | 3.96972 | 94.628 | 3.83973
29.81838 | 3.68856 | 77.48538 | 3.87317 |  |  | 65.34842 | 3.96727 | 94.792 | 3.84026
30.15722 | 3.68941 | 78.12865 | 3.87045 |  |  | 66.01526 | 3.96482 | 94.956 | 3.84075
30.46783 | 3.69029 | 78.77193 | 3.86746 |  |  | 66.6821 | 3.96225 | 95.038 | 3.84128
30.80668 | 3.69107 | 79.47368 | 3.8644 |  |  | 67.34894 | 3.95972 | 95.202 | 3.84168
31.14552 | 3.69206 | 80.11696 | 3.86136 |  |  | 68.01578 | 3.95707 | 95.366 | 3.84225
31.45613 | 3.69288 | 80.81871 | 3.85831 |  |  | 68.68262 | 3.95441 | 95.448 | 3.8427
31.79498 | 3.69387 | 81.46199 | 3.85528 |  |  | 69.3494 | 3.95196 | 95.612 | 3.84311
32.10558 | 3.69472 | 82.16374 | 3.85225 |  |  | 70.01624 | 3.94931 | 95.776 | 3.84372
32.44443 | 3.69553 | 82.80702 | 3.84929 |  |  | 70.68308 | 3.94666 | 95.858 | 3.84422
32.78327 | 3.6965 | 83.50877 | 3.84628 |  |  | 71.34992 | 3.94408 | 96.022 | 3.84475
33.09388 | 3.69744 | 84.15205 | 3.84319 |  |  | 72.01676 | 3.94136 | 96.186 | 3.84516
33.43273 | 3.69821 | 84.8538 | 3.84031 |  |  | 72.6836 | 3.9387 | 96.268 | 3.84566
33.77157 | 3.69917 | 85.55556 | 3.83745 |  |  | 73.35044 | 3.93605 | 96.432 | 3.84619
34.08218 | 3.70003 | 86.19883 | 3.83438 |  |  | 74.01728 | 3.9334 | 96.596 | 3.8466
34.42103 | 3.70084 | 86.90058 | 3.83147 |  |  | 74.68407 | 3.93059 | 96.678 | 3.8472
34.73163 | 3.70168 | 87.54386 | 3.82864 |  |  | 75.35091 | 3.9279 | 96.842 | 3.84766
35.07048 | 3.70248 | 88.24561 | 3.82572 |  |  | 76.01775 | 3.92504 | 97.006 | 3.84822
35.40933 | 3.7035 | 88.83041 | 3.82317 |  |  | 76.68459 | 3.92218 | 97.088 | 3.84868
35.71993 | 3.70432 | 88.88889 | 3.82289 |  |  | 77.35143 | 3.91934 | 97.252 | 3.84925
36.05878 | 3.70514 | 89.59064 | 3.82004 |  |  | 78.01827 | 3.91668 | 97.416 | 3.8497
36.36939 | 3.70608 | 90.23392 | 3.81724 |  |  | 78.68511 | 3.91382 | 97.498 | 3.85027
36.70823 | 3.70698 | 90.93567 | 3.81458 |  |  | 79.35189 | 3.91076 | 97.662 | 3.85084
37.04708 | 3.7078 | 91.57895 | 3.81187 |  |  | 80.01873 | 3.90771 | 97.826 | 3.85129
37.35769 | 3.70877 | 92.2807 | 3.80919 |  |  | 80.68557 | 3.90473 | 97.908 | 3.85186
37.69653 | 3.70965 | 92.92398 | 3.80643 |  |  | 81.35241 | 3.90158 | 98.072 | 3.85231
38.03538 | 3.71066 | 93.62573 | 3.80387 |  |  | 82.01925 | 3.8986 | 98.236 | 3.85279
38.34598 | 3.71147 | 94.32749 | 3.8013 |  |  | 82.68609 | 3.8955 | 98.318 | 3.85341
38.68483 | 3.71237 | 94.97076 | 3.79886 |  |  | 83.35293 | 3.89239 | 98.482 | 3.85394
38.99544 | 3.71334 | 95.67251 | 3.7964 |  |  | 84.01977 | 3.88933 | 98.646 | 3.85455
39.33428 | 3.71427 | 96.31579 | 3.79382 |  |  | 84.68656 | 3.88627 | 98.728 | 3.85496
39.67313 | 3.71513 | 97.01754 | 3.7915 |  |  | 85.3534 | 3.88317 | 98.892 | 3.85553
39.98374 | 3.71595 | 97.66082 | 3.78909 |  |  | 86.02024 | 3.88002 | 99.056 | 3.85607
40.32258 | 3.71698 | 98.36257 | 3.78662 |  |  | 86.68708 | 3.87688 | 99.138 | 3.8566
40.66143 | 3.7178 | 99.00585 | 3.78438 |  |  | 87.35392 | 3.87382 | 99.302 | 3.85721
40.97203 | 3.71861 | 99.7076 | 3.78212 |  |  | 88.02076 | 3.87064 | 99.466 | 3.85762
41.31088 | 3.71949 | 100.35088 | 3.77995 |  |  | 88.68755 | 3.86766 | 99.548 | 3.85824
41.64972 | 3.72045 | 101.05263 | 3.7778 |  |  | 89.35439 | 3.86447 | 99.712 | 3.85864
41.96033 | 3.72126 | 101.69591 | 3.77567 |  |  | 90.02122 | 3.86149 | 99.876 | 3.85926
42.29918 | 3.72208 | 102.39766 | 3.77351 |  |  | 90.68806 | 3.85831 | 99.958 | 3.85983
42.60979 | 3.7231 | 102.51462 | 3.77314 |  |  | 91.3549 | 3.85525 | 100.122 | 3.86048
42.94863 | 3.72391 | 103.09942 | 3.77132 |  |  | 92.02174 | 3.85219 | 100.286 | 3.86105
43.28748 | 3.72473 | 103.74269 | 3.76945 |  |  | 92.68858 | 3.84913 | 100.368 | 3.8615
43.59808 | 3.72555 | 104.44444 | 3.76741 |  |  | 93.35542 | 3.84606 | 100.532 | 3.86208
43.93693 | 3.72642 | 105.08772 | 3.76537 |  |  | 94.02226 | 3.84306 | 100.696 | 3.86261
44.27577 | 3.72737 | 105.78947 | 3.76353 |  |  | 94.68905 | 3.84003 | 100.778 | 3.86322
44.58638 | 3.72813 | 106.43275 | 3.76165 |  |  | 95.35589 | 3.83711 | 100.942 | 3.86374
44.92523 | 3.72887 | 107.1345 | 3.7597 |  |  | 96.02273 | 3.83424 | 101.106 | 3.86436
45.23584 | 3.72985 | 107.77778 | 3.75784 |  |  | 96.68957 | 3.83119 | 101.188 | 3.86481
45.57468 | 3.73064 | 108.47953 | 3.75613 |  |  | 97.35641 | 3.82834 | 101.352 | 3.86538
45.91353 | 3.73146 | 109.12281 | 3.75416 |  |  | 98.02325 | 3.82565 | 101.516 | 3.86599
46.22413 | 3.73228 | 109.82456 | 3.75248 |  |  | 98.69009 | 3.82263 | 101.598 | 3.86661
46.56298 | 3.73309 | 110.46784 | 3.75067 |  |  | 99.35693 | 3.81994 | 101.762 | 3.86722
46.90183 | 3.7339 | 111.16959 | 3.74884 |  |  | 100.02377 | 3.81712 | 101.926 | 3.86767
47.21243 | 3.73472 | 111.87135 | 3.74711 |  |  | 100.69056 | 3.81427 | 102.008 | 3.86828
47.55128 | 3.73549 | 112.51462 | 3.74536 |  |  | 101.35739 | 3.81174 | 102.172 | 3.86885
47.86189 | 3.73637 | 113.21637 | 3.74373 |  |  | 102.02423 | 3.80918 | 102.336 | 3.86946
48.20073 | 3.73719 | 113.85965 | 3.74188 |  |  | 102.69107 | 3.80651 | 102.418 | 3.87007
48.53958 | 3.73788 | 114.5614 | 3.74025 |  |  | 103.35791 | 3.80386 | 102.582 | 3.87064
48.85019 | 3.73863 | 115.20468 | 3.73861 |  |  | 104.02475 | 3.80121 | 102.746 | 3.87121
49.18903 | 3.73952 | 115.90643 | 3.73699 |  |  | 104.69159 | 3.79855 | 102.828 | 3.8717
49.49964 | 3.74027 | 116.54971 | 3.73514 |  |  | 105.35843 | 3.79619 | 102.992 | 3.87231
49.83848 | 3.74107 | 117.25146 | 3.73351 |  |  | 106.02522 | 3.79378 | 103.156 | 3.87288
50.17733 | 3.74189 | 117.89474 | 3.73188 |  |  | 106.69206 | 3.79124 | 103.238 | 3.87354
50.48794 | 3.74282 | 118.59649 | 3.73025 |  |  | 107.3589 | 3.78897 | 103.402 | 3.87415
50.82678 | 3.74355 | 119.29825 | 3.72862 |  |  | 108.02574 | 3.78672 | 103.566 | 3.87464
51.13739 | 3.74434 | 119.94152 | 3.72699 |  |  | 108.69258 | 3.78446 | 103.648 | 3.87525
51.47624 | 3.74515 | 120.64327 | 3.72536 |  |  | 109.35942 | 3.78223 | 103.812 | 3.87578
51.81508 | 3.74598 | 121.28655 | 3.72385 |  |  | 110.02626 | 3.78011 | 103.976 | 3.87643
52.12569 | 3.74679 | 121.57895 | 3.72312 |  |  | 110.6931 | 3.77794 | 104.058 | 3.87701
52.46453 | 3.74753 | 121.9883 | 3.72209 |  |  | 111.35989 | 3.77578 | 104.222 | 3.87758
52.77514 | 3.74827 | 122.63158 | 3.72065 |  |  | 112.02673 | 3.77386 | 104.222 | 3.8777
53.11399 | 3.7491 | 123.33333 | 3.71898 |  |  | 112.69357 | 3.77174 | 104.386 | 3.87823
53.45283 | 3.74984 | 123.97661 | 3.71738 |  |  | 113.3604 | 3.76978 | 104.468 | 3.87873
53.76344 | 3.75066 | 124.67836 | 3.71575 |  |  | 114.02724 | 3.76795 | 104.632 | 3.8793
54.10229 | 3.75138 | 125.32164 | 3.71417 |  |  | 114.69408 | 3.76594 | 104.796 | 3.87995
54.44113 | 3.75214 | 126.02339 | 3.71248 |  |  | 115.36087 | 3.76427 | 104.878 | 3.88048
54.75174 | 3.7529 | 126.72515 | 3.71087 |  |  | 116.02771 | 3.76239 | 105.042 | 3.88109
55.09058 | 3.75372 | 127.36842 | 3.70921 |  |  | 116.69455 | 3.7606 | 105.206 | 3.8817
55.40119 | 3.75449 | 128.07018 | 3.70758 |  |  | 117.36139 | 3.75897 | 105.288 | 3.88232
55.74004 | 3.75515 | 128.71345 | 3.70595 |  |  | 118.02823 | 3.75733 | 105.452 | 3.88293
56.07888 | 3.75615 | 129.4152 | 3.70431 |  |  | 118.69502 | 3.7555 | 105.616 | 3.88354
56.38949 | 3.75678 | 130.05848 | 3.70265 |  |  | 119.36186 | 3.75387 | 105.698 | 3.88407
56.72834 | 3.75749 | 130.76023 | 3.70105 |  |  | 120.0287 | 3.7522 | 105.862 | 3.88461
57.06718 | 3.75824 | 131.40351 | 3.69941 |  |  | 120.69554 | 3.75057 | 106.026 | 3.88518
57.37779 | 3.75904 | 132.10526 | 3.69778 |  |  | 121.36238 | 3.74878 | 106.108 | 3.88579
57.71664 | 3.75981 | 132.74854 | 3.69594 |  |  | 122.02922 | 3.74735 | 106.272 | 3.88645
58.02724 | 3.7606 | 133.45029 | 3.69432 |  |  | 122.69606 | 3.74568 | 106.436 | 3.88702
58.36609 | 3.76125 | 134.09357 | 3.69268 |  |  | 123.3629 | 3.74409 | 106.518 | 3.88764
58.70493 | 3.76189 | 134.79532 | 3.69104 |  |  | 124.02968 | 3.74237 | 106.682 | 3.88825
59.01554 | 3.76269 | 135.49708 | 3.6892 |  |  | 124.69652 | 3.74082 | 106.846 | 3.88886
59.35439 | 3.76331 | 136.14035 | 3.68757 |  |  | 125.36336 | 3.73907 | 106.928 | 3.88939
59.69323 | 3.76413 | 136.84211 | 3.68574 |  |  | 126.0302 | 3.73756 | 107.092 | 3.89007
60.00384 | 3.76475 | 137.48538 | 3.68408 |  |  | 126.69704 | 3.7358 | 107.256 | 3.89064
60.34269 | 3.76557 | 138.18713 | 3.68207 |  |  | 127.36388 | 3.73428 | 107.338 | 3.89109
60.65329 | 3.76619 | 138.83041 | 3.68043 |  |  | 128.03072 | 3.73253 | 107.502 | 3.8917
60.99214 | 3.767 | 139.53216 | 3.6786 |  |  | 128.69756 | 3.73103 | 107.666 | 3.89231
61.33098 | 3.76763 | 140.17544 | 3.67671 |  |  | 129.36435 | 3.72939 | 107.748 | 3.89305
61.64159 | 3.76843 | 140.87719 | 3.67492 |  |  | 130.03119 | 3.72777 | 107.912 | 3.89354
61.98044 | 3.76924 | 141.46199 | 3.67311 |  |  | 130.69803 | 3.72616 | 108.076 | 3.89415
62.31928 | 3.76993 | 141.52047 | 3.67299 |  |  | 131.36487 | 3.72469 | 108.158 | 3.89476
62.62989 | 3.77068 | 142.22222 | 3.67119 |  |  | 132.03171 | 3.72306 | 108.322 | 3.89538
62.96874 | 3.77137 | 142.92398 | 3.6692 |  |  | 132.69855 | 3.72155 | 108.486 | 3.89599
63.27934 | 3.77219 | 143.56725 | 3.66719 |  |  | 133.36539 | 3.71987 | 108.568 | 3.8966
63.61819 | 3.77292 | 144.26901 | 3.66531 |  |  | 134.03223 | 3.71836 | 108.732 | 3.89722
63.95703 | 3.77367 | 144.91228 | 3.66327 |  |  | 134.69901 | 3.71681 | 108.896 | 3.89762
64.26764 | 3.77434 | 145.61404 | 3.66124 |  |  | 135.36585 | 3.71547 | 108.978 | 3.89824
64.60649 | 3.77523 | 146.25731 | 3.65922 |  |  | 136.03269 | 3.71388 | 109.142 | 3.89889
64.94533 | 3.77597 | 146.95906 | 3.65735 |  |  | 136.69953 | 3.71241 | 109.306 | 3.89963
65.25594 | 3.77663 | 147.60234 | 3.65531 |  |  | 137.36637 | 3.71082 | 109.388 | 3.90008
65.59479 | 3.7774 | 148.30409 | 3.6531 |  |  | 138.03321 | 3.7094 | 109.552 | 3.9007
65.90539 | 3.77817 | 149.00585 | 3.65115 |  |  | 138.70005 | 3.70796 | 109.716 | 3.90131
66.24424 | 3.77885 | 149.64912 | 3.64894 |  |  | 139.36684 | 3.70633 | 109.798 | 3.90193
66.58308 | 3.77959 | 150.35088 | 3.64673 |  |  | 140.03368 | 3.70491 | 109.962 | 3.90254
66.89369 | 3.78029 | 150.99415 | 3.64452 |  |  | 140.70052 | 3.70341 | 110.126 | 3.90315
67.23254 | 3.78105 | 151.69591 | 3.64222 |  |  | 141.36736 | 3.70185 | 110.208 | 3.90376
67.57138 | 3.78189 | 152.33918 | 3.63999 |  |  | 142.0342 | 3.70022 | 110.372 | 3.90438
67.88199 | 3.7826 | 153.04094 | 3.63755 |  |  | 142.70104 | 3.69864 | 110.536 | 3.90478
68.22084 | 3.78332 | 153.74269 | 3.63526 |  |  | 143.36788 | 3.69696 | 110.618 | 3.9054
68.53144 | 3.78402 | 154.38596 | 3.63286 |  |  | 144.03472 | 3.69533 | 110.782 | 3.90621
68.87029 | 3.78478 | 155.08772 | 3.6302 |  |  | 144.7015 | 3.69353 | 110.946 | 3.90682
69.20914 | 3.78556 | 155.73099 | 3.62775 |  |  | 145.36834 | 3.69198 | 111.028 | 3.90728
69.51974 | 3.78618 | 156.43275 | 3.62525 |  |  | 146.03518 | 3.69022 | 111.192 | 3.90785
69.85859 | 3.787 | 156.95906 | 3.62308 |  |  | 146.70202 | 3.68859 | 111.356 | 3.90846
70.19743 | 3.78771 | 157.07602 | 3.62264 |  |  | 147.36886 | 3.68675 | 111.438 | 3.90907
70.50804 | 3.7886 | 157.77778 | 3.61999 |  |  | 148.0357 | 3.68512 | 111.602 | 3.90969
70.84689 | 3.78927 | 158.42105 | 3.61733 |  |  | 148.70249 | 3.68328 | 111.766 | 3.91031
71.1575 | 3.79003 | 159.12281 | 3.61447 |  |  | 149.36933 | 3.68144 | 111.848 | 3.91071
71.49634 | 3.79068 | 159.76608 | 3.61182 |  |  | 150.03617 | 3.6796 | 112.012 | 3.91132
71.83519 | 3.7915 | 160.46784 | 3.60889 |  |  | 150.70301 | 3.67777 | 112.176 | 3.91194
72.14579 | 3.7923 | 161.16959 | 3.60589 |  |  | 151.36985 | 3.67614 | 112.258 | 3.91255
72.48464 | 3.79293 | 161.81287 | 3.6028 |  |  | 152.03669 | 3.67418 | 112.422 | 3.91316
72.82348 | 3.79374 | 162.51462 | 3.59977 |  |  | 152.70353 | 3.67246 | 112.586 | 3.91377
73.13409 | 3.79449 | 163.15789 | 3.59661 |  |  | 153.37037 | 3.67043 | 112.668 | 3.91435
73.47294 | 3.79539 | 163.85965 | 3.59341 |  |  | 154.03716 | 3.66858 | 112.832 | 3.9148
73.78355 | 3.79616 | 164.50292 | 3.59018 |  |  | 154.704 | 3.66675 | 112.996 | 3.91562
74.12239 | 3.79689 | 165.20468 | 3.58683 |  |  | 155.37084 | 3.66471 | 113.078 | 3.91623
74.46124 | 3.79763 | 165.84795 | 3.58324 |  |  | 156.03768 | 3.66287 | 113.242 | 3.91676
74.77184 | 3.79844 | 166.54971 | 3.57977 |  |  | 156.70451 | 3.66083 | 113.406 | 3.91725
75.11069 | 3.79925 | 167.25146 | 3.57609 |  |  | 157.37135 | 3.65879 | 113.488 | 3.91786
75.44953 | 3.80005 | 167.77778 | 3.57307 |  |  | 158.03819 | 3.65688 | 113.652 | 3.91847
75.76014 | 3.80088 | 167.89474 | 3.5723 |  |  | 158.70503 | 3.65474 | 113.816 | 3.91912
76.09899 | 3.80171 | 168.59649 | 3.56853 |  |  | 159.37182 | 3.65287 | 113.898 | 3.91969
76.4096 | 3.80249 | 169.23977 | 3.56445 |  |  | 160.03866 | 3.65084 | 114.062 | 3.9203
76.74844 | 3.80334 | 169.94152 | 3.56017 |  |  | 160.7055 | 3.6488 | 114.226 | 3.92091
77.08729 | 3.80397 | 170.5848 | 3.55569 |  |  | 161.37234 | 3.64676 | 114.308 | 3.92145
77.39789 | 3.80486 | 171.28655 | 3.55118 |  |  | 162.03918 | 3.64455 | 114.472 | 3.92202
77.73674 | 3.80574 | 171.92982 | 3.54649 |  |  | 162.70602 | 3.64252 | 114.636 | 3.92263
78.07559 | 3.80641 | 172.63158 | 3.54159 |  |  | 163.37286 | 3.64031 | 114.718 | 3.92316
78.38619 | 3.80726 | 173.27485 | 3.53633 |  |  | 164.0397 | 3.6382 | 114.882 | 3.92378
78.72504 | 3.80824 | 173.97661 | 3.53097 |  |  | 164.70654 | 3.63607 | 115.046 | 3.92439
79.03565 | 3.80899 | 174.61988 | 3.52526 |  |  | 165.37333 | 3.6337 | 115.128 | 3.925
79.37449 | 3.80986 | 174.91228 | 3.52302 |  |  | 166.04017 | 3.63147 | 115.292 | 3.92562
79.71334 | 3.81068 | 175.32164 | 3.51933 |  |  | 166.70701 | 3.62903 | 115.456 | 3.92623
80.02395 | 3.8115 | 176.02339 | 3.513 |  |  | 167.37385 | 3.62678 | 115.538 | 3.92668
80.36279 | 3.81231 | 176.66667 | 3.50646 |  |  | 168.04069 | 3.6243 | 115.702 | 3.92746
80.70164 | 3.81315 | 177.36842 | 3.49951 |  |  | 168.70752 | 3.62169 | 115.784 | 3.9277
81.01224 | 3.81394 | 178.0117 | 3.49238 |  |  | 169.37436 | 3.61915 | 115.866 | 3.92786
81.35109 | 3.81496 | 178.71345 | 3.48499 |  |  | 170.0412 | 3.61658 | 115.948 | 3.92848
81.6617 | 3.8157 | 179.35673 | 3.47727 |  |  | 170.70804 | 3.61392 | 116.112 | 3.92909
82.00054 | 3.8166 | 179.76608 | 3.47292 |  |  | 171.37483 | 3.61107 | 116.276 | 3.9297
82.33939 | 3.81742 | 180.05848 | 3.46939 |  |  | 172.04167 | 3.60822 | 116.358 | 3.93032
82.65 | 3.81827 | 180.70175 | 3.46136 |  |  | 172.70851 | 3.60544 | 116.522 | 3.93093
82.98884 | 3.8191 | 181.40351 | 3.45303 |  |  | 173.37535 | 3.60254 | 116.686 | 3.93134
83.32769 | 3.81997 | 182.10526 | 3.44442 |  |  | 174.04214 | 3.59973 | 116.768 | 3.93215
83.63829 | 3.82091 | 182.74854 | 3.43568 |  |  | 174.70898 | 3.59678 | 116.932 | 3.93264
83.97714 | 3.82186 | 183.45029 | 3.42644 |  |  | 175.37582 | 3.59373 | 117.096 | 3.93317
84.28775 | 3.82274 | 183.68421 | 3.42276 |  |  | 176.04266 | 3.59058 | 117.178 | 3.93378
84.62659 | 3.82356 | 184.09357 | 3.41681 |  |  | 176.7095 | 3.5874 | 117.342 | 3.93439
84.96544 | 3.82458 | 184.79532 | 3.40663 |  |  | 177.37634 | 3.58392 | 117.506 | 3.935
85.27605 | 3.8256 | 185.4386 | 3.39621 |  |  | 178.04318 | 3.58045 | 117.588 | 3.93562
85.61489 | 3.82642 | 186.14035 | 3.3849 |  |  | 178.71002 | 3.5769 | 117.752 | 3.93602
85.95374 | 3.82745 | 186.84211 | 3.37298 |  |  | 179.3768 | 3.57314 | 117.916 | 3.93663
86.26434 | 3.82845 | 186.84211 | 3.37261 |  |  | 180.04364 | 3.56932 | 117.998 | 3.93724
86.60319 | 3.82936 | 187.48538 | 3.36025 |  |  | 180.71048 | 3.56536 | 118.162 | 3.93785
86.9138 | 3.83034 | 188.18713 | 3.34674 |  |  | 181.37732 | 3.56108 | 118.326 | 3.93846
87.25264 | 3.83133 | 188.88889 | 3.33219 |  |  | 182.04416 | 3.55654 | 118.408 | 3.93907
87.59149 | 3.83234 | 189.29825 | 3.32242 |  |  | 182.711 | 3.55168 | 118.572 | 3.93956
87.9021 | 3.83335 | 189.53216 | 3.31639 |  |  | 183.37784 | 3.54658 | 118.736 | 3.9401
88.24094 | 3.83437 | 190.23392 | 3.29921 |  |  | 184.04468 | 3.54112 | 118.818 | 3.94067
88.57979 | 3.83542 | 190.87719 | 3.28022 |  |  | 184.71147 | 3.53536 | 118.982 | 3.94132
88.89039 | 3.83641 | 191.16959 | 3.27197 |  |  | 185.37831 | 3.52904 | 119.146 | 3.94194
89.22924 | 3.83754 | 191.57895 | 3.25911 |  |  | 186.04515 | 3.52223 | 119.228 | 3.94239
89.53985 | 3.83852 | 192.22222 | 3.23526 |  |  | 186.71199 | 3.51495 | 119.392 | 3.94296
89.87869 | 3.83966 | 192.5731 | 3.2217 |  |  | 187.37883 | 3.50782 | 119.556 | 3.94357
90.21754 | 3.8407 | 192.92398 | 3.20836 |  |  | 188.04567 | 3.50067 | 119.638 | 3.94414
90.52815 | 3.84181 | 193.62573 | 3.17679 |  |  | 188.71251 | 3.49353 | 119.802 | 3.94459
90.86699 | 3.84277 | 193.68421 | 3.17159 |  |  | 189.37935 | 3.48619 | 119.966 | 3.94532
91.20584 | 3.84396 | 194.26901 | 3.13995 |  |  | 190.04619 | 3.47844 | 120.048 | 3.94594
91.51645 | 3.84498 | 194.61988 | 3.12147 |  |  | 190.71297 | 3.47029 | 120.212 | 3.94643
91.85529 | 3.84603 | 194.97076 | 3.09638 |  |  | 191.37981 | 3.46131 | 120.376 | 3.94696
92.1659 | 3.84723 | 195.32164 | 3.07081 |  |  | 192.04665 | 3.45159 | 120.458 | 3.94749
92.50474 | 3.84825 | 195.67251 | 3.04255 |  |  | 192.71349 | 3.44091 | 120.622 | 3.94818
92.84359 | 3.8494 | 195.90643 | 3.01991 |  |  | 193.38033 | 3.42851 | 120.786 | 3.94875
93.1542 | 3.85065 | 196.08187 | 2.99998 |  |  | 194.04717 | 3.41455 | 120.868 | 3.94929
93.49304 | 3.85172 | 0 |  |  |  | 194.71401 | 3.39819 | 121.032 | 3.9499
93.83189 | 3.85274 | 0 |  |  |  | 195.38085 | 3.37864 | 121.196 | 3.95048
94.1425 | 3.85409 | 0 |  |  |  | 196.04764 | 3.35453 | 121.278 | 3.95093
94.48134 | 3.85521 | 0 |  |  |  | 196.71448 | 3.3256 | 121.442 | 3.95162
94.79195 | 3.85643 | 0 |  |  |  | 197.38132 | 3.29022 | 121.606 | 3.95215
95.13079 | 3.85765 | 0 |  |  |  | 198.04816 | 3.24618 | 121.688 | 3.95276
95.46964 | 3.85887 | 0 |  |  |  | 198.715 | 3.19106 | 121.852 | 3.95337
95.78025 | 3.86011 | 0 |  |  |  | 199.38184 | 3.12063 | 122.016 | 3.95398
96.11909 | 3.86132 | 0 |  |  |  | 200.04868 | 3.03074 | 122.098 | 3.95438
96.45794 | 3.86255 | 0 |  |  |  | 200.2465 | 2.99989 | 122.262 | 3.955
96.76855 | 3.86393 | 0 | [5 empty] | 122.426 | 3.95565
97.10739 | 3.86516 | 0 | [5 empty] | 122.508 | 3.95622
97.418 | 3.86643 | 0 | [5 empty] | 122.672 | 3.95683
97.75684 | 3.86772 | 0 | [5 empty] | 122.836 | 3.95723
98.09569 | 3.86908 | 0 | [5 empty] | 122.918 | 3.95785
98.4063 | 3.87031 | 0 | [5 empty] | 123.082 | 3.9585
98.74514 | 3.87159 | 0 | [5 empty] | 123.246 | 3.95907
99.08399 | 3.87296 | 0 | [5 empty] | 123.328 | 3.95956
99.3946 | 3.87438 | 0 | [5 empty] | 123.492 | 3.96009
99.73344 | 3.87561 | 0 | [5 empty] | 123.656 | 3.9607
100.04405 | 3.87704 | 0 | [5 empty] | 123.738 | 3.96131
100.3829 | 3.87833 | 0 | [5 empty] | 123.902 | 3.96172
100.72174 | 3.8797 | 0 | [5 empty] | 124.066 | 3.96233
101.03235 | 3.88112 | 0 | [5 empty] | 124.148 | 3.96294
101.37119 | 3.88247 | 0 | [5 empty] | 124.312 | 3.96336
101.71004 | 3.8838 | 0 | [5 empty] | 124.476 | 3.96389
102.02065 | 3.8852 | 0 | [5 empty] | 124.558 | 3.96442
102.35949 | 3.88663 | 0 | [5 empty] | 124.722 | 3.96504
102.6701 | 3.888 | 0 | [5 empty] | 124.886 | 3.96561
103.00895 | 3.88935 | 0 | [5 empty] | 124.968 | 3.96602
103.34779 | 3.89073 | 0 | [5 empty] | 125.132 | 3.96663
103.6584 | 3.89215 | 0 | [5 empty] | 125.296 | 3.96708
103.99724 | 3.89373 | 0 | [5 empty] | 125.378 | 3.96764
104.33609 | 3.89506 | [6 empty] | 125.542 | 3.96826
104.6467 | 3.89652 | [6 empty] | 125.706 | 3.96875
104.98554 | 3.89788 | [6 empty] | 125.788 | 3.96924
105.29615 | 3.89951 | [6 empty] | 125.952 | 3.96977
105.635 | 3.90093 | [6 empty] | 126.116 | 3.9703
105.97384 | 3.90235 | [6 empty] | 126.198 | 3.97071
106.28445 | 3.90379 | [6 empty] | 126.362 | 3.97137
106.62329 | 3.90522 | [6 empty] | 126.526 | 3.97194
106.96214 | 3.90684 | [6 empty] | 126.608 | 3.97235
107.27275 | 3.90828 | [6 empty] | 126.772 | 3.97296
107.61159 | 3.90971 | [6 empty] | 126.936 | 3.97337
107.9222 | 3.91114 | [6 empty] | 127.018 | 3.97394
108.26105 | 3.91257 | [6 empty] | 127.182 | 3.97448
108.59989 | 3.91403 | [6 empty] | 127.346 | 3.97501
108.9105 | 3.91563 | [6 empty] | 127.428 | 3.9755
109.24934 | 3.91706 | [6 empty] | 127.592 | 3.97603
109.58819 | 3.91848 | [6 empty] | 127.756 | 3.97644
109.8988 | 3.92011 | [6 empty] | 127.838 | 3.97705
110.23764 | 3.92154 | [6 empty] | 128.002 | 3.97763
110.54825 | 3.92311 | [6 empty] | 128.002 | 3.97771
110.8871 | 3.92461 | [6 empty] | 128.166 | 3.97808
111.22594 | 3.92603 | [6 empty] | 128.248 | 3.97848
111.53655 | 3.92763 | [6 empty] | 128.412 | 3.97909
111.8754 | 3.9291 | [6 empty] | 128.576 | 3.97969
112.21424 | 3.93052 | [6 empty] | 128.658 | 3.9801
112.52485 | 3.93203 | [6 empty] | 128.822 | 3.98055
112.86369 | 3.9335 | [6 empty] | 128.986 | 3.98112
113.1743 | 3.93495 | [6 empty] | 129.068 | 3.98161
113.51315 | 3.93638 | [6 empty] | 129.232 | 3.98215
113.85199 | 3.9379 | [6 empty] | 129.396 | 3.9826
114.1626 | 3.93931 | [6 empty] | 129.478 | 3.98317
114.50145 | 3.94074 | [6 empty] | 129.642 | 3.98357
114.84029 | 3.94221 | [6 empty] | 129.806 | 3.98414
115.1509 | 3.94371 | [6 empty] | 129.888 | 3.98459
115.48974 | 3.94524 | [6 empty] | 130.052 | 3.98521
115.80035 | 3.94668 | [6 empty] | 130.216 | 3.98562
116.1392 | 3.94824 | [6 empty] | 130.298 | 3.98611
116.47804 | 3.94967 | [6 empty] | 130.462 | 3.98664
116.78865 | 3.95113 | [6 empty] | 130.626 | 3.9871
117.1275 | 3.95259 | [6 empty] | 130.708 | 3.98768
117.46634 | 3.95402 | [6 empty] | 130.872 | 3.9882
117.77695 | 3.95545 | [6 empty] | 131.036 | 3.98865
118.11579 | 3.95688 | [6 empty] | 131.118 | 3.98914
118.4264 | 3.9585 | [6 empty] | 131.282 | 3.98963
118.76525 | 3.95985 | [6 empty] | 131.446 | 3.99012
119.10409 | 3.96136 | [6 empty] | 131.528 | 3.99052
119.4147 | 3.96278 | [6 empty] | 131.692 | 3.99114
119.75355 | 3.96417 | [6 empty] | 131.856 | 3.99158
120.09239 | 3.96565 | [6 empty] | 131.938 | 3.99216
120.403 | 3.96708 | [6 empty] | 132.102 | 3.99257
120.74185 | 3.96851 | [6 empty] | 132.266 | 3.99298
121.08069 | 3.96992 | [6 empty] | 132.348 | 3.99347
121.3913 | 3.97136 | [6 empty] | 132.512 | 3.99405
121.73014 | 3.97279 | [6 empty] | 132.676 | 3.99462
122.04075 | 3.97408 | [6 empty] | 132.758 | 3.99503
122.3796 | 3.97558 | [6 empty] | 132.922 | 3.99543
122.71844 | 3.97687 | [6 empty] | 133.086 | 3.99584
123.02905 | 3.97834 | [6 empty] | 133.168 | 3.99645
123.3679 | 3.97973 | [6 empty] | 133.332 | 3.99686
123.70674 | 3.98116 | [6 empty] | 133.496 | 3.99747
124.01735 | 3.9824 | [6 empty] | 133.578 | 3.99787
124.35619 | 3.9837 | [6 empty] | 133.742 | 3.99849
124.69504 | 3.98516 | [6 empty] | 133.906 | 3.9989
125.00565 | 3.98647 | [6 empty] | 133.988 | 3.9993
125.34449 | 3.9879 | [6 empty] | 134.152 | 3.99979
125.6551 | 3.98914 | [6 empty] | 134.316 | 4.00032
125.99395 | 3.99044 | [6 empty] | 134.398 | 4.00094
126.33279 | 3.99181 | [6 empty] | 134.562 | 4.00135
126.6434 | 3.99316 | [6 empty] | 134.726 | 4.00176
126.98224 | 3.9945 | [6 empty] | 134.808 | 4.00221
127.32109 | 3.99574 | [6 empty] | 134.972 | 4.00278
127.6317 | 3.99711 | [6 empty] | 135.136 | 4.00319
127.97054 | 3.99854 | [6 empty] | 135.218 | 4.00372
128.30939 | 3.99976 | [6 empty] | 135.382 | 4.00421
128.62 | 4.00118 | [6 empty] | 135.546 | 4.00466
128.95884 | 4.00241 | [6 empty] | 135.628 | 4.00519
129.29769 | 4.00382 | [6 empty] | 135.792 | 4.00565
129.60829 | 4.00506 | [6 empty] | 135.956 | 4.00605
129.94714 | 4.00629 | [6 empty] | 136.038 | 4.00654
130.25775 | 4.00771 | [6 empty] | 136.202 | 4.00707
130.59659 | 4.00894 | [6 empty] | 136.366 | 4.00748
130.93544 | 4.01025 | [6 empty] | 136.448 | 4.00809
131.24605 | 4.01159 | [6 empty] | 136.612 | 4.0085
131.58489 | 4.01281 | [6 empty] | 136.776 | 4.0089
131.92374 | 4.01404 | [6 empty] | 136.858 | 4.00935
132.23435 | 4.01529 | [6 empty] | 137.022 | 4.00993
132.57319 | 4.01648 | [6 empty] | 137.186 | 4.0105
132.8838 | 4.0179 | [6 empty] | 137.268 | 4.01095
133.22264 | 4.01912 | [6 empty] | 137.432 | 4.01136
133.56149 | 4.02017 | [6 empty] | 137.596 | 4.01176
133.8721 | 4.02139 | [6 empty] | 137.678 | 4.01225
134.21094 | 4.02261 | [6 empty] | 137.842 | 4.01278
134.54979 | 4.02404 | [6 empty] | 138.006 | 4.01319
134.8604 | 4.02526 | [6 empty] | 138.088 | 4.0138
135.19924 | 4.0265 | [6 empty] | 138.252 | 4.01422
135.53809 | 4.02772 | [6 empty] | 138.416 | 4.01462
135.84869 | 4.02892 | [6 empty] | 138.498 | 4.01519
136.18754 | 4.03019 | [6 empty] | 138.662 | 4.01564
136.49815 | 4.0314 | [6 empty] | 138.826 | 4.01604
136.83699 | 4.03262 | [6 empty] | 138.908 | 4.01644
137.17584 | 4.03386 | [6 empty] | 139.072 | 4.01705
137.48645 | 4.03508 | [6 empty] | 139.236 | 4.0175
137.82529 | 4.03623 | [6 empty] | 139.318 | 4.01791
138.16414 | 4.03753 | [6 empty] | 139.482 | 4.01832
138.47474 | 4.03875 | [6 empty] | 139.646 | 4.01889
138.81359 | 4.03998 | [6 empty] | 139.728 | 4.0193
139.15244 | 4.0412 | [6 empty] | 139.892 | 4.01959
139.46304 | 4.04242 | [6 empty] | 140.056 | 4.02012
139.80189 | 4.04371 | [6 empty] | 140.138 | 4.02053
140.14073 | 4.04496 | [6 empty] | 140.302 | 4.02098
140.45134 | 4.04628 | [6 empty] | 140.466 | 4.02143
140.79019 | 4.04752 | [6 empty] | 140.548 | 4.02196
141.1008 | 4.04875 | [6 empty] | 140.712 | 4.02237
141.43964 | 4.05017 | [6 empty] | 140.876 | 4.02294
141.77849 | 4.0514 | [6 empty] | 140.958 | 4.02347
142.08909 | 4.05264 | [6 empty] | 141.122 | 4.024
142.42794 | 4.05406 | [6 empty] | 141.286 | 4.02441
142.76678 | 4.05528 | [6 empty] | 141.368 | 4.02494
143.07739 | 4.05671 | [6 empty] | 141.532 | 4.02543
143.41624 | 4.05794 | [6 empty] | 141.696 | 4.02584
143.75508 | 4.05917 | [6 empty] | 141.778 | 4.02625
144.06569 | 4.06059 | [6 empty] | 141.942 | 4.02686
144.40454 | 4.06181 | [6 empty] | 142.106 | 4.02727
144.74338 | 4.06324 | [6 empty] | 142.188 | 4.02772
145.05399 | 4.06447 | [6 empty] | 142.188 | 4.02784
145.39283 | 4.0659 | [6 empty] | 142.352 | 4.02829
145.73168 | 4.06713 | [6 empty] | 142.516 | 4.02869
146.04229 | 4.0685 | [6 empty] | 142.598 | 4.02923
146.38113 | 4.06998 | [6 empty] | 142.762 | 4.02976
146.69174 | 4.07121 | [6 empty] | 142.926 | 4.03033
147.03059 | 4.07267 | [6 empty] | 143.008 | 4.03082
147.36943 | 4.07408 | [6 empty] | 143.172 | 4.03131
147.68004 | 4.07545 | [6 empty] | 143.336 | 4.03177
148.01888 | 4.07693 | [6 empty] | 143.418 | 4.03238
148.35773 | 4.0783 | [6 empty] | 143.582 | 4.03278
148.66834 | 4.07979 | [6 empty] | 143.746 | 4.03331
149.00718 | 4.08121 | [6 empty] | 143.828 | 4.0338
149.34603 | 4.08272 | [6 empty] | 143.992 | 4.03421
149.65664 | 4.08409 | [6 empty] | 144.156 | 4.03478
149.99548 | 4.08571 | [6 empty] | 144.238 | 4.03523
150.30609 | 4.08713 | [6 empty] | 144.402 | 4.03564
150.64494 | 4.08865 | [6 empty] | 144.566 | 4.03609
150.98378 | 4.0902 | [6 empty] | 144.648 | 4.03666
151.29439 | 4.09172 | [6 empty] | 144.812 | 4.03723
151.63323 | 4.09325 | [6 empty] | 144.976 | 4.03767
151.97208 | 4.09468 | [6 empty] | 145.058 | 4.03812
152.28269 | 4.09631 | [6 empty] | 145.222 | 4.03869
152.62153 | 4.09775 | [6 empty] | 145.386 | 4.0391
152.96038 | 4.09937 | [6 empty] | 145.468 | 4.03971
153.27099 | 4.10094 | [6 empty] | 145.632 | 4.04012
153.60983 | 4.10264 | [6 empty] | 145.796 | 4.04053
153.94868 | 4.10424 | [6 empty] | 145.878 | 4.04114
154.25928 | 4.10574 | [6 empty] | 146.042 | 4.04155
154.59813 | 4.10734 | [6 empty] | 146.206 | 4.04201
154.90874 | 4.10898 | [6 empty] | 146.288 | 4.04257
155.24758 | 4.11061 | [6 empty] | 146.452 | 4.04319
155.58643 | 4.11224 | [6 empty] | 146.616 | 4.04359
155.89704 | 4.11386 | [6 empty] | 146.698 | 4.044
156.23588 | 4.11552 | [6 empty] | 146.862 | 4.04462
156.57473 | 4.11715 | [6 empty] | 147.026 | 4.04503
156.88533 | 4.11878 | [6 empty] | 147.108 | 4.0456
157.22418 | 4.12041 | [6 empty] | 147.272 | 4.04605
157.56303 | 4.12205 | [6 empty] | 147.436 | 4.04667
157.87363 | 4.12369 | [6 empty] | 147.518 | 4.04708
158.21248 | 4.12536 | [6 empty] | 147.682 | 4.04761
158.55132 | 4.12705 | [6 empty] | 147.846 | 4.04805
158.86193 | 4.12881 | [6 empty] | 147.928 | 4.0485
159.20078 | 4.13055 | [6 empty] | 148.092 | 4.04907
159.51139 | 4.13228 | [6 empty] | 148.256 | 4.04972
159.85023 | 4.13391 | [6 empty] | 148.338 | 4.05013
160.18908 | 4.13573 | [6 empty] | 148.502 | 4.05075
160.49968 | 4.13736 | [6 empty] | 148.666 | 4.0512
160.83853 | 4.13903 | [6 empty] | 148.748 | 4.05177
161.17737 | 4.14064 | [6 empty] | 148.912 | 4.05222
161.48798 | 4.14246 | [6 empty] | 149.076 | 4.05279
161.82683 | 4.14414 | [6 empty] | 149.158 | 4.05336
162.16567 | 4.1458 | [6 empty] | 149.322 | 4.05381
162.47628 | 4.14756 | [6 empty] | 149.486 | 4.05442
162.81513 | 4.14919 | [6 empty] | 149.568 | 4.05482
163.15397 | 4.15095 | [6 empty] | 149.732 | 4.05544
163.46458 | 4.15245 | [6 empty] | 149.896 | 4.05597
163.80342 | 4.15427 | [6 empty] | 149.978 | 4.05646
164.14227 | 4.1558 | [6 empty] | 150.142 | 4.05703
164.45288 | 4.15754 | [6 empty] | 150.306 | 4.05753
164.79172 | 4.159 | [6 empty] | 150.388 | 4.0581
165.10233 | 4.16077 | [6 empty] | 150.552 | 4.05855
165.44118 | 4.16226 | [6 empty] | 150.716 | 4.05917
165.78002 | 4.16389 | [6 empty] | 150.798 | 4.05974
166.09063 | 4.16549 | [6 empty] | 150.962 | 4.06027
166.42948 | 4.16701 | [6 empty] | 151.126 | 4.06076
166.76832 | 4.16859 | [6 empty] | 151.208 | 4.06137
167.07893 | 4.17003 | [6 empty] | 151.372 | 4.06181
167.41777 | 4.17163 | [6 empty] | 151.536 | 4.06254
167.75662 | 4.17309 | [6 empty] | 151.618 | 4.06311
168.06723 | 4.17467 | [6 empty] | 151.782 | 4.0636
168.40607 | 4.17595 | [6 empty] | 151.946 | 4.06422
168.74492 | 4.17755 | [6 empty] | 152.028 | 4.06475
169.05553 | 4.17894 | [6 empty] | 152.192 | 4.06525
169.39437 | 4.18042 | [6 empty] | 152.356 | 4.06587
169.73322 | 4.18168 | [6 empty] | 152.438 | 4.06648
170.04382 | 4.18308 | [6 empty] | 152.602 | 4.06701
170.38267 | 4.18434 | [6 empty] | 152.766 | 4.06754
170.72151 | 4.18565 | [6 empty] | 152.848 | 4.06811
171.03212 | 4.18697 | [6 empty] | 153.012 | 4.06869
171.37097 | 4.1882 | [6 empty] | 153.176 | 4.06933
171.70981 | 4.18922 | [6 empty] | 153.258 | 4.06994
172.02042 | 4.19044 | [6 empty] | 153.422 | 4.07055
172.35927 | 4.1915 | [6 empty] | 153.586 | 4.07096
172.69811 | 4.19249 | [6 empty] | 153.668 | 4.07157
173.00872 | 4.19365 | [6 empty] | 153.832 | 4.07217
173.34756 | 4.19462 | [6 empty] | 153.996 | 4.07279
173.65817 | 4.19554 | [6 empty] | 154.078 | 4.0734
173.99702 | 4.19655 | [6 empty] | 154.242 | 4.07394
174.33586 | 4.19739 | [6 empty] | 154.406 | 4.07455
174.64647 | 4.19822 | [6 empty] | 154.488 | 4.07516
174.98532 | 4.19903 | [6 empty] | 154.652 | 4.07578
175.32416 | 4.19996 | [6 empty] | 154.816 | 4.07644
175.63477 | 4.20065 | [6 empty] | 154.898 | 4.07689
175.97362 | 4.20145 | [6 empty] | 155.062 | 4.0775
176.31246 | 4.20225 | [6 empty] | 155.144 | 4.07774
176.62307 | 4.20289 | [6 empty] | 155.226 | 4.07811
176.96191 | 4.20357 | [6 empty] | 155.308 | 4.07873
177.30076 | 4.20425 | [6 empty] | 155.472 | 4.07934
177.61137 | 4.20494 | [6 empty] | 155.636 | 4.07995
177.95021 | 4.20559 | [6 empty] | 155.718 | 4.08056
178.28906 | 4.20637 | [6 empty] | 155.882 | 4.08118
178.59967 | 4.20698 | [6 empty] | 156.046 | 4.08179
178.93851 | 4.20777 | [6 empty] | 156.128 | 4.08244
179.27736 | 4.20841 | [6 empty] | 156.292 | 4.08302
179.58796 | 4.20902 | [6 empty] | 156.456 | 4.08363
179.92681 | 4.20974 | [6 empty] | 156.538 | 4.08424
180.26565 | 4.21043 | [6 empty] | 156.702 | 4.08485
180.57626 | 4.21107 | [6 empty] | 156.866 | 4.08547
180.91511 | 4.21169 | [6 empty] | 156.948 | 4.08612
181.25395 | 4.21229 | [6 empty] | 157.112 | 4.08673
181.56456 | 4.21311 | [6 empty] | 157.276 | 4.08731
181.90341 | 4.21373 | [6 empty] | 157.358 | 4.08792
182.24225 | 4.21443 | [6 empty] | 157.522 | 4.08853
182.55286 | 4.21514 | [6 empty] | 157.686 | 4.08935
182.89171 | 4.21578 | [6 empty] | 157.768 | 4.08996
183.23055 | 4.21657 | [6 empty] | 157.932 | 4.09057
183.54116 | 4.21733 | [6 empty] | 158.096 | 4.0911
183.88 | 4.21801 | [6 empty] | 158.178 | 4.0918
184.21885 | 4.21862 | [6 empty] | 158.342 | 4.09241
184.52946 | 4.21948 | [6 empty] | 158.506 | 4.09302
184.8683 | 4.22025 | [6 empty] | 158.588 | 4.09363
185.20715 | 4.22102 | [6 empty] | 158.752 | 4.09425
185.51776 | 4.22168 | [6 empty] | 158.916 | 4.09486
185.8566 | 4.22252 | [6 empty] | 158.998 | 4.09547
186.16721 | 4.22332 | [6 empty] | 159.162 | 4.09609
186.50605 | 4.22412 | [6 empty] | 159.326 | 4.09674
186.8449 | 4.22495 | [6 empty] | 159.408 | 4.09743
187.15551 | 4.22576 | [6 empty] | 159.572 | 4.09796
187.49435 | 4.22678 | [6 empty] | 159.736 | 4.09874
187.8332 | 4.2276 | [6 empty] | 159.818 | 4.09936
188.14381 | 4.22842 | [6 empty] | 159.982 | 4.09997
188.48265 | 4.22944 | [6 empty] | 160.146 | 4.10058
188.8215 | 4.23035 | [6 empty] | 160.228 | 4.10123
189.1321 | 4.23128 | [6 empty] | 160.392 | 4.102
189.47095 | 4.2324 | [6 empty] | 160.556 | 4.10261
189.80979 | 4.23353 | [6 empty] | 160.638 | 4.10326
190.1204 | 4.23455 | [6 empty] | 160.802 | 4.104
190.45925 | 4.23559 | [6 empty] | 160.966 | 4.10461
190.79809 | 4.2368 | [6 empty] | 161.048 | 4.10527
191.1087 | 4.23796 | [6 empty] | 161.212 | 4.106
191.44755 | 4.23925 | [6 empty] | 161.376 | 4.1067
191.78639 | 4.24047 | [6 empty] | 161.458 | 4.10731
192.097 | 4.24174 | [6 empty] | 161.622 | 4.10797
192.43585 | 4.24313 | [6 empty] | 161.786 | 4.10875
192.77469 | 4.24455 | [6 empty] | 161.868 | 4.1094
193.0853 | 4.24599 | [6 empty] | 162.032 | 4.11005
193.42414 | 4.24747 | [6 empty] | 162.196 | 4.11079
193.76299 | 4.24904 | [6 empty] | 162.278 | 4.11143
194.0736 | 4.25027 | [6 empty] | 162.442 | 4.11221
194.38421 | 4.25027 | [6 empty] | 162.606 | 4.11282
194.69481 | 4.25027 | [6 empty] | 162.688 | 4.11347
194.97718 | 4.25026 | [6 empty] | 162.852 | 4.11409
195.25956 | 4.25027 | [6 empty] | 163.016 | 4.11486
195.51369 | 4.25026 | [6 empty] | 163.098 | 4.11556
195.76782 | 4.25026 | [6 empty] | 163.262 | 4.11621
196.02196 | 4.25026 | [6 empty] | 163.426 | 4.11691
196.24785 | 4.25027 | [6 empty] | 163.508 | 4.11752
196.47375 | 4.25027 | [6 empty] | 163.672 | 4.11826
196.69965 | 4.25027 | [6 empty] | 163.836 | 4.11895
196.89731 | 4.25026 | [6 empty] | 163.918 | 4.11956
197.09497 | 4.2503 | [6 empty] | 164.082 | 4.12017
197.29263 | 4.25026 | [6 empty] | 164.246 | 4.12078
197.49029 | 4.25026 | [6 empty] | 164.328 | 4.1216
197.65971 | 4.25027 | [6 empty] | 164.492 | 4.12221
197.82913 | 4.25027 | [6 empty] | 164.656 | 4.12282
197.99855 | 4.25027 | [6 empty] | 164.738 | 4.12343
197.99855 | 4.25027 | [6 empty] | 164.902 | 4.12412
[8 empty] | 165.066 | 4.12485
0.02824 | 4.17323 | [6 empty] | 165.148 | 4.12546
0.64945 | 4.15293 | [6 empty] | 165.312 | 4.12607
1.29891 | 4.1443 | [6 empty] | 165.476 | 4.12669
1.94836 | 4.13899 | [6 empty] | 165.558 | 4.12742
2.59781 | 4.13532 | [6 empty] | 165.64 | 4.12775
3.2755 | 4.13245 | [6 empty] | 165.722 | 4.12828
3.92496 | 4.13 | [6 empty] | 165.886 | 4.12889
4.57441 | 4.12788 | [6 empty] | 165.968 | 4.12955
5.22386 | 4.12591 | [6 empty] | 166.132 | 4.13016
5.90155 | 4.12408 | [6 empty] | 166.296 | 4.13077
6.2404 | 4.1232 | [6 empty] | 166.378 | 4.13147
6.55101 | 4.12229 | [6 empty] | 166.542 | 4.13221
7.20046 | 4.12061 | [6 empty] | 166.706 | 4.13282
7.84991 | 4.11898 | [6 empty] | 166.788 | 4.13344
8.5276 | 4.11732 | [6 empty] | 166.952 | 4.13405
9.17706 | 4.11572 | [6 empty] | 167.116 | 4.13487
9.82651 | 4.11388 | [6 empty] | 167.198 | 4.13544
10.47596 | 4.11225 | [6 empty] | 167.362 | 4.13609
11.15366 | 4.11042 | [6 empty] | 167.526 | 4.1367
11.80311 | 4.10878 | [6 empty] | 167.608 | 4.13731
12.45256 | 4.10694 | [6 empty] | 167.772 | 4.13793
13.10201 | 4.10512 | [6 empty] | 167.936 | 4.13854
13.77971 | 4.10327 | [6 empty] | 168.018 | 4.1392
14.42916 | 4.10144 | [6 empty] | 168.182 | 4.13985
15.07861 | 4.0996 | [6 empty] | 168.346 | 4.1405
15.72807 | 4.09777 | [6 empty] | 168.428 | 4.1412
16.37752 | 4.09579 | [6 empty] | 168.592 | 4.14181
17.05521 | 4.09388 | [6 empty] | 168.756 | 4.14243
17.70466 | 4.09184 | [6 empty] | 168.838 | 4.14304
18.35412 | 4.08978 | [6 empty] | 169.002 | 4.14381
19.00357 | 4.08751 | [6 empty] | 169.166 | 4.14447
19.68126 | 4.08521 | [6 empty] | 169.248 | 4.14508
20.33071 | 4.08295 | [6 empty] | 169.412 | 4.14569
20.98017 | 4.08042 | [6 empty] | 169.576 | 4.1463
21.62962 | 4.07795 | [6 empty] | 169.658 | 4.14692
22.30731 | 4.07528 | [6 empty] | 169.822 | 4.14757
22.84381 | 4.07307 | [6 empty] | 169.986 | 4.14818
22.95676 | 4.07268 | [6 empty] | 170.068 | 4.14876
23.60622 | 4.06998 | [6 empty] | 170.232 | 4.14937
24.25567 | 4.06702 | [6 empty] | 170.396 | 4.14998
24.93336 | 4.06412 | [6 empty] | 170.478 | 4.15072
25.58281 | 4.06114 | [6 empty] | 170.642 | 4.15133
26.23227 | 4.05813 | [6 empty] | 170.806 | 4.15194
26.88172 | 4.055 | [6 empty] | 170.888 | 4.15243
27.55941 | 4.05181 | [6 empty] | 171.052 | 4.15304
28.20886 | 4.04868 | [6 empty] | 171.216 | 4.15369
28.85832 | 4.04544 | [6 empty] | 171.298 | 4.15446
29.50777 | 4.04222 | [6 empty] | 171.462 | 4.15504
30.18546 | 4.03899 | [6 empty] | 171.626 | 4.15557
30.83491 | 4.03569 | [6 empty] | 171.708 | 4.15614
31.48437 | 4.03242 | [6 empty] | 171.872 | 4.15672
32.13382 | 4.02912 | [6 empty] | 172.036 | 4.15741
32.81151 | 4.02587 | [6 empty] | 172.118 | 4.15799
33.31978 | 4.02306 | [6 empty] | 172.282 | 4.15856
33.46097 | 4.02243 | [6 empty] | 172.446 | 4.15917
34.11042 | 4.01916 | [6 empty] | 172.528 | 4.15978
34.75987 | 4.01589 | [6 empty] | 172.692 | 4.16019
35.43756 | 4.01261 | [6 empty] | 172.856 | 4.16084
36.08702 | 4.00927 | [6 empty] | 172.938 | 4.16141
36.73647 | 4.00609 | [6 empty] | 173.102 | 4.16203
37.38592 | 4.00286 | [6 empty] | 173.266 | 4.16256
38.06361 | 3.99976 | [6 empty] | 173.348 | 4.16305
38.71307 | 3.99649 | [6 empty] | 173.512 | 4.16366
39.36252 | 3.99329 | [6 empty] | 173.676 | 4.16424
40.01197 | 3.99019 | [6 empty] | 173.758 | 4.16468
40.66143 | 3.9872 | [6 empty] | 173.922 | 4.16529
41.33912 | 3.98423 | [6 empty] | 174.086 | 4.16582
41.98857 | 3.98133 | [6 empty] | 174.168 | 4.16631
42.63802 | 3.97831 | [6 empty] | 174.332 | 4.16684
43.28748 | 3.97545 | [6 empty] | 174.496 | 4.16737
43.82398 | 3.97304 | [6 empty] | 174.578 | 4.16795
43.93693 | 3.97257 | [6 empty] | 174.742 | 4.16844
44.61462 | 3.96973 | [6 empty] | 174.906 | 4.16898
45.26407 | 3.96687 | [6 empty] | 174.988 | 4.16943
45.91353 | 3.96401 | [6 empty] | 175.152 | 4.17
46.56298 | 3.96136 | [6 empty] | 175.316 | 4.17041
47.24067 | 3.95851 | [6 empty] | 175.398 | 4.17102
47.89012 | 3.95584 | [6 empty] | 175.562 | 4.17142
48.53958 | 3.95318 | [6 empty] | 175.726 | 4.17191
49.18903 | 3.95033 | [6 empty] | 175.808 | 4.17245
49.86672 | 3.94768 | [6 empty] | 175.972 | 4.17286
50.51617 | 3.94522 | [6 empty] | 176.136 | 4.17326
51.16563 | 3.94251 | [6 empty] | 176.218 | 4.17387
51.81508 | 3.93992 | [6 empty] | 176.382 | 4.17437
52.49277 | 3.93726 | [6 empty] | 176.546 | 4.17482
53.14222 | 3.93463 | [6 empty] | 176.628 | 4.17514
53.79168 | 3.93217 | [6 empty] | 176.792 | 4.17567
54.44113 | 3.92952 | [6 empty] | 176.956 | 4.176
55.11882 | 3.92686 | [6 empty] | 177.038 | 4.1765
55.76828 | 3.92421 | [6 empty] | 177.202 | 4.17694
56.05065 | 3.92299 | [6 empty] | 177.366 | 4.17735
56.41773 | 3.92156 | [6 empty] | 177.448 | 4.17776
57.06718 | 3.9189 | [6 empty] | 177.448 | 4.17776
57.74487 | 3.91618 | [6 empty] | 177.612 | 4.17817
58.39433 | 3.9135 | [6 empty] | 177.776 | 4.1785
59.04378 | 3.91074 | [6 empty] | 177.858 | 4.17898
59.69323 | 3.90808 | [6 empty] | 178.022 | 4.17935
60.37092 | 3.90522 | [6 empty] | 178.186 | 4.1796
61.02038 | 3.90256 | [6 empty] | 178.268 | 4.18001
61.66983 | 3.89983 | [6 empty] | 178.432 | 4.18042
62.31928 | 3.89701 | [6 empty] | 178.596 | 4.18082
62.99697 | 3.89408 | [6 empty] | 178.678 | 4.18119
63.64643 | 3.89115 | [6 empty] | 178.842 | 4.18148
64.29588 | 3.88827 | [6 empty] | 179.006 | 4.18189
64.97357 | 3.88541 | [6 empty] | 179.088 | 4.18226
65.62302 | 3.88256 | [6 empty] | 179.252 | 4.18258
66.27248 | 3.87954 | [6 empty] | 179.416 | 4.18287
66.92193 | 3.87666 | [6 empty] | 179.498 | 4.18319
67.59962 | 3.87378 | [6 empty] | 179.662 | 4.18364
67.74081 | 3.87298 | [6 empty] | 179.826 | 4.18392
68.24907 | 3.87092 | [6 empty] | 179.908 | 4.18429
68.89853 | 3.86784 | [6 empty] | 180.072 | 4.18449
69.54798 | 3.86482 | [6 empty] | 180.236 | 4.1849
70.22567 | 3.86192 | [6 empty] | 180.318 | 4.1851
70.87512 | 3.85884 | [6 empty] | 180.482 | 4.18551
71.52458 | 3.8558 | [6 empty] | 180.646 | 4.18571
72.17403 | 3.85274 | [6 empty] | 180.728 | 4.18592
72.85172 | 3.84967 | [6 empty] | 180.892 | 4.18633
73.50117 | 3.84662 | [6 empty] | 181.056 | 4.18665
74.15063 | 3.84352 | [6 empty] | 181.138 | 4.18694
74.82832 | 3.84049 | [6 empty] | 181.302 | 4.18714
75.47777 | 3.83741 | [6 empty] | 181.466 | 4.18734
76.12723 | 3.83432 | [6 empty] | 181.548 | 4.18758
76.77668 | 3.83117 | [6 empty] | 181.712 | 4.18774
77.45437 | 3.8282 | [6 empty] | 181.876 | 4.18806
78.10382 | 3.82515 | [6 empty] | 181.958 | 4.18834
78.55562 | 3.82293 | [6 empty] | 182.122 | 4.18854
78.75328 | 3.82209 | [6 empty] | 182.286 | 4.18875
79.40273 | 3.81888 | [6 empty] | 182.368 | 4.18896
80.08042 | 3.81582 | [6 empty] | 182.532 | 4.18916
80.72987 | 3.81275 | [6 empty] | 182.696 | 4.18936
81.37933 | 3.80967 | [6 empty] | 182.778 | 4.18957
82.02878 | 3.80661 | [6 empty] | 182.942 | 4.18978
82.70647 | 3.80356 | [6 empty] | 183.106 | 4.19002
83.35592 | 3.80049 | [6 empty] | 183.188 | 4.19022
84.00538 | 3.79743 | [6 empty] | 183.352 | 4.19039
84.68307 | 3.79437 | [6 empty] | 183.516 | 4.19059
85.33252 | 3.79135 | [6 empty] | 183.598 | 4.1908
85.98197 | 3.78844 | [6 empty] | 183.762 | 4.19101
86.63143 | 3.78538 | [6 empty] | 183.926 | 4.19121
87.30912 | 3.78252 | [6 empty] | 184.008 | 4.19142
87.95857 | 3.77966 | [6 empty] | 184.172 | 4.19162
88.60802 | 3.77679 | [6 empty] | 184.336 | 4.19184
89.25748 | 3.77394 | [6 empty] | 184.418 | 4.19204
89.51161 | 3.77292 | [6 empty] | 184.582 | 4.19224
89.93517 | 3.77108 | [6 empty] | 184.746 | 4.19245
90.58462 | 3.76842 | [6 empty] | 184.828 | 4.19265
91.23407 | 3.76577 | [6 empty] | 184.992 | 4.19286
91.88353 | 3.76311 | [6 empty] | 185.156 | 4.19298
92.56122 | 3.76054 | [6 empty] | 185.238 | 4.19327
93.21067 | 3.75791 | [6 empty] | 185.402 | 4.19347
93.86012 | 3.75535 | [6 empty] | 185.566 | 4.19368
94.53782 | 3.75291 | [6 empty] | 185.648 | 4.19388
95.18727 | 3.75044 | [6 empty] | 185.812 | 4.19408
95.83672 | 3.74789 | [6 empty] | 185.976 | 4.19428
96.48618 | 3.74553 | [6 empty] | 186.058 | 4.19449
97.16387 | 3.74323 | [6 empty] | 186.222 | 4.19469
97.81332 | 3.74086 | [6 empty] | 186.386 | 4.1949
98.46277 | 3.73861 | [6 empty] | 186.468 | 4.19498
99.11223 | 3.73636 | [6 empty] | 186.632 | 4.19522
99.78992 | 3.73405 | [6 empty] | 186.796 | 4.19547
100.43937 | 3.73187 | [6 empty] | 186.878 | 4.19559
101.08882 | 3.72982 | [6 empty] | 187.042 | 4.19584
101.76651 | 3.72761 | [6 empty] | 187.206 | 4.19612
102.41597 | 3.72554 | [6 empty] | 187.288 | 4.19633
103.06542 | 3.72352 | [6 empty] | 187.452 | 4.19654
103.26308 | 3.72289 | [6 empty] | 187.616 | 4.19675
103.71487 | 3.72147 | [6 empty] | 187.698 | 4.19695
104.39256 | 3.71944 | [6 empty] | 187.862 | 4.19715
105.04202 | 3.71757 | [6 empty] | 188.026 | 4.19736
105.69147 | 3.71557 | [6 empty] | 188.108 | 4.19756
106.34092 | 3.71371 | [6 empty] | 188.272 | 4.19776
107.01861 | 3.71186 | [6 empty] | 188.436 | 4.19797
107.66807 | 3.70994 | [6 empty] | 188.518 | 4.19818
108.31752 | 3.70797 | [6 empty] | 188.682 | 4.19842
108.99521 | 3.70613 | [6 empty] | 188.846 | 4.19859
109.64466 | 3.7043 | [6 empty] | 188.928 | 4.19891
110.29412 | 3.70246 | [6 empty] | 189.092 | 4.19904
110.94357 | 3.70063 | [6 empty] | 189.256 | 4.1992
111.62126 | 3.69878 | [6 empty] | 189.338 | 4.1996
112.27071 | 3.69713 | [6 empty] | 189.502 | 4.19981
112.92017 | 3.69523 | [6 empty] | 189.666 | 4.20002
113.56962 | 3.69348 | [6 empty] | 189.748 | 4.2003
114.24731 | 3.69169 | [6 empty] | 189.912 | 4.20043
114.89677 | 3.69001 | [6 empty] | 190.076 | 4.2008
115.54622 | 3.68836 | [6 empty] | 190.158 | 4.20104
116.22391 | 3.68653 | [6 empty] | 190.322 | 4.20124
116.87336 | 3.68489 | [6 empty] | 190.486 | 4.20145
117.52282 | 3.68306 | [6 empty] | 190.568 | 4.20165
118.17227 | 3.68142 | [6 empty] | 190.732 | 4.20193
118.84996 | 3.67959 | [6 empty] | 190.896 | 4.20226
119.49941 | 3.67795 | [6 empty] | 190.978 | 4.20246
120.14887 | 3.67629 | [6 empty] | 191.142 | 4.20267
120.82656 | 3.67464 | [6 empty] | 191.306 | 4.20292
121.44777 | 3.67285 | [6 empty] | 191.388 | 4.20312
121.47601 | 3.67285 | [6 empty] | 191.552 | 4.20345
122.12546 | 3.67117 | [6 empty] | 191.716 | 4.2037
122.77492 | 3.66938 | [6 empty] | 191.798 | 4.20391
123.45261 | 3.66775 | [6 empty] | 191.962 | 4.20411
124.10206 | 3.66612 | [6 empty] | 192.126 | 4.20435
124.75151 | 3.66431 | [6 empty] | 192.208 | 4.20463
125.40097 | 3.66265 | [6 empty] | 192.372 | 4.20491
126.07866 | 3.66098 | [6 empty] | 192.536 | 4.2052
126.72811 | 3.6592 | [6 empty] | 192.618 | 4.20552
127.37756 | 3.65754 | [6 empty] | 192.782 | 4.20573
128.05525 | 3.65592 | [6 empty] | 192.946 | 4.20606
128.70471 | 3.65428 | [6 empty] | 193.028 | 4.20647
129.35416 | 3.65245 | [6 empty] | 193.192 | 4.20676
130.00361 | 3.65064 | [6 empty] | 193.356 | 4.207
130.6813 | 3.64897 | [6 empty] | 193.438 | 4.20733
131.33076 | 3.64728 | [6 empty] | 193.602 | 4.20761
131.98021 | 3.64549 | [6 empty] | 193.766 | 4.20798
132.6579 | 3.64366 | [6 empty] | 193.848 | 4.20818
133.30736 | 3.64196 | [6 empty] | 194.012 | 4.20859
133.95681 | 3.64014 | [6 empty] | 194.176 | 4.2088
134.6345 | 3.63835 | [6 empty] | 194.258 | 4.20921
135.28395 | 3.63651 | [6 empty] | 194.422 | 4.20953
135.93341 | 3.63467 | [6 empty] | 194.586 | 4.20982
136.58286 | 3.63283 | [6 empty] | 194.668 | 4.21023
137.26055 | 3.63077 | [6 empty] | 194.832 | 4.21048
137.91 | 3.62895 | [6 empty] | 194.996 | 4.21085
138.55946 | 3.6269 | [6 empty] | 195.078 | 4.21126
139.23715 | 3.62507 | [6 empty] | 195.242 | 4.21147
139.8866 | 3.62323 | [6 empty] | 195.406 | 4.21188
139.97131 | 3.62282 | [6 empty] | 195.488 | 4.21229
140.53605 | 3.6212 | [6 empty] | 195.652 | 4.21269
141.18551 | 3.61926 | [6 empty] | 195.816 | 4.2131
141.8632 | 3.61711 | [6 empty] | 195.898 | 4.21347
142.51265 | 3.61527 | [6 empty] | 196.062 | 4.21375
143.1621 | 3.61317 | [6 empty] | 196.226 | 4.21412
143.81156 | 3.61108 | [6 empty] | 196.308 | 4.21453
144.48925 | 3.60906 | [6 empty] | 196.472 | 4.21494
145.1387 | 3.6069 | [6 empty] | 196.636 | 4.21535
145.78815 | 3.60465 | [6 empty] | 196.718 | 4.21576
146.46584 | 3.60261 | [6 empty] | 196.882 | 4.21617
147.1153 | 3.60036 | [6 empty] | 197.046 | 4.21666
147.76475 | 3.59812 | [6 empty] | 197.128 | 4.21703
148.44244 | 3.59608 | [6 empty] | 197.292 | 4.21752
149.09189 | 3.59384 | [6 empty] | 197.456 | 4.21796
149.74135 | 3.5916 | [6 empty] | 197.538 | 4.21832
150.3908 | 3.58938 | [6 empty] | 197.702 | 4.21869
151.06849 | 3.58708 | [6 empty] | 197.866 | 4.21918
151.71795 | 3.58469 | [6 empty] | 197.948 | 4.21971
152.3674 | 3.5824 | [6 empty] | 198.112 | 4.22023
153.01685 | 3.57994 | [6 empty] | 198.276 | 4.22064
153.69454 | 3.57746 | [6 empty] | 198.358 | 4.22105
154.344 | 3.57504 | [6 empty] | 198.522 | 4.2215
154.96521 | 3.5728 | [6 empty] | 198.686 | 4.22207
154.99345 | 3.5726 | [6 empty] | 198.768 | 4.22269
155.67114 | 3.57013 | [6 empty] | 198.932 | 4.22322
156.32059 | 3.56749 | [6 empty] | 199.096 | 4.22371
156.97005 | 3.56487 | [6 empty] | 199.178 | 4.22432
157.6195 | 3.5623 | [6 empty] | 199.342 | 4.22493
158.29719 | 3.55975 | [6 empty] | 199.506 | 4.22534
158.94664 | 3.55709 | [6 empty] | 199.588 | 4.22616
159.5961 | 3.55442 | [6 empty] | 199.752 | 4.22673
160.27379 | 3.55163 | [6 empty] | 199.916 | 4.22738
160.92324 | 3.54892 | [6 empty] | 199.998 | 4.22779
161.57269 | 3.54597 | [6 empty] | 199.998 | 4.22791
162.25038 | 3.54312 | [6 empty] | 200.162 | 4.22861
162.89984 | 3.54023 | [6 empty] | 200.326 | 4.22921
163.54929 | 3.53728 | [6 empty] | 200.408 | 4.22982
164.19874 | 3.53425 | [6 empty] | 200.572 | 4.23043
164.87643 | 3.53116 | [6 empty] | 200.736 | 4.23104
165.52589 | 3.52805 | [6 empty] | 200.818 | 4.23173
166.17534 | 3.52483 | [6 empty] | 200.982 | 4.23259
166.57066 | 3.52279 | [6 empty] | 201.146 | 4.23328
166.85303 | 3.52155 | [6 empty] | 201.228 | 4.23389
167.50248 | 3.51809 | [6 empty] | 201.392 | 4.23451
168.15194 | 3.51482 | [6 empty] | 201.556 | 4.23521
168.80139 | 3.51118 | [6 empty] | 201.638 | 4.23594
169.47908 | 3.50768 | [6 empty] | 201.802 | 4.23676
170.12854 | 3.5038 | [6 empty] | 201.966 | 4.23737
170.77799 | 3.49991 | [6 empty] | 202.048 | 4.23811
171.42744 | 3.49605 | [6 empty] | 202.212 | 4.23889
172.10513 | 3.49216 | [6 empty] | 202.376 | 4.23966
172.75459 | 3.48803 | [6 empty] | 202.458 | 4.24044
173.40404 | 3.48379 | [6 empty] | 202.622 | 4.24121
174.08173 | 3.47951 | [6 empty] | 202.786 | 4.24186
174.73118 | 3.47512 | [6 empty] | 202.868 | 4.24267
175.04179 | 3.47277 | [6 empty] | 203.032 | 4.24349
175.38064 | 3.4704 | [6 empty] | 203.196 | 4.24422
176.05833 | 3.46574 | [6 empty] | 203.278 | 4.245
176.70778 | 3.46072 | [6 empty] | 203.442 | 4.24593
177.35723 | 3.45577 | [6 empty] | 203.606 | 4.24675
178.00669 | 3.45048 | [6 empty] | 203.688 | 4.24757
178.68438 | 3.44485 | [6 empty] | 203.852 | 4.24839
179.33383 | 3.4393 | [6 empty] | 204.016 | 4.24921
179.98328 | 3.43341 | [6 empty] | 204.098 | 4.25003
180.66097 | 3.42723 | [6 empty] | 204.262 | 4.25044
181.11277 | 3.42274 | [6 empty] | 204.344 | 4.25044
181.31043 | 3.42089 | [6 empty] | 204.508 | 4.25044
181.95988 | 3.41419 | [6 empty] | 204.59 | 4.25044
182.63757 | 3.40702 | [6 empty] | 204.754 | 4.25043
183.28702 | 3.39974 | [6 empty] | 204.836 | 4.25044
183.93648 | 3.39187 | [6 empty] | 205 | 4.25043
184.58593 | 3.38376 | [6 empty] | 205.082 | 4.25044
185.26362 | 3.37537 | [6 empty] | 205.164 | 4.25043
185.46128 | 3.37264 | [6 empty] | 205.246 | 4.25043
185.91307 | 3.36645 | [6 empty] | 205.328 | 4.25044
186.56253 | 3.35724 | [6 empty] | 205.492 | 4.25044
187.24022 | 3.34689 | [6 empty] | 205.574 | 4.25044
187.88967 | 3.33617 | [6 empty] | 205.656 | 4.25044
188.53913 | 3.32473 | [6 empty] | 205.738 | 4.25044
188.65207 | 3.32253 | [6 empty] | 205.82 | 4.25044
189.21682 | 3.31226 | [6 empty] | 205.902 | 4.25044
189.86627 | 3.29896 | [6 empty] | 205.984 | 4.25044
190.51572 | 3.28455 | [6 empty] | 206.066 | 4.25044
191.05223 | 3.27233 | [6 empty] | 206.148 | 4.25043
191.16518 | 3.26918 | [6 empty] | 206.148 | 4.25043
191.84287 | 3.25189 | [6 empty] | 206.23 | 4.25043
192.49232 | 3.23316 | [6 empty] | 206.312 | 4.25042
192.83116 | 3.22221
193.14177 | 3.21133 | [6 empty] | 0 | 4.17688
193.81946 | 3.18725 | [6 empty] | 0.328 | 4.16668
194.18655 | 3.17219 | [6 empty] | 0.656 | 4.161
194.46892 | 3.16068 | [6 empty] | 0.984 | 4.15746
195.11837 | 3.13112 | [6 empty] | 1.312 | 4.15468
195.31603 | 3.12204 | [6 empty] | 1.64 | 4.15243
195.79606 | 3.0971 | [6 empty] | 1.968 | 4.15068
196.24785 | 3.0716 | [6 empty] | 2.296 | 4.14917
196.44551 | 3.05902 | [6 empty] | 2.706 | 4.14794
197.01026 | 3.02156 | [6 empty] | 3.034 | 4.14671
197.09497 | 3.01547 | [6 empty] | 3.362 | 4.14569
197.32086 | 2.99992 | [6 empty] | 3.69 | 4.14488
[8 empty] | 4.018 | 4.14411
[8 empty] | 4.346 | 4.14345
[8 empty] | 4.674 | 4.14276
[8 empty] | 5.084 | 4.14223
[8 empty] | 5.412 | 4.14181
[8 empty] | 5.74 | 4.1412
[8 empty] | 6.068 | 4.14058
[8 empty] | 6.396 | 4.14017
[8 empty] | 6.724 | 4.13976
[8 empty] | 7.052 | 4.13914
[8 empty] | 7.462 | 4.13873
[8 empty] | 7.79 | 4.1382
[8 empty] | 8.118 | 4.13772
[8 empty] | 8.446 | 4.13731
[8 empty] | 8.774 | 4.13687
[8 empty] | 9.102 | 4.1365
[8 empty] | 9.43 | 4.13597
[8 empty] | 9.758 | 4.13549
[8 empty] | 10.168 | 4.13507
[8 empty] | 10.496 | 4.13479
[8 empty] | 10.824 | 4.13426
[8 empty] | 11.152 | 4.13385
[8 empty] | 11.48 | 4.13344
[8 empty] | 11.808 | 4.13303
[8 empty] | 12.136 | 4.13274
[8 empty] | 12.546 | 4.13241
[8 empty] | 12.874 | 4.132
[8 empty] | 13.202 | 4.13159
[8 empty] | 13.53 | 4.1313
[8 empty] | 13.858 | 4.13081
[8 empty] | 14.186 | 4.13053
[8 empty] | 14.514 | 4.13016
[8 empty] | 14.924 | 4.1298
[8 empty] | 15.252 | 4.12939
[8 empty] | 15.58 | 4.12894
[8 empty] | 15.908 | 4.12874
[8 empty] | 16.236 | 4.12833
[8 empty] | 16.564 | 4.12792
[8 empty] | 16.892 | 4.1273
[8 empty] | 17.302 | 4.12698
[8 empty] | 17.384 | 4.12685
[8 empty] | 17.63 | 4.12649
[8 empty] | 17.958 | 4.12608
[8 empty] | 18.286 | 4.12567
[8 empty] | 18.614 | 4.12527
[8 empty] | 18.942 | 4.12478
[8 empty] | 19.27 | 4.12425
[8 empty] | 19.68 | 4.12363
[8 empty] | 20.008 | 4.12322
[8 empty] | 20.336 | 4.12261
[8 empty] | 20.664 | 4.12204
[8 empty] | 20.992 | 4.12158
[8 empty] | 21.32 | 4.12097
[8 empty] | 21.648 | 4.12037
[8 empty] | 21.976 | 4.11975
[8 empty] | 22.386 | 4.11914
[8 empty] | 22.714 | 4.11853
[8 empty] | 23.042 | 4.11776
[8 empty] | 23.37 | 4.1171
[8 empty] | 23.698 | 4.11641
[8 empty] | 24.026 | 4.11567
[8 empty] | 24.354 | 4.11486
[8 empty] | 24.764 | 4.11408
[8 empty] | 25.092 | 4.11343
[8 empty] | 25.42 | 4.11257
[8 empty] | 25.748 | 4.11179
[8 empty] | 26.076 | 4.11082
[8 empty] | 26.404 | 4.10995
[8 empty] | 26.732 | 4.10914
[8 empty] | 27.142 | 4.10832
[8 empty] | 27.47 | 4.1073
[8 empty] | 27.798 | 4.10632
[8 empty] | 28.126 | 4.10546
[8 empty] | 28.454 | 4.10444
[8 empty] | 28.782 | 4.10342
[8 empty] | 29.11 | 4.10241
[8 empty] | 29.52 | 4.10126
[8 empty] | 29.848 | 4.10015
[8 empty] | 30.176 | 4.09914
[8 empty] | 30.504 | 4.09799
[8 empty] | 30.832 | 4.09689
[8 empty] | 31.16 | 4.09566
[8 empty] | 31.488 | 4.09444
[8 empty] | 31.898 | 4.09342
[8 empty] | 32.226 | 4.09223
[8 empty] | 32.554 | 4.09097
[8 empty] | 32.882 | 4.08975
[8 empty] | 33.21 | 4.0884
[8 empty] | 33.538 | 4.08721
[8 empty] | 33.866 | 4.08586
[8 empty] | 34.194 | 4.0846
[8 empty] | 34.604 | 4.08329
[8 empty] | 34.932 | 4.08186
[8 empty] | 35.26 | 4.08055
[8 empty] | 35.588 | 4.07932
[8 empty] | 35.916 | 4.0779
[8 empty] | 36.162 | 4.07684
[8 empty] | 36.244 | 4.07647
[8 empty] | 36.572 | 4.075
[8 empty] | 36.982 | 4.07361
[8 empty] | 37.31 | 4.07218
[8 empty] | 37.638 | 4.07075
[8 empty] | 37.966 | 4.06933
[8 empty] | 38.294 | 4.06781
[8 empty] | 38.622 | 4.06647
[8 empty] | 38.95 | 4.06483
[8 empty] | 39.36 | 4.06341
[8 empty] | 39.688 | 4.06181
[8 empty] | 40.016 | 4.0605
[8 empty] | 40.344 | 4.05891
[8 empty] | 40.672 | 4.05744
[8 empty] | 41 | 4.05585
[8 empty] | 41.328 | 4.05438
[8 empty] | 41.738 | 4.05279
[8 empty] | 42.066 | 4.05131
[8 empty] | 42.394 | 4.04976
[8 empty] | 42.722 | 4.04812
[8 empty] | 43.05 | 4.0467
[8 empty] | 43.378 | 4.04502
[8 empty] | 43.706 | 4.0436
[8 empty] | 44.116 | 4.04205
[8 empty] | 44.444 | 4.04054
[8 empty] | 44.772 | 4.03891
[8 empty] | 45.1 | 4.03748
[8 empty] | 45.428 | 4.03585
[8 empty] | 45.756 | 4.03442
[8 empty] | 46.084 | 4.03295
[8 empty] | 46.412 | 4.03156
[8 empty] | 46.822 | 4.03
[8 empty] | 47.15 | 4.02849
[8 empty] | 47.478 | 4.02706
[8 empty] | 47.56 | 4.02681
[8 empty] | 47.806 | 4.02562
[8 empty] | 48.134 | 4.02399
[8 empty] | 48.462 | 4.02256
[8 empty] | 48.79 | 4.02109
[8 empty] | 49.2 | 4.01971
[8 empty] | 49.528 | 4.01832
[8 empty] | 49.856 | 4.01689
[8 empty] | 50.184 | 4.01547
[8 empty] | 50.512 | 4.01404
[8 empty] | 50.84 | 4.01273
[8 empty] | 51.168 | 4.01134
[8 empty] | 51.578 | 4.00984
[8 empty] | 51.906 | 4.00853
[8 empty] | 52.234 | 4.00726
[8 empty] | 52.562 | 4.00584
[8 empty] | 52.89 | 4.00462
[8 empty] | 53.218 | 4.00319
[8 empty] | 53.546 | 4.00197
[8 empty] | 53.956 | 4.0007
[8 empty] | 54.284 | 3.99932
[8 empty] | 54.612 | 3.99806
[8 empty] | 54.94 | 3.99667
[8 empty] | 55.268 | 3.99545
[8 empty] | 55.596 | 3.99422
[8 empty] | 55.924 | 3.99279
[8 empty] | 56.334 | 3.99156
[8 empty] | 56.662 | 3.99014
[8 empty] | 56.99 | 3.98891
[8 empty] | 57.318 | 3.98769
[8 empty] | 57.646 | 3.98642
[8 empty] | 57.974 | 3.98524
[8 empty] | 58.302 | 3.9838
[8 empty] | 58.63 | 3.98257
[8 empty] | 59.04 | 3.98134
[8 empty] | 59.368 | 3.98012
[8 empty] | 59.696 | 3.97889
[8 empty] | 60.024 | 3.97758
[8 empty] | 60.188 | 3.97681
[8 empty] | 60.352 | 3.97624
[8 empty] | 60.68 | 3.97522
[8 empty] | 61.008 | 3.97379
[8 empty] | 61.418 | 3.97269
[8 empty] | 61.746 | 3.97154
[8 empty] | 62.074 | 3.9702
[8 empty] | 62.402 | 3.96909
[8 empty] | 62.73 | 3.96786
[8 empty] | 63.058 | 3.96663
[8 empty] | 63.386 | 3.96541
[8 empty] | 63.796 | 3.96419
[8 empty] | 64.124 | 3.96309
[8 empty] | 64.452 | 3.96195
[8 empty] | 64.78 | 3.96073
[8 empty] | 65.108 | 3.95951
[8 empty] | 65.436 | 3.95848
[8 empty] | 65.764 | 3.95713
[8 empty] | 66.174 | 3.95599
[8 empty] | 66.502 | 3.95481
[8 empty] | 66.83 | 3.95358
[8 empty] | 67.158 | 3.9524
[8 empty] | 67.486 | 3.95121
[8 empty] | 67.814 | 3.95003
[8 empty] | 68.142 | 3.94888
[8 empty] | 68.552 | 3.94766
[8 empty] | 68.88 | 3.94656
[8 empty] | 69.208 | 3.94533
[8 empty] | 69.536 | 3.94398
[8 empty] | 69.864 | 3.94276
[8 empty] | 70.192 | 3.94162
[8 empty] | 70.52 | 3.94036
[8 empty] | 70.848 | 3.93917
[8 empty] | 71.258 | 3.93786
[8 empty] | 71.586 | 3.93663
[8 empty] | 71.914 | 3.93541
[8 empty] | 72.242 | 3.93418
[8 empty] | 72.57 | 3.93284
[8 empty] | 72.898 | 3.93153
[8 empty] | 73.226 | 3.9303
[8 empty] | 73.636 | 3.92907
[8 empty] | 73.964 | 3.92764
[8 empty] | 74.21 | 3.92678
[8 empty] | 74.292 | 3.92642
[8 empty] | 74.62 | 3.92511
[8 empty] | 74.948 | 3.92376
[8 empty] | 75.276 | 3.92245
[8 empty] | 75.604 | 3.92111
[8 empty] | 76.014 | 3.9198
[8 empty] | 76.342 | 3.91825
[8 empty] | 76.67 | 3.91702
[8 empty] | 76.998 | 3.91568
[8 empty] | 77.326 | 3.91425
[8 empty] | 77.654 | 3.91294
[8 empty] | 77.982 | 3.91151
[8 empty] | 78.392 | 3.91028
[8 empty] | 78.72 | 3.90885
[8 empty] | 79.048 | 3.90742
[8 empty] | 79.376 | 3.90615
[8 empty] | 79.704 | 3.90472
[8 empty] | 80.032 | 3.90333
[8 empty] | 80.36 | 3.9019
[8 empty] | 80.77 | 3.90048
[8 empty] | 81.098 | 3.89917
[8 empty] | 81.426 | 3.89766
[8 empty] | 81.754 | 3.89628
[8 empty] | 82.082 | 3.89494
[8 empty] | 82.41 | 3.89355
[8 empty] | 82.738 | 3.89195
[8 empty] | 83.066 | 3.89065
[8 empty] | 83.476 | 3.88905
[8 empty] | 83.804 | 3.88766
[8 empty] | 84.132 | 3.8862
[8 empty] | 84.46 | 3.88477
[8 empty] | 84.788 | 3.88325
[8 empty] | 85.116 | 3.88174
[8 empty] | 85.444 | 3.88048
[8 empty] | 85.854 | 3.87885
[8 empty] | 86.182 | 3.87738
[8 empty] | 86.346 | 3.87676
[8 empty] | 86.51 | 3.87591
[8 empty] | 86.838 | 3.87436
[8 empty] | 87.166 | 3.87289
[8 empty] | 87.494 | 3.8715
[8 empty] | 87.822 | 3.86987
[8 empty] | 88.232 | 3.86844
[8 empty] | 88.56 | 3.86701
[8 empty] | 88.888 | 3.86538
[8 empty] | 89.216 | 3.86395
[8 empty] | 89.544 | 3.86235
[8 empty] | 89.872 | 3.86093
[8 empty] | 90.2 | 3.85933
[8 empty] | 90.61 | 3.85786
[8 empty] | 90.938 | 3.8564
[8 empty] | 91.266 | 3.85497
[8 empty] | 91.594 | 3.85333
[8 empty] | 91.922 | 3.8519
[8 empty] | 92.25 | 3.85047
[8 empty] | 92.578 | 3.84884
[8 empty] | 92.988 | 3.84741
[8 empty] | 93.316 | 3.84578
[8 empty] | 93.644 | 3.84435
[8 empty] | 93.972 | 3.8428
[8 empty] | 94.3 | 3.84129
[8 empty] | 94.628 | 3.83973
[8 empty] | 94.956 | 3.83826
[8 empty] | 95.284 | 3.83679
[8 empty] | 95.694 | 3.83528
[8 empty] | 96.022 | 3.83373
[8 empty] | 96.35 | 3.8323
[8 empty] | 96.678 | 3.83087
[8 empty] | 97.006 | 3.82924
[8 empty] | 97.334 | 3.82781
[8 empty] | 97.58 | 3.82675
[8 empty] | 97.662 | 3.82638
[8 empty] | 98.072 | 3.82491
[8 empty] | 98.4 | 3.82332
[8 empty] | 98.728 | 3.82189
[8 empty] | 99.056 | 3.82046
[8 empty] | 99.384 | 3.81903
[8 empty] | 99.712 | 3.81756
[8 empty] | 100.04 | 3.81605
[8 empty] | 100.45 | 3.81474
[8 empty] | 100.778 | 3.81311
[8 empty] | 101.106 | 3.8118
[8 empty] | 101.434 | 3.81033
[8 empty] | 101.762 | 3.80902
[8 empty] | 102.09 | 3.80743
[8 empty] | 102.418 | 3.80612
[8 empty] | 102.828 | 3.80473
[8 empty] | 103.156 | 3.8033
[8 empty] | 103.484 | 3.80187
[8 empty] | 103.812 | 3.80032
[8 empty] | 104.14 | 3.79893
[8 empty] | 104.468 | 3.79758
[8 empty] | 104.796 | 3.79615
[8 empty] | 105.206 | 3.79476
[8 empty] | 105.534 | 3.79328
[8 empty] | 105.862 | 3.79193
[8 empty] | 106.19 | 3.79059
[8 empty] | 106.518 | 3.78924
[8 empty] | 106.846 | 3.78777
[8 empty] | 107.174 | 3.78647
[8 empty] | 107.502 | 3.78521
[8 empty] | 107.912 | 3.7839
[8 empty] | 108.24 | 3.78267
[8 empty] | 108.568 | 3.78129
[8 empty] | 108.896 | 3.78022
[8 empty] | 109.224 | 3.77892
[8 empty] | 109.552 | 3.77765
[8 empty] | 109.88 | 3.77671
[8 empty] | 109.88 | 3.77651
[8 empty] | 110.29 | 3.77532
[8 empty] | 110.618 | 3.7741
[8 empty] | 110.946 | 3.77288
[8 empty] | 111.274 | 3.77178
[8 empty] | 111.602 | 3.77064
[8 empty] | 111.93 | 3.76961
[8 empty] | 112.258 | 3.76847
[8 empty] | 112.668 | 3.76725
[8 empty] | 112.996 | 3.76618
[8 empty] | 113.324 | 3.76512
[8 empty] | 113.652 | 3.7641
[8 empty] | 113.98 | 3.76308
[8 empty] | 114.308 | 3.76206
[8 empty] | 114.636 | 3.76104
[8 empty] | 115.046 | 3.76002
[8 empty] | 115.374 | 3.75912
[8 empty] | 115.702 | 3.75797
[8 empty] | 116.03 | 3.75695
[8 empty] | 116.358 | 3.75609
[8 empty] | 116.686 | 3.7549
[8 empty] | 117.014 | 3.75408
[8 empty] | 117.424 | 3.75306
[8 empty] | 117.752 | 3.75205
[8 empty] | 118.08 | 3.75115
[8 empty] | 118.408 | 3.75021
[8 empty] | 118.736 | 3.74928
[8 empty] | 119.064 | 3.74822
[8 empty] | 119.392 | 3.74736
[8 empty] | 119.72 | 3.74646
[8 empty] | 120.13 | 3.74548
[8 empty] | 120.458 | 3.7445
[8 empty] | 120.786 | 3.74368
[8 empty] | 121.114 | 3.74279
[8 empty] | 121.442 | 3.74185
[8 empty] | 121.77 | 3.74083
[8 empty] | 122.098 | 3.74001
[8 empty] | 122.508 | 3.73899
[8 empty] | 122.836 | 3.73814
[8 empty] | 123.164 | 3.73723
[8 empty] | 123.492 | 3.73633
[8 empty] | 123.82 | 3.73531
[8 empty] | 124.148 | 3.73449
[8 empty] | 124.476 | 3.73367
[8 empty] | 124.886 | 3.73285
[8 empty] | 125.214 | 3.73204
[8 empty] | 125.542 | 3.73102
[8 empty] | 125.87 | 3.7302
[8 empty] | 126.198 | 3.72939
[8 empty] | 126.526 | 3.72845
[8 empty] | 126.854 | 3.72772
[8 empty] | 127.264 | 3.72674
[8 empty] | 127.264 | 3.7267
[8 empty] | 127.592 | 3.72604
[8 empty] | 127.92 | 3.7251
[8 empty] | 128.248 | 3.72429
[8 empty] | 128.576 | 3.72347
[8 empty] | 128.904 | 3.72257
[8 empty] | 129.232 | 3.72175
[8 empty] | 129.642 | 3.72082
[8 empty] | 129.97 | 3.72
[8 empty] | 130.298 | 3.71918
[8 empty] | 130.626 | 3.71837
[8 empty] | 130.954 | 3.71755
[8 empty] | 131.282 | 3.71669
[8 empty] | 131.61 | 3.71571
[8 empty] | 131.938 | 3.71501
[8 empty] | 132.348 | 3.71428
[8 empty] | 132.676 | 3.71346
[8 empty] | 133.004 | 3.71244
[8 empty] | 133.332 | 3.71162
[8 empty] | 133.66 | 3.71085
[8 empty] | 133.988 | 3.70999
[8 empty] | 134.316 | 3.70918
[8 empty] | 134.726 | 3.70836
[8 empty] | 135.054 | 3.70755
[8 empty] | 135.382 | 3.70673
[8 empty] | 135.71 | 3.70592
[8 empty] | 136.038 | 3.7051
[8 empty] | 136.366 | 3.70428
[8 empty] | 136.694 | 3.70326
[8 empty] | 137.104 | 3.70244
[8 empty] | 137.432 | 3.70163
[8 empty] | 137.76 | 3.70081
[8 empty] | 138.088 | 3.69995
[8 empty] | 138.416 | 3.69918
[8 empty] | 138.744 | 3.6982
[8 empty] | 139.072 | 3.69751
[8 empty] | 139.482 | 3.69658
[8 empty] | 139.81 | 3.69572
[8 empty] | 140.138 | 3.6949
[8 empty] | 140.466 | 3.69408
[8 empty] | 140.794 | 3.69314
[8 empty] | 141.122 | 3.69228
[8 empty] | 141.45 | 3.69143
[8 empty] | 141.86 | 3.69061
[8 empty] | 142.188 | 3.68968
[8 empty] | 142.516 | 3.68878
[8 empty] | 142.844 | 3.68796
[8 empty] | 143.172 | 3.68715
[8 empty] | 143.5 | 3.68613
[8 empty] | 143.828 | 3.68531
[8 empty] | 144.238 | 3.6845
[8 empty] | 144.566 | 3.68351
[8 empty] | 144.894 | 3.68266
[8 empty] | 145.222 | 3.68171
[8 empty] | 145.55 | 3.68082
[8 empty] | 145.878 | 3.67979
[8 empty] | 146.206 | 3.67898
[8 empty] | 146.534 | 3.67812
[8 empty] | 146.944 | 3.67714
[8 empty] | 147.026 | 3.67669
[8 empty] | 147.272 | 3.67612
[8 empty] | 147.6 | 3.67518
[8 empty] | 147.928 | 3.67433
[8 empty] | 148.256 | 3.67326
[8 empty] | 148.584 | 3.67244
[8 empty] | 148.912 | 3.6715
[8 empty] | 149.322 | 3.67052
[8 empty] | 149.65 | 3.66958
[8 empty] | 149.978 | 3.6686
[8 empty] | 150.306 | 3.66774
[8 empty] | 150.634 | 3.66672
[8 empty] | 150.962 | 3.6657
[8 empty] | 151.29 | 3.66484
[8 empty] | 151.7 | 3.66386
[8 empty] | 152.028 | 3.66276
[8 empty] | 152.356 | 3.66182
[8 empty] | 152.684 | 3.66076
[8 empty] | 153.012 | 3.65978
[8 empty] | 153.34 | 3.65876
[8 empty] | 153.668 | 3.65778
[8 empty] | 154.078 | 3.65684
[8 empty] | 154.406 | 3.65586
[8 empty] | 154.734 | 3.65484
[8 empty] | 155.062 | 3.6537
[8 empty] | 155.39 | 3.65263
[8 empty] | 155.718 | 3.65174
[8 empty] | 156.046 | 3.65059
[8 empty] | 156.456 | 3.64957
[8 empty] | 156.784 | 3.64854
[8 empty] | 157.112 | 3.64732
[8 empty] | 157.44 | 3.6463
[8 empty] | 157.768 | 3.64507
[8 empty] | 158.096 | 3.64393
[8 empty] | 158.424 | 3.64279
[8 empty] | 158.834 | 3.6414
[8 empty] | 159.162 | 3.64022
[8 empty] | 159.49 | 3.63895
[8 empty] | 159.818 | 3.63772
[8 empty] | 160.146 | 3.63629
[8 empty] | 160.474 | 3.63511
[8 empty] | 160.802 | 3.63385
[8 empty] | 161.212 | 3.63262
[8 empty] | 161.54 | 3.63107
[8 empty] | 161.868 | 3.62976
[8 empty] | 162.196 | 3.62853
[8 empty] | 162.524 | 3.6271
[8 empty] | 162.606 | 3.62669
[8 empty] | 162.852 | 3.62587
[8 empty] | 163.18 | 3.62445
[8 empty] | 163.508 | 3.62322
[8 empty] | 163.918 | 3.62183
[8 empty] | 164.246 | 3.62057
[8 empty] | 164.574 | 3.61918
[8 empty] | 164.902 | 3.61792
[8 empty] | 165.23 | 3.61649
[8 empty] | 165.558 | 3.6151
[8 empty] | 165.886 | 3.61379
[8 empty] | 166.296 | 3.6124
[8 empty] | 166.624 | 3.61097
[8 empty] | 166.952 | 3.60963
[8 empty] | 167.28 | 3.60811
[8 empty] | 167.608 | 3.60689
[8 empty] | 167.936 | 3.6053
[8 empty] | 168.264 | 3.60383
[8 empty] | 168.674 | 3.6024
[8 empty] | 169.002 | 3.60089
[8 empty] | 169.33 | 3.59946
[8 empty] | 169.658 | 3.59782
[8 empty] | 169.986 | 3.59627
[8 empty] | 170.314 | 3.59472
[8 empty] | 170.642 | 3.59333
[8 empty] | 171.052 | 3.59161
[8 empty] | 171.38 | 3.5901
[8 empty] | 171.708 | 3.58851
[8 empty] | 172.036 | 3.58708
[8 empty] | 172.364 | 3.58548
[8 empty] | 172.692 | 3.58385
[8 empty] | 173.02 | 3.58237
[8 empty] | 173.43 | 3.58095
[8 empty] | 173.758 | 3.57935
[8 empty] | 174.086 | 3.57768
[8 empty] | 174.332 | 3.57666
[8 empty] | 174.414 | 3.57625
[8 empty] | 174.742 | 3.57482
[8 empty] | 175.07 | 3.57332
[8 empty] | 175.398 | 3.57156
[8 empty] | 175.808 | 3.57013
[8 empty] | 176.136 | 3.5685
[8 empty] | 176.464 | 3.56686
[8 empty] | 176.792 | 3.56511
[8 empty] | 177.12 | 3.5636
[8 empty] | 177.448 | 3.56196
[8 empty] | 177.776 | 3.56032
[8 empty] | 178.186 | 3.55869
[8 empty] | 178.514 | 3.55702
[8 empty] | 178.842 | 3.55522
[8 empty] | 179.17 | 3.55359
[8 empty] | 179.498 | 3.55179
[8 empty] | 179.826 | 3.55012
[8 empty] | 180.154 | 3.54844
[8 empty] | 180.564 | 3.54665
[8 empty] | 180.892 | 3.54481
[8 empty] | 181.22 | 3.54297
[8 empty] | 181.548 | 3.54114
[8 empty] | 181.876 | 3.5393
[8 empty] | 182.204 | 3.53746
[8 empty] | 182.532 | 3.53542
[8 empty] | 182.942 | 3.53358
[8 empty] | 183.27 | 3.53154
[8 empty] | 183.598 | 3.52949
[8 empty] | 183.926 | 3.52745
[8 empty] | 184.008 | 3.52664
[8 empty] | 184.254 | 3.52537
[8 empty] | 184.582 | 3.52317
[8 empty] | 184.91 | 3.52112
[8 empty] | 185.32 | 3.51888
[8 empty] | 185.648 | 3.51664
[8 empty] | 185.976 | 3.5146
[8 empty] | 186.304 | 3.51235
[8 empty] | 186.632 | 3.50995
[8 empty] | 186.96 | 3.50783
[8 empty] | 187.288 | 3.50542
[8 empty] | 187.698 | 3.50309
[8 empty] | 188.026 | 3.5006
[8 empty] | 188.354 | 3.49815
[8 empty] | 188.682 | 3.49562
[8 empty] | 189.01 | 3.49288
[8 empty] | 189.338 | 3.49027
[8 empty] | 189.666 | 3.48758
[8 empty] | 189.994 | 3.4846
[8 empty] | 190.404 | 3.48174
[8 empty] | 190.732 | 3.47864
[8 empty] | 190.896 | 3.4766
[8 empty] | 191.06 | 3.47557
[8 empty] | 191.388 | 3.47215
[8 empty] | 191.716 | 3.46904
[8 empty] | 192.044 | 3.46581
[8 empty] | 192.372 | 3.4623
[8 empty] | 192.782 | 3.45858
[8 empty] | 193.11 | 3.45466
[8 empty] | 193.438 | 3.4507
[8 empty] | 193.766 | 3.44638
[8 empty] | 194.094 | 3.44201
[8 empty] | 194.422 | 3.43739
[8 empty] | 194.832 | 3.43274
[8 empty] | 195.16 | 3.42792
[8 empty] | 195.242 | 3.42657
[8 empty] | 195.488 | 3.42297
[8 empty] | 195.816 | 3.41738
[8 empty] | 196.144 | 3.41179
[8 empty] | 196.472 | 3.40603
[8 empty] | 196.8 | 3.40007
[8 empty] | 197.128 | 3.39374
[8 empty] | 197.538 | 3.38696
[8 empty] | 197.866 | 3.37969
[8 empty] | 198.03 | 3.37647
[8 empty] | 198.194 | 3.37197
[8 empty] | 198.522 | 3.36356
[8 empty] | 198.85 | 3.35474
[8 empty] | 199.178 | 3.34531
[8 empty] | 199.588 | 3.33526
[8 empty] | 199.834 | 3.32644
[8 empty] | 199.916 | 3.32473
[8 empty] | 200.244 | 3.31309
[8 empty] | 200.572 | 3.3008
[8 empty] | 200.9 | 3.28757
[8 empty] | 201.146 | 3.27638
[8 empty] | 201.228 | 3.27348
[8 empty] | 201.556 | 3.25817
[8 empty] | 201.966 | 3.24187
[8 empty] | 202.212 | 3.22632
[8 empty] | 202.294 | 3.22436
[8 empty] | 202.622 | 3.20549
[8 empty] | 202.95 | 3.18503
[8 empty] | 203.114 | 3.17613
[8 empty] | 203.278 | 3.16282
[8 empty] | 203.606 | 3.13897
[8 empty] | 203.77 | 3.12611
[8 empty] | 203.934 | 3.11313
[8 empty] | 204.344 | 3.08475
[8 empty] | 204.426 | 3.07605
[8 empty] | 204.672 | 3.05379
[8 empty] | 204.918 | 3.02578
[8 empty] | 205 | 3.01978
[8 empty] | 205.164 | 2.99989

## SI16
-Z'' | Z' | -Z'' | Z' | -Z'' | Z' | -Z'' | Z' | -Z'' | Z' | -Z'' | Z' | -Z'' | Z' | -Z'' | Z'
ohm cm\+(2) | ohm cm\+(2) | ohm cm\+(2) | ohm cm\+(2) | ohm cm\+(2) | ohm cm\+(2) | ohm cm\+(2) | ohm cm\+(2) | ohm cm\+(2) | ohm cm\+(2) | ohm cm\+(2) | ohm cm\+(2) | ohm cm\+(2) | ohm cm\+(2) | ohm cm\+(2) | ohm cm\+(2)
| Kosmotropic |  | Kosmotropic |  | Chaotropic |  | Chaotropic |  | Water |  | Water |  | NMP |  | NMP
2.13871 | 0.2706 | 2.16251 | 0.44278 | 2.70737 | 0.06671 | 2.77013 | 0.52779 | 1.74206 | -2.88115 | 2.03608 | 0.39355 | 2.92741 | 0.13834 | 3.08931 | 0.51948
2.23626 | 0.45572 | 2.24693 | 0.5698 | 2.82459 | 0.66274 | 2.85555 | 0.68486 | 1.59494 | -1.93868 | 2.09935 | 0.52623 | 3.0196 | 0.36759 | 3.18513 | 0.67208
2.36279 | 0.65269 | 2.3607 | 0.72892 | 2.96678 | 0.87737 | 2.96527 | 0.89016 | 1.70678 | -1.13837 | 2.19064 | 0.69957 | 3.15041 | 0.59676 | 3.31578 | 0.86593
2.51866 | 0.86896 | 2.5142 | 0.92506 | 3.13103 | 1.15182 | 3.10642 | 1.15909 | 1.79079 | -0.57062 | 2.32327 | 0.92218 | 3.30753 | 0.83329 | 3.49544 | 1.10801
2.71715 | 1.12468 | 2.72091 | 1.16148 | 3.32025 | 1.49722 | 3.28846 | 1.51223 | 1.89988 | -0.01169 | 2.51635 | 1.2008 | 3.50764 | 1.10159 | 3.74356 | 1.40249
2.98034 | 1.42585 | 2.99733 | 1.43769 | 3.54427 | 1.96077 | 3.52405 | 1.97706 | 1.9634 | 0.22094 | 2.79553 | 1.53613 | 3.77262 | 1.40585 | 4.08493 | 1.7466
3.34059 | 1.76651 | 3.36181 | 1.7467 | 3.83138 | 2.58608 | 3.83068 | 2.59037 | 2.05987 | 0.4406 | 3.19101 | 1.91636 | 4.12677 | 1.75525 | 4.54684 | 2.12492
3.82482 | 2.13345 | 3.8311 | 2.0722 | 4.24209 | 3.40481 | 4.23322 | 3.40143 | 2.18224 | 0.66733 | 3.72906 | 2.31009 | 4.60571 | 2.13066 | 5.15047 | 2.50394
4.45136 | 2.46661 | 4.41402 | 2.38736 | 4.7823 | 4.53536 | 4.76875 | 4.47598 | 2.34074 | 0.9194 | 4.41614 | 2.666 | 5.21972 | 2.47797 | 5.89707 | 2.83369
5.20034 | 2.74997 | 5.1042 | 2.65872 | 5.5558 | 6.01588 | 5.49475 | 5.89927 | 2.55753 | 1.21203 | 5.2221 | 2.9281 | 5.95734 | 2.79033 | 6.75545 | 3.06238
6.03192 | 2.91272 | 5.87589 | 2.85595 | 6.65941 | 7.92654 | 6.50515 | 7.77802 | 2.85718 | 1.55052 | 6.07735 | 3.06592 | 6.79251 | 3.00789 | 7.66222 | 3.1609
6.87076 | 2.95595 | 6.68569 | 2.96429 | 8.249 | 10.34011 | 7.95818 | 10.23276 | 3.27258 | 1.92309 | 6.90172 | 3.10062 | 7.6628 | 3.10952 | 8.54722 | 3.14145
7.64252 | 2.92802 | 7.48685 | 2.9939 | 10.51302 | 13.28711 | 10.10989 | 13.35385 | 3.81952 | 2.29154 | 7.64128 | 3.10041 | 8.51632 | 3.12395 | 9.36167 | 3.05098
8.35819 | 2.84388 | 8.24325 | 2.97803 | 13.62626 | 16.76288 | 13.33032 | 17.10625 | 4.49995 | 2.60446 | 8.28992 | 3.15161 | 9.33861 | 3.06325 | 10.09388 | 2.94674
8.98569 | 2.80516 | 8.94132 | 2.96251 | 17.98338 | 20.60165 | 17.98532 | 21.17329 | 5.26438 | 2.83837 | 8.88276 | 3.33198 | 10.09056 | 2.99004 | 10.76189 | 2.874
9.55461 | 2.84076 | 9.59096 | 2.99334 | 23.57703 | 24.64841 | 24.12745 | 24.97208 | 6.05905 | 2.98462 | 9.4802 | 3.70096 | 10.79037 | 2.92996 | 11.39743 | 2.85792
10.12507 | 2.98163 | 10.22033 | 3.10853 | 30.53666 | 28.38606 | 31.30757 | 28.07606 | 6.84578 | 3.07052 | 10.15748 | 4.29965 | 11.45436 | 2.89977 | 12.03325 | 2.90545
10.71655 | 3.25609 | 10.86975 | 3.33374 | 38.76807 | 31.5643 | 38.98883 | 30.61373 | 7.58286 | 3.13099 | 11.00431 | 5.15231 | 12.09906 | 2.92881 | 12.6983 | 3.01055
11.40576 | 3.67865 | 11.58898 | 3.68004 | 47.73141 | 33.97407 | 47.06161 | 32.974 | 8.27516 | 3.24079 | 12.12487 | 6.25969 | 12.74953 | 3.02781 | 13.41456 | 3.15903
12.24383 | 4.23209 | 12.43206 | 4.14012 | 57.15852 | 35.57705 | 55.7701 | 35.30138 | 8.93115 | 3.44424 | 13.62916 | 7.58134 | 13.44974 | 3.20056 | 14.19464 | 3.33132
13.32757 | 4.8709 | 13.44695 | 4.68219 | 66.66055 | 36.57672 | 65.32572 | 37.39132 | 9.60466 | 3.78269 | 15.62093 | 9.02694 | 14.2421 | 3.42516 | 15.04614 | 3.50577
14.66254 | 5.54199 | 14.66658 | 5.25234 | 76.23869 | 37.13643 | 75.67061 | 38.86562 | 10.31594 | 4.31662 | 18.14832 | 10.44481 | 15.14307 | 3.64627 | 15.96589 | 3.65944
16.24446 | 6.06922 | 16.08346 | 5.78237 | 85.96733 | 37.46626 | 86.52071 | 39.39152 | 11.16319 | 5.08087 | 21.15773 | 11.65737 | 16.1423 | 3.81324 | 16.94073 | 3.77089
17.94724 | 6.3933 | 17.64146 | 6.21963 | 95.7689 | 37.38317 | 97.38769 | 38.81744 | 12.21919 | 6.11391 | 24.50592 | 12.53977 | 17.17673 | 3.8651 | 17.95572 | 3.82331
19.59922 | 6.536 | 19.26553 | 6.56232 | 105.53157 | 36.76318 | 107.74671 | 37.241 | 13.59115 | 7.42184 | 27.96423 | 13.0724 | 18.17838 | 3.82948 | 18.98193 | 3.8056
21.01674 | 6.65172 | 20.87822 | 6.86414 | 115.25555 | 35.66114 | 117.25134 | 34.95243 | 15.45844 | 8.96952 | 31.35413 | 13.36787 | 19.07753 | 3.77733 | 19.99438 | 3.71482
22.23229 | 6.99039 | 22.45632 | 7.21906 | 124.50666 | 33.89471 | 125.66556 | 32.35879 | 17.93847 | 10.59728 | 34.58782 | 13.61325 | 19.82833 | 3.76305 | 20.9681 | 3.55539
23.30511 | 7.77852 | 24.02524 | 7.72709 | 132.86537 | 31.69479 | 133.00768 | 29.84855 | 21.05016 | 12.03723 | 37.66964 | 14.00512 | 20.47265 | 3.87322 | 21.87899 | 3.33864
|  |  |  | 140.49663 | 29.31942 | 139.42393 | 27.74195 | 24.69688 | 13.00923 | 40.69108 | 14.71163 | 21.02388 | 4.25055
|  |  |  | 147.11478 | 26.97676 | 145.11996 | 26.27658 | 28.43591 | 13.3483
|  |  |  | 152.59618 | 25.08418 | 150.35999 | 25.60561 | 31.80638 | 13.30791
|  |  |  | 157.38341 | 23.85695 | 155.38115 | 25.83517 | 34.67275 | 13.32591
[6 empty] | 160.46136 | 27.05029 | 37.15681 | 13.87929
[8 empty] | 39.45073 | 15.2584

## SI17
|  | 0.5 m Li\-(2)SO\-(4) |  |  | 1.0 m Li\-(2)SO\-(4) |  |  | 2.0 m Li\-(2)SO\-(4)
1 | 206.11248 | 89.35889 | 1 | 205.685 | 87.34364 | 1 | 204.23871 | 88.41978
2 | 205.50268 | 101.12528 | 2 | 205.85828 | 100.16863 | 2 | 204.09939 | 100.2052
3 | 208.39923 | 102.47376 | 3 | 208.63078 | 101.3468 | 3 | 206.04983 | 100.88677
4 | 205.35023 | 100.22321 | 4 | 205.51172 | 98.99833 | 4 | 203.40281 | 99.31973
5 | 204.89288 | 101.20482 | 5 | 204.99187 | 99.91554 | 5 | 206.18915 | 101.43934
6 | 206.56983 | 101.95636 | 6 | 206.55141 | 100.67568 | 6 | 204.23871 | 99.45726
7 | 205.35023 | 100.89888 | 7 | 205.85828 | 100 | 7 | 203.12417 | 99.79466
8 | 205.35023 | 101.50716 | 8 | 204.81859 | 99.74684 | 8 | 205.7712 | 101.23372
9 | 206.41738 | 101.65165 | 9 | 204.99187 | 100.33927 | 9 | 203.68144 | 99.45578
10 | 205.35023 | 100.89888 | 10 | 205.51172 | 100.16892 | 10 | 203.12417 | 100.06863
11 | 205.96003 | 101.57895 | 11 | 205.51172 | 100.25359 | 11 | 204.65666 | 100.75446
12 | 206.26493 | 101.34831 | 12 | 204.29875 | 99.74619 | 12 | 203.54213 | 99.86329
13 | 205.50268 | 100.97378 | 13 | 205.685 | 100.50804 | 13 | 204.37803 | 100.61728
14 | 205.96003 | 101.57895 | 14 | 204.64531 | 99.74662 | 14 | 203.54213 | 99.79508
15 | 205.96003 | 101.35034 | 15 | 204.47203 | 100.08482 | 15 | 202.70622 | 99.72584
16 | 205.19778 | 101.05105 | 16 | 204.81859 | 100.16949 | 16 | 204.65666 | 100.82361
17 | 207.02718 | 102.25904 | 17 | 204.99187 | 100.16935 | 17 | 202.98486 | 99.58988
18 | 205.50268 | 100.82274 | 18 | 204.47203 | 99.8308 | 18 | 202.84554 | 100.13755
19 | 205.04533 | 101.20391 | 19 | 204.64531 | 100.25467 | 19 | 203.12417 | 100.20619
20 | 207.17963 | 102.33434 | 20 | 204.81859 | 100.16949 | 20 | 202.42759 | 99.86254
21 | 205.04533 | 100.59835 | 21 | 204.29875 | 100 | 21 | 204.65666 | 101.10117
22 | 204.74043 | 101.28205 | 22 | 203.7789 | 99.91504 | 22 | 202.00964 | 99.11141
23 | 206.87473 | 102.26074 | 23 | 204.29875 | 100.2551 | 23 | 200.8951 | 99.79239
24 | 204.43553 | 100.37425 | 24 | 203.43234 | 99.91489 | 24 | 203.12417 | 101.0395
25 | 203.67328 | 101.1355 | 25 | 203.60562 | 100.08518 | 25 | 201.31305 | 99.58649
26 | 205.80758 | 102.19531 | 26 | 204.64531 | 100.51064 | 26 | 201.17374 | 100.1387
27 | 204.13063 | 100.67669 | 27 | 202.39265 | 99.23534 | 27 | 202.28827 | 100.55402
28 | 203.67328 | 101.21212 | 28 | 202.73922 | 100.34305 | 28 | 200.8951 | 99.65446
29 | 205.96003 | 102.27101 | 29 | 203.60562 | 100.42735 | 29 | 202.70622 | 101.04167
30 | 204.13063 | 100.75245 | 30 | 202.39265 | 99.57374 | 30 | 202.14896 | 99.93113
31 | 203.82573 | 101.28788 | 31 | 201.87281 | 99.65783 | 31 | 201.731 | 100.06911
32 | 205.65513 | 102.19697 | 32 | 202.73922 | 100.34305 | 32 | 203.82076 | 101.10574
33 | 204.89288 | 101.20482 | 33 | 202.73922 | 100.08554 | 33 | 201.87032 | 99.45093
34 | 204.89288 | 101.43396 | 34 | 202.04609 | 99.82877 | 34 | 201.59169 | 100.13841
35 | 205.96003 | 101.96226 | 35 | 202.04609 | 100.17182 | 35 | 203.26349 | 100.69013
36 | 204.89288 | 100.97671 | 36 | 202.73922 | 100.25707 | 36 | 200.19852 | 98.89883
37 | 205.04533 | 101.43288 | 37 | 202.39265 | 99.91446 | 37 | 201.731 | 100.62543
38 | 206.11248 | 101.73062 | 38 | 202.39265 | 100.17153 | 38 | 202.28827 | 100.13793
39 | 203.97818 | 100.6015 | 39 | 203.08578 | 100.51458 | 39 | 199.64125 | 99.16955
40 | 204.43553 | 101.59091 | 40 | 202.56594 | 99.82921 | 40 | 203.68144 | 101.59833
41 | 206.41738 | 102.11161 | 41 | 202.21937 | 100 | 41 | 200.61647 | 98.9011
42 | 203.36838 | 100.30075 | 42 | 202.21937 | 100.17167 | 42 | 199.78057 | 99.79123
43 | 204.58798 | 102.1309 | 43 | 202.73922 | 100.34305 | 43 | 203.82076 | 101.59722
44 | 205.50268 | 101.65913 | 44 | 200.14 | 99.14163 | 44 | 200.33783 | 98.89959
45 | 203.67328 | 100.75415 | 45 | 200.14 | 100.08666 | 45 | 200.8951 | 100.41783
46 | 206.11248 | 102.5019 | 46 | 203.95219 | 101.55306 | 46 | 201.45237 | 100.1385
47 | 205.96003 | 101.1985 | 47 | 201.52625 | 99.31682 | 47 | 198.94466 | 99.16667
48 | 203.67328 | 100.60241 | 48 | 199.79343 | 99.82684 | 48 | 200.61647 | 100.911
49 | 205.35023 | 102.2003 | 49 | 202.04609 | 101.12749 | 49 | 198.52671 | 99.23398
50 | 204.89288 | 101.20482 | 50 | 201.52625 | 99.91409 | 50 | 197.83013 | 99.78918
51 | 202.75858 | 100.60514 | 51 | 199.96671 | 99.91342 | 51 | 197.69081 | 100.07052
52 | 204.43553 | 102.05479 | 52 | 199.79343 | 100.26087 | 52 | 196.57628 | 99.78784
53 | 202.75858 | 100.60514 | 53 | 202.56594 | 101.21212 | 53 | 197.13354 | 100.49716
54 | 202.30123 | 101.14329 | 54 | 200.14 | 99.39759 | 54 | 197.13354 | 100.14154
55 | 202.30123 | 101.3751 | 55 | 199.10031 | 99.82624 | 55 | 196.57628 | 100
56 | 201.53898 | 100.68545 | 56 | 201.52625 | 101.30662 | 56 | 199.2233 | 101.34656
57 | 201.08163 | 100.76394 | 57 | 200.31328 | 99.91357 | 57 | 196.71559 | 99.08772
58 | 202.75858 | 101.68196 | 58 | 198.2339 | 99.65157 | 58 | 196.43696 | 100.14205
59 | 201.23408 | 100.30395 | 59 | 199.44687 | 100.87642 | 59 | 198.94466 | 101.2766
60 | 200.77673 | 100.84227 | 60 | 198.2339 | 99.65157 | 60 | 197.27286 | 99.64814
61 | 203.36838 | 101.83206 | 61 | 198.40718 | 100.4386 | 61 | 196.99423 | 100.07077
62 | 200.92918 | 100.07593 | 62 | 197.71406 | 100 | 62 | 197.96945 | 100.56617
63 | 200.92918 | 100.84162 | 63 | 196.84765 | 99.73661 | 63 | 196.15832 | 99.57567
64 | 203.06348 | 101.67939 | 64 | 196.84765 | 100.26478 | 64 | 196.29764 | 100.21337
65 | 201.53898 | 100.22745 | 65 | 196.50109 | 99.82394 | 65 | 196.57628 | 100.28429
66 | 201.53898 | 100.91603 | 66 | 198.2339 | 100.70423 | 66 | 196.15832 | 100
67 | 202.60613 | 101.373 | 67 | 197.36749 | 99.82472 | 67 | 197.13354 | 100.56859
68 | 200.92918 | 100.38081 | 68 | 196.50109 | 99.82394 | 68 | 196.01901 | 99.64589
69 | 200.62428 | 101.15296 | 69 | 198.06062 | 100.88261 | 69 | 195.87969 | 100.14245
70 | 201.99633 | 101.68841 | 70 | 196.50109 | 99.56102 | 70 | 197.69081 | 100.78125
71 | 201.08163 | 100.99541 | 71 | 196.32781 | 100.26549 | 71 | 195.46174 | 99.29229
72 | 200.77673 | 101.07444 | 72 | 195.63468 | 99.9115 | 72 | 195.04379 | 100
73 | 201.69143 | 101.69101 | 73 | 197.54078 | 100.88496 | 73 | 196.01901 | 100.42827
74 | 200.92918 | 100.99617 | 74 | 197.02093 | 99.91213 | 74 | 195.60106 | 100.07128
75 | 200.47183 | 101.15385 | 75 | 196.15452 | 99.91174 | 75 | 195.87969 | 100.28531
76 | 201.69143 | 101.84758 | 76 | 197.02093 | 100.35305 | 76 | 196.15832 | 100
77 | 200.16693 | 100.76746 | 77 | 196.67437 | 100.08818 | 77 | 195.46174 | 99.85765
78 | 200.01448 | 101.23457 | 78 | 195.4614 | 99.64664 | 78 | 196.43696 | 100.49893
79 | 200.62428 | 101.46492 | 79 | 195.4614 | 100.35587 | 79 | 196.71559 | 100.07087
80 | 200.16693 | 101.07775 | 80 | 196.32781 | 100.44326 | 80 | 196.29764 | 100.35613
81 | 200.16693 | 101.31173 | 81 | 195.28812 | 99.91135 | 81 | 196.29764 | 100.21337
82 | 201.53898 | 101.92753 | 82 | 194.94155 | 99.82254 | 82 | 195.87969 | 99.92893
83 | 200.47183 | 100.84356 | 83 | 195.80796 | 100.53381 | 83 | 195.18311 | 99.85745
84 | 200.62428 | 101.38675 | 84 | 195.28812 | 100.08881 | 84 | 198.66603 | 101.35039
85 | 202.45368 | 101.99693 | 85 | 194.94155 | 100.26738 | 85 | 195.60106 | 99.01269
86 | 201.38653 | 100.68598 | 86 | 195.4614 | 100.26667 | 86 | 195.32242 | 100.07138
87 | 201.08163 | 100.91813 | 87 | 195.11484 | 99.8227 | 87 | 198.66603 | 101.42248
88 | 201.53898 | 101.14767 | 88 | 194.07515 | 100 | 88 | 198.3874 | 100.14065
89 | 200.92918 | 100.76453 | 89 | 193.5553 | 100.08961 | 89 | 197.55149 | 99.92953
90 | 201.84388 | 101.45594 | 90 | 194.59499 | 100.35746 | 90 | 197.27286 | 99.92943
91 | 202.75858 | 101.06383 | 91 | 193.5553 | 99.91055 | 91 | 194.76515 | 99.28977
92 | 201.23408 | 100.45662 | 92 | 193.03546 | 100 | 92 | 198.94466 | 101.85449
93 | 201.23408 | 100.91743 | 93 | 195.28812 | 100.89526 | 93 | 196.01901 | 99.01478
94 | 203.97818 | 101.90404 | 94 | 193.90187 | 99.64381 | 94 | 195.18311 | 99.85745
95 | 203.52083 | 100.83082 | 95 | 193.38202 | 100.17953 | 95 | 198.80535 | 101.56584
96 | 202.91103 | 100.757 | 96 | 193.03546 | 100 | 96 | 196.71559 | 99.36664
97 | 203.67328 | 101.28886 | 97 | 195.11484 | 100.71556 | 97 | 195.18311 | 99.64438
98 | 200.62428 | 99.84825 | 98 | 194.59499 | 99.82222 | 98 | 197.55149 | 101.14123
99 | 203.36838 | 102.30061 | 99 | 194.42171 | 100.2681 | 99 | 196.43696 | 99.71711
100 | 202.45368 | 100.30211 | 100 | 194.42171 | 100.17857 | 100 | 197.27286 | 100.8547
101 | 201.08163 | 100.45697 | 101 | 193.20874 | 99.64254 | 101 | 195.60106 | 99.36306
102 | 203.97818 | 102.21543 | 102 | 194.07515 | 100.44843 | 102 | 192.95403 | 99.28315
103 | 203.36838 | 100.60332 | 103 | 193.90187 | 100.17905 | 103 | 197.55149 | 102.01439
104 | 201.84388 | 100.37908 | 104 | 195.80796 | 100.62333 | 104 | 193.78994 | 98.79261
105 | 202.60613 | 101.373 | 105 | 194.07515 | 99.73286 | 105 | 192.39677 | 99.63925
106 | 202.91103 | 100.757 | 106 | 193.72858 | 100.26906 | 106 | 196.57628 | 101.73035
107 | 201.23408 | 100.30395 | 107 | 194.59499 | 100.44723 | 107 | 193.5113 | 99.07275
108 | 203.52083 | 101.75305 | 108 | 195.80796 | 100.35524 | 108 | 192.53608 | 99.78339
109 | 200.92918 | 99.7729 | 109 | 195.80796 | 100.26619 | 109 | 196.71559 | 101.80245
110 | 198.79488 | 100.15361 | 110 | 195.28812 | 100.08881 | 110 | 194.76515 | 99.36034
111 | 203.21593 | 102.6174 | 111 | 195.4614 | 100.26667 | 111 | 194.3472 | 100.14358
112 | 200.01448 | 99.54476 | 112 | 192.6889 | 99.02048 | 112 | 196.85491 | 101.00071
113 | 198.48998 | 100.46296 | 113 | 191.64921 | 99.81949 | 113 | 196.15832 | 99.92903
114 | 202.45368 | 102.54826 | 114 | 195.4614 | 101.62162 | 114 | 196.99423 | 100.56899
115 | 200.47183 | 100.15232 | 115 | 193.72858 | 99.55476 | 115 | 196.71559 | 100
116 | 198.94733 | 100.53929 | 116 | 193.20874 | 99.91039 | 116 | 196.15832 | 100
117 | 202.91103 | 102.70062 | 117 | 194.94155 | 101.07817 | 117 | 196.99423 | 100.49751
118 | 201.84388 | 100.2271 | 118 | 194.76827 | 100 | 118 | 196.43696 | 99.92913
119 | 200.16693 | 100.30558 | 119 | 194.24843 | 100 | 119 | 196.15832 | 100
120 | 203.06348 | 101.91278 | 120 | 192.51561 | 99.64126 | 120 | 196.43696 | 100.21322
121 | 202.75858 | 100.60514 | 121 | 193.72858 | 100.44924 | 121 | 196.15832 | 100
122 | 202.14878 | 100.60698 | 122 | 193.90187 | 100.35874 | 122 | 195.74037 | 99.92888
123 | 203.21593 | 101.21488 | 123 | 193.03546 | 99.82079 | 123 | 195.74037 | 100.21398
124 | 202.91103 | 100.68079 | 124 | 194.24843 | 100.99099 | 124 | 195.60106 | 100.14265
125 | 202.45368 | 100.5299 | 125 | 193.38202 | 99.82111 | 125 | 195.46174 | 100.07133
126 | 203.21593 | 101.06141 | 126 | 190.60952 | 99.36766 | 126 | 194.48652 | 99.78556
127 | 202.75858 | 100.5291 | 127 | 189.91639 | 100 | 127 | 193.92925 | 100
128 | 202.60613 | 100.6056 | 128 | 193.38202 | 101.27042 | 128 | 195.32242 | 100.86331
129 | 202.75858 | 100.75758 | 129 | 190.60952 | 99.0991 | 129 | 194.48652 | 99.78556
130 | 202.60613 | 100.68182 | 130 | 189.22327 | 99.72603 | 130 | 193.37198 | 99.71264
131 | 202.30123 | 100.60652 | 131 | 191.30265 | 101.0064 | 131 | 194.76515 | 100.72046
132 | 202.30123 | 100.7593 | 132 | 192.51561 | 100.36134 | 132 | 194.48652 | 100.07168
133 | 202.30123 | 100.83587 | 133 | 189.91639 | 99.27536 | 133 | 194.20789 | 100.07179
134 | 201.99633 | 100.60744 | 134 | 189.22327 | 99.81718 | 134 | 194.62584 | 100.79365
135 | 201.38653 | 100.53272 | 135 | 192.86218 | 101.27389 | 135 | 193.78994 | 100.50578
136 | 201.23408 | 100.76336 | 136 | 192.51561 | 100.09009 | 136 | 193.78994 | 100.9434
137 | 200.77673 | 100.68807 | 137 | 190.60952 | 99.63768 | 137 | 193.37198 | 100.65265
138 | 201.84388 | 101.14591 | 138 | 192.16905 | 100.81818 | 138 | 192.25745 | 100.43668
139 | 200.92918 | 100.45732 | 139 | 192.16905 | 100.09025 | 139 | 190.86428 | 100.51357
140 | 201.08163 | 100.84098 | 140 | 191.47593 | 100.09058 | 140 | 191.97881 | 101.32353
141 | 201.84388 | 101.0687 | 141 | 192.16905 | 100.54397 | 141 | 191.70018 | 100.80586
142 | 201.53898 | 100.60883 | 142 | 191.30265 | 99.81917 | 142 | 192.81472 | 101.39194
143 | 201.38653 | 100.76278 | 143 | 191.82249 | 100.36265 | 143 | 191.28223 | 100.21898
144 | 201.53898 | 100.83905 | 144 | 191.64921 | 100.0905 | 144 | 189.61043 | 100.29477
145 | 200.92918 | 100.53394 | 145 | 191.99577 | 100.27149 | 145 | 192.81472 | 102.0649
146 | 200.77673 | 100.76511 | 146 | 191.64921 | 100.27199 | 146 | 191.42155 | 100.36523
147 | 200.77673 | 100.84227 | 147 | 190.95608 | 99.90934 | 147 | 190.58564 | 100.66225
148 | 199.86203 | 100.53681 | 148 | 190.7828 | 100 | 148 | 192.95403 | 101.83824
149 | 198.33753 | 100.23112 | 149 | 190.95608 | 100.18182 | 149 | 192.11813 | 100.73046
150 | 199.55713 | 101.23743 | 150 | 190.43624 | 100.09107 | 150 | 191.42155 | 100.88106
151 | 199.55713 | 100.84746 | 151 | 190.60952 | 100.18215 | 151 | 191.8395 | 101.17561
152 | 199.25223 | 100.61586 | 152 | 190.43624 | 100.09107 | 152 | 190.86428 | 100.58737
153 | 200.01448 | 101.00077 | 153 | 190.26296 | 99.90901 | 153 | 190.58564 | 101.10865
154 | 197.88018 | 99.92302 | 154 | 190.08968 | 100 | 154 | 191.70018 | 101.40015
155 | 199.86203 | 101.70675 | 155 | 190.08968 | 100 | 155 | 191.28223 | 100.80764
156 | 199.70958 | 100.53722 | 156 | 189.56983 | 99.81752 | 156 | 191.70018 | 101.10213
157 | 198.64243 | 100.23077 | 157 | 190.26296 | 100.36563 | 157 | 192.11813 | 101.09971
158 | 200.16693 | 101.31173 | 158 | 189.56983 | 99.90868 | 158 | 191.70018 | 101.0279
159 | 200.47183 | 100.84356 | 159 | 189.74311 | 100.18298 | 159 | 191.56086 | 100.88041
160 | 199.55713 | 100.30651 | 160 | 190.08968 | 100.18265 | 160 | 191.56086 | 101.02866
161 | 199.40468 | 100.69284 | 161 | 189.74311 | 100.18298 | 161 | 190.72496 | 100.73584
162 | 199.40468 | 100.69284 | 162 | 189.39655 | 100.09158 | 162 | 191.70018 | 101.32548
163 | 198.64243 | 100.38521 | 163 | 188.70342 | 99.81668 | 163 | 190.44633 | 100.58867
164 | 198.64243 | 100.69552 | 164 | 188.53014 | 100 | 164 | 190.30701 | 101.0355
165 | 199.40468 | 100.92593 | 165 | 189.04999 | 100.27574 | 165 | 191.56086 | 101.32646
166 | 199.25223 | 100.53846 | 166 | 188.35686 | 99.90809 | 166 | 190.58564 | 100.73638
167 | 199.70958 | 100.84681 | 167 | 188.35686 | 99.81635 | 167 | 191.28223 | 101.40325
168 | 200.16693 | 100.84485 | 168 | 188.53014 | 99.90817 | 168 | 191.28223 | 100.8817
169 | 199.70958 | 100.46012 | 169 | 188.70342 | 100 | 169 | 190.72496 | 100.81001
170 | 199.70958 | 100.69178 | 170 | 188.0103 | 99.72426 | 170 | 190.86428 | 101.25647
171 | 199.70958 | 100.61444 | 171 | 188.18358 | 100 | 171 | 190.86428 | 101.10701
172 | 199.40468 | 100.61538 | 172 | 188.0103 | 100 | 172 | 190.44633 | 100.96012
173 | 199.86203 | 100.92379 | 173 | 186.79733 | 99.63031 | 173 | 190.58564 | 101.03397
174 | 199.09978 | 100.46154 | 174 | 188.18358 | 100.46253 | 174 | 190.44633 | 101.10947
175 | 198.33753 | 100.46332 | 175 | 187.66374 | 100 | 175 | 189.61043 | 100.81481
176 | 199.70958 | 101.1583 | 176 | 187.31717 | 100 | 176 | 190.30701 | 101.41054
177 | 199.40468 | 100.53805 | 177 | 187.49045 | 100.09251 | 177 | 189.74974 | 100.96368
178 | 198.79488 | 100.46225 | 178 | 187.31717 | 99.90758 | 178 | 188.91384 | 100.74294
179 | 199.55713 | 101.00309 | 179 | 186.1042 | 99.62894 | 179 | 189.88906 | 101.56483
180 | 199.25223 | 100.61586 | 180 | 187.14389 | 100.65238 | 180 | 189.19247 | 100.96654
181 | 198.94733 | 100.53929 | 181 | 186.79733 | 99.81481 | 181 | 189.05316 | 101.26866
182 | 199.25223 | 100.77101 | 182 | 186.45077 | 100 | 182 | 189.74974 | 101.41474
183 | 199.25223 | 100.61586 | 183 | 186.27749 | 99.72171 | 183 | 189.05316 | 100.89219
184 | 198.94733 | 100.61681 | 184 | 186.27749 | 100 | 184 | 189.19247 | 101.41897
185 | 199.09978 | 100.7716 | 185 | 185.93092 | 99.81395 | 185 | 189.19247 | 101.04167
186 | 198.94733 | 100.61681 | 186 | 186.79733 | 100.27907 | 186 | 188.77452 | 101.1194
187 | 198.48998 | 100.46296 | 187 | 186.79733 | 100.09285 | 187 | 189.19247 | 101.34328
188 | 199.09978 | 100.84942 | 188 | 186.27749 | 99.90706 | 188 | 188.63521 | 101.04478
189 | 198.64243 | 100.46261 | 189 | 185.75764 | 99.9068 | 189 | 188.21726 | 101.04712
190 | 198.03263 | 100.3864 | 190 | 185.93092 | 100.18674 | 190 | 189.05316 | 101.64794
191 | 198.64243 | 100.85139 | 191 | 185.75764 | 100.09337 | 191 | 188.49589 | 101.19671
192 | 198.18508 | 100.3861 | 192 | 185.58436 | 99.81361 | 192 | 188.21726 | 101.27436
193 | 197.88018 | 100.3867 | 193 | 185.93092 | 100.18674 | 193 | 188.63521 | 101.49925
194 | 198.79488 | 100.85073 | 194 | 185.2378 | 99.72015 | 194 | 187.93862 | 101.2003
195 | 198.33753 | 100.3084 | 195 | 185.75764 | 100.18692 | 195 | 187.38135 | 101.20391
196 | 197.88018 | 100.30912 | 196 | 185.75764 | 100 | 196 | 188.35657 | 101.80723
197 | 198.48998 | 100.69606 | 197 | 185.58436 | 100.09346 | 197 | 188.21726 | 101.35034
198 | 198.18508 | 100.3861 | 198 | 185.06452 | 99.90645 | 198 | 187.93862 | 101.2003
199 | 197.88018 | 100.4644 | 199 | 185.06452 | 100.09372 | 199 | 188.63521 | 101.57539
200 | 198.33753 | 100.85271 | 200 | 185.2378 | 100.09363 | 200 | 188.07794 | 101.1236
201 | 198.03263 | 100.3864 | 201 | 184.89123 | 99.90637 | 201 | 187.93862 | 101.27628
202 | 197.57528 | 100.3873 | 202 | 184.37139 | 99.9061 | 202 | 188.21726 | 101.35034
203 | 198.18508 | 100.77519 | 203 | 184.37139 | 99.81238 | 203 | 188.07794 | 101.27532
204 | 197.88018 | 100.4644 | 204 | 184.19811 | 99.81221 | 204 | 188.07794 | 101.27532
205 | 197.72773 | 100.46476 | 205 | 184.37139 | 99.81238 | 205 | 188.21726 | 101.35034
206 | 198.03263 | 100.69767 | 206 | 184.19811 | 100 | 206 | 187.52067 | 101.12697
207 | 197.57528 | 100.3873 | 207 | 184.37139 | 100 | 207 | 187.65999 | 101.3544
208 | 197.27038 | 100.46584 | 208 | 184.02483 | 100 | 208 | 187.52067 | 101.12697
209 | 197.88018 | 100.8547 | 209 | 184.02483 | 100 | 209 | 187.10272 | 101.20573
210 | 197.88018 | 100.62016 | 210 | 183.85155 | 99.90584 | 210 | 186.9634 | 101.20664
211 | 197.72773 | 100.54264 | 211 | 183.85155 | 100 | 211 | 186.54545 | 100.98039
212 | 198.18508 | 100.77519 | 212 | 183.85155 | 100 | 212 | 186.54545 | 101.13293
213 | 198.03263 | 100.61967 | 213 | 184.02483 | 99.90593 | 213 | 186.26682 | 100.98187
214 | 197.72773 | 100.62064 | 214 | 183.67826 | 99.90575 | 214 | 186.26682 | 101.13464
215 | 198.18508 | 100.85337 | 215 | 183.85155 | 100.28355 | 215 | 185.98818 | 101.0598
216 | 197.88018 | 100.54222 | 216 | 182.98514 | 99.81096 | 216 | 186.1275 | 101.21212
217 | 197.72773 | 100.62064 | 217 | 183.3317 | 100.09461 | 217 | 186.1275 | 101.059
218 | 198.03263 | 100.7758 | 218 | 183.3317 | 100.18939 | 218 | 185.57023 | 100.9856
219 | 197.88018 | 100.54222 | 219 | 182.81186 | 99.9053 | 219 | 185.98818 | 101.21304
220 | 197.72773 | 100.62064 | 220 | 182.81186 | 100.09488 | 220 | 185.57023 | 100.9856
221 | 197.88018 | 100.62016 | 221 | 182.81186 | 100.09488 | 221 | 184.87365 | 100.91255
222 | 197.42283 | 100.3876 | 222 | 182.98514 | 100.09479 | 222 | 185.70955 | 101.52323
223 | 197.27038 | 100.5439 | 223 | 182.81186 | 100.18993 | 223 | 185.15228 | 100.91116
224 | 197.27038 | 100.70039 | 224 | 182.11873 | 99.71537 | 224 | 185.15228 | 101.21858
225 | 196.66058 | 100.38911 | 225 | 182.29201 | 100.09515 | 225 | 185.2916 | 101.21766
226 | 196.66058 | 100.5456 | 226 | 182.46529 | 100.28571 | 226 | 184.73433 | 100.91324
227 | 196.96548 | 100.62305 | 227 | 181.94545 | 100 | 227 | 184.73433 | 101.14416
228 | 196.81303 | 100.46693 | 228 | 182.29201 | 100.38168 | 228 | 184.87365 | 100.98935
229 | 196.50813 | 100.31128 | 229 | 181.77217 | 100 | 229 | 184.73433 | 101.06707
230 | 196.96548 | 100.70148 | 230 | 181.77217 | 100.19102 | 230 | 184.59501 | 101.06789
231 | 196.66058 | 100.38911 | 231 | 181.42561 | 100 | 231 | 184.4557 | 100.99161
232 | 196.35568 | 100.38971 | 232 | 181.42561 | 100.0956 | 232 | 184.17706 | 100.99312
233 | 196.66058 | 100.62402 | 233 | 181.59889 | 100.28708 | 233 | 184.03775 | 100.99388
234 | 196.50813 | 100.46765 | 234 | 181.59889 | 100.09551 | 234 | 184.31638 | 101.14679
235 | 196.05078 | 100.39032 | 235 | 180.90576 | 100 | 235 | 183.89843 | 100.84034
236 | 196.50813 | 100.70313 | 236 | 181.07904 | 100.19175 | 236 | 183.75911 | 100.99541
237 | 196.35568 | 100.38971 | 237 | 180.73248 | 100.19212 | 237 | 183.6198 | 100.91884
238 | 196.05078 | 100.46875 | 238 | 181.25233 | 100.48031 | 238 | 183.20184 | 100.76628
239 | 196.35568 | 100.70367 | 239 | 180.73248 | 100.09597 | 239 | 183.34116 | 101.07527
240 | 196.05078 | 100.5473 | 240 | 180.73248 | 100.28846 | 240 | 183.48048 | 101.07444
241 | 195.89833 | 100.54773 | 241 | 181.25233 | 100.28763 | 241 | 183.06253 | 100.92166
242 | 196.20323 | 100.78309 | 242 | 181.07904 | 100.28791 | 242 | 182.92321 | 101
243 | 196.05078 | 100.5473 | 243 | 180.5592 | 100.09606 | 243 | 183.20184 | 101.23172
244 | 195.74588 | 100.54816 | 244 | 180.73248 | 100.38499 | 244 | 182.78389 | 100.8455
245 | 196.20323 | 100.78309 | 245 | 180.73248 | 100.38499 | 245 | 180.97277 | 100.46404
246 | 195.89833 | 100.54773 | 246 | 180.38592 | 100.19249 | 246 | 180.69414 | 100.85537
247 | 195.74588 | 100.62696 | 247 | 180.73248 | 100.28846 | 247 | 180.97277 | 101.08949
248 | 195.89833 | 100.62647 | 248 | 180.5592 | 100.19231 | 248 | 180.83346 | 100.93313
249 | 195.74588 | 100.46948 | 249 | 179.86607 | 100 | 249 | 181.80867 | 101.63551
250 | 195.59343 | 100.62745 | 250 | 180.90576 | 100.57803 | 250 | 181.94799 | 100.92736
251 | 195.59343 | 100.54859 | 251 | 180.5592 | 100.28874 | 251 | 182.36594 | 101.39427
252 | 195.28853 | 100.39185 | 252 | 180.5592 | 100.38536 | 252 | 182.08731 | 101.08275
253 | 194.98363 | 100.47133 | 253 | 179.86607 | 100.09643 | 253 | 181.53004 | 101.08611
254 | 195.44098 | 100.78616 | 254 | 180.73248 | 100.4817 | 254 | 181.94799 | 101.24031
255 | 195.44098 | 100.54902 | 255 | 180.21264 | 100.09625 | 255 | 181.53004 | 100.92951
256 | 195.13608 | 100.47096 | 256 | 180.5592 | 100.38536 | 256 | 180.97277 | 100.9324
257 | 195.13608 | 100.54988 | 257 | 180.73248 | 100.4817 | 257 | 180.83346 | 101.16913
258 | 195.13608 | 100.62893 | 258 | 180.38592 | 100.28902 | 258 | 180.55482 | 101.01325
259 | 194.98363 | 100.47133 | 259 | 180.03936 | 100 | 259 | 180.27619 | 100.77882
260 | 193.61157 | 100.23678 | 260 | 180.03936 | 100.28958 | 260 | 180.27619 | 101.01483
261 | 193.61157 | 100.79365 | 261 | 179.86607 | 100.19305 | 261 | 179.99755 | 100.9375
262 | 193.76402 | 100.71315 | 262 | 179.69279 | 100.09653 | 262 | 179.44029 | 100.86139
263 | 193.76402 | 100.71315 | 263 | 179.51951 | 100.19342 | 263 | 179.99755 | 101.25392
264 | 193.45912 | 100.71429 | 264 | 179.51951 | 100.3876 | 264 | 179.30097 | 100.70423
265 | 194.98363 | 101.26683 | 265 | 178.6531 | 100 | 265 | 178.7437 | 100.78555
266 | 195.13608 | 100.7081 | 266 | 179.17295 | 100.48591 | 266 | 179.30097 | 101.25885
267 | 195.28853 | 100.62844 | 267 | 178.99967 | 100.19399 | 267 | 179.02233 | 100.86342
268 | 194.83118 | 100.55075 | 268 | 178.47982 | 99.90301 | 268 | 179.02233 | 100.94266
269 | 195.13608 | 100.7081 | 269 | 178.47982 | 100 | 269 | 179.16165 | 101.10063
270 | 195.13608 | 100.47096 | 270 | 178.82639 | 100.09699 | 270 | 178.60438 | 100.78616
271 | 194.83118 | 100.4717 | 271 | 178.99967 | 100.38873 | 271 | 178.46507 | 101.02524
272 | 194.52628 | 100.47244 | 272 | 178.30654 | 100 | 272 | 178.60438 | 101.1041
273 | 194.52628 | 100.55162 | 273 | 178.47982 | 100.38986 | 273 | 178.32575 | 100.94637
274 | 194.37383 | 100.63141 | 274 | 177.95998 | 99.90272 | 274 | 178.32575 | 101.18577
275 | 194.22138 | 100.63191 | 275 | 178.13326 | 100.19493 | 275 | 177.62916 | 100.79051
276 | 194.06893 | 100.55292 | 276 | 178.47982 | 100.29211 | 276 | 178.18643 | 101.42744
277 | 193.91647 | 100.55336 | 277 | 177.61342 | 99.90253 | 277 | 177.76848 | 100.94937
278 | 194.06893 | 100.71203 | 278 | 177.61342 | 100.09766 | 278 | 178.04712 | 101.10759
279 | 194.22138 | 100.71146 | 279 | 177.7867 | 100.19531 | 279 | 177.9078 | 100.86888
280 | 193.76402 | 100.5538 | 280 | 177.26685 | 100.09785 | 280 | 177.48985 | 100.95087
281 | 193.76402 | 100.79302 | 281 | 177.7867 | 100.09756 | 281 | 177.35053 | 100.87163
282 | 194.06893 | 100.95163 | 282 | 177.09357 | 99.80469 | 282 | 177.48985 | 101.27186
283 | 193.91647 | 100.87232 | 283 | 177.26685 | 100.19589 | 283 | 177.0719 | 100.87302
284 | 194.83118 | 101.26783 | 284 | 177.61342 | 100.29354 | 284 | 177.0719 | 101.11376
285 | 193.91647 | 100.31546 | 285 | 177.26685 | 99.90234 | 285 | 176.79326 | 101.03503
286 | 193.61157 | 100.71372 | 286 | 176.92029 | 99.8045 | 286 | 176.51463 | 101.03668
287 | 193.76402 | 100.79302 | 287 | 177.26685 | 100.19589 | 287 | 176.51463 | 101.11732
288 | 194.06893 | 100.87163 | 288 | 176.92029 | 100 | 288 | 176.65395 | 101.19713
289 | 193.45912 | 100.55468 | 289 | 176.74701 | 100 | 289 | 176.37531 | 101.11821
290 | 193.61157 | 100.87371 | 290 | 176.57373 | 100.19666 | 290 | 176.51463 | 101.36
291 | 193.45912 | 100.8744 | 291 | 177.09357 | 100.29441 | 291 | 176.51463 | 101.27898
292 | 193.45912 | 100.79428 | 292 | 176.92029 | 100.09804 | 292 | 176.09668 | 101.20096
293 | 193.30667 | 100.71485 | 293 | 176.92029 | 100.2947 | 293 | 176.23599 | 101.36218
294 | 193.45912 | 100.79428 | 294 | 176.22717 | 99.90177 | 294 | 176.09668 | 101.28205
295 | 193.45912 | 100.79428 | 295 | 176.22717 | 100.29586 | 295 | 175.81804 | 101.12179
296 | 193.15422 | 100.63542 | 296 | 176.05388 | 100.09852 | 296 | 175.95736 | 101.36437
297 | 193.30667 | 100.63492 | 297 | 176.05388 | 100.19724 | 297 | 175.95736 | 101.20192
298 | 193.15422 | 100.63542 | 298 | 176.40045 | 100.39448 | 298 | 175.81804 | 101.20289
299 | 193.00177 | 100.63593 | 299 | 176.05388 | 100.09852 | 299 | 175.53941 | 101.1236
300 | 192.84932 | 100.63644 | 300 | 175.8806 | 100.19743 | 300 | 175.81804 | 101.44695
301 | 0 |  | 301 | 0 |  | 301
302 | 0 |  | 302 | 0 |  | 302
303 | 0 |  | 303 | 0 |  | 303
304 | 0 |  | 304 | 0 |  | 304

## SI18
| Coulombic efficiency | Coulombic efficiency | Coulombic efficiency | Coulombic efficiency | Cycle number | Specific capacity | Specific capacity | Specific capacity | Specific capacity
| (%) | (%) | (%) | (%) |  | (mAh g\+(−1)\-(cathode)) | (mAh g\+(−1)\-(cathode)) | (mAh g\+(−1)\-(cathode)) | (mAh g\+(−1)\-(cathode))
| NMP | H\-(2)O | 1.0 m LiTFSI | 0.5 m Li\-(2)SO\-(4) |  | 1.0 m LiTFSI | H\-(2)O | 0.5 m Li\-(2)SO\-(4) | NMP
1 | 85.86387 | 98.4127 | 99.22255 | 87.54209 | 1 | 143.22191 | 157.85653 | 160.43573 | 163.85796
2 | 98.44845 | 98.49294 | 100.87891 | 98.34213 | 2 | 144.90522 | 156.60846 | 159.67114 | 162.89768
3 | 98.64594 | 100.65646 | 99.61686 | 98.41629 | 3 | 145.88716 | 160.75207 | 159.92601 | 163.24687
4 | 94.17963 | 97.95349 | 98.54227 | 95.01887 | 4 | 142.23998 | 157.70677 | 159.67114 | 163.07228
5 | 99.30814 | 98.14989 | 99.60435 | 99.60254 | 5 | 141.25804 | 156.259 | 159.28885 | 162.89768
6 | 100.16069 | 98.73458 | 101.37525 | 100.07974 | 6 | 144.76494 | 155.8097 | 159.03399 | 162.98498
7 | 99.78632 | 99.62465 | 98.73541 | 99.92026 | 7 | 142.38025 | 159.00477 | 159.54372 | 163.07228
8 | 99.83949 | 98.12089 | 99.20949 | 99.76057 | 8 | 140.83722 | 156.40877 | 159.16142 | 161.93741
9 | 100 | 98.41872 | 99.6004 | 99.84 | 9 | 139.85528 | 155.36038 | 158.65169 | 161.41362
10 | 99.9465 | 99.84177 | 101.67984 | 100.32051 | 10 | 144.34412 | 157.50708 | 159.16142 | 162.89768
11 | 99.35726 | 99.05838 | 98.72674 | 99.92 | 11 | 141.39832 | 157.557 | 158.65169 | 162.2866
12 | 99.73031 | 98.36066 | 99.30348 | 99.83962 | 12 | 139.99556 | 155.75977 | 158.90656 | 161.76281
13 | 100.81037 | 98.25508 | 99.39698 | 100.32129 | 13 | 138.73308 | 154.61154 | 158.77912 | 162.54849
14 | 99.67828 | 99.23858 | 101.49551 | 99.83962 | 14 | 142.80108 | 156.15915 | 159.16142 | 162.72309
15 | 99.67725 | 98.69924 | 99.10979 | 100.16064 | 15 | 140.55666 | 155.31046 | 158.14197 | 162.112
16 | 100.4315 | 98.69385 | 99.6008 | 100.08032 | 16 | 139.99556 | 154.66146 | 158.52427 | 161.76281
17 | 100.10741 | 98.71836 | 99.7996 | 100.24077 | 17 | 139.715 | 153.81277 | 157.88711 | 161.76281
18 | 99.67794 | 99.01961 | 100.2 | 99.67871 | 18 | 140.55666 | 156.30892 | 157.75968 | 161.50091
19 | 99.83836 | 98.31049 | 99.5 | 100.32258 | 19 | 139.57473 | 153.96254 | 158.01454 | 161.15172
20 | 100 | 98.3328 | 99.49597 | 99.75845 | 20 | 138.45252 | 153.11385 | 158.39683 | 160.97713
21 | 99.8381 | 99.7108 | 100.90726 | 100.08084 | 21 | 140.41638 | 154.91108 | 157.50482 | 161.41362
22 | 99.78378 | 98.25119 | 99.30209 | 100.24252 | 22 | 139.715 | 154.26208 | 157.63224 | 161.32632
23 | 99.89166 | 98.83721 | 99.39516 | 100.48504 | 23 | 138.31224 | 152.76439 | 158.2694 | 161.06443
24 | 100.2168 | 98.51277 | 99.69543 | 99.75787 | 24 | 137.75114 | 152.11539 | 157.50482 | 161.41362
25 | 99.94592 | 100.16072 | 101.21212 | 100.08091 | 25 | 140.55666 | 155.56008 | 157.12252 | 161.50091
26 | 99.89172 | 97.75569 | 98.69739 | 100.48544 | 26 | 138.17197 | 152.21524 | 157.50482 | 161.15172
27 | 100.2168 | 98.72466 | 99.4898 | 99.75787 | 27 | 136.76921 | 150.71755 | 156.74023 | 161.06443
28 | 100.05408 | 98.68464 | 99.69231 | 99.67664 | 28 | 136.34838 | 149.81893 | 156.74023 | 161.15172
29 | 99.78378 | 99.77273 | 101.42276 | 100.32468 | 29 | 139.99556 | 153.41339 | 156.86766 | 161.06443
30 | 99.94583 | 97.88549 | 98.58586 | 99.75669 | 30 | 136.90948 | 150.21832 | 156.61279 | 160.71524
31 | 100.0542 | 98.32787 | 99.07121 | 100 | 31 | 134.66507 | 149.71909 | 156.74023 | 160.97713
32 | 99.94583 | 98.91483 | 99.68685 | 100.2443 | 32 | 133.96368 | 150.1684 | 156.61279 | 160.54064
33 | 99.83731 | 99.19015 | 101.7562 | 100.08143 | 33 | 138.17197 | 152.86423 | 156.35794 | 160.10415
34 | 100.16295 | 98.65486 | 98.56704 | 100.32626 | 34 | 135.0859 | 150.11847 | 156.61279 | 160.01685
35 | 99.72885 | 98.71032 | 99.5829 | 100.2447 | 35 | 133.96368 | 149.02017 | 155.84821 | 160.36604
36 | 99.72811 | 99.11038 | 99.79036 | 99.91857 | 36 | 133.54286 | 150.1684 | 156.10307 | 160.27875
37 | 100 | 98.53706 | 102.06398 | 100.4085 | 37 | 138.73308 | 151.31662 | 155.72078 | 159.92956
38 | 100.10899 | 98.59155 | 98.36568 | 99.9183 | 38 | 135.0859 | 150.26824 | 155.59335 | 160.36604
39 | 99.94556 | 98.48982 | 99.26855 | 100.16353 | 39 | 133.2623 | 149.76901 | 155.79851 | 160.36604
40 | 99.78214 | 99.83628 | 99.68454 | 100 | 40 | 132.98175 | 152.21524 | 155.92977 | 159.92956
41 | 100.21822 | 98.6645 | 101.77453 | 100.16407 | 41 | 136.76921 | 151.21677 | 158.02983 | 159.84226
42 | 100 | 98.61933 | 98.97119 | 100.16878 | 42 | 134.94562 | 149.76901 | 155.66726 | 159.92956
43 | 99.83651 | 98.54833 | 99.79188 | 100.16863 | 43 | 134.52479 | 149.12001 | 155.2735 | 159.84226
44 | 99.94541 | 100.03283 | 99.89529 | 101.3468 | 44 | 133.82341 | 152.11539 | 156.45478 | 159.66767
45 | 100.05461 | 98.69196 | 101.1399 | 98.99833 | 45 | 136.90948 | 150.66762 | 155.92977 | 159.58037
46 | 100 | 98.4985 | 98.97013 | 99.91554 | 46 | 134.80534 | 147.37271 | 155.14224 | 159.66767
47 | 99.94536 | 98.92401 | 99.68717 | 100.67568 | 47 | 134.10396 | 146.87348 | 155.2735 | 159.31847
48 | 100 | 100.95363 | 99.78992 | 100 | 48 | 133.2623 | 153.26362 | 155.66726 | 159.05658
49 | 100.0547 | 98.3908 | 101.2513 | 99.74684 | 49 | 136.2081 | 149.56932 | 155.66726 | 159.40577
50 | 99.7813 | 98.5115 | 99.1727 | 100.33927 | 50 | 134.52479 | 145.37578 | 154.74848 | 159.14387
51 | 99.89035 | 98.88174 | 98.83966 | 100.16892 | 51 | 131.43872 | 145.67532 | 155.79851 | 158.96928
52 | 100.21954 | 100.32949 | 99.7861 | 100.25359 | 52 | 130.87761 | 152.01554 | 155.01099 | 158.88198
53 | 99.83571 | 98.60186 | 102.84211 | 99.74619 | 53 | 137.04976 | 147.87193 | 154.87973 | 159.05658
54 | 99.94512 | 98.88325 | 98.45361 | 100.50804 | 54 | 133.96368 | 145.87502 | 155.14224 | 158.62009
55 | 100.05498 | 99.72918 | 98.40764 | 99.74662 | 55 | 130.03595 | 147.07317 | 155.2735 | 158.35819
56 | 100.10989 | 99.96716 | 99.46004 | 100.08482 | 56 | 129.1943 | 151.96563 | 154.87973 | 158.70739
57 | 99.78034 | 98.6347 | 102.98507 | 100.16949 | 57 | 135.50672 | 147.87193 | 155.01099 | 158.62009
58 | 99.88987 | 99.14792 | 98.7487 | 100.16935 | 58 | 132.84148 | 145.22602 | 155.14224 | 158.4455
59 | 100.22051 | 100.27239 | 98.9339 | 99.8308 | 59 | 130.17623 | 147.02324 | 154.74848 | 158.0963
60 | 100 | 99.89967 | 99.45946 | 100.25467 | 60 | 129.05402 | 149.12001 | 154.35472 | 158.4455
61 | 99.94493 | 98.98167 | 103.08511 | 100.16949 | 61 | 135.92755 | 145.57548 | 154.74848 | 158.27089
62 | 99.83462 | 99.34324 | 98.75519 | 100 | 62 | 133.54286 | 143.47871 | 154.09221 | 158.009
63 | 100.22087 | 100.06889 | 98.51064 | 99.91504 | 63 | 129.89568 | 145.02633 | 154.22347 | 158.1836
64 | 99.94487 | 99.2494 | 99.24078 | 100.2551 | 64 | 128.35264 | 145.22602 | 155.01099 | 158.1836
65 | 99.88962 | 99.89543 | 101.62162 | 99.91489 | 65 | 131.85954 | 143.07933 | 153.30469 | 157.83441
66 | 100.16584 | 99.51134 | 99.68153 | 100.08518 | 66 | 131.71927 | 142.33048 | 153.56719 | 157.57252
67 | 100.05522 | 100.03499 | 98.49138 | 100.51064 | 67 | 128.21237 | 142.72987 | 154.22347 | 157.92171
68 | 99.83435 | 99.1927 | 99.45115 | 99.23534 | 68 | 127.09015 | 141.08241 | 153.30469 | 157.83441
69 | 99.88932 | 99.012 | 101.20879 | 100.34305 | 69 | 129.1943 | 140.08395 | 152.91092 | 157.65981
70 | 100.22161 | 99.11817 | 98.36957 | 100.42735 | 70 | 126.94988 | 140.28364 | 153.56719 | 157.74711
71 | 99.94472 | 100.77356 | 99.88877 | 99.57374 | 71 | 125.96795 | 143.07933 | 153.56719 | 157.65981
72 | 99.94466 | 98.60189 | 99.55357 | 99.65783 | 72 | 125.12629 | 140.83279 | 153.04218 | 157.39792
73 | 100.05537 | 99.36011 | 99.88814 | 100.34305 | 73 | 125.26657 | 139.5348 | 153.04218 | 157.22332
74 | 99.94466 | 99.6077 | 99.4382 | 100.08554 | 74 | 124.14435 | 139.43495 | 153.56719 | 157.39792
75 | 99.83389 | 101.73697 | 99.31973 | 99.82877 | 75 | 122.88187 | 143.27902 | 153.30469 | 157.48522
76 | 99.94451 | 98.66479 | 100 | 100.17182 | 76 | 122.88187 | 140.1838 | 153.30469 | 157.39792
77 | 100.11105 | 99.46733 | 100.91324 | 100.25707 | 77 | 124.00408 | 139.83433 | 153.8297 | 157.31063
78 | 100.05546 | 99.74964 | 100.11211 | 99.91446 | 78 | 125.26657 | 139.23526 | 153.43594 | 157.48522
79 | 100 | 101.45442 | 98.75847 | 100.17153 | 79 | 122.74159 | 142.77979 | 153.17343 | 157.39792
80 | 99.94454 | 99.64949 | 99.54023 | 100.51458 | 80 | 121.47911 | 141.9311 | 153.17343 | 157.31063
81 | 100.16657 | 100.178 | 99.4213 | 99.82921 | 81 | 120.49718 | 140.48333 | 153.56719 | 157.22332
82 | 100 | 100.75188 | 103.19635 | 100 | 82 | 126.80961 | 140.48333 | 151.59838 | 157.31063
83 | 99.94454 | 101.11111 | 97.64838 | 100.17167 | 83 | 122.32077 | 140.83279 | 151.59838 | 157.04873
84 | 100 | 99.96455 | 99.42396 | 100.34305 | 84 | 121.05829 | 140.78287 | 154.48597 | 157.04873
85 | 100.11111 | 99.96398 | 100.11614 | 99.14163 | 85 | 120.91801 | 138.53634 | 152.64841 | 157.13602
86 | 99.88895 | 100.21763 | 102.1789 | 100.08666 | 86 | 124.98601 | 137.93726 | 151.33588 | 157.13602
87 | 100.05562 | 101.36592 | 99.66292 | 101.55306 | 87 | 124.42491 | 140.78287 | 153.04218 | 156.87413
88 | 100.05559 | 99.89278 | 98.97959 | 99.31682 | 88 | 122.46105 | 139.5348 | 152.64841 | 156.78684
89 | 100 | 100.43478 | 100 | 99.82684 | 89 | 122.04021 | 138.38657 | 151.46713 | 156.78684
90 | 99.88883 | 100.87655 | 99.88493 | 101.12749 | 90 | 121.75967 | 137.88734 | 151.33588 | 156.61224
91 | 100 | 101.34204 | 100.6865 | 99.91409 | 91 | 123.44297 | 139.48488 | 153.43594 | 156.43765
92 | 100.11148 | 100.25262 | 98.62227 | 99.91342 | 92 | 120.49718 | 138.68611 | 151.59838 | 156.43765
93 | 99.94429 | 99.81778 | 99.53216 | 100.26087 | 93 | 119.37497 | 136.73911 | 150.81086 | 156.26305
94 | 100 | 101.14391 | 99.64581 | 101.21212 | 94 | 118.39304 | 136.83895 | 152.64841 | 155.91386
95 | 100 | 102.10565 | 102.45041 | 99.39759 | 95 | 123.16243 | 137.98718 | 151.72964 | 156.00115
96 | 99.94417 | 100.35984 | 98.50575 | 99.82624 | 96 | 120.21663 | 139.23526 | 150.15459 | 155.91386
97 | 99.88814 | 99.48435 | 99.41452 | 101.30662 | 97 | 119.09442 | 134.84203 | 151.07337 | 156.00115
98 | 100.11204 | 100.52161 | 99.76387 | 99.91357 | 98 | 118.53331 | 134.69226 | 150.15459 | 155.91386
99 | 100 | 101.23226 | 101.88014 | 99.65157 | 99 | 121.61939 | 135.34127 | 150.28585 | 155.65196
100 | 100.11204 | 101.58496 | 99.07728 | 100.87642 | 100 | 120.49718 | 137.5878 | 149.76083 | 155.82656
101 | 100 | 100.48435 | 99.05993 | 99.65157 | 101 | 118.25276 | 134.64234 | 149.10456 | 155.73926
102 | 99.94395 | 100.63623 | 99.52494 | 100.4386 | 102 | 117.55138 | 134.24296 | 149.10456 | 155.56467
103 | 100.16835 | 100.52553 | 100 | 100 | 103 | 117.27083 | 133.69381 | 148.84205 | 155.73926
104 | 99.94398 | 103.86617 | 102.24057 | 99.73661 | 104 | 121.61939 | 139.48488 | 150.15459 | 155.56467
105 | 100 | 99.81624 | 97.54386 | 100.26478 | 105 | 116.99028 | 135.59088 | 149.49832 | 155.39007
106 | 100.11223 | 101.77091 | 99.51691 | 99.82394 | 106 | 115.58751 | 134.84203 | 148.84205 | 155.12817
107 | 100 | 101.88537 | 99.51456 | 100.70423 | 107 | 115.02641 | 134.89195 | 150.02334 | 155.39007
108 | 99.94385 | 104.75477 | 103.02297 | 99.82472 | 108 | 119.51525 | 139.68456 | 148.84205 | 155.39007
109 | 99.94376 | 101.23681 | 98.46879 | 99.82394 | 109 | 117.27083 | 138.93572 | 148.7108 | 155.12817
110 | 100.16882 | 101.10173 | 98.79518 | 100.88261 | 110 | 115.02641 | 137.43803 | 148.18578 | 155.04088
111 | 100.05621 | 101.58789 | 99.87775 | 99.56102 | 111 | 114.60558 | 137.33818 | 149.62957 | 155.04088
112 | 99.94376 | 103.01451 | 99.8773 | 100.26549 | 112 | 114.18475 | 138.18687 | 149.23581 | 154.95358
113 | 99.94373 | 102.14656 | 103.2491 | 99.9115 | 113 | 120.35691 | 137.78749 | 148.57955 | 154.77899
114 | 100 | 101.44605 | 97.99764 | 100.88496 | 114 | 116.70973 | 136.58934 | 149.23581 | 154.95358
115 | 99.94369 | 101.78771 | 99.27361 | 99.91213 | 115 | 115.02641 | 136.43957 | 148.9733 | 154.95358
116 | 99.88732 | 105.47432 | 99.7549 | 99.91174 | 116 | 114.18475 | 140.43341 | 148.05453 | 154.69169
117 | 100.05637 | 102.18579 | 101.46699 | 100.35305 | 117 | 116.42917 | 140.03403 | 148.05453 | 154.60439
118 | 100.1128 | 99.89055 | 101.66468 | 100.08818 | 118 | 119.93607 | 136.68918 | 148.7108 | 154.69169
119 | 99.88726 | 101.86846 | 99.05882 | 99.64664 | 119 | 118.11249 | 136.09011 | 147.92327 | 154.69169
120 | 100 | 102.54682 | 99.88081 | 100.35587 | 120 | 117.55138 | 136.68918 | 147.66076 | 154.4298
121 | 100.11299 | 104.9016 | 99.76077 | 100.44326 | 121 | 116.99028 | 141.03249 | 148.31704 | 154.4298
122 | 100.05647 | 101.9182 | 100.71599 | 99.91135 | 122 | 118.39304 | 140.58318 | 147.92327 | 154.60439
123 | 99.9435 | 101.70599 | 99.28741 | 99.82254 | 123 | 117.27083 | 139.88426 | 147.66076 | 154.3425
124 | 100.05656 | 101.53229 | 99.52038 | 100.53381 | 124 | 116.42917 | 138.93572 | 148.05453 | 154.2552
125 | 100.11306 | 103.71734 | 99.63768 | 100.08881 | 125 | 115.72779 | 140.68302 | 147.79202 | 154.16791
126 | 99.88701 | 99.63424 | 102.17129 | 100.26738 | 126 | 118.81387 | 135.99026 | 147.00449 | 154.0806
127 | 99.94344 | 98.96065 | 100.58275 | 100.26667 | 127 | 121.05829 | 133.09473 | 146.61074 | 153.81871
128 | 99.94341 | 103.87418 | 98.2415 | 99.8227 | 128 | 117.55138 | 135.1915 | 147.39825 | 153.64411
129 | 100 | 107.07224 | 99.15764 | 100 | 129 | 115.58751 | 140.58318 | 146.61074 | 153.90601
130 | 99.88662 | 99.92679 | 100 | 100.08961 | 130 | 115.58751 | 136.2898 | 146.21697 | 153.90601
131 | 99.94321 | 100.63338 | 102.52101 | 100.35746 | 131 | 119.7958 | 134.84203 | 147.92327 | 153.73141
132 | 100.17045 | 102.7704 | 100.11655 | 99.91055 | 132 | 120.49718 | 135.1915 | 146.87324 | 153.55682
133 | 100.05675 | 106.91489 | 99.76663 | 100 | 133 | 119.93607 | 140.48333 | 146.47948 | 153.73141
134 | 99.94325 | 102.05354 | 99.6483 | 100.89526 | 134 | 119.23469 | 138.93572 | 146.21697 | 153.55682
135 | 99.94318 | 100.36805 | 99.76359 | 99.64381 | 135 | 118.39304 | 136.14003 | 147.79202 | 153.64411
136 | 100.1137 | 100.44843 | 101.29717 | 100.17953 | 136 | 120.49718 | 134.19303 | 147.39825 | 152.59654
137 | 99.94318 | 105.92255 | 97.64706 | 100 | 137 | 116.42917 | 139.28518 | 147.267 | 152.50924
138 | 100.05685 | 104.75113 | 98.41463 | 100.71556 | 138 | 113.20282 | 138.68611 | 147.267 | 152.59654
139 | 99.48776 | 100.89021 | 98.75156 | 99.82222 | 139 | 110.9584 | 135.79057 | 146.34823 | 152.50924
140 | 100 | 99.17634 | 105.03067 | 100.2681 | 140 | 120.07635 | 132.24603 | 147.00449 | 152.50924
141 | 100.11455 | 106.17849 | 98.82353 | 100.17857 | 141 | 117.83193 | 138.98564 | 146.87324 | 152.33465
142 | 100 | 103.44564 | 98.06763 | 99.64254 | 142 | 113.9042 | 134.89195 | 148.31704 | 153.20763
143 | 100 | 97.82853 | 99.75339 | 100.44843 | 143 | 113.48337 | 130.4488 | 147.00449 | 153.12033
144 | 100 | 99.03735 | 102.83251 | 100.17905 | 144 | 117.13055 | 128.40197 | 146.74199 | 153.29493
145 | 100.51546 | 108.76636 | 100.70838 | 100.62333 | 145 | 119.65553 | 136.88888 | 147.39825 | 153.20763
146 | 99.94302 | 107.10036 | 98.81936 | 99.73286 | 146 | 117.41111 | 134.79211 | 148.31704 | 153.03303
147 | 100.11403 | 98.00226 | 98.79373 | 100.26906 | 147 | 114.88613 | 129.79981 | 148.31704 | 152.94573
148 | 100 | 98.95954 | 98.89435 | 100.44723 | 148 | 112.92227 | 128.20227 | 147.92327 | 153.20763
149 | 99.94299 | 104.616 | 102.5958 | 100.35524 | 149 | 116.42917 | 131.24758 | 148.05453 | 152.94573
150 | 99.94295 | 109.30701 | 100.35885 | 100.26619 | 150 | 117.69166 | 135.44111 | 145.95446 | 152.77114
151 | 100.17123 | 104.43564 | 98.79808 | 100.08881 | 151 | 115.30696 | 131.64696 | 145.16694 | 152.59654
152 | 99.82906 | 98.13759 | 98.65361 | 100.26667 | 152 | 113.06254 | 128.90119 | 148.05453 | 152.50924
153 | 99.94289 | 101.05758 | 100.25157 | 99.02048 | 153 | 111.80006 | 128.80135 | 146.74199 | 152.42195
154 | 99.94282 | 109.40753 | 102.32558 | 99.81949 | 154 | 117.27083 | 136.43957 | 146.34823 | 152.24735
155 | 99.94279 | 108.91208 | 97.45455 | 101.62162 | 155 | 112.78199 | 135.44111 | 147.66076 | 152.33465
156 | 99.94276 | 102.27623 | 97.97724 | 99.55476 | 156 | 108.71398 | 132.34588 | 147.52951 | 152.16005
157 | 99.94269 | 99.9618 | 99.08854 | 99.91039 | 157 | 106.75012 | 130.6485 | 147.13575 | 151.98546
158 | 100.05734 | 105.97826 | 104.78036 | 101.07817 | 158 | 113.76393 | 136.2898 | 145.82321 | 151.81086
159 | 99.88539 | 107.67405 | 100 | 100 | 159 | 114.88613 | 135.89042 | 146.74199 | 152.07276
160 | 99.94259 | 106.20094 | 97.38155 | 100 | 160 | 109.55564 | 135.09165 | 146.87324 | 151.89816
161 | 99.94253 | 103.26045 | 98.57697 | 99.64126 | 161 | 106.8904 | 134.39273 | 146.21697 | 151.72356
162 | 100.17251 | 104.57341 | 99.86807 | 100.44924 | 162 | 106.18902 | 135.84049 | 147.13575 | 151.63626
163 | 99.94256 | 104.73806 | 104.01554 | 100.35874 | 163 | 112.64172 | 135.74065 | 146.47948 | 151.81086
164 | 99.9425 | 104.47876 | 100 | 99.82079 | 164 | 113.48337 | 135.09165 | 144.37942 | 151.72356
165 | 100.0576 | 103.92912 | 97.74153 | 100.99099 | 165 | 109.27509 | 134.69226 | 143.8544 | 151.72356
166 | 100.11514 | 104.15864 | 98.8342 | 99.82111 | 166 | 107.03067 | 135.04173 | 146.47948 | 151.72356
167 | 100 | 104.51563 | 100.13141 | 99.36766 | 167 | 106.8904 | 135.1915 | 144.37942 | 151.54897
168 | 100.11521 | 104.78599 | 104.39276 | 100 | 168 | 113.3431 | 134.44265 | 143.32938 | 151.37437
169 | 100.05757 | 104.34614 | 100.24631 | 101.27042 | 169 | 114.18475 | 134.24296 | 144.90443 | 151.37437
170 | 99.94243 | 104.63576 | 98.75931 | 99.0991 | 170 | 111.65978 | 134.09319 | 145.82321 | 151.54897
171 | 99.94236 | 104.42032 | 98.60936 | 99.72603 | 171 | 109.41536 | 134.44265 | 143.8544 | 151.54897
172 | 100.0577 | 105.19328 | 99.4832 | 101.0064 | 172 | 108.0126 | 134.49257 | 143.32938 | 151.19978
173 | 100.11534 | 104.84943 | 103.80711 | 100.36134 | 173 | 114.74586 | 133.84357 | 146.08572 | 151.28708
174 | 100.05764 | 104.9373 | 99.63235 | 99.27536 | 174 | 114.04448 | 133.69381 | 145.82321 | 150.85058
175 | 99.82709 | 105.2673 | 99.62871 | 99.81718 | 175 | 112.92227 | 133.69381 | 144.37942 | 151.11248
176 | 100.05774 | 104.99607 | 99.75093 | 101.27389 | 176 | 112.36116 | 133.2445 | 145.5607 | 151.02518
177 | 99.82669 | 105.21121 | 100.87282 | 100.09009 | 177 | 113.48337 | 133.0448 | 145.5607 | 150.93789
178 | 100.11567 | 104.89925 | 100.1233 | 99.63768 | 178 | 113.9042 | 132.54557 | 145.03568 | 151.02518
179 | 100 | 104.85782 | 100 | 100.81818 | 179 | 113.48337 | 132.54557 | 145.5607 | 151.02518
180 | 100 | 104.00317 | 99.75186 | 100.09025 | 180 | 112.78199 | 130.99796 | 144.90443 | 150.85058
181 | 100 | 104.28912 | 99.87547 | 100.09058 | 181 | 112.50144 | 131.09781 | 145.29819 | 150.67599
182 | 100 | 103.70518 | 100.62344 | 100.54397 | 182 | 113.20282 | 129.94958 | 145.16694 | 150.67599
183 | 100 | 105.50239 | 100.24814 | 99.81917 | 183 | 113.3431 | 132.09627 | 145.42944 | 150.50139
184 | 100 | 105.83766 | 99.62779 | 100.36265 | 184 | 112.64172 | 132.14619 | 145.16694 | 150.50139
185 | 100.05797 | 105.14263 | 99.875 | 100.0905 | 185 | 112.08061 | 130.6485 | 144.64192 | 150.4141
186 | 99.88413 | 104.59677 | 100 | 100.27149 | 186 | 112.08061 | 129.50027 | 144.51067 | 150.2395
187 | 100 | 104.33561 | 100.37594 | 100.27199 | 187 | 112.36116 | 129.74988 | 144.64192 | 150.1522
188 | 99.942 | 105.89185 | 100 | 99.90934 | 188 | 112.22089 | 130.99796 | 144.24816 | 149.97761
189 | 99.94193 | 105.94901 | 100.12547 | 100 | 189 | 111.94034 | 130.69842 | 144.37942 | 150.1522
190 | 99.94189 | 106.30338 | 99.62359 | 100.18182 | 190 | 111.37923 | 130.49873 | 144.24816 | 150.1522
191 | 99.88372 | 106.12996 | 100.1261 | 100.09107 | 191 | 111.37923 | 129.65004 | 144.11691 | 149.97761
192 | 100.11641 | 106.47131 | 100 | 100.18215 | 192 | 111.09868 | 130.59857 | 143.98565 | 149.97761
193 | 100 | 105.68182 | 99.87374 | 100.09107 | 193 | 110.9584 | 129.9995 | 143.98565 | 149.97761
194 | 99.94183 | 105.66422 | 100 | 99.90901 | 194 | 110.67785 | 129.45035 | 143.59189 | 149.89031
195 | 100.05824 | 105.35349 | 100 | 100 | 195 | 110.53758 | 128.70151 | 144.11691 | 149.71571
196 | 100.05824 | 105.88235 | 100.12723 | 100 | 196 | 110.3973 | 128.50181 | 143.59189 | 149.80302
197 | 100 | 104.90597 | 99.23372 | 99.81752 | 197 | 108.99454 | 128.10242 | 143.72314 | 149.71571
198 | 100 | 104.55478 | 100 | 100.36563 | 198 | 108.99454 | 127.20381 | 143.98565 | 149.54112
199 | 100.05831 | 104.17701 | 99.48387 | 99.90868 | 199 | 108.15288 | 125.75604 | 143.72314 | 149.45382
200 | 99.94172 | 101.44568 | 99.21671 | 100.18298 | 200 | 106.60984 | 122.6109 | 143.46063 | 149.62841
201 | 99.88338 | 103.61446 | 102.21932 | 100.18265 | 201 | 109.8362 | 124.50797 | 142.93562 | 149.54112
202 | 100 | 103.93701 | 99.87179 | 100.18298 | 202 | 109.27509 | 125.20689 | 142.80437 | 149.36652
203 | 100.11682 | 104.10557 | 99.4852 | 100.09158 | 203 | 108.43344 | 124.05866 | 143.19812 | 149.27923
204 | 99.94166 | 103.09453 | 99.47984 | 99.81668 | 204 | 107.31122 | 121.41274 | 142.67311 | 149.27923
205 | 99.94159 | 105.22453 | 99.60474 | 100 | 205 | 106.04874 | 121.66236 | 142.67311 | 149.27923
206 | 99.94155 | 103.69584 | 101.57274 | 100.27574 | 206 | 108.71398 | 121.86205 | 142.80437 | 149.10463
207 | 100 | 100.50783 | 100.2584 | 99.90809 | 207 | 108.85426 | 118.56713 | 142.93562 | 149.01733
208 | 100 | 97.74756 | 99.6119 | 99.81635 | 208 | 108.0126 | 114.82291 | 142.41061 | 148.93004
209 | 99.88304 | 97.56618 | 99.86996 | 99.90817 | 209 | 107.73205 | 114.07406 | 142.54186 | 148.75544
210 | 100 | 101.79181 | 100.13072 | 100 | 210 | 107.4515 | 119.11629 | 142.41061 | 148.66814
211 | 99.94142 | 99.44822 | 100.52151 | 99.72426 | 211 | 108.15288 | 116.9696 | 141.49182 | 148.66814
212 | 99.94135 | 99.52586 | 100.13021 | 100 | 212 | 107.87233 | 115.27222 | 142.54186 | 148.66814
213 | 99.94131 | 99.82425 | 99.34896 | 100 | 213 | 107.03067 | 113.42506 | 142.1481 | 148.49354
214 | 100.11758 | 101.09842 | 99.86825 | 99.63031 | 214 | 106.32929 | 114.87283 | 141.88559 | 148.40625
215 | 100.05875 | 100.5102 | 100 | 100.46253 | 215 | 106.04874 | 118.01798 | 142.01684 | 148.31895
216 | 99.94125 | 100.59778 | 100.26455 | 100 | 216 | 106.32929 | 117.6186 | 141.88559 | 148.49354
217 | 100.05886 | 100.77754 | 99.8679 | 100 | 217 | 106.04874 | 116.47036 | 140.96681 | 148.14435
218 | 100 | 100.65359 | 99.6 | 100.09251 | 218 | 104.78626 | 115.32214 | 141.75433 | 148.14435
219 | 100.17668 | 100.21786 | 98.65047 | 99.90758 | 219 | 102.54184 | 114.82291 | 141.49182 | 148.23165
220 | 99.82353 | 98.8024 | 98.75519 | 99.62894 | 220 | 100.15714 | 115.32214 | 141.22931 | 148.14435
221 | 100.05896 | 98.27883 | 101.53417 | 100.65238 | 221 | 102.12101 | 114.02414 | 141.09806 | 148.05706
222 | 100.05893 | 97.81116 | 100.68399 | 99.81481 | 222 | 103.24322 | 113.77453 | 141.09806 | 147.79517
223 | 100 | 97.0639 | 100.13643 | 100 | 223 | 102.96266 | 112.22691 | 140.83556 | 147.79517
224 | 100.059 | 97.87142 | 99.86357 | 99.72171 | 224 | 102.68212 | 112.47653 | 141.49182 | 147.79517
225 | 99.88201 | 98.87202 | 99.58735 | 100 | 225 | 101.5599 | 113.77453 | 141.49182 | 147.70787
226 | 100.0591 | 99.13081 | 102.05198 | 99.81395 | 226 | 104.64598 | 113.87438 | 141.09806 | 147.62056
227 | 100.0591 | 99.6044 | 99.46164 | 100.27907 | 227 | 103.66404 | 113.12552 | 140.7043 | 147.79517
228 | 100 | 99.33628 | 98.35391 | 100.09285 | 228 | 100.57797 | 112.07715 | 140.83556 | 147.53327
229 | 100.05917 | 100.66875 | 98.73239 | 99.90706 | 229 | 98.33355 | 112.72614 | 140.7043 | 147.44597
230 | 100.11827 | 99.86761 | 100 | 99.9068 | 230 | 97.91272 | 112.97576 | 140.57305 | 147.35867
231 | 99.94086 | 99.16447 | 103.77622 | 100.18674 | 231 | 104.08488 | 112.57637 | 140.83556 | 147.53327
232 | 100.05924 | 98.10906 | 99.86486 | 100.09337 | 232 | 103.66404 | 111.37822 | 140.31054 | 147.35867
233 | 100.05928 | 98.22852 | 98.77217 | 99.81361 | 233 | 101.5599 | 110.72922 | 140.7043 | 147.18408
234 | 100.17783 | 96.88889 | 99.72145 | 100.18674 | 234 | 100.4377 | 108.83215 | 140.7043 | 147.18408
235 | 99.94079 | 94.81613 | 99.01408 | 99.72015 | 235 | 98.6141 | 106.83523 | 140.57305 | 147.09678
236 | 100 | 93.36283 | 103.62622 | 100.18692 | 236 | 104.22515 | 105.33754 | 140.17929 | 146.92219
237 | 100.05935 | 91.60373 | 99.86505 | 100 | 237 | 103.80432 | 102.94124 | 140.17929 | 146.92219
238 | 100.05938 | 88.06894 | 99.72936 | 100.09346 | 238 | 103.3835 | 99.49655 | 140.31054 | 146.74759
239 | 100 | 88.46325 | 99.59128 | 99.90645 | 239 | 102.54184 | 99.14708 | 140.04803 | 147.00948
240 | 100.11898 | 86.1518 | 99.72452 | 100.09372 | 240 | 101.5599 | 96.90055 | 139.65427 | 146.83489
241 | 100 | 82.84444 | 100.27701 | 100.09363 | 241 | 101.5599 | 93.05648 | 139.65427 | 145.52542
242 | 100.2381 | 78.46291 | 100.41436 | 99.90637 | 242 | 101.98074 | 87.66479 | 139.52301 | 145.35082
243 | 100.05949 | 76.20117 | 99.44675 | 99.9061 | 243 | 100.85852 | 84.71934 | 139.65427 | 145.17623
244 | 99.46301 | 72.69058 | 100.13928 | 99.81238 | 244 | 100.85852 | 80.92519 | 139.52301 | 145.17623
245 | 100 | 73.9973 | 99.43899 | 99.81221 | 245 | 99.45576 | 81.97357 | 139.65427 | 145.35082
246 | 99.9399 | 70.71073 | 100.56577 | 99.81238 | 246 | 99.73632 | 77.97973 | 139.39176 | 145.08893
247 | 100.06017 | 67.33122 | 101.26227 | 100 | 247 | 101.27935 | 74.18558 | 139.39176 | 146.3984
248 | 100.24082 | 63.17723 | 100.41494 | 100 | 248 | 101.84046 | 68.69405 | 139.2605 | 146.2238
249 | 99.93987 | 57.90922 | 100.1385 | 100 | 249 | 101.41963 | 63.05275 | 139.2605 | 146.2238
250 | 100.78125 | 52.08522 | 99.8613 | 100 | 250 | 100.9988 | 57.36153 | 139.2605 | 146.3111
251 | 100 | 46.949 | 100.83333 | 99.90584 | 251 | 101.84046 | 51.47062 | 139.39176 | 146.2238
252 | 100.11955 | 44.82916 | 100.68871 | 100 | 252 | 102.54184 | 49.12424 | 139.12926 | 143.77947
253 | 100.17932 | 41.41414 | 100.13661 | 100 | 253 | 102.82239 | 45.03055 | 139.2605 | 144.12865
254 | 100 | 36.88787 | 99.45205 | 99.90593 | 254 | 101.84046 | 40.23794 | 138.60424 | 145.70002
255 | 98.80024 | 32.79963 | 100.27548 | 99.90575 | 255 | 102.12101 | 35.7948 | 138.86675 | 145.78732
256 | 100.30377 | 29.34982 | 99.86188 | 100.28355 | 256 | 101.41963 | 32.00064 | 138.86675 | 145.61272
257 | 100.90689 | 27.20963 | 100.27624 | 99.81096 | 257 | 101.84046 | 29.35473 | 138.47298 | 145.61272
258 | 100.05992 | 24.88458 | 100.13793 | 100.09461 | 258 | 101.84046 | 26.9085 | 138.47298 | 145.78732
259 | 100 | 22.57024 | 100.13793 | 100.18939 | 259 | 101.84046 | 24.46227 | 138.47298 | 145.52542
260 | 100.12005 | 20.85439 | 99.44675 | 99.9053 | 260 | 100.85852 | 22.66505 | 138.60424 | 145.43812
261 | 100.17996 | 18.9289 | 100.6993 | 100.09488 | 261 | 100.9988 | 20.46843 | 138.47298 | 145.43812
262 | 99.94005 | 18.25765 | 100.55249 | 100.09488 | 262 | 102.12101 | 19.66966 | 137.94797 | 145.52542
263 | 100.06006 | 17.14818 | 99.31034 | 100.09479 | 263 | 100.9988 | 18.37167 | 138.07922 | 145.43812
264 | 100.06006 | 16.13806 | 99.72028 | 100.18993 | 264 | 100.01687 | 17.27336 | 138.21048 | 145.26352
265 | 100.12012 | 15.41706 | 99.43662 | 99.71537 | 265 | 99.03494 | 16.42467 | 137.81671 | 145.17623
266 | 100 | 14.68662 | 100.28571 | 100.09515 | 266 | 98.47383 | 15.67582 | 138.07922 | 145.17623
267 | 100.06013 | 14.52145 | 101.69014 | 100.28571 | 267 | 101.27935 | 15.37628 | 137.68546 | 144.21595
268 | 100.12041 | 14.17734 | 100 | 100 | 268 | 101.13908 | 14.92698 | 137.68546 | 144.04136
269 | 100.12041 | 13.69863 | 99.58275 | 100.38168 | 269 | 100.4377 | 14.47767 | 137.42295 | 144.12865
270 | 99.63812 | 13.49432 | 99.43899 | 100 | 270 | 99.45576 | 14.22806 | 137.42295 | 142.81919
271 | 100 | 13.26386 | 99.71751 | 100.19102 | 271 | 99.03494 | 13.97844 | 137.5542 | 142.64459
272 | 100.18204 |  | 101.40449 | 100 | 272 | 101.27935 |  | 137.5542 | 144.21595
273 | 99.45289 |  | 99.86111 | 100.0956 | 273 | 100.85852 |  | 137.02919 | 144.56515
274 | 100 |  | 99.86034 | 100.28708 | 274 | 100.29742 |  | 137.16045 | 144.65244
275 | 100.978 |  | 100.14045 | 100.09551 | 275 | 100.01687 |  | 136.89794 | 144.47785
276 | 100.24213 |  | 99.85935 | 100 | 276 | 99.59604 |  | 137.29169 | 144.30325
277 | 100.18138 |  | 100.56338 | 100.19175 | 277 | 100.15714 |  | 136.89794 | 144.56515
278 | 100.06046 |  | 100.13986 | 100.19212 | 278 | 100.4377 |  | 136.89794 | 144.30325
279 | 100.06053 |  | 100 | 100.48031 | 279 | 100.29742 |  | 137.29169 | 144.04136
280 | 100.30285 |  | 100.14065 | 100.09597 | 280 | 99.87659 |  | 137.16045 | 144.04136
281 | 100 |  | 100 | 100.28846 | 281 | 99.87659 |  | 136.76668 | 144.12865
282 | 100 |  | 100 | 100.28763 | 282 | 99.59604 |  | 136.89794 | 144.04136
283 | 100.12136 |  | 100 | 100.28791 | 283 | 99.45576 |  | 136.89794 | 142.5573
284 | 100.18204 |  | 100.56417 | 100.09606 | 284 | 100.01687 |  | 136.63543 | 142.5573
285 | 100 |  | 99.85915 | 100.38499 | 285 | 99.45576 |  | 136.89794 | 142.29541
286 | 99.3309 |  | 99.71671 | 100.38499 | 286 | 98.75438 |  | 136.76668 | 141.59702
287 | 100.12262 |  | 100.2849 | 100.19249 | 287 | 98.75438 |  | 136.24167 | 140.98593
288 | 100 |  | 100.56657 | 100.28846 | 288 | 99.59604 |  | 137.02919 | 141.42243
289 | 99.754 |  | 99.57746 | 100.19231 | 289 | 99.17521 |  | 136.76668 | 140.98593
290 | 99.81459 |  | 99.71631 | 100 | 290 | 98.6141 |  | 136.76668 | 140.89864
291 | 100.3096 |  | 99.85694 | 100.57803 | 291 | 97.91272 |  | 136.24167 | 141.68432
292 | 99.87631 |  | 99.85653 | 100.28874 | 292 | 97.63217 |  | 136.89794 | 141.94621
293 | 100.062 |  | 100.85837 | 100.38536 | 293 | 98.89466 |  | 136.50417 | 141.68432
294 | 100.68238 |  | 100 | 100.09643 | 294 | 98.6141 |  | 136.76668 | 142.90649
295 | 100.12315 |  | 99.57143 | 100.4817 | 295 | 97.77245 |  | 136.89794 | 142.03351
296 | 99.93842 |  | 100 | 100.09625 | 296 | 97.77245 |  | 136.63543 | 140.81134
297 | 100.80049 |  | 99.4228 | 100.38536 | 297 | 96.65024 |  | 136.37292 | 141.50972
298 | 99.44988 |  | 101.01156 | 100.4817 | 298 | 98.053 |  | 136.37292 | 142.73189
299 | 99.69098 |  | 100.28612 | 100.28902 | 299 | 98.33355 |  | 136.24167 | 142.64459
300 | 100.49597 |  | 100.18692 | 100 | 300 | 98.26121 |  | 136.11041 | 142.73189
301 | 100.67734 |  | 101.00665 | 100.28958 | 301 | 98.66119 |  | 135.97916 | 142.5573
302 | 100.12255 |  | 99.57598 | 100.19305 | 302 | 97.84457 |  | 135.97916 | 142.47
303 | 100.18382 |  | 99.96575 | 100.09653 | 303 | 97.27793 |  | 135.32288 | 142.47
304 | 100.06127 |  | 99.93107 | 100.19342 | 304 | 96.64463 |  | 135.71665 | 142.47
305 | 100.1227 |  | 99.9827 | 100.3876 | 305 | 96.29466 |  | 135.58539 | 142.29541
306 | 100.18416 |  | 99.63472 | 100 | 306 | 95.46137 |  | 135.19164 | 142.29541
307 | 100.1227 |  | 99.78962 | 100.48591 | 307 | 94.8614 |  | 135.19164 | 139.85106
308 | 100.06139 |  | 101.15627 | 100.19399 | 308 | 96.22799 |  | 135.45414 | 139.93836
309 | 100.12285 |  | 98.01428 | 99.90301 | 309 | 93.77812 |  | 135.58539 | 139.41458
310 | 98.94997 |  | 98.42829 | 100 | 310 | 91.8449 |  | 135.06038 | 139.58917
311 | 100.1875 |  | 101.88307 | 100.09699 | 311 | 94.67807 |  | 135.19164 | 139.76376
312 | 99.93742 |  | 97.12256 | 100.38873 | 312 | 91.12827 |  | 134.79787 | 139.32728
313 | 100.31368 |  | 98.32628 | 100 | 313 | 89.09505 |  | 134.92913 | 139.50187
314 | 100.31328 |  | 101.9743 | 100.38986 | 314 | 91.24493 |  | 135.19164 | 139.32728
315 | 99.93738 |  | 95.50706 | 99.90272 | 315 | 86.79518 |  | 134.53536 | 139.41458
316 | 100.25094 |  | 97.64479 | 100.19493 | 316 | 84.29532 |  | 134.53536 | 139.15268
317 | 100.0627 |  | 98.16952 | 100.29211 | 317 | 82.22876 |  | 134.66662 | 139.23998
318 | 100.2511 |  | 98.75851 | 99.90253 | 318 | 82.19543 |  | 134.27285 | 139.58917
319 | 100.06277 |  | 94.67932 | 100.09766 | 319 | 76.51242 |  | 134.66662 | 139.76376
320 | 100.18844 |  | 95.05277 | 100.19531 | 320 | 72.046 |  | 134.1416 | 140.54945
321 | 100.50283 |  | 98.53964 | 100.09785 | 321 | 70.84606 |  | 134.27285 | 140.20026
322 | 100.18773 |  | 99.69921 | 100.09756 | 322 | 71.81268 |  | 134.53536 | 139.15268
323 | 100.625 |  | 94.84463 | 99.80469 | 323 | 67.14627 |  | 134.27285 | 138.89079
324 | 99.93777 |  | 96.75 | 100.19589 | 324 | 64.49641 |  | 134.01035 | 138.5416
325 | 99.74969 |  | 98.93975 | 100.29354 | 325 | 63.76313 |  | 134.27285 | 138.4543
326 | 100 |  | 104.29588 | 99.90234 | 326 | 68.37954 |  | 134.01035 | 138.80349
327 | 99.93703 |  | 95.1358 | 99.8045 | 327 | 64.2131 |  | 133.87909 | 139.32728
328 | 100.12626 |  | 98.93782 | 100.19589 | 328 | 63.64647 |  | 133.74784 | 140.46215
329 | 100.31546 |  | 98.29887 | 100 | 329 | 62.59653 |  | 134.1416 | 140.81134
330 | 100.50378 |  | 106.2715 | 100 | 330 | 66.92962 |  | 134.01035 | 140.72404
331 | 100.94103 |  | 95.76127 | 100.19666 | 331 | 65.51303 |  | 134.01035 | 140.46215
332 | 100.18634 |  | 92.73248 | 100.29441 | 332 | 59.33004 |  | 133.48533 | 140.37485
333 | 100.12422 |  | 97.49573 | 100.09804 | 333 | 57.09683 |  | 133.48533 | 138.367
334 | 100.06219 |  | 98.11487 | 100.2947 | 334 | 55.51358 |  | 133.35408 | 137.84321
335 | 100.12453 |  | 102.40187 | 99.90177 | 335 | 58.26343 |  | 133.35408 | 137.75591
336 | 99.12445 |  | 98.39034 | 100.29586 | 336 | 57.04683 |  | 133.61658 | 137.75591
337 | 100.06337 |  | 98.40378 | 100.09852 | 337 | 55.48025 |  | 133.35408 | 138.5416
338 | 100 |  | 99.66657 | 100.19724 | 338 | 54.79696 |  | 133.22283 | 138.19241
339 | 100.1269 |  | 100.33414 | 100.39448 | 339 | 55.04694 |  | 133.22283 | 138.4543
340 | 100.69797 |  | 75.58037 | 100.09852 | 340 | 42.86428 |  | 132.74771 | 137.14483
341 | 100.06321 |  | 76.85427 | 100.19743 | 341 | 34.36476 |  | 133.1278 | 137.05754
342 | 97.56299 |  | 98.33333 | 99.99365 | 342 | 33.43148 |  | 132.84273 | 136.87811
343 | 100.72526 |  | 79.87836 | 100.72174 | 343 | 26.2652 |  | 132.65269 | 139.01503
344 | 100.72588 |  | 91.99744 | 100.21156 | 344 | 23.94867 |  | 133.22283 | 139.24605
345 | 100.7265 |  | 93.06037 | 100.35942 | 345 | 22.34876 |  | 132.74771 | 138.14871
346 | 100.81301 |  | 89.17102 | 100.86788 | 346 | 19.8989 |  | 132.46264 | 136.47383
347 | 100.72743 |  | 91.86924 | 100.06643 | 347 | 18.26565 |  | 133.03278 | 138.32198
348 | 100.30017 |  | 99.63168 | 100.28774 | 348 | 18.03233 |  | 132.55766 | 139.07279
349 | 100.81826 |  | 92.35788 | 100.79652 | 349 | 16.51575 |  | 132.17756 | 138.14871
350 | 100.86133 |  | 106.39924 | 100.14067 | 350 | 18.56564 |  | 133.5079 | 137.28239
351 | 100.81791 |  | 104.03361 | 100.2167 | 351 | 20.63218 |  | 132.08254 | 134.16365
352 | 101.16179 |  | 96.2963 | 101.38182 | 352 | 20.36553 |  | 132.17756 | 136.76261
353 | 100.68611 |  | 87.60469 | 99.77887 | 353 | 17.43237 |  | 132.17756 | 137.91769
354 | 101.11588 |  | 91.41463 | 100.65879 | 354 | 15.6158 |  | 131.98752 | 138.20647
355 | 100.94259 |  | 90.36145 | 100.43726 | 355 | 13.74923 |  | 132.55766 | 138.89952
356 | 100.94218 |  | 105.27607 | 100.2917 | 356 | 14.29921 |  | 132.36762 | 138.0332
357 | 100.89897 |  | 88.72093 | 101.02482 | 357 | 12.71596 |  | 131.79748 | 137.05138
358 | 100.77088 |  | 107.56757 | 100.28853 | 358 | 13.26593 |  | 132.84273 | 137.05138
359 | 100.858 |  | 87.53149 | 100.21966 | 359 | 11.58269 |  | 132.17756 | 136.93587
360 | 100.858 |  | 107.36377 | 101.2438 | 360 | 12.14933 |  | 131.8925 | 137.97545
361 | 100.94502 |  | 93.78453 | 100.1434 | 361 | 11.31604 |  | 131.98752 | 137.57117
362 | 100.72993 |  |  | 100.2925 | 362 |  |  | 131.79748 | 136.82036
363 | 100.94664 |  |  | 100.58686 | 363 |  |  | 131.70245 | 136.87811
364 | 100.94705 |  |  | 100.36703 | 364 |  |  | 131.98752 | 135.89629
365 | 100.81756 |  |  | 100.44178 | 365 |  |  | 131.51241 | 136.06955
366 | 100.81897 |  |  | 100.73509 | 366 |  |  | 131.51241 | 136.0118
367 | 100.94909 |  |  | 100.2219 | 367 |  |  | 131.70245 | 136.93587
368 | 100.86244 |  |  | 100.51772 | 368 |  |  | 131.32235 | 136.24282
369 | 100.90634 |  |  | 100.66413 | 369 |  |  | 131.32235 | 135.83854
370 | 100.90674 |  |  | 100.29729 | 370 |  |  | 131.22733 | 136.0118
371 | 97.06299 |  |  | 100.44542 | 371 |  |  | 131.13231 | 137.34015
372 | 100.22526 |  |  | 100.37216 | 372 |  |  | 131.51241 | 136.70485
373 | 100.22588 |  |  | 100.52159 | 373 |  |  | 131.68002 | 136.30057
374 | 100.2265 |  |  | 100.88993 | 374 |  |  | 131.2104 | 136.41608
375 | 100.31301 |  |  | 98.10298 | 375 |  |  | 131.58609 | 136.35833
376 | 100.22743 |  |  | 98.37398 | 376 |  |  | 131.30433 | 136.24282
377 | 99.80017 |  |  | 99.72973 | 377 |  |  | 131.11648 | 136.12731
378 | 100.31826 |  |  | 99.9306 | 378 |  |  | 131.68002 | 136.06955
379 | 100.36133 |  |  | 99.78632 | 379 |  |  | 131.2104 | 135.95404
380 | 100.31791 |  |  | 99.50178 | 380 |  |  | 130.92863 | 135.08772
381 | 100.66179 |  |  | 99.71429 | 381 |  |  | 131.49217 | 135.20323
382 | 100.18611 |  |  | 100.21444 | 382 |  |  | 131.02256 | 135.26099
383 | 100.61588 |  |  | 99.50142 | 383 |  |  | 130.64687 | 135.26099
384 | 100.44259 |  |  | 99.57143 | 384 |  |  | 131.96179 | 135.78078
385 | 100.44218 |  |  | 100.28653 | 385 |  |  | 130.55294 | 135.60752
386 | 100.39897 |  |  | 99.71408 | 386 |  |  | 130.64687 | 136.06955
387 | 100.27088 |  |  | 99.64183 | 387 |  |  | 130.64687 | 136.06955
388 | 100.358 |  |  | 100.42888 | 388 |  |  | 130.45902 | 136.12731
389 | 100.358 |  |  | 99.21485 | 389 |  |  | 131.02256 | 136.12731
390 | 100.44502 |  |  | 99.78479 | 390 |  |  | 130.83471 | 135.89629
391 | 100.22993 |  |  | 99.85642 | 391 |  |  | 130.27117 | 135.78078
392 | 100.44664 |  |  | 99.85622 | 392 |  |  | 131.30433 | 135.78078
393 | 100.44705 |  |  | 100.21552 | 393 |  |  | 130.64687 | 135.72303
394 | 100.31756 |  |  | 99.5 | 394 |  |  | 130.36509 | 135.492
395 | 100.31897 |  |  | 99.56927 | 395 |  |  | 130.45902 | 135.492
396 | 100.44909 |  |  | 100.57554 | 396 |  |  | 130.27117 | 135.43425
397 | 100.36244 |  |  | 99.49928 | 397 |  |  | 130.17725 | 135.31874
398 | 100.40634 |  |  | 99.85612 | 398 |  |  | 130.45902 | 135.08772
399 | 100.40674 |  |  | 99.92806 | 399 |  |  | 129.98941 | 135.14548
400 | 100.32073 |  |  | 99.47586 | 400 |  |  | 129.98941 | 135.08772
401 | 100.32109 |  |  | 99.47477 | 401 |  |  | 129.88126 | 135.02997
402 | 100.32215 |  |  | 99.51248 | 402 |  |  | 129.55682 | 134.97221
403 | 100.40948 |  |  | 99.4704 | 403 |  |  | 129.44868 | 134.79895
404 | 100.3658 |  |  | 99.46821 | 404 |  |  | 129.23239 | 134.7412
405 | 100.45238 |  |  | 99.75566 | 405 |  |  | 129.12425 | 134.56793
406 | 100.19234 |  |  | 99.67398 | 406 |  |  | 129.23239 | 134.56793
407 | 100.32394 |  |  | 99.50555 | 407 |  |  | 128.85389 | 134.56793
408 | 100.32465 |  |  | 99.37674 | 408 |  |  | 128.36724 | 134.68344
409 | 100.28193 |  |  | 100.08778 | 409 |  |  | 129.17833 | 134.39467
410 | 100.36994 |  |  | 99.67164 | 410 |  |  | 128.96203 | 134.27916
411 | 100.37032 |  |  | 99.58856 | 411 |  |  | 128.90797 | 134.16365
412 | 100.3707 |  |  | 99.4209 | 412 |  |  | 128.6376 | 133.99039
413 | 100.23945 |  |  | 99.71027 | 413 |  |  | 128.6376 | 133.93264
414 | 100.32825 |  |  | 99.58705 | 414 |  |  | 128.74575 | 133.87488
415 | 100.41663 |  |  | 99.58605 | 415 |  |  | 128.6376 | 133.81713
416 | 100.32933 |  |  | 99.50179 | 416 |  |  | 128.47538 | 133.75937
417 | 100.28671 |  |  | 99.03526 | 417 |  |  | 127.44801 | 133.58611
418 | 100.24431 |  |  | 100.04052 | 418 |  |  | 128.20502 | 133.52836
419 | 100.37681 |  |  | 99.49691 | 419 |  |  | 127.98874 | 133.41285
420 | 100.2466 |  |  | 99.57793 | 420 |  |  | 127.77245 | 133.18183
421 | 100.46788 |  |  | 99.66078 | 421 |  |  | 127.71837 | 132.89305
422 | 100.29156 |  |  | 99.74693 | 422 |  |  | 128.04281 | 132.89305
423 | 100.2926 |  |  | 99.49637 | 423 |  |  | 127.93467 | 132.48877
424 | 100.46959 |  |  | 99.53684 | 424 |  |  | 127.82652 | 132.54653
425 | 100.24923 |  |  | 99.49255 | 425 |  |  | 127.55616 | 132.37326
426 | 100.33885 |  |  | 99.74517 | 426 |  |  | 127.82652 | 132.2
427 | 100.25088 |  |  | 99.57793 | 427 |  |  | 127.77245 | 132.31551
428 | 100.4292 |  |  | 99.49365 | 428 |  |  | 127.66431 | 132.02674
429 | 100.42838 |  |  | 99.65935 | 429 |  |  | 127.55616 | 131.91123
430 | 99.94209 |  |  | 99.87097 | 430 |  |  | 127.88059 | 131.73797
431 | 99.5 |  |  | 99.62056 | 431 |  |  | 127.88059 | 131.73797
432 | 100.12865 |  |  | 99.4931 | 432 |  |  | 127.61023 | 131.85347
433 | 100.39888 |  |  | 99.53473 | 433 |  |  | 127.61023 | 131.21818
434 | 100.39726 |  |  | 99.70343 | 434 |  |  | 127.82652 | 129.6588
435 | 100.08296 |  |  | 99.66173 | 435 |  |  | 127.82652 | 129.42779
436 | 100.35393 |  |  | 99.4931 | 436 |  |  | 127.61023 | 129.6588
437 | 100.12837 |  |  | 99.65935 | 437 |  |  | 127.55616 | 129.88982
438 | 100.35432 |  |  | 99.65982 | 438 |  |  | 127.61023 | 129.54329
439 | 100.04005 |  |  | 99.86941 | 439 |  |  | 127.66431 | 129.60105
440 | 100.58254 |  |  | 99.78609 | 440 |  |  | 127.71837 | 129.48554
441 | 100.44424 |  |  | 99.06134 | 441 |  |  | 126.3125 | 129.54329
442 | 100.26336 |  |  | 99.85994 | 442 |  |  | 126.36657 | 129.02351
443 | 100.12893 |  |  | 99.2578 | 443 |  |  | 125.28513 | 129.42779
444 | 100.40009 |  |  | 100.11195 | 444 |  |  | 125.87992 | 129.6588
445 | 100.31008 |  |  | 99.77055 | 445 |  |  | 125.77178 | 129.60105
446 | 99.94843 |  |  | 100.19821 | 446 |  |  | 126.04214 | 129.37003
447 | 100.40539 |  |  | 99.90305 | 447 |  |  | 126.47472 | 129.48554
448 | 100.04348 |  |  | 99.77622 | 448 |  |  | 126.47472 | 129.37003
449 | 100.68021 |  |  | 99.77535 | 449 |  |  | 126.36657 | 129.37003
450 | 100.90018 |  |  | 99.81763 | 450 |  |  | 126.36657 | 128.73473
| 100.30935 |  |  | 99.02542 |  |  |  |  | 128.21494
| 100.31045 | [7 empty] | 128.73473
| 99.54511 | [7 empty] | 129.6588
| 100.27449 | [7 empty] | 129.48554
| 100.50273 | [7 empty] | 129.31228
| 100.04645 | [7 empty] | 128.09944
| 100.50548 | [7 empty] | 127.7529
| 100.27626 | [7 empty] | 127.98393
| 100.36837 | [7 empty] | 127.52189
| 100.32267 | [7 empty] | 127.63739

## SI19
Cycle number | Specific capacity | Specific capacity | Specific capacity | Specific capacity
| mAh g\+(–1) | mAh g\+(–1) | mAh g\+(–1) | mAh g\+(–1)
| Chatropic | Water | NMP | Kosmotropic
1 | 204.75882 | 202.49256 | 205.1453 | 206.5562
2 | 204.60809 | 202.01818 | 205.94854 | 206.49635
3 | 204.00515 | 201.30661 | 204.94828 | 206.25693
4 | 195.44338 | 196.22397 | 200.65849 | 199.7927
5 | 194.20735 | 195.20744 | 200.34852 | 199.07445
6 | 193.33309 | 194.83471 | 199.48965 | 198.86496
7 | 168.94412 | 185.21157 | 190.94865 | 187.8219
8 | 166.38162 | 184.63554 | 189.28465 | 186.65474
9 | 164.36176 | 183.75455 | 189.14965 | 186.74453
10 | 188.50956 | 191.64959 | 197.5 | 197.39854
11 | 188.14779 | 191.07355 | 197.5 | 197.30876
12 | 186.00735 | 190.59917 | 197.5 | 197.1292
13 | 184.68088 | 189.6843 | 197.5 | 196.44088
14 | 182.81176 | 188.80331 | 197.5 | 196.14161
15 | 182.02794 | 188.29504 | 197.3 | 195.78248
16 | 180.06838 | 187.48182 | 197.2 | 195.06423
17 | 178.22941 | 186.26198 | 197.1 | 194.70511
18 | 175.90809 | 185.71983 | 196.45 | 194.46569
19 | 175.06397 | 184.73719 | 195.4 | 194.34599
20 | 172.92353 | 184.63554 | 194.4 | 194.01679
21 | 172.92353 | 184.12727 | 195.3 | 193.56788
22 | 170.81324 | 182.7719 | 193.1 | 193.35839
23 | 168.22059 | 182.3314 | 193.90949 | 192.90949
24 | 166.89412 | 181.65372 | 193.08905 | 193.08905
25 | 166.47206 | 181.28099 | 192.19124 | 192.19124
26 | 163.54779 | 180.26446 | 192.95182 | 191.95182
27 | 162.67353 | 178.97686 | 192.80219 | 191.80219
28 | 157.42794 | 178.53636 | 192.04161 | 192.04161
29 | 157.15662 | 178.16364 | 192.71241 | 191.71241
30 | 153.81029 | 177.3843 | 192.44307 | 191.44307
31 | 152.75515 | 176.9438 | 191.02409 | 191.02409
32 | 151.30809 | 175.82562 | 190.96423 | 190.96423
33 | 148.20294 | 175.08017 | 190.45547 | 190.45547
34 | 144.73603 | 174.40248 | 190.00657 | 190.00657
35 | 141.90221 | 173.41983 | 189.94672 | 189.94672
36 | 140.45515 | 172.47107 | 189.40803 | 189.40803
37 | 136.65662 | 171.96281 | 189.13869 | 189.13869
38 | 131.83309 | 171.1157 | 190.69489 | 190.69489
39 | 128.33603 | 170.43802 | 190.84453 | 190.84453
40 | 124.47721 | 170.06529 | 189.94672 | 189.94672
41 | 120.61838 | 171.89504 | 188.74964 | 188.74964
42 | 115.64412 | 171.48843 | 189.13869 | 189.13869
43 | 111.75515 | 169.96364 | 188.68978 | 188.68978
44 | 107.23309 | 167.72727 | 189.79708 | 189.79708
45 | 108.83088 | 167.82893 | 188.83942 | 188.83942
46 | 112.26765 | 167.28678 | 189.07883 | 189.07883
47 | 108.68015 | 167.55785 | 187.64234 | 187.64234
48 | 106.14779 | 167.89669 | 188.80949 | 188.80949
49 | 102.86176 | 165.79587 | 188.62993 | 188.62993
50 | 87.15515 | 166.23636 | 188.24088 | 188.24088
51 | 80.01029 | 164 | 188.48029 | 188.48029
52 | 79.40735 | 165.15207 | 187.13358 | 187.13358
53 | 77.17647 | 164.54215 | 188.15109 | 188.15109
54 | 74.61397 | 163.89835 | 187.70219 | 187.70219
55 | 70.36324 | 162.57686 | 187.73212 | 187.73212
56 | 66.86618 | 163.05124 | 187.76204 | 187.76204
57 | 65.14779 | 161.49256 | 187.22336 | 187.22336
58 | 71.44853 | 161.93306 | 187.43285 | 187.43285
59 | 69.33824 | 160.84876 | 187.1635 | 187.1635
60 | 65.93162 | 161.08595 | 187.28321 | 187.28321
61 | 61.95221 | 160.30661 | 187.1635 | 187.1635
62 | 58.09338 | 160.13719 | 187.01387 | 187.01387
63 | 55.59118 | 159.4595 | 186.83431 | 186.83431
64 | 57.88235 | 159.12066 | 186.65474 | 186.65474
65 | 55.68162 | 158.47686 | 186.62482 | 186.62482
66 | 53.57132 | 158.30744 | 186.53504 | 186.53504
67 | 51.37059 | 157.83306 | 186.41533 | 186.41533
68 | 48.56691 | 157.56198 | 186.17591 | 186.17591
69 | 50.97868 | 157.05372 | 186.0562 | 186.0562
70 | 51.12941 | 156.57934 | 185.75693 | 185.75693
71 | 50.70735 | 155.56281 | 185.78686 | 185.78686
72 | 49.7125 | 155.96942 | 185.24818 | 185.24818
73 | 48.83824 | 155.22397 | 185.2781 | 185.2781
74 | 48.38603 | 154.81736 | 185.18832 | 185.18832
75 | 47.87353 | 154.34298 | 184.97883 | 184.97883
76 | 46.15515 | 153.8686 | 185.12847 | 185.12847
77 | 45.28088 | 153.29256 | 184.67956 | 184.67956
78 | 44.25588 | 152.91983 | 184.70949 | 184.70949
79 | 43.14044 | 152.24215 | 184.47007 | 184.47007
80 | 42.11544 | 152.03884 | 184.44015 | 184.44015
81 | 43.29118 | 150.98843 | 184.61971 | 184.61971
82 | 43.23088 | 151.12397 | 184.1708 | 184.1708
83 | 43.17059 | 150.03967 | 182.85401 | 182.85401
84 | 41.30147 | 150.4124 | 182.58467 | 182.58467
85 | 38.64853 | 149.46364 | 181.53723 | 181.53723
86 | 37.59338 | 149.59917 | 182.37518 | 182.37518
87 | 38.34706 | 148.92149 | 181.86642 | 181.86642
88 | 39.55294 | 149.05702 | 182.25547 | 182.25547
89 | 39.49265 | 148.20992 | 181.98613 | 181.98613
90 | 39.16103 | 148.20992 | 180.57956 | 180.57956
91 | 37.26176 | 147.12562 | 181.80657 | 181.80657
92 | 36.29706 | 147.6 | 181.68686 | 181.68686
93 | 35.60368 | 146.99008 | 181.92628 | 181.92628
94 | 35.24191 | 146.21074 | 181.35766 | 181.35766
95 | 36.59853 | 144.5843 | 181.05839 | 181.05839
96 | 38.10588 | 144.00826 | 180.54964 | 180.54964
97 | 36.65882 | 143.22893 | 180.10073 | 180.10073
98 | 35.72426 | 142.24628
99 | 34.66912 | 143.60165
100 | 34.42794 | 142.75455
101 | 33.70441 | 143.9405
102 | 33.3125 | 142.28017
103 | 34.21691 | 142.48347
104 | 33.825 | 139.46777
105 | 33.97574 | 141.83967
106 | 33.64412 | 141.50083
107 | 32.52868 | 141.36529
108 | 31.86544 | 141.1281
109 | 31.83529 | 140.82314
110 | 31.38309 | 140.45041
111 | 31.86544 | 138.85785
112 | 31.62426 | 139.63719
113 | 31.47353 | 138.45124
114 | 31.2625
115 | 30.47868
116 | 30.08676
117 | 30.32794
118 | 29.42353
119 | 29.60441
120 | 30.02647
121 | 29.69485
122 | 30.11691
123 | 29.90588
124 | 29.00147
125 | 29.30294
126 | 28.82059
127 | 28.54926
128 | 28.7
129 | 28.48897
130 | 28.91103
131 | 28.15735
132 | 27.91618
133 | 28.1875
134 | 27.94632
135 | 27.64485
136 | 27.49412
137 | 27.49412
138 | 27.01176
139 | 27.13235
140 | 27.31324
141 | 26.89118
142 | 26.71029
143 | 26.31838
144 | 25.77574
145 | 25.41397
146 | 25.14265
147 | 25.56471
148 | 25.86618
149 | 25.77574
150 | 25.86618
151 | 25.50441
152 | 25.38382
153 | 25.29338
154 | 25.38382
155 | 24.90147
156 | 24.41912
157 | 24.75074
158 | 24.41912
159 | 24.84118
160 | 24.84118
161 | 24.63015
162 | 24.44926
163 | 24.50956
164 | 23.99706
165 | 23.84632
166 | 23.84632
167 | 23.575
168 | 23.66544
169 | 23.99706
170 | 23.63529
171 | 23.45441
172 | 23.39412
173 | 23.21324
174 | 22.76103
175 | 22.76103
176 | 22.82132
177 | 22.67059
178 | 22.24853
179 | 22.79118
180 | 22.85147
181 | 22.61029
182 | 22.67059
183 | 22.51985
184 | 22.12794
185 | 21.94706
186 | 22.15809
187 | 21.97721
188 | 21.73603
189 | 21.55515
190 | 21.58529
191 | 21.82647
192 | 21.88676
193 | 21.91691
194 | 21.73603
195 | 21.525
196 | 21.25368
197 | 21.28382
198 | 21.19338
199 | 20.98235
200 | 20.77132
201 | 20.80147
202 | 21.10294
203 | 21.10294
204 | 21.16324
205 | 20.98235
206 | 20.86176
207 | 20.80147
208 | 20.62059
209 | 20.74118
210 | 20.80147
211 | 20.62059
212 | 20.74118
213
214
215
216
217
218
219
220
221
222
223
224
225
226
227
228
229
230
231
232
233
234
235
236
237
238
239
240
241
242
243
244
245
246
247
248
249
250
251
252
253
254
255
256
257
258
259
260
261
262
263
264
265
266
267
268
269
270
271
272
273
274
275
276
277
278
279
280
281
282
283
284
285
286
287
288
289
290
291
292
293
294
295
296
297
298
299
300

## SI 23
Areal capacity | Potential | Areal capacity | Potential | Areal capacity | Potential | Areal capacity | Potential
(mAh cm\+(–2)) | (V vs. Li/Li\+(+)) | (mAh cm\+(–2)) | (V vs. Li/Li\+(+)) | (mAh cm\+(–2)) | (V vs. Li/Li\+(+)) | (mAh cm\+(–2)) | (V vs. Li/Li\+(+))
| 10 mg cm\+(–2) |  | 20 mg cm\+(–2) |  | 40 mg cm\+(–2) |  | 50 mg cm\+(–2)
0 | 3.53892 | 0 | 3.53667 | 0 | 3.43444 | 0 | 3.53217
0 | 3.59646 | 0 | 3.59773 | 0 | 3.48864 | 0 | 3.59138
0 | 3.64895 | 0 | 3.64891 | 0 | 3.54197 | 0 | 3.64649
0 | 3.68903 | 0 | 3.69961 | 0 | 3.59344 | 0 | 3.69665
0.00142 | 3.69122 | 0.000599835 | 3.71639 | 0 | 3.64379 | 0.002 | 3.72101
0.00142 | 3.69163 | 0.0018 | 3.7192 | 0.001 | 3.64697 | 0.005 | 3.72308
0.00283 | 3.69191 | 0.003 | 3.72061 | 0.002 | 3.67677 | 0.008 | 3.72401
0.00283 | 3.69204 | 0.0042 | 3.72161 | 0.003 | 3.68592 | 0.011 | 3.72471
0.00425 | 3.69225 | 0.0048 | 3.7224 | 0.004 | 3.69041 | 0.013 | 3.72512
0.00425 | 3.69232 | 0.006 | 3.7231 | 0.005 | 3.69297 | 0.016 | 3.72553
0.00566 | 3.69241 | 0.00719 | 3.72372 | 0.005 | 3.69379 | 0.019 | 3.72574
0.00566 | 3.69245 | 0.0084 | 3.72432 | 0.006 | 3.69481 | 0.022 | 3.72609
0.00708 | 3.6925 | 0.0096 | 3.72474 | 0.007 | 3.69605 | 0.024 | 3.72635
0.00708 | 3.69245 | 0.0102 | 3.7253 | 0.008 | 3.69722 | 0.027 | 3.7266
0.00849 | 3.69266 | 0.01139 | 3.72562 | 0.009 | 3.69799 | 0.03 | 3.7269
0.00849 | 3.69266 | 0.0126 | 3.72605 | 0.01 | 3.69865 | 0.033 | 3.72717
0.00991 | 3.69281 | 0.0138 | 3.72646 | 0.011 | 3.69921 | 0.036 | 3.72737
0.01132 | 3.6929 | 0.015 | 3.72689 | 0.012 | 3.69949 | 0.038 | 3.72757
0.01132 | 3.69307 | 0.01559 | 3.72718 | 0.013 | 3.69997 | 0.041 | 3.72778
0.01274 | 3.69307 | 0.01679 | 3.72758 | 0.014 | 3.70029 | 0.044 | 3.72798
0.01274 | 3.69327 | 0.018 | 3.72799 | 0.015 | 3.70068 | 0.047 | 3.72818
0.01415 | 3.69348 | 0.0192 | 3.7284 | 0.016 | 3.70089 | 0.049 | 3.72846
0.01415 | 3.69353 | 0.02039 | 3.7288 | 0.017 | 3.70118 | 0.052 | 3.7288
0.01557 | 3.69369 | 0.02099 | 3.72905 | 0.018 | 3.70131 | 0.055 | 3.72906
0.01557 | 3.69389 | 0.0222 | 3.72945 | 0.019 | 3.70153 | 0.058 | 3.72938
0.01699 | 3.69409 | 0.0234 | 3.72983 | 0.02 | 3.70173 | 0.061 | 3.72962
0.01699 | 3.69427 | 0.02459 | 3.73019 | 0.021 | 3.70193 | 0.063 | 3.72982
0.0184 | 3.69431 | 0.02579 | 3.73044 | 0.022 | 3.70213 | 0.066 | 3.73002
0.0184 | 3.6945 | 0.02639 | 3.73082 | 0.023 | 3.70233 | 0.069 | 3.7303
0.01982 | 3.6947 | 0.0276 | 3.73105 | 0.024 | 3.70239 | 0.072 | 3.73055
0.02123 | 3.69486 | 0.02879 | 3.73125 | 0.025 | 3.70245 | 0.074 | 3.73072
0.02123 | 3.69491 | 0.02999 | 3.73166 | 0.026 | 3.70253 | 0.077 | 3.73084
0.02265 | 3.69511 | 0.03119 | 3.73186 | 0.027 | 3.70273 | 0.08 | 3.73084
0.02265 | 3.69521 | 0.0318 | 3.73207 | 0.028 | 3.70278 | 0.083 | 3.731
0.02406 | 3.69532 | 0.03299 | 3.73247 | 0.029 | 3.70293 | 0.086 | 3.73108
0.02406 | 3.69549 | 0.03419 | 3.73268 | 0.03 | 3.70294 | 0.088 | 3.73125
0.02548 | 3.69553 | 0.03539 | 3.73289 | 0.031 | 3.70297 | 0.091 | 3.73145
0.02548 | 3.69572 | 0.03659 | 3.73309 | 0.032 | 3.70314 | 0.094 | 3.73161
0.02689 | 3.69586 | 0.03719 | 3.73333 | 0.033 | 3.70315 | 0.097 | 3.73176
0.02689 | 3.69593 | 0.03839 | 3.7335 | 0.034 | 3.70335 | 0.099 | 3.73186
0.02831 | 3.69612 | 0.03959 | 3.73371 | 0.035 | 3.70335 | 0.102 | 3.732
0.02972 | 3.6962 | 0.04079 | 3.73391 | 0.036 | 3.70353 | 0.105 | 3.73209
0.02972 | 3.69634 | 0.04199 | 3.73411 | 0.038 | 3.70356 | 0.108 | 3.73208
0.03114 | 3.69649 | 0.04259 | 3.73432 | 0.039 | 3.70366 | 0.111 | 3.73226
0.03114 | 3.69672 | 0.04379 | 3.73453 | 0.04 | 3.70364 | 0.113 | 3.73246
0.03256 | 3.6969 | 0.04499 | 3.73473 | 0.041 | 3.70376 | 0.116 | 3.73267
0.03256 | 3.69697 | 0.04619 | 3.73493 | 0.042 | 3.70376 | 0.119 | 3.73287
0.03397 | 3.69714 | 0.04739 | 3.73511 | 0.043 | 3.70376 | 0.122 | 3.73308
0.03397 | 3.69735 | 0.04799 | 3.73531 | 0.044 | 3.70376 | 0.124 | 3.73328
0.03539 | 3.69755 | 0.04919 | 3.73541 | 0.045 | 3.70377 | 0.127 | 3.73349
0.03539 | 3.69769 | 0.05038 | 3.73556 | 0.046 | 3.70397 | 0.13 | 3.73369
0.0368 | 3.69776 | 0.05159 | 3.73575 | 0.047 | 3.70397 | 0.133 | 3.7339
0.03822 | 3.69796 | 0.05279 | 3.73604 | 0.048 | 3.704 | 0.136 | 3.7341
0.03822 | 3.6981 | 0.05339 | 3.73634 | 0.049 | 3.70408 | 0.138 | 3.7343
0.03963 | 3.69816 | 0.05458 | 3.73637 | 0.05 | 3.70418 | 0.141 | 3.73451
0.03963 | 3.69837 | 0.05578 | 3.73663 | 0.051 | 3.70422 | 0.144 | 3.73471
0.04105 | 3.69856 | 0.05699 | 3.73678 | 0.052 | 3.70436 | 0.147 | 3.73491
0.04105 | 3.6987 | 0.05818 | 3.73698 | 0.053 | 3.7045 | 0.149 | 3.73512
0.04246 | 3.69881 | 0.05878 | 3.73718 | 0.054 | 3.70458 | 0.152 | 3.73532
0.04246 | 3.69897 | 0.05998 | 3.73722 | 0.055 | 3.70478 | 0.155 | 3.73536
0.04246 | 3.69898 | 0.06119 | 3.73738 | 0.056 | 3.70484 | 0.158 | 3.73552
0.04388 | 3.69918 | 0.06238 | 3.73759 | 0.057 | 3.70498 | 0.161 | 3.73574
0.0453 | 3.69924 | 0.06358 | 3.73779 | 0.058 | 3.70519 | 0.163 | 3.73597
0.0453 | 3.69942 | 0.06418 | 3.73785 | 0.059 | 3.70539 | 0.166 | 3.73614
0.04671 | 3.69959 | 0.06538 | 3.738 | 0.06 | 3.70544 | 0.169 | 3.73614
0.04671 | 3.69978 | 0.06658 | 3.73821 | 0.061 | 3.70561 | 0.172 | 3.7364
0.04813 | 3.69993 | 0.06778 | 3.73824 | 0.062 | 3.7058 | 0.174 | 3.73655
0.04813 | 3.70003 | 0.06898 | 3.73841 | 0.063 | 3.70586 | 0.177 | 3.73675
0.04954 | 3.7002 | 0.06958 | 3.73861 | 0.064 | 3.706 | 0.18 | 3.73696
0.04954 | 3.7004 | 0.07078 | 3.73881 | 0.065 | 3.70613 | 0.183 | 3.73716
0.05096 | 3.70049 | 0.07198 | 3.73896 | 0.066 | 3.7062 | 0.186 | 3.73736
0.05096 | 3.70061 | 0.07318 | 3.73906 | 0.067 | 3.7062 | 0.188 | 3.73749
0.05237 | 3.70082 | 0.07438 | 3.73925 | 0.068 | 3.7062 | 0.191 | 3.73772
0.05237 | 3.70097 | 0.07498 | 3.73944 | 0.069 | 3.7062 | 0.194 | 3.73793
0.05379 | 3.70109 | 0.07618 | 3.73963 | 0.07 | 3.70619 | 0.197 | 3.73797
0.05379 | 3.70122 | 0.07738 | 3.73975 | 0.071 | 3.70619 | 0.199 | 3.73815
0.0552 | 3.70142 | 0.07858 | 3.73985 | 0.072 | 3.70619 | 0.202 | 3.73826
0.05662 | 3.70152 | 0.07977 | 3.74005 | 0.073 | 3.70619 | 0.205 | 3.73838
0.05662 | 3.70163 | 0.08038 | 3.74019 | 0.075 | 3.70606 | 0.208 | 3.73858
0.05803 | 3.70173 | 0.08158 | 3.74025 | 0.076 | 3.70599 | 0.211 | 3.73858
0.05803 | 3.70189 | 0.08278 | 3.74039 | 0.077 | 3.70599 | 0.213 | 3.73879
0.05945 | 3.70203 | 0.08397 | 3.74046 | 0.078 | 3.70599 | 0.216 | 3.73882
0.05945 | 3.70204 | 0.08518 | 3.74066 | 0.079 | 3.70585 | 0.219 | 3.73899
0.06087 | 3.70221 | 0.08578 | 3.74081 | 0.08 | 3.706 | 0.222 | 3.73906
0.06087 | 3.70225 | 0.08698 | 3.74086 | 0.081 | 3.706 | 0.224 | 3.7392
0.06228 | 3.70244 | 0.08817 | 3.74107 | 0.082 | 3.706 | 0.227 | 3.73933
0.06228 | 3.70244 | 0.08937 | 3.74122 | 0.083 | 3.706 | 0.23 | 3.7394
0.0637 | 3.70258 | 0.09058 | 3.74127 | 0.084 | 3.70607 | 0.233 | 3.73957
0.06511 | 3.70265 | 0.09118 | 3.74145 | 0.085 | 3.7062 | 0.236 | 3.73962
0.06511 | 3.70274 | 0.09237 | 3.74148 | 0.086 | 3.70618 | 0.238 | 3.73976
0.06653 | 3.70286 | 0.09357 | 3.7416 | 0.087 | 3.70619 | 0.241 | 3.73982
0.06653 | 3.70304 | 0.09478 | 3.74168 | 0.088 | 3.7062 | 0.244 | 3.73991
0.06794 | 3.70318 | 0.09598 | 3.7418 | 0.089 | 3.70619 | 0.247 | 3.73996
0.06794 | 3.70327 | 0.09657 | 3.74189 | 0.09 | 3.7062 | 0.249 | 3.73995
0.06936 | 3.70345 | 0.09777 | 3.74207 | 0.091 | 3.70617 | 0.252 | 3.74002
0.06936 | 3.7035 | 0.09897 | 3.74209 | 0.092 | 3.70617 | 0.255 | 3.74004
0.07077 | 3.70354 | 0.10018 | 3.7421 | 0.093 | 3.7062 | 0.258 | 3.74008
0.07077 | 3.70368 | 0.10137 | 3.74228 | 0.094 | 3.70612 | 0.261 | 3.74023
0.07219 | 3.70377 | 0.10197 | 3.74233 | 0.095 | 3.70615 | 0.263 | 3.74023
0.0736 | 3.70389 | 0.10317 | 3.74248 | 0.096 | 3.70612 | 0.266 | 3.74032
0.0736 | 3.70393 | 0.10438 | 3.74264 | 0.097 | 3.70613 | 0.269 | 3.74038
0.07502 | 3.70409 | 0.10557 | 3.74269 | 0.098 | 3.70612 | 0.272 | 3.74044
0.07502 | 3.70426 | 0.10677 | 3.74285 | 0.099 | 3.70621 | 0.274 | 3.74047
0.07644 | 3.7043 | 0.10737 | 3.7429 | 0.1 | 3.70619 | 0.277 | 3.74064
0.07644 | 3.70438 | 0.10857 | 3.74307 | 0.101 | 3.70621 | 0.28 | 3.74084
0.07785 | 3.7045 | 0.10977 | 3.7431 | 0.102 | 3.70622 | 0.283 | 3.7409
0.07785 | 3.70467 | 0.11097 | 3.74315 | 0.103 | 3.70624 | 0.286 | 3.74104
0.07927 | 3.70473 | 0.11217 | 3.74329 | 0.104 | 3.70641 | 0.288 | 3.74125
0.07927 | 3.7049 | 0.11277 | 3.74334 | 0.105 | 3.7064 | 0.291 | 3.74124
0.08068 | 3.70497 | 0.11396 | 3.74351 | 0.106 | 3.70641 | 0.294 | 3.74125
0.0821 | 3.70511 | 0.11517 | 3.74364 | 0.107 | 3.70641 | 0.297 | 3.7413
0.0821 | 3.70515 | 0.11637 | 3.74372 | 0.108 | 3.70642 | 0.299 | 3.74141
0.08351 | 3.70531 | 0.11757 | 3.74384 | 0.109 | 3.70641 | 0.302 | 3.74145
0.08351 | 3.70531 | 0.11816 | 3.74391 | 0.11 | 3.70641 | 0.305 | 3.74145
0.08493 | 3.70551 | 0.11937 | 3.74412 | 0.112 | 3.70637 | 0.308 | 3.74165
0.08493 | 3.70553 | 0.12057 | 3.74412 | 0.113 | 3.70628 | 0.311 | 3.74169
0.08634 | 3.70572 | 0.12177 | 3.74411 | 0.114 | 3.70622 | 0.313 | 3.74181
0.08634 | 3.70572 | 0.12296 | 3.74432 | 0.115 | 3.70622 | 0.316 | 3.74187
0.08776 | 3.70593 | 0.12356 | 3.74432 | 0.116 | 3.70624 | 0.319 | 3.74207
0.08917 | 3.70606 | 0.12477 | 3.74446 | 0.117 | 3.70622 | 0.322 | 3.7421
0.08917 | 3.70613 | 0.12597 | 3.74452 | 0.118 | 3.7063 | 0.324 | 3.74221
0.09059 | 3.70632 | 0.12716 | 3.74455 | 0.119 | 3.70638 | 0.327 | 3.74243
0.09059 | 3.70639 | 0.12836 | 3.74471 | 0.12 | 3.70641 | 0.33 | 3.74253
0.09201 | 3.70654 | 0.12897 | 3.74473 | 0.121 | 3.70645 | 0.333 | 3.74249
0.09201 | 3.70675 | 0.13017 | 3.74473 | 0.122 | 3.70662 | 0.336 | 3.74259
0.09342 | 3.70675 | 0.13136 | 3.74489 | 0.123 | 3.70666 | 0.338 | 3.74268
0.09342 | 3.70696 | 0.13256 | 3.74493 | 0.124 | 3.70682 | 0.341 | 3.74268
0.09484 | 3.70695 | 0.13377 | 3.74494 | 0.125 | 3.70703 | 0.344 | 3.7428
0.09484 | 3.70715 | 0.13437 | 3.74493 | 0.126 | 3.70713 | 0.347 | 3.74288
0.09625 | 3.70716 | 0.13556 | 3.74504 | 0.127 | 3.70723 | 0.349 | 3.74306
0.09625 | 3.70736 | 0.13676 | 3.74513 | 0.128 | 3.70743 | 0.352 | 3.74309
0.09767 | 3.70737 | 0.13796 | 3.74514 | 0.129 | 3.70746 | 0.355 | 3.74309
0.09908 | 3.70756 | 0.13916 | 3.74514 | 0.13 | 3.70763 | 0.358 | 3.74328
0.09908 | 3.70758 | 0.13976 | 3.74514 | 0.131 | 3.70763 | 0.361 | 3.74342
0.1005 | 3.70777 | 0.14096 | 3.74516 | 0.132 | 3.70783 | 0.363 | 3.74349
0.1005 | 3.70792 | 0.14216 | 3.74525 | 0.133 | 3.70783 | 0.366 | 3.74365
0.10191 | 3.70797 | 0.14336 | 3.74534 | 0.134 | 3.70783 | 0.369 | 3.74369
0.10191 | 3.70817 | 0.14456 | 3.74535 | 0.135 | 3.7079 | 0.372 | 3.74379
0.10333 | 3.70817 | 0.14516 | 3.74537 | 0.136 | 3.70797 | 0.374 | 3.7439
0.10333 | 3.70837 | 0.14636 | 3.74549 | 0.137 | 3.70802 | 0.377 | 3.74402
0.10474 | 3.70849 | 0.14756 | 3.74555 | 0.138 | 3.70802 | 0.38 | 3.7441
0.10616 | 3.70858 | 0.14876 | 3.74555 | 0.139 | 3.70802 | 0.383 | 3.74415
0.10616 | 3.70874 | 0.14996 | 3.74556 | 0.14 | 3.70802 | 0.386 | 3.74431
0.10758 | 3.7088 | 0.15056 | 3.74575 | 0.141 | 3.70803 | 0.388 | 3.74432
0.10758 | 3.70899 | 0.15176 | 3.74575 | 0.142 | 3.70803 | 0.391 | 3.74451
0.10899 | 3.70899 | 0.15296 | 3.74579 | 0.143 | 3.70803 | 0.394 | 3.74471
0.10899 | 3.70916 | 0.15416 | 3.74595 | 0.144 | 3.70801 | 0.397 | 3.74472
0.11041 | 3.70924 | 0.15536 | 3.74602 | 0.145 | 3.70803 | 0.399 | 3.74482
0.11041 | 3.7094 | 0.15596 | 3.74616 | 0.146 | 3.70802 | 0.402 | 3.74492
0.11182 | 3.70956 | 0.15715 | 3.74616 | 0.147 | 3.70797 | 0.405 | 3.745
0.11182 | 3.70965 | 0.15836 | 3.74616 | 0.149 | 3.70796 | 0.408 | 3.74513
0.11324 | 3.70981 | 0.15956 | 3.74622 | 0.15 | 3.70802 | 0.411 | 3.74512
0.11465 | 3.71001 | 0.16075 | 3.74633 | 0.151 | 3.70799 | 0.413 | 3.74528
0.11465 | 3.71007 | 0.16135 | 3.74636 | 0.152 | 3.708 | 0.416 | 3.74533
0.11607 | 3.71021 | 0.16255 | 3.74636 | 0.153 | 3.70785 | 0.419 | 3.74546
0.11607 | 3.71021 | 0.16376 | 3.74644 | 0.154 | 3.70784 | 0.422 | 3.74553
0.11748 | 3.71041 | 0.16495 | 3.74647 | 0.155 | 3.70785 | 0.424 | 3.74573
0.11748 | 3.71042 | 0.16555 | 3.74644 | 0.156 | 3.70783 | 0.427 | 3.74581
0.1189 | 3.71062 | 0.16675 | 3.74656 | 0.157 | 3.70784 | 0.43 | 3.74601
0.1189 | 3.71066 | 0.16796 | 3.74656 | 0.158 | 3.70783 | 0.433 | 3.74615
0.12031 | 3.71083 | 0.16915 | 3.74656 | 0.159 | 3.70783 | 0.436 | 3.74615
0.12031 | 3.71097 | 0.17035 | 3.74656 | 0.16 | 3.70782 | 0.438 | 3.74636
0.12173 | 3.71103 | 0.17095 | 3.74656 | 0.161 | 3.70782 | 0.441 | 3.74639
0.12173 | 3.7112 | 0.17215 | 3.74663 | 0.162 | 3.70782 | 0.444 | 3.74656
0.12315 | 3.71124 | 0.17335 | 3.74665 | 0.163 | 3.70782 | 0.447 | 3.74657
0.12456 | 3.71141 | 0.17455 | 3.74664 | 0.164 | 3.70782 | 0.447 | 3.74665
0.12456 | 3.71144 | 0.17575 | 3.74676 | 0.165 | 3.70782 | 0.449 | 3.74676
0.12598 | 3.71155 | 0.17695 | 3.74676 | 0.166 | 3.70782 | 0.452 | 3.74683
0.12598 | 3.71165 | 0.17755 | 3.74676 | 0.167 | 3.70783 | 0.455 | 3.74696
0.12739 | 3.71173 | 0.17875 | 3.74676 | 0.168 | 3.70775 | 0.458 | 3.74696
0.12739 | 3.71184 | 0.17995 | 3.74677 | 0.169 | 3.70764 | 0.461 | 3.74713
0.12881 | 3.71194 | 0.18115 | 3.74676 | 0.17 | 3.70763 | 0.463 | 3.74716
0.12881 | 3.71204 | 0.18235 | 3.74677 | 0.171 | 3.70758 | 0.466 | 3.74736
0.13022 | 3.71214 | 0.18295 | 3.74677 | 0.172 | 3.70745 | 0.469 | 3.74737
0.13022 | 3.71225 | 0.18415 | 3.74677 | 0.173 | 3.70743 | 0.472 | 3.74756
0.13164 | 3.71225 | 0.18535 | 3.74677 | 0.174 | 3.70744 | 0.474 | 3.7476
0.13305 | 3.71246 | 0.18654 | 3.74677 | 0.175 | 3.70727 | 0.477 | 3.74776
0.13305 | 3.71258 | 0.18775 | 3.74677 | 0.176 | 3.70724 | 0.48 | 3.74778
0.13447 | 3.71266 | 0.18835 | 3.74677 | 0.177 | 3.70723 | 0.483 | 3.74799
0.13447 | 3.71286 | 0.18955 | 3.74677 | 0.178 | 3.70724 | 0.486 | 3.74816
0.13589 | 3.71293 | 0.19074 | 3.74678 | 0.179 | 3.70724 | 0.488 | 3.74819
0.13589 | 3.71307 | 0.19195 | 3.74684 | 0.18 | 3.70704 | 0.491 | 3.74839
0.1373 | 3.71318 | 0.19315 | 3.74695 | 0.181 | 3.70704 | 0.494 | 3.7484
0.1373 | 3.71328 | 0.19375 | 3.74684 | 0.182 | 3.70704 | 0.497 | 3.74842
0.13872 | 3.71346 | 0.19494 | 3.74691 | 0.183 | 3.70695 | 0.499 | 3.7486
0.13872 | 3.71355 | 0.19614 | 3.74699 | 0.184 | 3.70685 | 0.502 | 3.74877
0.14013 | 3.71369 | 0.19735 | 3.74698 | 0.186 | 3.70685 | 0.505 | 3.74881
0.14155 | 3.71376 | 0.19855 | 3.74698 | 0.187 | 3.70685 | 0.508 | 3.749
0.14155 | 3.71389 | 0.19914 | 3.74698 | 0.188 | 3.70685 | 0.511 | 3.74921
0.14296 | 3.71393 | 0.20034 | 3.74698 | 0.189 | 3.70686 | 0.513 | 3.74921
0.14296 | 3.71409 | 0.20155 | 3.74707 | 0.19 | 3.70686 | 0.516 | 3.74922
0.14438 | 3.71426 | 0.20275 | 3.7471 | 0.191 | 3.70686 | 0.519 | 3.74924
0.14438 | 3.7143 | 0.20394 | 3.74719 | 0.192 | 3.70686 | 0.522 | 3.74942
0.14579 | 3.71444 | 0.20454 | 3.74718 | 0.193 | 3.707 | 0.524 | 3.74942
0.14579 | 3.71451 | 0.20574 | 3.74732 | 0.194 | 3.70707 | 0.527 | 3.74942
0.14721 | 3.71454 | 0.20695 | 3.74733 | 0.195 | 3.70726 | 0.53 | 3.74943
0.14862 | 3.71471 | 0.20814 | 3.74737 | 0.196 | 3.70732 | 0.533 | 3.74947
0.14862 | 3.71473 | 0.20934 | 3.74739 | 0.197 | 3.70747 | 0.536 | 3.74947
0.15004 | 3.71491 | 0.20994 | 3.74739 | 0.198 | 3.70759 | 0.538 | 3.74941
0.15004 | 3.71491 | 0.21114 | 3.7474 | 0.199 | 3.70767 | 0.541 | 3.74949
0.15146 | 3.71507 | 0.21234 | 3.74739 | 0.2 | 3.70788 | 0.544 | 3.74947
0.15146 | 3.71511 | 0.21354 | 3.74755 | 0.201 | 3.70791 | 0.547 | 3.74958
0.15287 | 3.7152 | 0.21474 | 3.74759 | 0.202 | 3.70808 | 0.549 | 3.74961
0.15287 | 3.71531 | 0.21534 | 3.7476 | 0.203 | 3.7081 | 0.552 | 3.74961
0.15429 | 3.71551 | 0.21654 | 3.7476 | 0.204 | 3.70822 | 0.555 | 3.74961
0.15429 | 3.71551 | 0.21774 | 3.74762 | 0.205 | 3.70828 | 0.558 | 3.7496
0.1557 | 3.71557 | 0.21894 | 3.74762 | 0.206 | 3.70839 | 0.561 | 3.74961
0.1557 | 3.71572 | 0.22014 | 3.74766 | 0.207 | 3.70844 | 0.563 | 3.74961
0.15712 | 3.71579 | 0.22073 | 3.74773 | 0.208 | 3.7083 | 0.566 | 3.74961
0.15853 | 3.71592 | 0.22194 | 3.74775 | 0.209 | 3.70835 | 0.569 | 3.74961
0.15853 | 3.71596 | 0.22314 | 3.7478 | 0.21 | 3.70839 | 0.572 | 3.74962
0.15995 | 3.71613 | 0.22434 | 3.7478 | 0.211 | 3.70846 | 0.574 | 3.74977
0.15995 | 3.71625 | 0.22553 | 3.7478 | 0.212 | 3.70848 | 0.577 | 3.74982
0.16136 | 3.71636 | 0.22614 | 3.7478 | 0.213 | 3.70838 | 0.58 | 3.74982
0.16136 | 3.71653 | 0.22734 | 3.7478 | 0.214 | 3.70849 | 0.583 | 3.74982
0.16278 | 3.71654 | 0.22854 | 3.7478 | 0.215 | 3.70844 | 0.586 | 3.75002
0.16278 | 3.7167 | 0.22973 | 3.74795 | 0.216 | 3.70836 | 0.588 | 3.75002
0.16419 | 3.71674 | 0.23094 | 3.74786 | 0.217 | 3.70841 | 0.591 | 3.75011
0.16419 | 3.71681 | 0.23154 | 3.74796 | 0.218 | 3.70835 | 0.594 | 3.7501
0.16561 | 3.71694 | 0.23274 | 3.748 | 0.219 | 3.70831 | 0.597 | 3.75022
0.16703 | 3.71694 | 0.23393 | 3.748 | 0.22 | 3.70829 | 0.599 | 3.75022
0.16703 | 3.71715 | 0.23513 | 3.748 | 0.221 | 3.70828 | 0.602 | 3.75021
0.16844 | 3.71714 | 0.23634 | 3.74806 | 0.223 | 3.70828 | 0.605 | 3.75021
0.16844 | 3.7173 | 0.23694 | 3.74811 | 0.224 | 3.70828 | 0.608 | 3.75021
0.16986 | 3.71734 | 0.23813 | 3.74815 | 0.225 | 3.70828 | 0.611 | 3.75021
0.16986 | 3.7174 | 0.23933 | 3.7482 | 0.226 | 3.70827 | 0.613 | 3.75032
0.17127 | 3.71754 | 0.24054 | 3.7482 | 0.227 | 3.70827 | 0.616 | 3.75037
0.17127 | 3.71763 | 0.24174 | 3.7482 | 0.228 | 3.70827 | 0.619 | 3.7504
0.17269 | 3.71775 | 0.24233 | 3.74822 | 0.229 | 3.70827 | 0.622 | 3.75023
0.1741 | 3.71776 | 0.24353 | 3.7482 | 0.23 | 3.70828 | 0.624 | 3.75035
0.1741 | 3.71796 | 0.24473 | 3.7482 | 0.231 | 3.70828 | 0.627 | 3.75034
0.17552 | 3.71796 | 0.24594 | 3.74825 | 0.232 | 3.70828 | 0.63 | 3.75043
0.17552 | 3.71807 | 0.24713 | 3.74823 | 0.233 | 3.70829 | 0.633 | 3.75058
0.17693 | 3.71817 | 0.24773 | 3.74835 | 0.234 | 3.70829 | 0.636 | 3.75063
0.17693 | 3.71821 | 0.24893 | 3.7484 | 0.235 | 3.70829 | 0.638 | 3.75075
0.17835 | 3.71838 | 0.25014 | 3.74839 | 0.236 | 3.70829 | 0.641 | 3.75084
0.17835 | 3.71837 | 0.25133 | 3.7484 | 0.237 | 3.70826 | 0.644 | 3.75084
0.17976 | 3.71851 | 0.25253 | 3.74841 | 0.238 | 3.70824 | 0.647 | 3.75098
0.17976 | 3.71858 | 0.25313 | 3.7484 | 0.239 | 3.70815 | 0.649 | 3.75104
0.18118 | 3.71875 | 0.25433 | 3.74841 | 0.24 | 3.70813 | 0.652 | 3.75105
0.1826 | 3.71878 | 0.25553 | 3.74851 | 0.241 | 3.70809 | 0.655 | 3.75119
0.1826 | 3.71887 | 0.25673 | 3.74857 | 0.242 | 3.70809 | 0.658 | 3.75125
0.18401 | 3.71899 | 0.25793 | 3.74861 | 0.243 | 3.70809 | 0.661 | 3.75128
0.18401 | 3.71899 | 0.25853 | 3.74862 | 0.244 | 3.70809 | 0.663 | 3.75142
0.18543 | 3.71918 | 0.25973 | 3.74861 | 0.245 | 3.70809 | 0.666 | 3.75145
0.18543 | 3.71919 | 0.26093 | 3.74865 | 0.246 | 3.70809 | 0.669 | 3.75145
0.18684 | 3.71925 | 0.26213 | 3.74879 | 0.247 | 3.70809 | 0.672 | 3.75157
0.18684 | 3.71939 | 0.26333 | 3.74881 | 0.248 | 3.70809 | 0.674 | 3.75165
0.18826 | 3.7195 | 0.26392 | 3.74881 | 0.249 | 3.70809 | 0.677 | 3.75165
0.18826 | 3.7196 | 0.26513 | 3.74881 | 0.25 | 3.70809 | 0.68 | 3.75166
0.18967 | 3.71964 | 0.26633 | 3.74892 | 0.251 | 3.70809 | 0.683 | 3.7517
0.18967 | 3.7198 | 0.26753 | 3.74901 | 0.252 | 3.70808 | 0.686 | 3.75185
0.19109 | 3.7198 | 0.26872 | 3.74902 | 0.253 | 3.70807 | 0.688 | 3.75185
0.1925 | 3.71998 | 0.26932 | 3.74903 | 0.254 | 3.70809 | 0.691 | 3.75186
0.1925 | 3.72001 | 0.27053 | 3.74916 | 0.255 | 3.70809 | 0.694 | 3.75186
0.19392 | 3.7201 | 0.27173 | 3.74921 | 0.256 | 3.70809 | 0.697 | 3.75188
0.19392 | 3.72022 | 0.27292 | 3.74922 | 0.257 | 3.70809 | 0.699 | 3.75192
0.19533 | 3.72031 | 0.27412 | 3.74927 | 0.258 | 3.70809 | 0.702 | 3.75207
0.19533 | 3.72042 | 0.27473 | 3.7494 | 0.26 | 3.70823 | 0.705 | 3.75217
0.19675 | 3.72042 | 0.27593 | 3.74942 | 0.261 | 3.70826 | 0.708 | 3.75227
0.19675 | 3.72063 | 0.27712 | 3.74942 | 0.262 | 3.70829 | 0.711 | 3.75234
0.19817 | 3.72063 | 0.27832 | 3.74942 | 0.263 | 3.7083 | 0.713 | 3.75248
0.19817 | 3.72075 | 0.27953 | 3.74945 | 0.264 | 3.70833 | 0.716 | 3.75255
0.19958 | 3.72083 | 0.28013 | 3.74952 | 0.265 | 3.7085 | 0.719 | 3.75268
0.19958 | 3.72093 | 0.28132 | 3.74962 | 0.266 | 3.7085 | 0.722 | 3.75268
0.201 | 3.72103 | 0.28132 | 3.74956 | 0.267 | 3.70871 | 0.724 | 3.75274
0.20241 | 3.72103 | 0.28252 | 3.74962 | 0.268 | 3.70872 | 0.727 | 3.75288
0.20241 | 3.72119 | 0.28372 | 3.74962 | 0.269 | 3.70891 | 0.73 | 3.75295
0.20383 | 3.72123 | 0.28492 | 3.74962 | 0.27 | 3.70891 | 0.733 | 3.75309
0.20383 | 3.72144 | 0.28552 | 3.74962 | 0.271 | 3.70911 | 0.736 | 3.75308
0.20524 | 3.72144 | 0.28672 | 3.74962 | 0.272 | 3.70931 | 0.738 | 3.7532
0.20524 | 3.72145 | 0.28792 | 3.74962 | 0.273 | 3.70951 | 0.741 | 3.75329
0.20666 | 3.72164 | 0.28912 | 3.74968 | 0.274 | 3.70968 | 0.744 | 3.75332
0.20666 | 3.7217 | 0.29032 | 3.74973 | 0.275 | 3.70992 | 0.747 | 3.75334
0.20807 | 3.72177 | 0.29092 | 3.74982 | 0.276 | 3.71012 | 0.749 | 3.75349
0.20949 | 3.72185 | 0.29212 | 3.74979 | 0.277 | 3.71012 | 0.752 | 3.75345
0.20949 | 3.72201 | 0.29332 | 3.74982 | 0.278 | 3.71032 | 0.755 | 3.75349
0.2109 | 3.72205 | 0.29452 | 3.74982 | 0.279 | 3.71032 | 0.758 | 3.75351
0.2109 | 3.72209 | 0.29572 | 3.74982 | 0.28 | 3.71032 | 0.761 | 3.75362
0.21232 | 3.72226 | 0.29632 | 3.74976 | 0.281 | 3.71052 | 0.763 | 3.75368
0.21232 | 3.72227 | 0.29752 | 3.74979 | 0.282 | 3.71052 | 0.766 | 3.7537
0.21374 | 3.72244 | 0.29872 | 3.74982 | 0.283 | 3.71053 | 0.769 | 3.7537
0.21374 | 3.72246 | 0.29992 | 3.74982 | 0.284 | 3.71052 | 0.772 | 3.7537
0.21515 | 3.72257 | 0.30112 | 3.74982 | 0.285 | 3.71053 | 0.774 | 3.75374
0.21515 | 3.72268 | 0.30172 | 3.74983 | 0.286 | 3.71055 | 0.777 | 3.75391
0.21657 | 3.72287 | 0.30291 | 3.74982 | 0.287 | 3.71052 | 0.78 | 3.75391
0.21798 | 3.72289 | 0.30412 | 3.74982 | 0.288 | 3.71057 | 0.783 | 3.75408
0.21798 | 3.72308 | 0.30532 | 3.74983 | 0.289 | 3.71053 | 0.786 | 3.75411
0.2194 | 3.72309 | 0.30651 | 3.74983 | 0.29 | 3.71057 | 0.788 | 3.75411
0.2194 | 3.72326 | 0.30711 | 3.74982 | 0.291 | 3.71061 | 0.791 | 3.75416
0.22081 | 3.72328 | 0.30832 | 3.74983 | 0.292 | 3.71058 | 0.794 | 3.7543
0.22081 | 3.72341 | 0.30952 | 3.74983 | 0.293 | 3.71053 | 0.797 | 3.7543
0.22223 | 3.72348 | 0.31071 | 3.74972 | 0.294 | 3.71055 | 0.799 | 3.7543
0.22223 | 3.72347 | 0.31191 | 3.74974 | 0.295 | 3.71053 | 0.802 | 3.7544
0.22364 | 3.72368 | 0.31251 | 3.74974 | 0.297 | 3.71052 | 0.805 | 3.7545
0.22364 | 3.72367 | 0.31372 | 3.74972 | 0.298 | 3.71052 | 0.808 | 3.75447
0.22506 | 3.7238 | 0.31491 | 3.74981 | 0.299 | 3.71052 | 0.811 | 3.7545
0.22648 | 3.72387 | 0.31611 | 3.74975 | 0.3 | 3.71051 | 0.813 | 3.7545
0.22648 | 3.72389 | 0.31731 | 3.74974 | 0.301 | 3.71051 | 0.816 | 3.75455
0.22789 | 3.72407 | 0.31791 | 3.74983 | 0.302 | 3.71047 | 0.819 | 3.7547
0.22789 | 3.72407 | 0.31911 | 3.74975 | 0.303 | 3.71045 | 0.822 | 3.7547
0.22931 | 3.72418 | 0.32031 | 3.7498 | 0.304 | 3.7104 | 0.824 | 3.7547
0.22931 | 3.72428 | 0.32151 | 3.74983 | 0.305 | 3.71032 | 0.827 | 3.75486
0.23072 | 3.72428 | 0.32271 | 3.74981 | 0.306 | 3.71031 | 0.83 | 3.75483
0.23072 | 3.72445 | 0.32331 | 3.74982 | 0.307 | 3.71031 | 0.833 | 3.75491
0.23214 | 3.72449 | 0.32451 | 3.74983 | 0.308 | 3.71034 | 0.836 | 3.75491
0.23214 | 3.72468 | 0.32571 | 3.74983 | 0.309 | 3.71031 | 0.838 | 3.75511
0.23355 | 3.72469 | 0.32691 | 3.74983 | 0.31 | 3.71031 | 0.841 | 3.75511
0.23355 | 3.72488 | 0.32811 | 3.74995 | 0.311 | 3.71024 | 0.844 | 3.75518
0.23497 | 3.7249 | 0.32871 | 3.75004 | 0.312 | 3.71026 | 0.847 | 3.75528
0.23638 | 3.725 | 0.32991 | 3.75004 | 0.313 | 3.71012 | 0.849 | 3.75532
0.23638 | 3.7251 | 0.33111 | 3.75004 | 0.314 | 3.71012 | 0.852 | 3.75539
0.2378 | 3.72513 | 0.3323 | 3.75004 | 0.315 | 3.71012 | 0.855 | 3.75552
0.2378 | 3.72531 | 0.33291 | 3.7501 | 0.316 | 3.7101 | 0.858 | 3.75557
0.23921 | 3.72531 | 0.33411 | 3.75024 | 0.317 | 3.71005 | 0.861 | 3.75553
0.23921 | 3.72541 | 0.33531 | 3.75024 | 0.318 | 3.71006 | 0.863 | 3.75572
0.24063 | 3.72551 | 0.3365 | 3.75024 | 0.319 | 3.71004 | 0.866 | 3.75573
0.24063 | 3.72551 | 0.33771 | 3.75024 | 0.32 | 3.70993 | 0.869 | 3.75573
0.24205 | 3.72567 | 0.33891 | 3.75031 | 0.321 | 3.70993 | 0.872 | 3.75575
0.24346 | 3.72571 | 0.33951 | 3.75037 | 0.322 | 3.70993 | 0.874 | 3.75593
0.24346 | 3.72581 | 0.3407 | 3.75045 | 0.323 | 3.70987 | 0.877 | 3.75592
0.24488 | 3.72592 | 0.3419 | 3.75044 | 0.324 | 3.70972 | 0.88 | 3.75593
0.24488 | 3.72592 | 0.34311 | 3.75043 | 0.325 | 3.70972 | 0.883 | 3.75594
0.24629 | 3.72613 | 0.34431 | 3.75044 | 0.326 | 3.70968 | 0.886 | 3.75614
0.24629 | 3.72613 | 0.3449 | 3.75045 | 0.327 | 3.70967 | 0.888 | 3.75612
0.24771 | 3.72626 | 0.3461 | 3.75045 | 0.328 | 3.70963 | 0.891 | 3.75614
0.24771 | 3.72634 | 0.34731 | 3.75045 | 0.329 | 3.70973 | 0.894 | 3.75621
0.24912 | 3.7264 | 0.34851 | 3.75046 | 0.33 | 3.70976 | 0.897 | 3.75635
0.24912 | 3.72654 | 0.3497 | 3.75052 | 0.331 | 3.70994 | 0.899 | 3.75634
0.25054 | 3.72655 | 0.3503 | 3.75057 | 0.332 | 3.70998 | 0.902 | 3.75636
0.25195 | 3.72672 | 0.3515 | 3.75065 | 0.334 | 3.71013 | 0.905 | 3.75638
0.25195 | 3.72674 | 0.35271 | 3.75065 | 0.335 | 3.71015 | 0.908 | 3.75638
0.25337 | 3.72675 | 0.3539 | 3.75065 | 0.336 | 3.71034 | 0.911 | 3.75637
0.25337 | 3.72691 | 0.3551 | 3.75066 | 0.337 | 3.71045 | 0.913 | 3.75654
0.25478 | 3.72694 | 0.3557 | 3.75071 | 0.338 | 3.71055 | 0.916 | 3.75654
0.25478 | 3.72694 | 0.35691 | 3.75081 | 0.339 | 3.71075 | 0.919 | 3.75654
0.2562 | 3.72714 | 0.3581 | 3.75077 | 0.34 | 3.71084 | 0.922 | 3.75655
0.2562 | 3.72714 | 0.3593 | 3.75086 | 0.341 | 3.71101 | 0.924 | 3.75649
0.25762 | 3.72721 | 0.3599 | 3.75085 | 0.342 | 3.71117 | 0.927 | 3.75655
0.25762 | 3.72735 | 0.3611 | 3.75086 | 0.343 | 3.71136 | 0.93 | 3.75655
0.25903 | 3.72735 | 0.3623 | 3.75086 | 0.344 | 3.71136 | 0.933 | 3.75657
0.26045 | 3.72753 | 0.3635 | 3.75086 | 0.345 | 3.71154 | 0.936 | 3.75655
0.26045 | 3.72756 | 0.3647 | 3.751 | 0.346 | 3.71156 | 0.938 | 3.75666
0.26186 | 3.72757 | 0.3653 | 3.75095 | 0.347 | 3.71157 | 0.941 | 3.75675
0.26186 | 3.72774 | 0.3665 | 3.75104 | 0.348 | 3.71167 | 0.944 | 3.75676
0.26328 | 3.72776 | 0.3677 | 3.75106 | 0.349 | 3.71174 | 0.947 | 3.75676
0.26328 | 3.72779 | 0.3689 | 3.75106 | 0.35 | 3.71176 | 0.949 | 3.75676
0.26469 | 3.72797 | 0.3701 | 3.75105 | 0.351 | 3.71176 | 0.952 | 3.75686
0.26469 | 3.72799 | 0.37069 | 3.75114 | 0.352 | 3.71176 | 0.955 | 3.75696
0.26611 | 3.72805 | 0.3719 | 3.75107 | 0.353 | 3.71175 | 0.958 | 3.75695
0.26611 | 3.72817 | 0.3731 | 3.75113 | 0.354 | 3.71177 | 0.961 | 3.75706
0.26752 | 3.72822 | 0.3743 | 3.75126 | 0.355 | 3.7119 | 0.963 | 3.75716
0.26894 | 3.72834 | 0.37549 | 3.75126 | 0.356 | 3.71192 | 0.966 | 3.75716
0.26894 | 3.72837 | 0.37609 | 3.75126 | 0.357 | 3.71192 | 0.969 | 3.75736
0.27035 | 3.72849 | 0.3773 | 3.75127 | 0.358 | 3.71193 | 0.972 | 3.75737
0.27035 | 3.72858 | 0.3785 | 3.75127 | 0.359 | 3.7119 | 0.974 | 3.75749
0.27177 | 3.7286 | 0.37969 | 3.75131 | 0.36 | 3.71194 | 0.977 | 3.75757
0.27177 | 3.72873 | 0.38089 | 3.75128 | 0.361 | 3.71196 | 0.98 | 3.75767
0.27319 | 3.72879 | 0.3821 | 3.7514 | 0.362 | 3.71196 | 0.983 | 3.75773
0.27319 | 3.72878 | 0.3827 | 3.75139 | 0.363 | 3.71196 | 0.986 | 3.75778
0.2746 | 3.72897 | 0.38389 | 3.75147 | 0.364 | 3.7119 | 0.988 | 3.75785
0.27602 | 3.72899 | 0.38509 | 3.75147 | 0.365 | 3.71196 | 0.991 | 3.75787
0.27602 | 3.72903 | 0.3863 | 3.75147 | 0.366 | 3.71195 | 0.994 | 3.75798
0.27743 | 3.72919 | 0.3869 | 3.75147 | 0.367 | 3.71191 | 0.997 | 3.75798
0.27743 | 3.7293 | 0.38809 | 3.75147 | 0.368 | 3.71196 | 0.999 | 3.75804
0.27885 | 3.7294 | 0.38929 | 3.75147 | 0.369 | 3.71196 | 1.002 | 3.75818
0.27885 | 3.72946 | 0.39049 | 3.75147 | 0.371 | 3.71193 | 1.005 | 3.75818
0.28026 | 3.72959 | 0.39169 | 3.75147 | 0.372 | 3.71192 | 1.008 | 3.75838
0.28026 | 3.72963 | 0.39229 | 3.75147 | 0.373 | 3.71189 | 1.011 | 3.75839
0.28168 | 3.7298 | 0.39349 | 3.75147 | 0.374 | 3.7119 | 1.013 | 3.75845
0.28168 | 3.7298 | 0.39469 | 3.75147 | 0.375 | 3.71185 | 1.016 | 3.7585
0.28309 | 3.72988 | 0.39589 | 3.75147 | 0.376 | 3.71187 | 1.019 | 3.75857
0.28451 | 3.73001 | 0.39709 | 3.75154 | 0.377 | 3.7119 | 1.022 | 3.75859
0.28451 | 3.73001 | 0.39769 | 3.75157 | 0.378 | 3.71184 | 1.024 | 3.75865
0.28592 | 3.73004 | 0.39889 | 3.75164 | 0.379 | 3.71193 | 1.027 | 3.75876
0.28592 | 3.73022 | 0.40009 | 3.75164 | 0.38 | 3.71186 | 1.03 | 3.7588
0.28734 | 3.73022 | 0.40129 | 3.75167 | 0.381 | 3.71189 | 1.033 | 3.75899
0.28734 | 3.73027 | 0.40249 | 3.75167 | 0.382 | 3.71191 | 1.036 | 3.75897
0.28876 | 3.73042 | 0.40309 | 3.75167 | 0.383 | 3.71196 | 1.038 | 3.759
0.28876 | 3.73042 | 0.40429 | 3.75168 | 0.384 | 3.71194 | 1.041 | 3.75915
0.29017 | 3.73042 | 0.40549 | 3.75168 | 0.385 | 3.71184 | 1.044 | 3.75921
0.29017 | 3.73061 | 0.40669 | 3.75167 | 0.386 | 3.71192 | 1.047 | 3.75926
0.29159 | 3.73062 | 0.40789 | 3.75171 | 0.387 | 3.71192 | 1.049 | 3.75925
0.293 | 3.73064 | 0.40849 | 3.7517 | 0.388 | 3.71192 | 1.052 | 3.7594
0.293 | 3.73082 | 0.40968 | 3.75182 | 0.389 | 3.71194 | 1.055 | 3.75943
0.29442 | 3.73082 | 0.41089 | 3.7518 | 0.39 | 3.71192 | 1.058 | 3.75953
0.29442 | 3.73089 | 0.41209 | 3.75175 | 0.391 | 3.71193 | 1.061 | 3.75961
0.29583 | 3.73103 | 0.41328 | 3.75175 | 0.392 | 3.71193 | 1.063 | 3.75964
0.29583 | 3.73103 | 0.41388 | 3.75178 | 0.393 | 3.71196 | 1.066 | 3.75974
0.29725 | 3.73108 | 0.41509 | 3.75182 | 0.394 | 3.71185 | 1.069 | 3.75982
0.29725 | 3.73124 | 0.41629 | 3.75171 | 0.395 | 3.7119 | 1.072 | 3.75982
0.29866 | 3.73124 | 0.41748 | 3.75172 | 0.396 | 3.71188 | 1.074 | 3.75982
0.29866 | 3.73138 | 0.41868 | 3.75167 | 0.397 | 3.71183 | 1.077 | 3.75982
0.30008 | 3.73144 | 0.41928 | 3.75174 | 0.398 | 3.71196 | 1.08 | 3.75981
0.3015 | 3.73144 | 0.42049 | 3.75177 | 0.399 | 3.71185 | 1.083 | 3.75981
0.3015 | 3.73145 | 0.42168 | 3.75172 | 0.4 | 3.71194 | 1.086 | 3.75981
0.30291 | 3.73163 | 0.42288 | 3.75183 | 0.401 | 3.71191 | 1.088 | 3.75981
0.30291 | 3.73164 | 0.42408 | 3.75177 | 0.402 | 3.71198 | 1.091 | 3.75981
0.30433 | 3.73168 | 0.42468 | 3.75184 | 0.403 | 3.71198 | 1.094 | 3.75981
0.30433 | 3.7317 | 0.42588 | 3.75174 | 0.404 | 3.71198 | 1.097 | 3.75981
0.30574 | 3.73181 | 0.42708 | 3.75177 | 0.405 | 3.71208 | 1.099 | 3.75982
0.30574 | 3.73185 | 0.42828 | 3.75187 | 0.406 | 3.71212 | 1.102 | 3.75993
0.30716 | 3.73191 | 0.42948 | 3.75175 | 0.408 | 3.71218 | 1.105 | 3.76002
0.30716 | 3.73205 | 0.43009 | 3.75181 | 0.409 | 3.71233 | 1.108 | 3.76002
0.30857 | 3.73205 | 0.43128 | 3.75176 | 0.41 | 3.71238 | 1.111 | 3.76002
0.30999 | 3.73205 | 0.43248 | 3.75167 | 0.411 | 3.7125 | 1.113 | 3.76002
0.30999 | 3.73213 | 0.43368 | 3.75167 | 0.412 | 3.71258 | 1.116 | 3.76016
0.3114 | 3.73223 | 0.43488 | 3.75167 | 0.413 | 3.71276 | 1.119 | 3.76022
0.3114 | 3.73225 | 0.43608 | 3.75167 | 0.414 | 3.71278 | 1.122 | 3.76022
0.31282 | 3.73231 | 0.43668 | 3.75168 | 0.415 | 3.71299 | 1.124 | 3.76023
0.31282 | 3.73245 | 0.43788 | 3.75167 | 0.416 | 3.71319 | 1.127 | 3.76022
0.31423 | 3.73245 | 0.43907 | 3.75167 | 0.417 | 3.7134 | 1.13 | 3.7603
0.31423 | 3.7325 | 0.44028 | 3.75167 | 0.418 | 3.71349 | 1.133 | 3.76042
0.31565 | 3.73266 | 0.44088 | 3.75167 | 0.419 | 3.71359 | 1.136 | 3.76042
0.31565 | 3.73265 | 0.44208 | 3.75168 | 0.42 | 3.71369 | 1.138 | 3.76042
0.31707 | 3.73267 | 0.44327 | 3.75167 | 0.421 | 3.7138 | 1.141 | 3.76042
0.31848 | 3.73285 | 0.44448 | 3.75168 | 0.422 | 3.71382 | 1.144 | 3.76057
0.31848 | 3.73286 | 0.44568 | 3.75174 | 0.423 | 3.71379 | 1.147 | 3.76061
0.3199 | 3.73286 | 0.44628 | 3.75173 | 0.424 | 3.71399 | 1.149 | 3.76064
0.3199 | 3.73303 | 0.44747 | 3.75175 | 0.425 | 3.71394 | 1.152 | 3.76072
0.32131 | 3.73308 | 0.44867 | 3.75187 | 0.426 | 3.71399 | 1.155 | 3.76074
0.32131 | 3.73308 | 0.44988 | 3.75188 | 0.427 | 3.71399 | 1.158 | 3.76075
0.32273 | 3.73308 | 0.45108 | 3.75188 | 0.428 | 3.71399 | 1.161 | 3.76078
0.32273 | 3.73318 | 0.45167 | 3.75188 | 0.429 | 3.714 | 1.163 | 3.76084
0.32414 | 3.73328 | 0.45287 | 3.75188 | 0.43 | 3.714 | 1.166 | 3.76084
0.32414 | 3.73328 | 0.45408 | 3.75189 | 0.431 | 3.71399 | 1.169 | 3.76103
0.32556 | 3.73338 | 0.45528 | 3.75194 | 0.432 | 3.71399 | 1.172 | 3.76102
0.32697 | 3.73348 | 0.45647 | 3.75207 | 0.433 | 3.714 | 1.174 | 3.76104
0.32697 | 3.73348 | 0.45767 | 3.75208 | 0.434 | 3.71399 | 1.177 | 3.76104
0.32839 | 3.73352 | 0.45827 | 3.75208 | 0.435 | 3.71399 | 1.18 | 3.76106
0.32839 | 3.73368 | 0.45948 | 3.75208 | 0.436 | 3.714 | 1.183 | 3.76104
0.3298 | 3.73368 | 0.46067 | 3.75208 | 0.437 | 3.71398 | 1.186 | 3.76117
0.3298 | 3.73368 | 0.46187 | 3.75208 | 0.438 | 3.71387 | 1.188 | 3.76125
0.33122 | 3.73371 | 0.46307 | 3.7521 | 0.439 | 3.71392 | 1.191 | 3.76125
0.33122 | 3.73389 | 0.46368 | 3.75208 | 0.44 | 3.71381 | 1.194 | 3.76128
0.33264 | 3.73389 | 0.46487 | 3.75209 | 0.441 | 3.71381 | 1.197 | 3.76145
0.33264 | 3.73389 | 0.46607 | 3.75213 | 0.442 | 3.71385 | 1.199 | 3.76145
0.33405 | 3.73398 | 0.46727 | 3.75219 | 0.443 | 3.71381 | 1.202 | 3.76164
0.33547 | 3.73409 | 0.46848 | 3.75224 | 0.445 | 3.71381 | 1.205 | 3.76165
0.33547 | 3.73412 | 0.46907 | 3.75229 | 0.446 | 3.7138 | 1.208 | 3.76176
0.33688 | 3.73429 | 0.47027 | 3.75229 | 0.447 | 3.7138 | 1.211 | 3.76185
0.33688 | 3.73429 | 0.47147 | 3.75235 | 0.448 | 3.7138 | 1.213 | 3.76197
0.3383 | 3.73444 | 0.47267 | 3.75231 | 0.449 | 3.7138 | 1.216 | 3.76206
0.3383 | 3.73449 | 0.47387 | 3.75229 | 0.45 | 3.7138 | 1.219 | 3.76209
0.33971 | 3.7345 | 0.47447 | 3.75236 | 0.451 | 3.7138 | 1.222 | 3.76225
0.33971 | 3.73457 | 0.47567 | 3.75244 | 0.452 | 3.7138 | 1.224 | 3.76226
0.34113 | 3.7347 | 0.47687 | 3.75243 | 0.453 | 3.7138 | 1.227 | 3.76239
0.34254 | 3.7347 | 0.47806 | 3.7525 | 0.454 | 3.7138 | 1.23 | 3.76246
0.34254 | 3.7347 | 0.47927 | 3.75247 | 0.455 | 3.71381 | 1.233 | 3.76253
0.34396 | 3.73489 | 0.47987 | 3.7525 | 0.456 | 3.71381 | 1.236 | 3.76266
0.34396 | 3.7349 | 0.48107 | 3.7525 | 0.457 | 3.71381 | 1.238 | 3.76266
0.34537 | 3.73493 | 0.48226 | 3.7525 | 0.458 | 3.71383 | 1.241 | 3.76266
0.34537 | 3.73509 | 0.48347 | 3.7525 | 0.459 | 3.71382 | 1.244 | 3.76278
0.34679 | 3.7351 | 0.48467 | 3.7525 | 0.46 | 3.71383 | 1.247 | 3.76286
0.34679 | 3.7351 | 0.48527 | 3.75252 | 0.461 | 3.7139 | 1.249 | 3.76289
0.34821 | 3.73518 | 0.48646 | 3.75249 | 0.462 | 3.71381 | 1.252 | 3.76297
0.34821 | 3.7353 | 0.48766 | 3.7525 | 0.463 | 3.71382 | 1.255 | 3.76302
0.34962 | 3.7353 | 0.48887 | 3.75253 | 0.464 | 3.71382 | 1.258 | 3.76307
0.34962 | 3.73535 | 0.49007 | 3.75265 | 0.465 | 3.71382 | 1.261 | 3.76307
0.35104 | 3.73545 | 0.49066 | 3.75269 | 0.466 | 3.71385 | 1.263 | 3.76307
0.35245 | 3.73551 | 0.49186 | 3.75268 | 0.467 | 3.71388 | 1.266 | 3.76325
0.35245 | 3.73556 | 0.49307 | 3.7527 | 0.468 | 3.71402 | 1.269 | 3.76327
0.35387 | 3.73567 | 0.49427 | 3.75269 | 0.469 | 3.71402 | 1.272 | 3.76327
0.35387 | 3.73571 | 0.49486 | 3.75269 | 0.47 | 3.71406 | 1.274 | 3.76335
0.35528 | 3.73588 | 0.49606 | 3.75269 | 0.471 | 3.71415 | 1.277 | 3.76347
0.35528 | 3.73591 | 0.49726 | 3.75269 | 0.472 | 3.71422 | 1.28 | 3.76348
0.3567 | 3.73596 | 0.49847 | 3.75269 | 0.473 | 3.71443 | 1.283 | 3.76356
0.3567 | 3.73611 | 0.49966 | 3.75269 | 0.474 | 3.71444 | 1.286 | 3.76367
0.35811 | 3.73611 | 0.50026 | 3.75269 | 0.475 | 3.71463 | 1.288 | 3.76366
0.35953 | 3.73612 | 0.50146 | 3.7527 | 0.476 | 3.71472 | 1.291 | 3.76367
0.35953 | 3.7362 | 0.50267 | 3.75283 | 0.477 | 3.71483 | 1.294 | 3.76367
0.36094 | 3.7363 | 0.50386 | 3.75285 | 0.478 | 3.71503 | 1.297 | 3.76367
0.36094 | 3.73631 | 0.50506 | 3.75279 | 0.479 | 3.71512 | 1.299 | 3.76373
0.36236 | 3.73648 | 0.50566 | 3.75289 | 0.48 | 3.71523 | 1.302 | 3.76375
0.36236 | 3.73652 | 0.50686 | 3.75289 | 0.482 | 3.71541 | 1.305 | 3.76375
0.36378 | 3.73652 | 0.50806 | 3.7529 | 0.483 | 3.71543 | 1.308 | 3.76388
0.36378 | 3.73652 | 0.50926 | 3.75291 | 0.484 | 3.71556 | 1.311 | 3.76388
0.36519 | 3.73671 | 0.51046 | 3.75289 | 0.485 | 3.71564 | 1.313 | 3.7639
0.36661 | 3.73673 | 0.51106 | 3.7529 | 0.486 | 3.71569 | 1.316 | 3.764
0.36661 | 3.73673 | 0.51226 | 3.75292 | 0.487 | 3.71577 | 1.319 | 3.76406
0.36802 | 3.73673 | 0.51346 | 3.75295 | 0.488 | 3.71579 | 1.322 | 3.76409
0.36802 | 3.7369 | 0.51466 | 3.75299 | 0.489 | 3.71583 | 1.324 | 3.76409
0.36944 | 3.73692 | 0.51586 | 3.75308 | 0.49 | 3.71584 | 1.327 | 3.76409
0.36944 | 3.73694 | 0.51645 | 3.753 | 0.491 | 3.71584 | 1.33 | 3.76409
0.37085 | 3.73694 | 0.51766 | 3.75294 | 0.492 | 3.71588 | 1.333 | 3.76409
0.37085 | 3.73701 | 0.51886 | 3.7531 | 0.493 | 3.71589 | 1.336 | 3.76411
0.37227 | 3.73713 | 0.52006 | 3.7531 | 0.494 | 3.71589 | 1.338 | 3.76411
0.37227 | 3.73714 | 0.52125 | 3.75304 | 0.495 | 3.71603 | 1.341 | 3.76409
0.37368 | 3.73714 | 0.52186 | 3.7531 | 0.496 | 3.71603 | 1.344 | 3.76409
0.3751 | 3.73714 | 0.52306 | 3.75304 | 0.497 | 3.71603 | 1.347 | 3.76409
0.3751 | 3.73722 | 0.52426 | 3.75309 | 0.498 | 3.71603 | 1.349 | 3.76415
0.37651 | 3.73732 | 0.52545 | 3.75308 | 0.499 | 3.71604 | 1.352 | 3.76413
0.37651 | 3.73735 | 0.52665 | 3.7531 | 0.5 | 3.71604 | 1.355 | 3.76428
0.37793 | 3.73735 | 0.52726 | 3.7531 | 0.501 | 3.71604 | 1.358 | 3.7643
0.37793 | 3.7374 | 0.52846 | 3.7531 | 0.502 | 3.71604 | 1.361 | 3.7643
0.37935 | 3.73752 | 0.52965 | 3.7531 | 0.503 | 3.71604 | 1.363 | 3.76432
0.37935 | 3.73755 | 0.53085 | 3.7531 | 0.504 | 3.71604 | 1.366 | 3.76433
0.38076 | 3.73756 | 0.53206 | 3.75309 | 0.505 | 3.71604 | 1.369 | 3.76432
0.38076 | 3.73755 | 0.53266 | 3.75309 | 0.506 | 3.71604 | 1.372 | 3.7645
0.38218 | 3.73756 | 0.53385 | 3.75309 | 0.507 | 3.71604 | 1.374 | 3.76451
0.38359 | 3.73773 | 0.53505 | 3.75309 | 0.508 | 3.71604 | 1.377 | 3.7645
0.38359 | 3.73773 | 0.53625 | 3.75311 | 0.509 | 3.71604 | 1.38 | 3.7645
0.38501 | 3.73776 | 0.53745 | 3.75313 | 0.51 | 3.71604 | 1.383 | 3.7645
0.38501 | 3.73777 | 0.53805 | 3.7531 | 0.511 | 3.71603 | 1.386 | 3.76452
0.38642 | 3.73782 | 0.53925 | 3.7531 | 0.512 | 3.71602 | 1.388 | 3.76464
0.38642 | 3.73792 | 0.54045 | 3.7531 | 0.513 | 3.71604 | 1.391 | 3.76471
0.38784 | 3.73796 | 0.54165 | 3.7531 | 0.514 | 3.71603 | 1.394 | 3.76476
0.38784 | 3.73797 | 0.54285 | 3.7531 | 0.515 | 3.71601 | 1.397 | 3.76492
0.38925 | 3.73812 | 0.54345 | 3.75317 | 0.516 | 3.71604 | 1.399 | 3.76492
0.38925 | 3.73818 | 0.54465 | 3.75326 | 0.517 | 3.716 | 1.402 | 3.76494
0.39067 | 3.73818 | 0.54585 | 3.75326 | 0.519 | 3.71599 | 1.405 | 3.76501
0.39209 | 3.73818 | 0.54705 | 3.75327 | 0.52 | 3.71601 | 1.408 | 3.76512
0.39209 | 3.73827 | 0.54825 | 3.75323 | 0.521 | 3.71599 | 1.411 | 3.76519
0.3935 | 3.73837 | 0.54885 | 3.75329 | 0.522 | 3.71595 | 1.413 | 3.76532
0.3935 | 3.73838 | 0.55005 | 3.75329 | 0.523 | 3.71595 | 1.416 | 3.76541
0.39492 | 3.73837 | 0.55125 | 3.75326 | 0.524 | 3.71604 | 1.419 | 3.76549
0.39492 | 3.73849 | 0.55245 | 3.75322 | 0.525 | 3.71603 | 1.422 | 3.76553
0.39633 | 3.73855 | 0.55365 | 3.7533 | 0.526 | 3.71597 | 1.424 | 3.76559
0.39633 | 3.73858 | 0.55425 | 3.75328 | 0.527 | 3.71601 | 1.427 | 3.76573
0.39775 | 3.73861 | 0.55544 | 3.75329 | 0.528 | 3.71597 | 1.43 | 3.76573
0.39775 | 3.73878 | 0.55665 | 3.7533 | 0.529 | 3.71604 | 1.433 | 3.76573
0.39916 | 3.73878 | 0.55785 | 3.7533 | 0.53 | 3.71595 | 1.436 | 3.76574
0.40058 | 3.73879 | 0.55904 | 3.7533 | 0.531 | 3.71586 | 1.438 | 3.76573
0.40058 | 3.7388 | 0.55964 | 3.75328 | 0.532 | 3.71587 | 1.441 | 3.76577
0.40199 | 3.73891 | 0.56085 | 3.7533 | 0.533 | 3.7159 | 1.444 | 3.76577
0.40199 | 3.73899 | 0.56205 | 3.7533 | 0.534 | 3.71597 | 1.447 | 3.76589
0.40341 | 3.73899 | 0.56324 | 3.75326 | 0.535 | 3.71584 | 1.449 | 3.76593
0.40341 | 3.73908 | 0.56444 | 3.75329 | 0.536 | 3.71585 | 1.452 | 3.76593
0.40482 | 3.73918 | 0.56504 | 3.75324 | 0.537 | 3.71585 | 1.455 | 3.76594
0.40482 | 3.73918 | 0.56625 | 3.75325 | 0.538 | 3.71586 | 1.458 | 3.76611
0.40624 | 3.73924 | 0.56744 | 3.75329 | 0.539 | 3.71585 | 1.461 | 3.76613
0.40624 | 3.73933 | 0.56864 | 3.75331 | 0.54 | 3.71591 | 1.463 | 3.76615
0.40766 | 3.73939 | 0.56984 | 3.7533 | 0.541 | 3.71603 | 1.466 | 3.76629
0.40766 | 3.73939 | 0.57045 | 3.75331 | 0.542 | 3.71605 | 1.469 | 3.76634
0.40907 | 3.73943 | 0.57164 | 3.75328 | 0.543 | 3.71609 | 1.472 | 3.76633
0.41049 | 3.73952 | 0.57284 | 3.75327 | 0.544 | 3.71625 | 1.474 | 3.76633
0.41049 | 3.73958 | 0.57404 | 3.75324 | 0.545 | 3.7163 | 1.477 | 3.76634
0.4119 | 3.73958 | 0.57525 | 3.75331 | 0.546 | 3.71646 | 1.48 | 3.76648
0.4119 | 3.73964 | 0.57584 | 3.75331 | 0.547 | 3.71658 | 1.483 | 3.76653
0.41332 | 3.73976 | 0.57704 | 3.75331 | 0.548 | 3.71669 | 1.486 | 3.76656
0.41332 | 3.73978 | 0.57824 | 3.75325 | 0.549 | 3.71686 | 1.488 | 3.76668
0.41473 | 3.73978 | 0.57944 | 3.75329 | 0.55 | 3.71686 | 1.491 | 3.76673
0.41473 | 3.73987 | 0.58064 | 3.7533 | 0.551 | 3.71707 | 1.494 | 3.76673
0.41615 | 3.73995 | 0.58124 | 3.75328 | 0.552 | 3.71707 | 1.497 | 3.76674
0.41615 | 3.73999 | 0.58244 | 3.75331 | 0.553 | 3.71724 | 1.499 | 3.76674
0.41756 | 3.73999 | 0.58364 | 3.75331 | 0.554 | 3.71728 | 1.502 | 3.76674
0.41898 | 3.74003 | 0.58483 | 3.7533 | 0.556 | 3.71728 | 1.505 | 3.76674
0.41898 | 3.74011 | 0.58604 | 3.75331 | 0.557 | 3.7174 | 1.508 | 3.76678
0.42039 | 3.7402 | 0.58664 | 3.75331 | 0.558 | 3.71748 | 1.511 | 3.7668
0.42039 | 3.7402 | 0.58784 | 3.75331 | 0.559 | 3.71747 | 1.513 | 3.76678
0.42181 | 3.7402 | 0.58903 | 3.75331 | 0.56 | 3.71748 | 1.516 | 3.76689
0.42181 | 3.74025 | 0.59024 | 3.75331 | 0.561 | 3.7175 | 1.519 | 3.76695
0.42323 | 3.7404 | 0.59144 | 3.75331 | 0.562 | 3.71756 | 1.522 | 3.76695
0.42323 | 3.7404 | 0.59204 | 3.75344 | 0.563 | 3.71764 | 1.524 | 3.76695
0.42464 | 3.74041 | 0.59323 | 3.7534 | 0.564 | 3.7176 | 1.527 | 3.76695
0.42606 | 3.74042 | 0.59443 | 3.75337 | 0.565 | 3.71767 | 1.53 | 3.76699
0.42606 | 3.74058 | 0.59564 | 3.75349 | 0.566 | 3.71768 | 1.533 | 3.76698
0.42747 | 3.74061 | 0.59684 | 3.75337 | 0.567 | 3.71768 | 1.536 | 3.76712
0.42747 | 3.74061 | 0.59743 | 3.75349 | 0.568 | 3.71768 | 1.538 | 3.76709
0.42889 | 3.7406 | 0.59863 | 3.75351 | 0.569 | 3.71768 | 1.541 | 3.76714
0.42889 | 3.74066 | 0.59984 | 3.75351 | 0.57 | 3.71768 | 1.544 | 3.76714
0.4303 | 3.74078 | 0.60104 | 3.75351 | 0.571 | 3.71768 | 1.547 | 3.76715
0.4303 | 3.74081 | 0.60223 | 3.75351 | 0.572 | 3.71768 | 1.549 | 3.76715
0.43172 | 3.74081 | 0.60283 | 3.75351 | 0.573 | 3.71767 | 1.552 | 3.76715
0.43172 | 3.74086 | 0.60403 | 3.75351 | 0.574 | 3.71768 | 1.555 | 3.76715
0.43313 | 3.74093 | 0.60524 | 3.7535 | 0.575 | 3.71768 | 1.558 | 3.76715
0.43455 | 3.74101 | 0.60643 | 3.75351 | 0.576 | 3.71768 | 1.561 | 3.76715
0.43455 | 3.74102 | 0.60763 | 3.75351 | 0.577 | 3.71768 | 1.563 | 3.76715
0.43596 | 3.74102 | 0.60823 | 3.75351 | 0.578 | 3.7177 | 1.566 | 3.76715
0.43596 | 3.74109 | 0.60944 | 3.75351 | 0.579 | 3.71768 | 1.569 | 3.76715
0.43738 | 3.74122 | 0.61063 | 3.75351 | 0.58 | 3.71774 | 1.572 | 3.76715
0.43738 | 3.74122 | 0.61183 | 3.75351 | 0.581 | 3.71769 | 1.574 | 3.76732
0.4388 | 3.74122 | 0.61303 | 3.75351 | 0.582 | 3.71773 | 1.577 | 3.76717
0.4388 | 3.74122 | 0.61363 | 3.75354 | 0.583 | 3.71774 | 1.58 | 3.76717
0.44021 | 3.74135 | 0.61483 | 3.75351 | 0.584 | 3.71776 | 1.583 | 3.76735
0.44021 | 3.74139 | 0.61603 | 3.75364 | 0.585 | 3.71778 | 1.586 | 3.76731
0.44163 | 3.74143 | 0.61723 | 3.75361 | 0.586 | 3.71772 | 1.588 | 3.76736
0.44304 | 3.74143 | 0.61843 | 3.75362 | 0.587 | 3.71775 | 1.591 | 3.76736
0.44304 | 3.74148 | 0.61903 | 3.75367 | 0.588 | 3.71783 | 1.594 | 3.76733
0.44446 | 3.74162 | 0.62023 | 3.7537 | 0.589 | 3.7178 | 1.597 | 3.76736
0.44446 | 3.74164 | 0.62143 | 3.75368 | 0.59 | 3.71778 | 1.599 | 3.76732
0.44587 | 3.74164 | 0.62263 | 3.75372 | 0.591 | 3.71787 | 1.602 | 3.76736
0.44587 | 3.74163 | 0.62383 | 3.75372 | 0.593 | 3.71777 | 1.605 | 3.76736
0.44729 | 3.74163 | 0.62443 | 3.75372 | 0.594 | 3.71788 | 1.608 | 3.76736
0.44729 | 3.74173 | 0.62563 | 3.75374 | 0.595 | 3.7178 | 1.611 | 3.76736
0.4487 | 3.74175 | 0.62683 | 3.75373 | 0.596 | 3.71788 | 1.613 | 3.76743
0.4487 | 3.74184 | 0.62802 | 3.75374 | 0.597 | 3.71787 | 1.616 | 3.76746
0.45012 | 3.74184 | 0.62923 | 3.75386 | 0.598 | 3.71788 | 1.619 | 3.76757
0.45153 | 3.74184 | 0.62983 | 3.75386 | 0.599 | 3.71788 | 1.622 | 3.76764
0.45153 | 3.74189 | 0.63103 | 3.7539 | 0.6 | 3.71788 | 1.624 | 3.76775
0.45295 | 3.74202 | 0.63222 | 3.75389 | 0.601 | 3.71788 | 1.627 | 3.76777
0.45295 | 3.74205 | 0.63342 | 3.75391 | 0.602 | 3.71789 | 1.63 | 3.76777
0.45437 | 3.74204 | 0.63463 | 3.75392 | 0.603 | 3.71793 | 1.633 | 3.76791
0.45437 | 3.7421 | 0.63523 | 3.75392 | 0.604 | 3.71789 | 1.636 | 3.76792
0.45578 | 3.74208 | 0.63642 | 3.75392 | 0.605 | 3.71791 | 1.638 | 3.76797
0.45578 | 3.74221 | 0.63762 | 3.75392 | 0.606 | 3.718 | 1.641 | 3.76797
0.4572 | 3.74225 | 0.63883 | 3.75392 | 0.607 | 3.71809 | 1.644 | 3.76798
0.4572 | 3.7423 | 0.64002 | 3.75391 | 0.608 | 3.71809 | 1.647 | 3.76798
0.45861 | 3.74239 | 0.64062 | 3.75401 | 0.609 | 3.71824 | 1.649 | 3.76798
0.46003 | 3.74243 | 0.64182 | 3.75391 | 0.61 | 3.71829 | 1.652 | 3.76799
0.46003 | 3.74246 | 0.64302 | 3.75398 | 0.611 | 3.71831 | 1.655 | 3.76809
0.46144 | 3.74247 | 0.64422 | 3.75412 | 0.612 | 3.71844 | 1.658 | 3.76806
0.46144 | 3.74254 | 0.64542 | 3.75412 | 0.613 | 3.7185 | 1.661 | 3.7681
0.46286 | 3.74266 | 0.64602 | 3.75409 | 0.614 | 3.71861 | 1.663 | 3.76817
0.46286 | 3.74266 | 0.64722 | 3.75412 | 0.615 | 3.7187 | 1.666 | 3.76818
0.46427 | 3.74266 | 0.64842 | 3.75412 | 0.616 | 3.71876 | 1.669 | 3.76815
0.46427 | 3.74267 | 0.64962 | 3.75412 | 0.617 | 3.71891 | 1.672 | 3.76821
0.46569 | 3.74278 | 0.65082 | 3.75412 | 0.618 | 3.7191 | 1.674 | 3.76834
0.46569 | 3.74285 | 0.65142 | 3.75412 | 0.619 | 3.71927 | 1.677 | 3.76827
0.4671 | 3.74287 | 0.65262 | 3.75412 | 0.62 | 3.71931 | 1.68 | 3.76839
0.46852 | 3.74286 | 0.65382 | 3.75411 | 0.621 | 3.71935 | 1.683 | 3.76839
0.46852 | 3.74287 | 0.65502 | 3.75416 | 0.622 | 3.71951 | 1.686 | 3.76844
0.46994 | 3.743 | 0.65622 | 3.75418 | 0.623 | 3.71954 | 1.688 | 3.76855
0.46994 | 3.74303 | 0.65682 | 3.75422 | 0.624 | 3.71971 | 1.691 | 3.76856
0.47135 | 3.74307 | 0.65802 | 3.75424 | 0.625 | 3.71971 | 1.694 | 3.76859
0.47135 | 3.74307 | 0.65922 | 3.75432 | 0.626 | 3.71971 | 1.697 | 3.76868
0.47277 | 3.74312 | 0.66042 | 3.75431 | 0.627 | 3.71971 | 1.699 | 3.76868
0.47277 | 3.7432 | 0.66161 | 3.75432 | 0.628 | 3.71974 | 1.702 | 3.76865
0.47418 | 3.74327 | 0.66221 | 3.75432 | 0.63 | 3.71979 | 1.705 | 3.76863
0.47418 | 3.74328 | 0.66342 | 3.75432 | 0.631 | 3.71991 | 1.708 | 3.76859
0.4756 | 3.74329 | 0.66462 | 3.75439 | 0.632 | 3.71991 | 1.711 | 3.76859
0.47701 | 3.74342 | 0.66581 | 3.75445 | 0.633 | 3.71991 | 1.713 | 3.76859
0.47701 | 3.74345 | 0.66701 | 3.75438 | 0.634 | 3.71991 | 1.716 | 3.7687
0.47843 | 3.74348 | 0.66762 | 3.75452 | 0.635 | 3.71991 | 1.719 | 3.76879
0.47843 | 3.74348 | 0.66882 | 3.75451 | 0.636 | 3.71991 | 1.722 | 3.76879
0.47984 | 3.74358 | 0.67001 | 3.75452 | 0.637 | 3.71991 | 1.724 | 3.76882
0.47984 | 3.74368 | 0.67121 | 3.75452 | 0.638 | 3.71992 | 1.727 | 3.76895
0.48126 | 3.74368 | 0.67242 | 3.75452 | 0.639 | 3.71995 | 1.73 | 3.76899
0.48126 | 3.74368 | 0.67302 | 3.75452 | 0.64 | 3.71992 | 1.733 | 3.769
0.48268 | 3.74373 | 0.67421 | 3.75452 | 0.641 | 3.71991 | 1.736 | 3.769
0.48268 | 3.74385 | 0.67541 | 3.75458 | 0.642 | 3.72003 | 1.738 | 3.769
0.48409 | 3.74388 | 0.67661 | 3.75465 | 0.643 | 3.71994 | 1.741 | 3.76913
0.48551 | 3.74389 | 0.67782 | 3.75465 | 0.644 | 3.71996 | 1.744 | 3.7692
0.48551 | 3.74389 | 0.67842 | 3.75473 | 0.645 | 3.72001 | 1.747 | 3.7692
0.48692 | 3.74399 | 0.67961 | 3.75473 | 0.646 | 3.71991 | 1.749 | 3.7693
0.48692 | 3.74408 | 0.68081 | 3.75471 | 0.647 | 3.72005 | 1.752 | 3.7694
0.48834 | 3.74409 | 0.68202 | 3.75473 | 0.648 | 3.71999 | 1.755 | 3.7694
0.48834 | 3.74408 | 0.68321 | 3.75473 | 0.649 | 3.72 | 1.758 | 3.7694
0.48975 | 3.74416 | 0.68381 | 3.75473 | 0.65 | 3.72002 | 1.761 | 3.7694
0.48975 | 3.74421 | 0.68501 | 3.75472 | 0.651 | 3.7201 | 1.763 | 3.7694
0.49117 | 3.74429 | 0.68621 | 3.75473 | 0.652 | 3.71998 | 1.766 | 3.76958
0.49117 | 3.74429 | 0.68741 | 3.75473 | 0.653 | 3.72001 | 1.769 | 3.7696
0.49258 | 3.74429 | 0.68861 | 3.75473 | 0.654 | 3.71993 | 1.772 | 3.76969
0.49258 | 3.74437 | 0.68921 | 3.75476 | 0.655 | 3.71997 | 1.774 | 3.7698
0.494 | 3.74446 | 0.69041 | 3.75483 | 0.656 | 3.71994 | 1.777 | 3.7699
0.49541 | 3.74448 | 0.6916 | 3.75482 | 0.657 | 3.71991 | 1.78 | 3.77
0.49541 | 3.74448 | 0.69281 | 3.75476 | 0.658 | 3.71991 | 1.783 | 3.77001
0.49683 | 3.7446 | 0.69401 | 3.75491 | 0.659 | 3.71991 | 1.786 | 3.77019
0.49683 | 3.74466 | 0.69461 | 3.75493 | 0.66 | 3.71991 | 1.788 | 3.77021
0.49825 | 3.74469 | 0.6958 | 3.75486 | 0.661 | 3.71991 | 1.791 | 3.77021
0.49825 | 3.74469 | 0.69701 | 3.75487 | 0.662 | 3.71991 | 1.794 | 3.77022
0.49966 | 3.74476 | 0.69821 | 3.75494 | 0.663 | 3.71992 | 1.797 | 3.77034
0.49966 | 3.74489 | 0.69941 | 3.75494 | 0.664 | 3.71992 | 1.799 | 3.77024
0.50108 | 3.74489 | 0.7 | 3.75493 | 0.665 | 3.71992 | 1.802 | 3.77041
0.50108 | 3.74489 | 0.7012 | 3.75493 | 0.667 | 3.71985 | 1.805 | 3.77041
0.50249 | 3.74489 | 0.70241 | 3.75493 | 0.668 | 3.71977 | 1.808 | 3.77041
0.50391 | 3.74506 | 0.70361 | 3.75493 | 0.669 | 3.71981 | 1.811 | 3.77041
0.50391 | 3.7451 | 0.7048 | 3.75495 | 0.67 | 3.71981 | 1.813 | 3.77041
0.50532 | 3.7451 | 0.7054 | 3.75497 | 0.671 | 3.71973 | 1.816 | 3.77044
0.50532 | 3.7451 | 0.70661 | 3.75509 | 0.672 | 3.71974 | 1.819 | 3.77043
0.50674 | 3.74517 | 0.70781 | 3.75505 | 0.673 | 3.71973 | 1.822 | 3.77042
0.50674 | 3.7453 | 0.709 | 3.75514 | 0.674 | 3.71975 | 1.824 | 3.77041
0.50815 | 3.7453 | 0.7102 | 3.75514 | 0.675 | 3.71983 | 1.827 | 3.77041
0.50815 | 3.7453 | 0.7108 | 3.75514 | 0.676 | 3.71993 | 1.83 | 3.77042
0.50957 | 3.7453 | 0.71201 | 3.75514 | 0.677 | 3.71993 | 1.833 | 3.77042
0.50957 | 3.74533 | 0.7132 | 3.75519 | 0.678 | 3.72 | 1.836 | 3.77042
0.51098 | 3.74539 | 0.7144 | 3.75517 | 0.679 | 3.72014 | 1.838 | 3.77042
0.5124 | 3.74545 | 0.7156 | 3.75532 | 0.68 | 3.72017 | 1.841 | 3.77042
0.5124 | 3.74551 | 0.71621 | 3.75537 | 0.681 | 3.72034 | 1.844 | 3.77042
0.51382 | 3.74551 | 0.7174 | 3.75538 | 0.682 | 3.72036 | 1.847 | 3.77042
0.51382 | 3.74551 | 0.7186 | 3.75553 | 0.683 | 3.72054 | 1.849 | 3.77042
0.51523 | 3.74561 | 0.7198 | 3.75572 | 0.684 | 3.72064 | 1.852 | 3.77042
0.51523 | 3.74566 | 0.72101 | 3.75575 | 0.685 | 3.72074 | 1.855 | 3.77042
0.51665 | 3.74571 | 0.7216 | 3.75575 | 0.686 | 3.72077 | 1.858 | 3.77042
0.51665 | 3.74573 | 0.7228 | 3.75577 | 0.687 | 3.72095 | 1.861 | 3.77043
0.51806 | 3.7458 | 0.724 | 3.75595 | 0.688 | 3.721 | 1.863 | 3.77044
0.51806 | 3.74588 | 0.7252 | 3.75595 | 0.689 | 3.72114 | 1.866 | 3.77043
0.51948 | 3.74593 | 0.7264 | 3.75595 | 0.69 | 3.72115 | 1.869 | 3.77042
0.51948 | 3.74593 | 0.727 | 3.75609 | 0.691 | 3.72119 | 1.872 | 3.77043
0.52089 | 3.74599 | 0.7282 | 3.75616 | 0.692 | 3.7212 | 1.874 | 3.77044
0.52231 | 3.74592 | 0.7294 | 3.75617 | 0.693 | 3.72131 | 1.877 | 3.77043
0.52231 | 3.74605 | 0.7306 | 3.75617 | 0.694 | 3.72135 | 1.88 | 3.77042
0.52372 | 3.74613 | 0.7318 | 3.7562 | 0.695 | 3.72137 | 1.883 | 3.77042
0.52372 | 3.74613 | 0.7324 | 3.75617 | 0.696 | 3.72135 | 1.886 | 3.77042
0.52514 | 3.74613 | 0.7336 | 3.75622 | 0.697 | 3.72135 | 1.888 | 3.77042
0.52514 | 3.74614 | 0.73479 | 3.75628 | 0.698 | 3.72151 | 1.891 | 3.7705
0.52655 | 3.7463 | 0.736 | 3.75634 | 0.699 | 3.72156 | 1.894 | 3.77051
0.52655 | 3.74633 | 0.7372 | 3.75637 | 0.7 | 3.72156 | 1.897 | 3.77062
0.52797 | 3.74633 | 0.7378 | 3.75637 | 0.701 | 3.72157 | 1.899 | 3.77063
0.52939 | 3.74633 | 0.73899 | 3.75637 | 0.702 | 3.72156 | 1.902 | 3.77063
0.52939 | 3.74635 | 0.74019 | 3.75637 | 0.704 | 3.72156 | 1.905 | 3.77063
0.5308 | 3.74652 | 0.7414 | 3.75639 | 0.705 | 3.72156 | 1.908 | 3.77063
0.5308 | 3.74654 | 0.7426 | 3.7565 | 0.706 | 3.72156 | 1.911 | 3.77063
0.53222 | 3.74654 | 0.74319 | 3.75654 | 0.707 | 3.72156 | 1.913 | 3.77065
0.53222 | 3.74655 | 0.74439 | 3.75657 | 0.708 | 3.72156 | 1.916 | 3.77074
0.53363 | 3.74663 | 0.7456 | 3.75657 | 0.709 | 3.72156 | 1.919 | 3.7708
0.53363 | 3.74674 | 0.7468 | 3.75657 | 0.71 | 3.72156 | 1.922 | 3.77081
0.53505 | 3.74675 | 0.74799 | 3.75657 | 0.711 | 3.72159 | 1.924 | 3.77083
0.53505 | 3.74674 | 0.74859 | 3.75658 | 0.712 | 3.7216 | 1.927 | 3.77099
0.53646 | 3.74674 | 0.74979 | 3.75664 | 0.713 | 3.72159 | 1.93 | 3.77104
0.53788 | 3.7469 | 0.751 | 3.75673 | 0.714 | 3.7216 | 1.933 | 3.77103
0.53788 | 3.74695 | 0.75219 | 3.75677 | 0.715 | 3.72163 | 1.936 | 3.77118
0.53929 | 3.74694 | 0.75339 | 3.75676 | 0.716 | 3.72161 | 1.938 | 3.77124
0.53929 | 3.74694 | 0.75399 | 3.75676 | 0.717 | 3.72168 | 1.941 | 3.77124
0.54071 | 3.74709 | 0.7552 | 3.75677 | 0.718 | 3.7217 | 1.944 | 3.77127
0.54071 | 3.74715 | 0.75639 | 3.75677 | 0.719 | 3.72169 | 1.947 | 3.77144
0.54212 | 3.74715 | 0.75759 | 3.75677 | 0.72 | 3.72171 | 1.949 | 3.77145
0.54212 | 3.74715 | 0.75879 | 3.75678 | 0.721 | 3.72171 | 1.952 | 3.77149
0.54354 | 3.74726 | 0.75939 | 3.75689 | 0.722 | 3.72163 | 1.955 | 3.77159
0.54354 | 3.74724 | 0.76059 | 3.75677 | 0.723 | 3.72169 | 1.958 | 3.77165
0.54496 | 3.74736 | 0.76179 | 3.7569 | 0.724 | 3.72171 | 1.961 | 3.77165
0.54637 | 3.74736 | 0.76299 | 3.75687 | 0.725 | 3.72171 | 1.963 | 3.7718
0.54637 | 3.74736 | 0.76419 | 3.75697 | 0.726 | 3.72173 | 1.966 | 3.7718
0.54779 | 3.74747 | 0.76479 | 3.75697 | 0.727 | 3.72172 | 1.969 | 3.77185
0.54779 | 3.74755 | 0.76599 | 3.75697 | 0.728 | 3.72177 | 1.972 | 3.77191
0.5492 | 3.74755 | 0.76719 | 3.75697 | 0.729 | 3.72174 | 1.974 | 3.77205
0.5492 | 3.74755 | 0.76839 | 3.75697 | 0.73 | 3.72171 | 1.977 | 3.77205
0.55062 | 3.74756 | 0.76959 | 3.75697 | 0.731 | 3.72174 | 1.98 | 3.77205
0.55062 | 3.74774 | 0.77019 | 3.75697 | 0.732 | 3.72166 | 1.983 | 3.7722
0.55203 | 3.74776 | 0.77139 | 3.75697 | 0.733 | 3.72175 | 1.986 | 3.77225
0.55203 | 3.74776 | 0.77259 | 3.75697 | 0.734 | 3.72174 | 1.988 | 3.77226
0.55345 | 3.7479 | 0.77378 | 3.75702 | 0.735 | 3.72176 | 1.991 | 3.77235
0.55486 | 3.74796 | 0.77499 | 3.757 | 0.736 | 3.72174 | 1.994 | 3.77243
0.55486 | 3.74796 | 0.77559 | 3.75703 | 0.737 | 3.72177 | 1.997 | 3.77245
0.55628 | 3.74796 | 0.77679 | 3.75713 | 0.738 | 3.72177 | 1.999 | 3.77251
0.55628 | 3.74811 | 0.77798 | 3.75717 | 0.739 | 3.72176 | 2.002 | 3.77264
0.5577 | 3.74816 | 0.77919 | 3.75718 | 0.741 | 3.72177 | 2.005 | 3.77266
0.5577 | 3.74816 | 0.78039 | 3.75718 | 0.742 | 3.72177 | 2.008 | 3.77264
0.55911 | 3.74819 | 0.78099 | 3.75718 | 0.743 | 3.72177 | 2.011 | 3.77263
0.55911 | 3.74831 | 0.78218 | 3.75718 | 0.744 | 3.72177 | 2.013 | 3.77264
0.56053 | 3.74836 | 0.78338 | 3.7572 | 0.745 | 3.7218 | 2.016 | 3.77265
0.56194 | 3.74839 | 0.78459 | 3.7573 | 0.746 | 3.72188 | 2.019 | 3.77265
0.56194 | 3.74836 | 0.78578 | 3.75728 | 0.747 | 3.72197 | 2.022 | 3.77265
0.56336 | 3.74855 | 0.78638 | 3.75734 | 0.748 | 3.72198 | 2.024 | 3.77255
0.56336 | 3.74856 | 0.78758 | 3.75734 | 0.749 | 3.72203 | 2.027 | 3.77252
0.56477 | 3.74857 | 0.78879 | 3.75739 | 0.75 | 3.72217 | 2.03 | 3.77257
0.56477 | 3.74857 | 0.78998 | 3.75738 | 0.751 | 3.72218 | 2.033 | 3.77249
0.56619 | 3.74861 | 0.79118 | 3.75738 | 0.752 | 3.72225 | 2.036 | 3.77253
0.56619 | 3.74877 | 0.79178 | 3.75738 | 0.753 | 3.72238 | 2.038 | 3.77246
0.5676 | 3.74877 | 0.79298 | 3.75738 | 0.754 | 3.72249 | 2.041 | 3.77249
0.56902 | 3.74887 | 0.79418 | 3.75739 | 0.755 | 3.72259 | 2.044 | 3.77265
0.56902 | 3.74896 | 0.79538 | 3.75748 | 0.756 | 3.72266 | 2.047 | 3.77259
0.56902 | 3.74897 | 0.79658 | 3.75757 | 0.757 | 3.72279 | 2.049 | 3.77255
0.57043 | 3.74897 | 0.79718 | 3.75754 | 0.758 | 3.72296 | 2.052 | 3.77259
0.57043 | 3.74897 | 0.79838 | 3.75759 | 0.759 | 3.72301 | 2.055 | 3.77253
0.57185 | 3.749 | 0.79958 | 3.75759 | 0.76 | 3.72316 | 2.058 | 3.77258
0.57185 | 3.74916 | 0.80078 | 3.75759 | 0.761 | 3.72318 | 2.061 | 3.77255
0.57327 | 3.74917 | 0.80198 | 3.75759 | 0.762 | 3.72319 | 2.063 | 3.77245
0.57327 | 3.74917 | 0.80258 | 3.75759 | 0.763 | 3.72321 | 2.066 | 3.7725
0.57468 | 3.74923 | 0.80378 | 3.75758 | 0.764 | 3.7232 | 2.069 | 3.77245
0.57468 | 3.74925 | 0.80498 | 3.75762 | 0.765 | 3.72334 | 2.072 | 3.77245
0.5761 | 3.74938 | 0.80618 | 3.75774 | 0.766 | 3.72339 | 2.074 | 3.77245
0.57751 | 3.74938 | 0.80737 | 3.75774 | 0.767 | 3.72339 | 2.077 | 3.77245
0.57751 | 3.74938 | 0.80797 | 3.75772 | 0.768 | 3.72339 | 2.08 | 3.77245
0.57893 | 3.74939 | 0.80918 | 3.75779 | 0.769 | 3.72339 | 2.083 | 3.77246
0.57893 | 3.74938 | 0.81038 | 3.75777 | 0.77 | 3.72338 | 2.086 | 3.77245
0.58034 | 3.74957 | 0.81157 | 3.75779 | 0.771 | 3.72339 | 2.088 | 3.77246
0.58034 | 3.74959 | 0.81277 | 3.75779 | 0.772 | 3.72345 | 2.091 | 3.7725
0.58176 | 3.74959 | 0.81338 | 3.75779 | 0.773 | 3.72343 | 2.094 | 3.77253
0.58176 | 3.74959 | 0.81458 | 3.75779 | 0.774 | 3.7234 | 2.097 | 3.77262
0.58317 | 3.74967 | 0.81577 | 3.75787 | 0.775 | 3.72338 | 2.099 | 3.77266
0.58317 | 3.7498 | 0.81697 | 3.75783 | 0.776 | 3.72356 | 2.102 | 3.77266
0.58459 | 3.7498 | 0.81818 | 3.75799 | 0.778 | 3.72354 | 2.105 | 3.77266
0.586 | 3.7498 | 0.81878 | 3.75799 | 0.779 | 3.72354 | 2.108 | 3.77266
0.586 | 3.74979 | 0.81997 | 3.75799 | 0.78 | 3.72343 | 2.111 | 3.77265
0.58742 | 3.74983 | 0.82117 | 3.75799 | 0.781 | 3.72349 | 2.113 | 3.77266
0.58742 | 3.74992 | 0.82237 | 3.75802 | 0.782 | 3.7236 | 2.116 | 3.77266
0.58884 | 3.74993 | 0.82358 | 3.75802 | 0.783 | 3.72359 | 2.119 | 3.77269
0.58884 | 3.74999 | 0.82417 | 3.75814 | 0.784 | 3.72359 | 2.122 | 3.77272
0.59025 | 3.75 | 0.82537 | 3.75818 | 0.785 | 3.72359 | 2.124 | 3.77274
0.59025 | 3.75 | 0.82657 | 3.75816 | 0.786 | 3.72359 | 2.127 | 3.77278
0.59167 | 3.7502 | 0.82778 | 3.75819 | 0.787 | 3.72359 | 2.13 | 3.77274
0.59167 | 3.75021 | 0.82897 | 3.75819 | 0.788 | 3.72358 | 2.133 | 3.77268
0.59308 | 3.75021 | 0.82957 | 3.75819 | 0.789 | 3.72359 | 2.136 | 3.77286
0.5945 | 3.75023 | 0.83077 | 3.75819 | 0.79 | 3.72359 | 2.138 | 3.77282
0.5945 | 3.75037 | 0.83197 | 3.75819 | 0.791 | 3.72355 | 2.141 | 3.77287
0.59591 | 3.75041 | 0.83317 | 3.75821 | 0.792 | 3.72358 | 2.144 | 3.77286
0.59591 | 3.75041 | 0.83437 | 3.75826 | 0.793 | 3.72356 | 2.147 | 3.77286
0.59733 | 3.75041 | 0.83497 | 3.75836 | 0.794 | 3.72358 | 2.149 | 3.77286
0.59733 | 3.75057 | 0.83617 | 3.75836 | 0.795 | 3.72354 | 2.152 | 3.77286
0.59874 | 3.75061 | 0.83737 | 3.75838 | 0.796 | 3.72356 | 2.155 | 3.77286
0.59874 | 3.75061 | 0.83857 | 3.7584 | 0.797 | 3.72343 | 2.158 | 3.77286
0.60016 | 3.75062 | 0.83977 | 3.7584 | 0.798 | 3.72349 | 2.161 | 3.77287
0.60016 | 3.75075 | 0.84037 | 3.7584 | 0.799 | 3.72339 | 2.163 | 3.7729
0.60157 | 3.75081 | 0.84156 | 3.7584 | 0.8 | 3.72343 | 2.166 | 3.77296
0.60299 | 3.75081 | 0.84277 | 3.75845 | 0.801 | 3.72343 | 2.169 | 3.77298
0.60299 | 3.75083 | 0.84397 | 3.75857 | 0.802 | 3.72339 | 2.172 | 3.77307
0.60441 | 3.75088 | 0.84517 | 3.75848 | 0.803 | 3.72339 | 2.174 | 3.77307
0.60441 | 3.75099 | 0.84576 | 3.75851 | 0.804 | 3.72339 | 2.177 | 3.77306
0.60582 | 3.75102 | 0.84696 | 3.75857 | 0.805 | 3.72339 | 2.18 | 3.77308
0.60582 | 3.75102 | 0.84817 | 3.7586 | 0.806 | 3.72339 | 2.183 | 3.77307
0.60724 | 3.75108 | 0.84937 | 3.7586 | 0.807 | 3.7234 | 2.186 | 3.77307
0.60724 | 3.7512 | 0.85056 | 3.7586 | 0.808 | 3.72341 | 2.188 | 3.77307
0.60865 | 3.75123 | 0.85116 | 3.7586 | 0.809 | 3.7234 | 2.191 | 3.77309
0.61007 | 3.75123 | 0.85237 | 3.7586 | 0.81 | 3.7234 | 2.194 | 3.77317
0.61007 | 3.75125 | 0.85357 | 3.7586 | 0.811 | 3.72344 | 2.197 | 3.77327
0.61148 | 3.75142 | 0.85476 | 3.75861 | 0.812 | 3.72353 | 2.199 | 3.77328
0.61148 | 3.75141 | 0.85596 | 3.75861 | 0.813 | 3.72361 | 2.202 | 3.77327
0.6129 | 3.75143 | 0.85656 | 3.75861 | 0.815 | 3.72361 | 2.205 | 3.77327
0.6129 | 3.75143 | 0.85777 | 3.75863 | 0.816 | 3.7236 | 2.208 | 3.77333
0.61431 | 3.75162 | 0.85896 | 3.75871 | 0.817 | 3.72377 | 2.211 | 3.77335
0.61431 | 3.75163 | 0.86016 | 3.75872 | 0.818 | 3.7238 | 2.213 | 3.7734
0.61573 | 3.75163 | 0.86136 | 3.75872 | 0.819 | 3.72384 | 2.216 | 3.77346
0.61573 | 3.75163 | 0.86197 | 3.75864 | 0.82 | 3.724 | 2.219 | 3.77347
0.61714 | 3.75174 | 0.86316 | 3.75874 | 0.821 | 3.724 | 2.222 | 3.77347
0.61856 | 3.75183 | 0.86436 | 3.75881 | 0.822 | 3.72421 | 2.224 | 3.77347
0.61856 | 3.75183 | 0.86556 | 3.75878 | 0.823 | 3.72422 | 2.227 | 3.77348
0.61998 | 3.75186 | 0.86676 | 3.75879 | 0.824 | 3.72438 | 2.23 | 3.77347
0.61998 | 3.75194 | 0.86736 | 3.75881 | 0.825 | 3.72442 | 2.233 | 3.77347
0.62139 | 3.75203 | 0.86856 | 3.75881 | 0.826 | 3.72441 | 2.236 | 3.77347
0.62139 | 3.75206 | 0.86976 | 3.75881 | 0.827 | 3.72455 | 2.238 | 3.77347
0.62281 | 3.75211 | 0.87096 | 3.75882 | 0.828 | 3.72462 | 2.241 | 3.77347
0.62281 | 3.7522 | 0.87216 | 3.75892 | 0.829 | 3.72462 | 2.244 | 3.77347
0.62422 | 3.75224 | 0.87276 | 3.75897 | 0.83 | 3.7247 | 2.247 | 3.77347
0.62422 | 3.75224 | 0.87396 | 3.75897 | 0.831 | 3.72467 | 2.249 | 3.77347
0.62564 | 3.75228 | 0.87516 | 3.759 | 0.832 | 3.72481 | 2.252 | 3.77348
0.62564 | 3.75238 | 0.87636 | 3.75902 | 0.833 | 3.72476 | 2.255 | 3.77349
0.62705 | 3.75243 | 0.87756 | 3.75902 | 0.834 | 3.72479 | 2.258 | 3.77354
0.62847 | 3.75245 | 0.87816 | 3.75902 | 0.835 | 3.72481 | 2.261 | 3.77367
0.62847 | 3.75245 | 0.87936 | 3.75902 | 0.836 | 3.7248 | 2.263 | 3.77368
0.62988 | 3.75262 | 0.88055 | 3.75902 | 0.837 | 3.72481 | 2.266 | 3.77368
0.62988 | 3.75265 | 0.88176 | 3.75902 | 0.838 | 3.72481 | 2.269 | 3.77368
0.6313 | 3.75265 | 0.88296 | 3.75921 | 0.839 | 3.72482 | 2.272 | 3.77368
0.6313 | 3.75265 | 0.88356 | 3.75915 | 0.84 | 3.72482 | 2.274 | 3.77368
0.63271 | 3.75274 | 0.88475 | 3.75923 | 0.841 | 3.72482 | 2.277 | 3.77368
0.63271 | 3.75285 | 0.88596 | 3.75923 | 0.842 | 3.72482 | 2.28 | 3.77368
0.63413 | 3.75285 | 0.88716 | 3.75921 | 0.843 | 3.72482 | 2.283 | 3.77368
0.63413 | 3.75285 | 0.88835 | 3.75923 | 0.844 | 3.72482 | 2.286 | 3.77368
0.63555 | 3.75295 | 0.88895 | 3.75923 | 0.845 | 3.72482 | 2.288 | 3.77367
0.63696 | 3.75303 | 0.89015 | 3.75923 | 0.846 | 3.72482 | 2.291 | 3.77367
0.63696 | 3.75306 | 0.89136 | 3.75927 | 0.847 | 3.72482 | 2.294 | 3.77367
0.63838 | 3.75305 | 0.89255 | 3.75925 | 0.848 | 3.72482 | 2.297 | 3.77367
0.63838 | 3.7531 | 0.89375 | 3.75935 | 0.849 | 3.72482 | 2.299 | 3.77367
0.63979 | 3.75322 | 0.89435 | 3.75927 | 0.85 | 3.72482 | 2.302 | 3.77367
0.63979 | 3.75326 | 0.89555 | 3.75931 | 0.852 | 3.72482 | 2.305 | 3.77367
0.64121 | 3.75326 | 0.89675 | 3.7594 | 0.853 | 3.72483 | 2.308 | 3.77359
0.64121 | 3.75326 | 0.89795 | 3.75943 | 0.854 | 3.72483 | 2.311 | 3.77368
0.64262 | 3.75335 | 0.89915 | 3.75943 | 0.855 | 3.72482 | 2.313 | 3.77368
0.64262 | 3.75347 | 0.89975 | 3.75943 | 0.856 | 3.72483 | 2.316 | 3.77368
0.64404 | 3.75347 | 0.90096 | 3.75943 | 0.857 | 3.72482 | 2.319 | 3.77367
0.64545 | 3.75347 | 0.90215 | 3.75943 | 0.858 | 3.72485 | 2.322 | 3.77369
0.64545 | 3.75351 | 0.90335 | 3.75945 | 0.859 | 3.72482 | 2.324 | 3.77368
0.64687 | 3.75363 | 0.90455 | 3.75954 | 0.86 | 3.72486 | 2.327 | 3.77369
0.64687 | 3.75366 | 0.90515 | 3.75955 | 0.861 | 3.72488 | 2.33 | 3.77372
0.64829 | 3.75368 | 0.90635 | 3.75964 | 0.862 | 3.72483 | 2.333 | 3.77371
0.64829 | 3.75367 | 0.90755 | 3.75964 | 0.863 | 3.7249 | 2.336 | 3.77384
0.6497 | 3.75376 | 0.90875 | 3.75964 | 0.864 | 3.72486 | 2.338 | 3.77386
0.6497 | 3.75388 | 0.90994 | 3.75965 | 0.865 | 3.72492 | 2.341 | 3.77389
0.65112 | 3.75388 | 0.91055 | 3.75963 | 0.866 | 3.72495 | 2.344 | 3.77389
0.65253 | 3.75388 | 0.91175 | 3.75967 | 0.867 | 3.72502 | 2.347 | 3.77391
0.65253 | 3.75395 | 0.91295 | 3.75976 | 0.868 | 3.7249 | 2.349 | 3.77389
0.65395 | 3.75404 | 0.91414 | 3.75981 | 0.869 | 3.72499 | 2.352 | 3.77389
0.65395 | 3.75409 | 0.91535 | 3.75983 | 0.87 | 3.72503 | 2.355 | 3.77395
0.65536 | 3.75409 | 0.91595 | 3.75983 | 0.871 | 3.72503 | 2.358 | 3.7741
0.65536 | 3.75421 | 0.91715 | 3.75984 | 0.872 | 3.7249 | 2.361 | 3.7741
0.65678 | 3.75429 | 0.91834 | 3.75983 | 0.873 | 3.72497 | 2.363 | 3.7741
0.65678 | 3.75429 | 0.91954 | 3.75983 | 0.874 | 3.72504 | 2.366 | 3.7741
0.65819 | 3.75429 | 0.92075 | 3.75983 | 0.875 | 3.72504 | 2.369 | 3.7741
0.65819 | 3.75436 | 0.92135 | 3.75988 | 0.876 | 3.72504 | 2.372 | 3.77411
0.65961 | 3.7545 | 0.92254 | 3.75985 | 0.877 | 3.72504 | 2.374 | 3.7743
0.66102 | 3.7545 | 0.92374 | 3.75983 | 0.878 | 3.72504 | 2.377 | 3.7743
0.66102 | 3.75452 | 0.92495 | 3.75984 | 0.879 | 3.72504 | 2.38 | 3.7743
0.66244 | 3.7545 | 0.92615 | 3.75984 | 0.88 | 3.72504 | 2.383 | 3.7743
0.66244 | 3.7547 | 0.92675 | 3.75989 | 0.881 | 3.72514 | 2.386 | 3.7743
0.66386 | 3.7547 | 0.92794 | 3.75995 | 0.882 | 3.72517 | 2.388 | 3.77436
0.66386 | 3.7547 | 0.92914 | 3.76003 | 0.883 | 3.72524 | 2.391 | 3.7745
0.66527 | 3.75489 | 0.93035 | 3.76004 | 0.884 | 3.72524 | 2.394 | 3.7745
0.66527 | 3.7549 | 0.93154 | 3.76004 | 0.885 | 3.72528 | 2.397 | 3.7745
0.66669 | 3.7549 | 0.93214 | 3.76004 | 0.886 | 3.72544 | 2.399 | 3.7745
0.66669 | 3.75494 | 0.93334 | 3.76004 | 0.887 | 3.72544 | 2.402 | 3.7745
0.6681 | 3.75498 | 0.93455 | 3.76004 | 0.889 | 3.72556 | 2.405 | 3.7745
0.66952 | 3.7551 | 0.93574 | 3.76015 | 0.89 | 3.72564 | 2.408 | 3.77454
0.66952 | 3.75513 | 0.93694 | 3.76012 | 0.891 | 3.72568 | 2.411 | 3.77469
0.67093 | 3.75527 | 0.93754 | 3.76022 | 0.892 | 3.72585 | 2.413 | 3.7747
0.67093 | 3.75532 | 0.93874 | 3.76025 | 0.893 | 3.72585 | 2.416 | 3.77476
0.67235 | 3.75543 | 0.93994 | 3.76025 | 0.894 | 3.726 | 2.419 | 3.77477
0.67235 | 3.7555 | 0.94114 | 3.76024 | 0.895 | 3.72605 | 2.422 | 3.77488
0.67376 | 3.75552 | 0.94234 | 3.76024 | 0.896 | 3.72609 | 2.424 | 3.77491
0.67376 | 3.75567 | 0.94294 | 3.76024 | 0.897 | 3.7262 | 2.427 | 3.77491
0.67518 | 3.75571 | 0.94414 | 3.76024 | 0.898 | 3.72625 | 2.43 | 3.77502
0.67659 | 3.75572 | 0.94534 | 3.76024 | 0.899 | 3.72625 | 2.433 | 3.77509
0.67659 | 3.75576 | 0.94654 | 3.76024 | 0.9 | 3.72632 | 2.436 | 3.77511
0.67801 | 3.75591 | 0.94774 | 3.76041 | 0.901 | 3.72644 | 2.438 | 3.77511
0.67801 | 3.75592 | 0.94833 | 3.76024 | 0.902 | 3.72645 | 2.441 | 3.77514
0.67943 | 3.75592 | 0.94954 | 3.76029 | 0.903 | 3.72645 | 2.444 | 3.77528
0.67943 | 3.75603 | 0.95074 | 3.76037 | 0.904 | 3.72644 | 2.447 | 3.77531
0.68084 | 3.75612 | 0.95194 | 3.76038 | 0.905 | 3.72644 | 2.449 | 3.77531
0.68084 | 3.75612 | 0.95313 | 3.76045 | 0.906 | 3.72647 | 2.452 | 3.77531
0.68226 | 3.75626 | 0.95373 | 3.76045 | 0.907 | 3.72645 | 2.455 | 3.77532
0.68226 | 3.75632 | 0.95494 | 3.76045 | 0.908 | 3.72645 | 2.458 | 3.77531
0.68367 | 3.75632 | 0.95614 | 3.76045 | 0.909 | 3.72645 | 2.461 | 3.77541
0.68509 | 3.75632 | 0.95733 | 3.76044 | 0.91 | 3.72651 | 2.463 | 3.77537
0.68509 | 3.75649 | 0.95853 | 3.76044 | 0.911 | 3.72645 | 2.466 | 3.77549
0.6865 | 3.75652 | 0.95914 | 3.76044 | 0.912 | 3.72648 | 2.469 | 3.7755
0.6865 | 3.75652 | 0.96034 | 3.76044 | 0.913 | 3.72645 | 2.472 | 3.77551
0.68792 | 3.75659 | 0.96153 | 3.76064 | 0.914 | 3.72646 | 2.474 | 3.77551
0.68792 | 3.75673 | 0.96273 | 3.76055 | 0.915 | 3.72649 | 2.477 | 3.77551
0.68933 | 3.75673 | 0.96394 | 3.76054 | 0.916 | 3.7266 | 2.48 | 3.77551
0.68933 | 3.75673 | 0.96454 | 3.76056 | 0.917 | 3.72658 | 2.483 | 3.77551
0.69075 | 3.75686 | 0.96573 | 3.76063 | 0.918 | 3.7266 | 2.486 | 3.77551
0.69075 | 3.75694 | 0.96693 | 3.76064 | 0.919 | 3.72664 | 2.488 | 3.77551
0.69216 | 3.75693 | 0.96813 | 3.76063 | 0.92 | 3.72656 | 2.491 | 3.77552
0.69358 | 3.757 | 0.96934 | 3.76064 | 0.921 | 3.7266 | 2.494 | 3.77552
0.69358 | 3.75707 | 0.96993 | 3.76065 | 0.922 | 3.7266 | 2.497 | 3.77556
0.695 | 3.75714 | 0.97113 | 3.76065 | 0.923 | 3.72658 | 2.499 | 3.77551
0.695 | 3.75714 | 0.97233 | 3.76065 | 0.924 | 3.72659 | 2.502 | 3.77552
0.69641 | 3.75717 | 0.97354 | 3.76065 | 0.926 | 3.72662 | 2.505 | 3.77554
0.69641 | 3.75731 | 0.97473 | 3.76065 | 0.927 | 3.72665 | 2.508 | 3.77552
0.69783 | 3.75735 | 0.97533 | 3.76064 | 0.928 | 3.72656 | 2.511 | 3.77557
0.69783 | 3.75735 | 0.97653 | 3.76064 | 0.929 | 3.72664 | 2.513 | 3.77552
0.69924 | 3.75747 | 0.97773 | 3.76064 | 0.93 | 3.72659 | 2.516 | 3.77552
0.69924 | 3.75753 | 0.97893 | 3.76066 | 0.931 | 3.72647 | 2.519 | 3.77557
0.70066 | 3.75755 | 0.98013 | 3.76064 | 0.932 | 3.7265 | 2.522 | 3.77552
0.70207 | 3.75755 | 0.98073 | 3.76064 | 0.933 | 3.72652 | 2.524 | 3.77552
0.70207 | 3.75769 | 0.98193 | 3.76068 | 0.934 | 3.72654 | 2.527 | 3.77552
0.70349 | 3.75776 | 0.98313 | 3.76068 | 0.935 | 3.72654 | 2.53 | 3.77552
0.70349 | 3.75776 | 0.98433 | 3.76076 | 0.936 | 3.72647 | 2.533 | 3.77552
0.7049 | 3.7578 | 0.98553 | 3.76085 | 0.937 | 3.72648 | 2.536 | 3.77552
0.7049 | 3.75784 | 0.98613 | 3.76081 | 0.938 | 3.72645 | 2.538 | 3.77552
0.70632 | 3.75796 | 0.98732 | 3.76086 | 0.939 | 3.72646 | 2.541 | 3.77552
0.70632 | 3.75796 | 0.98853 | 3.76086 | 0.94 | 3.72648 | 2.544 | 3.77553
0.70773 | 3.75802 | 0.98973 | 3.76086 | 0.941 | 3.72647 | 2.547 | 3.77558
0.70773 | 3.75808 | 0.99093 | 3.76086 | 0.942 | 3.72646 | 2.549 | 3.77556
0.70915 | 3.75817 | 0.99152 | 3.76086 | 0.943 | 3.72646 | 2.552 | 3.77571
0.71057 | 3.75816 | 0.99273 | 3.76087 | 0.944 | 3.72646 | 2.555 | 3.7757
0.71057 | 3.75822 | 0.99393 | 3.76087 | 0.945 | 3.72646 | 2.558 | 3.77572
0.71198 | 3.75836 | 0.99513 | 3.76086 | 0.946 | 3.72646 | 2.561 | 3.77573
0.71198 | 3.75837 | 0.99632 | 3.76086 | 0.947 | 3.72646 | 2.563 | 3.77576
0.7134 | 3.75842 | 0.99692 | 3.76089 | 0.948 | 3.7265 | 2.566 | 3.77577
0.7134 | 3.75851 | 0.99813 | 3.76095 | 0.949 | 3.72652 | 2.569 | 3.77578
0.71481 | 3.75858 | 0.99933 | 3.76088 | 0.95 | 3.72667 | 2.572 | 3.77577
0.71481 | 3.75858 | 1.00052 | 3.76101 | 0.951 | 3.72667 | 2.574 | 3.77594
0.71623 | 3.75875 | 1.00172 | 3.76106 | 0.952 | 3.72667 | 2.577 | 3.77593
0.71623 | 3.75879 | 1.00232 | 3.76101 | 0.953 | 3.72688 | 2.58 | 3.77593
0.71764 | 3.75886 | 1.00353 | 3.76106 | 0.954 | 3.72688 | 2.583 | 3.77593
0.71906 | 3.75893 | 1.00472 | 3.76107 | 0.955 | 3.72687 | 2.586 | 3.77595
0.71906 | 3.75898 | 1.00592 | 3.76107 | 0.956 | 3.72693 | 2.588 | 3.77593
0.72047 | 3.75898 | 1.00712 | 3.76108 | 0.957 | 3.72707 | 2.591 | 3.77601
0.72047 | 3.75911 | 1.00773 | 3.76107 | 0.958 | 3.72709 | 2.594 | 3.77613
0.72189 | 3.75919 | 1.00892 | 3.76117 | 0.959 | 3.72728 | 2.597 | 3.77613
0.72189 | 3.75919 | 1.01012 | 3.76116 | 0.96 | 3.72728 | 2.599 | 3.77614
0.7233 | 3.7593 | 1.01132 | 3.76121 | 0.961 | 3.72738 | 2.602 | 3.77614
0.7233 | 3.75939 | 1.01252 | 3.76116 | 0.963 | 3.72743 | 2.605 | 3.77618
0.72472 | 3.7594 | 1.01312 | 3.76128 | 0.964 | 3.72747 | 2.608 | 3.77633
0.72614 | 3.75947 | 1.01432 | 3.76128 | 0.965 | 3.72747 | 2.611 | 3.77634
0.72614 | 3.75958 | 1.01552 | 3.76128 | 0.966 | 3.72747 | 2.613 | 3.77634
0.72755 | 3.7596 | 1.01672 | 3.76128 | 0.967 | 3.72749 | 2.616 | 3.77634
0.72755 | 3.7596 | 1.01792 | 3.76128 | 0.968 | 3.72751 | 2.619 | 3.77634
0.72897 | 3.75968 | 1.01852 | 3.76132 | 0.969 | 3.72754 | 2.622 | 3.77634
0.72897 | 3.7598 | 1.01972 | 3.76143 | 0.97 | 3.72756 | 2.624 | 3.77634
0.73038 | 3.7598 | 1.02092 | 3.76147 | 0.971 | 3.72768 | 2.627 | 3.77648
0.73038 | 3.75994 | 1.02212 | 3.76143 | 0.972 | 3.72767 | 2.63 | 3.77652
0.7318 | 3.76 | 1.02332 | 3.76148 | 0.973 | 3.72767 | 2.633 | 3.77654
0.7318 | 3.76002 | 1.02392 | 3.76148 | 0.974 | 3.72767 | 2.636 | 3.77654
0.73321 | 3.7602 | 1.02512 | 3.76147 | 0.975 | 3.72761 | 2.638 | 3.77654
0.73463 | 3.7602 | 1.02631 | 3.76147 | 0.976 | 3.72767 | 2.641 | 3.77654
0.73463 | 3.76024 | 1.02752 | 3.76147 | 0.977 | 3.72767 | 2.644 | 3.77654
0.73604 | 3.76038 | 1.02872 | 3.76156 | 0.978 | 3.72767 | 2.647 | 3.77654
0.73604 | 3.76041 | 1.02932 | 3.76159 | 0.979 | 3.72767 | 2.649 | 3.77654
0.73746 | 3.76044 | 1.03051 | 3.76162 | 0.98 | 3.72767 | 2.652 | 3.77654
0.73746 | 3.76048 | 1.03172 | 3.76167 | 0.981 | 3.72767 | 2.655 | 3.77668
0.73888 | 3.76062 | 1.03292 | 3.76168 | 0.982 | 3.72768 | 2.658 | 3.77665
0.73888 | 3.76061 | 1.03411 | 3.76168 | 0.983 | 3.72768 | 2.661 | 3.77672
0.74029 | 3.76073 | 1.03471 | 3.76168 | 0.984 | 3.72768 | 2.663 | 3.77674
0.74029 | 3.76082 | 1.03591 | 3.76168 | 0.985 | 3.72767 | 2.666 | 3.77674
0.74171 | 3.76082 | 1.03712 | 3.76168 | 0.986 | 3.72767 | 2.669 | 3.77676
0.74312 | 3.76096 | 1.03831 | 3.76174 | 0.987 | 3.72764 | 2.672 | 3.77686
0.74312 | 3.76102 | 1.03951 | 3.76173 | 0.988 | 3.72767 | 2.674 | 3.7769
0.74454 | 3.76102 | 1.04011 | 3.76186 | 0.989 | 3.72767 | 2.677 | 3.77687
0.74454 | 3.7611 | 1.04132 | 3.76189 | 0.99 | 3.72768 | 2.68 | 3.77694
0.74595 | 3.76122 | 1.04251 | 3.76189 | 0.991 | 3.72768 | 2.683 | 3.77694
0.74595 | 3.76122 | 1.04371 | 3.76189 | 0.992 | 3.72768 | 2.686 | 3.77694
0.74737 | 3.76128 | 1.04491 | 3.76189 | 0.993 | 3.72768 | 2.688 | 3.77694
0.74737 | 3.76142 | 1.04551 | 3.76189 | 0.994 | 3.72768 | 2.691 | 3.77694
0.74878 | 3.76142 | 1.04671 | 3.76188 | 0.995 | 3.72769 | 2.694 | 3.77697
0.7502 | 3.76142 | 1.04791 | 3.76191 | 0.996 | 3.72769 | 2.697 | 3.77694
0.7502 | 3.76163 | 1.04911 | 3.76188 | 0.997 | 3.72769 | 2.699 | 3.77694
0.75161 | 3.76163 | 1.05031 | 3.76188 | 0.998 | 3.72769 | 2.702 | 3.77702
0.75161 | 3.76165 | 1.05091 | 3.762 | 1 | 3.72769 | 2.705 | 3.77713
0.75303 | 3.76171 | 1.05211 | 3.76208 | 1.001 | 3.72768 | 2.708 | 3.77714
0.75303 | 3.76183 | 1.05331 | 3.76209 | 1.002 | 3.72768 | 2.711 | 3.77714
0.75445 | 3.76183 | 1.05451 | 3.76209 | 1.003 | 3.72768 | 2.713 | 3.77714
0.75445 | 3.76197 | 1.05511 | 3.76209 | 1.004 | 3.72768 | 2.716 | 3.77716
0.75586 | 3.76203 | 1.05631 | 3.76209 | 1.005 | 3.72768 | 2.719 | 3.77714
0.75586 | 3.76203 | 1.05751 | 3.76214 | 1.006 | 3.72769 | 2.722 | 3.77714
0.75728 | 3.76203 | 1.05871 | 3.76221 | 1.007 | 3.72769 | 2.724 | 3.77714
0.75869 | 3.76224 | 1.0599 | 3.76219 | 1.008 | 3.72769 | 2.727 | 3.77714
0.75869 | 3.76224 | 1.0605 | 3.76227 | 1.009 | 3.72769 | 2.73 | 3.77725
0.76011 | 3.76228 | 1.06171 | 3.76228 | 1.01 | 3.72769 | 2.733 | 3.77728
0.76011 | 3.76244 | 1.06291 | 3.76229 | 1.011 | 3.72769 | 2.736 | 3.77734
0.76152 | 3.76244 | 1.0641 | 3.76229 | 1.012 | 3.72773 | 2.738 | 3.77734
0.76152 | 3.76248 | 1.0653 | 3.76229 | 1.013 | 3.7277 | 2.741 | 3.77733
0.76294 | 3.76264 | 1.06651 | 3.76229 | 1.014 | 3.72785 | 2.744 | 3.77733
0.76294 | 3.76264 | 1.06711 | 3.76229 | 1.015 | 3.72788 | 2.747 | 3.77733
0.76435 | 3.76272 | 1.0683 | 3.76229 | 1.016 | 3.72789 | 2.749 | 3.77733
0.76435 | 3.76284 | 1.0695 | 3.76231 | 1.017 | 3.72789 | 2.752 | 3.77741
0.76577 | 3.76284 | 1.07071 | 3.76237 | 1.018 | 3.72799 | 2.755 | 3.77753
0.76718 | 3.76293 | 1.07191 | 3.76235 | 1.019 | 3.7281 | 2.758 | 3.77753
0.76718 | 3.76304 | 1.0725 | 3.76246 | 1.02 | 3.7281 | 2.761 | 3.77753
0.7686 | 3.76304 | 1.0737 | 3.76249 | 1.021 | 3.72829 | 2.763 | 3.77754
0.7686 | 3.76321 | 1.0749 | 3.7625 | 1.022 | 3.7283 | 2.766 | 3.77765
0.77002 | 3.76324 | 1.07611 | 3.76249 | 1.023 | 3.72836 | 2.769 | 3.77772
0.77002 | 3.76327 | 1.0773 | 3.7625 | 1.024 | 3.7285 | 2.772 | 3.77773
0.77143 | 3.76345 | 1.0779 | 3.76255 | 1.025 | 3.7285 | 2.774 | 3.77773
0.77143 | 3.76344 | 1.0791 | 3.76254 | 1.026 | 3.72864 | 2.777 | 3.77771
0.77285 | 3.76352 | 1.08031 | 3.76263 | 1.027 | 3.7287 | 2.78 | 3.77773
0.77285 | 3.76365 | 1.0815 | 3.76269 | 1.028 | 3.7287 | 2.783 | 3.77773
0.77426 | 3.76365 | 1.0827 | 3.76269 | 1.029 | 3.7287 | 2.786 | 3.77774
0.77568 | 3.76366 | 1.0833 | 3.76269 | 1.03 | 3.7288 | 2.788 | 3.77774
0.77568 | 3.76383 | 1.0845 | 3.76269 | 1.031 | 3.7288 | 2.791 | 3.77774
0.77709 | 3.76386 | 1.0857 | 3.76269 | 1.032 | 3.7289 | 2.794 | 3.77774
0.77709 | 3.76386 | 1.0869 | 3.76269 | 1.033 | 3.72889 | 2.797 | 3.77774
0.77851 | 3.76406 | 1.0881 | 3.76269 | 1.034 | 3.72889 | 2.799 | 3.77774
0.77851 | 3.76406 | 1.0887 | 3.76277 | 1.035 | 3.72889 | 2.802 | 3.77775
0.77992 | 3.76406 | 1.0899 | 3.76286 | 1.037 | 3.72889 | 2.805 | 3.77768
0.77992 | 3.76411 | 1.0911 | 3.76282 | 1.038 | 3.72889 | 2.808 | 3.77775
0.78134 | 3.76427 | 1.0923 | 3.76288 | 1.039 | 3.72889 | 2.811 | 3.77758
0.78134 | 3.76427 | 1.0935 | 3.7629 | 1.04 | 3.72889 | 2.813 | 3.77755
0.78275 | 3.76428 | 1.09409 | 3.7629 | 1.041 | 3.72889 | 2.816 | 3.77759
0.78417 | 3.76441 | 1.0953 | 3.7629 | 1.042 | 3.72895 | 2.819 | 3.77755
0.78417 | 3.76448 | 1.0965 | 3.7629 | 1.043 | 3.72889 | 2.822 | 3.77755
0.78559 | 3.76448 | 1.0977 | 3.76299 | 1.044 | 3.72901 | 2.824 | 3.77755
0.78559 | 3.76448 | 1.09889 | 3.76307 | 1.045 | 3.72891 | 2.827 | 3.77755
0.787 | 3.76469 | 1.0995 | 3.76311 | 1.046 | 3.72894 | 2.83 | 3.77755
0.787 | 3.76469 | 1.1007 | 3.76311 | 1.047 | 3.72892 | 2.833 | 3.77755
0.78842 | 3.76469 | 1.1019 | 3.76311 | 1.048 | 3.72893 | 2.836 | 3.77756
0.78842 | 3.76479 | 1.10309 | 3.76311 | 1.049 | 3.72889 | 2.838 | 3.77753
0.78983 | 3.7649 | 1.1043 | 3.76311 | 1.05 | 3.72894 | 2.841 | 3.77745
0.79125 | 3.7649 | 1.1049 | 3.76311 | 1.051 | 3.72892 | 2.844 | 3.77744
0.79125 | 3.76493 | 1.1061 | 3.76323 | 1.052 | 3.72889 | 2.847 | 3.77739
0.79266 | 3.76505 | 1.10729 | 3.7632 | 1.053 | 3.729 | 2.849 | 3.77736
0.79266 | 3.76511 | 1.10849 | 3.76318 | 1.054 | 3.72889 | 2.852 | 3.77738
0.79408 | 3.76514 | 1.1097 | 3.76328 | 1.055 | 3.72893 | 2.855 | 3.77747
0.79408 | 3.7653 | 1.1103 | 3.76331 | 1.056 | 3.72896 | 2.858 | 3.77744
0.79549 | 3.76531 | 1.11149 | 3.76331 | 1.057 | 3.72892 | 2.861 | 3.77751
0.79549 | 3.76545 | 1.11269 | 3.76331 | 1.058 | 3.72904 | 2.863 | 3.77745
0.79691 | 3.76552 | 1.11389 | 3.76331 | 1.059 | 3.7289 | 2.866 | 3.77741
0.79691 | 3.76555 | 1.11509 | 3.76334 | 1.06 | 3.72889 | 2.869 | 3.77747
0.79832 | 3.76571 | 1.11569 | 3.76332 | 1.061 | 3.72891 | 2.872 | 3.77746
0.79974 | 3.76572 | 1.11689 | 3.7634 | 1.062 | 3.72893 | 2.874 | 3.77749
0.79974 | 3.76572 | 1.11809 | 3.76347 | 1.063 | 3.72889 | 2.877 | 3.77741
0.80116 | 3.7658 | 1.1193 | 3.76348 | 1.064 | 3.72889 | 2.88 | 3.7775
0.80116 | 3.76592 | 1.12049 | 3.76351 | 1.065 | 3.7289 | 2.883 | 3.77747
0.80257 | 3.76592 | 1.12109 | 3.76352 | 1.066 | 3.72889 | 2.886 | 3.77756
0.80257 | 3.76602 | 1.12229 | 3.76353 | 1.067 | 3.72889 | 2.888 | 3.77756
0.80399 | 3.76613 | 1.12349 | 3.76352 | 1.068 | 3.72889 | 2.891 | 3.77759
0.80399 | 3.76613 | 1.12469 | 3.76352 | 1.069 | 3.72889 | 2.894 | 3.7776
0.8054 | 3.76618 | 1.12589 | 3.76352 | 1.07 | 3.72889 | 2.897 | 3.77764
0.8054 | 3.76626 | 1.12649 | 3.76352 | 1.071 | 3.72889 | 2.899 | 3.77771
0.80682 | 3.76633 | 1.12769 | 3.76352 | 1.072 | 3.7289 | 2.902 | 3.77777
0.80823 | 3.76635 | 1.12889 | 3.76354 | 1.074 | 3.7289 | 2.905 | 3.77777
0.80823 | 3.7665 | 1.13009 | 3.76359 | 1.075 | 3.7289 | 2.908 | 3.77777
0.80965 | 3.76654 | 1.13129 | 3.76365 | 1.076 | 3.72881 | 2.911 | 3.77778
0.80965 | 3.76657 | 1.13189 | 3.76371 | 1.077 | 3.7289 | 2.913 | 3.77778
0.81106 | 3.76671 | 1.13308 | 3.76366 | 1.078 | 3.72888 | 2.916 | 3.77789
0.81106 | 3.76675 | 1.13429 | 3.76373 | 1.079 | 3.72891 | 2.919 | 3.77794
0.81248 | 3.76684 | 1.13549 | 3.76373 | 1.08 | 3.72891 | 2.922 | 3.77798
0.81248 | 3.76696 | 1.13668 | 3.76373 | 1.081 | 3.72891 | 2.924 | 3.77797
0.8139 | 3.76696 | 1.13728 | 3.76374 | 1.082 | 3.72891 | 2.927 | 3.77797
0.8139 | 3.76701 | 1.13849 | 3.76385 | 1.083 | 3.72891 | 2.93 | 3.77797
0.81531 | 3.76711 | 1.13969 | 3.76386 | 1.084 | 3.72903 | 2.933 | 3.77812
0.81673 | 3.76715 | 1.14088 | 3.76393 | 1.085 | 3.72906 | 2.936 | 3.77818
0.81673 | 3.76727 | 1.14208 | 3.76393 | 1.086 | 3.72911 | 2.938 | 3.7783
0.81814 | 3.76735 | 1.14268 | 3.76393 | 1.087 | 3.72911 | 2.941 | 3.77837
0.81814 | 3.76736 | 1.14389 | 3.76393 | 1.088 | 3.72922 | 2.944 | 3.77839
0.81956 | 3.76752 | 1.14509 | 3.76393 | 1.089 | 3.72932 | 2.947 | 3.77838
0.81956 | 3.76756 | 1.14628 | 3.76393 | 1.09 | 3.72935 | 2.949 | 3.77838
0.82097 | 3.76772 | 1.14748 | 3.764 | 1.091 | 3.72951 | 2.952 | 3.77839
0.82097 | 3.76777 | 1.14809 | 3.76402 | 1.092 | 3.72963 | 2.955 | 3.77839
0.82239 | 3.76779 | 1.14929 | 3.76407 | 1.093 | 3.72973 | 2.958 | 3.77839
0.82239 | 3.76796 | 1.15048 | 3.76414 | 1.094 | 3.72973 | 2.961 | 3.77839
0.8238 | 3.76797 | 1.15168 | 3.76413 | 1.095 | 3.72993 | 2.963 | 3.77846
0.82522 | 3.76798 | 1.15289 | 3.76414 | 1.096 | 3.72993 | 2.966 | 3.77847
0.82522 | 3.76815 | 1.15349 | 3.76414 | 1.097 | 3.72993 | 2.969 | 3.77858
0.82663 | 3.76818 | 1.15468 | 3.76414 | 1.098 | 3.72993 | 2.972 | 3.77858
0.82663 | 3.7682 | 1.15588 | 3.76414 | 1.099 | 3.72993 | 2.974 | 3.77859
0.82805 | 3.76835 | 1.15708 | 3.76422 | 1.1 | 3.72993 | 2.977 | 3.77859
0.82805 | 3.76839 | 1.15828 | 3.76428 | 1.101 | 3.72994 | 2.98 | 3.77864
0.82947 | 3.76856 | 1.15888 | 3.76434 | 1.102 | 3.73007 | 2.983 | 3.77878
0.82947 | 3.76858 | 1.16008 | 3.76433 | 1.103 | 3.73011 | 2.986 | 3.7788
0.83088 | 3.76876 | 1.16128 | 3.76433 | 1.104 | 3.73002 | 2.988 | 3.7788
0.8323 | 3.76879 | 1.16247 | 3.76433 | 1.105 | 3.73008 | 2.991 | 3.7788
0.8323 | 3.76884 | 1.16368 | 3.76436 | 1.106 | 3.73013 | 2.994 | 3.7789
0.83371 | 3.769 | 1.16428 | 3.76434 | 1.107 | 3.73005 | 2.997 | 3.7789
0.83371 | 3.769 | 1.16548 | 3.76449 | 1.108 | 3.73013 | 2.999 | 3.77898
0.83513 | 3.769 | 1.16667 | 3.7645 | 1.109 | 3.73009 | 3.002 | 3.77898
0.83513 | 3.76921 | 1.16788 | 3.76453 | 1.111 | 3.73013 | 3.005 | 3.77901
0.83654 | 3.76921 | 1.16908 | 3.76454 | 1.112 | 3.73013 | 3.008 | 3.77901
0.83654 | 3.76937 | 1.17028 | 3.76454 | 1.113 | 3.73013 | 3.011 | 3.77904
0.83796 | 3.76941 | 1.17088 | 3.76454 | 1.114 | 3.73009 | 3.013 | 3.77901
0.83796 | 3.76942 | 1.17207 | 3.7646 | 1.115 | 3.73006 | 3.016 | 3.77906
0.83937 | 3.76956 | 1.17328 | 3.76468 | 1.116 | 3.73013 | 3.019 | 3.77921
0.84079 | 3.76962 | 1.17448 | 3.76475 | 1.117 | 3.73013 | 3.022 | 3.77921
0.84079 | 3.76964 | 1.17567 | 3.76474 | 1.118 | 3.7301 | 3.024 | 3.77922
0.8422 | 3.76982 | 1.17627 | 3.76474 | 1.119 | 3.73014 | 3.027 | 3.77922
0.8422 | 3.76982 | 1.17748 | 3.76474 | 1.12 | 3.73014 | 3.03 | 3.77925
0.84362 | 3.76984 | 1.17868 | 3.76478 | 1.121 | 3.73008 | 3.033 | 3.77942
0.84362 | 3.77003 | 1.17987 | 3.76478 | 1.122 | 3.73013 | 3.036 | 3.77942
0.84504 | 3.77005 | 1.18107 | 3.76481 | 1.123 | 3.73007 | 3.038 | 3.77942
0.84504 | 3.77024 | 1.18167 | 3.76483 | 1.124 | 3.73013 | 3.041 | 3.77942
0.84645 | 3.77024 | 1.18288 | 3.76489 | 1.125 | 3.73012 | 3.044 | 3.7795
0.84645 | 3.77041 | 1.18407 | 3.76495 | 1.126 | 3.73013 | 3.047 | 3.77963
0.84787 | 3.77044 | 1.18527 | 3.76494 | 1.127 | 3.73013 | 3.049 | 3.77962
0.84928 | 3.77052 | 1.18647 | 3.76496 | 1.128 | 3.73013 | 3.052 | 3.77962
0.84928 | 3.77062 | 1.18708 | 3.76495 | 1.129 | 3.73003 | 3.055 | 3.77963
0.8507 | 3.77064 | 1.18827 | 3.76507 | 1.13 | 3.73011 | 3.058 | 3.77965
0.8507 | 3.7708 | 1.18947 | 3.76511 | 1.131 | 3.73008 | 3.061 | 3.7797
0.85211 | 3.77084 | 1.19067 | 3.76515 | 1.132 | 3.73008 | 3.063 | 3.77968
0.85211 | 3.77084 | 1.19188 | 3.76515 | 1.133 | 3.73008 | 3.066 | 3.77978
0.85353 | 3.77093 | 1.19247 | 3.76515 | 1.134 | 3.73012 | 3.069 | 3.77982
0.85353 | 3.77104 | 1.19367 | 3.76515 | 1.135 | 3.73003 | 3.072 | 3.77982
0.85494 | 3.77105 | 1.19487 | 3.76515 | 1.136 | 3.73 | 3.074 | 3.77984
0.85636 | 3.77121 | 1.19607 | 3.76516 | 1.137 | 3.73 | 3.077 | 3.77991
0.85636 | 3.77126 | 1.19727 | 3.76518 | 1.138 | 3.72999 | 3.08 | 3.77992
0.85777 | 3.77131 | 1.19787 | 3.76523 | 1.139 | 3.72994 | 3.083 | 3.77998
0.85777 | 3.77144 | 1.19907 | 3.76528 | 1.14 | 3.73 | 3.086 | 3.78002
0.85919 | 3.77145 | 1.20027 | 3.76532 | 1.141 | 3.73004 | 3.088 | 3.78002
0.85919 | 3.77163 | 1.20147 | 3.76535 | 1.142 | 3.73006 | 3.091 | 3.78007
0.86061 | 3.77166 | 1.20267 | 3.76535 | 1.143 | 3.73007 | 3.094 | 3.78015
0.86061 | 3.77186 | 1.20327 | 3.76535 | 1.144 | 3.73007 | 3.097 | 3.78023
0.86202 | 3.77186 | 1.20447 | 3.76539 | 1.145 | 3.73013 | 3.099 | 3.78023
0.86202 | 3.77206 | 1.20566 | 3.76543 | 1.146 | 3.73014 | 3.102 | 3.78023
0.86344 | 3.77206 | 1.20687 | 3.7655 | 1.148 | 3.73014 | 3.105 | 3.78028
0.86344 | 3.77213 | 1.20807 | 3.76555 | 1.149 | 3.73021 | 3.108 | 3.78043
0.86485 | 3.77226 | 1.20867 | 3.76556 | 1.15 | 3.73033 | 3.111 | 3.78042
0.86627 | 3.77231 | 1.20986 | 3.76556 | 1.151 | 3.73035 | 3.113 | 3.78042
0.86627 | 3.77247 | 1.21106 | 3.76556 | 1.152 | 3.73035 | 3.116 | 3.78042
0.86768 | 3.77247 | 1.21227 | 3.76569 | 1.153 | 3.73043 | 3.119 | 3.78042
0.86768 | 3.77258 | 1.21347 | 3.76571 | 1.154 | 3.73055 | 3.122 | 3.78042
0.8691 | 3.77266 | 1.21406 | 3.76577 | 1.155 | 3.73055 | 3.124 | 3.7806
0.8691 | 3.77272 | 1.21526 | 3.76576 | 1.156 | 3.73067 | 3.127 | 3.78062
0.87051 | 3.77286 | 1.21647 | 3.76576 | 1.157 | 3.73075 | 3.13 | 3.78062
0.87051 | 3.77294 | 1.21767 | 3.76576 | 1.158 | 3.73082 | 3.133 | 3.78062
0.87193 | 3.77306 | 1.21886 | 3.76583 | 1.159 | 3.73095 | 3.136 | 3.78073
0.87334 | 3.77307 | 1.21946 | 3.7658 | 1.16 | 3.73095 | 3.138 | 3.78077
0.87334 | 3.77325 | 1.22066 | 3.76595 | 1.161 | 3.73095 | 3.141 | 3.78082
0.87476 | 3.77327 | 1.22187 | 3.76592 | 1.162 | 3.73105 | 3.144 | 3.78082
0.87476 | 3.77335 | 1.22306 | 3.76596 | 1.163 | 3.73108 | 3.147 | 3.78082
0.87618 | 3.77348 | 1.22426 | 3.76596 | 1.164 | 3.73115 | 3.149 | 3.78082
0.87618 | 3.7735 | 1.22486 | 3.76597 | 1.165 | 3.73114 | 3.152 | 3.78082
0.87759 | 3.77362 | 1.22607 | 3.76597 | 1.166 | 3.73114 | 3.155 | 3.78089
0.87759 | 3.77368 | 1.22726 | 3.76604 | 1.167 | 3.73114 | 3.158 | 3.78103
0.87901 | 3.77376 | 1.22846 | 3.76612 | 1.168 | 3.73114 | 3.161 | 3.78103
0.87901 | 3.77388 | 1.22966 | 3.76616 | 1.169 | 3.73114 | 3.163 | 3.78103
0.88042 | 3.77388 | 1.23026 | 3.76612 | 1.17 | 3.73117 | 3.166 | 3.78114
0.88184 | 3.77407 | 1.23146 | 3.76616 | 1.171 | 3.73115 | 3.169 | 3.78123
0.88184 | 3.77409 | 1.23266 | 3.76616 | 1.172 | 3.73121 | 3.172 | 3.78123
0.88325 | 3.77423 | 1.23386 | 3.76616 | 1.173 | 3.73122 | 3.174 | 3.78124
0.88325 | 3.77429 | 1.23506 | 3.76616 | 1.174 | 3.73118 | 3.177 | 3.78124
0.88467 | 3.77433 | 1.23566 | 3.76619 | 1.175 | 3.73116 | 3.18 | 3.78124
0.88467 | 3.7745 | 1.23686 | 3.76621 | 1.176 | 3.73118 | 3.183 | 3.78124
0.88608 | 3.7745 | 1.23806 | 3.76634 | 1.177 | 3.7312 | 3.186 | 3.78128
0.88608 | 3.77462 | 1.23926 | 3.76637 | 1.178 | 3.73127 | 3.188 | 3.78143
0.8875 | 3.7747 | 1.24046 | 3.76637 | 1.179 | 3.73133 | 3.191 | 3.78143
0.8875 | 3.77489 | 1.24106 | 3.76638 | 1.18 | 3.73125 | 3.194 | 3.78143
0.88891 | 3.77498 | 1.24226 | 3.76638 | 1.181 | 3.73132 | 3.197 | 3.78144
0.89033 | 3.77511 | 1.24346 | 3.76638 | 1.182 | 3.73132 | 3.199 | 3.78152
0.89033 | 3.7753 | 1.24465 | 3.76638 | 1.183 | 3.73128 | 3.202 | 3.78159
0.89175 | 3.77531 | 1.24586 | 3.76643 | 1.185 | 3.73134 | 3.205 | 3.78163
0.89175 | 3.77535 | 1.24646 | 3.76658 | 1.186 | 3.73134 | 3.208 | 3.78165
0.89316 | 3.77552 | 1.24766 | 3.76656 | 1.187 | 3.7313 | 3.211 | 3.78165
0.89316 | 3.77554 | 1.24885 | 3.76656 | 1.188 | 3.7313 | 3.213 | 3.78165
0.89458 | 3.77568 | 1.25006 | 3.76659 | 1.189 | 3.73134 | 3.216 | 3.78165
0.89458 | 3.77573 | 1.25126 | 3.76659 | 1.19 | 3.73131 | 3.219 | 3.78168
0.89599 | 3.77581 | 1.25186 | 3.76659 | 1.191 | 3.73132 | 3.222 | 3.78175
0.89599 | 3.77593 | 1.25305 | 3.76672 | 1.192 | 3.73135 | 3.224 | 3.78182
0.89741 | 3.77593 | 1.25425 | 3.76679 | 1.193 | 3.73128 | 3.227 | 3.78185
0.89882 | 3.77608 | 1.25546 | 3.76679 | 1.194 | 3.7313 | 3.23 | 3.78174
0.89882 | 3.77614 | 1.25665 | 3.76679 | 1.195 | 3.73129 | 3.233 | 3.78185
0.90024 | 3.77625 | 1.25725 | 3.76679 | 1.196 | 3.73134 | 3.236 | 3.78185
0.90024 | 3.77634 | 1.25845 | 3.76697 | 1.197 | 3.73122 | 3.238 | 3.78185
0.90165 | 3.7764 | 1.25966 | 3.76699 | 1.198 | 3.73127 | 3.241 | 3.78185
0.90165 | 3.77654 | 1.26085 | 3.76697 | 1.199 | 3.73117 | 3.244 | 3.78185
0.90307 | 3.77654 | 1.26205 | 3.76699 | 1.2 | 3.73127 | 3.247 | 3.78189
0.90307 | 3.77662 | 1.26265 | 3.76699 | 1.201 | 3.7312 | 3.249 | 3.78198
0.90449 | 3.77674 | 1.26385 | 3.76701 | 1.202 | 3.7312 | 3.252 | 3.78197
0.90449 | 3.77683 | 1.26505 | 3.76701 | 1.203 | 3.73124 | 3.255 | 3.78205
0.9059 | 3.77695 | 1.26625 | 3.76718 | 1.204 | 3.73127 | 3.258 | 3.78205
0.90732 | 3.77695 | 1.26745 | 3.7672 | 1.205 | 3.73115 | 3.261 | 3.78212
0.90732 | 3.77715 | 1.26805 | 3.7672 | 1.206 | 3.73113 | 3.263 | 3.78221
0.90873 | 3.7772 | 1.26925 | 3.7672 | 1.207 | 3.73114 | 3.266 | 3.78226
0.90873 | 3.77736 | 1.27045 | 3.76722 | 1.208 | 3.73114 | 3.269 | 3.78227
0.91015 | 3.77737 | 1.27165 | 3.76726 | 1.209 | 3.73114 | 3.272 | 3.78227
0.91015 | 3.77756 | 1.27285 | 3.76739 | 1.21 | 3.73114 | 3.274 | 3.78228
0.91156 | 3.77757 | 1.27404 | 3.76736 | 1.211 | 3.73114 | 3.277 | 3.78233
0.91156 | 3.77775 | 1.27465 | 3.7674 | 1.212 | 3.73115 | 3.28 | 3.78229
0.91298 | 3.77778 | 1.27585 | 3.7674 | 1.213 | 3.73115 | 3.283 | 3.78239
0.91439 | 3.77787 | 1.27705 | 3.76741 | 1.214 | 3.73116 | 3.286 | 3.78243
0.91439 | 3.77797 | 1.27824 | 3.76745 | 1.215 | 3.73116 | 3.288 | 3.78246
0.91581 | 3.77798 | 1.27945 | 3.76757 | 1.216 | 3.73116 | 3.291 | 3.78246
0.91581 | 3.77817 | 1.28005 | 3.76759 | 1.217 | 3.73115 | 3.294 | 3.78251
0.91722 | 3.77829 | 1.28125 | 3.7676 | 1.218 | 3.73124 | 3.297 | 3.78262
0.91722 | 3.77839 | 1.28244 | 3.7676 | 1.219 | 3.73131 | 3.299 | 3.78266
0.91864 | 3.77854 | 1.28364 | 3.76761 | 1.22 | 3.73135 | 3.302 | 3.78266
0.91864 | 3.77858 | 1.28485 | 3.76761 | 1.222 | 3.73136 | 3.305 | 3.78281
0.92006 | 3.77878 | 1.28545 | 3.76769 | 1.223 | 3.73146 | 3.308 | 3.78286
0.92006 | 3.77878 | 1.28664 | 3.7677 | 1.224 | 3.73146 | 3.311 | 3.78286
0.92147 | 3.77892 | 1.28784 | 3.76781 | 1.225 | 3.73156 | 3.313 | 3.78286
0.92289 | 3.77899 | 1.28905 | 3.76781 | 1.226 | 3.73161 | 3.316 | 3.78286
0.92289 | 3.77909 | 1.29025 | 3.76785 | 1.227 | 3.73168 | 3.319 | 3.78286
0.9243 | 3.77919 | 1.29084 | 3.76786 | 1.228 | 3.73176 | 3.322 | 3.78286
0.9243 | 3.77924 | 1.29204 | 3.76795 | 1.229 | 3.73176 | 3.324 | 3.78286
0.92572 | 3.77938 | 1.29324 | 3.76798 | 1.23 | 3.73188 | 3.327 | 3.78286
0.92572 | 3.77939 | 1.29445 | 3.76801 | 1.231 | 3.73189 | 3.33 | 3.78286
0.92713 | 3.7796 | 1.29564 | 3.76801 | 1.232 | 3.73196 | 3.333 | 3.78286
0.92713 | 3.7796 | 1.29624 | 3.76808 | 1.233 | 3.73196 | 3.336 | 3.78286
0.92855 | 3.77971 | 1.29744 | 3.76814 | 1.234 | 3.73196 | 3.338 | 3.78286
0.92996 | 3.7798 | 1.29865 | 3.76821 | 1.235 | 3.73196 | 3.341 | 3.78296
0.92996 | 3.7799 | 1.29984 | 3.76821 | 1.236 | 3.73196 | 3.344 | 3.78303
0.93138 | 3.78 | 1.30044 | 3.76821 | 1.237 | 3.73196 | 3.347 | 3.78308
0.93138 | 3.78014 | 1.30164 | 3.76825 | 1.238 | 3.73198 | 3.349 | 3.78306
0.93279 | 3.7802 | 1.30284 | 3.76821 | 1.239 | 3.73209 | 3.352 | 3.78314
0.93279 | 3.7803 | 1.30404 | 3.76834 | 1.24 | 3.73209 | 3.355 | 3.78326
0.93421 | 3.7804 | 1.30524 | 3.76842 | 1.241 | 3.73205 | 3.358 | 3.78326
0.93421 | 3.78057 | 1.30584 | 3.76842 | 1.242 | 3.73217 | 3.361 | 3.78326
0.93563 | 3.7806 | 1.30704 | 3.76842 | 1.243 | 3.73216 | 3.363 | 3.78337
0.93563 | 3.78069 | 1.30824 | 3.76842 | 1.244 | 3.73217 | 3.366 | 3.78346
0.93704 | 3.78081 | 1.30944 | 3.76849 | 1.245 | 3.73217 | 3.369 | 3.78346
0.93846 | 3.78082 | 1.31064 | 3.76857 | 1.246 | 3.73216 | 3.372 | 3.78346
0.93846 | 3.78101 | 1.31124 | 3.76861 | 1.247 | 3.73216 | 3.374 | 3.78355
0.93987 | 3.78104 | 1.31243 | 3.76862 | 1.248 | 3.73217 | 3.377 | 3.7836
0.93987 | 3.78121 | 1.31364 | 3.76864 | 1.249 | 3.73217 | 3.38 | 3.78366
0.94129 | 3.78127 | 1.31484 | 3.76862 | 1.25 | 3.73216 | 3.383 | 3.78365
0.94129 | 3.78142 | 1.31604 | 3.76882 | 1.251 | 3.73217 | 3.386 | 3.78367
0.9427 | 3.78152 | 1.31663 | 3.76883 | 1.252 | 3.73217 | 3.388 | 3.78367
0.9427 | 3.78163 | 1.31783 | 3.76883 | 1.253 | 3.73217 | 3.391 | 3.78367
0.94412 | 3.78183 | 1.31904 | 3.76893 | 1.254 | 3.73216 | 3.394 | 3.78369
0.94412 | 3.78183 | 1.32024 | 3.769 | 1.255 | 3.73217 | 3.397 | 3.78375
0.94553 | 3.78199 | 1.32143 | 3.76899 | 1.256 | 3.73217 | 3.399 | 3.78387
0.94695 | 3.78207 | 1.32263 | 3.76903 | 1.257 | 3.73217 | 3.402 | 3.78387
0.94695 | 3.78224 | 1.32324 | 3.76903 | 1.259 | 3.73217 | 3.405 | 3.78388
0.94836 | 3.78226 | 1.32444 | 3.76903 | 1.26 | 3.73217 | 3.408 | 3.78388
0.94836 | 3.78241 | 1.32563 | 3.76915 | 1.261 | 3.73218 | 3.411 | 3.78395
0.94978 | 3.78245 | 1.32683 | 3.76923 | 1.262 | 3.73218 | 3.413 | 3.78401
0.94978 | 3.78263 | 1.32804 | 3.76923 | 1.263 | 3.73218 | 3.416 | 3.78409
0.9512 | 3.78266 | 1.32864 | 3.76922 | 1.264 | 3.73218 | 3.419 | 3.78409
0.9512 | 3.78281 | 1.32983 | 3.76929 | 1.265 | 3.73218 | 3.422 | 3.78409
0.95261 | 3.78287 | 1.33103 | 3.76938 | 1.266 | 3.73218 | 3.424 | 3.78409
0.95403 | 3.78299 | 1.33223 | 3.76943 | 1.267 | 3.73218 | 3.427 | 3.78417
0.95403 | 3.78307 | 1.33343 | 3.76943 | 1.268 | 3.73218 | 3.43 | 3.78426
0.95544 | 3.7831 | 1.33403 | 3.76946 | 1.269 | 3.73218 | 3.433 | 3.78425
0.95544 | 3.78327 | 1.33523 | 3.76949 | 1.27 | 3.73218 | 3.436 | 3.78428
0.95686 | 3.78336 | 1.33643 | 3.76961 | 1.271 | 3.73218 | 3.438 | 3.78429
0.95686 | 3.78347 | 1.33763 | 3.76961 | 1.272 | 3.73217 | 3.441 | 3.78429
0.95827 | 3.78348 | 1.33883 | 3.76964 | 1.273 | 3.73217 | 3.444 | 3.78439
0.95827 | 3.78367 | 1.33943 | 3.76964 | 1.274 | 3.73217 | 3.447 | 3.78439
0.95969 | 3.78368 | 1.34063 | 3.76968 | 1.275 | 3.73217 | 3.449 | 3.7844
0.95969 | 3.78387 | 1.34183 | 3.76972 | 1.276 | 3.73216 | 3.452 | 3.7845
0.9611 | 3.78389 | 1.34303 | 3.76982 | 1.277 | 3.73216 | 3.455 | 3.7845
0.96252 | 3.78409 | 1.34423 | 3.76985 | 1.278 | 3.73216 | 3.458 | 3.78449
0.96252 | 3.7841 | 1.34483 | 3.76985 | 1.279 | 3.73216 | 3.461 | 3.78449
0.96393 | 3.78429 | 1.34603 | 3.77 | 1.28 | 3.73216 | 3.463 | 3.78451
0.96393 | 3.7844 | 1.34723 | 3.76999 | 1.281 | 3.73217 | 3.466 | 3.78449
0.96535 | 3.7845 | 1.34843 | 3.77005 | 1.282 | 3.73217 | 3.469 | 3.78452
0.96535 | 3.78459 | 1.34963 | 3.77005 | 1.283 | 3.73217 | 3.472 | 3.78452
0.96677 | 3.7847 | 1.35023 | 3.77005 | 1.284 | 3.73217 | 3.474 | 3.78452
0.96677 | 3.78489 | 1.35142 | 3.77006 | 1.285 | 3.73217 | 3.477 | 3.78469
0.96818 | 3.78498 | 1.35263 | 3.77014 | 1.286 | 3.73218 | 3.48 | 3.7847
0.9696 | 3.78507 | 1.35383 | 3.77019 | 1.287 | 3.73222 | 3.483 | 3.78475
0.9696 | 3.78517 | 1.35502 | 3.77025 | 1.288 | 3.73225 | 3.486 | 3.78483
0.97101 | 3.78531 | 1.35562 | 3.77025 | 1.289 | 3.73228 | 3.488 | 3.7849
0.97101 | 3.78536 | 1.35683 | 3.7703 | 1.29 | 3.73231 | 3.491 | 3.7849
0.97243 | 3.78552 | 1.35803 | 3.77033 | 1.291 | 3.73238 | 3.494 | 3.7849
0.97243 | 3.78552 | 1.35922 | 3.77046 | 1.292 | 3.73238 | 3.497 | 3.78491
0.97384 | 3.78572 | 1.36042 | 3.77046 | 1.293 | 3.73238 | 3.499 | 3.78491
0.97384 | 3.78577 | 1.36102 | 3.77046 | 1.294 | 3.73256 | 3.502 | 3.78511
0.97526 | 3.78593 | 1.36223 | 3.77046 | 1.296 | 3.73259 | 3.505 | 3.78511
0.97667 | 3.78597 | 1.36342 | 3.77051 | 1.297 | 3.73265 | 3.508 | 3.78511
0.97667 | 3.78613 | 1.36462 | 3.77053 | 1.298 | 3.73272 | 3.511 | 3.78514
0.97809 | 3.78629 | 1.36582 | 3.77064 | 1.299 | 3.73278 | 3.513 | 3.78514
0.97809 | 3.78634 | 1.36643 | 3.77066 | 1.3 | 3.73281 | 3.516 | 3.78524
0.9795 | 3.7864 | 1.36763 | 3.77066 | 1.301 | 3.73295 | 3.519 | 3.78531
0.9795 | 3.78654 | 1.36882 | 3.77066 | 1.302 | 3.73299 | 3.522 | 3.78531
0.98092 | 3.78673 | 1.37002 | 3.7707 | 1.303 | 3.73299 | 3.524 | 3.78531
0.98092 | 3.78674 | 1.37122 | 3.77071 | 1.304 | 3.73299 | 3.527 | 3.78531
0.98234 | 3.78695 | 1.37183 | 3.77084 | 1.305 | 3.73311 | 3.53 | 3.78546
0.98234 | 3.78695 | 1.37302 | 3.77077 | 1.306 | 3.73319 | 3.533 | 3.78552
0.98375 | 3.78715 | 1.37422 | 3.77081 | 1.307 | 3.73319 | 3.536 | 3.78551
0.98517 | 3.78718 | 1.37542 | 3.77087 | 1.308 | 3.73319 | 3.538 | 3.78551
0.98517 | 3.78735 | 1.37662 | 3.77087 | 1.309 | 3.73321 | 3.541 | 3.78551
0.98658 | 3.78741 | 1.37722 | 3.77089 | 1.31 | 3.7332 | 3.544 | 3.78551
0.98658 | 3.78754 | 1.37842 | 3.77087 | 1.311 | 3.73319 | 3.547 | 3.78551
0.988 | 3.78761 | 1.37962 | 3.77107 | 1.312 | 3.73329 | 3.549 | 3.78551
0.988 | 3.78775 | 1.38081 | 3.77107 | 1.313 | 3.73332 | 3.552 | 3.78554
0.98941 | 3.78795 | 1.38202 | 3.77107 | 1.314 | 3.73326 | 3.555 | 3.78571
0.98941 | 3.78809 | 1.38262 | 3.77108 | 1.315 | 3.73328 | 3.558 | 3.78572
0.99083 | 3.78816 | 1.38382 | 3.77116 | 1.316 | 3.73338 | 3.561 | 3.78566
0.99083 | 3.78837 | 1.38501 | 3.77128 | 1.317 | 3.73338 | 3.563 | 3.78571
0.99224 | 3.78845 | 1.38622 | 3.77128 | 1.318 | 3.73338 | 3.566 | 3.78571
0.99366 | 3.78857 | 1.38742 | 3.77128 | 1.319 | 3.73338 | 3.569 | 3.78571
0.99366 | 3.78867 | 1.38802 | 3.77129 | 1.32 | 3.73338 | 3.572 | 3.78577
0.99508 | 3.78877 | 1.38921 | 3.77138 | 1.321 | 3.73338 | 3.574 | 3.78586
0.99508 | 3.78891 | 1.39041 | 3.77148 | 1.322 | 3.73338 | 3.577 | 3.78591
0.99649 | 3.78907 | 1.39162 | 3.77148 | 1.323 | 3.73339 | 3.58 | 3.78592
0.99649 | 3.78918 | 1.39282 | 3.77148 | 1.324 | 3.73339 | 3.583 | 3.78592
0.99791 | 3.78931 | 1.39342 | 3.7715 | 1.325 | 3.73339 | 3.586 | 3.78592
0.99791 | 3.78939 | 1.39461 | 3.77165 | 1.326 | 3.73339 | 3.588 | 3.78592
0.99932 | 3.78959 | 1.39582 | 3.77168 | 1.327 | 3.73339 | 3.591 | 3.78603
0.99932 | 3.78959 | 1.39702 | 3.77168 | 1.328 | 3.73339 | 3.594 | 3.7861
1.00074 | 3.7898 | 1.39821 | 3.77175 | 1.329 | 3.73339 | 3.597 | 3.78612
1.00215 | 3.78979 | 1.39881 | 3.77184 | 1.33 | 3.73339 | 3.599 | 3.78611
1.00215 | 3.79 | 1.40001 | 3.77189 | 1.331 | 3.73339 | 3.602 | 3.78611
1.00357 | 3.79 | 1.40122 | 3.77189 | 1.333 | 3.73339 | 3.605 | 3.78613
1.00357 | 3.7902 | 1.40241 | 3.77202 | 1.334 | 3.73339 | 3.608 | 3.78629
1.00498 | 3.79027 | 1.40361 | 3.7721 | 1.335 | 3.73339 | 3.611 | 3.78632
1.00498 | 3.7904 | 1.40421 | 3.77207 | 1.336 | 3.73339 | 3.613 | 3.78632
1.0064 | 3.7905 | 1.40542 | 3.77221 | 1.337 | 3.73339 | 3.616 | 3.78632
1.0064 | 3.79061 | 1.40661 | 3.77223 | 1.338 | 3.73339 | 3.619 | 3.78635
1.00781 | 3.79081 | 1.40781 | 3.7723 | 1.339 | 3.73339 | 3.622 | 3.78643
1.00781 | 3.79081 | 1.40901 | 3.7723 | 1.34 | 3.73339 | 3.624 | 3.78652
1.00923 | 3.79102 | 1.40961 | 3.77233 | 1.341 | 3.73337 | 3.627 | 3.78653
1.01065 | 3.79108 | 1.41081 | 3.7724 | 1.342 | 3.73338 | 3.63 | 3.78653
1.01065 | 3.79122 | 1.41201 | 3.77251 | 1.343 | 3.73339 | 3.633 | 3.78656
1.01206 | 3.79143 | 1.41321 | 3.77251 | 1.344 | 3.73337 | 3.636 | 3.78672
1.01206 | 3.79162 | 1.41441 | 3.77251 | 1.345 | 3.73339 | 3.638 | 3.78668
1.01348 | 3.79163 | 1.41501 | 3.77254 | 1.346 | 3.73335 | 3.641 | 3.78673
1.01348 | 3.79181 | 1.41621 | 3.77268 | 1.347 | 3.73339 | 3.644 | 3.78673
1.01489 | 3.79191 | 1.41741 | 3.77271 | 1.348 | 3.73332 | 3.647 | 3.78674
1.01489 | 3.79204 | 1.41861 | 3.77271 | 1.349 | 3.73335 | 3.649 | 3.7869
1.01631 | 3.7921 | 1.41981 | 3.77274 | 1.35 | 3.73329 | 3.652 | 3.78694
1.01772 | 3.79225 | 1.42041 | 3.77277 | 1.351 | 3.73325 | 3.655 | 3.78694
1.01772 | 3.79234 | 1.42161 | 3.7729 | 1.352 | 3.73323 | 3.658 | 3.78694
1.01914 | 3.79245 | 1.42281 | 3.77292 | 1.353 | 3.73324 | 3.661 | 3.78699
1.01914 | 3.79263 | 1.424 | 3.77292 | 1.354 | 3.73324 | 3.663 | 3.78707
1.02055 | 3.79271 | 1.42521 | 3.77293 | 1.355 | 3.73326 | 3.666 | 3.78714
1.02055 | 3.79286 | 1.42581 | 3.77311 | 1.356 | 3.73336 | 3.669 | 3.78714
1.02197 | 3.79296 | 1.42701 | 3.77312 | 1.357 | 3.73332 | 3.672 | 3.7871
1.02197 | 3.79307 | 1.4282 | 3.77312 | 1.358 | 3.73341 | 3.674 | 3.78713
1.02338 | 3.79327 | 1.4294 | 3.77316 | 1.359 | 3.73341 | 3.677 | 3.78715
1.0248 | 3.79327 | 1.43061 | 3.77326 | 1.36 | 3.73341 | 3.68 | 3.78715
1.0248 | 3.79348 | 1.43121 | 3.77332 | 1.361 | 3.73341 | 3.683 | 3.78714
1.02622 | 3.79356 | 1.4324 | 3.77333 | 1.362 | 3.73341 | 3.686 | 3.78728
1.02622 | 3.79376 | 1.4336 | 3.77332 | 1.363 | 3.73357 | 3.688 | 3.78724
1.02763 | 3.79388 | 1.43481 | 3.77342 | 1.364 | 3.73361 | 3.691 | 3.78735
1.02763 | 3.79397 | 1.43601 | 3.77353 | 1.365 | 3.7336 | 3.694 | 3.78735
1.02905 | 3.79409 | 1.4366 | 3.77353 | 1.366 | 3.73363 | 3.697 | 3.78735
1.02905 | 3.7943 | 1.4378 | 3.77353 | 1.367 | 3.73375 | 3.699 | 3.78735
1.03046 | 3.79432 | 1.439 | 3.77357 | 1.368 | 3.7338 | 3.702 | 3.78735
1.03046 | 3.7945 | 1.44021 | 3.77368 | 1.37 | 3.73381 | 3.705 | 3.78735
1.03188 | 3.7947 | 1.4414 | 3.77371 | 1.371 | 3.73396 | 3.708 | 3.78742
1.03329 | 3.79488 | 1.442 | 3.77373 | 1.372 | 3.73401 | 3.711 | 3.78754
1.03329 | 3.7949 | 1.4432 | 3.77373 | 1.373 | 3.73401 | 3.713 | 3.78755
1.03471 | 3.7951 | 1.44441 | 3.77373 | 1.374 | 3.73401 | 3.716 | 3.78755
1.03471 | 3.79516 | 1.4456 | 3.77373 | 1.375 | 3.73405 | 3.719 | 3.78755
1.03612 | 3.79531 | 1.4468 | 3.77382 | 1.376 | 3.73403 | 3.722 | 3.78761
1.03612 | 3.79552 | 1.4474 | 3.77384 | 1.377 | 3.73414 | 3.724 | 3.78774
1.03754 | 3.79552 | 1.4486 | 3.77393 | 1.378 | 3.73416 | 3.727 | 3.78776
1.03754 | 3.79572 | 1.4498 | 3.77393 | 1.379 | 3.73421 | 3.73 | 3.78776
1.03895 | 3.79589 | 1.451 | 3.77393 | 1.38 | 3.73421 | 3.733 | 3.78795
1.03895 | 3.79593 | 1.4522 | 3.77394 | 1.381 | 3.73421 | 3.736 | 3.78795
1.04037 | 3.79613 | 1.4528 | 3.77411 | 1.382 | 3.73421 | 3.738 | 3.78798
1.04179 | 3.79633 | 1.454 | 3.77413 | 1.383 | 3.73421 | 3.741 | 3.78807
1.04179 | 3.79646 | 1.4552 | 3.77414 | 1.384 | 3.73426 | 3.744 | 3.78813
1.0432 | 3.79653 | 1.4564 | 3.77414 | 1.385 | 3.73433 | 3.747 | 3.78816
1.0432 | 3.79672 | 1.4576 | 3.77414 | 1.386 | 3.73428 | 3.749 | 3.78816
1.04462 | 3.79677 | 1.45819 | 3.77417 | 1.387 | 3.73434 | 3.752 | 3.78831
1.04462 | 3.79694 | 1.4594 | 3.77433 | 1.388 | 3.73441 | 3.755 | 3.78836
1.04603 | 3.79709 | 1.4606 | 3.77433 | 1.389 | 3.73429 | 3.758 | 3.78836
1.04603 | 3.79723 | 1.4618 | 3.77435 | 1.39 | 3.7344 | 3.761 | 3.78836
1.04745 | 3.79735 | 1.46299 | 3.77433 | 1.391 | 3.73441 | 3.763 | 3.78836
1.04745 | 3.79746 | 1.4636 | 3.77447 | 1.392 | 3.7344 | 3.766 | 3.78836
1.04886 | 3.79755 | 1.4648 | 3.77447 | 1.393 | 3.73441 | 3.769 | 3.78836
1.05028 | 3.79775 | 1.466 | 3.77454 | 1.394 | 3.73441 | 3.772 | 3.78839
1.05028 | 3.79789 | 1.46719 | 3.77454 | 1.395 | 3.73441 | 3.774 | 3.78856
1.05169 | 3.79803 | 1.4684 | 3.77454 | 1.396 | 3.73441 | 3.777 | 3.78856
1.05169 | 3.79815 | 1.469 | 3.77472 | 1.397 | 3.73441 | 3.78 | 3.78856
1.05311 | 3.79836 | 1.4702 | 3.77475 | 1.398 | 3.73441 | 3.783 | 3.78856
1.05311 | 3.79849 | 1.47139 | 3.77475 | 1.399 | 3.73442 | 3.786 | 3.78856
1.05452 | 3.79859 | 1.47259 | 3.77475 | 1.4 | 3.73442 | 3.788 | 3.78856
1.05452 | 3.79877 | 1.4738 | 3.77494 | 1.401 | 3.7344 | 3.791 | 3.78859
1.05594 | 3.79892 | 1.4744 | 3.77495 | 1.402 | 3.73442 | 3.794 | 3.78863
1.05594 | 3.79897 | 1.47559 | 3.77492 | 1.403 | 3.73443 | 3.797 | 3.78862
1.05736 | 3.79898 | 1.47679 | 3.77496 | 1.404 | 3.73443 | 3.799 | 3.78868
1.05736 | 3.79918 | 1.47799 | 3.77505 | 1.405 | 3.73442 | 3.802 | 3.78876
1.05877 | 3.79921 | 1.47919 | 3.77507 | 1.407 | 3.73443 | 3.805 | 3.78877
1.05877 | 3.79938 | 1.47979 | 3.77515 | 1.408 | 3.73443 | 3.808 | 3.7888
1.06019 | 3.79959 | 1.48099 | 3.77526 | 1.409 | 3.73443 | 3.811 | 3.78878
1.06019 | 3.79972 | 1.48219 | 3.77534 | 1.41 | 3.73443 | 3.813 | 3.78878
1.0616 | 3.79979 | 1.48339 | 3.77536 | 1.411 | 3.73443 | 3.816 | 3.78893
1.0616 | 3.79998 | 1.48459 | 3.77539 | 1.412 | 3.73443 | 3.819 | 3.78886
1.06302 | 3.8 | 1.48519 | 3.77556 | 1.413 | 3.73442 | 3.822 | 3.78889
1.06302 | 3.8002 | 1.48639 | 3.77556 | 1.414 | 3.73442 | 3.824 | 3.78886
1.06443 | 3.80041 | 1.48759 | 3.77556 | 1.415 | 3.73443 | 3.827 | 3.78894
1.06585 | 3.80043 | 1.48879 | 3.77558 | 1.416 | 3.73443 | 3.83 | 3.78897
1.06585 | 3.80061 | 1.48999 | 3.77574 | 1.417 | 3.73443 | 3.833 | 3.78897
1.06726 | 3.80081 | 1.49059 | 3.77575 | 1.418 | 3.73443 | 3.836 | 3.78897
1.06726 | 3.80099 | 1.49179 | 3.77577 | 1.419 | 3.73443 | 3.838 | 3.78905
1.06868 | 3.80114 | 1.49299 | 3.77577 | 1.42 | 3.73444 | 3.841 | 3.7891
1.06868 | 3.80135 | 1.49419 | 3.77578 | 1.421 | 3.73443 | 3.844 | 3.78918
1.0701 | 3.80144 | 1.49539 | 3.77597 | 1.422 | 3.73444 | 3.847 | 3.78918
1.0701 | 3.80162 | 1.49599 | 3.77596 | 1.423 | 3.73443 | 3.849 | 3.78918
1.07151 | 3.80164 | 1.49718 | 3.77597 | 1.424 | 3.73444 | 3.852 | 3.78919
1.07151 | 3.80184 | 1.49839 | 3.77597 | 1.425 | 3.73444 | 3.855 | 3.78932
1.07293 | 3.80204 | 1.49959 | 3.77604 | 1.426 | 3.73443 | 3.858 | 3.78938
1.07434 | 3.80223 | 1.50078 | 3.77614 | 1.427 | 3.73442 | 3.861 | 3.78939
1.07434 | 3.80228 | 1.50138 | 3.77618 | 1.428 | 3.73444 | 3.863 | 3.78943
1.07576 | 3.80245 | 1.50259 | 3.77618 | 1.429 | 3.73444 | 3.866 | 3.78953
1.07576 | 3.80266 | 1.50379 | 3.77618 | 1.43 | 3.73449 | 3.869 | 3.78948
1.07717 | 3.80276 | 1.50498 | 3.77627 | 1.431 | 3.73444 | 3.872 | 3.78959
1.07717 | 3.80286 | 1.50618 | 3.77638 | 1.432 | 3.73456 | 3.874 | 3.78959
1.07859 | 3.80306 | 1.50678 | 3.77638 | 1.433 | 3.73463 | 3.877 | 3.78959
1.07859 | 3.80327 | 1.50799 | 3.77638 | 1.434 | 3.73463 | 3.88 | 3.78959
1.08 | 3.80336 | 1.50918 | 3.77638 | 1.435 | 3.73462 | 3.883 | 3.78959
1.08142 | 3.80352 | 1.51038 | 3.77646 | 1.436 | 3.73463 | 3.886 | 3.78959
1.08142 | 3.80367 | 1.51158 | 3.77656 | 1.437 | 3.73462 | 3.888 | 3.78963
1.08283 | 3.80386 | 1.51219 | 3.77658 | 1.438 | 3.7348 | 3.891 | 3.78975
1.08283 | 3.80391 | 1.51338 | 3.77658 | 1.439 | 3.73482 | 3.894 | 3.78979
1.08425 | 3.80408 | 1.51458 | 3.77669 | 1.44 | 3.73482 | 3.897 | 3.78979
1.08425 | 3.80428 | 1.51578 | 3.77666 | 1.441 | 3.73485 | 3.899 | 3.78979
1.08567 | 3.80449 | 1.51699 | 3.77675 | 1.442 | 3.73503 | 3.902 | 3.7898
1.08567 | 3.80465 | 1.51758 | 3.77679 | 1.444 | 3.73503 | 3.905 | 3.78979
1.08708 | 3.80478 | 1.51878 | 3.77679 | 1.445 | 3.73503 | 3.908 | 3.78999
1.08708 | 3.8049 | 1.51998 | 3.77679 | 1.446 | 3.73507 | 3.911 | 3.78999
1.0885 | 3.8051 | 1.52118 | 3.77694 | 1.447 | 3.73523 | 3.913 | 3.78999
1.08991 | 3.8052 | 1.52238 | 3.777 | 1.448 | 3.73523 | 3.916 | 3.78999
1.08991 | 3.80534 | 1.52298 | 3.777 | 1.449 | 3.73523 | 3.919 | 3.79003
1.09133 | 3.80554 | 1.52418 | 3.777 | 1.45 | 3.73523 | 3.922 | 3.79011
1.09133 | 3.80572 | 1.52538 | 3.77708 | 1.451 | 3.73526 | 3.924 | 3.7902
1.09274 | 3.80592 | 1.52657 | 3.7772 | 1.452 | 3.73531 | 3.927 | 3.7902
1.09274 | 3.80596 | 1.52778 | 3.7772 | 1.453 | 3.73529 | 3.93 | 3.7902
1.09416 | 3.80612 | 1.52838 | 3.77723 | 1.454 | 3.73533 | 3.933 | 3.7902
1.09416 | 3.80633 | 1.52958 | 3.77725 | 1.455 | 3.73535 | 3.936 | 3.79035
1.09557 | 3.80653 | 1.53077 | 3.7774 | 1.456 | 3.73539 | 3.938 | 3.79038
1.09557 | 3.80662 | 1.53198 | 3.7774 | 1.457 | 3.73543 | 3.941 | 3.7904
1.09699 | 3.80673 | 1.53318 | 3.77741 | 1.458 | 3.73543 | 3.944 | 3.7904
1.0984 | 3.80694 | 1.53378 | 3.77742 | 1.459 | 3.73543 | 3.947 | 3.79046
1.0984 | 3.80713 | 1.53497 | 3.77752 | 1.46 | 3.73543 | 3.949 | 3.79052
1.09982 | 3.80727 | 1.53617 | 3.77754 | 1.461 | 3.73543 | 3.952 | 3.79061
1.09982 | 3.80742 | 1.53738 | 3.77761 | 1.462 | 3.73543 | 3.955 | 3.79061
1.10124 | 3.80759 | 1.53858 | 3.77762 | 1.463 | 3.7355 | 3.958 | 3.79061
1.10124 | 3.80791 | 1.53917 | 3.77779 | 1.464 | 3.73543 | 3.961 | 3.79072
1.10265 | 3.80799 | 1.54037 | 3.77782 | 1.465 | 3.73542 | 3.963 | 3.79081
1.10265 | 3.80817 | 1.54158 | 3.77782 | 1.466 | 3.73543 | 3.966 | 3.79081
1.10407 | 3.80837 | 1.54278 | 3.77781 | 1.467 | 3.73543 | 3.969 | 3.79091
1.10548 | 3.80856 | 1.54397 | 3.77789 | 1.468 | 3.73543 | 3.972 | 3.79099
1.10548 | 3.80873 | 1.54457 | 3.77797 | 1.469 | 3.73547 | 3.974 | 3.79101
1.1069 | 3.80889 | 1.54577 | 3.77802 | 1.47 | 3.73545 | 3.977 | 3.79103
1.1069 | 3.80898 | 1.54698 | 3.77805 | 1.471 | 3.73553 | 3.98 | 3.79121
1.10831 | 3.80919 | 1.54817 | 3.77813 | 1.472 | 3.73546 | 3.983 | 3.79121
1.10831 | 3.80939 | 1.54937 | 3.77822 | 1.473 | 3.7355 | 3.986 | 3.79133
1.10973 | 3.80957 | 1.55057 | 3.77822 | 1.474 | 3.7355 | 3.988 | 3.79138
1.10973 | 3.80969 | 1.55118 | 3.77824 | 1.475 | 3.73553 | 3.991 | 3.79141
1.11114 | 3.80983 | 1.55237 | 3.77835 | 1.476 | 3.73548 | 3.994 | 3.79141
1.11114 | 3.81 | 1.55357 | 3.77843 | 1.477 | 3.73555 | 3.997 | 3.79151
1.11256 | 3.8102 | 1.55477 | 3.77843 | 1.478 | 3.73553 | 3.999 | 3.79155
1.11397 | 3.8104 | 1.55597 | 3.77856 | 1.479 | 3.73555 | 4.002 | 3.7916
1.11397 | 3.8106 | 1.55657 | 3.77863 | 1.481 | 3.73556 | 4.005 | 3.79162
1.11539 | 3.81079 | 1.55777 | 3.77863 | 1.482 | 3.73546 | 4.008 | 3.79162
1.11539 | 3.811 | 1.55897 | 3.77865 | 1.483 | 3.73548 | 4.011 | 3.79167
1.11681 | 3.81122 | 1.56017 | 3.77883 | 1.484 | 3.73552 | 4.013 | 3.79171
1.11681 | 3.81129 | 1.56137 | 3.77883 | 1.485 | 3.73543 | 4.016 | 3.79178
1.11822 | 3.81143 | 1.56197 | 3.77883 | 1.486 | 3.73546 | 4.019 | 3.79182
1.11822 | 3.81163 | 1.56317 | 3.77883 | 1.487 | 3.73543 | 4.022 | 3.79182
1.11964 | 3.81184 | 1.56437 | 3.7789 | 1.488 | 3.73545 | 4.024 | 3.79182
1.12105 | 3.81201 | 1.56557 | 3.77904 | 1.489 | 3.73543 | 4.027 | 3.79182
1.12105 | 3.81217 | 1.56677 | 3.77904 | 1.49 | 3.73543 | 4.03 | 3.79185
1.12247 | 3.81231 | 1.56737 | 3.77903 | 1.491 | 3.73543 | 4.033 | 3.79189
1.12247 | 3.81256 | 1.56857 | 3.77915 | 1.492 | 3.73544 | 4.036 | 3.79203
1.12388 | 3.81267 | 1.56976 | 3.77922 | 1.493 | 3.73544 | 4.038 | 3.79203
1.12388 | 3.81285 | 1.57097 | 3.77923 | 1.494 | 3.73544 | 4.041 | 3.79203
1.1253 | 3.81306 | 1.57217 | 3.77926 | 1.495 | 3.73544 | 4.044 | 3.79203
1.1253 | 3.81326 | 1.57277 | 3.77937 | 1.496 | 3.73545 | 4.047 | 3.79203
1.12671 | 3.81347 | 1.57396 | 3.77943 | 1.497 | 3.73545 | 4.049 | 3.79213
1.12671 | 3.81362 | 1.57517 | 3.77943 | 1.498 | 3.73545 | 4.052 | 3.79215
1.12813 | 3.81374 | 1.57637 | 3.77944 | 1.499 | 3.73545 | 4.055 | 3.79218
1.12954 | 3.81388 | 1.57756 | 3.77947 | 1.5 | 3.73544 | 4.058 | 3.79223
1.12954 | 3.81424 | 1.57816 | 3.7796 | 1.501 | 3.73544 | 4.061 | 3.79224
1.13096 | 3.81446 | 1.57936 | 3.77964 | 1.502 | 3.73547 | 4.063 | 3.79224
1.13096 | 3.81458 | 1.58057 | 3.77964 | 1.503 | 3.7355 | 4.066 | 3.79224
1.13238 | 3.81469 | 1.58176 | 3.7798 | 1.504 | 3.73561 | 4.069 | 3.79224
1.13238 | 3.81493 | 1.58296 | 3.77984 | 1.505 | 3.73564 | 4.072 | 3.79224
1.13379 | 3.81515 | 1.58356 | 3.77984 | 1.506 | 3.73565 | 4.074 | 3.79228
1.13379 | 3.81531 | 1.58476 | 3.77999 | 1.507 | 3.73565 | 4.077 | 3.79237
1.13521 | 3.8155 | 1.58596 | 3.78005 | 1.508 | 3.73578 | 4.08 | 3.79244
1.13662 | 3.81568 | 1.58716 | 3.78005 | 1.509 | 3.73585 | 4.083 | 3.79243
1.13662 | 3.81579 | 1.58836 | 3.78006 | 1.51 | 3.73585 | 4.086 | 3.79243
1.13804 | 3.81601 | 1.58896 | 3.78022 | 1.511 | 3.7359 | 4.088 | 3.79243
1.13804 | 3.81614 | 1.59017 | 3.78026 | 1.512 | 3.73605 | 4.091 | 3.79249
1.13945 | 3.81632 | 1.59136 | 3.78026 | 1.513 | 3.73605 | 4.094 | 3.79256
1.13945 | 3.81653 | 1.59256 | 3.78025 | 1.514 | 3.7362 | 4.097 | 3.79259
1.14087 | 3.81673 | 1.59376 | 3.78036 | 1.515 | 3.73619 | 4.099 | 3.79264
1.14087 | 3.81693 | 1.59436 | 3.78045 | 1.516 | 3.73626 | 4.102 | 3.7927
1.14228 | 3.81702 | 1.59556 | 3.78046 | 1.518 | 3.73625 | 4.105 | 3.79271
1.14228 | 3.81727 | 1.59676 | 3.78046 | 1.519 | 3.73631 | 4.108 | 3.79273
1.1437 | 3.8175 | 1.59796 | 3.78048 | 1.52 | 3.73636 | 4.111 | 3.79284
1.14511 | 3.81771 | 1.59915 | 3.78061 | 1.521 | 3.73639 | 4.113 | 3.79284
1.14511 | 3.8179 | 1.59976 | 3.78067 | 1.522 | 3.73645 | 4.116 | 3.79285
1.14653 | 3.8181 | 1.60096 | 3.78069 | 1.523 | 3.73645 | 4.119 | 3.79285
1.14653 | 3.81836 | 1.60216 | 3.78077 | 1.524 | 3.73645 | 4.122 | 3.79287
1.14795 | 3.81857 | 1.60335 | 3.78087 | 1.525 | 3.73645 | 4.124 | 3.79301
1.14795 | 3.8187 | 1.60456 | 3.78087 | 1.526 | 3.73654 | 4.127 | 3.79306
1.14936 | 3.81886 | 1.60516 | 3.78087 | 1.527 | 3.73647 | 4.13 | 3.79306
1.14936 | 3.81907 | 1.60636 | 3.78089 | 1.528 | 3.73646 | 4.133 | 3.79313
1.15078 | 3.81923 | 1.60755 | 3.78101 | 1.529 | 3.73663 | 4.136 | 3.79313
1.15219 | 3.81951 | 1.60875 | 3.78107 | 1.53 | 3.73659 | 4.138 | 3.79324
1.15219 | 3.81961 | 1.60996 | 3.78107 | 1.531 | 3.73661 | 4.141 | 3.79326
1.15361 | 3.81981 | 1.61056 | 3.78108 | 1.532 | 3.73661 | 4.144 | 3.79326
1.15361 | 3.82002 | 1.61175 | 3.78127 | 1.533 | 3.73659 | 4.147 | 3.79332
1.15502 | 3.82022 | 1.61295 | 3.78127 | 1.534 | 3.73665 | 4.149 | 3.79346
1.15502 | 3.82051 | 1.61416 | 3.78131 | 1.535 | 3.73661 | 4.152 | 3.79346
1.15644 | 3.8208 | 1.61536 | 3.78148 | 1.536 | 3.73666 | 4.155 | 3.79346
1.15644 | 3.82103 | 1.61596 | 3.78147 | 1.537 | 3.73666 | 4.158 | 3.79363
1.15785 | 3.82123 | 1.61715 | 3.78149 | 1.538 | 3.73666 | 4.161 | 3.79366
1.15785 | 3.82142 | 1.61835 | 3.78151 | 1.539 | 3.73666 | 4.163 | 3.79367
1.15927 | 3.82156 | 1.61956 | 3.78158 | 1.54 | 3.73666 | 4.166 | 3.79375
1.16069 | 3.82184 | 1.62075 | 3.78168 | 1.541 | 3.73666 | 4.169 | 3.79382
1.16069 | 3.82205 | 1.62135 | 3.78171 | 1.542 | 3.73666 | 4.172 | 3.79387
1.1621 | 3.82221 | 1.62255 | 3.78183 | 1.543 | 3.73666 | 4.174 | 3.79387
1.1621 | 3.82246 | 1.62376 | 3.78188 | 1.544 | 3.73666 | 4.177 | 3.79393
1.16352 | 3.82262 | 1.62495 | 3.78188 | 1.545 | 3.73666 | 4.18 | 3.794
1.16352 | 3.82286 | 1.62615 | 3.78198 | 1.546 | 3.73666 | 4.183 | 3.79407
1.16493 | 3.82306 | 1.62675 | 3.78208 | 1.547 | 3.73667 | 4.186 | 3.79407
1.16493 | 3.82326 | 1.62795 | 3.78208 | 1.548 | 3.73666 | 4.188 | 3.79412
1.16635 | 3.82346 | 1.62915 | 3.78208 | 1.549 | 3.73675 | 4.191 | 3.79427
1.16635 | 3.82367 | 1.63035 | 3.78223 | 1.55 | 3.73674 | 4.194 | 3.79427
1.16776 | 3.82388 | 1.63155 | 3.78229 | 1.551 | 3.73676 | 4.197 | 3.79427
1.16918 | 3.82408 | 1.63215 | 3.78229 | 1.552 | 3.73672 | 4.199 | 3.79431
1.16918 | 3.82429 | 1.63334 | 3.78229 | 1.553 | 3.73681 | 4.202 | 3.79438
1.17059 | 3.82449 | 1.63455 | 3.78238 | 1.555 | 3.73682 | 4.205 | 3.79445
1.17059 | 3.82469 | 1.63575 | 3.78253 | 1.556 | 3.73687 | 4.208 | 3.79447
1.17201 | 3.82491 | 1.63695 | 3.7825 | 1.557 | 3.73687 | 4.211 | 3.79455
1.17201 | 3.8252 | 1.63754 | 3.78266 | 1.558 | 3.73686 | 4.213 | 3.7946
1.17342 | 3.82547 | 1.63875 | 3.7827 | 1.559 | 3.73687 | 4.216 | 3.79468
1.17342 | 3.82569 | 1.63995 | 3.7827 | 1.56 | 3.73687 | 4.219 | 3.79468
1.17484 | 3.8259 | 1.64115 | 3.78273 | 1.561 | 3.73686 | 4.222 | 3.79467
1.17484 | 3.82611 | 1.64234 | 3.78283 | 1.562 | 3.73686 | 4.224 | 3.79488
1.17626 | 3.82632 | 1.64294 | 3.78291 | 1.563 | 3.73686 | 4.227 | 3.79488
1.17767 | 3.82653 | 1.64415 | 3.78291 | 1.564 | 3.73686 | 4.23 | 3.79488
1.17767 | 3.82673 | 1.64535 | 3.78291 | 1.565 | 3.73686 | 4.233 | 3.79488
1.17909 | 3.82692 | 1.64654 | 3.78311 | 1.566 | 3.73686 | 4.236 | 3.79488
1.17909 | 3.82714 | 1.64774 | 3.78311 | 1.567 | 3.73686 | 4.238 | 3.79495
1.1805 | 3.8275 | 1.64835 | 3.78318 | 1.568 | 3.73691 | 4.241 | 3.795
1.1805 | 3.82775 | 1.64955 | 3.78325 | 1.569 | 3.73702 | 4.244 | 3.79508
1.18192 | 3.82795 | 1.65074 | 3.78332 | 1.57 | 3.73688 | 4.247 | 3.79509
1.18192 | 3.82816 | 1.65194 | 3.78332 | 1.571 | 3.73694 | 4.249 | 3.79509
1.18333 | 3.82836 | 1.65315 | 3.78334 | 1.572 | 3.73691 | 4.252 | 3.79509
1.18475 | 3.82857 | 1.65375 | 3.78347 | 1.573 | 3.73697 | 4.255 | 3.79509
1.18475 | 3.82877 | 1.65494 | 3.78352 | 1.574 | 3.73707 | 4.258 | 3.79509
1.18616 | 3.82898 | 1.65614 | 3.78352 | 1.575 | 3.73707 | 4.261 | 3.79516
1.18616 | 3.82919 | 1.65734 | 3.7836 | 1.576 | 3.73707 | 4.263 | 3.79522
1.18758 | 3.82939 | 1.65855 | 3.78367 | 1.577 | 3.73708 | 4.266 | 3.79528
1.18758 | 3.8296 | 1.65914 | 3.78373 | 1.578 | 3.73708 | 4.269 | 3.79529
1.18899 | 3.8299 | 1.66034 | 3.78385 | 1.579 | 3.73709 | 4.272 | 3.79528
1.18899 | 3.83017 | 1.66154 | 3.78392 | 1.58 | 3.73712 | 4.274 | 3.7953
1.19041 | 3.83038 | 1.66275 | 3.78394 | 1.581 | 3.73717 | 4.277 | 3.7953
1.19041 | 3.83062 | 1.66394 | 3.78394 | 1.582 | 3.73728 | 4.28 | 3.7953
1.19183 | 3.83082 | 1.66454 | 3.78394 | 1.583 | 3.73728 | 4.283 | 3.7953
1.19324 | 3.83103 | 1.66574 | 3.78414 | 1.584 | 3.73727 | 4.286 | 3.7953
1.19324 | 3.83123 | 1.66694 | 3.78414 | 1.585 | 3.73731 | 4.288 | 3.79529
1.19466 | 3.83144 | 1.66814 | 3.78419 | 1.586 | 3.73741 | 4.291 | 3.79534
1.19466 | 3.83166 | 1.66934 | 3.78435 | 1.587 | 3.73747 | 4.294 | 3.79536
1.19607 | 3.83191 | 1.66994 | 3.78434 | 1.588 | 3.73747 | 4.297 | 3.79548
1.19607 | 3.83216 | 1.67114 | 3.78434 | 1.589 | 3.73749 | 4.299 | 3.7955
1.19749 | 3.83236 | 1.67234 | 3.78452 | 1.59 | 3.73753 | 4.302 | 3.7955
1.19749 | 3.83262 | 1.67354 | 3.78455 | 1.592 | 3.73765 | 4.305 | 3.7955
1.1989 | 3.83283 | 1.67474 | 3.78461 | 1.593 | 3.73768 | 4.308 | 3.7955
1.1989 | 3.83307 | 1.67534 | 3.78472 | 1.594 | 3.73767 | 4.311 | 3.7955
1.20032 | 3.83327 | 1.67653 | 3.78475 | 1.595 | 3.73767 | 4.313 | 3.7955
1.20173 | 3.83348 | 1.67774 | 3.78477 | 1.596 | 3.73767 | 4.316 | 3.79551
1.20173 | 3.83372 | 1.67894 | 3.78495 | 1.597 | 3.73772 | 4.319 | 3.79558
1.20315 | 3.83408 | 1.68014 | 3.78497 | 1.598 | 3.73782 | 4.322 | 3.79568
1.20315 | 3.8343 | 1.68073 | 3.78505 | 1.599 | 3.73782 | 4.324 | 3.79557
1.20456 | 3.83451 | 1.68194 | 3.78512 | 1.6 | 3.73788 | 4.327 | 3.79572
1.20456 | 3.83472 | 1.68314 | 3.78515 | 1.601 | 3.73786 | 4.33 | 3.79572
1.20598 | 3.83493 | 1.68434 | 3.7853 | 1.602 | 3.73787 | 4.333 | 3.79572
1.20598 | 3.83524 | 1.68553 | 3.78534 | 1.603 | 3.73787 | 4.336 | 3.79572
1.2074 | 3.83547 | 1.68613 | 3.78536 | 1.604 | 3.73787 | 4.338 | 3.79572
1.2074 | 3.83574 | 1.68734 | 3.78551 | 1.605 | 3.73787 | 4.341 | 3.79573
1.20881 | 3.83594 | 1.68854 | 3.78556 | 1.606 | 3.73787 | 4.344 | 3.7958
1.20881 | 3.83615 | 1.68973 | 3.78556 | 1.607 | 3.7379 | 4.347 | 3.79589
1.21023 | 3.83635 | 1.69093 | 3.78558 | 1.608 | 3.73788 | 4.349 | 3.79594
1.21164 | 3.83662 | 1.69153 | 3.78571 | 1.609 | 3.73787 | 4.352 | 3.79594
1.21164 | 3.83692 | 1.69274 | 3.78577 | 1.61 | 3.7379 | 4.355 | 3.79601
1.21306 | 3.83718 | 1.69393 | 3.78577 | 1.611 | 3.73789 | 4.358 | 3.79598
1.21306 | 3.83748 | 1.69513 | 3.78578 | 1.612 | 3.73804 | 4.361 | 3.79614
1.21447 | 3.83774 | 1.69633 | 3.78597 | 1.613 | 3.73802 | 4.363 | 3.79614
1.21447 | 3.838 | 1.69694 | 3.78597 | 1.614 | 3.73805 | 4.366 | 3.79621
1.21589 | 3.83821 | 1.69813 | 3.78603 | 1.615 | 3.73808 | 4.369 | 3.79627
1.21589 | 3.83841 | 1.69933 | 3.78618 | 1.616 | 3.73807 | 4.372 | 3.79634
1.2173 | 3.83866 | 1.70053 | 3.78617 | 1.617 | 3.73808 | 4.374 | 3.79634
1.21872 | 3.83897 | 1.70173 | 3.78618 | 1.618 | 3.73808 | 4.377 | 3.79637
1.21872 | 3.83914 | 1.70233 | 3.78627 | 1.619 | 3.73808 | 4.38 | 3.7965
1.22013 | 3.83942 | 1.70353 | 3.78634 | 1.62 | 3.73808 | 4.383 | 3.79654
1.22013 | 3.83963 | 1.70473 | 3.78638 | 1.621 | 3.73808 | 4.386 | 3.79656
1.22155 | 3.83996 | 1.70593 | 3.78651 | 1.622 | 3.73808 | 4.388 | 3.79665
1.22155 | 3.84024 | 1.70713 | 3.78658 | 1.623 | 3.73808 | 4.391 | 3.79672
1.22297 | 3.84064 | 1.70773 | 3.78658 | 1.624 | 3.73808 | 4.394 | 3.79674
1.22297 | 3.84084 | 1.70893 | 3.78665 | 1.625 | 3.73808 | 4.397 | 3.79675
1.22438 | 3.84105 | 1.71013 | 3.78671 | 1.626 | 3.73809 | 4.399 | 3.79678
1.2258 | 3.84137 | 1.71133 | 3.78678 | 1.627 | 3.73809 | 4.402 | 3.79685
1.2258 | 3.84166 | 1.71253 | 3.78678 | 1.629 | 3.73809 | 4.405 | 3.79696
1.22721 | 3.84187 | 1.71373 | 3.78697 | 1.63 | 3.73809 | 4.408 | 3.79696
1.22721 | 3.84208 | 1.71433 | 3.78699 | 1.631 | 3.73809 | 4.411 | 3.79696
1.22863 | 3.84232 | 1.71552 | 3.78701 | 1.632 | 3.73809 | 4.413 | 3.79708
1.22863 | 3.84267 | 1.71673 | 3.78714 | 1.633 | 3.73809 | 4.416 | 3.79716
1.23004 | 3.8429 | 1.71793 | 3.78719 | 1.634 | 3.73809 | 4.419 | 3.79716
1.23004 | 3.8431 | 1.71912 | 3.78729 | 1.635 | 3.73809 | 4.422 | 3.79716
1.23146 | 3.84334 | 1.71972 | 3.78733 | 1.636 | 3.73809 | 4.424 | 3.79725
1.23146 | 3.84371 | 1.72093 | 3.7874 | 1.637 | 3.73809 | 4.427 | 3.79735
1.23287 | 3.84406 | 1.72213 | 3.7874 | 1.638 | 3.73809 | 4.43 | 3.79736
1.23429 | 3.84432 | 1.72332 | 3.78748 | 1.639 | 3.73809 | 4.433 | 3.79737
1.23429 | 3.84453 | 1.72452 | 3.7876 | 1.64 | 3.7381 | 4.436 | 3.79736
1.2357 | 3.84483 | 1.72512 | 3.78759 | 1.641 | 3.7381 | 4.438 | 3.79749
1.2357 | 3.84514 | 1.72633 | 3.7876 | 1.642 | 3.7381 | 4.441 | 3.79757
1.23712 | 3.84535 | 1.72752 | 3.78776 | 1.643 | 3.7381 | 4.444 | 3.79757
1.23712 | 3.84559 | 1.72872 | 3.78779 | 1.644 | 3.7381 | 4.447 | 3.79757
1.23854 | 3.84592 | 1.72992 | 3.78784 | 1.645 | 3.7381 | 4.449 | 3.79764
1.23854 | 3.84616 | 1.73053 | 3.78801 | 1.646 | 3.73814 | 4.452 | 3.79773
1.23995 | 3.84637 | 1.73172 | 3.78801 | 1.647 | 3.73819 | 4.455 | 3.79778
1.23995 | 3.84677 | 1.73292 | 3.78801 | 1.648 | 3.73828 | 4.458 | 3.79778
1.24137 | 3.847 | 1.73412 | 3.78816 | 1.649 | 3.73831 | 4.461 | 3.79796
1.24278 | 3.84739 | 1.73533 | 3.78823 | 1.65 | 3.73832 | 4.463 | 3.79797
1.24278 | 3.8476 | 1.73592 | 3.78834 | 1.651 | 3.73832 | 4.466 | 3.79803
1.2442 | 3.84782 | 1.73712 | 3.78841 | 1.652 | 3.73832 | 4.469 | 3.7981
1.2442 | 3.8482 | 1.73832 | 3.78849 | 1.653 | 3.73847 | 4.472 | 3.79817
1.24561 | 3.8484 | 1.73952 | 3.78857 | 1.654 | 3.73851 | 4.474 | 3.79817
1.24561 | 3.84872 | 1.74072 | 3.78862 | 1.655 | 3.73851 | 4.477 | 3.79818
1.24703 | 3.84899 | 1.74132 | 3.78869 | 1.656 | 3.73851 | 4.48 | 3.79838
1.24703 | 3.84901 | 1.74252 | 3.7888 | 1.657 | 3.73868 | 4.483 | 3.79839
1.24703 | 3.84922 | 1.74372 | 3.78882 | 1.658 | 3.73871 | 4.486 | 3.79852
1.24844 | 3.84961 | 1.74491 | 3.78885 | 1.659 | 3.7387 | 4.488 | 3.79858
1.24986 | 3.84983 | 1.74612 | 3.78888 | 1.66 | 3.73887 | 4.491 | 3.79858
1.24986 | 3.85015 | 1.74672 | 3.789 | 1.661 | 3.7389 | 4.494 | 3.79867
1.25128 | 3.85045 | 1.74792 | 3.78902 | 1.662 | 3.73891 | 4.497 | 3.79879
1.25128 | 3.85067 | 1.74911 | 3.78908 | 1.663 | 3.73891 | 4.499 | 3.79879
1.25269 | 3.851 | 1.75032 | 3.78923 | 1.664 | 3.73891 | 4.502 | 3.79878
1.25269 | 3.85132 | 1.75152 | 3.78923 | 1.666 | 3.73904 | 4.505 | 3.79879
1.25411 | 3.85152 | 1.75212 | 3.78927 | 1.667 | 3.73905 | 4.508 | 3.79879
1.25411 | 3.85188 | 1.75331 | 3.78942 | 1.668 | 3.73909 | 4.511 | 3.79888
1.25552 | 3.85208 | 1.75451 | 3.78944 | 1.669 | 3.73912 | 4.513 | 3.799
1.25694 | 3.85234 | 1.75572 | 3.7895 | 1.67 | 3.73912 | 4.516 | 3.799
1.25694 | 3.85269 | 1.75692 | 3.78956 | 1.671 | 3.73912 | 4.519 | 3.799
1.25835 | 3.8529 | 1.75751 | 3.78965 | 1.672 | 3.73911 | 4.522 | 3.79903
1.25835 | 3.85325 | 1.75871 | 3.78965 | 1.673 | 3.73912 | 4.524 | 3.79918
1.25977 | 3.85367 | 1.75992 | 3.78969 | 1.674 | 3.73916 | 4.527 | 3.7992
1.25977 | 3.85392 | 1.76112 | 3.78985 | 1.675 | 3.73918 | 4.53 | 3.7992
1.26118 | 3.85415 | 1.76231 | 3.78986 | 1.676 | 3.73914 | 4.533 | 3.7992
1.26118 | 3.85453 | 1.76291 | 3.79006 | 1.677 | 3.73925 | 4.536 | 3.79927
1.2626 | 3.85474 | 1.76411 | 3.79003 | 1.678 | 3.73926 | 4.538 | 3.7994
1.2626 | 3.85512 | 1.76532 | 3.79006 | 1.679 | 3.73926 | 4.541 | 3.79939
1.26401 | 3.85531 | 1.76651 | 3.79013 | 1.68 | 3.73931 | 4.544 | 3.79939
1.26543 | 3.85556 | 1.76771 | 3.79026 | 1.681 | 3.73931 | 4.547 | 3.79954
1.26543 | 3.85595 | 1.76831 | 3.7903 | 1.682 | 3.73931 | 4.549 | 3.7996
1.26685 | 3.85616 | 1.76952 | 3.79046 | 1.683 | 3.73931 | 4.552 | 3.7996
1.26685 | 3.85648 | 1.77071 | 3.79047 | 1.684 | 3.73931 | 4.555 | 3.7996
1.26826 | 3.85677 | 1.77191 | 3.79046 | 1.685 | 3.73931 | 4.558 | 3.79971
1.26826 | 3.85713 | 1.77311 | 3.79055 | 1.686 | 3.7393 | 4.561 | 3.79981
1.26968 | 3.85738 | 1.77371 | 3.79067 | 1.687 | 3.73932 | 4.563 | 3.79982
1.26968 | 3.85759 | 1.77491 | 3.79066 | 1.688 | 3.73932 | 4.566 | 3.79996
1.27109 | 3.858 | 1.77611 | 3.79078 | 1.689 | 3.73933 | 4.569 | 3.80001
1.27251 | 3.85823 | 1.77731 | 3.79087 | 1.69 | 3.73931 | 4.572 | 3.80001
1.27251 | 3.85861 | 1.77851 | 3.79087 | 1.691 | 3.73931 | 4.574 | 3.80003
1.27392 | 3.85884 | 1.77911 | 3.79093 | 1.692 | 3.73931 | 4.577 | 3.80022
1.27392 | 3.85922 | 1.78031 | 3.79108 | 1.693 | 3.73935 | 4.58 | 3.80022
1.27534 | 3.85943 | 1.78151 | 3.79112 | 1.694 | 3.73931 | 4.583 | 3.80022
1.27534 | 3.85968 | 1.78271 | 3.79123 | 1.695 | 3.73934 | 4.586 | 3.80041
1.27675 | 3.86004 | 1.78391 | 3.79128 | 1.696 | 3.7394 | 4.588 | 3.80042
1.27675 | 3.86045 | 1.78451 | 3.79133 | 1.697 | 3.73939 | 4.591 | 3.80043
1.27817 | 3.86074 | 1.78571 | 3.79149 | 1.698 | 3.73934 | 4.594 | 3.80051
1.27817 | 3.86104 | 1.78691 | 3.79152 | 1.699 | 3.73935 | 4.597 | 3.80062
1.27958 | 3.86128 | 1.7881 | 3.79168 | 1.7 | 3.73934 | 4.599 | 3.80066
1.281 | 3.86167 | 1.78931 | 3.79169 | 1.701 | 3.7394 | 4.602 | 3.80076
1.281 | 3.86188 | 1.78991 | 3.79182 | 1.703 | 3.73946 | 4.605 | 3.80083
1.28242 | 3.86223 | 1.79111 | 3.79189 | 1.704 | 3.73944 | 4.608 | 3.80083
1.28242 | 3.86249 | 1.7923 | 3.79193 | 1.705 | 3.73949 | 4.611 | 3.80083
1.28383 | 3.8629 | 1.7935 | 3.7921 | 1.706 | 3.73953 | 4.613 | 3.80085
1.28383 | 3.86317 | 1.79471 | 3.7921 | 1.707 | 3.73951 | 4.616 | 3.80103
1.28525 | 3.86351 | 1.79531 | 3.7921 | 1.708 | 3.73954 | 4.619 | 3.80103
1.28525 | 3.86373 | 1.7965 | 3.79223 | 1.709 | 3.73953 | 4.622 | 3.80113
1.28666 | 3.86413 | 1.7977 | 3.7923 | 1.71 | 3.73954 | 4.624 | 3.80123
1.28808 | 3.86436 | 1.79891 | 3.7923 | 1.711 | 3.73954 | 4.627 | 3.80125
1.28808 | 3.86473 | 1.8001 | 3.79251 | 1.712 | 3.73954 | 4.63 | 3.8013
1.28949 | 3.86494 | 1.8007 | 3.79251 | 1.713 | 3.73953 | 4.633 | 3.80144
1.28949 | 3.86534 | 1.8019 | 3.79259 | 1.714 | 3.73953 | 4.636 | 3.80144
1.29091 | 3.86558 | 1.8031 | 3.79271 | 1.715 | 3.73953 | 4.638 | 3.80149
1.29091 | 3.86593 | 1.8043 | 3.79271 | 1.716 | 3.73951 | 4.641 | 3.80163
1.29232 | 3.86616 | 1.8055 | 3.7928 | 1.717 | 3.73953 | 4.644 | 3.80164
1.29232 | 3.86657 | 1.8061 | 3.79291 | 1.718 | 3.73953 | 4.647 | 3.80171
1.29374 | 3.86698 | 1.8073 | 3.79291 | 1.719 | 3.73953 | 4.649 | 3.80181
1.29374 | 3.86718 | 1.80851 | 3.79297 | 1.72 | 3.73953 | 4.652 | 3.80184
1.29515 | 3.86758 | 1.8097 | 3.79312 | 1.721 | 3.73953 | 4.655 | 3.80184
1.29657 | 3.8678 | 1.8109 | 3.79312 | 1.722 | 3.73954 | 4.658 | 3.80184
1.29657 | 3.86818 | 1.8115 | 3.79319 | 1.723 | 3.73954 | 4.661 | 3.80203
1.29799 | 3.86841 | 1.8127 | 3.79331 | 1.724 | 3.73961 | 4.663 | 3.80204
1.29799 | 3.86877 | 1.8139 | 3.79332 | 1.725 | 3.73961 | 4.666 | 3.80204
1.2994 | 3.86901 | 1.8151 | 3.79332 | 1.726 | 3.73972 | 4.669 | 3.80206
1.2994 | 3.8694 | 1.8163 | 3.79349 | 1.727 | 3.73974 | 4.672 | 3.80223
1.30082 | 3.86962 | 1.8169 | 3.79352 | 1.728 | 3.73974 | 4.674 | 3.80224
1.30082 | 3.87003 | 1.8181 | 3.79352 | 1.729 | 3.73974 | 4.677 | 3.80224
1.30223 | 3.87026 | 1.8193 | 3.79372 | 1.73 | 3.73975 | 4.68 | 3.80245
1.30365 | 3.87064 | 1.8205 | 3.79372 | 1.731 | 3.73982 | 4.683 | 3.80245
1.30365 | 3.87102 | 1.82169 | 3.79378 | 1.732 | 3.73983 | 4.686 | 3.80249
1.30506 | 3.87125 | 1.82229 | 3.79393 | 1.733 | 3.73992 | 4.688 | 3.80265
1.30506 | 3.87158 | 1.8235 | 3.79393 | 1.734 | 3.73995 | 4.691 | 3.80265
1.30648 | 3.87187 | 1.8247 | 3.79393 | 1.735 | 3.73994 | 4.694 | 3.80265
1.30648 | 3.87226 | 1.82589 | 3.79413 | 1.736 | 3.73995 | 4.697 | 3.80274
1.30789 | 3.87248 | 1.82709 | 3.79413 | 1.737 | 3.74013 | 4.699 | 3.8028
1.30789 | 3.87289 | 1.8277 | 3.79427 | 1.738 | 3.74014 | 4.702 | 3.80285
1.30931 | 3.87329 | 1.8289 | 3.79433 | 1.74 | 3.74014 | 4.705 | 3.80287
1.31072 | 3.87351 | 1.83009 | 3.79434 | 1.741 | 3.74015 | 4.708 | 3.80306
1.31072 | 3.8739 | 1.83129 | 3.7945 | 1.742 | 3.74024 | 4.711 | 3.80304
1.31214 | 3.87411 | 1.8325 | 3.79454 | 1.743 | 3.74031 | 4.713 | 3.80305
1.31214 | 3.87452 | 1.8331 | 3.79462 | 1.744 | 3.74033 | 4.716 | 3.80316
1.31356 | 3.87472 | 1.8343 | 3.79465 | 1.745 | 3.74033 | 4.719 | 3.80326
1.31356 | 3.87513 | 1.83549 | 3.79475 | 1.746 | 3.74033 | 4.722 | 3.80326
1.31497 | 3.87542 | 1.83669 | 3.79492 | 1.747 | 3.74034 | 4.724 | 3.80326
1.31497 | 3.87574 | 1.8379 | 3.79499 | 1.748 | 3.74036 | 4.727 | 3.80326
1.31639 | 3.87604 | 1.8385 | 3.79511 | 1.749 | 3.7405 | 4.73 | 3.80339
1.3178 | 3.87635 | 1.83969 | 3.79515 | 1.75 | 3.74054 | 4.733 | 3.80347
1.3178 | 3.87675 | 1.84089 | 3.79516 | 1.751 | 3.74053 | 4.736 | 3.80347
1.31922 | 3.87697 | 1.84209 | 3.79535 | 1.752 | 3.74053 | 4.738 | 3.80351
1.31922 | 3.87737 | 1.84329 | 3.79535 | 1.753 | 3.74053 | 4.741 | 3.80363
1.32063 | 3.87763 | 1.84449 | 3.79552 | 1.754 | 3.74053 | 4.744 | 3.80368
1.32063 | 3.878 | 1.84509 | 3.79556 | 1.755 | 3.74053 | 4.747 | 3.80367
1.32205 | 3.87832 | 1.84629 | 3.79576 | 1.756 | 3.74053 | 4.749 | 3.80382
1.32205 | 3.8786 | 1.84749 | 3.79576 | 1.757 | 3.74053 | 4.752 | 3.80387
1.32346 | 3.87889 | 1.84869 | 3.79576 | 1.758 | 3.74064 | 4.755 | 3.80388
1.32488 | 3.87922 | 1.84989 | 3.79593 | 1.759 | 3.74053 | 4.758 | 3.80388
1.32488 | 3.87962 | 1.85049 | 3.79596 | 1.76 | 3.74066 | 4.761 | 3.80398
1.3263 | 3.87998 | 1.85168 | 3.79596 | 1.761 | 3.74061 | 4.763 | 3.80408
1.3263 | 3.88028 | 1.85289 | 3.79615 | 1.762 | 3.74067 | 4.766 | 3.80408
1.32771 | 3.88064 | 1.85409 | 3.79617 | 1.763 | 3.74061 | 4.769 | 3.80408
1.32771 | 3.88086 | 1.85529 | 3.79624 | 1.764 | 3.74068 | 4.772 | 3.80418
1.32913 | 3.88125 | 1.85588 | 3.79637 | 1.765 | 3.7407 | 4.774 | 3.80428
1.32913 | 3.88155 | 1.85709 | 3.7964 | 1.766 | 3.74073 | 4.777 | 3.80428
1.33054 | 3.88187 | 1.85829 | 3.79658 | 1.767 | 3.74073 | 4.78 | 3.80447
1.33196 | 3.88217 | 1.85949 | 3.79658 | 1.768 | 3.74073 | 4.783 | 3.80449
1.33196 | 3.88248 | 1.86068 | 3.79667 | 1.769 | 3.74073 | 4.786 | 3.80449
1.33337 | 3.88289 | 1.86128 | 3.79678 | 1.77 | 3.74074 | 4.788 | 3.80455
1.33337 | 3.88318 | 1.86249 | 3.79681 | 1.771 | 3.74074 | 4.791 | 3.8047
1.33479 | 3.88351 | 1.86369 | 3.79697 | 1.772 | 3.74074 | 4.794 | 3.8047
1.33479 | 3.88389 | 1.86488 | 3.79698 | 1.773 | 3.74074 | 4.797 | 3.8047
1.3362 | 3.88411 | 1.86608 | 3.7971 | 1.774 | 3.74073 | 4.799 | 3.8049
1.3362 | 3.88449 | 1.86669 | 3.79718 | 1.775 | 3.74074 | 4.802 | 3.8049
1.33762 | 3.88476 | 1.86789 | 3.79722 | 1.777 | 3.74074 | 4.805 | 3.8049
1.33762 | 3.88514 | 1.86908 | 3.79739 | 1.778 | 3.74074 | 4.808 | 3.80508
1.33903 | 3.88535 | 1.87028 | 3.79739 | 1.779 | 3.74075 | 4.811 | 3.8051
1.34045 | 3.88575 | 1.87149 | 3.7974 | 1.78 | 3.74075 | 4.813 | 3.80517
1.34045 | 3.88616 | 1.87209 | 3.79756 | 1.781 | 3.74076 | 4.816 | 3.80526
1.34187 | 3.88651 | 1.87328 | 3.7976 | 1.782 | 3.74075 | 4.819 | 3.80531
1.34187 | 3.88677 | 1.87448 | 3.7976 | 1.783 | 3.74075 | 4.822 | 3.80539
1.34328 | 3.88717 | 1.87568 | 3.79779 | 1.784 | 3.74074 | 4.824 | 3.80551
1.34328 | 3.88738 | 1.87689 | 3.7978 | 1.785 | 3.74074 | 4.827 | 3.80552
1.3447 | 3.8878 | 1.87748 | 3.79786 | 1.786 | 3.74074 | 4.83 | 3.80565
1.3447 | 3.88814 | 1.87868 | 3.798 | 1.787 | 3.74074 | 4.833 | 3.80569
1.34611 | 3.8884 | 1.87988 | 3.79801 | 1.788 | 3.74074 | 4.836 | 3.80571
1.34753 | 3.88869 | 1.88109 | 3.79808 | 1.789 | 3.74074 | 4.838 | 3.80581
1.34753 | 3.88901 | 1.88228 | 3.79821 | 1.79 | 3.74074 | 4.841 | 3.80589
1.34894 | 3.88942 | 1.88288 | 3.79833 | 1.791 | 3.74075 | 4.844 | 3.80592
1.34894 | 3.88982 | 1.88408 | 3.79841 | 1.792 | 3.74075 | 4.847 | 3.80592
1.35036 | 3.89006 | 1.88528 | 3.79848 | 1.793 | 3.7408 | 4.849 | 3.80602
1.35036 | 3.89044 | 1.88648 | 3.79849 | 1.794 | 3.74078 | 4.852 | 3.80612
1.35177 | 3.89069 | 1.88768 | 3.79862 | 1.795 | 3.74081 | 4.855 | 3.80613
1.35177 | 3.89106 | 1.88828 | 3.79866 | 1.796 | 3.74087 | 4.858 | 3.80613
1.35319 | 3.89144 | 1.88948 | 3.79881 | 1.797 | 3.74096 | 4.861 | 3.80633
1.3546 | 3.89167 | 1.89068 | 3.79883 | 1.798 | 3.74096 | 4.863 | 3.80633
1.3546 | 3.89204 | 1.89188 | 3.79888 | 1.799 | 3.74096 | 4.866 | 3.80634
1.35602 | 3.89229 | 1.89308 | 3.79904 | 1.8 | 3.74096 | 4.869 | 3.80648
1.35602 | 3.89278 | 1.89368 | 3.79903 | 1.801 | 3.74104 | 4.872 | 3.80653
1.35744 | 3.8931 | 1.89487 | 3.79922 | 1.802 | 3.74106 | 4.874 | 3.80663
1.35744 | 3.89347 | 1.89608 | 3.79924 | 1.803 | 3.74116 | 4.877 | 3.80674
1.35885 | 3.89372 | 1.89728 | 3.79926 | 1.804 | 3.74116 | 4.88 | 3.80674
1.35885 | 3.89412 | 1.89848 | 3.79942 | 1.805 | 3.74117 | 4.883 | 3.80686
1.36027 | 3.89452 | 1.89907 | 3.79946 | 1.806 | 3.74137 | 4.886 | 3.80693
1.36168 | 3.89475 | 1.90027 | 3.79958 | 1.807 | 3.74137 | 4.888 | 3.80693
1.36168 | 3.89515 | 1.90088 | 3.79964 | 1.808 | 3.74137 | 4.891 | 3.80706
1.3631 | 3.89536 | 1.90148 | 3.79965 | 1.809 | 3.74141 | 4.894 | 3.80713
1.3631 | 3.89575 | 1.90268 | 3.79977 | 1.81 | 3.74151 | 4.897 | 3.80713
1.36451 | 3.89616 | 1.90387 | 3.79979 | 1.811 | 3.74157 | 4.899 | 3.80724
1.36451 | 3.89646 | 1.90447 | 3.79985 | 1.812 | 3.74157 | 4.902 | 3.80734
1.36593 | 3.89676 | 1.90568 | 3.79997 | 1.814 | 3.74156 | 4.905 | 3.80735
1.36593 | 3.89715 | 1.90688 | 3.80006 | 1.815 | 3.74162 | 4.908 | 3.80754
1.36734 | 3.89739 | 1.90807 | 3.80007 | 1.816 | 3.74161 | 4.911 | 3.80755
1.36734 | 3.89779 | 1.90927 | 3.80025 | 1.817 | 3.7417 | 4.913 | 3.80768
1.36876 | 3.89813 | 1.90987 | 3.80026 | 1.818 | 3.74176 | 4.916 | 3.80772
1.37017 | 3.8984 | 1.91108 | 3.80033 | 1.819 | 3.74175 | 4.919 | 3.80787
1.37017 | 3.89881 | 1.91227 | 3.80047 | 1.82 | 3.74175 | 4.922 | 3.80795
1.37017 | 3.89901 | 1.91347 | 3.80048 | 1.821 | 3.74175 | 4.924 | 3.80795
1.37159 | 3.89922 | 1.91467 | 3.80061 | 1.822 | 3.74177 | 4.927 | 3.80815
1.37159 | 3.89953 | 1.91528 | 3.80068 | 1.823 | 3.74176 | 4.93 | 3.80815
1.37301 | 3.89983 | 1.91647 | 3.80073 | 1.824 | 3.74182 | 4.933 | 3.80817
1.37301 | 3.90018 | 1.91767 | 3.80088 | 1.825 | 3.7418 | 4.936 | 3.80835
1.37442 | 3.90045 | 1.91887 | 3.80101 | 1.826 | 3.74193 | 4.938 | 3.80835
1.37442 | 3.90085 | 1.92007 | 3.80108 | 1.827 | 3.74197 | 4.941 | 3.80842
1.37584 | 3.90115 | 1.92067 | 3.8012 | 1.828 | 3.74197 | 4.944 | 3.80856
1.37725 | 3.90146 | 1.92187 | 3.80128 | 1.829 | 3.74197 | 4.947 | 3.80856
1.37725 | 3.90182 | 1.92307 | 3.80131 | 1.83 | 3.74197 | 4.949 | 3.80859
1.37867 | 3.90207 | 1.92427 | 3.80147 | 1.831 | 3.74197 | 4.952 | 3.80867
1.37867 | 3.90248 | 1.92547 | 3.8016 | 1.832 | 3.74198 | 4.955 | 3.80877
1.38008 | 3.90285 | 1.92607 | 3.80169 | 1.833 | 3.74199 | 4.958 | 3.80876
1.38008 | 3.9031 | 1.92727 | 3.80174 | 1.834 | 3.74198 | 4.961 | 3.80888
1.3815 | 3.9035 | 1.92847 | 3.80187 | 1.835 | 3.742 | 4.963 | 3.80897
1.3815 | 3.9038 | 1.92967 | 3.80189 | 1.836 | 3.74201 | 4.966 | 3.80897
1.38291 | 3.90411 | 1.93087 | 3.80196 | 1.837 | 3.74201 | 4.969 | 3.80905
1.38433 | 3.9045 | 1.93207 | 3.80209 | 1.838 | 3.74205 | 4.972 | 3.80914
1.38433 | 3.90472 | 1.93267 | 3.80211 | 1.839 | 3.74206 | 4.974 | 3.80918
1.38574 | 3.90513 | 1.93386 | 3.8023 | 1.84 | 3.74208 | 4.977 | 3.80933
1.38574 | 3.90534 | 1.93507 | 3.80231 | 1.841 | 3.74217 | 4.98 | 3.80938
1.38716 | 3.90576 | 1.93627 | 3.80247 | 1.842 | 3.74217 | 4.983 | 3.80938
1.38716 | 3.90616 | 1.93746 | 3.80251 | 1.843 | 3.74214 | 4.986 | 3.80945
1.38858 | 3.90657 | 1.93806 | 3.80254 | 1.844 | 3.74217 | 4.988 | 3.80955
1.38858 | 3.90682 | 1.93927 | 3.80271 | 1.845 | 3.74217 | 4.991 | 3.80959
1.38999 | 3.90715 | 1.94047 | 3.80271 | 1.846 | 3.74216 | 4.994 | 3.80962
1.39141 | 3.90738 | 1.94166 | 3.80285 | 1.847 | 3.74217 | 4.997 | 3.8098
1.39141 | 3.90779 | 1.94286 | 3.80292 | 1.848 | 3.74217 | 4.999 | 3.8098
1.39282 | 3.90811 | 1.94346 | 3.80296 | 1.849 | 3.74217 | 5.002 | 3.80988
1.39282 | 3.90842 | 1.94467 | 3.80312 | 1.851 | 3.74217 | 5.005 | 3.81
1.39424 | 3.90881 | 1.94586 | 3.80312 | 1.852 | 3.74217 | 5.008 | 3.81003
1.39424 | 3.90922 | 1.94706 | 3.80332 | 1.853 | 3.74222 | 5.011 | 3.8102
1.39565 | 3.90944 | 1.94826 | 3.80332 | 1.854 | 3.74218 | 5.013 | 3.8102
1.39565 | 3.9098 | 1.94886 | 3.80352 | 1.855 | 3.74222 | 5.016 | 3.8102
1.39707 | 3.9101 | 1.95006 | 3.80352 | 1.856 | 3.74232 | 5.019 | 3.81038
1.39707 | 3.91045 | 1.95126 | 3.8037 | 1.857 | 3.74225 | 5.022 | 3.8104
1.39848 | 3.91066 | 1.95246 | 3.80373 | 1.858 | 3.74233 | 5.024 | 3.81044
1.3999 | 3.91099 | 1.95366 | 3.8038 | 1.859 | 3.74237 | 5.027 | 3.81049
1.3999 | 3.91127 | 1.95426 | 3.80393 | 1.86 | 3.74237 | 5.03 | 3.8106
1.40131 | 3.91165 | 1.95546 | 3.80393 | 1.861 | 3.74238 | 5.033 | 3.81061
1.40131 | 3.91188 | 1.95666 | 3.80413 | 1.862 | 3.74239 | 5.036 | 3.81074
1.40273 | 3.9123 | 1.95786 | 3.80414 | 1.863 | 3.74239 | 5.038 | 3.81081
1.40273 | 3.91269 | 1.95906 | 3.80425 | 1.864 | 3.74239 | 5.041 | 3.81093
1.40415 | 3.91307 | 1.95966 | 3.80434 | 1.865 | 3.7424 | 5.044 | 3.81101
1.40415 | 3.9133 | 1.96086 | 3.80441 | 1.866 | 3.74234 | 5.047 | 3.81108
1.40556 | 3.91371 | 1.96206 | 3.80454 | 1.867 | 3.74239 | 5.049 | 3.81121
1.40698 | 3.914 | 1.96325 | 3.80466 | 1.868 | 3.74244 | 5.052 | 3.81121
1.40698 | 3.91432 | 1.96446 | 3.80474 | 1.869 | 3.74245 | 5.055 | 3.81128
1.40839 | 3.91473 | 1.96506 | 3.80482 | 1.87 | 3.74256 | 5.058 | 3.81142
1.40839 | 3.91493 | 1.96626 | 3.80495 | 1.871 | 3.74255 | 5.061 | 3.81142
1.40981 | 3.91534 | 1.96745 | 3.80506 | 1.872 | 3.74258 | 5.063 | 3.81158
1.40981 | 3.91575 | 1.96866 | 3.80515 | 1.873 | 3.74258 | 5.066 | 3.81162
1.41122 | 3.91596 | 1.96986 | 3.80515 | 1.874 | 3.74259 | 5.069 | 3.81162
1.41122 | 3.91636 | 1.97046 | 3.80532 | 1.875 | 3.74259 | 5.072 | 3.8118
1.41264 | 3.91664 | 1.97165 | 3.80535 | 1.876 | 3.74259 | 5.074 | 3.81182
1.41405 | 3.91697 | 1.97285 | 3.80542 | 1.877 | 3.74262 | 5.077 | 3.81196
1.41405 | 3.91737 | 1.97406 | 3.80556 | 1.878 | 3.74263 | 5.08 | 3.81203
1.41547 | 3.91758 | 1.97526 | 3.80568 | 1.879 | 3.74265 | 5.083 | 3.81206
1.41547 | 3.91799 | 1.97585 | 3.80576 | 1.88 | 3.7428 | 5.086 | 3.81223
1.41689 | 3.91824 | 1.97705 | 3.80591 | 1.881 | 3.7428 | 5.088 | 3.81223
1.41689 | 3.91875 | 1.97826 | 3.80597 | 1.882 | 3.7428 | 5.091 | 3.81241
1.4183 | 3.91908 | 1.97946 | 3.80604 | 1.883 | 3.74287 | 5.094 | 3.81251
1.4183 | 3.91942 | 1.98065 | 3.80618 | 1.884 | 3.74298 | 5.097 | 3.81251
1.41972 | 3.91983 | 1.98125 | 3.80618 | 1.885 | 3.743 | 5.099 | 3.81264
1.42113 | 3.92019 | 1.98245 | 3.80639 | 1.886 | 3.743 | 5.102 | 3.81281
1.42113 | 3.92044 | 1.98366 | 3.80639 | 1.888 | 3.743 | 5.105 | 3.81285
1.42255 | 3.92083 | 1.98485 | 3.80659 | 1.889 | 3.74303 | 5.108 | 3.81287
1.42255 | 3.92105 | 1.98605 | 3.80659 | 1.89 | 3.74308 | 5.111 | 3.81305
1.42396 | 3.92141 | 1.98665 | 3.80677 | 1.891 | 3.7432 | 5.113 | 3.81305
1.42396 | 3.92168 | 1.98786 | 3.80679 | 1.892 | 3.74319 | 5.116 | 3.81321
1.42538 | 3.92209 | 1.98905 | 3.80693 | 1.893 | 3.74319 | 5.119 | 3.81325
1.42538 | 3.92248 | 1.99025 | 3.80699 | 1.894 | 3.74334 | 5.122 | 3.81325
1.42679 | 3.92277 | 1.99145 | 3.80706 | 1.895 | 3.7434 | 5.124 | 3.81339
1.42821 | 3.9231 | 1.99205 | 3.80719 | 1.896 | 3.7434 | 5.127 | 3.81345
1.42821 | 3.92344 | 1.99325 | 3.80719 | 1.897 | 3.7434 | 5.13 | 3.81347
1.42962 | 3.92371 | 1.99445 | 3.80736 | 1.898 | 3.7434 | 5.133 | 3.81366
1.42962 | 3.92407 | 1.99565 | 3.80739 | 1.899 | 3.74339 | 5.136 | 3.81366
1.43104 | 3.92432 | 1.99685 | 3.80745 | 1.9 | 3.74346 | 5.138 | 3.81378
1.43104 | 3.92473 | 1.99745 | 3.8076 | 1.901 | 3.74345 | 5.141 | 3.81387
1.43246 | 3.92511 | 1.99865 | 3.80767 | 1.902 | 3.7435 | 5.144 | 3.81387
1.43246 | 3.92544 | 1.99985 | 3.80778 | 1.903 | 3.74353 | 5.147 | 3.81404
1.43387 | 3.92575 | 2.00105 | 3.80794 | 1.904 | 3.74357 | 5.149 | 3.81408
1.43529 | 3.92616 | 2.00224 | 3.80804 | 1.905 | 3.74359 | 5.152 | 3.81425
1.43529 | 3.92636 | 2.00285 | 3.80821 | 1.906 | 3.74359 | 5.155 | 3.81428
1.4367 | 3.92677 | 2.00405 | 3.80821 | 1.907 | 3.74359 | 5.158 | 3.8143
1.4367 | 3.92704 | 2.00525 | 3.80842 | 1.908 | 3.74359 | 5.161 | 3.81448
1.43812 | 3.92739 | 2.00644 | 3.80841 | 1.909 | 3.74359 | 5.163 | 3.81448
1.43812 | 3.92773 | 2.00765 | 3.80854 | 1.91 | 3.74359 | 5.166 | 3.8146
1.43953 | 3.928 | 2.00825 | 3.80862 | 1.911 | 3.74359 | 5.169 | 3.81468
1.43953 | 3.92838 | 2.00945 | 3.80874 | 1.912 | 3.74359 | 5.172 | 3.81469
1.44095 | 3.92879 | 2.01064 | 3.80882 | 1.913 | 3.74361 | 5.174 | 3.81485
1.44236 | 3.92902 | 2.01184 | 3.80882 | 1.914 | 3.74362 | 5.177 | 3.8149
1.44236 | 3.92939 | 2.01305 | 3.80899 | 1.915 | 3.74364 | 5.18 | 3.8149
1.44378 | 3.92963 | 2.01365 | 3.80903 | 1.916 | 3.74363 | 5.183 | 3.81506
1.44378 | 3.93004 | 2.01484 | 3.80919 | 1.917 | 3.74363 | 5.186 | 3.81511
1.44519 | 3.93027 | 2.01604 | 3.80924 | 1.918 | 3.74369 | 5.188 | 3.81512
1.44519 | 3.93066 | 2.01725 | 3.80926 | 1.919 | 3.74365 | 5.191 | 3.81528
1.44661 | 3.93087 | 2.01844 | 3.80944 | 1.92 | 3.74376 | 5.194 | 3.81531
1.44661 | 3.93128 | 2.01904 | 3.80944 | 1.921 | 3.74379 | 5.197 | 3.81531
1.44803 | 3.93154 | 2.02024 | 3.80964 | 1.921 | 3.74378 | 5.199 | 3.81539
1.44803 | 3.93193 | 2.02144 | 3.80965 | 1.922 | 3.74374 | 5.202 | 3.81549
1.44944 | 3.9323 | 2.02264 | 3.80973 | 1.923 | 3.74379 | 5.205 | 3.81552
1.45086 | 3.93267 | 2.02384 | 3.80986 | 1.925 | 3.74381 | 5.208 | 3.81555
1.45086 | 3.93292 | 2.02504 | 3.80993 | 1.926 | 3.74381 | 5.211 | 3.81573
1.45227 | 3.93327 | 2.02564 | 3.81006 | 1.927 | 3.74381 | 5.213 | 3.81573
1.45227 | 3.93353 | 2.02684 | 3.81006 | 1.928 | 3.74382 | 5.216 | 3.81582
1.45369 | 3.93388 | 2.02804 | 3.81026 | 1.929 | 3.74382 | 5.219 | 3.81593
1.45369 | 3.93417 | 2.02924 | 3.81029 | 1.93 | 3.74382 | 5.222 | 3.81593
1.4551 | 3.93456 | 2.03044 | 3.81046 | 1.931 | 3.74382 | 5.224 | 3.81604
1.4551 | 3.93479 | 2.03104 | 3.81055 | 1.932 | 3.74382 | 5.227 | 3.81613
1.45652 | 3.93517 | 2.03224 | 3.81067 | 1.933 | 3.74382 | 5.23 | 3.81613
1.45793 | 3.93558 | 2.03344 | 3.81071 | 1.934 | 3.74382 | 5.233 | 3.81624
1.45793 | 3.9358 | 2.03464 | 3.81087 | 1.935 | 3.74384 | 5.236 | 3.81634
1.45935 | 3.93615 | 2.03583 | 3.81089 | 1.936 | 3.74389 | 5.238 | 3.81634
1.45935 | 3.93645 | 2.03644 | 3.81108 | 1.937 | 3.74387 | 5.241 | 3.81648
1.46076 | 3.9368 | 2.03764 | 3.81123 | 1.938 | 3.74387 | 5.244 | 3.81654
1.46076 | 3.93711 | 2.03884 | 3.81128 | 1.939 | 3.74392 | 5.247 | 3.81654
1.46218 | 3.93741 | 2.04003 | 3.81147 | 1.94 | 3.74399 | 5.249 | 3.81673
1.46218 | 3.93767 | 2.04124 | 3.81149 | 1.941 | 3.74403 | 5.252 | 3.81675
1.4636 | 3.93802 | 2.04184 | 3.81156 | 1.942 | 3.74403 | 5.255 | 3.81675
1.46501 | 3.93843 | 2.04304 | 3.8117 | 1.943 | 3.74403 | 5.258 | 3.8169
1.46501 | 3.9387 | 2.04423 | 3.81171 | 1.944 | 3.74402 | 5.261 | 3.81696
1.46643 | 3.93905 | 2.04543 | 3.8119 | 1.945 | 3.74403 | 5.263 | 3.817
1.46643 | 3.93945 | 2.04664 | 3.81199 | 1.946 | 3.74405 | 5.266 | 3.81716
1.46784 | 3.93966 | 2.04724 | 3.8121 | 1.947 | 3.74412 | 5.269 | 3.81716
1.46784 | 3.94006 | 2.04843 | 3.81211 | 1.948 | 3.7441 | 5.272 | 3.81736
1.46926 | 3.94027 | 2.04963 | 3.81231 | 1.949 | 3.74421 | 5.274 | 3.81739
1.46926 | 3.94067 | 2.05084 | 3.81232 | 1.95 | 3.74424 | 5.277 | 3.81757
1.47067 | 3.94089 | 2.05204 | 3.81252 | 1.951 | 3.74423 | 5.28 | 3.81766
1.47209 | 3.9413 | 2.05263 | 3.81253 | 1.952 | 3.74423 | 5.283 | 3.81777
1.47209 | 3.94171 | 2.05383 | 3.81272 | 1.953 | 3.74426 | 5.286 | 3.81777
1.4735 | 3.94203 | 2.05503 | 3.81281 | 1.954 | 3.7443 | 5.288 | 3.81795
1.4735 | 3.94232 | 2.05624 | 3.81293 | 1.955 | 3.74439 | 5.291 | 3.81798
1.47492 | 3.94258 | 2.05743 | 3.81309 | 1.956 | 3.74443 | 5.294 | 3.81818
1.47492 | 3.94293 | 2.05803 | 3.81313 | 1.957 | 3.74443 | 5.297 | 3.81818
1.47633 | 3.94326 | 2.05923 | 3.81333 | 1.958 | 3.74452 | 5.299 | 3.81839
1.47633 | 3.94355 | 2.06043 | 3.81333 | 1.959 | 3.74461 | 5.302 | 3.81841
1.47775 | 3.94395 | 2.06163 | 3.81353 | 1.96 | 3.74463 | 5.305 | 3.81858
1.47917 | 3.94422 | 2.06283 | 3.81353 | 1.962 | 3.74462 | 5.308 | 3.81859
1.47917 | 3.94457 | 2.06343 | 3.81371 | 1.963 | 3.74462 | 5.311 | 3.8188
1.48058 | 3.94498 | 2.06463 | 3.81373 | 1.964 | 3.74466 | 5.313 | 3.8188
1.48058 | 3.94535 | 2.06583 | 3.81376 | 1.965 | 3.74476 | 5.316 | 3.819
1.482 | 3.94561 | 2.06703 | 3.81394 | 1.966 | 3.74482 | 5.319 | 3.81903
1.482 | 3.94598 | 2.06823 | 3.81404 | 1.967 | 3.74483 | 5.322 | 3.8192
1.48341 | 3.94623 | 2.06883 | 3.81414 | 1.968 | 3.74483 | 5.324 | 3.8192
1.48341 | 3.94661 | 2.07002 | 3.81436 | 1.969 | 3.74486 | 5.327 | 3.81936
1.48483 | 3.94685 | 2.07123 | 3.81449 | 1.97 | 3.74489 | 5.33 | 3.8194
1.48624 | 3.94721 | 2.07243 | 3.81457 | 1.971 | 3.745 | 5.333 | 3.81961
1.48624 | 3.94744 | 2.07363 | 3.81475 | 1.972 | 3.74503 | 5.336 | 3.81961
1.48766 | 3.94782 | 2.07422 | 3.81476 | 1.973 | 3.74502 | 5.338 | 3.8198
1.48766 | 3.94823 | 2.07543 | 3.81496 | 1.974 | 3.74503 | 5.341 | 3.81981
1.48907 | 3.94864 | 2.07663 | 3.81499 | 1.975 | 3.74504 | 5.344 | 3.82001
1.48907 | 3.94885 | 2.07783 | 3.81513 | 1.976 | 3.74504 | 5.347 | 3.82002
1.49049 | 3.94905 | 2.07902 | 3.8153 | 1.977 | 3.74504 | 5.349 | 3.82022
1.49049 | 3.94918 | 2.07962 | 3.81536 | 1.978 | 3.74503 | 5.352 | 3.82029
1.49049 | 3.94946 | 2.08083 | 3.8154 | 1.979 | 3.74503 | 5.355 | 3.82043
1.4919 | 3.94987 | 2.08203 | 3.81557 | 1.98 | 3.74503 | 5.358 | 3.82045
1.49332 | 3.95007 | 2.08322 | 3.81557 | 1.981 | 3.74509 | 5.361 | 3.82063
1.49332 | 3.95044 | 2.08442 | 3.81578 | 1.982 | 3.74505 | 5.363 | 3.82074
1.49474 | 3.95077 | 2.08503 | 3.81578 | 1.983 | 3.74505 | 5.366 | 3.82083
1.49474 | 3.95109 | 2.08623 | 3.81592 | 1.984 | 3.74509 | 5.369 | 3.82098
1.49615 | 3.95148 | 2.08742 | 3.81604 | 1.985 | 3.7452 | 5.372 | 3.82103
1.49615 | 3.95179 | 2.08862 | 3.81619 | 1.986 | 3.74523 | 5.374 | 3.82106
1.49757 | 3.95211 | 2.08983 | 3.81622 | 1.987 | 3.74524 | 5.377 | 3.82124
1.49757 | 3.95234 | 2.09043 | 3.81637 | 1.988 | 3.74524 | 5.38 | 3.82126
1.49898 | 3.95272 | 2.09162 | 3.8164 | 1.989 | 3.74524 | 5.383 | 3.82138
1.5004 | 3.95308 | 2.09282 | 3.8166 | 1.99 | 3.74524 | 5.386 | 3.82144
1.5004 | 3.95333 | 2.09402 | 3.81667 | 1.991 | 3.74523 | 5.388 | 3.82145
1.50181 | 3.95358 | 2.09523 | 3.81677 | 1.992 | 3.74524 | 5.391 | 3.82165
1.50181 | 3.95395 | 2.09582 | 3.81682 | 1.993 | 3.74524 | 5.394 | 3.82165
1.50323 | 3.95427 | 2.09702 | 3.817 | 1.994 | 3.74528 | 5.397 | 3.82165
1.50323 | 3.95456 | 2.09822 | 3.817 | 1.995 | 3.74531 | 5.399 | 3.82185
1.50464 | 3.95497 | 2.09943 | 3.8172 | 1.996 | 3.74525 | 5.402 | 3.82196
1.50464 | 3.9552 | 2.10062 | 3.81724 | 1.997 | 3.74528 | 5.405 | 3.82206
1.50606 | 3.95558 | 2.10122 | 3.81741 | 1.999 | 3.74537 | 5.408 | 3.82206
1.50748 | 3.95588 | 2.10242 | 3.81742 | 2 | 3.74538 | 5.411 | 3.82222
1.50748 | 3.95619 | 2.10362 | 3.81761 | 2.001 | 3.74542 | 5.413 | 3.82226
1.50889 | 3.95643 | 2.10482 | 3.81775 | 2.002 | 3.74545 | 5.416 | 3.8224
1.50889 | 3.9568 | 2.10602 | 3.81782 | 2.003 | 3.74545 | 5.419 | 3.82246
1.51031 | 3.95714 | 2.10722 | 3.81796 | 2.004 | 3.74544 | 5.422 | 3.8225
1.51031 | 3.95742 | 2.10782 | 3.81802 | 2.005 | 3.74544 | 5.424 | 3.82266
1.51172 | 3.95783 | 2.10901 | 3.81819 | 2.006 | 3.74545 | 5.427 | 3.82274
1.51172 | 3.95824 | 2.11022 | 3.81822 | 2.007 | 3.74544 | 5.43 | 3.82287
1.51314 | 3.95847 | 2.11142 | 3.81843 | 2.008 | 3.74546 | 5.433 | 3.82288
1.51455 | 3.95885 | 2.11262 | 3.81849 | 2.009 | 3.74544 | 5.436 | 3.82308
1.51455 | 3.95905 | 2.11321 | 3.81864 | 2.01 | 3.74548 | 5.438 | 3.82308
1.51597 | 3.95944 | 2.11442 | 3.81882 | 2.011 | 3.74544 | 5.441 | 3.82327
1.51597 | 3.95966 | 2.11562 | 3.81884 | 2.012 | 3.7456 | 5.444 | 3.82328
1.51738 | 3.96007 | 2.11682 | 3.81903 | 2.013 | 3.74561 | 5.447 | 3.82346
1.51738 | 3.96027 | 2.11801 | 3.81904 | 2.014 | 3.74564 | 5.449 | 3.82348
1.5188 | 3.96068 | 2.11861 | 3.81925 | 2.015 | 3.74567 | 5.452 | 3.82369
1.5188 | 3.96089 | 2.11982 | 3.81927 | 2.016 | 3.74566 | 5.455 | 3.82369
1.52021 | 3.9613 | 2.12102 | 3.81945 | 2.017 | 3.74566 | 5.458 | 3.82387
1.52163 | 3.96161 | 2.12221 | 3.81948 | 2.018 | 3.74566 | 5.461 | 3.82402
1.52163 | 3.96191 | 2.12341 | 3.81965 | 2.019 | 3.74566 | 5.463 | 3.82409
1.52305 | 3.96224 | 2.12402 | 3.8197 | 2.02 | 3.74566 | 5.466 | 3.8243
1.52305 | 3.96252 | 2.12522 | 3.81986 | 2.021 | 3.74568 | 5.469 | 3.8243
1.52446 | 3.96292 | 2.12641 | 3.81998 | 2.022 | 3.74576 | 5.472 | 3.82447
1.52446 | 3.96314 | 2.12761 | 3.82006 | 2.023 | 3.74566 | 5.474 | 3.82456
1.52588 | 3.96349 | 2.12882 | 3.82024 | 2.024 | 3.74581 | 5.477 | 3.8247
1.52588 | 3.96374 | 2.12942 | 3.82026 | 2.025 | 3.74585 | 5.48 | 3.82491
1.52729 | 3.96412 | 2.13061 | 3.8204 | 2.026 | 3.74586 | 5.483 | 3.82502
1.52871 | 3.9645 | 2.13181 | 3.82047 | 2.027 | 3.74586 | 5.486 | 3.82511
1.52871 | 3.96484 | 2.13301 | 3.82067 | 2.028 | 3.74589 | 5.488 | 3.82527
1.53012 | 3.96517 | 2.13421 | 3.82079 | 2.029 | 3.74602 | 5.491 | 3.82533
1.53012 | 3.96541 | 2.13481 | 3.82088 | 2.03 | 3.74604 | 5.494 | 3.82553
1.53154 | 3.96578 | 2.13601 | 3.82107 | 2.031 | 3.74607 | 5.497 | 3.82559
1.53154 | 3.96601 | 2.13721 | 3.82125 | 2.032 | 3.74607 | 5.499 | 3.82574
1.53295 | 3.96638 | 2.13841 | 3.82128 | 2.033 | 3.74613 | 5.502 | 3.82579
1.53295 | 3.9666 | 2.13961 | 3.82143 | 2.034 | 3.74627 | 5.505 | 3.82593
1.53437 | 3.96702 | 2.14021 | 3.82148 | 2.036 | 3.74627 | 5.508 | 3.82605
1.53578 | 3.96726 | 2.14141 | 3.82166 | 2.037 | 3.74627 | 5.511 | 3.82613
1.53578 | 3.96763 | 2.14261 | 3.82169 | 2.038 | 3.74637 | 5.513 | 3.82622
1.5372 | 3.96803 | 2.14381 | 3.8218 | 2.039 | 3.74647 | 5.516 | 3.82633
1.5372 | 3.96826 | 2.14501 | 3.82189 | 2.04 | 3.74647 | 5.519 | 3.82641
1.53862 | 3.96865 | 2.14561 | 3.8221 | 2.041 | 3.74647 | 5.522 | 3.82654
1.53862 | 3.96885 | 2.14681 | 3.8221 | 2.042 | 3.74647 | 5.524 | 3.82654
1.54003 | 3.96923 | 2.14801 | 3.82228 | 2.043 | 3.74655 | 5.527 | 3.82671
1.54003 | 3.96946 | 2.14921 | 3.8223 | 2.044 | 3.74659 | 5.53 | 3.82674
1.54145 | 3.96977 | 2.15041 | 3.82251 | 2.045 | 3.74665 | 5.533 | 3.82694
1.54286 | 3.97007 | 2.15101 | 3.82251 | 2.046 | 3.74666 | 5.536 | 3.82694
1.54286 | 3.97041 | 2.1522 | 3.82271 | 2.047 | 3.74667 | 5.538 | 3.82707
1.54428 | 3.97068 | 2.15341 | 3.82278 | 2.048 | 3.74667 | 5.541 | 3.82719
1.54428 | 3.97109 | 2.15461 | 3.82292 | 2.049 | 3.74667 | 5.544 | 3.82732
1.54569 | 3.97141 | 2.1558 | 3.82313 | 2.05 | 3.74666 | 5.547 | 3.82744
1.54569 | 3.9717 | 2.1564 | 3.82316 | 2.051 | 3.74669 | 5.549 | 3.82756
1.54711 | 3.9719 | 2.1576 | 3.82333 | 2.052 | 3.74668 | 5.552 | 3.82759
1.54711 | 3.9723 | 2.15881 | 3.82333 | 2.053 | 3.74673 | 5.555 | 3.82776
1.54852 | 3.97264 | 2.16 | 3.82354 | 2.054 | 3.7468 | 5.558 | 3.82775
1.54994 | 3.97292 | 2.1612 | 3.82354 | 2.055 | 3.74673 | 5.561 | 3.82796
1.54994 | 3.97314 | 2.1618 | 3.82374 | 2.056 | 3.74687 | 5.563 | 3.82796
1.55135 | 3.97354 | 2.16301 | 3.82388 | 2.057 | 3.74686 | 5.566 | 3.82816
1.55135 | 3.97374 | 2.1642 | 3.82395 | 2.058 | 3.74687 | 5.569 | 3.82816
1.55277 | 3.97407 | 2.1654 | 3.82411 | 2.059 | 3.74686 | 5.572 | 3.82826
1.55277 | 3.97436 | 2.1666 | 3.82418 | 2.06 | 3.74686 | 5.574 | 3.82837
1.55419 | 3.97475 | 2.1672 | 3.82435 | 2.061 | 3.74687 | 5.577 | 3.82843
1.55419 | 3.9751 | 2.1684 | 3.82443 | 2.062 | 3.74687 | 5.58 | 3.82857
1.5556 | 3.97537 | 2.1696 | 3.82456 | 2.063 | 3.74687 | 5.583 | 3.82872
1.55702 | 3.97561 | 2.1708 | 3.82476 | 2.064 | 3.74693 | 5.586 | 3.82878
1.55702 | 3.97598 | 2.172 | 3.82476 | 2.065 | 3.7469 | 5.588 | 3.82878
1.55843 | 3.97618 | 2.1726 | 3.82496 | 2.066 | 3.74694 | 5.591 | 3.82898
1.55843 | 3.97654 | 2.1738 | 3.82511 | 2.067 | 3.74697 | 5.594 | 3.82899
1.55985 | 3.9768 | 2.175 | 3.82517 | 2.068 | 3.74708 | 5.597 | 3.82916
1.55985 | 3.9772 | 2.1762 | 3.82532 | 2.069 | 3.74708 | 5.599 | 3.82919
1.56126 | 3.9775 | 2.1774 | 3.82548 | 2.07 | 3.74708 | 5.602 | 3.82939
1.56126 | 3.97782 | 2.178 | 3.82558 | 2.071 | 3.74708 | 5.605 | 3.82939
1.56268 | 3.97804 | 2.1792 | 3.82578 | 2.073 | 3.74708 | 5.608 | 3.8296
1.56409 | 3.97844 | 2.1804 | 3.82578 | 2.074 | 3.74708 | 5.611 | 3.82968
1.56409 | 3.97868 | 2.18159 | 3.82598 | 2.075 | 3.74708 | 5.613 | 3.82981
1.56551 | 3.97893 | 2.1828 | 3.8261 | 2.076 | 3.74708 | 5.616 | 3.83
1.56551 | 3.97925 | 2.1834 | 3.82619 | 2.077 | 3.74711 | 5.619 | 3.83001
1.56692 | 3.97962 | 2.1846 | 3.82634 | 2.078 | 3.74709 | 5.622 | 3.83021
1.56692 | 3.97986 | 2.18579 | 3.8264 | 2.079 | 3.74717 | 5.624 | 3.83029
1.56834 | 3.98016 | 2.187 | 3.8266 | 2.08 | 3.74721 | 5.627 | 3.83041
1.56834 | 3.98048 | 2.1882 | 3.82661 | 2.081 | 3.74721 | 5.63 | 3.83058
1.56976 | 3.98083 | 2.1888 | 3.82681 | 2.082 | 3.74723 | 5.633 | 3.83062
1.57117 | 3.98109 | 2.18999 | 3.82687 | 2.083 | 3.74723 | 5.636 | 3.83082
1.57117 | 3.9814 | 2.19119 | 3.82701 | 2.084 | 3.74729 | 5.638 | 3.83084
1.57259 | 3.9817 | 2.1924 | 3.82714 | 2.085 | 3.74729 | 5.641 | 3.83103
1.57259 | 3.98202 | 2.1936 | 3.82721 | 2.086 | 3.74728 | 5.644 | 3.83109
1.574 | 3.98231 | 2.19419 | 3.82741 | 2.087 | 3.74728 | 5.647 | 3.83123
1.574 | 3.98253 | 2.19539 | 3.82761 | 2.088 | 3.74728 | 5.649 | 3.83133
1.57542 | 3.98292 | 2.1966 | 3.82777 | 2.089 | 3.74728 | 5.652 | 3.83143
1.57542 | 3.98314 | 2.1978 | 3.82782 | 2.09 | 3.74732 | 5.655 | 3.83143
1.57683 | 3.98344 | 2.19899 | 3.82803 | 2.091 | 3.7473 | 5.658 | 3.83164
1.57825 | 3.98375 | 2.20019 | 3.82814 | 2.092 | 3.74742 | 5.661 | 3.83164
1.57825 | 3.98415 | 2.20079 | 3.82824 | 2.093 | 3.74734 | 5.663 | 3.8318
1.57966 | 3.98452 | 2.202 | 3.82844 | 2.094 | 3.7474 | 5.666 | 3.83186
1.57966 | 3.98477 | 2.20319 | 3.82844 | 2.095 | 3.74744 | 5.669 | 3.83196
1.58108 | 3.98497 | 2.20439 | 3.82865 | 2.096 | 3.74742 | 5.672 | 3.8321
1.58108 | 3.98535 | 2.20559 | 3.82867 | 2.097 | 3.74749 | 5.674 | 3.83226
1.5825 | 3.98558 | 2.2062 | 3.82885 | 2.098 | 3.74749 | 5.677 | 3.8324
1.5825 | 3.98589 | 2.20739 | 3.82905 | 2.099 | 3.74749 | 5.68 | 3.83248
1.58391 | 3.98619 | 2.20859 | 3.82913 | 2.1 | 3.74749 | 5.683 | 3.83263
1.58533 | 3.9864 | 2.20979 | 3.82925 | 2.101 | 3.74748 | 5.686 | 3.8328
1.58533 | 3.98681 | 2.21099 | 3.82937 | 2.102 | 3.74754 | 5.688 | 3.83287
1.58674 | 3.98701 | 2.21159 | 3.82945 | 2.103 | 3.74751 | 5.691 | 3.833
1.58674 | 3.98742 | 2.21279 | 3.82965 | 2.104 | 3.7476 | 5.694 | 3.83308
1.58816 | 3.98767 | 2.21399 | 3.82967 | 2.105 | 3.74769 | 5.697 | 3.83328
1.58816 | 3.98804 | 2.21519 | 3.82986 | 2.106 | 3.7477 | 5.699 | 3.83347
1.58957 | 3.98824 | 2.21639 | 3.83002 | 2.107 | 3.7477 | 5.702 | 3.83349
1.58957 | 3.98861 | 2.21699 | 3.83013 | 2.108 | 3.74775 | 5.705 | 3.83371
1.59099 | 3.98885 | 2.21819 | 3.83026 | 2.11 | 3.7478 | 5.708 | 3.8339
1.5924 | 3.98925 | 2.21939 | 3.83043 | 2.111 | 3.74789 | 5.711 | 3.83409
1.5924 | 3.98947 | 2.22058 | 3.83047 | 2.112 | 3.74789 | 5.713 | 3.83409
1.59382 | 3.98977 | 2.22179 | 3.83068 | 2.113 | 3.74789 | 5.716 | 3.83429
1.59382 | 3.99007 | 2.22239 | 3.83088 | 2.114 | 3.74799 | 5.719 | 3.83449
1.59523 | 3.99028 | 2.22359 | 3.83089 | 2.115 | 3.74809 | 5.722 | 3.83449
1.59523 | 3.99069 | 2.22478 | 3.83109 | 2.116 | 3.74809 | 5.724 | 3.83458
1.59665 | 3.99103 | 2.22599 | 3.83126 | 2.117 | 3.74817 | 5.727 | 3.8347
1.59665 | 3.9913 | 2.22719 | 3.8313 | 2.118 | 3.74815 | 5.73 | 3.83481
1.59807 | 3.99162 | 2.22779 | 3.83149 | 2.119 | 3.74829 | 5.733 | 3.8349
1.59948 | 3.99191 | 2.22898 | 3.83155 | 2.12 | 3.74829 | 5.736 | 3.83501
1.59948 | 3.99212 | 2.23018 | 3.83169 | 2.121 | 3.74829 | 5.738 | 3.83511
1.6009 | 3.99252 | 2.23139 | 3.83187 | 2.122 | 3.7483 | 5.741 | 3.83531
1.6009 | 3.99272 | 2.23258 | 3.8319 | 2.123 | 3.74839 | 5.744 | 3.83531
1.60231 | 3.99308 | 2.23318 | 3.83211 | 2.124 | 3.7484 | 5.747 | 3.8355
1.60231 | 3.99334 | 2.23438 | 3.83226 | 2.125 | 3.7485 | 5.749 | 3.83551
1.60373 | 3.99361 | 2.23559 | 3.83232 | 2.126 | 3.7485 | 5.752 | 3.83571
1.60373 | 3.99395 | 2.23678 | 3.83252 | 2.127 | 3.7485 | 5.755 | 3.83578
1.60514 | 3.99429 | 2.23798 | 3.8326 | 2.128 | 3.7485 | 5.758 | 3.83592
1.60656 | 3.99454 | 2.23858 | 3.83272 | 2.129 | 3.7485 | 5.761 | 3.83596
1.60656 | 3.99477 | 2.23978 | 3.83292 | 2.13 | 3.74851 | 5.763 | 3.83612
1.60797 | 3.99513 | 2.24098 | 3.83294 | 2.131 | 3.74852 | 5.766 | 3.83619
1.60797 | 3.99537 | 2.24218 | 3.83313 | 2.132 | 3.74862 | 5.769 | 3.83632
1.60939 | 3.99561 | 2.24338 | 3.83327 | 2.133 | 3.74859 | 5.772 | 3.83653
1.60939 | 3.99599 | 2.24398 | 3.83334 | 2.134 | 3.7487 | 5.774 | 3.83653
1.6108 | 3.99623 | 2.24518 | 3.83354 | 2.135 | 3.74869 | 5.777 | 3.83674
1.6108 | 3.99657 | 2.24638 | 3.83363 | 2.136 | 3.74869 | 5.78 | 3.83687
1.61222 | 3.9968 | 2.24758 | 3.83374 | 2.137 | 3.7487 | 5.783 | 3.83702
1.61364 | 3.99721 | 2.24878 | 3.83395 | 2.138 | 3.74871 | 5.786 | 3.83715
1.61364 | 3.99745 | 2.24938 | 3.83412 | 2.139 | 3.7487 | 5.788 | 3.83735
1.61505 | 3.99782 | 2.25058 | 3.83429 | 2.14 | 3.74872 | 5.791 | 3.83735
1.61505 | 3.99806 | 2.25178 | 3.83435 | 2.141 | 3.74878 | 5.794 | 3.83755
1.61647 | 3.99837 | 2.25298 | 3.83455 | 2.142 | 3.74875 | 5.797 | 3.83776
1.61647 | 3.99864 | 2.25417 | 3.83466 | 2.143 | 3.74882 | 5.799 | 3.83776
1.61788 | 3.99886 | 2.25478 | 3.83478 | 2.144 | 3.74889 | 5.802 | 3.83796
1.61788 | 3.99905 | 2.25598 | 3.83496 | 2.145 | 3.74889 | 5.805 | 3.83796
1.61788 | 3.99923 | 2.25718 | 3.83511 | 2.147 | 3.74889 | 5.808 | 3.83807
1.6193 | 3.99946 | 2.25837 | 3.83516 | 2.148 | 3.74891 | 5.811 | 3.83816
1.62071 | 3.99967 | 2.25958 | 3.83537 | 2.149 | 3.74896 | 5.813 | 3.83835
1.62071 | 4.00003 | 2.26018 | 3.83556 | 2.15 | 3.74897 | 5.816 | 3.83846
1.62213 | 4.00028 | 2.26138 | 3.83557 | 2.151 | 3.74895 | 5.819 | 3.83857
1.62213 | 4.00066 | 2.26257 | 3.83577 | 2.152 | 3.74902 | 5.822 | 3.83868
1.62354 | 4.00089 | 2.26377 | 3.8358 | 2.153 | 3.74911 | 5.824 | 3.83878
1.62354 | 4.00119 | 2.26498 | 3.83598 | 2.154 | 3.74909 | 5.827 | 3.83898
1.62496 | 4.0015 | 2.26618 | 3.83618 | 2.155 | 3.74911 | 5.83 | 3.83901
1.62496 | 4.0017 | 2.26677 | 3.8363 | 2.156 | 3.74911 | 5.833 | 3.83919
1.62637 | 4.00191 | 2.26797 | 3.83639 | 2.157 | 3.74913 | 5.836 | 3.83939
1.62779 | 4.00229 | 2.26917 | 3.83653 | 2.158 | 3.74911 | 5.838 | 3.83948
1.62779 | 4.00252 | 2.27038 | 3.83659 | 2.159 | 3.74914 | 5.841 | 3.83959
1.62921 | 4.00293 | 2.27157 | 3.8368 | 2.16 | 3.74921 | 5.844 | 3.8398
1.62921 | 4.00313 | 2.27217 | 3.8369 | 2.161 | 3.74926 | 5.847 | 3.8399
1.63062 | 4.00337 | 2.27337 | 3.83701 | 2.162 | 3.74925 | 5.849 | 3.84
1.63062 | 4.00375 | 2.27458 | 3.83721 | 2.163 | 3.74931 | 5.852 | 3.8402
1.63204 | 4.00413 | 2.27577 | 3.83742 | 2.164 | 3.74926 | 5.855 | 3.84031
1.63204 | 4.00436 | 2.27697 | 3.83753 | 2.165 | 3.7493 | 5.858 | 3.84051
1.63345 | 4.00462 | 2.27757 | 3.83762 | 2.166 | 3.74932 | 5.861 | 3.84061
1.63345 | 4.00487 | 2.27877 | 3.83783 | 2.167 | 3.74932 | 5.863 | 3.84082
1.63487 | 4.00517 | 2.27997 | 3.83798 | 2.168 | 3.74932 | 5.866 | 3.8409
1.63628 | 4.00546 | 2.28117 | 3.83803 | 2.169 | 3.74932 | 5.869 | 3.84102
1.63628 | 4.00578 | 2.28237 | 3.83823 | 2.17 | 3.74932 | 5.872 | 3.84122
1.6377 | 4.00599 | 2.28297 | 3.83833 | 2.171 | 3.74932 | 5.874 | 3.84132
1.6377 | 4.00627 | 2.28417 | 3.83844 | 2.172 | 3.74932 | 5.877 | 3.84143
1.63911 | 4.0066 | 2.28537 | 3.83864 | 2.173 | 3.74936 | 5.88 | 3.84164
1.63911 | 4.00687 | 2.28657 | 3.83866 | 2.174 | 3.74943 | 5.883 | 3.8418
1.64053 | 4.00722 | 2.28777 | 3.83886 | 2.175 | 3.74945 | 5.886 | 3.84184
1.64053 | 4.00744 | 2.28836 | 3.83905 | 2.176 | 3.74954 | 5.888 | 3.84205
1.64194 | 4.0078 | 2.28957 | 3.83925 | 2.177 | 3.74954 | 5.891 | 3.84216
1.64336 | 4.00803 | 2.29077 | 3.83926 | 2.178 | 3.74954 | 5.894 | 3.84225
1.64336 | 4.0083 | 2.29197 | 3.83946 | 2.179 | 3.74954 | 5.897 | 3.84245
1.64478 | 4.00865 | 2.29316 | 3.8396 | 2.18 | 3.74954 | 5.899 | 3.84259
1.64478 | 4.00885 | 2.29377 | 3.83975 | 2.181 | 3.74962 | 5.902 | 3.84265
1.64619 | 4.0091 | 2.29497 | 3.83989 | 2.182 | 3.74974 | 5.905 | 3.84285
1.64619 | 4.00947 | 2.29617 | 3.84007 | 2.184 | 3.74974 | 5.908 | 3.84295
1.64761 | 4.00967 | 2.29736 | 3.84026 | 2.185 | 3.74976 | 5.911 | 3.84305
1.64761 | 4.01008 | 2.29857 | 3.8403 | 2.186 | 3.74981 | 5.913 | 3.84326
1.64902 | 4.01047 | 2.29917 | 3.84049 | 2.187 | 3.74994 | 5.916 | 3.84336
1.65044 | 4.01068 | 2.30037 | 3.84069 | 2.188 | 3.74994 | 5.919 | 3.84356
1.65044 | 4.01089 | 2.30156 | 3.8409 | 2.189 | 3.74994 | 5.922 | 3.84369
1.65185 | 4.01126 | 2.30276 | 3.8411 | 2.19 | 3.74999 | 5.924 | 3.84388
1.65185 | 4.01149 | 2.30397 | 3.84114 | 2.191 | 3.75011 | 5.927 | 3.84409
1.65327 | 4.01171 | 2.30457 | 3.8413 | 2.192 | 3.75008 | 5.93 | 3.84428
1.65327 | 4.01207 | 2.30576 | 3.84151 | 2.193 | 3.75015 | 5.933 | 3.84446
1.65468 | 4.01232 | 2.30696 | 3.84165 | 2.194 | 3.75015 | 5.936 | 3.8445
1.65468 | 4.01268 | 2.30817 | 3.84186 | 2.195 | 3.75015 | 5.938 | 3.84469
1.6561 | 4.01292 | 2.30937 | 3.84191 | 2.196 | 3.75019 | 5.941 | 3.8449
1.65751 | 4.01315 | 2.30996 | 3.84212 | 2.197 | 3.75027 | 5.944 | 3.84494
1.65751 | 4.01354 | 2.31116 | 3.84223 | 2.198 | 3.75029 | 5.947 | 3.8451
1.65893 | 4.01375 | 2.31236 | 3.84232 | 2.199 | 3.75035 | 5.949 | 3.84525
1.65893 | 4.01412 | 2.31357 | 3.84253 | 2.2 | 3.75034 | 5.952 | 3.84531
1.66035 | 4.01435 | 2.31476 | 3.8427 | 2.201 | 3.75035 | 5.955 | 3.84551
1.66035 | 4.01459 | 2.31536 | 3.84281 | 2.202 | 3.75035 | 5.958 | 3.84565
1.66176 | 4.01497 | 2.31656 | 3.84294 | 2.203 | 3.75035 | 5.961 | 3.84572
1.66176 | 4.01517 | 2.31776 | 3.84314 | 2.204 | 3.75035 | 5.963 | 3.84592
1.66318 | 4.01551 | 2.31896 | 3.84327 | 2.205 | 3.75044 | 5.966 | 3.84597
1.66459 | 4.01579 | 2.32016 | 3.84339 | 2.206 | 3.75046 | 5.969 | 3.84612
1.66459 | 4.01599 | 2.32076 | 3.84355 | 2.207 | 3.75048 | 5.972 | 3.84633
1.66601 | 4.0163 | 2.32196 | 3.84375 | 2.208 | 3.75055 | 5.974 | 3.84645
1.66601 | 4.0166 | 2.32316 | 3.84396 | 2.209 | 3.75054 | 5.977 | 3.84653
1.66742 | 4.01692 | 2.32436 | 3.84416 | 2.21 | 3.75054 | 5.978 | 3.84667
1.66742 | 4.01722 | 2.32556 | 3.84431 | 2.211 | 3.75054 | 5.98 | 3.84673
1.66884 | 4.01756 | 2.32675 | 3.8444 | 2.212 | 3.75055 | 5.983 | 3.84694
1.66884 | 4.01783 | 2.32735 | 3.84457 | 2.213 | 3.75059 | 5.986 | 3.84714
1.67025 | 4.01803 | 2.32856 | 3.84475 | 2.214 | 3.75062 | 5.988 | 3.84726
1.67167 | 4.01827 | 2.32976 | 3.8448 | 2.215 | 3.75069 | 5.991 | 3.84735
1.67167 | 4.01856 | 2.33096 | 3.84498 | 2.216 | 3.75071 | 5.994 | 3.84755
1.67309 | 4.01885 | 2.33215 | 3.84518 | 2.217 | 3.75075 | 5.997 | 3.84756
1.67309 | 4.01905 | 2.33276 | 3.84525 | 2.218 | 3.75076 | 5.999 | 3.84776
1.6745 | 4.01935 | 2.33396 | 3.84538 | 2.219 | 3.75075 | 6.002 | 3.84777
1.6745 | 4.0196 | 2.33516 | 3.84559 | 2.221 | 3.75075 | 6.005 | 3.84797
1.67592 | 4.01987 | 2.33635 | 3.84577 | 2.222 | 3.75076 | 6.008 | 3.84808
1.67592 | 4.02018 | 2.33756 | 3.84583 | 2.223 | 3.75078 | 6.011 | 3.84817
1.67733 | 4.02049 | 2.33816 | 3.84599 | 2.224 | 3.7508 | 6.013 | 3.84838
1.67875 | 4.02069 | 2.33936 | 3.84619 | 2.225 | 3.7508 | 6.016 | 3.84843
1.67875 | 4.02093 | 2.34055 | 3.84628 | 2.226 | 3.75081 | 6.019 | 3.84858
1.68016 | 4.02131 | 2.34175 | 3.84648 | 2.227 | 3.75094 | 6.022 | 3.84869
1.68016 | 4.02151 | 2.34296 | 3.84664 | 2.228 | 3.75095 | 6.024 | 3.84879
1.68158 | 4.02182 | 2.34356 | 3.8468 | 2.229 | 3.75096 | 6.027 | 3.84899
1.68158 | 4.02212 | 2.34475 | 3.84701 | 2.23 | 3.75096 | 6.03 | 3.84901
1.68299 | 4.02233 | 2.34595 | 3.84717 | 2.231 | 3.75096 | 6.033 | 3.84921
1.68299 | 4.02255 | 2.34716 | 3.8474 | 2.232 | 3.75097 | 6.036 | 3.84941
1.68441 | 4.02293 | 2.34835 | 3.84753 | 2.233 | 3.75096 | 6.038 | 3.84941
1.68582 | 4.02333 | 2.34895 | 3.84762 | 2.234 | 3.751 | 6.041 | 3.84962
1.68582 | 4.02356 | 2.35015 | 3.84783 | 2.235 | 3.7511 | 6.044 | 3.84962
1.68724 | 4.0238 | 2.35135 | 3.84801 | 2.236 | 3.75108 | 6.047 | 3.84981
1.68724 | 4.02417 | 2.35255 | 3.8481 | 2.237 | 3.75108 | 6.049 | 3.84983
1.68866 | 4.02438 | 2.35375 | 3.84823 | 2.238 | 3.75115 | 6.052 | 3.85003
1.68866 | 4.02479 | 2.35435 | 3.84843 | 2.239 | 3.75117 | 6.055 | 3.85024
1.69007 | 4.02501 | 2.35555 | 3.84859 | 2.24 | 3.75117 | 6.058 | 3.8504
1.69007 | 4.02541 | 2.35675 | 3.84872 | 2.241 | 3.75117 | 6.061 | 3.85044
1.69149 | 4.02562 | 2.35795 | 3.84894 | 2.242 | 3.75117 | 6.063 | 3.85057
1.6929 | 4.02582 | 2.35915 | 3.84905 | 2.243 | 3.75117 | 6.066 | 3.85065
1.6929 | 4.02612 | 2.35975 | 3.84926 | 2.244 | 3.75118 | 6.069 | 3.85085
1.69432 | 4.02644 | 2.36095 | 3.84944 | 2.245 | 3.75129 | 6.072 | 3.85095
1.69432 | 4.02677 | 2.36215 | 3.84952 | 2.246 | 3.75119 | 6.074 | 3.85108
1.69573 | 4.02705 | 2.36275 | 3.84967 | 2.247 | 3.75127 | 6.077 | 3.85126
1.69573 | 4.02733 | 2.36335 | 3.84966 | 2.248 | 3.75134 | 6.08 | 3.85136
1.69715 | 4.02766 | 2.36455 | 3.84987 | 2.249 | 3.75135 | 6.083 | 3.85146
1.69715 | 4.02787 | 2.36515 | 3.85007 | 2.25 | 3.75138 | 6.086 | 3.85167
1.69856 | 4.0282 | 2.36635 | 3.85013 | 2.251 | 3.75138 | 6.088 | 3.85167
1.69998 | 4.02848 | 2.36755 | 3.8503 | 2.252 | 3.75138 | 6.091 | 3.85187
1.69998 | 4.02869 | 2.36875 | 3.85047 | 2.253 | 3.75137 | 6.094 | 3.85198
1.70139 | 4.02902 | 2.36994 | 3.85068 | 2.254 | 3.75146 | 6.097 | 3.85208
1.70139 | 4.0293 | 2.37054 | 3.85088 | 2.255 | 3.75146 | 6.099 | 3.85228
1.70281 | 4.02958 | 2.37175 | 3.85095 | 2.256 | 3.75155 | 6.102 | 3.85236
1.70281 | 4.03 | 2.37295 | 3.8511 | 2.258 | 3.75157 | 6.105 | 3.85255
1.70423 | 4.03032 | 2.37414 | 3.8513 | 2.259 | 3.75157 | 6.108 | 3.85269
1.70423 | 4.03052 | 2.37534 | 3.8515 | 2.26 | 3.75157 | 6.111 | 3.85289
1.70564 | 4.03087 | 2.37655 | 3.85171 | 2.261 | 3.75165 | 6.113 | 3.8531
1.70706 | 4.03114 | 2.37715 | 3.85187 | 2.262 | 3.75169 | 6.116 | 3.85329
1.70706 | 4.03138 | 2.37834 | 3.85191 | 2.263 | 3.75177 | 6.119 | 3.85351
1.70847 | 4.03173 | 2.37954 | 3.85212 | 2.264 | 3.75177 | 6.122 | 3.85371
1.70847 | 4.03198 | 2.38074 | 3.85233 | 2.265 | 3.75177 | 6.124 | 3.8538
1.70989 | 4.03233 | 2.38195 | 3.85239 | 2.266 | 3.75187 | 6.127 | 3.85392
1.70989 | 4.03256 | 2.38254 | 3.85253 | 2.267 | 3.75197 | 6.13 | 3.85412
1.7113 | 4.03291 | 2.38374 | 3.85273 | 2.268 | 3.75197 | 6.133 | 3.85419
1.7113 | 4.0332 | 2.38494 | 3.85293 | 2.269 | 3.75199 | 6.136 | 3.85434
1.71272 | 4.03358 | 2.38615 | 3.85297 | 2.27 | 3.75198 | 6.138 | 3.85452
1.71413 | 4.03382 | 2.38734 | 3.85313 | 2.271 | 3.75214 | 6.141 | 3.85472
1.71413 | 4.03411 | 2.38794 | 3.85334 | 2.272 | 3.75218 | 6.144 | 3.85493
1.71555 | 4.0344 | 2.38914 | 3.85356 | 2.273 | 3.75217 | 6.147 | 3.85496
1.71555 | 4.03472 | 2.39034 | 3.85374 | 2.274 | 3.75225 | 6.149 | 3.85513
1.71696 | 4.03501 | 2.39154 | 3.85394 | 2.275 | 3.75228 | 6.152 | 3.85525
1.71696 | 4.03523 | 2.39274 | 3.85415 | 2.276 | 3.75237 | 6.155 | 3.85534
1.71838 | 4.03562 | 2.39334 | 3.85423 | 2.277 | 3.75237 | 6.158 | 3.85555
1.71838 | 4.03582 | 2.39454 | 3.85437 | 2.278 | 3.75237 | 6.161 | 3.85575
1.7198 | 4.03623 | 2.39574 | 3.85456 | 2.279 | 3.75238 | 6.163 | 3.85595
1.72121 | 4.03663 | 2.39694 | 3.85477 | 2.28 | 3.75241 | 6.166 | 3.85599
1.72121 | 4.03684 | 2.39814 | 3.85493 | 2.281 | 3.75252 | 6.169 | 3.85615
1.72263 | 4.03722 | 2.39874 | 3.85507 | 2.282 | 3.75253 | 6.172 | 3.85635
1.72263 | 4.03746 | 2.39993 | 3.85518 | 2.283 | 3.75258 | 6.174 | 3.85656
1.72404 | 4.03786 | 2.40114 | 3.85539 | 2.284 | 3.75258 | 6.177 | 3.85658
1.72404 | 4.03808 | 2.40234 | 3.85548 | 2.285 | 3.75258 | 6.18 | 3.85683
1.72546 | 4.03832 | 2.40354 | 3.85561 | 2.286 | 3.75258 | 6.183 | 3.85697
1.72546 | 4.03868 | 2.40413 | 3.85581 | 2.287 | 3.75258 | 6.186 | 3.85718
1.72687 | 4.03891 | 2.40534 | 3.85599 | 2.288 | 3.7526 | 6.188 | 3.85738
1.72829 | 4.03929 | 2.40654 | 3.8562 | 2.289 | 3.75259 | 6.191 | 3.85752
1.72829 | 4.03966 | 2.40774 | 3.85638 | 2.29 | 3.75261 | 6.194 | 3.85758
1.7297 | 4.03994 | 2.40893 | 3.85655 | 2.291 | 3.75274 | 6.197 | 3.85779
1.7297 | 4.04026 | 2.40953 | 3.85663 | 2.292 | 3.75276 | 6.199 | 3.85799
1.73112 | 4.04052 | 2.41074 | 3.85683 | 2.293 | 3.75278 | 6.202 | 3.85819
1.73112 | 4.04084 | 2.41194 | 3.85711 | 2.295 | 3.75278 | 6.205 | 3.85836
1.73253 | 4.04113 | 2.41313 | 3.85723 | 2.296 | 3.75278 | 6.208 | 3.85852
1.73253 | 4.04146 | 2.41433 | 3.85742 | 2.297 | 3.75278 | 6.211 | 3.8586
1.73395 | 4.04174 | 2.41494 | 3.85758 | 2.298 | 3.75278 | 6.213 | 3.8588
1.73537 | 4.04212 | 2.41614 | 3.85775 | 2.299 | 3.75277 | 6.216 | 3.859
1.73537 | 4.04236 | 2.41733 | 3.8579 | 2.3 | 3.75277 | 6.219 | 3.85906
1.73678 | 4.04276 | 2.41853 | 3.85804 | 2.301 | 3.75281 | 6.222 | 3.85921
1.73678 | 4.04311 | 2.41973 | 3.85824 | 2.302 | 3.75288 | 6.224 | 3.85941
1.7382 | 4.04338 | 2.42034 | 3.85845 | 2.303 | 3.75292 | 6.227 | 3.85961
1.7382 | 4.04364 | 2.42153 | 3.85865 | 2.304 | 3.75295 | 6.23 | 3.85962
1.73961 | 4.04398 | 2.42273 | 3.85878 | 2.305 | 3.75298 | 6.233 | 3.85993
1.73961 | 4.04437 | 2.42393 | 3.85889 | 2.306 | 3.75298 | 6.236 | 3.86014
1.74103 | 4.04459 | 2.42513 | 3.85906 | 2.307 | 3.75299 | 6.238 | 3.86026
1.74244 | 4.04496 | 2.42573 | 3.85925 | 2.308 | 3.75299 | 6.241 | 3.86043
1.74244 | 4.0452 | 2.42693 | 3.85947 | 2.309 | 3.753 | 6.244 | 3.86058
1.74386 | 4.04551 | 2.42813 | 3.85954 | 2.31 | 3.75308 | 6.247 | 3.8608
1.74386 | 4.04581 | 2.42933 | 3.85969 | 2.311 | 3.75306 | 6.249 | 3.86093
1.74527 | 4.04621 | 2.43053 | 3.85995 | 2.312 | 3.75313 | 6.252 | 3.86105
1.74527 | 4.04662 | 2.43113 | 3.86011 | 2.313 | 3.75321 | 6.255 | 3.86122
1.74669 | 4.04684 | 2.43233 | 3.86029 | 2.314 | 3.75321 | 6.258 | 3.86141
1.74669 | 4.04721 | 2.43353 | 3.86049 | 2.315 | 3.75321 | 6.261 | 3.8615
1.7481 | 4.04745 | 2.43473 | 3.8607 | 2.316 | 3.75321 | 6.263 | 3.86166
1.74952 | 4.04776 | 2.43593 | 3.8609 | 2.317 | 3.75321 | 6.266 | 3.86186
1.74952 | 4.04807 | 2.43653 | 3.86111 | 2.318 | 3.75321 | 6.269 | 3.86205
1.75094 | 4.04834 | 2.43773 | 3.86126 | 2.319 | 3.75321 | 6.272 | 3.8621
1.75094 | 4.04868 | 2.43892 | 3.86141 | 2.32 | 3.75321 | 6.274 | 3.86227
1.75235 | 4.04905 | 2.44013 | 3.86154 | 2.321 | 3.75321 | 6.277 | 3.86247
1.75235 | 4.04908 | 2.44133 | 3.86172 | 2.322 | 3.75328 | 6.28 | 3.86268
1.75235 | 4.0494 | 2.44252 | 3.86192 | 2.323 | 3.75328 | 6.283 | 3.86288
1.75377 | 4.04975 | 2.44312 | 3.8621 | 2.324 | 3.75329 | 6.286 | 3.86308
1.75377 | 4.0501 | 2.44433 | 3.86226 | 2.325 | 3.7534 | 6.288 | 3.86328
1.75518 | 4.05038 | 2.44553 | 3.86237 | 2.326 | 3.75342 | 6.291 | 3.86347
1.7566 | 4.05072 | 2.44672 | 3.86256 | 2.327 | 3.75339 | 6.294 | 3.86363
1.7566 | 4.05102 | 2.44792 | 3.86274 | 2.328 | 3.75343 | 6.297 | 3.86383
1.75801 | 4.05133 | 2.44852 | 3.86296 | 2.329 | 3.75343 | 6.299 | 3.8639
1.75801 | 4.05168 | 2.44973 | 3.86315 | 2.33 | 3.7535 | 6.302 | 3.86411
1.75943 | 4.05194 | 2.45092 | 3.86335 | 2.332 | 3.75363 | 6.305 | 3.86431
1.75943 | 4.05233 | 2.45212 | 3.86355 | 2.333 | 3.75363 | 6.308 | 3.86448
1.76084 | 4.05263 | 2.45332 | 3.86376 | 2.334 | 3.75363 | 6.311 | 3.86462
1.76084 | 4.05296 | 2.45393 | 3.86395 | 2.335 | 3.75367 | 6.313 | 3.86474
1.76226 | 4.05333 | 2.45512 | 3.86406 | 2.336 | 3.75383 | 6.316 | 3.86493
1.76368 | 4.05365 | 2.45632 | 3.86419 | 2.337 | 3.75383 | 6.319 | 3.86513
1.76368 | 4.05398 | 2.45752 | 3.86437 | 2.338 | 3.75383 | 6.322 | 3.86533
1.76509 | 4.05436 | 2.45873 | 3.86457 | 2.339 | 3.75388 | 6.324 | 3.86546
1.76509 | 4.0546 | 2.45932 | 3.86478 | 2.34 | 3.75395 | 6.327 | 3.86564
1.76651 | 4.05496 | 2.46052 | 3.86492 | 2.341 | 3.75398 | 6.33 | 3.86574
1.76651 | 4.05521 | 2.46172 | 3.86509 | 2.342 | 3.75402 | 6.333 | 3.86594
1.76792 | 4.05562 | 2.46292 | 3.86519 | 2.343 | 3.75402 | 6.336 | 3.86613
1.76792 | 4.05603 | 2.46412 | 3.86545 | 2.344 | 3.75405 | 6.338 | 3.86619
1.76934 | 4.05644 | 2.46472 | 3.86564 | 2.345 | 3.75413 | 6.341 | 3.86651
1.77075 | 4.05664 | 2.46592 | 3.86581 | 2.346 | 3.75422 | 6.344 | 3.86666
1.77075 | 4.05704 | 2.46712 | 3.866 | 2.347 | 3.75422 | 6.347 | 3.86691
1.77217 | 4.05727 | 2.46832 | 3.86621 | 2.348 | 3.75422 | 6.349 | 3.86706
1.77217 | 4.05766 | 2.46952 | 3.86641 | 2.349 | 3.75422 | 6.352 | 3.86717
1.77358 | 4.05799 | 2.47012 | 3.86654 | 2.35 | 3.75422 | 6.355 | 3.86737
1.77358 | 4.05826 | 2.47132 | 3.86682 | 2.351 | 3.75428 | 6.358 | 3.86757
1.775 | 4.05867 | 2.47251 | 3.86703 | 2.352 | 3.75442 | 6.361 | 3.86778
1.775 | 4.05888 | 2.47372 | 3.86723 | 2.353 | 3.75443 | 6.363 | 3.86789
1.77641 | 4.0593 | 2.47492 | 3.86743 | 2.354 | 3.75443 | 6.366 | 3.86817
1.77783 | 4.0597 | 2.47552 | 3.86743 | 2.355 | 3.75443 | 6.369 | 3.86833
1.77783 | 4.0599 | 2.47671 | 3.8677 | 2.356 | 3.75443 | 6.372 | 3.86843
1.77925 | 4.06031 | 2.47791 | 3.86788 | 2.357 | 3.75443 | 6.374 | 3.86859
1.77925 | 4.06072 | 2.47912 | 3.86804 | 2.358 | 3.75443 | 6.377 | 3.8688
1.78066 | 4.06102 | 2.48032 | 3.86825 | 2.359 | 3.75448 | 6.38 | 3.869
1.78066 | 4.06133 | 2.48091 | 3.86845 | 2.36 | 3.75444 | 6.383 | 3.86914
1.78208 | 4.06166 | 2.48211 | 3.86864 | 2.361 | 3.75457 | 6.386 | 3.8694
1.78208 | 4.06194 | 2.48332 | 3.86887 | 2.362 | 3.75463 | 6.388 | 3.86944
1.78349 | 4.06233 | 2.48452 | 3.86906 | 2.363 | 3.75463 | 6.391 | 3.86977
1.78491 | 4.06276 | 2.48571 | 3.86926 | 2.364 | 3.75463 | 6.394 | 3.86992
1.78491 | 4.06303 | 2.48631 | 3.86927 | 2.365 | 3.75463 | 6.397 | 3.8701
1.78632 | 4.06337 | 2.48751 | 3.8695 | 2.366 | 3.75463 | 6.399 | 3.87032
1.78632 | 4.06378 | 2.48872 | 3.86969 | 2.367 | 3.75466 | 6.402 | 3.87051
1.78774 | 4.06406 | 2.48991 | 3.86988 | 2.369 | 3.75464 | 6.405 | 3.87066
1.78774 | 4.0644 | 2.49111 | 3.87012 | 2.37 | 3.75467 | 6.408 | 3.87084
1.78915 | 4.06476 | 2.49171 | 3.87029 | 2.371 | 3.75481 | 6.411 | 3.87104
1.78915 | 4.06511 | 2.49292 | 3.87049 | 2.372 | 3.75481 | 6.413 | 3.87125
1.79057 | 4.06542 | 2.49411 | 3.8707 | 2.373 | 3.75484 | 6.416 | 3.87145
1.79198 | 4.06582 | 2.49531 | 3.8709 | 2.374 | 3.75484 | 6.419 | 3.87161
1.79198 | 4.06621 | 2.49651 | 3.8711 | 2.375 | 3.75484 | 6.422 | 3.87186
1.7934 | 4.06651 | 2.49772 | 3.87131 | 2.376 | 3.75484 | 6.424 | 3.87203
1.7934 | 4.06684 | 2.49831 | 3.87151 | 2.377 | 3.75484 | 6.427 | 3.87223
1.79482 | 4.06722 | 2.49951 | 3.87163 | 2.378 | 3.75483 | 6.43 | 3.87227
1.79482 | 4.06761 | 2.50071 | 3.87179 | 2.379 | 3.75489 | 6.433 | 3.87247
1.79623 | 4.06787 | 2.50191 | 3.87195 | 2.38 | 3.75496 | 6.436 | 3.8727
1.79623 | 4.06827 | 2.50311 | 3.87217 | 2.381 | 3.75493 | 6.438 | 3.87304
1.79765 | 4.06857 | 2.50371 | 3.87233 | 2.382 | 3.75499 | 6.441 | 3.87328
1.79906 | 4.06903 | 2.50491 | 3.87254 | 2.383 | 3.755 | 6.444 | 3.87349
1.79906 | 4.06939 | 2.50611 | 3.87274 | 2.384 | 3.75504 | 6.447 | 3.8737
1.80048 | 4.0697 | 2.50731 | 3.87293 | 2.385 | 3.75504 | 6.449 | 3.8739
1.80048 | 4.07011 | 2.50851 | 3.87316 | 2.386 | 3.75504 | 6.452 | 3.8741
1.80189 | 4.07045 | 2.50911 | 3.87336 | 2.387 | 3.75504 | 6.455 | 3.87424
1.80189 | 4.07072 | 2.51031 | 3.87359 | 2.388 | 3.75508 | 6.458 | 3.87451
1.80331 | 4.07112 | 2.5115 | 3.87376 | 2.389 | 3.75518 | 6.461 | 3.87459
1.80331 | 4.07153 | 2.51271 | 3.87396 | 2.39 | 3.75518 | 6.463 | 3.87476
1.80472 | 4.07174 | 2.51391 | 3.87416 | 2.391 | 3.75516 | 6.466 | 3.87493
1.80614 | 4.07229 | 2.51451 | 3.87437 | 2.392 | 3.75523 | 6.469 | 3.87512
1.80614 | 4.0726 | 2.5157 | 3.87457 | 2.393 | 3.75525 | 6.472 | 3.87534
1.80755 | 4.07296 | 2.51691 | 3.87478 | 2.394 | 3.75525 | 6.474 | 3.87553
1.80755 | 4.07338 | 2.51811 | 3.87497 | 2.395 | 3.75527 | 6.477 | 3.87576
1.80897 | 4.0736 | 2.5193 | 3.87515 | 2.396 | 3.7553 | 6.48 | 3.87593
1.80897 | 4.07399 | 2.5199 | 3.87524 | 2.397 | 3.75535 | 6.483 | 3.87614
1.81039 | 4.0744 | 2.5211 | 3.87548 | 2.398 | 3.75545 | 6.486 | 3.87635
1.81039 | 4.0748 | 2.52231 | 3.87576 | 2.399 | 3.75545 | 6.488 | 3.87656
1.8118 | 4.07504 | 2.52351 | 3.87582 | 2.4 | 3.75546 | 6.491 | 3.87675
1.81322 | 4.07541 | 2.5247 | 3.87608 | 2.401 | 3.75557 | 6.494 | 3.87695
1.81322 | 4.07585 | 2.5253 | 3.87629 | 2.402 | 3.75558 | 6.497 | 3.87715
1.81463 | 4.07622 | 2.5265 | 3.87644 | 2.403 | 3.75558 | 6.499 | 3.87736
1.81463 | 4.07663 | 2.52771 | 3.87677 | 2.404 | 3.75562 | 6.502 | 3.87756
1.81605 | 4.07688 | 2.5289 | 3.87684 | 2.406 | 3.75566 | 6.505 | 3.87777
1.81605 | 4.07724 | 2.5301 | 3.87704 | 2.407 | 3.75571 | 6.508 | 3.87797
1.81746 | 4.07765 | 2.5307 | 3.87723 | 2.408 | 3.75568 | 6.511 | 3.87808
1.81746 | 4.07803 | 2.53191 | 3.87743 | 2.409 | 3.75572 | 6.513 | 3.87825
1.81888 | 4.07831 | 2.5331 | 3.87764 | 2.41 | 3.75585 | 6.516 | 3.87849
1.82029 | 4.07878 | 2.5343 | 3.87784 | 2.411 | 3.75585 | 6.519 | 3.87859
1.82029 | 4.07908 | 2.5355 | 3.87805 | 2.412 | 3.75586 | 6.522 | 3.87879
1.82171 | 4.07949 | 2.5361 | 3.87825 | 2.413 | 3.75586 | 6.524 | 3.87899
1.82171 | 4.07988 | 2.5373 | 3.87845 | 2.414 | 3.7559 | 6.527 | 3.8792
1.82312 | 4.08024 | 2.5385 | 3.87866 | 2.415 | 3.75605 | 6.53 | 3.8794
1.82312 | 4.08052 | 2.5397 | 3.87886 | 2.416 | 3.75606 | 6.533 | 3.87967
1.82454 | 4.08092 | 2.54089 | 3.87903 | 2.417 | 3.75606 | 6.536 | 3.87984
1.82454 | 4.08131 | 2.5415 | 3.87924 | 2.418 | 3.75606 | 6.538 | 3.88009
1.82596 | 4.08153 | 2.5427 | 3.87944 | 2.419 | 3.7562 | 6.541 | 3.88036
1.82737 | 4.08194 | 2.5439 | 3.87962 | 2.42 | 3.75626 | 6.544 | 3.88052
1.82737 | 4.08255 | 2.54509 | 3.87989 | 2.421 | 3.75628 | 6.547 | 3.88065
1.82879 | 4.08281 | 2.5463 | 3.88009 | 2.422 | 3.75627 | 6.549 | 3.88086
1.82879 | 4.08316 | 2.5469 | 3.88029 | 2.423 | 3.75639 | 6.552 | 3.88104
1.8302 | 4.08356 | 2.5481 | 3.88049 | 2.424 | 3.75645 | 6.555 | 3.88125
1.8302 | 4.08388 | 2.5493 | 3.8807 | 2.425 | 3.75646 | 6.558 | 3.88145
1.83162 | 4.0842 | 2.55049 | 3.88092 | 2.426 | 3.75646 | 6.561 | 3.88165
1.83162 | 4.08461 | 2.5517 | 3.88111 | 2.427 | 3.75646 | 6.563 | 3.88186
1.83303 | 4.08501 | 2.5523 | 3.88132 | 2.428 | 3.75648 | 6.566 | 3.88206
1.83445 | 4.08541 | 2.5535 | 3.88151 | 2.429 | 3.75659 | 6.569 | 3.88224
1.83445 | 4.08582 | 2.55469 | 3.88165 | 2.43 | 3.75665 | 6.572 | 3.88247
1.83586 | 4.08621 | 2.5559 | 3.88193 | 2.431 | 3.75661 | 6.574 | 3.88268
1.83586 | 4.08643 | 2.5571 | 3.88193 | 2.432 | 3.75666 | 6.577 | 3.88288
1.83728 | 4.08684 | 2.5577 | 3.8822 | 2.433 | 3.75666 | 6.58 | 3.88309
1.83728 | 4.08725 | 2.55889 | 3.88245 | 2.434 | 3.75665 | 6.583 | 3.88329
1.8387 | 4.08766 | 2.56009 | 3.88265 | 2.435 | 3.75666 | 6.586 | 3.8835
1.8387 | 4.08791 | 2.5613 | 3.88276 | 2.436 | 3.75665 | 6.588 | 3.8837
1.84011 | 4.08828 | 2.56249 | 3.88308 | 2.437 | 3.75678 | 6.591 | 3.8839
1.84153 | 4.08874 | 2.56369 | 3.88337 | 2.438 | 3.75679 | 6.594 | 3.88411
1.84153 | 4.08911 | 2.56429 | 3.88357 | 2.439 | 3.75686 | 6.597 | 3.88431
1.84294 | 4.08954 | 2.5655 | 3.88373 | 2.44 | 3.75686 | 6.599 | 3.88451
1.84294 | 4.08991 | 2.56669 | 3.88383 | 2.441 | 3.75686 | 6.602 | 3.88471
1.84436 | 4.09032 | 2.56789 | 3.88413 | 2.443 | 3.75687 | 6.605 | 3.88492
1.84436 | 4.09063 | 2.56909 | 3.88428 | 2.444 | 3.75686 | 6.608 | 3.88512
1.84577 | 4.09097 | 2.56969 | 3.88452 | 2.445 | 3.75694 | 6.611 | 3.88534
1.84577 | 4.09133 | 2.57089 | 3.8847 | 2.446 | 3.7569 | 6.613 | 3.88553
1.84719 | 4.09174 | 2.57209 | 3.88487 | 2.447 | 3.75696 | 6.616 | 3.88573
1.8486 | 4.09217 | 2.57329 | 3.88509 | 2.448 | 3.75706 | 6.619 | 3.88602
1.8486 | 4.09256 | 2.57449 | 3.88532 | 2.449 | 3.75705 | 6.622 | 3.88635
1.85002 | 4.09296 | 2.57509 | 3.88551 | 2.45 | 3.75706 | 6.624 | 3.88655
1.85002 | 4.09337 | 2.57629 | 3.88566 | 2.451 | 3.75706 | 6.627 | 3.88669
1.85143 | 4.09361 | 2.57749 | 3.88586 | 2.452 | 3.75706 | 6.63 | 3.88687
1.85143 | 4.09398 | 2.57869 | 3.88603 | 2.453 | 3.75707 | 6.633 | 3.88717
1.85285 | 4.09439 | 2.57988 | 3.88639 | 2.454 | 3.75706 | 6.636 | 3.88737
1.85285 | 4.09474 | 2.58049 | 3.88663 | 2.455 | 3.75715 | 6.638 | 3.88757
1.85427 | 4.09521 | 2.58169 | 3.88684 | 2.456 | 3.7572 | 6.641 | 3.88778
1.85568 | 4.09561 | 2.58289 | 3.88701 | 2.457 | 3.75725 | 6.644 | 3.88798
1.85568 | 4.09593 | 2.58408 | 3.88725 | 2.458 | 3.75727 | 6.647 | 3.88819
1.8571 | 4.09627 | 2.58529 | 3.88742 | 2.459 | 3.75727 | 6.649 | 3.88839
1.8571 | 4.09666 | 2.58589 | 3.88765 | 2.46 | 3.75727 | 6.652 | 3.8886
1.85851 | 4.09705 | 2.58709 | 3.88786 | 2.461 | 3.75727 | 6.655 | 3.8888
1.85851 | 4.09746 | 2.58828 | 3.88806 | 2.462 | 3.75727 | 6.658 | 3.88901
1.85993 | 4.09786 | 2.58948 | 3.88827 | 2.463 | 3.75728 | 6.661 | 3.88921
1.85993 | 4.09821 | 2.59069 | 3.88847 | 2.464 | 3.75731 | 6.663 | 3.88949
1.86134 | 4.09868 | 2.59129 | 3.88867 | 2.465 | 3.75729 | 6.666 | 3.88974
1.86276 | 4.0991 | 2.59248 | 3.88886 | 2.466 | 3.75736 | 6.669 | 3.88995
1.86276 | 4.09937 | 2.59368 | 3.88905 | 2.467 | 3.75743 | 6.672 | 3.89022
1.86417 | 4.09975 | 2.59489 | 3.88925 | 2.468 | 3.75745 | 6.674 | 3.89036
1.86417 | 4.10012 | 2.59609 | 3.88948 | 2.469 | 3.75747 | 6.677 | 3.89063
1.86559 | 4.10052 | 2.59668 | 3.88969 | 2.47 | 3.75749 | 6.68 | 3.89074
1.86559 | 4.10093 | 2.59788 | 3.88989 | 2.471 | 3.75749 | 6.683 | 3.89092
1.867 | 4.10134 | 2.59908 | 3.8901 | 2.472 | 3.7575 | 6.686 | 3.89115
1.867 | 4.10186 | 2.60029 | 3.8903 | 2.473 | 3.7575 | 6.688 | 3.89125
1.86842 | 4.1022 | 2.60148 | 3.89051 | 2.474 | 3.7575 | 6.691 | 3.89147
1.86984 | 4.10256 | 2.60208 | 3.89071 | 2.475 | 3.75751 | 6.694 | 3.89178
1.86984 | 4.10297 | 2.60328 | 3.89092 | 2.476 | 3.7576 | 6.697 | 3.89202
1.87125 | 4.10338 | 2.60449 | 3.89112 | 2.477 | 3.75767 | 6.699 | 3.8922
1.87125 | 4.10378 | 2.60568 | 3.89133 | 2.478 | 3.7577 | 6.702 | 3.89235
1.87267 | 4.10405 | 2.60688 | 3.89153 | 2.48 | 3.75771 | 6.705 | 3.89267
1.87267 | 4.10441 | 2.60808 | 3.89173 | 2.481 | 3.7577 | 6.708 | 3.89288
1.87408 | 4.10487 | 2.60868 | 3.89194 | 2.482 | 3.7577 | 6.711 | 3.89308
1.87408 | 4.10521 | 2.60988 | 3.89214 | 2.483 | 3.75777 | 6.713 | 3.89329
1.8755 | 4.10562 | 2.61108 | 3.89235 | 2.484 | 3.7579 | 6.716 | 3.89349
1.87691 | 4.10603 | 2.61228 | 3.89255 | 2.485 | 3.7579 | 6.719 | 3.8937
1.87691 | 4.10644 | 2.61348 | 3.89291 | 2.486 | 3.7579 | 6.722 | 3.8939
1.87833 | 4.10684 | 2.61408 | 3.89316 | 2.487 | 3.75799 | 6.724 | 3.89411
1.87833 | 4.10722 | 2.61528 | 3.89337 | 2.488 | 3.7581 | 6.727 | 3.89431
1.87974 | 4.10746 | 2.61648 | 3.89357 | 2.489 | 3.75811 | 6.73 | 3.89452
1.87974 | 4.10788 | 2.61768 | 3.89377 | 2.49 | 3.75811 | 6.733 | 3.89472
1.88116 | 4.10846 | 2.61827 | 3.89398 | 2.491 | 3.75811 | 6.736 | 3.89492
1.88116 | 4.10876 | 2.61948 | 3.89418 | 2.492 | 3.75827 | 6.738 | 3.89513
1.88257 | 4.10909 | 2.62068 | 3.89439 | 2.493 | 3.7583 | 6.741 | 3.89532
1.88399 | 4.1095 | 2.62188 | 3.89459 | 2.494 | 3.75831 | 6.744 | 3.89548
1.88399 | 4.10991 | 2.62307 | 3.8948 | 2.495 | 3.75831 | 6.747 | 3.89571
1.88541 | 4.1103 | 2.62428 | 3.895 | 2.496 | 3.75841 | 6.749 | 3.89593
1.88541 | 4.11068 | 2.62488 | 3.8952 | 2.497 | 3.75848 | 6.752 | 3.89616
1.88682 | 4.11095 | 2.62608 | 3.89541 | 2.498 | 3.7585 | 6.755 | 3.89631
1.88682 | 4.11134 | 2.62727 | 3.89561 | 2.499 | 3.7585 | 6.758 | 3.89656
1.88824 | 4.11177 | 2.62848 | 3.89582 | 2.5 | 3.7585 | 6.76 | 3.89677
1.88824 | 4.11216 | 2.62968 | 3.89602 | 2.501 | 3.75857 | 6.761 | 3.89677
1.88965 | 4.11257 | 2.63028 | 3.89636 | 2.502 | 3.75858 | 6.763 | 3.89697
1.89107 | 4.11296 | 2.63147 | 3.8965 | 2.503 | 3.75867 | 6.766 | 3.8971
1.89107 | 4.11324 | 2.63267 | 3.89677 | 2.504 | 3.7587 | 6.769 | 3.89734
1.89248 | 4.11361 | 2.63388 | 3.89704 | 2.505 | 3.7587 | 6.772 | 3.89752
1.89248 | 4.114 | 2.63507 | 3.89717 | 2.506 | 3.75871 | 6.774 | 3.89764
1.8939 | 4.11441 | 2.63567 | 3.89742 | 2.507 | 3.75883 | 6.777 | 3.89782
1.8939 | 4.11482 | 2.63687 | 3.8976 | 2.508 | 3.75884 | 6.78 | 3.898
1.89531 | 4.11523 | 2.63807 | 3.8978 | 2.509 | 3.75883 | 6.783 | 3.89824
1.89531 | 4.11564 | 2.63927 | 3.89802 | 2.51 | 3.75891 | 6.786 | 3.89841
1.89673 | 4.11603 | 2.64047 | 3.89826 | 2.511 | 3.75891 | 6.788 | 3.89862
1.89814 | 4.11634 | 2.64107 | 3.89843 | 2.512 | 3.75892 | 6.791 | 3.89892
1.89814 | 4.11667 | 2.64227 | 3.89867 | 2.513 | 3.75896 | 6.794 | 3.89921
1.89956 | 4.11707 | 2.64347 | 3.89887 | 2.514 | 3.75896 | 6.797 | 3.89943
1.89956 | 4.11749 | 2.64467 | 3.89908 | 2.515 | 3.75909 | 6.799 | 3.89963
1.90098 | 4.11789 | 2.64587 | 3.89936 | 2.517 | 3.75912 | 6.802 | 3.89985
1.90098 | 4.1183 | 2.64647 | 3.89967 | 2.518 | 3.75912 | 6.805 | 3.90005
1.90239 | 4.11871 | 2.64767 | 3.89989 | 2.519 | 3.75911 | 6.808 | 3.90026
1.90239 | 4.11901 | 2.64887 | 3.90007 | 2.52 | 3.75911 | 6.811 | 3.90042
1.90381 | 4.11932 | 2.65007 | 3.9002 | 2.521 | 3.75911 | 6.813 | 3.90067
1.90522 | 4.11973 | 2.65127 | 3.9005 | 2.522 | 3.7591 | 6.816 | 3.90087
1.90522 | 4.12014 | 2.65187 | 3.90068 | 2.523 | 3.75925 | 6.819 | 3.90108
1.90664 | 4.12054 | 2.65307 | 3.90091 | 2.524 | 3.75925 | 6.822 | 3.90128
1.90664 | 4.12083 | 2.65427 | 3.90111 | 2.525 | 3.75928 | 6.824 | 3.90148
1.90805 | 4.12129 | 2.65547 | 3.90131 | 2.526 | 3.75932 | 6.827 | 3.90169
1.90805 | 4.12174 | 2.65666 | 3.90152 | 2.527 | 3.75932 | 6.83 | 3.90189
1.90947 | 4.12199 | 2.65726 | 3.90172 | 2.528 | 3.75933 | 6.833 | 3.90211
1.90947 | 4.1224 | 2.65847 | 3.90198 | 2.529 | 3.75933 | 6.836 | 3.90239
1.91088 | 4.1228 | 2.65967 | 3.90213 | 2.53 | 3.75933 | 6.838 | 3.90265
1.9123 | 4.12321 | 2.66086 | 3.90235 | 2.531 | 3.75935 | 6.841 | 3.90288
1.9123 | 4.12362 | 2.66206 | 3.90267 | 2.532 | 3.75949 | 6.844 | 3.90312
1.91371 | 4.12387 | 2.66267 | 3.90288 | 2.533 | 3.75951 | 6.847 | 3.90332
1.91371 | 4.12423 | 2.66387 | 3.90313 | 2.534 | 3.75953 | 6.849 | 3.90353
1.91513 | 4.12475 | 2.66506 | 3.90334 | 2.535 | 3.75953 | 6.852 | 3.90374
1.91513 | 4.12514 | 2.66626 | 3.9035 | 2.536 | 3.75952 | 6.855 | 3.90394
1.91655 | 4.12548 | 2.66747 | 3.90375 | 2.537 | 3.75953 | 6.858 | 3.90417
1.91655 | 4.12587 | 2.66807 | 3.90397 | 2.538 | 3.75953 | 6.861 | 3.90443
1.91796 | 4.12624 | 2.66926 | 3.90418 | 2.539 | 3.75953 | 6.863 | 3.90471
1.91938 | 4.12661 | 2.67046 | 3.90439 | 2.54 | 3.75953 | 6.866 | 3.90487
1.91938 | 4.12705 | 2.67166 | 3.90459 | 2.541 | 3.75972 | 6.869 | 3.90515
1.92079 | 4.12733 | 2.67287 | 3.90479 | 2.542 | 3.75963 | 6.872 | 3.90536
1.92079 | 4.12785 | 2.67406 | 3.905 | 2.543 | 3.7597 | 6.874 | 3.90556
1.92221 | 4.1283 | 2.67466 | 3.9052 | 2.544 | 3.75973 | 6.877 | 3.90593
1.92221 | 4.1287 | 2.67586 | 3.9054 | 2.545 | 3.75974 | 6.88 | 3.90617
1.92362 | 4.12907 | 2.67707 | 3.90561 | 2.546 | 3.75973 | 6.883 | 3.90638
1.92362 | 4.12935 | 2.67826 | 3.90587 | 2.547 | 3.75975 | 6.886 | 3.90658
1.92504 | 4.12974 | 2.67946 | 3.90619 | 2.548 | 3.75973 | 6.888 | 3.90678
1.92645 | 4.13015 | 2.68006 | 3.90643 | 2.549 | 3.75976 | 6.891 | 3.90699
1.92645 | 4.1305 | 2.68126 | 3.90663 | 2.55 | 3.75983 | 6.894 | 3.90725
1.92787 | 4.1309 | 2.68246 | 3.90684 | 2.551 | 3.75987 | 6.897 | 3.90739
1.92787 | 4.13134 | 2.68366 | 3.90704 | 2.552 | 3.75993 | 6.899 | 3.90763
1.92929 | 4.13173 | 2.68486 | 3.90724 | 2.554 | 3.75994 | 6.902 | 3.90789
1.92929 | 4.13199 | 2.68546 | 3.90744 | 2.555 | 3.75994 | 6.905 | 3.90821
1.9307 | 4.13239 | 2.68665 | 3.90765 | 2.556 | 3.75995 | 6.908 | 3.90842
1.9307 | 4.1328 | 2.68786 | 3.90785 | 2.557 | 3.75997 | 6.911 | 3.90862
1.93212 | 4.13321 | 2.68906 | 3.90806 | 2.558 | 3.75998 | 6.913 | 3.90882
1.93353 | 4.13354 | 2.69026 | 3.90826 | 2.559 | 3.75999 | 6.916 | 3.90921
1.93353 | 4.13388 | 2.69085 | 3.90848 | 2.56 | 3.76015 | 6.919 | 3.90943
1.93495 | 4.1344 | 2.69206 | 3.90878 | 2.561 | 3.76015 | 6.922 | 3.90958
1.93495 | 4.13478 | 2.69326 | 3.90903 | 2.562 | 3.76015 | 6.924 | 3.90984
1.93636 | 4.13508 | 2.69446 | 3.90928 | 2.563 | 3.76017 | 6.927 | 3.91004
1.93636 | 4.13545 | 2.69565 | 3.90949 | 2.564 | 3.76031 | 6.93 | 3.91025
1.93778 | 4.13586 | 2.69625 | 3.90969 | 2.565 | 3.76035 | 6.933 | 3.91045
1.93778 | 4.13627 | 2.69746 | 3.90989 | 2.566 | 3.76035 | 6.936 | 3.91066
1.93919 | 4.13664 | 2.69866 | 3.9101 | 2.567 | 3.76035 | 6.938 | 3.91086
1.94061 | 4.13689 | 2.69985 | 3.91032 | 2.568 | 3.76045 | 6.941 | 3.91106
1.94061 | 4.13728 | 2.70105 | 3.91052 | 2.569 | 3.76055 | 6.944 | 3.91127
1.94202 | 4.13769 | 2.70166 | 3.91072 | 2.57 | 3.76055 | 6.947 | 3.91147
1.94202 | 4.1381 | 2.70286 | 3.91092 | 2.571 | 3.76055 | 6.949 | 3.91168
1.94344 | 4.1384 | 2.70405 | 3.91113 | 2.572 | 3.76058 | 6.952 | 3.91189
1.94344 | 4.13882 | 2.70525 | 3.91133 | 2.573 | 3.76073 | 6.955 | 3.91222
1.94486 | 4.13913 | 2.70646 | 3.91154 | 2.574 | 3.76075 | 6.958 | 3.91249
1.94486 | 4.13953 | 2.70706 | 3.91174 | 2.575 | 3.76075 | 6.961 | 3.9127
1.94627 | 4.1399 | 2.70825 | 3.91195 | 2.576 | 3.76079 | 6.963 | 3.9129
1.94769 | 4.14014 | 2.70945 | 3.91223 | 2.577 | 3.76085 | 6.966 | 3.91315
1.94769 | 4.14055 | 2.71065 | 3.91256 | 2.578 | 3.76089 | 6.969 | 3.91341
1.9491 | 4.14106 | 2.71185 | 3.91276 | 2.579 | 3.76094 | 6.972 | 3.91365
1.9491 | 4.14138 | 2.71245 | 3.91297 | 2.58 | 3.76095 | 6.974 | 3.91389
1.95052 | 4.14177 | 2.71365 | 3.91317 | 2.581 | 3.76095 | 6.977 | 3.9141
1.95052 | 4.14218 | 2.71485 | 3.91357 | 2.582 | 3.76094 | 6.98 | 3.91433
1.95193 | 4.14239 | 2.71605 | 3.91371 | 2.583 | 3.76098 | 6.983 | 3.91453
1.95193 | 4.1428 | 2.71725 | 3.91393 | 2.584 | 3.7611 | 6.986 | 3.91474
1.95335 | 4.1432 | 2.71785 | 3.91414 | 2.585 | 3.76115 | 6.988 | 3.91495
1.95476 | 4.14357 | 2.71905 | 3.91439 | 2.586 | 3.76115 | 6.991 | 3.91515
1.95476 | 4.14391 | 2.72025 | 3.9146 | 2.587 | 3.76115 | 6.994 | 3.91539
1.95618 | 4.14423 | 2.72145 | 3.91481 | 2.588 | 3.76115 | 6.997 | 3.91564
1.95618 | 4.14464 | 2.72265 | 3.91501 | 2.589 | 3.76115 | 6.999 | 3.91588
1.95759 | 4.14504 | 2.72325 | 3.91521 | 2.591 | 3.76122 | 7.002 | 3.91608
1.95759 | 4.14526 | 2.72445 | 3.91542 | 2.592 | 3.76116 | 7.005 | 3.91631
1.95901 | 4.14566 | 2.72565 | 3.91565 | 2.593 | 3.76127 | 7.008 | 3.91649
1.95901 | 4.14606 | 2.72685 | 3.91603 | 2.594 | 3.76129 | 7.011 | 3.91667
1.96043 | 4.14632 | 2.72805 | 3.91623 | 2.595 | 3.76137 | 7.013 | 3.91693
1.96184 | 4.14668 | 2.72924 | 3.91643 | 2.596 | 3.76137 | 7.016 | 3.91716
1.96184 | 4.14709 | 2.72984 | 3.91664 | 2.597 | 3.76137 | 7.019 | 3.91733
1.96326 | 4.14749 | 2.73105 | 3.91684 | 2.598 | 3.76137 | 7.022 | 3.91756
1.96326 | 4.14782 | 2.73225 | 3.91704 | 2.599 | 3.76137 | 7.024 | 3.91779
1.96467 | 4.14812 | 2.73344 | 3.91724 | 2.6 | 3.76137 | 7.027 | 3.918
1.96467 | 4.14852 | 2.73464 | 3.91745 | 2.601 | 3.76141 | 7.03 | 3.91822
1.96609 | 4.14886 | 2.73524 | 3.91765 | 2.602 | 3.76149 | 7.033 | 3.91842
1.96609 | 4.14913 | 2.73645 | 3.91788 | 2.603 | 3.7615 | 7.036 | 3.91879
1.96609 | 4.14914 | 2.73764 | 3.91822 | 2.604 | 3.76157 | 7.038 | 3.91903
1.9675 | 4.14952 | 2.73884 | 3.91845 | 2.605 | 3.76157 | 7.041 | 3.91923
1.96892 | 4.14979 | 2.74004 | 3.91867 | 2.606 | 3.76157 | 7.044 | 3.91943
1.96892 | 4.15015 | 2.74065 | 3.91887 | 2.607 | 3.76157 | 7.047 | 3.91963
1.97033 | 4.15056 | 2.74184 | 3.9192 | 2.608 | 3.76157 | 7.049 | 3.9199
1.97033 | 4.15097 | 2.74304 | 3.91949 | 2.609 | 3.76158 | 7.052 | 3.92024
1.97175 | 4.15118 | 2.74424 | 3.91965 | 2.61 | 3.76158 | 7.055 | 3.92046
1.97175 | 4.15158 | 2.74545 | 3.9199 | 2.611 | 3.76165 | 7.058 | 3.92066
1.97316 | 4.15193 | 2.74605 | 3.9201 | 2.612 | 3.76167 | 7.061 | 3.92087
1.97316 | 4.15219 | 2.74724 | 3.92031 | 2.613 | 3.76179 | 7.063 | 3.92107
1.97458 | 4.15255 | 2.74844 | 3.92051 | 2.614 | 3.76179 | 7.066 | 3.92127
1.976 | 4.15282 | 2.74964 | 3.92071 | 2.615 | 3.76179 | 7.069 | 3.92148
1.976 | 4.15321 | 2.75084 | 3.92102 | 2.616 | 3.76179 | 7.072 | 3.92168
1.97741 | 4.15355 | 2.75144 | 3.92116 | 2.617 | 3.76179 | 7.074 | 3.92203
1.97741 | 4.15395 | 2.75264 | 3.92152 | 2.618 | 3.76179 | 7.077 | 3.92229
1.97883 | 4.15435 | 2.75384 | 3.92171 | 2.619 | 3.76181 | 7.08 | 3.92249
1.97883 | 4.15464 | 2.75504 | 3.92192 | 2.62 | 3.76187 | 7.083 | 3.9227
1.98024 | 4.15505 | 2.75624 | 3.92216 | 2.621 | 3.76192 | 7.086 | 3.9229
1.98024 | 4.1553 | 2.75684 | 3.92238 | 2.622 | 3.76189 | 7.088 | 3.92312
1.98166 | 4.15566 | 2.75804 | 3.92274 | 2.623 | 3.762 | 7.091 | 3.92335
1.98307 | 4.15592 | 2.75923 | 3.92295 | 2.624 | 3.762 | 7.094 | 3.92366
1.98307 | 4.15627 | 2.76044 | 3.92317 | 2.625 | 3.762 | 7.097 | 3.9239
1.98449 | 4.15661 | 2.76164 | 3.92337 | 2.626 | 3.762 | 7.099 | 3.9241
1.98449 | 4.15688 | 2.76224 | 3.92358 | 2.628 | 3.76207 | 7.102 | 3.92433
1.9859 | 4.15728 | 2.76343 | 3.92379 | 2.629 | 3.76216 | 7.105 | 3.92453
1.9859 | 4.15768 | 2.76464 | 3.92399 | 2.63 | 3.76219 | 7.108 | 3.9248
1.98732 | 4.1579 | 2.76584 | 3.9242 | 2.631 | 3.7622 | 7.111 | 3.92504
1.98732 | 4.15827 | 2.76704 | 3.9244 | 2.632 | 3.7622 | 7.113 | 3.92535
1.98873 | 4.15851 | 2.76763 | 3.9246 | 2.633 | 3.7622 | 7.116 | 3.92557
1.99015 | 4.15888 | 2.76883 | 3.92495 | 2.634 | 3.76237 | 7.119 | 3.92584
1.99015 | 4.15913 | 2.77004 | 3.92506 | 2.635 | 3.7624 | 7.122 | 3.9261
1.99157 | 4.15953 | 2.77124 | 3.92534 | 2.636 | 3.7624 | 7.124 | 3.92635
1.99157 | 4.15979 | 2.77243 | 3.92562 | 2.637 | 3.76253 | 7.127 | 3.92657
1.99298 | 4.16011 | 2.77303 | 3.9259 | 2.638 | 3.76258 | 7.13 | 3.92677
1.99298 | 4.16044 | 2.77424 | 3.92603 | 2.639 | 3.7626 | 7.133 | 3.92697
1.9944 | 4.16075 | 2.77544 | 3.9263 | 2.64 | 3.7626 | 7.136 | 3.92721
1.9944 | 4.16115 | 2.77663 | 3.92659 | 2.641 | 3.76263 | 7.138 | 3.92742
1.99581 | 4.16136 | 2.77783 | 3.92684 | 2.642 | 3.76272 | 7.141 | 3.9276
1.99723 | 4.16166 | 2.77904 | 3.92693 | 2.643 | 3.76278 | 7.144 | 3.92792
1.99723 | 4.16197 | 2.77964 | 3.92725 | 2.644 | 3.7628 | 7.147 | 3.92816
1.99864 | 4.16231 | 2.78083 | 3.92745 | 2.645 | 3.7628 | 7.149 | 3.92838
1.99864 | 4.16259 | 2.78203 | 3.92766 | 2.646 | 3.7628 | 7.152 | 3.92864
2.00006 | 4.16285 | 2.78323 | 3.92786 | 2.647 | 3.76292 | 7.155 | 3.92892
2.00006 | 4.16319 | 2.78444 | 3.92806 | 2.648 | 3.763 | 7.158 | 3.92918
2.00147 | 4.1634 | 2.78503 | 3.92827 | 2.649 | 3.76299 | 7.161 | 3.9294
2.00147 | 4.16381 | 2.78623 | 3.92847 | 2.65 | 3.763 | 7.163 | 3.92963
2.00289 | 4.16405 | 2.78743 | 3.92879 | 2.651 | 3.763 | 7.166 | 3.92983
2.0043 | 4.16438 | 2.78863 | 3.92905 | 2.652 | 3.763 | 7.169 | 3.93004
2.0043 | 4.16462 | 2.78983 | 3.92927 | 2.653 | 3.76312 | 7.172 | 3.93024
2.00572 | 4.16492 | 2.79043 | 3.92949 | 2.654 | 3.76312 | 7.174 | 3.93049
2.00572 | 4.16524 | 2.79163 | 3.92969 | 2.655 | 3.76318 | 7.177 | 3.93065
2.00714 | 4.16544 | 2.79283 | 3.92993 | 2.656 | 3.76317 | 7.18 | 3.93085
2.00714 | 4.16577 | 2.79403 | 3.9301 | 2.657 | 3.76321 | 7.183 | 3.93112
2.00855 | 4.16606 | 2.79523 | 3.9303 | 2.658 | 3.76321 | 7.186 | 3.93137
2.00855 | 4.16626 | 2.79583 | 3.93057 | 2.659 | 3.76321 | 7.188 | 3.93165
2.00997 | 4.16655 | 2.79703 | 3.93078 | 2.66 | 3.7633 | 7.191 | 3.93192
2.01138 | 4.16687 | 2.79822 | 3.93098 | 2.661 | 3.76333 | 7.194 | 3.9321
2.01138 | 4.16726 | 2.79943 | 3.93129 | 2.662 | 3.76336 | 7.197 | 3.9324
2.0128 | 4.16748 | 2.80063 | 3.93142 | 2.663 | 3.7634 | 7.199 | 3.93263
2.0128 | 4.16769 | 2.80123 | 3.93171 | 2.665 | 3.76341 | 7.202 | 3.93284
2.01421 | 4.16797 | 2.80242 | 3.93193 | 2.666 | 3.76341 | 7.205 | 3.9331
2.01421 | 4.1683 | 2.80363 | 3.93221 | 2.667 | 3.76341 | 7.208 | 3.93331
2.01563 | 4.1685 | 2.80483 | 3.93249 | 2.668 | 3.7634 | 7.211 | 3.93351
2.01563 | 4.16871 | 2.80603 | 3.93267 | 2.669 | 3.76346 | 7.213 | 3.93372
2.01704 | 4.16891 | 2.80662 | 3.93294 | 2.67 | 3.76359 | 7.216 | 3.93392
2.01846 | 4.16919 | 2.80782 | 3.93317 | 2.671 | 3.76358 | 7.219 | 3.93424
2.01846 | 4.16953 | 2.80903 | 3.93337 | 2.672 | 3.76361 | 7.222 | 3.93443
2.01988 | 4.16973 | 2.81023 | 3.93358 | 2.673 | 3.7636 | 7.224 | 3.9347
2.01988 | 4.16994 | 2.81142 | 3.93378 | 2.674 | 3.7636 | 7.227 | 3.93494
2.02129 | 4.17026 | 2.81202 | 3.93399 | 2.675 | 3.7636 | 7.23 | 3.93515
2.02129 | 4.17055 | 2.81323 | 3.9342 | 2.676 | 3.7636 | 7.233 | 3.93535
2.02271 | 4.17076 | 2.81443 | 3.93443 | 2.677 | 3.7637 | 7.236 | 3.93556
2.02271 | 4.17096 | 2.81562 | 3.93469 | 2.678 | 3.76373 | 7.238 | 3.93583
2.02412 | 4.17117 | 2.81682 | 3.93492 | 2.679 | 3.76381 | 7.241 | 3.93605
2.02554 | 4.17148 | 2.81803 | 3.93511 | 2.68 | 3.76381 | 7.244 | 3.93633
2.02554 | 4.17173 | 2.81863 | 3.93542 | 2.681 | 3.76381 | 7.247 | 3.93652
2.02695 | 4.17198 | 2.81982 | 3.93562 | 2.682 | 3.76381 | 7.249 | 3.93677
2.02695 | 4.17219 | 2.82102 | 3.93583 | 2.683 | 3.76382 | 7.252 | 3.93698
2.02837 | 4.17239 | 2.82222 | 3.93604 | 2.684 | 3.76382 | 7.255 | 3.93721
2.02837 | 4.17262 | 2.82342 | 3.93624 | 2.685 | 3.76384 | 7.258 | 3.93738
2.02978 | 4.1728 | 2.82402 | 3.93647 | 2.686 | 3.76395 | 7.261 | 3.93768
2.02978 | 4.17306 | 2.82522 | 3.93675 | 2.687 | 3.76399 | 7.263 | 3.93783
2.0312 | 4.17323 | 2.82642 | 3.93706 | 2.688 | 3.76403 | 7.266 | 3.9382
2.03261 | 4.17361 | 2.82762 | 3.93727 | 2.689 | 3.76402 | 7.269 | 3.93841
2.03261 | 4.17381 | 2.82882 | 3.93747 | 2.69 | 3.76402 | 7.272 | 3.93866
2.03403 | 4.17402 | 2.82942 | 3.93768 | 2.691 | 3.76402 | 7.274 | 3.939
2.03403 | 4.17422 | 2.83062 | 3.93788 | 2.692 | 3.76409 | 7.277 | 3.93922
2.03545 | 4.17448 | 2.83182 | 3.93808 | 2.693 | 3.76415 | 7.28 | 3.93942
2.03545 | 4.1747 | 2.83302 | 3.93828 | 2.694 | 3.76421 | 7.283 | 3.93963
2.03686 | 4.17485 | 2.83422 | 3.93855 | 2.695 | 3.76423 | 7.286 | 3.93983
2.03686 | 4.17505 | 2.83482 | 3.93887 | 2.696 | 3.76423 | 7.288 | 3.94006
2.03828 | 4.17524 | 2.83602 | 3.9391 | 2.697 | 3.76423 | 7.291 | 3.94025
2.03969 | 4.17545 | 2.83722 | 3.9393 | 2.698 | 3.76427 | 7.294 | 3.94046
2.03969 | 4.1757 | 2.83842 | 3.93951 | 2.699 | 3.76425 | 7.297 | 3.94072
2.04111 | 4.17585 | 2.83962 | 3.93972 | 2.7 | 3.76433 | 7.299 | 3.94104
2.04111 | 4.17606 | 2.84022 | 3.93992 | 2.702 | 3.7644 | 7.302 | 3.94125
2.04252 | 4.17627 | 2.84141 | 3.94012 | 2.703 | 3.76443 | 7.305 | 3.94146
2.04252 | 4.17646 | 2.84262 | 3.94041 | 2.704 | 3.76444 | 7.308 | 3.94174
2.04394 | 4.17667 | 2.84382 | 3.94057 | 2.705 | 3.76444 | 7.311 | 3.94207
2.04394 | 4.17691 | 2.84501 | 3.94084 | 2.706 | 3.76444 | 7.313 | 3.94216
2.04535 | 4.17707 | 2.84561 | 3.94105 | 2.707 | 3.76447 | 7.316 | 3.94246
2.04677 | 4.17727 | 2.84681 | 3.94133 | 2.708 | 3.76448 | 7.319 | 3.94269
2.04677 | 4.17748 | 2.84802 | 3.94155 | 2.709 | 3.76456 | 7.322 | 3.94289
2.04818 | 4.17768 | 2.84921 | 3.94176 | 2.71 | 3.76464 | 7.324 | 3.94309
2.04818 | 4.17783 | 2.85041 | 3.94202 | 2.711 | 3.76463 | 7.327 | 3.9433
2.0496 | 4.17794 | 2.85101 | 3.94237 | 2.712 | 3.76463 | 7.33 | 3.9435
2.0496 | 4.17811 | 2.85222 | 3.94252 | 2.713 | 3.76463 | 7.333 | 3.94371
2.05102 | 4.17832 | 2.85341 | 3.94278 | 2.714 | 3.76478 | 7.336 | 3.94392
2.05102 | 4.1785 | 2.85461 | 3.94294 | 2.715 | 3.76484 | 7.338 | 3.94411
2.05243 | 4.1787 | 2.85581 | 3.94318 | 2.716 | 3.76484 | 7.341 | 3.94432
2.05385 | 4.17888 | 2.85641 | 3.94339 | 2.717 | 3.76484 | 7.344 | 3.94452
2.05385 | 4.17899 | 2.85761 | 3.9436 | 2.718 | 3.76489 | 7.347 | 3.94493
2.05526 | 4.17911 | 2.85881 | 3.9438 | 2.719 | 3.765 | 7.349 | 3.94514
2.05526 | 4.17931 | 2.86001 | 3.94401 | 2.72 | 3.76504 | 7.352 | 3.94534
2.05668 | 4.17947 | 2.86121 | 3.94426 | 2.721 | 3.76504 | 7.355 | 3.94555
2.05668 | 4.17959 | 2.86241 | 3.94444 | 2.722 | 3.76509 | 7.358 | 3.94584
2.05809 | 4.17972 | 2.86301 | 3.94472 | 2.723 | 3.76521 | 7.361 | 3.94611
2.05809 | 4.17993 | 2.86421 | 3.94493 | 2.724 | 3.76524 | 7.363 | 3.94627
2.05951 | 4.18013 | 2.86541 | 3.94524 | 2.725 | 3.76524 | 7.366 | 3.94648
2.06092 | 4.18031 | 2.86661 | 3.94545 | 2.726 | 3.76524 | 7.369 | 3.9467
2.06092 | 4.1804 | 2.86781 | 3.94568 | 2.727 | 3.76543 | 7.369 | 3.94678
2.06234 | 4.18054 | 2.86841 | 3.94603 | 2.728 | 3.76544 | 7.372 | 3.94691
2.06234 | 4.18075 | 2.86961 | 3.94625 | 2.729 | 3.76543 | 7.374 | 3.94708
2.06375 | 4.18082 | 2.8708 | 3.94645 | 2.73 | 3.76542 | 7.377 | 3.94728
2.06375 | 4.18096 | 2.87201 | 3.94666 | 2.731 | 3.7655 | 7.38 | 3.9475
2.06517 | 4.18113 | 2.87321 | 3.94686 | 2.732 | 3.76556 | 7.383 | 3.94766
2.06517 | 4.18116 | 2.87381 | 3.94706 | 2.733 | 3.76563 | 7.386 | 3.948
2.06659 | 4.18137 | 2.875 | 3.94727 | 2.734 | 3.76563 | 7.388 | 3.94821
2.068 | 4.18148 | 2.87621 | 3.94747 | 2.735 | 3.76563 | 7.391 | 3.94841
2.068 | 4.18161 | 2.87741 | 3.94767 | 2.736 | 3.7657 | 7.394 | 3.94862
2.06942 | 4.18177 | 2.87861 | 3.94787 | 2.737 | 3.76566 | 7.397 | 3.94883
2.06942 | 4.18196 | 2.8792 | 3.94818 | 2.739 | 3.76582 | 7.399 | 3.94904
2.07083 | 4.18201 | 2.8804 | 3.94849 | 2.74 | 3.76582 | 7.402 | 3.94924
2.07083 | 4.18218 | 2.88161 | 3.94869 | 2.741 | 3.76584 | 7.405 | 3.94944
2.07225 | 4.18226 | 2.88281 | 3.9489 | 2.742 | 3.76584 | 7.408 | 3.94964
2.07225 | 4.18239 | 2.884 | 3.94914 | 2.743 | 3.76584 | 7.411 | 3.94985
2.07366 | 4.18258 | 2.8846 | 3.94936 | 2.744 | 3.76585 | 7.413 | 3.95005
2.07508 | 4.18263 | 2.88581 | 3.94958 | 2.745 | 3.76586 | 7.416 | 3.95033
2.07508 | 4.1828 | 2.88641 | 3.94969 | 2.746 | 3.76592 | 7.419 | 3.95063
2.07649 | 4.18289 | 2.88701 | 3.94984 | 2.747 | 3.76599 | 7.422 | 3.95074
2.07649 | 4.18301 | 2.8882 | 3.95 | 2.748 | 3.766 | 7.424 | 3.95097
2.07791 | 4.18316 | 2.8894 | 3.95022 | 2.749 | 3.76605 | 7.427 | 3.95118
2.07791 | 4.18327 | 2.89 | 3.95046 | 2.75 | 3.76605 | 7.43 | 3.95149
2.07932 | 4.18342 | 2.89121 | 3.95073 | 2.751 | 3.76605 | 7.433 | 3.9517
2.07932 | 4.18361 | 2.8924 | 3.95094 | 2.752 | 3.76605 | 7.436 | 3.9519
2.08074 | 4.18362 | 2.8936 | 3.95114 | 2.753 | 3.76605 | 7.438 | 3.95213
2.08216 | 4.18381 | 2.8948 | 3.95135 | 2.754 | 3.76612 | 7.441 | 3.95234
2.08216 | 4.18387 | 2.8954 | 3.95167 | 2.755 | 3.76617 | 7.444 | 3.95253
2.08357 | 4.18404 | 2.8966 | 3.95196 | 2.756 | 3.76625 | 7.447 | 3.95277
2.08357 | 4.18415 | 2.8978 | 3.95216 | 2.757 | 3.76625 | 7.449 | 3.95311
2.08499 | 4.18424 | 2.899 | 3.95236 | 2.758 | 3.76626 | 7.452 | 3.95334
2.08499 | 4.18441 | 2.9002 | 3.95256 | 2.759 | 3.76627 | 7.455 | 3.95344
2.0864 | 4.18445 | 2.9014 | 3.95277 | 2.76 | 3.76627 | 7.458 | 3.95375
2.0864 | 4.18465 | 2.902 | 3.95297 | 2.761 | 3.76627 | 7.461 | 3.95391
2.08782 | 4.18467 | 2.9032 | 3.95318 | 2.762 | 3.76628 | 7.463 | 3.95416
2.08923 | 4.18486 | 2.9044 | 3.95345 | 2.763 | 3.7663 | 7.466 | 3.95437
2.08923 | 4.18505 | 2.9056 | 3.95373 | 2.764 | 3.76646 | 7.469 | 3.95457
2.09065 | 4.18507 | 2.9068 | 3.95399 | 2.765 | 3.76644 | 7.472 | 3.95485
2.09065 | 4.18515 | 2.9074 | 3.95419 | 2.766 | 3.76648 | 7.474 | 3.95508
2.09206 | 4.18528 | 2.9086 | 3.95435 | 2.767 | 3.76648 | 7.477 | 3.95533
2.09206 | 4.18548 | 2.90979 | 3.95457 | 2.768 | 3.76648 | 7.48 | 3.95559
2.09348 | 4.18549 | 2.911 | 3.95478 | 2.769 | 3.76648 | 7.483 | 3.95579
2.09348 | 4.18569 | 2.9122 | 3.95502 | 2.77 | 3.7665 | 7.486 | 3.95599
2.0949 | 4.1857 | 2.9128 | 3.95526 | 2.771 | 3.76661 | 7.488 | 3.9562
2.09631 | 4.18589 | 2.91399 | 3.95549 | 2.772 | 3.76668 | 7.491 | 3.9564
2.09631 | 4.18597 | 2.9152 | 3.95578 | 2.773 | 3.7666 | 7.494 | 3.95668
2.09773 | 4.1861 | 2.9164 | 3.95597 | 2.774 | 3.76668 | 7.497 | 3.95698
2.09773 | 4.18626 | 2.91759 | 3.95624 | 2.776 | 3.76668 | 7.499 | 3.95714
2.09914 | 4.18639 | 2.91819 | 3.95645 | 2.777 | 3.76668 | 7.502 | 3.95742
2.09914 | 4.1865 | 2.91939 | 3.95665 | 2.778 | 3.7667 | 7.505 | 3.95762
2.10056 | 4.1867 | 2.9206 | 3.95686 | 2.779 | 3.76685 | 7.508 | 3.95795
2.10056 | 4.18681 | 2.92179 | 3.95705 | 2.78 | 3.76687 | 7.511 | 3.95823
2.10197 | 4.1869 | 2.92299 | 3.95726 | 2.781 | 3.76689 | 7.513 | 3.95844
2.10339 | 4.18711 | 2.92359 | 3.95746 | 2.782 | 3.76689 | 7.516 | 3.95864
2.10339 | 4.18719 | 2.9248 | 3.95769 | 2.783 | 3.76693 | 7.519 | 3.95884
2.1048 | 4.18731 | 2.92599 | 3.95787 | 2.784 | 3.76705 | 7.522 | 3.95905
2.1048 | 4.18745 | 2.92719 | 3.95825 | 2.785 | 3.76709 | 7.524 | 3.95925
2.10622 | 4.18752 | 2.92839 | 3.95847 | 2.786 | 3.7671 | 7.527 | 3.95951
2.10622 | 4.18766 | 2.92899 | 3.95868 | 2.787 | 3.7671 | 7.53 | 3.9598
2.10763 | 4.18772 | 2.93019 | 3.95888 | 2.788 | 3.76713 | 7.533 | 3.96007
2.10763 | 4.18792 | 2.93139 | 3.95909 | 2.789 | 3.76731 | 7.536 | 3.96027
2.10905 | 4.18792 | 2.93259 | 3.9593 | 2.79 | 3.76731 | 7.538 | 3.96048
2.11047 | 4.18812 | 2.93379 | 3.95951 | 2.791 | 3.7673 | 7.541 | 3.96068
2.11047 | 4.18825 | 2.93439 | 3.95971 | 2.792 | 3.7673 | 7.544 | 3.96089
2.11188 | 4.18833 | 2.93559 | 3.95994 | 2.793 | 3.76749 | 7.547 | 3.96122
2.11188 | 4.18852 | 2.93679 | 3.96013 | 2.794 | 3.7675 | 7.549 | 3.9615
2.1133 | 4.18854 | 2.93799 | 3.96033 | 2.795 | 3.7675 | 7.552 | 3.96171
2.1133 | 4.18874 | 2.93919 | 3.96057 | 2.796 | 3.76749 | 7.555 | 3.96191
2.11471 | 4.18881 | 2.93979 | 3.96077 | 2.797 | 3.76749 | 7.558 | 3.96211
2.11471 | 4.18894 | 2.94099 | 3.96101 | 2.798 | 3.76764 | 7.561 | 3.96238
2.11613 | 4.18913 | 2.94219 | 3.96128 | 2.799 | 3.76769 | 7.563 | 3.96255
2.11754 | 4.18915 | 2.94338 | 3.96155 | 2.8 | 3.76769 | 7.566 | 3.96287
2.11754 | 4.18935 | 2.94459 | 3.96177 | 2.801 | 3.76771 | 7.569 | 3.96308
2.11896 | 4.1895 | 2.94579 | 3.96197 | 2.802 | 3.76772 | 7.572 | 3.96333
2.11896 | 4.18956 | 2.94639 | 3.96217 | 2.803 | 3.76779 | 7.574 | 3.96353
2.12037 | 4.18976 | 2.94758 | 3.96237 | 2.804 | 3.76787 | 7.577 | 3.96374
2.12037 | 4.18979 | 2.94878 | 3.96258 | 2.805 | 3.7679 | 7.58 | 3.96394
2.12179 | 4.18996 | 2.94999 | 3.96278 | 2.806 | 3.7679 | 7.583 | 3.96414
2.12179 | 4.19016 | 2.95119 | 3.96298 | 2.807 | 3.76796 | 7.586 | 3.9644
2.1232 | 4.19023 | 2.95178 | 3.96322 | 2.808 | 3.76793 | 7.588 | 3.96471
2.12462 | 4.19037 | 2.95298 | 3.9634 | 2.809 | 3.76809 | 7.591 | 3.96496
2.12462 | 4.19046 | 2.95419 | 3.96363 | 2.81 | 3.7681 | 7.594 | 3.96516
2.12604 | 4.1906 | 2.95539 | 3.96383 | 2.811 | 3.7681 | 7.597 | 3.96537
2.12604 | 4.19077 | 2.95658 | 3.96401 | 2.813 | 3.7681 | 7.599 | 3.96557
2.12745 | 4.19077 | 2.95718 | 3.96422 | 2.814 | 3.7681 | 7.602 | 3.96579
2.12745 | 4.19097 | 2.95838 | 3.96454 | 2.815 | 3.76813 | 7.605 | 3.96598
2.12887 | 4.19104 | 2.95959 | 3.96483 | 2.816 | 3.76827 | 7.608 | 3.96618
2.12887 | 4.19119 | 2.96078 | 3.96512 | 2.817 | 3.76826 | 7.611 | 3.96638
2.13028 | 4.19138 | 2.96198 | 3.96532 | 2.818 | 3.7683 | 7.613 | 3.96661
2.1317 | 4.19154 | 2.96258 | 3.9655 | 2.819 | 3.7683 | 7.616 | 3.96692
2.1317 | 4.19158 | 2.96379 | 3.96569 | 2.82 | 3.7683 | 7.619 | 3.96715
2.13311 | 4.19173 | 2.96498 | 3.96592 | 2.821 | 3.76831 | 7.622 | 3.9674
2.13311 | 4.1918 | 2.96618 | 3.96613 | 2.822 | 3.76832 | 7.624 | 3.96758
2.13453 | 4.19199 | 2.96738 | 3.96642 | 2.823 | 3.76839 | 7.627 | 3.96781
2.13453 | 4.19217 | 2.96798 | 3.96659 | 2.824 | 3.76849 | 7.63 | 3.96802
2.13594 | 4.19219 | 2.96918 | 3.96673 | 2.825 | 3.76851 | 7.633 | 3.96823
2.13594 | 4.19238 | 2.97038 | 3.96703 | 2.826 | 3.76852 | 7.636 | 3.96843
2.13736 | 4.19239 | 2.97158 | 3.96729 | 2.827 | 3.76851 | 7.638 | 3.96864
2.13877 | 4.1926 | 2.97278 | 3.9675 | 2.828 | 3.7686 | 7.641 | 3.96884
2.13877 | 4.19271 | 2.97338 | 3.9677 | 2.829 | 3.76859 | 7.644 | 3.96913
2.14019 | 4.19281 | 2.97458 | 3.9679 | 2.83 | 3.76871 | 7.647 | 3.96933
2.14019 | 4.19301 | 2.97578 | 3.9681 | 2.831 | 3.7687 | 7.649 | 3.96961
2.14161 | 4.19315 | 2.97698 | 3.96831 | 2.832 | 3.7687 | 7.652 | 3.96986
2.14161 | 4.19323 | 2.97818 | 3.96859 | 2.833 | 3.76872 | 7.655 | 3.97006
2.14302 | 4.19343 | 2.97878 | 3.96877 | 2.834 | 3.76877 | 7.658 | 3.97027
2.14302 | 4.19362 | 2.97998 | 3.96897 | 2.835 | 3.76884 | 7.661 | 3.97047
2.14444 | 4.19371 | 2.98118 | 3.96932 | 2.836 | 3.76891 | 7.663 | 3.97068
2.14585 | 4.19383 | 2.98237 | 3.96953 | 2.837 | 3.76891 | 7.666 | 3.97089
2.14585 | 4.19404 | 2.98358 | 3.96973 | 2.838 | 3.76891 | 7.669 | 3.97119
2.14727 | 4.19419 | 2.98418 | 3.96993 | 2.839 | 3.76892 | 7.672 | 3.97143
2.14727 | 4.19424 | 2.98538 | 3.97013 | 2.84 | 3.76891 | 7.674 | 3.9716
2.14868 | 4.19441 | 2.98657 | 3.97034 | 2.841 | 3.76904 | 7.677 | 3.97185
2.14868 | 4.19454 | 2.98778 | 3.97055 | 2.842 | 3.76908 | 7.68 | 3.97211
2.1501 | 4.19465 | 2.98898 | 3.97075 | 2.843 | 3.76909 | 7.683 | 3.97228
2.1501 | 4.19486 | 2.99017 | 3.97095 | 2.844 | 3.76913 | 7.686 | 3.97251
2.15151 | 4.19486 | 2.99077 | 3.97121 | 2.845 | 3.76913 | 7.688 | 3.97272
2.15293 | 4.19506 | 2.99197 | 3.97156 | 2.846 | 3.76913 | 7.691 | 3.97292
2.15293 | 4.19526 | 2.99318 | 3.97176 | 2.847 | 3.76915 | 7.694 | 3.97314
2.15434 | 4.19529 | 2.99438 | 3.97196 | 2.848 | 3.76918 | 7.697 | 3.97335
2.15434 | 4.19547 | 2.99557 | 3.97217 | 2.85 | 3.7693 | 7.699 | 3.97359
2.15576 | 4.19563 | 2.99617 | 3.97238 | 2.851 | 3.76934 | 7.702 | 3.97379
2.15576 | 4.19584 | 2.99738 | 3.97258 | 2.852 | 3.76934 | 7.705 | 3.97404
2.15718 | 4.19589 | 2.99858 | 3.97279 | 2.853 | 3.76934 | 7.708 | 3.97435
2.15718 | 4.19608 | 2.99977 | 3.97299 | 2.854 | 3.76934 | 7.711 | 3.97455
2.15859 | 4.19628 | 3.00097 | 3.97319 | 2.855 | 3.76934 | 7.713 | 3.97482
2.16001 | 4.19647 | 3.00157 | 3.9734 | 2.856 | 3.7695 | 7.716 | 3.97517
2.16001 | 4.1966 | 3.00278 | 3.9736 | 2.857 | 3.76945 | 7.719 | 3.97535
2.16142 | 4.19671 | 3.00397 | 3.97381 | 2.858 | 3.76955 | 7.722 | 3.97557
2.16142 | 4.19689 | 3.00517 | 3.97401 | 2.859 | 3.76955 | 7.724 | 3.97578
2.16284 | 4.1971 | 3.00637 | 3.97422 | 2.86 | 3.76955 | 7.727 | 3.97598
2.16284 | 4.1973 | 3.00697 | 3.97448 | 2.861 | 3.76955 | 7.73 | 3.97618
2.16425 | 4.19734 | 3.00817 | 3.97482 | 2.862 | 3.76956 | 7.733 | 3.97639
2.16425 | 4.1975 | 3.00937 | 3.97502 | 2.863 | 3.76968 | 7.736 | 3.9766
2.16567 | 4.19771 | 3.01057 | 3.97523 | 2.864 | 3.76973 | 7.738 | 3.9768
2.16708 | 4.19777 | 3.01176 | 3.97544 | 2.865 | 3.76975 | 7.741 | 3.97701
2.16708 | 4.19791 | 3.01237 | 3.97562 | 2.866 | 3.76975 | 7.744 | 3.97722
2.1685 | 4.19811 | 3.01357 | 3.97584 | 2.867 | 3.76976 | 7.747 | 3.97762
2.1685 | 4.19832 | 3.01477 | 3.97605 | 2.868 | 3.7699 | 7.749 | 3.97782
2.16991 | 4.19839 | 3.01596 | 3.97625 | 2.869 | 3.76995 | 7.752 | 3.97802
2.16991 | 4.19855 | 3.01717 | 3.97645 | 2.87 | 3.76995 | 7.755 | 3.97826
2.17133 | 4.19873 | 3.01777 | 3.97666 | 2.871 | 3.76999 | 7.758 | 3.97842
2.17133 | 4.19894 | 3.01897 | 3.97686 | 2.872 | 3.76997 | 7.761 | 3.97863
2.17275 | 4.19914 | 3.02017 | 3.97706 | 2.873 | 3.77014 | 7.763 | 3.97889
2.17416 | 4.19921 | 3.02136 | 3.97727 | 2.874 | 3.77016 | 7.766 | 3.97915
2.17416 | 4.19946 | 3.02257 | 3.97748 | 2.875 | 3.77016 | 7.769 | 3.97938
2.17558 | 4.19966 | 3.02317 | 3.9778 | 2.876 | 3.77022 | 7.772 | 3.97964
2.17558 | 4.19988 | 3.02437 | 3.97809 | 2.877 | 3.77032 | 7.774 | 3.97985
2.17699 | 4.19999 | 3.02556 | 3.9783 | 2.878 | 3.77036 | 7.777 | 3.98005
2.17699 | 4.20015 | 3.02677 | 3.97842 | 2.879 | 3.77037 | 7.78 | 3.98025
2.17841 | 4.20035 | 3.02797 | 3.9787 | 2.88 | 3.77044 | 7.783 | 3.98046
2.17841 | 4.20055 | 3.02916 | 3.9789 | 2.881 | 3.77044 | 7.786 | 3.98066
2.17982 | 4.20074 | 3.02976 | 3.9791 | 2.882 | 3.77055 | 7.788 | 3.98087
2.18124 | 4.20096 | 3.03096 | 3.97929 | 2.883 | 3.77055 | 7.791 | 3.98113
2.18124 | 4.201 | 3.03217 | 3.97951 | 2.884 | 3.77055 | 7.794 | 3.98137
2.18265 | 4.20124 | 3.03336 | 3.97972 | 2.885 | 3.77055 | 7.797 | 3.98156
2.18265 | 4.20137 | 3.03456 | 3.97992 | 2.887 | 3.77058 | 7.799 | 3.98178
2.18407 | 4.20157 | 3.03516 | 3.98013 | 2.888 | 3.77064 | 7.802 | 3.98204
2.18407 | 4.20178 | 3.03637 | 3.98034 | 2.889 | 3.77072 | 7.805 | 3.9823
2.18549 | 4.20198 | 3.03756 | 3.98054 | 2.89 | 3.77076 | 7.808 | 3.9825
2.18549 | 4.20219 | 3.03876 | 3.98075 | 2.891 | 3.77076 | 7.811 | 3.98268
2.1869 | 4.20224 | 3.03996 | 3.98099 | 2.892 | 3.77076 | 7.813 | 3.9829
2.18832 | 4.20247 | 3.04056 | 3.98119 | 2.893 | 3.7708 | 7.816 | 3.98309
2.18832 | 4.2026 | 3.04176 | 3.98143 | 2.894 | 3.77093 | 7.819 | 3.98327
2.18973 | 4.20289 | 3.04296 | 3.9817 | 2.895 | 3.77085 | 7.822 | 3.98349
2.18973 | 4.20301 | 3.04416 | 3.98179 | 2.896 | 3.77096 | 7.824 | 3.98361
2.19115 | 4.20321 | 3.04536 | 3.98213 | 2.897 | 3.77097 | 7.827 | 3.98384
2.19115 | 4.20341 | 3.04596 | 3.98234 | 2.898 | 3.77096 | 7.83 | 3.98414
2.19256 | 4.20362 | 3.04716 | 3.98253 | 2.899 | 3.77096 | 7.833 | 3.9844
2.19256 | 4.20375 | 3.04836 | 3.98278 | 2.9 | 3.77099 | 7.836 | 3.98456
2.19398 | 4.2039 | 3.04956 | 3.98295 | 2.901 | 3.77104 | 7.838 | 3.98476
2.19539 | 4.20407 | 3.05075 | 3.98319 | 2.902 | 3.77107 | 7.841 | 3.98496
2.19539 | 4.20424 | 3.05136 | 3.9833 | 2.903 | 3.77117 | 7.844 | 3.98517
2.19681 | 4.20444 | 3.05256 | 3.98355 | 2.904 | 3.77118 | 7.847 | 3.98537
2.19681 | 4.20464 | 3.05376 | 3.9838 | 2.905 | 3.77118 | 7.849 | 3.98558
2.19822 | 4.20485 | 3.05495 | 3.98401 | 2.906 | 3.77117 | 7.852 | 3.98578
2.19822 | 4.20505 | 3.05616 | 3.98421 | 2.907 | 3.7712 | 7.855 | 3.98599
2.19964 | 4.20526 | 3.05676 | 3.98441 | 2.908 | 3.7713 | 7.858 | 3.98619
2.19964 | 4.20547 | 3.05796 | 3.98473 | 2.909 | 3.77137 | 7.861 | 3.98639
2.20106 | 4.20567 | 3.05915 | 3.98493 | 2.91 | 3.77133 | 7.863 | 3.9866
2.20247 | 4.20587 | 3.06035 | 3.98505 | 2.911 | 3.77136 | 7.866 | 3.9868
2.20247 | 4.20615 | 3.06156 | 3.98524 | 2.912 | 3.77138 | 7.869 | 3.98701
2.20389 | 4.2064 | 3.06216 | 3.98544 | 2.913 | 3.77138 | 7.872 | 3.98731
2.20389 | 4.20658 | 3.06335 | 3.98565 | 2.914 | 3.77137 | 7.874 | 3.98756
2.2053 | 4.20684 | 3.06455 | 3.98585 | 2.915 | 3.77144 | 7.877 | 3.98769
2.2053 | 4.20699 | 3.06576 | 3.98606 | 2.916 | 3.77151 | 7.88 | 3.98783
2.20672 | 4.20723 | 3.06696 | 3.98626 | 2.917 | 3.77155 | 7.883 | 3.98804
2.20672 | 4.20749 | 3.06815 | 3.98646 | 2.918 | 3.77159 | 7.886 | 3.98824
2.20813 | 4.20771 | 3.06875 | 3.98666 | 2.919 | 3.77158 | 7.888 | 3.98845
2.20955 | 4.20792 | 3.06995 | 3.98687 | 2.92 | 3.77159 | 7.891 | 3.98865
2.20955 | 4.20813 | 3.07116 | 3.98708 | 2.921 | 3.77159 | 7.894 | 3.98885
2.21096 | 4.20833 | 3.07235 | 3.98728 | 2.922 | 3.7717 | 7.897 | 3.98906
2.21096 | 4.20854 | 3.07355 | 3.98755 | 2.924 | 3.77173 | 7.899 | 3.98926
2.21238 | 4.20874 | 3.07415 | 3.98784 | 2.925 | 3.7717 | 7.902 | 3.98946
2.21238 | 4.20895 | 3.07536 | 3.98804 | 2.926 | 3.77179 | 7.905 | 3.98967
2.21379 | 4.20915 | 3.07655 | 3.98819 | 2.927 | 3.77179 | 7.908 | 3.98987
2.21379 | 4.2094 | 3.07775 | 3.98837 | 2.928 | 3.77181 | 7.911 | 3.99007
2.21521 | 4.20967 | 3.07895 | 3.98856 | 2.929 | 3.77187 | 7.913 | 3.99028
2.21663 | 4.20991 | 3.07955 | 3.98875 | 2.93 | 3.77199 | 7.916 | 3.99044
2.21663 | 4.21017 | 3.08075 | 3.98897 | 2.931 | 3.77199 | 7.919 | 3.9907
2.21804 | 4.21037 | 3.08195 | 3.98923 | 2.932 | 3.77199 | 7.922 | 3.9909
2.21804 | 4.21058 | 3.08315 | 3.98952 | 2.933 | 3.77199 | 7.924 | 3.99111
2.21946 | 4.21078 | 3.08435 | 3.98956 | 2.934 | 3.77207 | 7.927 | 3.99132
2.21946 | 4.21107 | 3.08495 | 3.98992 | 2.935 | 3.77211 | 7.93 | 3.99152
2.22087 | 4.21133 | 3.08615 | 3.99007 | 2.936 | 3.77219 | 7.933 | 3.99172
2.22087 | 4.2116 | 3.08735 | 3.99016 | 2.937 | 3.77219 | 7.936 | 3.99193
2.22229 | 4.21181 | 3.08855 | 3.99046 | 2.938 | 3.77219 | 7.938 | 3.99214
2.2237 | 4.21202 | 3.08975 | 3.99074 | 2.939 | 3.7722 | 7.941 | 3.99234
2.2237 | 4.21235 | 3.09035 | 3.99096 | 2.94 | 3.77239 | 7.944 | 3.99254
2.22512 | 4.21264 | 3.09155 | 3.99116 | 2.941 | 3.77239 | 7.947 | 3.99275
2.22512 | 4.21295 | 3.09275 | 3.99136 | 2.942 | 3.7724 | 7.949 | 3.99295
2.22653 | 4.21325 | 3.09394 | 3.99157 | 2.943 | 3.77245 | 7.952 | 3.99317
2.22653 | 4.21345 | 3.09515 | 3.99177 | 2.944 | 3.7726 | 7.955 | 3.99337
2.22795 | 4.21368 | 3.09575 | 3.99198 | 2.945 | 3.77261 | 7.958 | 3.99368
2.22795 | 4.21406 | 3.09695 | 3.99219 | 2.946 | 3.7726 | 7.961 | 3.99397
2.22936 | 4.21427 | 3.09814 | 3.99239 | 2.947 | 3.77266 | 7.963 | 3.99417
2.23078 | 4.21453 | 3.09935 | 3.9926 | 2.948 | 3.77281 | 7.966 | 3.99437
2.23078 | 4.21488 | 3.10055 | 3.9928 | 2.949 | 3.77281 | 7.969 | 3.99457
2.2322 | 4.21509 | 3.10115 | 3.99301 | 2.95 | 3.7728 | 7.972 | 3.99478
2.2322 | 4.21546 | 3.10234 | 3.99321 | 2.951 | 3.77284 | 7.974 | 3.99498
2.23361 | 4.21569 | 3.10354 | 3.99341 | 2.952 | 3.77292 | 7.977 | 3.99519
2.23361 | 4.21602 | 3.10475 | 3.99361 | 2.953 | 3.77301 | 7.98 | 3.99539
2.23503 | 4.2163 | 3.10594 | 3.99382 | 2.954 | 3.773 | 7.983 | 3.9956
2.23503 | 4.21667 | 3.10714 | 3.99405 | 2.955 | 3.773 | 7.986 | 3.9958
2.23644 | 4.21691 | 3.10774 | 3.99436 | 2.956 | 3.773 | 7.988 | 3.99601
2.23786 | 4.21732 | 3.10894 | 3.99458 | 2.957 | 3.77319 | 7.991 | 3.99621
2.23786 | 4.21753 | 3.11014 | 3.99472 | 2.958 | 3.77321 | 7.994 | 3.99642
2.23927 | 4.21779 | 3.11134 | 3.99495 | 2.959 | 3.77317 | 7.997 | 3.99662
2.23927 | 4.21814 | 3.11254 | 3.99519 | 2.961 | 3.77321 | 7.998 | 3.99678
2.24069 | 4.2184 | 3.11314 | 3.99532 | 2.962 | 3.77321 | 7.999 | 3.99687
2.24069 | 4.21875 | 3.11434 | 3.99552 | 2.963 | 3.77325 | 8.002 | 3.99712
2.2421 | 4.21915 | 3.11554 | 3.99568 | 2.964 | 3.77326 | 8.005 | 3.99744
2.2421 | 4.21951 | 3.11674 | 3.99593 | 2.965 | 3.77334 | 8.008 | 3.99764
2.24352 | 4.2199 | 3.11794 | 3.99607 | 2.966 | 3.77341 | 8.011 | 3.99784
2.24493 | 4.2202 | 3.11854 | 3.99626 | 2.967 | 3.7734 | 8.013 | 3.99805
2.24493 | 4.22059 | 3.11974 | 3.99655 | 2.968 | 3.77344 | 8.016 | 3.99825
2.24635 | 4.22088 | 3.12094 | 3.99675 | 2.969 | 3.77346 | 8.019 | 3.9985
2.24635 | 4.2212 | 3.12214 | 3.99703 | 2.97 | 3.7734 | 8.022 | 3.9987
2.24777 | 4.22155 | 3.12333 | 3.99719 | 2.971 | 3.7736 | 8.024 | 3.99889
2.24777 | 4.22182 | 3.12394 | 3.99749 | 2.972 | 3.77361 | 8.027 | 3.99907
2.24918 | 4.22222 | 3.12514 | 3.99769 | 2.973 | 3.77361 | 8.03 | 3.99927
2.24918 | 4.22263 | 3.12634 | 3.9979 | 2.974 | 3.77361 | 8.033 | 3.99947
2.2506 | 4.22303 | 3.12753 | 3.9981 | 2.975 | 3.77361 | 8.036 | 3.99967
2.25201 | 4.2233 | 3.12874 | 3.9983 | 2.976 | 3.77361 | 8.038 | 3.99992
2.25201 | 4.22365 | 3.12934 | 3.99854 | 2.977 | 3.77373 | 8.041 | 4.0001
2.25343 | 4.22398 | 3.13054 | 3.99871 | 2.978 | 3.77381 | 8.044 | 4.00034
2.25343 | 4.22447 | 3.13173 | 3.99892 | 2.979 | 3.77381 | 8.047 | 4.00069
2.25484 | 4.22486 | 3.13293 | 3.99912 | 2.98 | 3.77382 | 8.049 | 4.00089
2.25484 | 4.22508 | 3.13414 | 3.99933 | 2.981 | 3.77382 | 8.052 | 4.00109
2.25626 | 4.22548 | 3.13474 | 3.99953 | 2.982 | 3.77383 | 8.055 | 4.0013
2.25626 | 4.22596 | 3.13593 | 3.9997 | 2.983 | 3.77388 | 8.058 | 4.0015
2.25767 | 4.2263 | 3.13593 | 3.99973 | 2.984 | 3.77392 | 8.061 | 4.0017
2.25909 | 4.22685 | 3.13713 | 3.99994 | 2.985 | 3.77395 | 8.063 | 4.00184
2.25909 | 4.22711 | 3.13834 | 4.00014 | 2.986 | 3.77402 | 8.066 | 4.00212
2.2605 | 4.22752 | 3.13954 | 4.00035 | 2.987 | 3.77402 | 8.069 | 4.00226
2.2605 | 4.22793 | 3.14013 | 4.00055 | 2.988 | 3.77403 | 8.072 | 4.00244
2.26192 | 4.22833 | 3.14133 | 4.00076 | 2.989 | 3.7741 | 8.074 | 4.00264
2.26192 | 4.22872 | 3.14253 | 4.00096 | 2.99 | 3.77406 | 8.077 | 4.00292
2.26334 | 4.22921 | 3.14374 | 4.00116 | 2.991 | 3.77422 | 8.08 | 4.00314
2.26334 | 4.22961 | 3.14493 | 4.00136 | 2.992 | 3.77423 | 8.083 | 4.00334
2.26475 | 4.22997 | 3.14613 | 4.00157 | 2.993 | 3.77422 | 8.086 | 4.00355
2.26617 | 4.23038 | 3.14673 | 4.00177 | 2.994 | 3.77423 | 8.088 | 4.00375
2.26617 | 4.23079 | 3.14794 | 4.00197 | 2.995 | 3.77423 | 8.091 | 4.00399
2.26758 | 4.2312 | 3.14913 | 4.00218 | 2.996 | 3.77423 | 8.094 | 4.00416
2.26758 | 4.23167 | 3.15033 | 4.00234 | 2.998 | 3.77436 | 8.097 | 4.00436
2.269 | 4.2322 | 3.15153 | 4.00254 | 2.999 | 3.77441 | 8.099 | 4.00457
2.269 | 4.23277 | 3.15213 | 4.00278 | 3 | 3.77444 | 8.102 | 4.00477
2.27041 | 4.23319 | 3.15333 | 4.00297 | 3.001 | 3.77444 | 8.105 | 4.00498
2.27041 | 4.23365 | 3.15453 | 4.00317 | 3.002 | 3.77444 | 8.108 | 4.00518
2.27183 | 4.23405 | 3.15573 | 4.00339 | 3.003 | 3.77444 | 8.111 | 4.00539
2.27324 | 4.23446 | 3.15693 | 4.00359 | 3.004 | 3.77446 | 8.113 | 4.00559
2.27324 | 4.235 | 3.15752 | 4.00381 | 3.005 | 3.77453 | 8.116 | 4.00579
2.27466 | 4.23548 | 3.15873 | 4.00401 | 3.006 | 3.7746 | 8.119 | 4.00599
2.27466 | 4.23596 | 3.15993 | 4.00422 | 3.007 | 3.77464 | 8.122 | 4.0062
2.27608 | 4.23651 | 3.16113 | 4.00444 | 3.008 | 3.77464 | 8.124 | 4.0064
2.27608 | 4.23694 | 3.16232 | 4.00463 | 3.009 | 3.77465 | 8.127 | 4.0066
2.27749 | 4.23733 | 3.16293 | 4.00483 | 3.01 | 3.77465 | 8.13 | 4.00681
2.27749 | 4.23786 | 3.16413 | 4.00504 | 3.011 | 3.77466 | 8.133 | 4.00701
2.27891 | 4.23834 | 3.16533 | 4.00524 | 3.012 | 3.77477 | 8.136 | 4.00722
2.28032 | 4.23895 | 3.16652 | 4.00544 | 3.013 | 3.77486 | 8.138 | 4.00742
2.28032 | 4.23943 | 3.16773 | 4.00565 | 3.014 | 3.77486 | 8.141 | 4.00763
2.28174 | 4.23997 | 3.16833 | 4.00585 | 3.015 | 3.7749 | 8.144 | 4.00783
2.28174 | 4.24038 | 3.16953 | 4.00605 | 3.016 | 3.77486 | 8.147 | 4.00803
2.28315 | 4.24094 | 3.17072 | 4.00623 | 3.017 | 3.77506 | 8.149 | 4.00824
2.28315 | 4.24147 | 3.17192 | 4.00646 | 3.018 | 3.77506 | 8.152 | 4.00845
2.28457 | 4.24201 | 3.17313 | 4.00666 | 3.019 | 3.77523 | 8.155 | 4.00864
2.28457 | 4.24263 | 3.17373 | 4.00682 | 3.02 | 3.77526 | 8.158 | 4.00886
2.28598 | 4.24313 | 3.17492 | 4.00707 | 3.021 | 3.77526 | 8.161 | 4.00909
2.2874 | 4.24369 | 3.17612 | 4.00728 | 3.022 | 3.77538 | 8.163 | 4.00927
2.2874 | 4.24425 | 3.17733 | 4.00749 | 3.023 | 3.77547 | 8.166 | 4.00946
2.28881 | 4.24477 | 3.17852 | 4.00769 | 3.024 | 3.77546 | 8.169 | 4.00971
2.28881 | 4.24534 | 3.17912 | 4.00789 | 3.025 | 3.77546 | 8.172 | 4.01005
2.29023 | 4.24603 | 3.18032 | 4.00809 | 3.026 | 3.7755 | 8.174 | 4.01027
2.29023 | 4.24655 | 3.18152 | 4.0083 | 3.027 | 3.77564 | 8.177 | 4.01048
2.29165 | 4.24711 | 3.18272 | 4.0085 | 3.028 | 3.7756 | 8.18 | 4.01068
2.29165 | 4.24772 | 3.18392 | 4.00871 | 3.029 | 3.77567 | 8.183 | 4.01088
2.29306 | 4.24833 | 3.18512 | 4.00891 | 3.03 | 3.77567 | 8.186 | 4.01109
2.29448 | 4.24894 | 3.18572 | 4.00912 | 3.031 | 3.77576 | 8.188 | 4.01129
2.29448 | 4.24915 | 3.18693 | 4.00933 | 3.032 | 3.77578 | 8.191 | 4.0115
2.29448 | 4.24956 | 3.18812 | 4.00947 | 3.033 | 3.77587 | 8.194 | 4.0117
2.29589 | 4.25017 | 3.18932 | 4.00974 | 3.035 | 3.77587 | 8.197 | 4.0119
2.29589 | 4.25078 | 3.19052 | 4.00988 | 3.036 | 3.77587 | 8.199 | 4.01211
2.29731 | 4.25037 | 3.19112 | 4.0101 | 3.037 | 3.77587 | 8.202 | 4.01232
2.29731 | 4.2504 | 3.19232 | 4.01034 | 3.038 | 3.77592 | 8.205 | 4.01257
2.29872 | 4.25041 | 3.19352 | 4.01055 | 3.039 | 3.776 | 8.208 | 4.01273
2.29872 | 4.25037 | 3.19472 | 4.01076 | 3.04 | 3.77601 | 8.211 | 4.01294
2.30014 | 4.25039 | 3.19591 | 4.01096 | 3.041 | 3.77608 | 8.213 | 4.01316
2.30014 | 4.25037 | 3.19652 | 4.01116 | 3.042 | 3.77608 | 8.216 | 4.01341
2.30014 | 4.25037 | 3.19772 | 4.01136 | 3.043 | 3.77608 | 8.219 | 4.01368
2.30155 | 4.25041 | 3.19892 | 4.01157 | 3.044 | 3.77612 | 8.222 | 4.0139
2.30155 | 4.25038 | 3.20011 | 4.01176 | 3.045 | 3.77614 | 8.224 | 4.01403
2.30297 | 4.25038 | 3.20132 | 4.01197 | 3.046 | 3.77629 | 8.227 | 4.01423
2.30297 | 4.2504 | 3.20192 | 4.01218 | 3.047 | 3.77628 | 8.23 | 4.01442
2.30297 | 4.25046 | 3.20312 | 4.01224 | 3.048 | 3.77628 | 8.233 | 4.01457
2.30438 | 4.25038 | 3.20431 | 4.01248 | 3.049 | 3.77628 | 8.236 | 4.01482
2.30438 | 4.25038 | 3.20551 | 4.01261 | 3.05 | 3.77628 | 8.238 | 4.01508
2.30438 | 4.25038 | 3.20672 | 4.01286 | 3.051 | 3.77638 | 8.241 | 4.01519
2.3058 | 4.25037 | 3.20732 | 4.01305 | 3.052 | 3.77638 | 8.244 | 4.01542
2.3058 | 4.25037 | 3.20851 | 4.01322 | 3.053 | 3.77648 | 8.247 | 4.01557
2.3058 | 4.25037 | 3.20971 | 4.01348 | 3.054 | 3.77648 | 8.249 | 4.01577
2.3058 | 4.25037 | 3.21091 | 4.01366 | 3.055 | 3.77648 | 8.252 | 4.01598
2.30722 | 4.25037 | 3.21212 | 4.01389 | 3.056 | 3.77649 | 8.255 | 4.01618
|  | 3.21272 | 4.01404 | 3.057 | 3.77654 | 8.258 | 4.01638
0 | 4.21421 | 3.21391 | 4.01424 | 3.058 | 3.77656 | 8.261 | 4.01659
0.00142 | 4.21202 | 3.21511 | 4.01445 | 3.059 | 3.77665 | 8.263 | 4.0168
0.00283 | 4.21039 | 3.21632 | 4.01465 | 3.06 | 3.77669 | 8.266 | 4.01701
0.00425 | 4.20878 | 3.21751 | 4.01485 | 3.061 | 3.77669 | 8.269 | 4.01721
0.00566 | 4.20753 | 3.21811 | 4.01505 | 3.062 | 3.77669 | 8.272 | 4.01741
0.00566 | 4.20629 | 3.21931 | 4.01526 | 3.063 | 3.77669 | 8.274 | 4.01762
0.00708 | 4.20507 | 3.22051 | 4.01546 | 3.064 | 3.77677 | 8.277 | 4.01782
0.00849 | 4.20406 | 3.22171 | 4.01567 | 3.065 | 3.77685 | 8.28 | 4.01799
0.00991 | 4.20304 | 3.22291 | 4.01587 | 3.066 | 3.7769 | 8.283 | 4.01823
0.01132 | 4.20208 | 3.22411 | 4.01607 | 3.067 | 3.7769 | 8.286 | 4.01839
0.01132 | 4.20118 | 3.22471 | 4.01627 | 3.068 | 3.7769 | 8.288 | 4.01847
0.01274 | 4.20029 | 3.22591 | 4.01647 | 3.069 | 3.7769 | 8.291 | 4.01867
0.01415 | 4.19935 | 3.22711 | 4.01664 | 3.07 | 3.77692 | 8.294 | 4.01886
0.01557 | 4.19853 | 3.22831 | 4.01686 | 3.072 | 3.77703 | 8.297 | 4.01905
0.01699 | 4.19771 | 3.22951 | 4.01709 | 3.073 | 3.77709 | 8.299 | 4.01926
0.01699 | 4.19691 | 3.2301 | 4.0173 | 3.074 | 3.77711 | 8.302 | 4.01946
0.0184 | 4.19612 | 3.23131 | 4.01751 | 3.075 | 3.7771 | 8.305 | 4.01948
0.01982 | 4.19544 | 3.23251 | 4.01771 | 3.076 | 3.7771 | 8.308 | 4.01967
0.02123 | 4.19471 | 3.23371 | 4.01791 | 3.077 | 3.77711 | 8.311 | 4.01991
0.02265 | 4.19404 | 3.2349 | 4.01812 | 3.078 | 3.77722 | 8.313 | 4.02008
0.02265 | 4.19341 | 3.23551 | 4.01832 | 3.079 | 3.77722 | 8.316 | 4.02029
0.02406 | 4.19263 | 3.23671 | 4.01851 | 3.08 | 3.77728 | 8.319 | 4.02049
0.02548 | 4.19202 | 3.23791 | 4.01859 | 3.081 | 3.77731 | 8.322 | 4.02069
0.02689 | 4.1914 | 3.2391 | 4.01873 | 3.082 | 3.77731 | 8.324 | 4.0209
0.02831 | 4.19078 | 3.24031 | 4.01894 | 3.083 | 3.77734 | 8.327 | 4.02111
0.02831 | 4.1903 | 3.24091 | 4.01914 | 3.084 | 3.7774 | 8.33 | 4.0213
0.02972 | 4.18962 | 3.24211 | 4.01935 | 3.085 | 3.77752 | 8.333 | 4.02147
0.03114 | 4.18912 | 3.2433 | 4.01955 | 3.086 | 3.77752 | 8.336 | 4.02164
0.03256 | 4.18852 | 3.2445 | 4.01975 | 3.087 | 3.77752 | 8.338 | 4.02173
0.03397 | 4.18804 | 3.24571 | 4.01987 | 3.088 | 3.77766 | 8.341 | 4.02207
0.03397 | 4.1875 | 3.24631 | 4.02002 | 3.089 | 3.77772 | 8.344 | 4.02218
0.03539 | 4.18709 | 3.2475 | 4.0202 | 3.09 | 3.77772 | 8.347 | 4.02241
0.0368 | 4.18648 | 3.2487 | 4.0205 | 3.091 | 3.77771 | 8.349 | 4.02254
0.03822 | 4.18588 | 3.24991 | 4.0206 | 3.092 | 3.77784 | 8.352 | 4.02274
0.03963 | 4.18546 | 3.25111 | 4.02079 | 3.093 | 3.77792 | 8.355 | 4.02295
0.03963 | 4.18515 | 3.2517 | 4.02099 | 3.094 | 3.77791 | 8.358 | 4.02324
0.03963 | 4.18505 | 3.2529 | 4.02117 | 3.095 | 3.77791 | 8.361 | 4.02352
0.04105 | 4.18464 | 3.2541 | 4.02138 | 3.096 | 3.77793 | 8.363 | 4.02364
0.04246 | 4.18423 | 3.25531 | 4.02157 | 3.097 | 3.77806 | 8.366 | 4.02382
0.04388 | 4.18382 | 3.2565 | 4.02174 | 3.098 | 3.77812 | 8.369 | 4.02403
0.0453 | 4.18341 | 3.2571 | 4.02193 | 3.099 | 3.77811 | 8.372 | 4.02425
0.04671 | 4.18287 | 3.2583 | 4.02213 | 3.1 | 3.77816 | 8.374 | 4.02448
0.04671 | 4.18256 | 3.25951 | 4.02238 | 3.101 | 3.77818 | 8.377 | 4.02459
0.04813 | 4.18218 | 3.2607 | 4.02252 | 3.102 | 3.7783 | 8.38 | 4.02483
0.04954 | 4.18177 | 3.2619 | 4.02263 | 3.103 | 3.77832 | 8.383 | 4.02507
0.05096 | 4.18136 | 3.2631 | 4.02281 | 3.104 | 3.77832 | 8.386 | 4.02533
0.05237 | 4.18095 | 3.2637 | 4.02302 | 3.105 | 3.77836 | 8.388 | 4.02547
0.05237 | 4.18066 | 3.2649 | 4.02322 | 3.106 | 3.77851 | 8.391 | 4.02562
0.05379 | 4.18034 | 3.2661 | 4.02355 | 3.107 | 3.77852 | 8.394 | 4.02582
0.0552 | 4.17984 | 3.2673 | 4.02373 | 3.109 | 3.77852 | 8.397 | 4.02603
0.05662 | 4.17952 | 3.2685 | 4.02396 | 3.11 | 3.77859 | 8.399 | 4.02623
0.05803 | 4.17915 | 3.26909 | 4.02416 | 3.111 | 3.7787 | 8.402 | 4.02643
0.05803 | 4.17891 | 3.2703 | 4.02424 | 3.112 | 3.7787 | 8.405 | 4.02668
0.05945 | 4.1785 | 3.2715 | 4.02447 | 3.113 | 3.77873 | 8.408 | 4.02687
0.06087 | 4.17815 | 3.2727 | 4.02467 | 3.114 | 3.77873 | 8.411 | 4.02705
0.06228 | 4.1779 | 3.27389 | 4.02486 | 3.115 | 3.77872 | 8.413 | 4.02733
0.0637 | 4.17749 | 3.2745 | 4.02506 | 3.116 | 3.77881 | 8.416 | 4.02745
0.0637 | 4.17728 | 3.2757 | 4.02531 | 3.117 | 3.77887 | 8.419 | 4.02776
0.06511 | 4.17696 | 3.2769 | 4.02547 | 3.118 | 3.77893 | 8.422 | 4.0279
0.06653 | 4.17665 | 3.27809 | 4.02568 | 3.119 | 3.77893 | 8.424 | 4.02807
0.06794 | 4.17627 | 3.2793 | 4.02588 | 3.12 | 3.77893 | 8.427 | 4.02826
0.06936 | 4.17606 | 3.2799 | 4.02608 | 3.121 | 3.77893 | 8.43 | 4.02849
0.06936 | 4.1757 | 3.2811 | 4.02629 | 3.122 | 3.77893 | 8.433 | 4.02866
0.07077 | 4.17547 | 3.28229 | 4.02649 | 3.123 | 3.77908 | 8.436 | 4.02888
0.07219 | 4.17524 | 3.28349 | 4.02669 | 3.124 | 3.7791 | 8.438 | 4.02907
0.0736 | 4.17497 | 3.2847 | 4.0269 | 3.125 | 3.77908 | 8.441 | 4.02927
0.07502 | 4.1747 | 3.2853 | 4.0271 | 3.126 | 3.77913 | 8.444 | 4.02947
0.07502 | 4.17443 | 3.28649 | 4.02731 | 3.127 | 3.77913 | 8.447 | 4.02981
0.07644 | 4.17422 | 3.28769 | 4.02751 | 3.128 | 3.77913 | 8.449 | 4.03009
0.07785 | 4.17401 | 3.2889 | 4.02771 | 3.129 | 3.7792 | 8.452 | 4.03022
0.07927 | 4.17366 | 3.29009 | 4.02791 | 3.13 | 3.77934 | 8.455 | 4.03042
0.08068 | 4.1734 | 3.29069 | 4.02812 | 3.131 | 3.77934 | 8.458 | 4.03067
0.08068 | 4.17315 | 3.29189 | 4.02827 | 3.132 | 3.77934 | 8.461 | 4.03086
0.0821 | 4.17293 | 3.29309 | 4.02853 | 3.133 | 3.77934 | 8.463 | 4.03105
0.08351 | 4.1727 | 3.29429 | 4.02869 | 3.134 | 3.77934 | 8.466 | 4.03116
0.08493 | 4.1724 | 3.29549 | 4.02878 | 3.135 | 3.77941 | 8.469 | 4.03139
0.08634 | 4.17221 | 3.29609 | 4.02902 | 3.136 | 3.77947 | 8.472 | 4.03158
0.08776 | 4.172 | 3.29729 | 4.02921 | 3.137 | 3.77955 | 8.474 | 4.03172
0.08776 | 4.17179 | 3.29849 | 4.02934 | 3.138 | 3.77955 | 8.477 | 4.03193
0.08917 | 4.17157 | 3.29969 | 4.02955 | 3.139 | 3.77955 | 8.48 | 4.03215
0.09059 | 4.17136 | 3.30089 | 4.02975 | 3.14 | 3.77955 | 8.483 | 4.03234
0.09201 | 4.17116 | 3.30209 | 4.03006 | 3.141 | 3.7796 | 8.486 | 4.03254
0.09342 | 4.17095 | 3.30269 | 4.03028 | 3.142 | 3.77965 | 8.488 | 4.03275
0.09342 | 4.17075 | 3.30389 | 4.03057 | 3.143 | 3.77973 | 8.491 | 4.03302
0.09484 | 4.17055 | 3.30509 | 4.03068 | 3.144 | 3.77975 | 8.494 | 4.03332
0.09625 | 4.17031 | 3.30629 | 4.03079 | 3.146 | 3.77975 | 8.497 | 4.03352
0.09767 | 4.17007 | 3.30748 | 4.03098 | 3.147 | 3.77975 | 8.499 | 4.03365
0.09908 | 4.16991 | 3.30809 | 4.03119 | 3.148 | 3.77982 | 8.502 | 4.03377
0.09908 | 4.16973 | 3.30929 | 4.03139 | 3.149 | 3.77985 | 8.505 | 4.03396
0.1005 | 4.16953 | 3.31049 | 4.03159 | 3.15 | 3.77996 | 8.508 | 4.03417
0.10191 | 4.16931 | 3.31168 | 4.0318 | 3.151 | 3.77994 | 8.511 | 4.03437
0.10333 | 4.16912 | 3.31289 | 4.032 | 3.152 | 3.77998 | 8.513 | 4.03457
0.10474 | 4.16892 | 3.31349 | 4.03221 | 3.153 | 3.77999 | 8.516 | 4.03477
0.10474 | 4.16871 | 3.31469 | 4.0324 | 3.154 | 3.78007 | 8.519 | 4.03498
0.10616 | 4.16851 | 3.31588 | 4.03261 | 3.155 | 3.78017 | 8.522 | 4.03518
0.10758 | 4.1683 | 3.31708 | 4.03282 | 3.156 | 3.78017 | 8.524 | 4.03538
0.10899 | 4.1681 | 3.31829 | 4.03301 | 3.157 | 3.78017 | 8.527 | 4.03558
0.11041 | 4.16796 | 3.31889 | 4.0332 | 3.158 | 3.7802 | 8.53 | 4.03579
0.11041 | 4.16783 | 3.32008 | 4.03343 | 3.159 | 3.7803 | 8.533 | 4.03599
0.11182 | 4.16768 | 3.32128 | 4.03363 | 3.16 | 3.78037 | 8.536 | 4.0362
0.11324 | 4.16748 | 3.32248 | 4.03385 | 3.161 | 3.78038 | 8.538 | 4.03641
0.11465 | 4.16729 | 3.32369 | 4.03405 | 3.162 | 3.78038 | 8.541 | 4.03666
0.11607 | 4.16708 | 3.32428 | 4.03425 | 3.163 | 3.78048 | 8.544 | 4.03681
0.11607 | 4.16678 | 3.32548 | 4.03444 | 3.164 | 3.78055 | 8.547 | 4.03713
0.11748 | 4.16666 | 3.32668 | 4.03454 | 3.165 | 3.78058 | 8.549 | 4.03729
0.1189 | 4.16647 | 3.32789 | 4.0348 | 3.166 | 3.78058 | 8.552 | 4.03752
0.12031 | 4.16626 | 3.32908 | 4.03493 | 3.167 | 3.78068 | 8.555 | 4.0377
0.12173 | 4.16607 | 3.32968 | 4.03513 | 3.168 | 3.78072 | 8.558 | 4.03794
0.12173 | 4.16589 | 3.33088 | 4.03526 | 3.169 | 3.78078 | 8.561 | 4.0381
0.12315 | 4.16579 | 3.33208 | 4.03547 | 3.17 | 3.78078 | 8.563 | 4.03826
0.12456 | 4.16565 | 3.33328 | 4.03567 | 3.171 | 3.78084 | 8.566 | 4.03846
0.12598 | 4.16544 | 3.33448 | 4.03587 | 3.172 | 3.78088 | 8.569 | 4.03866
0.12739 | 4.16529 | 3.33508 | 4.03608 | 3.173 | 3.78094 | 8.572 | 4.03891
0.12881 | 4.16514 | 3.33628 | 4.03629 | 3.174 | 3.78097 | 8.574 | 4.03912
0.12881 | 4.16503 | 3.33748 | 4.03649 | 3.175 | 3.78098 | 8.577 | 4.03944
0.13022 | 4.16483 | 3.33868 | 4.03675 | 3.176 | 3.78097 | 8.58 | 4.03962
0.13164 | 4.16463 | 3.33988 | 4.0369 | 3.177 | 3.78103 | 8.583 | 4.03985
0.13305 | 4.16442 | 3.34108 | 4.03711 | 3.178 | 3.78108 | 8.586 | 4.04003
0.13447 | 4.16425 | 3.34167 | 4.03735 | 3.179 | 3.78112 | 8.588 | 4.04025
0.13447 | 4.16415 | 3.34288 | 4.03752 | 3.18 | 3.78118 | 8.591 | 4.04045
0.13589 | 4.16401 | 3.34408 | 4.03772 | 3.181 | 3.78118 | 8.594 | 4.04056
0.1373 | 4.16381 | 3.34528 | 4.03792 | 3.183 | 3.78119 | 8.597 | 4.04071
0.13872 | 4.1637 | 3.34647 | 4.03813 | 3.184 | 3.78128 | 8.599 | 4.04104
0.14013 | 4.1634 | 3.34708 | 4.03833 | 3.185 | 3.78132 | 8.602 | 4.04114
0.14013 | 4.1634 | 3.34828 | 4.03854 | 3.186 | 3.78137 | 8.605 | 4.04134
0.14155 | 4.1632 | 3.34948 | 4.03873 | 3.187 | 3.7814 | 8.608 | 4.04156
0.14296 | 4.16299 | 3.35067 | 4.03885 | 3.188 | 3.78139 | 8.611 | 4.04171
0.14438 | 4.16279 | 3.35188 | 4.03912 | 3.189 | 3.78139 | 8.613 | 4.04192
0.14579 | 4.16279 | 3.35248 | 4.03931 | 3.19 | 3.78143 | 8.616 | 4.04212
0.14579 | 4.16258 | 3.35368 | 4.03956 | 3.191 | 3.78156 | 8.619 | 4.04233
0.14721 | 4.1624 | 3.35487 | 4.03977 | 3.192 | 3.78157 | 8.622 | 4.04253
0.14862 | 4.16228 | 3.35607 | 4.03998 | 3.193 | 3.78159 | 8.624 | 4.04274
0.15004 | 4.16217 | 3.35728 | 4.04018 | 3.194 | 3.78166 | 8.627 | 4.04294
0.15146 | 4.16197 | 3.35788 | 4.04038 | 3.195 | 3.78169 | 8.63 | 4.04314
0.15146 | 4.16177 | 3.35907 | 4.04059 | 3.196 | 3.78174 | 8.633 | 4.04341
0.15287 | 4.16176 | 3.36027 | 4.04079 | 3.197 | 3.7818 | 8.636 | 4.04355
0.15429 | 4.16155 | 3.36148 | 4.041 | 3.198 | 3.7818 | 8.638 | 4.04376
0.1557 | 4.16135 | 3.36267 | 4.0412 | 3.199 | 3.78183 | 8.641 | 4.04397
0.15712 | 4.16129 | 3.36327 | 4.04141 | 3.2 | 3.78197 | 8.644 | 4.04417
0.15712 | 4.16115 | 3.36447 | 4.04161 | 3.201 | 3.78195 | 8.647 | 4.04438
0.15853 | 4.16097 | 3.36567 | 4.04182 | 3.202 | 3.78201 | 8.649 | 4.04458
0.15995 | 4.16094 | 3.36687 | 4.04202 | 3.203 | 3.782 | 8.652 | 4.04478
0.16136 | 4.16074 | 3.36807 | 4.04222 | 3.204 | 3.78202 | 8.655 | 4.04498
0.16278 | 4.16054 | 3.36867 | 4.04242 | 3.205 | 3.782 | 8.658 | 4.04519
0.16278 | 4.16036 | 3.36987 | 4.04262 | 3.206 | 3.78203 | 8.661 | 4.04539
0.16419 | 4.16017 | 3.37107 | 4.04283 | 3.207 | 3.78216 | 8.663 | 4.04559
0.16561 | 4.16013 | 3.37227 | 4.04303 | 3.208 | 3.78221 | 8.666 | 4.0458
0.16703 | 4.15993 | 3.37347 | 4.04326 | 3.209 | 3.78222 | 8.669 | 4.04601
0.16844 | 4.15973 | 3.37407 | 4.04344 | 3.21 | 3.78227 | 8.672 | 4.04622
0.16986 | 4.15967 | 3.37527 | 4.04365 | 3.211 | 3.78236 | 8.674 | 4.04643
0.16986 | 4.15951 | 3.37647 | 4.04385 | 3.212 | 3.7824 | 8.677 | 4.04662
0.17127 | 4.15932 | 3.37767 | 4.04407 | 3.213 | 3.78242 | 8.678 | 4.04678
0.17269 | 4.15912 | 3.37887 | 4.04432 | 3.214 | 3.78242 | 8.68 | 4.04682
0.1741 | 4.15906 | 3.38006 | 4.04448 | 3.215 | 3.78242 | 8.683 | 4.04703
0.17552 | 4.15891 | 3.38066 | 4.04466 | 3.216 | 3.78252 | 8.686 | 4.04723
0.17552 | 4.15871 | 3.38187 | 4.04487 | 3.217 | 3.78256 | 8.688 | 4.04744
0.17693 | 4.15863 | 3.38307 | 4.04507 | 3.218 | 3.78262 | 8.691 | 4.04764
0.17835 | 4.15851 | 3.38426 | 4.04528 | 3.22 | 3.78262 | 8.694 | 4.04785
0.17976 | 4.15831 | 3.38546 | 4.04549 | 3.221 | 3.78262 | 8.697 | 4.04805
0.18118 | 4.15831 | 3.38607 | 4.04569 | 3.222 | 3.78262 | 8.699 | 4.04825
0.18118 | 4.1581 | 3.38727 | 4.04591 | 3.223 | 3.78266 | 8.702 | 4.04845
0.1826 | 4.15792 | 3.38846 | 4.0461 | 3.224 | 3.7828 | 8.705 | 4.04866
0.18401 | 4.15789 | 3.38966 | 4.04635 | 3.225 | 3.78283 | 8.708 | 4.04886
0.18543 | 4.1577 | 3.39087 | 4.04668 | 3.226 | 3.78284 | 8.711 | 4.04907
0.18684 | 4.15752 | 3.39147 | 4.04692 | 3.227 | 3.78283 | 8.713 | 4.04933
0.18684 | 4.15734 | 3.39266 | 4.04713 | 3.228 | 3.78288 | 8.716 | 4.04968
0.18826 | 4.15715 | 3.39386 | 4.04731 | 3.229 | 3.78292 | 8.719 | 4.04988
0.18967 | 4.15697 | 3.39506 | 4.04753 | 3.23 | 3.78304 | 8.722 | 4.05008
0.19109 | 4.15689 | 3.39627 | 4.04774 | 3.231 | 3.78304 | 8.724 | 4.05028
0.1925 | 4.15668 | 3.39686 | 4.04791 | 3.232 | 3.78304 | 8.727 | 4.05046
0.1925 | 4.15648 | 3.39806 | 4.04811 | 3.233 | 3.78307 | 8.73 | 4.05069
0.19392 | 4.1564 | 3.39926 | 4.04833 | 3.234 | 3.7832 | 8.733 | 4.0509
0.19533 | 4.15626 | 3.40047 | 4.04854 | 3.235 | 3.78324 | 8.736 | 4.0511
0.19675 | 4.15606 | 3.40166 | 4.04875 | 3.236 | 3.78324 | 8.738 | 4.05131
0.19817 | 4.15586 | 3.40226 | 4.04895 | 3.237 | 3.78324 | 8.741 | 4.05151
0.19817 | 4.15571 | 3.40346 | 4.04915 | 3.238 | 3.78341 | 8.744 | 4.05172
0.19958 | 4.1555 | 3.40466 | 4.04936 | 3.239 | 3.78344 | 8.747 | 4.05192
0.201 | 4.15537 | 3.40586 | 4.04958 | 3.24 | 3.78344 | 8.749 | 4.05213
0.20241 | 4.15526 | 3.40586 | 4.04972 | 3.241 | 3.78347 | 8.752 | 4.05233
0.20383 | 4.15506 | 3.40706 | 4.0499 | 3.242 | 3.78358 | 8.755 | 4.05254
0.20383 | 4.15485 | 3.40766 | 4.05018 | 3.243 | 3.78364 | 8.758 | 4.05274
0.20524 | 4.15465 | 3.40886 | 4.05037 | 3.244 | 3.78364 | 8.761 | 4.05297
0.20666 | 4.15444 | 3.41006 | 4.05058 | 3.245 | 3.78367 | 8.763 | 4.05323
0.20807 | 4.15424 | 3.41126 | 4.05078 | 3.246 | 3.78367 | 8.766 | 4.05345
0.20949 | 4.15411 | 3.41246 | 4.05099 | 3.247 | 3.78371 | 8.769 | 4.05358
0.2109 | 4.15389 | 3.41306 | 4.05119 | 3.248 | 3.78385 | 8.772 | 4.05383
0.2109 | 4.15362 | 3.41425 | 4.0514 | 3.249 | 3.78385 | 8.774 | 4.05401
0.21232 | 4.15341 | 3.41546 | 4.05161 | 3.25 | 3.78384 | 8.777 | 4.05416
0.21374 | 4.15321 | 3.41666 | 4.05181 | 3.251 | 3.78385 | 8.78 | 4.05437
0.21515 | 4.15302 | 3.41786 | 4.05201 | 3.252 | 3.78405 | 8.783 | 4.05457
0.21657 | 4.1528 | 3.41905 | 4.05221 | 3.253 | 3.78404 | 8.786 | 4.05477
0.21657 | 4.1526 | 3.41965 | 4.05242 | 3.254 | 3.78404 | 8.788 | 4.05498
0.21798 | 4.1524 | 3.42086 | 4.05262 | 3.255 | 3.78404 | 8.791 | 4.05518
0.2194 | 4.15219 | 3.42206 | 4.05282 | 3.257 | 3.78404 | 8.794 | 4.05546
0.22081 | 4.15198 | 3.42325 | 4.0531 | 3.258 | 3.78416 | 8.797 | 4.05561
0.22223 | 4.15178 | 3.42445 | 4.05326 | 3.259 | 3.78424 | 8.799 | 4.056
0.22223 | 4.15157 | 3.42506 | 4.05362 | 3.26 | 3.78424 | 8.802 | 4.0562
0.22364 | 4.15137 | 3.42626 | 4.05384 | 3.261 | 3.78424 | 8.805 | 4.05634
0.22506 | 4.15117 | 3.42745 | 4.05402 | 3.262 | 3.78424 | 8.808 | 4.05661
0.22648 | 4.15096 | 3.42865 | 4.05426 | 3.263 | 3.78429 | 8.811 | 4.05682
0.22789 | 4.15064 | 3.42986 | 4.05446 | 3.264 | 3.7844 | 8.813 | 4.05699
0.22789 | 4.15035 | 3.43046 | 4.05463 | 3.265 | 3.78437 | 8.816 | 4.0572
0.22931 | 4.15015 | 3.43165 | 4.05487 | 3.266 | 3.78445 | 8.819 | 4.05735
0.23072 | 4.14991 | 3.43285 | 4.05507 | 3.267 | 3.78445 | 8.822 | 4.05754
0.23214 | 4.14973 | 3.43405 | 4.05527 | 3.268 | 3.78446 | 8.824 | 4.05778
0.23355 | 4.14944 | 3.43526 | 4.05548 | 3.269 | 3.78459 | 8.827 | 4.05801
0.23355 | 4.14912 | 3.43585 | 4.05569 | 3.27 | 3.78465 | 8.83 | 4.05818
0.23497 | 4.14892 | 3.43705 | 4.0559 | 3.271 | 3.78464 | 8.833 | 4.05829
0.23638 | 4.14872 | 3.43825 | 4.05626 | 3.272 | 3.78465 | 8.836 | 4.0585
0.2378 | 4.14851 | 3.43946 | 4.0565 | 3.273 | 3.78466 | 8.838 | 4.05878
0.23921 | 4.14815 | 3.44065 | 4.05671 | 3.274 | 3.78477 | 8.841 | 4.05896
0.23921 | 4.14789 | 3.44125 | 4.05692 | 3.275 | 3.78479 | 8.844 | 4.05923
0.24063 | 4.14769 | 3.44245 | 4.05712 | 3.276 | 3.78485 | 8.847 | 4.05943
0.24205 | 4.14727 | 3.44365 | 4.05732 | 3.277 | 3.78485 | 8.849 | 4.05961
0.24346 | 4.14696 | 3.44485 | 4.05752 | 3.278 | 3.78494 | 8.852 | 4.05976
0.24488 | 4.14666 | 3.44605 | 4.05772 | 3.279 | 3.78499 | 8.855 | 4.0599
0.24488 | 4.14646 | 3.44665 | 4.05792 | 3.28 | 3.78498 | 8.858 | 4.06012
0.24629 | 4.14615 | 3.44785 | 4.05812 | 3.281 | 3.78505 | 8.861 | 4.06039
0.24771 | 4.14585 | 3.44905 | 4.05837 | 3.282 | 3.78505 | 8.863 | 4.06053
0.24912 | 4.14552 | 3.45025 | 4.0586 | 3.283 | 3.78506 | 8.866 | 4.06073
0.25054 | 4.14523 | 3.45145 | 4.05879 | 3.284 | 3.7852 | 8.869 | 4.06092
0.25195 | 4.14502 | 3.45205 | 4.05897 | 3.285 | 3.78522 | 8.872 | 4.06113
0.25195 | 4.14462 | 3.45324 | 4.05926 | 3.286 | 3.78525 | 8.874 | 4.06133
0.25337 | 4.1444 | 3.45445 | 4.05956 | 3.287 | 3.78526 | 8.877 | 4.06154
0.25478 | 4.14401 | 3.45565 | 4.05977 | 3.288 | 3.78526 | 8.88 | 4.06174
0.2562 | 4.14365 | 3.45684 | 4.05997 | 3.289 | 3.78536 | 8.883 | 4.06194
0.25762 | 4.1434 | 3.45804 | 4.06017 | 3.29 | 3.78534 | 8.886 | 4.06215
0.25762 | 4.143 | 3.45865 | 4.06041 | 3.291 | 3.78548 | 8.888 | 4.06238
0.25903 | 4.14274 | 3.45985 | 4.06071 | 3.292 | 3.78546 | 8.891 | 4.06273
0.26045 | 4.14238 | 3.46105 | 4.06086 | 3.294 | 3.78548 | 8.894 | 4.06295
0.26186 | 4.14208 | 3.46224 | 4.06112 | 3.295 | 3.78548 | 8.897 | 4.06318
0.26328 | 4.14176 | 3.46345 | 4.06139 | 3.296 | 3.7855 | 8.899 | 4.06327
0.26328 | 4.14141 | 3.46405 | 4.06159 | 3.297 | 3.78561 | 8.902 | 4.06356
0.26469 | 4.14116 | 3.46525 | 4.0618 | 3.298 | 3.78567 | 8.905 | 4.06375
0.26611 | 4.14071 | 3.46644 | 4.062 | 3.299 | 3.78569 | 8.908 | 4.06391
0.26752 | 4.14034 | 3.46764 | 4.06221 | 3.3 | 3.78569 | 8.911 | 4.06405
0.26894 | 4.13994 | 3.46885 | 4.0624 | 3.301 | 3.78569 | 8.913 | 4.06432
0.26894 | 4.13961 | 3.46945 | 4.06263 | 3.302 | 3.78589 | 8.916 | 4.06457
0.27035 | 4.13932 | 3.47064 | 4.063 | 3.303 | 3.78586 | 8.919 | 4.06475
0.27177 | 4.13891 | 3.47184 | 4.06323 | 3.304 | 3.78589 | 8.922 | 4.06501
0.27319 | 4.13851 | 3.47304 | 4.06344 | 3.305 | 3.78589 | 8.924 | 4.06521
0.2746 | 4.13823 | 3.47424 | 4.06364 | 3.306 | 3.786 | 8.927 | 4.06542
0.2746 | 4.13789 | 3.47484 | 4.06384 | 3.307 | 3.78609 | 8.93 | 4.06562
0.27602 | 4.13748 | 3.47604 | 4.06405 | 3.308 | 3.78609 | 8.933 | 4.06583
0.27743 | 4.13708 | 3.47724 | 4.06425 | 3.309 | 3.78609 | 8.936 | 4.06603
0.27885 | 4.1367 | 3.47844 | 4.06446 | 3.31 | 3.78618 | 8.938 | 4.06625
0.28026 | 4.13627 | 3.47964 | 4.06466 | 3.311 | 3.78628 | 8.941 | 4.06646
0.28026 | 4.13586 | 3.48024 | 4.06487 | 3.312 | 3.78629 | 8.944 | 4.06664
0.28168 | 4.13547 | 3.48144 | 4.0651 | 3.313 | 3.7863 | 8.947 | 4.06696
0.28309 | 4.13508 | 3.48263 | 4.06539 | 3.314 | 3.7863 | 8.949 | 4.06718
0.28451 | 4.13482 | 3.48384 | 4.06566 | 3.315 | 3.78648 | 8.952 | 4.06744
0.28592 | 4.13426 | 3.48504 | 4.06588 | 3.316 | 3.7865 | 8.955 | 4.06767
0.28592 | 4.13383 | 3.48564 | 4.06609 | 3.317 | 3.7865 | 8.958 | 4.06787
0.28734 | 4.1334 | 3.48684 | 4.0663 | 3.318 | 3.78649 | 8.961 | 4.06807
0.28876 | 4.133 | 3.48804 | 4.0665 | 3.319 | 3.7865 | 8.963 | 4.06827
0.29017 | 4.13259 | 3.48924 | 4.06671 | 3.32 | 3.78662 | 8.966 | 4.06848
0.29159 | 4.13218 | 3.49044 | 4.06692 | 3.321 | 3.78667 | 8.969 | 4.06868
0.293 | 4.13178 | 3.49104 | 4.06713 | 3.322 | 3.7867 | 8.972 | 4.06905
0.293 | 4.13136 | 3.49223 | 4.06739 | 3.323 | 3.7867 | 8.974 | 4.06929
0.29442 | 4.13092 | 3.49344 | 4.06763 | 3.324 | 3.78673 | 8.977 | 4.0695
0.29583 | 4.13038 | 3.49464 | 4.06794 | 3.325 | 3.78676 | 8.98 | 4.0697
0.29725 | 4.12998 | 3.49583 | 4.06815 | 3.326 | 3.78688 | 8.983 | 4.06994
0.29866 | 4.12955 | 3.49703 | 4.06835 | 3.327 | 3.7869 | 8.986 | 4.07019
0.29866 | 4.12911 | 3.49764 | 4.06855 | 3.328 | 3.7869 | 8.988 | 4.07037
0.30008 | 4.1287 | 3.49884 | 4.06879 | 3.329 | 3.78693 | 8.991 | 4.07066
0.3015 | 4.12826 | 3.50003 | 4.06898 | 3.331 | 3.7871 | 8.994 | 4.07084
0.30291 | 4.12768 | 3.50123 | 4.06937 | 3.332 | 3.78708 | 8.997 | 4.07109
0.30433 | 4.1272 | 3.50244 | 4.06957 | 3.333 | 3.78711 | 8.999 | 4.07133
0.30433 | 4.12666 | 3.50304 | 4.06977 | 3.334 | 3.78712 | 9.002 | 4.07153
0.30574 | 4.12623 | 3.50423 | 4.06998 | 3.335 | 3.78712 | 9.005 | 4.07174
0.30716 | 4.12582 | 3.50543 | 4.07026 | 3.336 | 3.78718 | 9.008 | 4.07194
0.30857 | 4.12527 | 3.50663 | 4.07053 | 3.337 | 3.78724 | 9.011 | 4.07224
0.30999 | 4.12481 | 3.50784 | 4.07079 | 3.338 | 3.78728 | 9.013 | 4.07255
0.30999 | 4.12435 | 3.50843 | 4.071 | 3.339 | 3.78732 | 9.016 | 4.07275
0.3114 | 4.12379 | 3.50963 | 4.07121 | 3.34 | 3.78732 | 9.019 | 4.07295
0.31282 | 4.12338 | 3.51083 | 4.07141 | 3.341 | 3.78735 | 9.022 | 4.07318
0.31423 | 4.12287 | 3.51204 | 4.07161 | 3.342 | 3.78743 | 9.024 | 4.07339
0.31565 | 4.12237 | 3.51323 | 4.07186 | 3.343 | 3.78747 | 9.027 | 4.0736
0.31565 | 4.12196 | 3.51383 | 4.07207 | 3.344 | 3.78752 | 9.03 | 4.07381
0.31707 | 4.12134 | 3.51503 | 4.07243 | 3.345 | 3.78752 | 9.033 | 4.074
0.31848 | 4.12074 | 3.51623 | 4.07272 | 3.346 | 3.78752 | 9.036 | 4.07423
0.3199 | 4.12032 | 3.51743 | 4.07288 | 3.347 | 3.78751 | 9.038 | 4.07457
0.32131 | 4.11983 | 3.51863 | 4.07315 | 3.348 | 3.78762 | 9.041 | 4.0748
0.32131 | 4.1193 | 3.51923 | 4.07338 | 3.349 | 3.78772 | 9.044 | 4.075
0.32273 | 4.11887 | 3.52043 | 4.07362 | 3.35 | 3.78772 | 9.047 | 4.07521
0.32414 | 4.11829 | 3.52163 | 4.07386 | 3.351 | 3.78772 | 9.049 | 4.07541
0.32556 | 4.11776 | 3.52283 | 4.07406 | 3.352 | 3.78772 | 9.052 | 4.07578
0.32697 | 4.11725 | 3.52403 | 4.07426 | 3.353 | 3.78773 | 9.055 | 4.07603
0.32697 | 4.11668 | 3.52463 | 4.07447 | 3.354 | 3.78793 | 9.058 | 4.07618
0.32839 | 4.11623 | 3.52582 | 4.07477 | 3.355 | 3.78793 | 9.061 | 4.07644
0.3298 | 4.11568 | 3.52703 | 4.07507 | 3.356 | 3.78793 | 9.063 | 4.07664
0.33122 | 4.11521 | 3.52823 | 4.07529 | 3.357 | 3.78794 | 9.066 | 4.07684
0.33264 | 4.1146 | 3.52943 | 4.07549 | 3.358 | 3.78801 | 9.069 | 4.07705
0.33405 | 4.11402 | 3.53002 | 4.07577 | 3.359 | 3.7881 | 9.072 | 4.07725
0.33405 | 4.11358 | 3.53122 | 4.07603 | 3.36 | 3.78813 | 9.074 | 4.07746
0.33547 | 4.11302 | 3.53243 | 4.0763 | 3.361 | 3.78814 | 9.077 | 4.07773
0.33688 | 4.11252 | 3.53363 | 4.07651 | 3.362 | 3.78823 | 9.08 | 4.07798
0.3383 | 4.11194 | 3.53482 | 4.07671 | 3.363 | 3.78834 | 9.083 | 4.07815
0.33971 | 4.11153 | 3.53602 | 4.07692 | 3.364 | 3.78835 | 9.086 | 4.07842
0.33971 | 4.11092 | 3.53663 | 4.0773 | 3.365 | 3.78838 | 9.088 | 4.07868
0.34113 | 4.11032 | 3.53783 | 4.07743 | 3.366 | 3.78837 | 9.091 | 4.07891
0.34254 | 4.10987 | 3.53902 | 4.07775 | 3.368 | 3.78853 | 9.094 | 4.07909
0.34396 | 4.10929 | 3.54022 | 4.07795 | 3.369 | 3.78853 | 9.097 | 4.07937
0.34537 | 4.10885 | 3.54143 | 4.07815 | 3.37 | 3.78856 | 9.099 | 4.0796
0.34537 | 4.10827 | 3.54203 | 4.0784 | 3.371 | 3.78858 | 9.102 | 4.07991
0.34679 | 4.10765 | 3.54322 | 4.07873 | 3.372 | 3.78864 | 9.105 | 4.08011
0.34821 | 4.1071 | 3.54442 | 4.07896 | 3.373 | 3.78876 | 9.108 | 4.08032
0.34962 | 4.10664 | 3.54562 | 4.07916 | 3.374 | 3.78876 | 9.111 | 4.08053
0.35104 | 4.10603 | 3.54682 | 4.07936 | 3.375 | 3.78876 | 9.113 | 4.08081
0.35104 | 4.10554 | 3.54742 | 4.07974 | 3.376 | 3.78883 | 9.116 | 4.08094
0.35245 | 4.10498 | 3.54862 | 4.07997 | 3.377 | 3.78896 | 9.119 | 4.08125
0.35387 | 4.1044 | 3.54982 | 4.08018 | 3.378 | 3.78896 | 9.122 | 4.08137
0.35528 | 4.10382 | 3.55102 | 4.08039 | 3.379 | 3.78898 | 9.124 | 4.08159
0.3567 | 4.1033 | 3.55222 | 4.08062 | 3.38 | 3.7891 | 9.127 | 4.0819
0.3567 | 4.10276 | 3.55282 | 4.08094 | 3.381 | 3.78916 | 9.13 | 4.08217
0.35811 | 4.10228 | 3.55402 | 4.08121 | 3.382 | 3.78915 | 9.133 | 4.0825
0.35953 | 4.10166 | 3.55522 | 4.08138 | 3.383 | 3.78915 | 9.136 | 4.08275
0.36094 | 4.10096 | 3.55642 | 4.08161 | 3.384 | 3.78931 | 9.138 | 4.08297
0.36236 | 4.10051 | 3.55762 | 4.08182 | 3.385 | 3.78935 | 9.141 | 4.08317
0.36236 | 4.0999 | 3.55822 | 4.08212 | 3.386 | 3.78935 | 9.144 | 4.08337
0.36378 | 4.09941 | 3.55942 | 4.08243 | 3.387 | 3.78939 | 9.147 | 4.08357
0.36519 | 4.09889 | 3.56062 | 4.08264 | 3.388 | 3.78951 | 9.149 | 4.08378
0.36661 | 4.09827 | 3.56182 | 4.08304 | 3.389 | 3.78954 | 9.152 | 4.08398
0.36802 | 4.09766 | 3.56302 | 4.08325 | 3.39 | 3.78955 | 9.155 | 4.08418
0.36802 | 4.09719 | 3.56362 | 4.08345 | 3.391 | 3.78955 | 9.158 | 4.08444
0.36944 | 4.09664 | 3.56481 | 4.08366 | 3.392 | 3.78955 | 9.161 | 4.08473
0.37085 | 4.09605 | 3.56602 | 4.08387 | 3.393 | 3.78975 | 9.163 | 4.085
0.37227 | 4.09563 | 3.56722 | 4.08414 | 3.394 | 3.78975 | 9.166 | 4.0852
0.37368 | 4.0949 | 3.56841 | 4.08444 | 3.395 | 3.78975 | 9.169 | 4.08545
0.3751 | 4.09441 | 3.56901 | 4.08468 | 3.396 | 3.78975 | 9.172 | 4.08573
0.3751 | 4.09396 | 3.57022 | 4.08488 | 3.397 | 3.78975 | 9.174 | 4.08602
0.37651 | 4.09339 | 3.57142 | 4.08514 | 3.398 | 3.78986 | 9.177 | 4.08622
0.37793 | 4.09287 | 3.57261 | 4.08543 | 3.399 | 3.78996 | 9.18 | 4.08643
0.37935 | 4.09237 | 3.57381 | 4.08569 | 3.4 | 3.78995 | 9.183 | 4.08663
0.38076 | 4.09166 | 3.57502 | 4.08593 | 3.401 | 3.78995 | 9.186 | 4.08697
0.38076 | 4.09114 | 3.57562 | 4.08617 | 3.402 | 3.79001 | 9.188 | 4.08724
0.38218 | 4.09053 | 3.57681 | 4.0865 | 3.403 | 3.79003 | 9.191 | 4.08745
0.38359 | 4.09006 | 3.57801 | 4.0867 | 3.405 | 3.79015 | 9.194 | 4.08765
0.38501 | 4.08951 | 3.57921 | 4.0869 | 3.406 | 3.79013 | 9.197 | 4.08796
0.38642 | 4.0889 | 3.58042 | 4.08713 | 3.407 | 3.79015 | 9.199 | 4.0882
0.38642 | 4.08828 | 3.58101 | 4.08744 | 3.408 | 3.79016 | 9.202 | 4.08847
0.38784 | 4.08768 | 3.58221 | 4.08772 | 3.409 | 3.79016 | 9.205 | 4.08874
0.38925 | 4.08719 | 3.58341 | 4.08792 | 3.41 | 3.79022 | 9.208 | 4.08906
0.39067 | 4.08663 | 3.58461 | 4.08813 | 3.411 | 3.79032 | 9.211 | 4.08928
0.39209 | 4.08605 | 3.58581 | 4.08835 | 3.412 | 3.79037 | 9.213 | 4.08949
0.39209 | 4.08544 | 3.58641 | 4.08874 | 3.413 | 3.79037 | 9.216 | 4.08974
0.3935 | 4.08505 | 3.58761 | 4.08894 | 3.414 | 3.79037 | 9.219 | 4.09009
0.3935 | 4.08482 | 3.58881 | 4.08928 | 3.415 | 3.79037 | 9.222 | 4.0903
0.39492 | 4.08421 | 3.59001 | 4.08949 | 3.416 | 3.79051 | 9.224 | 4.0905
0.39633 | 4.0838 | 3.59121 | 4.08976 | 3.417 | 3.79058 | 9.227 | 4.0907
0.39775 | 4.08318 | 3.59181 | 4.08997 | 3.418 | 3.79058 | 9.23 | 4.09091
0.39775 | 4.08259 | 3.59301 | 4.09024 | 3.419 | 3.79058 | 9.233 | 4.09119
0.39916 | 4.08196 | 3.5942 | 4.0905 | 3.42 | 3.79058 | 9.236 | 4.09135
0.40058 | 4.08134 | 3.59541 | 4.09079 | 3.421 | 3.79061 | 9.238 | 4.09173
0.40199 | 4.08073 | 3.59661 | 4.091 | 3.422 | 3.79069 | 9.241 | 4.09195
0.40341 | 4.08029 | 3.59721 | 4.0912 | 3.423 | 3.79078 | 9.244 | 4.0922
0.40341 | 4.07967 | 3.5984 | 4.09141 | 3.424 | 3.79078 | 9.247 | 4.09253
0.40482 | 4.0791 | 3.59961 | 4.09175 | 3.425 | 3.79078 | 9.249 | 4.09275
0.40624 | 4.07849 | 3.60081 | 4.09202 | 3.426 | 3.79081 | 9.252 | 4.09295
0.40766 | 4.07788 | 3.60201 | 4.09226 | 3.427 | 3.7909 | 9.255 | 4.09314
0.40907 | 4.0773 | 3.6026 | 4.09264 | 3.428 | 3.79097 | 9.258 | 4.09337
0.40907 | 4.07685 | 3.6038 | 4.09284 | 3.429 | 3.79098 | 9.261 | 4.09357
0.41049 | 4.07624 | 3.60501 | 4.09304 | 3.43 | 3.79098 | 9.263 | 4.09377
0.4119 | 4.07564 | 3.60621 | 4.09332 | 3.431 | 3.791 | 9.266 | 4.09398
0.41332 | 4.07501 | 3.6074 | 4.09357 | 3.432 | 3.79104 | 9.269 | 4.09418
0.41473 | 4.07441 | 3.608 | 4.09386 | 3.433 | 3.79116 | 9.272 | 4.09446
0.41615 | 4.07382 | 3.60921 | 4.09407 | 3.434 | 3.79118 | 9.274 | 4.09477
0.41615 | 4.0733 | 3.61041 | 4.09427 | 3.435 | 3.79119 | 9.277 | 4.095
0.41756 | 4.07278 | 3.6116 | 4.09448 | 3.436 | 3.79124 | 9.28 | 4.09523
0.41898 | 4.07213 | 3.6128 | 4.09469 | 3.437 | 3.79134 | 9.283 | 4.09549
0.42039 | 4.07152 | 3.61401 | 4.09497 | 3.438 | 3.7914 | 9.286 | 4.0958
0.42181 | 4.07093 | 3.61461 | 4.09525 | 3.439 | 3.79142 | 9.288 | 4.09602
0.42181 | 4.07045 | 3.6158 | 4.0955 | 3.44 | 3.7915 | 9.291 | 4.09623
0.42323 | 4.06989 | 3.617 | 4.09576 | 3.442 | 3.79156 | 9.294 | 4.09644
0.42464 | 4.0693 | 3.6182 | 4.09611 | 3.443 | 3.79162 | 9.297 | 4.09664
0.42606 | 4.06862 | 3.6194 | 4.09631 | 3.444 | 3.79165 | 9.298 | 4.09682
0.42747 | 4.06808 | 3.62 | 4.09657 | 3.445 | 3.79179 | 9.299 | 4.09693
0.42747 | 4.06748 | 3.6212 | 4.09683 | 3.446 | 3.79181 | 9.302 | 4.0971
0.42889 | 4.06688 | 3.6224 | 4.09713 | 3.447 | 3.79181 | 9.305 | 4.09744
0.4303 | 4.06639 | 3.6236 | 4.09734 | 3.448 | 3.79181 | 9.308 | 4.0976
0.43172 | 4.06583 | 3.6248 | 4.09757 | 3.449 | 3.79196 | 9.311 | 4.09786
0.43313 | 4.06522 | 3.6254 | 4.09785 | 3.45 | 3.792 | 9.313 | 4.09808
0.43313 | 4.06464 | 3.6266 | 4.09815 | 3.451 | 3.79202 | 9.316 | 4.09829
0.43455 | 4.06412 | 3.6278 | 4.09836 | 3.452 | 3.79204 | 9.319 | 4.0985
0.43596 | 4.06358 | 3.629 | 4.09866 | 3.453 | 3.79212 | 9.322 | 4.09873
0.43738 | 4.06301 | 3.6302 | 4.09897 | 3.454 | 3.79222 | 9.324 | 4.09898
0.4388 | 4.06235 | 3.6308 | 4.09917 | 3.455 | 3.79222 | 9.327 | 4.09931
0.4388 | 4.06175 | 3.632 | 4.09958 | 3.456 | 3.79221 | 9.33 | 4.09951
0.44021 | 4.06127 | 3.63259 | 4.09972 | 3.457 | 3.79227 | 9.333 | 4.09972
0.44163 | 4.06072 | 3.63319 | 4.09979 | 3.458 | 3.79236 | 9.336 | 4.09992
0.44304 | 4.06011 | 3.6344 | 4.09999 | 3.459 | 3.79241 | 9.338 | 4.10012
0.44446 | 4.05961 | 3.6356 | 4.10032 | 3.46 | 3.79241 | 9.341 | 4.10037
0.44446 | 4.05904 | 3.6362 | 4.10056 | 3.461 | 3.79241 | 9.344 | 4.1006
0.44587 | 4.05848 | 3.63739 | 4.10081 | 3.462 | 3.79242 | 9.347 | 4.10091
0.44729 | 4.05797 | 3.6386 | 4.10101 | 3.463 | 3.79257 | 9.349 | 4.10115
0.4487 | 4.05738 | 3.6398 | 4.10131 | 3.464 | 3.79262 | 9.352 | 4.10135
0.45012 | 4.05684 | 3.64099 | 4.10162 | 3.465 | 3.79263 | 9.355 | 4.10172
0.45012 | 4.0563 | 3.64159 | 4.10194 | 3.466 | 3.79266 | 9.358 | 4.10197
0.45153 | 4.05563 | 3.64279 | 4.10223 | 3.467 | 3.79275 | 9.361 | 4.10218
0.45295 | 4.05512 | 3.644 | 4.10248 | 3.468 | 3.79282 | 9.363 | 4.1024
0.45437 | 4.0546 | 3.64519 | 4.10271 | 3.469 | 3.79281 | 9.366 | 4.10266
0.45578 | 4.05398 | 3.64639 | 4.10305 | 3.47 | 3.79282 | 9.369 | 4.10299
0.4572 | 4.05357 | 3.64699 | 4.10325 | 3.471 | 3.79282 | 9.372 | 4.10319
0.4572 | 4.05296 | 3.6482 | 4.10363 | 3.472 | 3.79287 | 9.374 | 4.10351
0.45861 | 4.05234 | 3.64939 | 4.10387 | 3.473 | 3.79292 | 9.377 | 4.10377
0.46003 | 4.05181 | 3.65059 | 4.10407 | 3.474 | 3.793 | 9.38 | 4.104
0.46144 | 4.05133 | 3.65179 | 4.10429 | 3.475 | 3.79303 | 9.383 | 4.10421
0.46286 | 4.05071 | 3.653 | 4.10467 | 3.476 | 3.79303 | 9.386 | 4.10446
0.46286 | 4.05023 | 3.65359 | 4.10485 | 3.477 | 3.79303 | 9.388 | 4.10468
0.46427 | 4.04969 | 3.65479 | 4.10511 | 3.479 | 3.79309 | 9.391 | 4.10503
0.46569 | 4.04908 | 3.65599 | 4.1055 | 3.48 | 3.79319 | 9.394 | 4.10523
0.4671 | 4.04847 | 3.65719 | 4.1057 | 3.481 | 3.79324 | 9.397 | 4.10555
0.46852 | 4.04802 | 3.65839 | 4.10596 | 3.482 | 3.79324 | 9.399 | 4.10582
0.46852 | 4.04745 | 3.65899 | 4.10632 | 3.483 | 3.79326 | 9.402 | 4.10605
0.46994 | 4.04694 | 3.66019 | 4.10652 | 3.484 | 3.79324 | 9.405 | 4.10633
0.47135 | 4.04643 | 3.66139 | 4.10677 | 3.485 | 3.79344 | 9.408 | 4.10659
0.47277 | 4.04581 | 3.66259 | 4.10705 | 3.486 | 3.79339 | 9.411 | 4.10687
0.47418 | 4.04534 | 3.66379 | 4.10734 | 3.487 | 3.79344 | 9.413 | 4.10708
0.47418 | 4.04479 | 3.66439 | 4.10754 | 3.488 | 3.79344 | 9.416 | 4.10731
0.4756 | 4.0443 | 3.66559 | 4.10774 | 3.489 | 3.79344 | 9.419 | 4.10756
0.47701 | 4.04377 | 3.66678 | 4.10803 | 3.49 | 3.79351 | 9.422 | 4.10786
0.47843 | 4.04316 | 3.66799 | 4.10835 | 3.491 | 3.79353 | 9.424 | 4.10813
0.47984 | 4.04264 | 3.66919 | 4.10876 | 3.492 | 3.79365 | 9.427 | 4.1085
0.47984 | 4.04214 | 3.66979 | 4.10896 | 3.493 | 3.79365 | 9.43 | 4.1087
0.48126 | 4.04161 | 3.67098 | 4.10917 | 3.494 | 3.79367 | 9.433 | 4.10894
0.48268 | 4.04112 | 3.67219 | 4.10954 | 3.495 | 3.79365 | 9.436 | 4.10925
0.48409 | 4.04055 | 3.67339 | 4.10978 | 3.495 | 3.7938 | 9.438 | 4.10952
0.48551 | 4.04009 | 3.67459 | 4.10999 | 3.496 | 3.79383 | 9.441 | 4.10973
0.48551 | 4.03953 | 3.67518 | 4.11033 | 3.497 | 3.79385 | 9.444 | 4.10994
0.48692 | 4.03897 | 3.67638 | 4.11055 | 3.498 | 3.79385 | 9.447 | 4.11032
0.48834 | 4.03846 | 3.67759 | 4.1108 | 3.499 | 3.79386 | 9.449 | 4.11054
0.48975 | 4.03803 | 3.67879 | 4.11105 | 3.5 | 3.79398 | 9.452 | 4.11074
0.49117 | 4.03743 | 3.67998 | 4.11129 | 3.501 | 3.79407 | 9.455 | 4.11103
0.49117 | 4.03701 | 3.68058 | 4.11162 | 3.502 | 3.79406 | 9.458 | 4.11136
0.49258 | 4.0364 | 3.68178 | 4.11192 | 3.503 | 3.79406 | 9.461 | 4.11158
0.494 | 4.03579 | 3.68299 | 4.11223 | 3.504 | 3.79406 | 9.463 | 4.11176
0.49541 | 4.03539 | 3.68418 | 4.11244 | 3.505 | 3.79415 | 9.466 | 4.11205
0.49541 | 4.03505 | 3.68538 | 4.11264 | 3.506 | 3.79426 | 9.469 | 4.11236
0.49683 | 4.03486 | 3.68598 | 4.11287 | 3.507 | 3.79425 | 9.472 | 4.11257
0.49825 | 4.03437 | 3.68719 | 4.11325 | 3.508 | 3.79426 | 9.474 | 4.11289
0.49825 | 4.03396 | 3.68838 | 4.11345 | 3.509 | 3.79427 | 9.477 | 4.11318
0.49966 | 4.0334 | 3.68958 | 4.11375 | 3.51 | 3.79432 | 9.48 | 4.1134
0.50108 | 4.03287 | 3.69078 | 4.11406 | 3.511 | 3.79446 | 9.483 | 4.11361
0.50249 | 4.03233 | 3.69199 | 4.11427 | 3.512 | 3.79447 | 9.486 | 4.11394
0.50391 | 4.0318 | 3.69258 | 4.1145 | 3.513 | 3.79446 | 9.488 | 4.1142
0.50391 | 4.0313 | 3.69378 | 4.11473 | 3.514 | 3.79455 | 9.491 | 4.11442
0.50532 | 4.03089 | 3.69498 | 4.11509 | 3.516 | 3.79463 | 9.494 | 4.11479
0.50674 | 4.03043 | 3.69618 | 4.11539 | 3.517 | 3.79467 | 9.497 | 4.11504
0.50815 | 4.0299 | 3.69738 | 4.1157 | 3.518 | 3.79471 | 9.499 | 4.11534
0.50957 | 4.02929 | 3.69798 | 4.1159 | 3.519 | 3.79483 | 9.502 | 4.11564
0.50957 | 4.02886 | 3.69918 | 4.1163 | 3.52 | 3.79482 | 9.505 | 4.11585
0.51098 | 4.02842 | 3.70038 | 4.11652 | 3.521 | 3.79487 | 9.508 | 4.11605
0.5124 | 4.02794 | 3.70158 | 4.11672 | 3.522 | 3.79494 | 9.511 | 4.11633
0.51382 | 4.02743 | 3.70278 | 4.11692 | 3.523 | 3.79507 | 9.513 | 4.11665
0.51523 | 4.027 | 3.70338 | 4.11733 | 3.524 | 3.79507 | 9.516 | 4.11686
0.51523 | 4.0264 | 3.70458 | 4.11754 | 3.525 | 3.79508 | 9.519 | 4.11711
0.51665 | 4.02597 | 3.70577 | 4.11775 | 3.526 | 3.79519 | 9.522 | 4.11747
0.51806 | 4.02546 | 3.70698 | 4.11809 | 3.527 | 3.79527 | 9.524 | 4.11768
0.51948 | 4.02497 | 3.70818 | 4.11837 | 3.528 | 3.79527 | 9.527 | 4.11804
0.52089 | 4.02456 | 3.70878 | 4.11873 | 3.529 | 3.79531 | 9.53 | 4.11829
0.52089 | 4.02395 | 3.70997 | 4.11897 | 3.53 | 3.79544 | 9.533 | 4.1185
0.52231 | 4.02354 | 3.71118 | 4.11917 | 3.531 | 3.79547 | 9.536 | 4.11871
0.52372 | 4.02293 | 3.71238 | 4.11938 | 3.532 | 3.79547 | 9.538 | 4.11904
0.52514 | 4.02252 | 3.71358 | 4.11973 | 3.533 | 3.79548 | 9.541 | 4.11931
0.52655 | 4.02202 | 3.71417 | 4.11998 | 3.534 | 3.79565 | 9.544 | 4.11952
0.52655 | 4.0215 | 3.71537 | 4.12019 | 3.535 | 3.79568 | 9.547 | 4.11981
0.52797 | 4.0211 | 3.71658 | 4.12055 | 3.536 | 3.79568 | 9.549 | 4.12013
0.52939 | 4.02069 | 3.71778 | 4.12081 | 3.537 | 3.79568 | 9.552 | 4.12033
0.5308 | 4.02018 | 3.71897 | 4.12101 | 3.538 | 3.79569 | 9.555 | 4.12054
0.53222 | 4.01967 | 3.71957 | 4.12123 | 3.539 | 3.79589 | 9.558 | 4.12077
0.53222 | 4.01926 | 3.72078 | 4.12162 | 3.54 | 3.79589 | 9.561 | 4.1211
0.53363 | 4.01885 | 3.72198 | 4.12189 | 3.541 | 3.79588 | 9.563 | 4.12137
0.53505 | 4.01844 | 3.72317 | 4.12223 | 3.542 | 3.79588 | 9.566 | 4.12172
0.53646 | 4.01803 | 3.72437 | 4.12242 | 3.543 | 3.79602 | 9.569 | 4.12196
0.53788 | 4.01752 | 3.72497 | 4.12263 | 3.544 | 3.79608 | 9.572 | 4.12217
0.53929 | 4.01701 | 3.72618 | 4.12304 | 3.545 | 3.79607 | 9.574 | 4.12249
0.53929 | 4.01657 | 3.72737 | 4.12324 | 3.546 | 3.79607 | 9.577 | 4.12278
0.54071 | 4.01599 | 3.72857 | 4.12347 | 3.547 | 3.79609 | 9.58 | 4.12298
0.54212 | 4.01558 | 3.72977 | 4.12372 | 3.548 | 3.79628 | 9.583 | 4.12328
0.54354 | 4.01521 | 3.73097 | 4.12404 | 3.549 | 3.79628 | 9.586 | 4.1236
0.54496 | 4.01477 | 3.73157 | 4.12426 | 3.55 | 3.7963 | 9.588 | 4.1238
0.54496 | 4.01436 | 3.73277 | 4.12449 | 3.551 | 3.79638 | 9.591 | 4.124
0.54637 | 4.01396 | 3.73397 | 4.12488 | 3.553 | 3.79647 | 9.594 | 4.12427
0.54779 | 4.01352 | 3.73517 | 4.12523 | 3.554 | 3.79649 | 9.597 | 4.12461
0.5492 | 4.01295 | 3.73637 | 4.12549 | 3.555 | 3.79649 | 9.599 | 4.12501
0.55062 | 4.01253 | 3.73697 | 4.12569 | 3.556 | 3.79656 | 9.602 | 4.12521
0.55062 | 4.01213 | 3.73817 | 4.12592 | 3.557 | 3.79653 | 9.605 | 4.12542
0.55203 | 4.01172 | 3.73937 | 4.12627 | 3.558 | 3.79667 | 9.608 | 4.12583
0.55345 | 4.01131 | 3.74057 | 4.1265 | 3.559 | 3.79669 | 9.611 | 4.12603
0.55486 | 4.0108 | 3.74177 | 4.12671 | 3.56 | 3.79669 | 9.613 | 4.12624
0.55628 | 4.0105 | 3.74237 | 4.12703 | 3.561 | 3.79669 | 9.616 | 4.12647
0.55628 | 4.00988 | 3.74357 | 4.12733 | 3.562 | 3.79688 | 9.619 | 4.12686
0.5577 | 4.00948 | 3.74476 | 4.12757 | 3.563 | 3.79687 | 9.622 | 4.12706
0.55911 | 4.00906 | 3.74597 | 4.12788 | 3.564 | 3.7969 | 9.624 | 4.12735
0.56053 | 4.00858 | 3.74717 | 4.12834 | 3.565 | 3.79691 | 9.627 | 4.12762
0.56194 | 4.00819 | 3.74777 | 4.12856 | 3.566 | 3.79696 | 9.63 | 4.12799
0.56194 | 4.00774 | 3.74896 | 4.12878 | 3.567 | 3.79711 | 9.633 | 4.12828
0.56336 | 4.00727 | 3.75017 | 4.1291 | 3.568 | 3.79711 | 9.636 | 4.12848
0.56477 | 4.00683 | 3.75137 | 4.12937 | 3.569 | 3.7971 | 9.638 | 4.12869
0.56619 | 4.00642 | 3.75256 | 4.1296 | 3.57 | 3.79711 | 9.641 | 4.12906
0.5676 | 4.00601 | 3.75316 | 4.12992 | 3.571 | 3.79722 | 9.644 | 4.1293
0.5676 | 4.0056 | 3.75436 | 4.1302 | 3.572 | 3.79731 | 9.647 | 4.12958
0.56902 | 4.00518 | 3.75557 | 4.1304 | 3.573 | 3.79731 | 9.649 | 4.12988
0.57043 | 4.00479 | 3.75676 | 4.13063 | 3.574 | 3.79732 | 9.652 | 4.13012
0.57185 | 4.00438 | 3.75796 | 4.13088 | 3.575 | 3.79732 | 9.655 | 4.13032
0.57327 | 4.00398 | 3.75856 | 4.13122 | 3.576 | 3.79736 | 9.658 | 4.13053
0.57327 | 4.00337 | 3.75977 | 4.1315 | 3.577 | 3.79751 | 9.661 | 4.13086
0.57468 | 4.00296 | 3.76096 | 4.13182 | 3.578 | 3.79753 | 9.663 | 4.13113
0.5761 | 4.00255 | 3.76216 | 4.13206 | 3.579 | 3.79753 | 9.666 | 4.13136
0.57751 | 4.00214 | 3.76336 | 4.13237 | 3.58 | 3.79753 | 9.669 | 4.13172
0.57893 | 4.00173 | 3.76396 | 4.13265 | 3.581 | 3.79753 | 9.672 | 4.13195
0.58034 | 4.00132 | 3.76516 | 4.13285 | 3.582 | 3.79762 | 9.674 | 4.13215
0.58034 | 4.00091 | 3.76636 | 4.13306 | 3.583 | 3.79772 | 9.677 | 4.13236
0.58176 | 4.00036 | 3.76756 | 4.13345 | 3.584 | 3.79774 | 9.68 | 4.13259
0.58317 | 3.99989 | 3.76876 | 4.13367 | 3.585 | 3.79774 | 9.683 | 4.13293
0.58459 | 3.99949 | 3.76996 | 4.13387 | 3.586 | 3.79775 | 9.686 | 4.13318
0.586 | 3.99907 | 3.77056 | 4.13414 | 3.587 | 3.79788 | 9.688 | 4.13338
0.586 | 3.99866 | 3.77176 | 4.13448 | 3.588 | 3.79795 | 9.691 | 4.13359
0.58742 | 3.99826 | 3.77296 | 4.13476 | 3.59 | 3.79795 | 9.694 | 4.1339
0.58884 | 3.99786 | 3.77416 | 4.1351 | 3.591 | 3.79797 | 9.697 | 4.1342
0.59025 | 3.99745 | 3.77536 | 4.13531 | 3.592 | 3.79799 | 9.699 | 4.13445
0.59167 | 3.99683 | 3.77596 | 4.13553 | 3.593 | 3.79814 | 9.702 | 4.13471
0.59167 | 3.99642 | 3.77716 | 4.13589 | 3.594 | 3.79814 | 9.705 | 4.13502
0.59308 | 3.99607 | 3.77835 | 4.13613 | 3.595 | 3.79825 | 9.708 | 4.13522
0.5945 | 3.9956 | 3.77956 | 4.13633 | 3.596 | 3.79826 | 9.711 | 4.13543
0.59591 | 3.99523 | 3.78076 | 4.13674 | 3.597 | 3.79834 | 9.713 | 4.13583
0.59733 | 3.99478 | 3.78136 | 4.13694 | 3.598 | 3.79834 | 9.716 | 4.13601
0.59733 | 3.99437 | 3.78255 | 4.13715 | 3.599 | 3.7985 | 9.719 | 4.13624
0.59874 | 3.99396 | 3.78376 | 4.13744 | 3.6 | 3.79855 | 9.722 | 4.13651
0.60016 | 3.99353 | 3.78496 | 4.13776 | 3.601 | 3.79855 | 9.724 | 4.13686
0.60157 | 3.99312 | 3.78616 | 4.13797 | 3.602 | 3.79861 | 9.727 | 4.13706
0.60299 | 3.99267 | 3.78675 | 4.13828 | 3.603 | 3.7987 | 9.73 | 4.13727
0.60299 | 3.99232 | 3.78795 | 4.13858 | 3.604 | 3.79874 | 9.733 | 4.13755
0.60441 | 3.99189 | 3.78916 | 4.13878 | 3.605 | 3.79875 | 9.736 | 4.13788
0.60582 | 3.99147 | 3.79036 | 4.13917 | 3.606 | 3.79884 | 9.738 | 4.13809
0.60724 | 3.991 | 3.79155 | 4.1394 | 3.607 | 3.79888 | 9.741 | 4.1383
0.60865 | 3.99049 | 3.79215 | 4.1396 | 3.608 | 3.79895 | 9.744 | 4.1385
0.60865 | 3.99008 | 3.79335 | 4.13984 | 3.609 | 3.79895 | 9.747 | 4.13891
0.61007 | 3.98967 | 3.79456 | 4.14015 | 3.61 | 3.79895 | 9.749 | 4.13912
0.61148 | 3.98927 | 3.79575 | 4.14042 | 3.611 | 3.79902 | 9.752 | 4.13932
0.6129 | 3.98886 | 3.79695 | 4.14071 | 3.612 | 3.79909 | 9.755 | 4.13956
0.61431 | 3.98844 | 3.79755 | 4.14092 | 3.613 | 3.79915 | 9.758 | 4.13984
0.61431 | 3.98804 | 3.79876 | 4.14127 | 3.614 | 3.79915 | 9.761 | 4.14014
0.61573 | 3.98763 | 3.79995 | 4.14164 | 3.615 | 3.79915 | 9.763 | 4.14034
0.61714 | 3.98715 | 3.80115 | 4.14185 | 3.616 | 3.79919 | 9.766 | 4.14055
0.61856 | 3.98678 | 3.80235 | 4.14208 | 3.617 | 3.79934 | 9.769 | 4.14079
0.61998 | 3.98624 | 3.80295 | 4.14246 | 3.618 | 3.79936 | 9.772 | 4.14117
0.62139 | 3.9858 | 3.80415 | 4.14266 | 3.619 | 3.79936 | 9.774 | 4.14138
0.62139 | 3.98542 | 3.80535 | 4.14289 | 3.62 | 3.79939 | 9.777 | 4.14177
0.62281 | 3.98504 | 3.80655 | 4.14311 | 3.621 | 3.79944 | 9.78 | 4.14197
0.62422 | 3.98459 | 3.80775 | 4.14348 | 3.622 | 3.79955 | 9.783 | 4.14217
0.62564 | 3.98415 | 3.80895 | 4.14368 | 3.623 | 3.79956 | 9.786 | 4.14239
0.62705 | 3.98372 | 3.80955 | 4.144 | 3.624 | 3.79956 | 9.788 | 4.1426
0.62705 | 3.98333 | 3.81075 | 4.14429 | 3.625 | 3.79956 | 9.791 | 4.14284
0.62847 | 3.9829 | 3.81195 | 4.14455 | 3.627 | 3.79969 | 9.794 | 4.14318
0.62988 | 3.98249 | 3.81315 | 4.14487 | 3.628 | 3.79977 | 9.797 | 4.14342
0.6313 | 3.98211 | 3.81435 | 4.14511 | 3.629 | 3.79977 | 9.799 | 4.14363
0.63271 | 3.9816 | 3.81495 | 4.14532 | 3.63 | 3.79976 | 9.802 | 4.14392
0.63271 | 3.98126 | 3.81615 | 4.14569 | 3.631 | 3.79984 | 9.805 | 4.14424
0.63413 | 3.98074 | 3.81734 | 4.14614 | 3.632 | 3.79986 | 9.808 | 4.14444
0.63555 | 3.98028 | 3.81855 | 4.14634 | 3.633 | 3.79997 | 9.811 | 4.14467
0.63696 | 3.97994 | 3.81975 | 4.1466 | 3.634 | 3.79996 | 9.813 | 4.14506
0.63838 | 3.97954 | 3.82035 | 4.14694 | 3.635 | 3.79997 | 9.816 | 4.14526
0.63838 | 3.97906 | 3.82154 | 4.14716 | 3.636 | 3.80002 | 9.819 | 4.14548
0.63979 | 3.97865 | 3.82275 | 4.14736 | 3.637 | 3.80018 | 9.822 | 4.14582
0.64121 | 3.97823 | 3.82395 | 4.14777 | 3.638 | 3.80017 | 9.824 | 4.14608
0.64262 | 3.97784 | 3.82514 | 4.148 | 3.639 | 3.80017 | 9.827 | 4.14628
0.64404 | 3.97742 | 3.82574 | 4.14825 | 3.64 | 3.8002 | 9.83 | 4.14651
0.64404 | 3.97701 | 3.82694 | 4.14859 | 3.641 | 3.80036 | 9.833 | 4.14686
0.64545 | 3.97656 | 3.82815 | 4.14879 | 3.642 | 3.80037 | 9.836 | 4.1471
0.64687 | 3.97616 | 3.82934 | 4.149 | 3.643 | 3.80038 | 9.838 | 4.14734
0.64829 | 3.97577 | 3.83054 | 4.14938 | 3.644 | 3.80039 | 9.841 | 4.14768
0.6497 | 3.97537 | 3.83114 | 4.14961 | 3.645 | 3.80045 | 9.844 | 4.14791
0.6497 | 3.97496 | 3.83174 | 4.14978 | 3.646 | 3.80055 | 9.847 | 4.14813
0.65112 | 3.97446 | 3.83235 | 4.14984 | 3.647 | 3.80058 | 9.849 | 4.14851
0.65253 | 3.97395 | 3.83354 | 4.15007 | 3.648 | 3.80058 | 9.852 | 4.14872
0.65395 | 3.97355 | 3.83474 | 4.15037 | 3.649 | 3.80059 | 9.855 | 4.14892
0.65536 | 3.97313 | 3.83594 | 4.15064 | 3.65 | 3.80077 | 9.858 | 4.14913
0.65536 | 3.97274 | 3.83654 | 4.15104 | 3.651 | 3.80079 | 9.861 | 4.14936
0.65678 | 3.97232 | 3.83774 | 4.15124 | 3.652 | 3.80079 | 9.863 | 4.14964
0.65819 | 3.97191 | 3.83894 | 4.15144 | 3.653 | 3.80081 | 9.866 | 4.14995
0.65961 | 3.9715 | 3.84014 | 4.15176 | 3.654 | 3.80089 | 9.869 | 4.15015
0.66102 | 3.97099 | 3.84134 | 4.15198 | 3.655 | 3.801 | 9.872 | 4.15036
0.66244 | 3.97054 | 3.84194 | 4.15225 | 3.656 | 3.801 | 9.874 | 4.15076
0.66244 | 3.97006 | 3.84314 | 4.15246 | 3.657 | 3.801 | 9.877 | 4.15106
0.66386 | 3.96966 | 3.84434 | 4.15267 | 3.658 | 3.80104 | 9.88 | 4.15132
0.66527 | 3.96925 | 3.84554 | 4.15292 | 3.659 | 3.80111 | 9.883 | 4.15158
0.66669 | 3.96884 | 3.84673 | 4.15321 | 3.66 | 3.80121 | 9.886 | 4.15178
0.6681 | 3.96843 | 3.84794 | 4.15349 | 3.661 | 3.80121 | 9.888 | 4.15208
0.6681 | 3.96803 | 3.84854 | 4.1537 | 3.662 | 3.80125 | 9.891 | 4.1523
0.66952 | 3.96746 | 3.84974 | 4.15399 | 3.664 | 3.80136 | 9.894 | 4.1526
0.67093 | 3.96706 | 3.85093 | 4.15431 | 3.665 | 3.80141 | 9.897 | 4.1528
0.67235 | 3.96659 | 3.85214 | 4.15461 | 3.666 | 3.80144 | 9.899 | 4.15305
0.67376 | 3.96618 | 3.85334 | 4.15487 | 3.667 | 3.80145 | 9.902 | 4.15341
0.67376 | 3.96577 | 3.85394 | 4.15512 | 3.668 | 3.80162 | 9.905 | 4.15361
0.67518 | 3.96536 | 3.85513 | 4.15532 | 3.669 | 3.80162 | 9.908 | 4.15393
0.67659 | 3.96495 | 3.85633 | 4.15552 | 3.67 | 3.80162 | 9.911 | 4.15422
0.67801 | 3.96438 | 3.85754 | 4.15589 | 3.671 | 3.80176 | 9.913 | 4.15443
0.67943 | 3.96393 | 3.85874 | 4.15612 | 3.672 | 3.80182 | 9.916 | 4.15466
0.67943 | 3.96352 | 3.85933 | 4.15633 | 3.673 | 3.80181 | 9.919 | 4.15495
0.68084 | 3.96312 | 3.86053 | 4.15653 | 3.674 | 3.80181 | 9.922 | 4.15524
0.68226 | 3.96271 | 3.86174 | 4.15674 | 3.675 | 3.80202 | 9.924 | 4.15551
0.68367 | 3.96228 | 3.86294 | 4.15694 | 3.676 | 3.80202 | 9.927 | 4.15579
0.68509 | 3.96174 | 3.86413 | 4.15727 | 3.677 | 3.80202 | 9.93 | 4.15605
0.68509 | 3.96132 | 3.86473 | 4.15756 | 3.678 | 3.80208 | 9.933 | 4.15626
0.6865 | 3.96086 | 3.86593 | 4.15787 | 3.679 | 3.80214 | 9.936 | 4.15647
0.68792 | 3.96045 | 3.86714 | 4.15817 | 3.68 | 3.80221 | 9.938 | 4.1567
0.68933 | 3.96004 | 3.86833 | 4.15837 | 3.681 | 3.80221 | 9.941 | 4.15701
0.69075 | 3.95957 | 3.86953 | 4.15858 | 3.682 | 3.80221 | 9.944 | 4.15732
0.69075 | 3.95916 | 3.87013 | 4.15881 | 3.683 | 3.80224 | 9.947 | 4.15758
0.69216 | 3.95863 | 3.87134 | 4.15908 | 3.684 | 3.80241 | 9.949 | 4.1579
0.69358 | 3.95828 | 3.87253 | 4.15927 | 3.685 | 3.80241 | 9.952 | 4.1581
0.695 | 3.9578 | 3.87373 | 4.15957 | 3.686 | 3.80241 | 9.955 | 4.1583
0.69641 | 3.95738 | 3.87493 | 4.1598 | 3.687 | 3.80241 | 9.958 | 4.15851
0.69641 | 3.95685 | 3.87553 | 4.16001 | 3.688 | 3.80252 | 9.961 | 4.15874
0.69783 | 3.95642 | 3.87673 | 4.16024 | 3.689 | 3.80262 | 9.963 | 4.15902
0.69924 | 3.95597 | 3.87793 | 4.16042 | 3.69 | 3.80262 | 9.966 | 4.15933
0.70066 | 3.95556 | 3.87913 | 4.16083 | 3.691 | 3.80262 | 9.969 | 4.15953
0.70207 | 3.95515 | 3.88033 | 4.16103 | 3.692 | 3.8028 | 9.972 | 4.15975
0.70349 | 3.95463 | 3.88093 | 4.16129 | 3.693 | 3.80275 | 9.974 | 4.16006
0.70349 | 3.95413 | 3.88213 | 4.16151 | 3.694 | 3.80282 | 9.977 | 4.16032
0.7049 | 3.95371 | 3.88333 | 4.16181 | 3.695 | 3.80282 | 9.98 | 4.16057
0.70632 | 3.9533 | 3.88453 | 4.16199 | 3.696 | 3.80293 | 9.983 | 4.16086
0.70773 | 3.9529 | 3.88573 | 4.16225 | 3.697 | 3.80295 | 9.986 | 4.1611
0.70915 | 3.95238 | 3.88693 | 4.16246 | 3.698 | 3.80302 | 9.988 | 4.16135
0.70915 | 3.95195 | 3.88753 | 4.16266 | 3.699 | 3.80302 | 9.991 | 4.16157
0.71057 | 3.95156 | 3.88873 | 4.16288 | 3.701 | 3.80303 | 9.994 | 4.16178
0.71198 | 3.95106 | 3.88992 | 4.16311 | 3.702 | 3.80307 | 9.997 | 4.162
0.7134 | 3.95062 | 3.89113 | 4.16333 | 3.703 | 3.80323 | 9.999 | 4.16228
0.71481 | 3.95006 | 3.89233 | 4.16362 | 3.704 | 3.80323 | 10.002 | 4.16253
0.71481 | 3.94963 | 3.89293 | 4.16389 | 3.705 | 3.80323 | 10.005 | 4.16281
0.71623 | 3.94923 | 3.89412 | 4.1641 | 3.706 | 3.80331 | 10.008 | 4.16301
0.71764 | 3.94879 | 3.89532 | 4.1643 | 3.707 | 3.80342 | 10.011 | 4.16321
0.71906 | 3.9484 | 3.89653 | 4.16451 | 3.708 | 3.80343 | 10.013 | 4.16342
0.72047 | 3.9478 | 3.89772 | 4.16488 | 3.709 | 3.80343 | 10.016 | 4.16381
0.72047 | 3.94739 | 3.89832 | 4.16509 | 3.71 | 3.80343 | 10.019 | 4.16402
0.72189 | 3.9469 | 3.89952 | 4.16533 | 3.711 | 3.80343 | 10.022 | 4.16422
0.7233 | 3.94658 | 3.90073 | 4.16553 | 3.712 | 3.80359 | 10.024 | 4.16448
0.72472 | 3.946 | 3.90193 | 4.16573 | 3.713 | 3.80363 | 10.027 | 4.16483
0.72614 | 3.94556 | 3.90312 | 4.16594 | 3.714 | 3.80363 | 10.03 | 4.16503
0.72614 | 3.94515 | 3.90372 | 4.16614 | 3.715 | 3.80367 | 10.033 | 4.16525
0.72755 | 3.94454 | 3.90492 | 4.16635 | 3.716 | 3.80363 | 10.036 | 4.16545
0.72897 | 3.94413 | 3.90613 | 4.16655 | 3.717 | 3.80379 | 10.038 | 4.16565
0.73038 | 3.94364 | 3.90732 | 4.16676 | 3.718 | 3.80384 | 10.041 | 4.16589
0.7318 | 3.94311 | 3.90852 | 4.16698 | 3.719 | 3.80383 | 10.044 | 4.16612
0.7318 | 3.9427 | 3.90912 | 4.16737 | 3.72 | 3.80384 | 10.047 | 4.16635
0.73321 | 3.94229 | 3.91033 | 4.1676 | 3.721 | 3.80393 | 10.049 | 4.16662
0.73463 | 3.94189 | 3.91152 | 4.16781 | 3.722 | 3.80402 | 10.052 | 4.16687
0.73604 | 3.94128 | 3.91272 | 4.16798 | 3.723 | 3.80405 | 10.055 | 4.16726
0.73746 | 3.94079 | 3.91392 | 4.16825 | 3.724 | 3.80405 | 10.058 | 4.16748
0.73746 | 3.94033 | 3.91452 | 4.16854 | 3.725 | 3.80407 | 10.061 | 4.16769
0.73888 | 3.93986 | 3.91572 | 4.16866 | 3.726 | 3.80412 | 10.063 | 4.16789
0.74029 | 3.93945 | 3.91692 | 4.16895 | 3.727 | 3.80426 | 10.066 | 4.16811
0.74171 | 3.93904 | 3.91812 | 4.16905 | 3.728 | 3.80426 | 10.069 | 4.1683
0.74312 | 3.93856 | 3.91931 | 4.16934 | 3.729 | 3.80427 | 10.072 | 4.16857
0.74454 | 3.93802 | 3.91992 | 4.16946 | 3.73 | 3.80432 | 10.074 | 4.16873
0.74454 | 3.93753 | 3.92112 | 4.16981 | 3.731 | 3.80443 | 10.077 | 4.169
0.74595 | 3.93701 | 3.92232 | 4.17002 | 3.732 | 3.80447 | 10.08 | 4.16931
0.74737 | 3.9366 | 3.92351 | 4.17023 | 3.733 | 3.80449 | 10.083 | 4.16952
0.74878 | 3.93616 | 3.92472 | 4.17044 | 3.734 | 3.80461 | 10.086 | 4.16972
0.7502 | 3.93563 | 3.92592 | 4.17064 | 3.735 | 3.80467 | 10.088 | 4.16993
0.7502 | 3.93516 | 3.92652 | 4.17084 | 3.736 | 3.80467 | 10.091 | 4.17013
0.75161 | 3.93496 | 3.92772 | 4.17107 | 3.738 | 3.8047 | 10.094 | 4.17034
0.75161 | 3.93471 | 3.92891 | 4.17126 | 3.739 | 3.80485 | 10.097 | 4.17066
0.75303 | 3.93429 | 3.93012 | 4.17152 | 3.74 | 3.80485 | 10.099 | 4.17082
0.75445 | 3.93374 | 3.93132 | 4.17169 | 3.741 | 3.80488 | 10.102 | 4.17105
0.75586 | 3.93325 | 3.93192 | 4.17191 | 3.742 | 3.80489 | 10.105 | 4.17121
0.75586 | 3.93277 | 3.93311 | 4.17221 | 3.743 | 3.80496 | 10.108 | 4.17144
0.75728 | 3.93231 | 3.93432 | 4.17238 | 3.744 | 3.80509 | 10.111 | 4.17172
0.75869 | 3.93182 | 3.93552 | 4.17261 | 3.745 | 3.80508 | 10.113 | 4.17193
0.76011 | 3.93125 | 3.93671 | 4.17279 | 3.746 | 3.80514 | 10.116 | 4.17217
0.76152 | 3.93068 | 3.93731 | 4.17305 | 3.747 | 3.80524 | 10.119 | 4.17236
0.76152 | 3.93027 | 3.93851 | 4.17313 | 3.748 | 3.80529 | 10.122 | 4.17248
0.76294 | 3.92986 | 3.93972 | 4.17335 | 3.749 | 3.80529 | 10.124 | 4.17276
0.76435 | 3.92939 | 3.94091 | 4.1735 | 3.75 | 3.80542 | 10.127 | 4.17292
0.76577 | 3.92884 | 3.94211 | 4.1739 | 3.751 | 3.80543 | 10.13 | 4.17317
0.76718 | 3.92825 | 3.94271 | 4.1741 | 3.752 | 3.80548 | 10.133 | 4.1734
0.76718 | 3.92782 | 3.94392 | 4.17431 | 3.753 | 3.80548 | 10.136 | 4.1736
0.7686 | 3.92738 | 3.94511 | 4.17452 | 3.754 | 3.80552 | 10.138 | 4.17381
0.77002 | 3.9268 | 3.94631 | 4.17472 | 3.755 | 3.80563 | 10.141 | 4.17406
0.77143 | 3.92637 | 3.94751 | 4.17492 | 3.756 | 3.80568 | 10.144 | 4.17428
0.77285 | 3.92588 | 3.94811 | 4.17513 | 3.757 | 3.80568 | 10.147 | 4.17455
0.77285 | 3.92536 | 3.94931 | 4.17533 | 3.758 | 3.80569 | 10.149 | 4.17465
0.77426 | 3.92481 | 3.95051 | 4.17552 | 3.759 | 3.80587 | 10.152 | 4.17483
0.77568 | 3.9243 | 3.95171 | 4.17574 | 3.76 | 3.80589 | 10.155 | 4.17504
0.77709 | 3.92373 | 3.95291 | 4.1759 | 3.761 | 3.80589 | 10.158 | 4.17524
0.77851 | 3.92332 | 3.95351 | 4.1761 | 3.762 | 3.80589 | 10.161 | 4.17544
0.77851 | 3.92284 | 3.95471 | 4.17627 | 3.763 | 3.80609 | 10.163 | 4.17565
0.77992 | 3.9223 | 3.95591 | 4.17649 | 3.764 | 3.80609 | 10.166 | 4.17585
0.78134 | 3.92169 | 3.95711 | 4.17676 | 3.765 | 3.80609 | 10.169 | 4.17606
0.78275 | 3.92128 | 3.9583 | 4.17687 | 3.766 | 3.8061 | 10.172 | 4.17626
0.78417 | 3.92086 | 3.95891 | 4.17716 | 3.767 | 3.80616 | 10.174 | 4.17647
0.78559 | 3.92026 | 3.96011 | 4.17738 | 3.768 | 3.80627 | 10.177 | 4.17667
0.78559 | 3.91974 | 3.96131 | 4.17758 | 3.769 | 3.80629 | 10.18 | 4.17687
0.787 | 3.91923 | 3.9625 | 4.17777 | 3.77 | 3.80629 | 10.183 | 4.17708
0.78842 | 3.91868 | 3.96371 | 4.17796 | 3.771 | 3.8063 | 10.186 | 4.17728
0.78983 | 3.91815 | 3.96491 | 4.17807 | 3.772 | 3.80633 | 10.188 | 4.17749
0.79125 | 3.9176 | 3.96551 | 4.1782 | 3.773 | 3.80649 | 10.191 | 4.1777
0.79125 | 3.91713 | 3.9667 | 4.17839 | 3.775 | 3.8065 | 10.194 | 4.1779
0.79266 | 3.91658 | 3.9679 | 4.1786 | 3.776 | 3.8065 | 10.197 | 4.178
0.79408 | 3.91615 | 3.96911 | 4.1788 | 3.777 | 3.80652 | 10.199 | 4.1782
0.79549 | 3.91557 | 3.97031 | 4.179 | 3.778 | 3.80657 | 10.202 | 4.17832
0.79691 | 3.91498 | 3.9709 | 4.1792 | 3.779 | 3.80668 | 10.205 | 4.17852
0.79691 | 3.91454 | 3.9721 | 4.17938 | 3.78 | 3.80671 | 10.208 | 4.17875
0.79832 | 3.91407 | 3.97331 | 4.17958 | 3.781 | 3.80671 | 10.211 | 4.17893
0.79974 | 3.91352 | 3.97451 | 4.17965 | 3.782 | 3.80674 | 10.213 | 4.17914
0.80116 | 3.9131 | 3.9757 | 4.17988 | 3.783 | 3.80677 | 10.216 | 4.17934
0.80257 | 3.91249 | 3.9763 | 4.18003 | 3.784 | 3.80692 | 10.219 | 4.17952
0.80257 | 3.91188 | 3.9775 | 4.1803 | 3.785 | 3.80692 | 10.222 | 4.17967
0.80399 | 3.91147 | 3.97871 | 4.18047 | 3.786 | 3.80691 | 10.224 | 4.17976
0.8054 | 3.91089 | 3.9799 | 4.18065 | 3.787 | 3.80691 | 10.227 | 4.18001
0.80682 | 3.9105 | 3.9811 | 4.18084 | 3.788 | 3.807 | 10.23 | 4.18026
0.80823 | 3.91004 | 3.9817 | 4.18104 | 3.789 | 3.80711 | 10.233 | 4.18043
0.80823 | 3.9096 | 3.98291 | 4.18125 | 3.79 | 3.80711 | 10.236 | 4.18058
0.80965 | 3.90903 | 3.9841 | 4.18143 | 3.791 | 3.80712 | 10.238 | 4.18078
0.81106 | 3.90842 | 3.9853 | 4.18147 | 3.792 | 3.80711 | 10.241 | 4.18098
0.81248 | 3.908 | 3.9865 | 4.18166 | 3.793 | 3.80725 | 10.244 | 4.18115
0.8139 | 3.90742 | 3.9871 | 4.18187 | 3.794 | 3.80731 | 10.247 | 4.18134
0.8139 | 3.90697 | 3.9883 | 4.18207 | 3.795 | 3.80733 | 10.249 | 4.1815
0.81531 | 3.90655 | 3.9895 | 4.18227 | 3.796 | 3.80733 | 10.252 | 4.18159
0.81673 | 3.90601 | 3.9907 | 4.18244 | 3.797 | 3.80738 | 10.255 | 4.1818
0.81814 | 3.90536 | 3.9919 | 4.18248 | 3.798 | 3.80753 | 10.258 | 4.182
0.81956 | 3.90494 | 3.9925 | 4.18268 | 3.799 | 3.80753 | 10.261 | 4.18221
0.81956 | 3.90434 | 3.9937 | 4.18289 | 3.8 | 3.80753 | 10.263 | 4.18241
0.82097 | 3.90392 | 3.9949 | 4.18304 | 3.801 | 3.80763 | 10.266 | 4.18258
0.82239 | 3.90331 | 3.9961 | 4.18313 | 3.802 | 3.80771 | 10.269 | 4.18264
0.8238 | 3.9029 | 3.99729 | 4.1833 | 3.803 | 3.80774 | 10.272 | 4.18289
0.82522 | 3.90229 | 3.9979 | 4.1835 | 3.804 | 3.80777 | 10.274 | 4.18302
0.82663 | 3.90173 | 3.9991 | 4.1837 | 3.805 | 3.80779 | 10.277 | 4.18326
0.82663 | 3.90127 | 4.0003 | 4.18389 | 3.806 | 3.80794 | 10.28 | 4.18343
0.82805 | 3.9008 | 4.00149 | 4.18403 | 3.807 | 3.80795 | 10.283 | 4.18363
0.82947 | 3.90024 | 4.0027 | 4.1841 | 3.808 | 3.80799 | 10.286 | 4.18384
0.83088 | 3.89983 | 4.0039 | 4.18431 | 3.809 | 3.80814 | 10.288 | 4.18398
0.8323 | 3.89927 | 4.0045 | 4.18451 | 3.81 | 3.80815 | 10.291 | 4.18417
0.8323 | 3.89867 | 4.00569 | 4.18457 | 3.812 | 3.80816 | 10.294 | 4.18427
0.83371 | 3.8982 | 4.00689 | 4.18471 | 3.813 | 3.80831 | 10.297 | 4.18445
0.83513 | 3.89764 | 4.0081 | 4.18492 | 3.814 | 3.80835 | 10.299 | 4.18465
0.83654 | 3.89717 | 4.00929 | 4.18509 | 3.815 | 3.80836 | 10.302 | 4.18482
0.83796 | 3.8967 | 4.00989 | 4.18526 | 3.816 | 3.80836 | 10.305 | 4.18489
0.83796 | 3.89616 | 4.01109 | 4.18532 | 3.817 | 3.80851 | 10.308 | 4.18506
0.83937 | 3.89554 | 4.0123 | 4.18543 | 3.818 | 3.80855 | 10.311 | 4.18527
0.84079 | 3.89514 | 4.01349 | 4.18554 | 3.819 | 3.80856 | 10.313 | 4.18547
0.8422 | 3.89463 | 4.01469 | 4.18573 | 3.82 | 3.80856 | 10.316 | 4.18561
0.84362 | 3.89412 | 4.01529 | 4.18587 | 3.821 | 3.80861 | 10.319 | 4.18569
0.84362 | 3.89351 | 4.01649 | 4.18594 | 3.822 | 3.80865 | 10.322 | 4.18588
0.84504 | 3.8931 | 4.01769 | 4.18614 | 3.823 | 3.80877 | 10.324 | 4.18608
0.84645 | 3.89242 | 4.01889 | 4.18622 | 3.824 | 3.80877 | 10.327 | 4.18628
0.84787 | 3.89187 | 4.02009 | 4.18633 | 3.825 | 3.80877 | 10.33 | 4.18648
0.84928 | 3.89132 | 4.02069 | 4.18654 | 3.826 | 3.80885 | 10.333 | 4.18669
0.84928 | 3.89085 | 4.02189 | 4.18675 | 3.827 | 3.80896 | 10.336 | 4.18688
0.8507 | 3.89029 | 4.02309 | 4.18695 | 3.828 | 3.80897 | 10.338 | 4.18709
0.85211 | 3.88982 | 4.02429 | 4.18709 | 3.829 | 3.80896 | 10.341 | 4.18711
0.85353 | 3.88921 | 4.02549 | 4.18717 | 3.83 | 3.80904 | 10.344 | 4.18731
0.85494 | 3.88868 | 4.02609 | 4.18738 | 3.831 | 3.80912 | 10.347 | 4.18751
0.85494 | 3.88819 | 4.02729 | 4.1874 | 3.832 | 3.80917 | 10.349 | 4.18765
0.85636 | 3.88766 | 4.02849 | 4.18758 | 3.833 | 3.80917 | 10.352 | 4.18773
0.85777 | 3.88716 | 4.02969 | 4.18773 | 3.834 | 3.80927 | 10.355 | 4.18791
0.85919 | 3.88656 | 4.03088 | 4.18782 | 3.835 | 3.80938 | 10.358 | 4.1881
0.86061 | 3.88613 | 4.03149 | 4.18797 | 3.836 | 3.80938 | 10.361 | 4.18813
0.86061 | 3.88553 | 4.03269 | 4.18808 | 3.837 | 3.80937 | 10.363 | 4.18832
0.86202 | 3.88498 | 4.03389 | 4.18819 | 3.838 | 3.80952 | 10.366 | 4.18852
0.86202 | 3.88492 | 4.03508 | 4.18838 | 3.839 | 3.80958 | 10.369 | 4.18857
0.86344 | 3.88452 | 4.03629 | 4.18839 | 3.84 | 3.80958 | 10.372 | 4.18873
0.86485 | 3.8839 | 4.03689 | 4.18859 | 3.841 | 3.80958 | 10.374 | 4.18893
0.86627 | 3.88349 | 4.03809 | 4.18866 | 3.842 | 3.80974 | 10.377 | 4.1891
0.86768 | 3.88287 | 4.03928 | 4.1888 | 3.843 | 3.80978 | 10.38 | 4.18913
0.86768 | 3.8824 | 4.04048 | 4.18895 | 3.844 | 3.80978 | 10.383 | 4.18933
0.8691 | 3.88181 | 4.04169 | 4.18902 | 3.845 | 3.8098 | 10.386 | 4.18941
0.87051 | 3.88126 | 4.04289 | 4.1892 | 3.846 | 3.80987 | 10.388 | 4.18954
0.87193 | 3.88083 | 4.04348 | 4.18928 | 3.847 | 3.80998 | 10.391 | 4.18973
0.87334 | 3.88028 | 4.04468 | 4.18942 | 3.849 | 3.80998 | 10.394 | 4.18987
0.87334 | 3.8798 | 4.04589 | 4.18948 | 3.85 | 3.80998 | 10.397 | 4.19001
0.87476 | 3.87914 | 4.04709 | 4.18963 | 3.851 | 3.81004 | 10.399 | 4.19016
0.87618 | 3.87859 | 4.04828 | 4.18983 | 3.852 | 3.81018 | 10.402 | 4.19036
0.87759 | 3.87803 | 4.04888 | 4.18997 | 3.853 | 3.81018 | 10.405 | 4.19041
0.87901 | 3.87755 | 4.05008 | 4.19004 | 3.854 | 3.81018 | 10.408 | 4.19057
0.87901 | 3.87698 | 4.05129 | 4.19023 | 3.855 | 3.81024 | 10.411 | 4.19073
0.88042 | 3.87654 | 4.05248 | 4.19032 | 3.856 | 3.81038 | 10.413 | 4.19077
0.88184 | 3.87594 | 4.05368 | 4.19044 | 3.857 | 3.81038 | 10.416 | 4.19096
0.88325 | 3.87551 | 4.05428 | 4.19057 | 3.858 | 3.81039 | 10.419 | 4.19113
0.88467 | 3.8749 | 4.05548 | 4.19065 | 3.859 | 3.81051 | 10.422 | 4.19118
0.88467 | 3.87444 | 4.05668 | 4.19084 | 3.86 | 3.81056 | 10.424 | 4.19138
0.88608 | 3.87389 | 4.05788 | 4.19086 | 3.861 | 3.81059 | 10.427 | 4.19141
0.8875 | 3.87342 | 4.05908 | 4.19105 | 3.862 | 3.81059 | 10.43 | 4.19158
0.88891 | 3.87277 | 4.05968 | 4.19105 | 3.863 | 3.81059 | 10.433 | 4.19169
0.89033 | 3.87226 | 4.06088 | 4.1912 | 3.864 | 3.8107 | 10.436 | 4.19179
0.89033 | 3.8718 | 4.06208 | 4.19126 | 3.865 | 3.8108 | 10.438 | 4.19197
0.89175 | 3.87123 | 4.06328 | 4.19146 | 3.866 | 3.8108 | 10.441 | 4.19199
0.89316 | 3.87077 | 4.06448 | 4.19147 | 3.867 | 3.81083 | 10.444 | 4.19219
0.89458 | 3.87021 | 4.06507 | 4.19167 | 3.868 | 3.81092 | 10.447 | 4.19228
0.89599 | 3.86963 | 4.06628 | 4.19184 | 3.869 | 3.81101 | 10.449 | 4.1924
0.89599 | 3.86917 | 4.06748 | 4.19188 | 3.87 | 3.81101 | 10.452 | 4.19254
0.89741 | 3.86858 | 4.06868 | 4.19193 | 3.871 | 3.81103 | 10.455 | 4.19261
0.89882 | 3.86817 | 4.06987 | 4.19209 | 3.872 | 3.81116 | 10.458 | 4.19281
0.90024 | 3.86756 | 4.07048 | 4.19225 | 3.873 | 3.81121 | 10.461 | 4.19291
0.90165 | 3.86714 | 4.07168 | 4.19228 | 3.874 | 3.81123 | 10.463 | 4.19304
0.90165 | 3.86654 | 4.07288 | 4.19243 | 3.875 | 3.8113 | 10.466 | 4.19322
0.90307 | 3.86592 | 4.07407 | 4.19248 | 3.876 | 3.8114 | 10.469 | 4.19341
0.90449 | 3.86551 | 4.07528 | 4.19267 | 3.877 | 3.81141 | 10.472 | 4.19345
0.9059 | 3.86491 | 4.07588 | 4.19268 | 3.878 | 3.81141 | 10.474 | 4.19362
0.90732 | 3.86445 | 4.07708 | 4.19275 | 3.879 | 3.81156 | 10.477 | 4.19369
0.90873 | 3.8639 | 4.07827 | 4.19289 | 3.88 | 3.81161 | 10.48 | 4.19384
0.90873 | 3.86347 | 4.07947 | 4.19301 | 3.881 | 3.81161 | 10.483 | 4.19403
0.91015 | 3.86286 | 4.08068 | 4.19309 | 3.882 | 3.81161 | 10.486 | 4.19409
0.91156 | 3.86231 | 4.08187 | 4.19325 | 3.883 | 3.81161 | 10.488 | 4.19423
0.91298 | 3.86185 | 4.08247 | 4.19332 | 3.884 | 3.81176 | 10.491 | 4.19437
0.91439 | 3.86132 | 4.08367 | 4.1935 | 3.886 | 3.81182 | 10.494 | 4.19443
0.91439 | 3.86083 | 4.08488 | 4.19353 | 3.887 | 3.81183 | 10.497 | 4.19464
0.91581 | 3.86034 | 4.08607 | 4.19371 | 3.888 | 3.81183 | 10.499 | 4.19469
0.91722 | 3.85971 | 4.08727 | 4.19382 | 3.889 | 3.8119 | 10.502 | 4.19485
0.91864 | 3.8592 | 4.08787 | 4.1939 | 3.89 | 3.81202 | 10.505 | 4.19494
0.92006 | 3.85879 | 4.08907 | 4.194 | 3.891 | 3.81204 | 10.508 | 4.19505
0.92006 | 3.8582 | 4.09027 | 4.19411 | 3.892 | 3.81203 | 10.511 | 4.1952
0.92147 | 3.85774 | 4.09147 | 4.19417 | 3.893 | 3.81207 | 10.513 | 4.19525
0.92289 | 3.85716 | 4.09267 | 4.19431 | 3.894 | 3.81218 | 10.516 | 4.19534
0.9243 | 3.85667 | 4.09327 | 4.19434 | 3.895 | 3.81223 | 10.519 | 4.19545
0.92572 | 3.85614 | 4.09447 | 4.19452 | 3.896 | 3.81224 | 10.522 | 4.19562
0.92572 | 3.85562 | 4.09567 | 4.19455 | 3.897 | 3.81223 | 10.524 | 4.19565
0.92713 | 3.85512 | 4.09687 | 4.19472 | 3.898 | 3.81235 | 10.527 | 4.19586
0.92855 | 3.85464 | 4.09807 | 4.19475 | 3.899 | 3.81244 | 10.53 | 4.19602
0.92996 | 3.85412 | 4.09867 | 4.19493 | 3.9 | 3.81244 | 10.533 | 4.19606
0.93138 | 3.85361 | 4.09987 | 4.19493 | 3.901 | 3.81243 | 10.536 | 4.19627
0.93138 | 3.85296 | 4.10107 | 4.19511 | 3.902 | 3.81246 | 10.538 | 4.19627
0.93279 | 3.85247 | 4.10227 | 4.19513 | 3.903 | 3.81256 | 10.541 | 4.19647
0.93421 | 3.85206 | 4.10346 | 4.19534 | 3.904 | 3.81264 | 10.544 | 4.19661
0.93563 | 3.85144 | 4.10406 | 4.19533 | 3.905 | 3.81264 | 10.547 | 4.19667
0.93704 | 3.85103 | 4.10527 | 4.19545 | 3.906 | 3.81265 | 10.549 | 4.19686
0.93704 | 3.85051 | 4.10647 | 4.19554 | 3.907 | 3.81283 | 10.549 | 4.19684
0.93846 | 3.85 | 4.10766 | 4.19558 | 3.908 | 3.81284 | 10.552 | 4.19687
0.93987 | 3.84941 | 4.10886 | 4.19574 | 3.909 | 3.81284 | 10.555 | 4.197
0.94129 | 3.849 | 4.10947 | 4.1958 | 3.91 | 3.81298 | 10.558 | 4.19708
0.9427 | 3.84842 | 4.11067 | 4.19595 | 3.911 | 3.81298 | 10.561 | 4.19727
0.9427 | 3.84798 | 4.11186 | 4.19599 | 3.912 | 3.81304 | 10.563 | 4.19728
0.94412 | 3.8475 | 4.11306 | 4.19615 | 3.913 | 3.81305 | 10.566 | 4.19748
0.94553 | 3.84697 | 4.11427 | 4.19626 | 3.914 | 3.81318 | 10.569 | 4.19749
0.94695 | 3.84636 | 4.11487 | 4.19636 | 3.915 | 3.81316 | 10.572 | 4.19755
0.94836 | 3.8459 | 4.11606 | 4.1964 | 3.916 | 3.81325 | 10.574 | 4.19769
0.94978 | 3.84534 | 4.11726 | 4.19656 | 3.917 | 3.81326 | 10.577 | 4.19773
0.94978 | 3.84493 | 4.11846 | 4.19668 | 3.918 | 3.81331 | 10.58 | 4.1979
0.9512 | 3.84432 | 4.11967 | 4.19676 | 3.919 | 3.81346 | 10.583 | 4.19798
0.95261 | 3.84391 | 4.12086 | 4.19683 | 3.92 | 3.81346 | 10.586 | 4.1981
0.95403 | 3.84329 | 4.12146 | 4.19697 | 3.921 | 3.81348 | 10.588 | 4.19818
0.95544 | 3.84282 | 4.12266 | 4.19705 | 3.923 | 3.81361 | 10.591 | 4.1983
0.95544 | 3.84227 | 4.12387 | 4.19716 | 3.924 | 3.81366 | 10.594 | 4.1985
0.95686 | 3.84186 | 4.12506 | 4.19717 | 3.925 | 3.81366 | 10.597 | 4.19851
0.95827 | 3.8413 | 4.12626 | 4.19729 | 3.926 | 3.8137 | 10.599 | 4.19864
0.95969 | 3.84084 | 4.12686 | 4.19739 | 3.927 | 3.81386 | 10.602 | 4.19871
0.9611 | 3.84023 | 4.12806 | 4.19749 | 3.928 | 3.81386 | 10.605 | 4.19885
0.9611 | 3.83961 | 4.12926 | 4.19758 | 3.929 | 3.81391 | 10.608 | 4.19891
0.96252 | 3.83918 | 4.13046 | 4.19763 | 3.93 | 3.81405 | 10.611 | 4.19893
0.96393 | 3.8386 | 4.13166 | 4.19778 | 3.931 | 3.81405 | 10.613 | 4.19912
0.96535 | 3.83819 | 4.13226 | 4.19781 | 3.932 | 3.81406 | 10.616 | 4.19914
0.96677 | 3.83777 | 4.13346 | 4.19798 | 3.933 | 3.81415 | 10.619 | 4.19932
0.96677 | 3.83719 | 4.13466 | 4.19798 | 3.934 | 3.81422 | 10.622 | 4.19936
0.96818 | 3.83662 | 4.13586 | 4.19809 | 3.935 | 3.81426 | 10.624 | 4.19954
0.9696 | 3.83614 | 4.13706 | 4.19819 | 3.936 | 3.81439 | 10.627 | 4.19967
0.97101 | 3.8357 | 4.13765 | 4.19823 | 3.937 | 3.81446 | 10.63 | 4.19975
0.97243 | 3.83515 | 4.13886 | 4.19839 | 3.938 | 3.81446 | 10.633 | 4.1999
0.97243 | 3.83491 | 4.14006 | 4.19839 | 3.939 | 3.81452 | 10.636 | 4.19995
0.97243 | 3.83471 | 4.14126 | 4.19856 | 3.94 | 3.81464 | 10.638 | 4.20008
0.97384 | 3.83414 | 4.14245 | 4.1986 | 3.941 | 3.81467 | 10.641 | 4.20016
0.97526 | 3.83364 | 4.14306 | 4.19873 | 3.942 | 3.81468 | 10.644 | 4.20025
0.97667 | 3.83307 | 4.14426 | 4.1988 | 3.943 | 3.81477 | 10.647 | 4.20036
0.97809 | 3.83266 | 4.14546 | 4.19893 | 3.944 | 3.81488 | 10.649 | 4.20041
0.97809 | 3.83216 | 4.14665 | 4.199 | 3.945 | 3.81488 | 10.652 | 4.20056
0.9795 | 3.83164 | 4.14786 | 4.19901 | 3.946 | 3.81488 | 10.655 | 4.20062
0.98092 | 3.83123 | 4.14846 | 4.19921 | 3.947 | 3.8149 | 10.658 | 4.20077
0.98234 | 3.83079 | 4.14966 | 4.19921 | 3.948 | 3.81503 | 10.661 | 4.20077
0.98375 | 3.83021 | 4.15085 | 4.19941 | 3.949 | 3.81505 | 10.663 | 4.20097
0.98375 | 3.82974 | 4.15205 | 4.19941 | 3.95 | 3.81509 | 10.666 | 4.20104
0.98517 | 3.82919 | 4.15326 | 4.19947 | 3.951 | 3.81508 | 10.669 | 4.20118
0.98658 | 3.82876 | 4.15386 | 4.19961 | 3.952 | 3.81522 | 10.672 | 4.20118
0.988 | 3.82826 | 4.15505 | 4.19962 | 3.953 | 3.81525 | 10.674 | 4.20138
0.98941 | 3.82777 | 4.15565 | 4.19982 | 3.954 | 3.81529 | 10.677 | 4.20138
0.99083 | 3.8272 | 4.15625 | 4.19982 | 3.955 | 3.81529 | 10.68 | 4.20148
0.99083 | 3.82675 | 4.15745 | 4.19996 | 3.956 | 3.81535 | 10.683 | 4.20159
0.99224 | 3.82634 | 4.15866 | 4.20002 | 3.957 | 3.81543 | 10.686 | 4.2017
0.99366 | 3.82575 | 4.15985 | 4.20013 | 3.958 | 3.81549 | 10.688 | 4.2018
0.99508 | 3.82538 | 4.16045 | 4.20023 | 3.96 | 3.81549 | 10.691 | 4.2018
0.99649 | 3.82489 | 4.16165 | 4.20027 | 3.961 | 3.81549 | 10.694 | 4.202
0.99649 | 3.82441 | 4.16286 | 4.20044 | 3.962 | 3.81553 | 10.697 | 4.20201
0.99791 | 3.82387 | 4.16405 | 4.20044 | 3.963 | 3.81559 | 10.699 | 4.20221
0.99932 | 3.82338 | 4.16525 | 4.20058 | 3.964 | 3.81571 | 10.702 | 4.20221
1.00074 | 3.82288 | 4.16585 | 4.20065 | 3.965 | 3.81571 | 10.705 | 4.20238
1.00215 | 3.82245 | 4.16705 | 4.20075 | 3.966 | 3.81571 | 10.708 | 4.20242
1.00215 | 3.82196 | 4.16825 | 4.20086 | 3.967 | 3.81579 | 10.711 | 4.20254
1.00357 | 3.82146 | 4.16945 | 4.20093 | 3.968 | 3.81586 | 10.713 | 4.20263
1.00498 | 3.82102 | 4.17065 | 4.20105 | 3.969 | 3.81591 | 10.716 | 4.20268
1.0064 | 3.82048 | 4.17125 | 4.20107 | 3.97 | 3.81591 | 10.719 | 4.20283
1.00781 | 3.82 | 4.17245 | 4.20127 | 3.971 | 3.81608 | 10.722 | 4.20304
1.00781 | 3.81959 | 4.17365 | 4.20127 | 3.972 | 3.81611 | 10.724 | 4.20304
1.00923 | 3.81918 | 4.17485 | 4.20137 | 3.973 | 3.81611 | 10.727 | 4.20321
1.01065 | 3.81862 | 4.17605 | 4.20147 | 3.974 | 3.81612 | 10.73 | 4.20324
1.01206 | 3.81819 | 4.17664 | 4.20155 | 3.975 | 3.81626 | 10.733 | 4.20326
1.01348 | 3.81775 | 4.17785 | 4.20167 | 3.976 | 3.81631 | 10.736 | 4.20344
1.01348 | 3.81713 | 4.17905 | 4.20167 | 3.977 | 3.81631 | 10.738 | 4.20347
1.01489 | 3.81673 | 4.18025 | 4.20188 | 3.978 | 3.81631 | 10.741 | 4.20364
1.01631 | 3.81632 | 4.18144 | 4.20188 | 3.979 | 3.81637 | 10.744 | 4.20366
1.01772 | 3.81591 | 4.18205 | 4.20208 | 3.98 | 3.81648 | 10.747 | 4.20385
1.01914 | 3.81549 | 4.18325 | 4.20208 | 3.981 | 3.81653 | 10.749 | 4.20386
1.01914 | 3.8151 | 4.18445 | 4.20212 | 3.982 | 3.81653 | 10.752 | 4.20402
1.02055 | 3.81469 | 4.18564 | 4.20224 | 3.983 | 3.81653 | 10.755 | 4.20406
1.02197 | 3.8141 | 4.18685 | 4.20234 | 3.984 | 3.81674 | 10.758 | 4.20421
1.02338 | 3.81358 | 4.18745 | 4.20248 | 3.985 | 3.81674 | 10.761 | 4.20425
1.0248 | 3.8132 | 4.18865 | 4.20249 | 3.986 | 3.81676 | 10.763 | 4.20444
1.0248 | 3.81275 | 4.18984 | 4.20265 | 3.987 | 3.8168 | 10.766 | 4.20447
1.02622 | 3.81225 | 4.19104 | 4.2027 | 3.988 | 3.81692 | 10.769 | 4.20466
1.02763 | 3.81187 | 4.19225 | 4.2028 | 3.989 | 3.81694 | 10.772 | 4.20465
1.02905 | 3.81143 | 4.19285 | 4.20291 | 3.99 | 3.81694 | 10.774 | 4.2048
1.03046 | 3.81103 | 4.19404 | 4.20291 | 3.991 | 3.817 | 10.777 | 4.20486
1.03188 | 3.81059 | 4.19524 | 4.20311 | 3.992 | 3.81714 | 10.78 | 4.20502
1.03188 | 3.81019 | 4.19645 | 4.20324 | 3.993 | 3.81714 | 10.783 | 4.20506
1.03329 | 3.80965 | 4.19764 | 4.20331 | 3.994 | 3.81714 | 10.786 | 4.20523
1.03471 | 3.80924 | 4.19884 | 4.20336 | 3.995 | 3.81718 | 10.788 | 4.20527
1.03612 | 3.80889 | 4.19944 | 4.20345 | 3.997 | 3.81734 | 10.791 | 4.20547
1.03754 | 3.8085 | 4.20064 | 4.20354 | 3.998 | 3.81734 | 10.794 | 4.20547
1.03754 | 3.80802 | 4.20184 | 4.20364 | 3.999 | 3.81736 | 10.797 | 4.20564
1.03895 | 3.80754 | 4.20304 | 4.20371 | 4 | 3.81751 | 10.799 | 4.20567
1.04037 | 3.80714 | 4.20424 | 4.20378 | 4.001 | 3.81754 | 10.802 | 4.20588
1.04179 | 3.80673 | 4.20484 | 4.20392 | 4.002 | 3.8176 | 10.805 | 4.2059
1.0432 | 3.80632 | 4.20604 | 4.20397 | 4.003 | 3.81773 | 10.808 | 4.2061
1.0432 | 3.8059 | 4.20724 | 4.20408 | 4.004 | 3.81775 | 10.811 | 4.20629
1.04462 | 3.80549 | 4.20844 | 4.20414 | 4.005 | 3.81778 | 10.813 | 4.20629
1.04603 | 3.80502 | 4.20964 | 4.20427 | 4.006 | 3.81795 | 10.816 | 4.2065
1.04745 | 3.80469 | 4.21024 | 4.20433 | 4.007 | 3.81795 | 10.819 | 4.20657
1.04886 | 3.80411 | 4.21144 | 4.20452 | 4.008 | 3.81798 | 10.822 | 4.2067
1.04886 | 3.8037 | 4.21264 | 4.20453 | 4.009 | 3.81805 | 10.824 | 4.20669
1.05028 | 3.80333 | 4.21384 | 4.20469 | 4.01 | 3.81815 | 10.827 | 4.20689
1.05169 | 3.80289 | 4.21503 | 4.20473 | 4.011 | 3.81815 | 10.83 | 4.2069
1.05311 | 3.80244 | 4.21563 | 4.20488 | 4.012 | 3.81823 | 10.833 | 4.20709
1.05452 | 3.80208 | 4.21684 | 4.20494 | 4.013 | 3.81834 | 10.836 | 4.20709
1.05452 | 3.80174 | 4.21804 | 4.20507 | 4.014 | 3.81835 | 10.838 | 4.2073
1.05594 | 3.80135 | 4.21923 | 4.20514 | 4.015 | 3.81837 | 10.841 | 4.2074
1.05736 | 3.8008 | 4.22043 | 4.20518 | 4.016 | 3.81849 | 10.844 | 4.20751
1.05877 | 3.80039 | 4.22104 | 4.20535 | 4.017 | 3.81855 | 10.847 | 4.20762
1.06019 | 3.80001 | 4.22224 | 4.20543 | 4.018 | 3.81855 | 10.849 | 4.20773
1.06019 | 3.79963 | 4.22343 | 4.20555 | 4.019 | 3.81861 | 10.852 | 4.20792
1.0616 | 3.79917 | 4.22463 | 4.20567 | 4.02 | 3.81871 | 10.855 | 4.20792
1.06302 | 3.79882 | 4.22584 | 4.20576 | 4.021 | 3.81875 | 10.858 | 4.20812
1.06443 | 3.79837 | 4.22644 | 4.20588 | 4.022 | 3.81875 | 10.861 | 4.20813
1.06585 | 3.79804 | 4.22763 | 4.20596 | 4.023 | 3.81874 | 10.863 | 4.20832
1.06585 | 3.79754 | 4.22883 | 4.20602 | 4.024 | 3.81885 | 10.866 | 4.20848
1.06726 | 3.79712 | 4.23003 | 4.20616 | 4.025 | 3.81894 | 10.869 | 4.20852
1.06868 | 3.79675 | 4.23124 | 4.20633 | 4.026 | 3.81894 | 10.872 | 4.20872
1.0701 | 3.79641 | 4.23183 | 4.20638 | 4.027 | 3.819 | 10.874 | 4.20872
1.07151 | 3.79592 | 4.23303 | 4.20657 | 4.028 | 3.81912 | 10.877 | 4.20892
1.07293 | 3.7955 | 4.23423 | 4.20671 | 4.029 | 3.81915 | 10.88 | 4.20894
1.07293 | 3.79528 | 4.23544 | 4.20677 | 4.03 | 3.81915 | 10.883 | 4.2091
1.07434 | 3.79488 | 4.23663 | 4.20693 | 4.031 | 3.81915 | 10.886 | 4.20914
1.07576 | 3.79435 | 4.23783 | 4.20697 | 4.032 | 3.81915 | 10.888 | 4.20931
1.07717 | 3.79402 | 4.23843 | 4.20717 | 4.034 | 3.81933 | 10.891 | 4.20934
1.07859 | 3.79361 | 4.23963 | 4.20718 | 4.035 | 3.81936 | 10.894 | 4.20954
1.07859 | 3.79321 | 4.24083 | 4.20735 | 4.036 | 3.81943 | 10.897 | 4.20959
1.08 | 3.79283 | 4.24203 | 4.20738 | 4.037 | 3.81944 | 10.899 | 4.20975
1.08142 | 3.79242 | 4.24323 | 4.20752 | 4.038 | 3.81956 | 10.902 | 4.20978
1.08283 | 3.79203 | 4.24383 | 4.20759 | 4.039 | 3.81956 | 10.905 | 4.20996
1.08425 | 3.79175 | 4.24503 | 4.20772 | 4.04 | 3.81956 | 10.908 | 4.20999
1.08425 | 3.79136 | 4.24623 | 4.20779 | 4.041 | 3.81962 | 10.911 | 4.21016
1.08567 | 3.79086 | 4.24743 | 4.20796 | 4.042 | 3.81975 | 10.913 | 4.21019
1.08708 | 3.79057 | 4.24863 | 4.20799 | 4.043 | 3.81976 | 10.916 | 4.21037
1.0885 | 3.79018 | 4.24922 | 4.2082 | 4.044 | 3.81976 | 10.919 | 4.21037
1.08991 | 3.78977 | 4.25043 | 4.20822 | 4.045 | 3.81977 | 10.922 | 4.21057
1.08991 | 3.78948 | 4.25163 | 4.20835 | 4.046 | 3.81994 | 10.924 | 4.21057
1.09133 | 3.78916 | 4.25283 | 4.2084 | 4.047 | 3.81997 | 10.927 | 4.21077
1.09274 | 3.78875 | 4.25402 | 4.2086 | 4.048 | 3.81998 | 10.93 | 4.21077
1.09416 | 3.78842 | 4.25463 | 4.2086 | 4.049 | 3.81998 | 10.933 | 4.21096
1.09557 | 3.78795 | 4.25583 | 4.20879 | 4.05 | 3.82009 | 10.936 | 4.21098
1.09557 | 3.78752 | 4.25703 | 4.20881 | 4.051 | 3.82019 | 10.938 | 4.21118
1.09699 | 3.78724 | 4.25822 | 4.20898 | 4.052 | 3.82019 | 10.941 | 4.21118
1.0984 | 3.78691 | 4.25943 | 4.20902 | 4.053 | 3.82023 | 10.944 | 4.21137
1.09982 | 3.7865 | 4.26003 | 4.20922 | 4.054 | 3.82028 | 10.947 | 4.21138
1.10124 | 3.78611 | 4.26123 | 4.20922 | 4.055 | 3.82039 | 10.949 | 4.21159
1.10124 | 3.7859 | 4.26242 | 4.20936 | 4.056 | 3.8204 | 10.952 | 4.21159
1.10265 | 3.78549 | 4.26362 | 4.20941 | 4.057 | 3.8204 | 10.955 | 4.21179
1.10407 | 3.7852 | 4.26483 | 4.20959 | 4.058 | 3.82051 | 10.958 | 4.21185
1.10548 | 3.78488 | 4.26543 | 4.20976 | 4.059 | 3.82061 | 10.961 | 4.212
1.10548 | 3.78488 | 4.26662 | 4.20985 | 4.06 | 3.82061 | 10.963 | 4.21201
1.1069 | 3.78447 | 4.26782 | 4.21003 | 4.061 | 3.82066 | 10.966 | 4.2122
1.1069 | 3.78406 | 4.26902 | 4.21004 | 4.062 | 3.82074 | 10.969 | 4.21237
1.10831 | 3.78369 | 4.27022 | 4.21024 | 4.063 | 3.82081 | 10.972 | 4.2124
1.10973 | 3.78345 | 4.27082 | 4.21025 | 4.064 | 3.82082 | 10.974 | 4.2126
1.11114 | 3.78309 | 4.27202 | 4.21044 | 4.065 | 3.82101 | 10.977 | 4.21281
1.11256 | 3.78284 | 4.27322 | 4.21058 | 4.066 | 3.821 | 10.98 | 4.21285
1.11397 | 3.78243 | 4.27442 | 4.21065 | 4.067 | 3.82101 | 10.983 | 4.21301
1.11397 | 3.78215 | 4.27562 | 4.21071 | 4.068 | 3.82117 | 10.986 | 4.21306
1.11539 | 3.78182 | 4.27682 | 4.21085 | 4.069 | 3.82122 | 10.988 | 4.21322
1.11681 | 3.78137 | 4.27742 | 4.21106 | 4.071 | 3.82122 | 10.991 | 4.21334
1.11822 | 3.78101 | 4.27862 | 4.21106 | 4.072 | 3.82129 | 10.994 | 4.21342
1.11964 | 3.78074 | 4.27982 | 4.2112 | 4.073 | 3.82142 | 10.997 | 4.21354
1.11964 | 3.7804 | 4.28102 | 4.21129 | 4.074 | 3.82142 | 10.999 | 4.21365
1.12105 | 3.78012 | 4.28222 | 4.21142 | 4.075 | 3.82148 | 11.002 | 4.21382
1.12247 | 3.77979 | 4.28282 | 4.21147 | 4.076 | 3.82162 | 11.005 | 4.21385
1.12388 | 3.77938 | 4.28402 | 4.21166 | 4.077 | 3.82161 | 11.008 | 4.21403
1.1253 | 3.77918 | 4.28522 | 4.21175 | 4.078 | 3.82162 | 11.011 | 4.21416
1.1253 | 3.77877 | 4.28642 | 4.21187 | 4.079 | 3.8218 | 11.013 | 4.21423
1.12671 | 3.77847 | 4.28761 | 4.21206 | 4.08 | 3.82182 | 11.016 | 4.21441
1.12813 | 3.77815 | 4.28821 | 4.21207 | 4.081 | 3.82182 | 11.019 | 4.21452
1.12954 | 3.77775 | 4.28942 | 4.21228 | 4.082 | 3.8219 | 11.022 | 4.21464
1.13096 | 3.77745 | 4.29062 | 4.21238 | 4.083 | 3.82202 | 11.024 | 4.21485
1.13096 | 3.77714 | 4.29181 | 4.21248 | 4.084 | 3.82202 | 11.027 | 4.21485
1.13238 | 3.77674 | 4.29301 | 4.21263 | 4.085 | 3.82202 | 11.03 | 4.21505
1.13379 | 3.77651 | 4.29362 | 4.21274 | 4.086 | 3.8222 | 11.033 | 4.21517
1.13521 | 3.77615 | 4.29482 | 4.21289 | 4.087 | 3.82222 | 11.036 | 4.21525
1.13662 | 3.77592 | 4.29601 | 4.21306 | 4.088 | 3.82222 | 11.038 | 4.21544
1.13662 | 3.77554 | 4.29721 | 4.21326 | 4.089 | 3.82235 | 11.041 | 4.21546
1.13804 | 3.77528 | 4.29842 | 4.2133 | 4.09 | 3.82243 | 11.044 | 4.21565
1.13945 | 3.77479 | 4.29902 | 4.21349 | 4.091 | 3.82242 | 11.047 | 4.21565
1.14087 | 3.77448 | 4.30021 | 4.21354 | 4.092 | 3.82245 | 11.049 | 4.21586
1.14228 | 3.77414 | 4.30141 | 4.21371 | 4.093 | 3.82247 | 11.052 | 4.21598
1.14228 | 3.77387 | 4.30261 | 4.21371 | 4.094 | 3.82263 | 11.055 | 4.21606
1.1437 | 3.77359 | 4.30382 | 4.21392 | 4.095 | 3.82263 | 11.058 | 4.21625
1.14511 | 3.77326 | 4.30441 | 4.21409 | 4.096 | 3.82264 | 11.061 | 4.21627
1.14653 | 3.77287 | 4.30561 | 4.21413 | 4.097 | 3.82278 | 11.063 | 4.21647
1.14795 | 3.77265 | 4.30681 | 4.21433 | 4.098 | 3.82284 | 11.066 | 4.21647
1.14795 | 3.77224 | 4.30802 | 4.21442 | 4.099 | 3.82285 | 11.069 | 4.21668
1.14936 | 3.77198 | 4.30921 | 4.21454 | 4.1 | 3.82292 | 11.072 | 4.21667
1.15078 | 3.77161 | 4.30981 | 4.21474 | 4.101 | 3.82301 | 11.074 | 4.21681
1.15219 | 3.77122 | 4.31101 | 4.21476 | 4.102 | 3.82304 | 11.077 | 4.21688
1.15361 | 3.77098 | 4.31221 | 4.21495 | 4.103 | 3.82314 | 11.08 | 4.21709
1.15502 | 3.77062 | 4.31341 | 4.21515 | 4.104 | 3.82317 | 11.083 | 4.21712
1.15502 | 3.77039 | 4.31461 | 4.21524 | 4.105 | 3.82325 | 11.086 | 4.2173
1.15644 | 3.76999 | 4.31581 | 4.21535 | 4.106 | 3.82325 | 11.088 | 4.21737
1.15785 | 3.76971 | 4.31641 | 4.21556 | 4.108 | 3.82325 | 11.091 | 4.2175
1.15927 | 3.76937 | 4.3176 | 4.21559 | 4.109 | 3.82339 | 11.094 | 4.21758
1.16069 | 3.76916 | 4.31881 | 4.21576 | 4.11 | 3.82345 | 11.097 | 4.21771
1.16069 | 3.76879 | 4.32001 | 4.21591 | 4.111 | 3.82345 | 11.099 | 4.21774
1.1621 | 3.76849 | 4.32121 | 4.21598 | 4.112 | 3.82347 | 11.102 | 4.21791
1.16352 | 3.76815 | 4.3218 | 4.21617 | 4.113 | 3.82354 | 11.105 | 4.21796
1.16493 | 3.76783 | 4.32301 | 4.2163 | 4.114 | 3.82365 | 11.108 | 4.21812
1.16635 | 3.76753 | 4.32421 | 4.21657 | 4.115 | 3.82365 | 11.111 | 4.21815
1.16635 | 3.76717 | 4.32541 | 4.21661 | 4.116 | 3.82366 | 11.113 | 4.21832
1.16776 | 3.76692 | 4.3266 | 4.21678 | 4.117 | 3.82382 | 11.116 | 4.2184
1.16918 | 3.76666 | 4.3272 | 4.21698 | 4.118 | 3.82386 | 11.119 | 4.21853
1.17059 | 3.76631 | 4.32841 | 4.21698 | 4.119 | 3.82387 | 11.122 | 4.21865
1.17201 | 3.7661 | 4.32961 | 4.21719 | 4.12 | 3.82394 | 11.124 | 4.21874
1.17201 | 3.76571 | 4.3308 | 4.21735 | 4.121 | 3.82407 | 11.127 | 4.21895
1.17342 | 3.76542 | 4.332 | 4.21746 | 4.122 | 3.82406 | 11.13 | 4.21895
1.17484 | 3.76508 | 4.33261 | 4.2176 | 4.123 | 3.82407 | 11.133 | 4.21915
1.17626 | 3.76475 | 4.33381 | 4.2178 | 4.124 | 3.82424 | 11.136 | 4.2192
1.17767 | 3.76447 | 4.335 | 4.21794 | 4.125 | 3.82427 | 11.138 | 4.21936
1.17767 | 3.76415 | 4.3362 | 4.21802 | 4.126 | 3.82434 | 11.141 | 4.21957
1.17909 | 3.7639 | 4.33741 | 4.21822 | 4.127 | 3.82443 | 11.144 | 4.21968
1.1805 | 3.76366 | 4.33801 | 4.2184 | 4.128 | 3.82448 | 11.147 | 4.21977
1.18192 | 3.76333 | 4.3392 | 4.21843 | 4.129 | 3.82448 | 11.149 | 4.21995
1.18333 | 3.76304 | 4.3404 | 4.21863 | 4.13 | 3.82447 | 11.152 | 4.21997
1.18333 | 3.76277 | 4.3416 | 4.21883 | 4.131 | 3.82468 | 11.155 | 4.22018
1.18475 | 3.76243 | 4.3428 | 4.21885 | 4.132 | 3.82467 | 11.158 | 4.22021
1.18616 | 3.76214 | 4.3434 | 4.21904 | 4.133 | 3.82467 | 11.161 | 4.22039
1.18758 | 3.76181 | 4.3446 | 4.21925 | 4.134 | 3.82475 | 11.163 | 4.22047
1.18899 | 3.76161 | 4.3458 | 4.21932 | 4.135 | 3.82485 | 11.166 | 4.22059
1.18899 | 3.76123 | 4.34701 | 4.21963 | 4.136 | 3.82488 | 11.169 | 4.22073
1.19041 | 3.761 | 4.3482 | 4.21983 | 4.137 | 3.82488 | 11.172 | 4.2208
1.19183 | 3.76078 | 4.3488 | 4.21993 | 4.138 | 3.82507 | 11.174 | 4.221
1.19324 | 3.76045 | 4.35 | 4.22008 | 4.139 | 3.82509 | 11.177 | 4.2212
1.19466 | 3.76018 | 4.3512 | 4.22026 | 4.14 | 3.82509 | 11.18 | 4.22124
1.19607 | 3.75982 | 4.3524 | 4.22045 | 4.141 | 3.82512 | 11.183 | 4.22141
1.19607 | 3.75957 | 4.3536 | 4.22047 | 4.142 | 3.82528 | 11.186 | 4.2216
1.19749 | 3.75936 | 4.3548 | 4.22066 | 4.143 | 3.82529 | 11.188 | 4.22168
1.1989 | 3.75898 | 4.3554 | 4.22087 | 4.145 | 3.82535 | 11.191 | 4.22182
1.20032 | 3.75875 | 4.3566 | 4.22104 | 4.146 | 3.82539 | 11.194 | 4.22202
1.20173 | 3.7584 | 4.3578 | 4.22107 | 4.147 | 3.82547 | 11.197 | 4.22211
1.20173 | 3.75814 | 4.359 | 4.22128 | 4.148 | 3.82549 | 11.199 | 4.22223
1.20315 | 3.75788 | 4.36019 | 4.22148 | 4.149 | 3.82549 | 11.202 | 4.22243
1.20456 | 3.75752 | 4.36079 | 4.22164 | 4.15 | 3.82564 | 11.205 | 4.22263
1.20598 | 3.75731 | 4.362 | 4.22168 | 4.151 | 3.8257 | 11.208 | 4.22283
1.2074 | 3.75703 | 4.3632 | 4.22188 | 4.152 | 3.8257 | 11.211 | 4.22299
1.2074 | 3.75671 | 4.36439 | 4.22209 | 4.153 | 3.8257 | 11.213 | 4.22304
1.20881 | 3.75649 | 4.36559 | 4.2223 | 4.154 | 3.82582 | 11.216 | 4.22324
1.21023 | 3.75628 | 4.36619 | 4.22248 | 4.155 | 3.82591 | 11.219 | 4.22335
1.21164 | 3.75589 | 4.3674 | 4.22259 | 4.156 | 3.82591 | 11.222 | 4.22344
1.21306 | 3.75568 | 4.36859 | 4.22279 | 4.157 | 3.82591 | 11.224 | 4.22364
1.21306 | 3.75535 | 4.36979 | 4.22292 | 4.158 | 3.82596 | 11.227 | 4.22384
1.21447 | 3.75507 | 4.37099 | 4.22312 | 4.159 | 3.82612 | 11.23 | 4.22405
1.21589 | 3.75472 | 4.3716 | 4.22332 | 4.16 | 3.82612 | 11.233 | 4.22411
1.2173 | 3.75446 | 4.3728 | 4.22352 | 4.161 | 3.82617 | 11.236 | 4.22425
1.21872 | 3.75425 | 4.37399 | 4.2237 | 4.162 | 3.82629 | 11.238 | 4.22446
1.21872 | 3.75398 | 4.37519 | 4.22377 | 4.163 | 3.82632 | 11.241 | 4.2246
1.22013 | 3.75364 | 4.3764 | 4.22392 | 4.164 | 3.82636 | 11.244 | 4.22466
1.22155 | 3.75343 | 4.377 | 4.22412 | 4.165 | 3.82647 | 11.247 | 4.22487
1.22297 | 3.75318 | 4.37819 | 4.22433 | 4.166 | 3.82653 | 11.249 | 4.22507
1.22438 | 3.75284 | 4.37939 | 4.22453 | 4.167 | 3.82653 | 11.252 | 4.22516
1.22438 | 3.75262 | 4.38059 | 4.22474 | 4.168 | 3.82667 | 11.255 | 4.22531
1.2258 | 3.75241 | 4.38179 | 4.22494 | 4.169 | 3.82673 | 11.258 | 4.22549
1.22721 | 3.75201 | 4.38239 | 4.2251 | 4.17 | 3.82673 | 11.261 | 4.22576
1.22863 | 3.7518 | 4.38359 | 4.22531 | 4.171 | 3.8268 | 11.263 | 4.22589
1.23004 | 3.75139 | 4.38479 | 4.22545 | 4.172 | 3.82691 | 11.266 | 4.2261
1.23004 | 3.75119 | 4.38599 | 4.22561 | 4.173 | 3.82693 | 11.269 | 4.22628
1.23146 | 3.75099 | 4.38719 | 4.22575 | 4.174 | 3.82702 | 11.272 | 4.2263
1.23287 | 3.75063 | 4.38779 | 4.22606 | 4.175 | 3.82714 | 11.274 | 4.22659
1.23429 | 3.75037 | 4.38899 | 4.22629 | 4.176 | 3.82714 | 11.277 | 4.2267
1.2357 | 3.75017 | 4.39018 | 4.22639 | 4.177 | 3.82714 | 11.28 | 4.22691
1.23712 | 3.74983 | 4.39139 | 4.22657 | 4.178 | 3.82731 | 11.283 | 4.22711
1.23712 | 3.74957 | 4.39259 | 4.22681 | 4.179 | 3.82734 | 11.286 | 4.22727
1.23854 | 3.74935 | 4.39379 | 4.22701 | 4.18 | 3.82746 | 11.288 | 4.22744
1.23995 | 3.74904 | 4.39438 | 4.22718 | 4.182 | 3.82754 | 11.291 | 4.22755
1.24137 | 3.74874 | 4.39559 | 4.22738 | 4.183 | 3.82754 | 11.294 | 4.22772
1.24278 | 3.74847 | 4.39679 | 4.22759 | 4.184 | 3.82774 | 11.297 | 4.22792
1.24278 | 3.74812 | 4.39799 | 4.2278 | 4.185 | 3.82774 | 11.299 | 4.22813
1.2442 | 3.74788 | 4.39918 | 4.228 | 4.186 | 3.82778 | 11.302 | 4.22823
1.24561 | 3.74754 | 4.39978 | 4.2282 | 4.187 | 3.82795 | 11.305 | 4.22833
1.24703 | 3.74731 | 4.40099 | 4.22837 | 4.188 | 3.82796 | 11.308 | 4.22854
1.24844 | 3.7471 | 4.40219 | 4.22859 | 4.189 | 3.82798 | 11.311 | 4.22876
1.24844 | 3.74687 | 4.40338 | 4.22874 | 4.19 | 3.8281 | 11.313 | 4.22899
1.24986 | 3.74653 | 4.40458 | 4.229 | 4.191 | 3.82816 | 11.316 | 4.22918
1.25128 | 3.74629 | 4.40519 | 4.2292 | 4.192 | 3.82816 | 11.319 | 4.22937
1.25269 | 3.74609 | 4.40639 | 4.22946 | 4.193 | 3.82829 | 11.322 | 4.22956
1.25411 | 3.74588 | 4.40758 | 4.22964 | 4.194 | 3.82835 | 11.324 | 4.22966
1.25411 | 3.74547 | 4.40878 | 4.22984 | 4.195 | 3.82835 | 11.327 | 4.22987
1.25552 | 3.7451 | 4.40999 | 4.23008 | 4.196 | 3.82839 | 11.33 | 4.22996
1.25694 | 3.74485 | 4.41059 | 4.23025 | 4.197 | 3.82852 | 11.333 | 4.23017
1.25835 | 3.74465 | 4.41178 | 4.23045 | 4.198 | 3.82856 | 11.336 | 4.23037
1.25977 | 3.74444 | 4.41298 | 4.23066 | 4.199 | 3.82856 | 11.338 | 4.23054
1.25977 | 3.74416 | 4.41418 | 4.23086 | 4.2 | 3.82866 | 11.341 | 4.2306
1.26118 | 3.74383 | 4.41539 | 4.23106 | 4.201 | 3.82877 | 11.344 | 4.23077
1.2626 | 3.74363 | 4.41598 | 4.23127 | 4.202 | 3.82877 | 11.347 | 4.23098
1.26401 | 3.7433 | 4.41718 | 4.23149 | 4.203 | 3.8289 | 11.349 | 4.23118
1.26543 | 3.74307 | 4.41838 | 4.23167 | 4.204 | 3.82894 | 11.352 | 4.23139
1.26543 | 3.74281 | 4.41958 | 4.23195 | 4.205 | 3.82897 | 11.355 | 4.2316
1.26685 | 3.74261 | 4.42078 | 4.23211 | 4.206 | 3.82901 | 11.358 | 4.23178
1.26826 | 3.74223 | 4.42138 | 4.23239 | 4.207 | 3.82898 | 11.361 | 4.23198
1.26968 | 3.74199 | 4.42258 | 4.23273 | 4.208 | 3.82918 | 11.363 | 4.23207
1.27109 | 3.74176 | 4.42378 | 4.23292 | 4.209 | 3.82918 | 11.366 | 4.2324
1.27109 | 3.74146 | 4.42498 | 4.2331 | 4.21 | 3.82918 | 11.369 | 4.23261
1.27251 | 3.74118 | 4.42618 | 4.23333 | 4.211 | 3.82922 | 11.372 | 4.23281
1.27392 | 3.74097 | 4.42678 | 4.23365 | 4.212 | 3.82939 | 11.374 | 4.23302
1.27534 | 3.74069 | 4.42798 | 4.23389 | 4.213 | 3.82938 | 11.377 | 4.23322
1.27675 | 3.74043 | 4.42917 | 4.23413 | 4.214 | 3.82938 | 11.38 | 4.23343
1.27817 | 3.74016 | 4.43038 | 4.23434 | 4.215 | 3.82951 | 11.383 | 4.23363
1.27817 | 3.73995 | 4.43158 | 4.23454 | 4.216 | 3.82958 | 11.386 | 4.23384
1.27958 | 3.73975 | 4.43278 | 4.23475 | 4.217 | 3.82959 | 11.388 | 4.23404
1.281 | 3.73949 | 4.43337 | 4.23499 | 4.219 | 3.82967 | 11.391 | 4.23425
1.28242 | 3.73917 | 4.43458 | 4.23521 | 4.22 | 3.82978 | 11.394 | 4.23445
1.28383 | 3.73894 | 4.43578 | 4.23537 | 4.221 | 3.8298 | 11.397 | 4.23465
1.28383 | 3.73874 | 4.43698 | 4.23571 | 4.222 | 3.82983 | 11.399 | 4.23485
1.28525 | 3.73844 | 4.43817 | 4.23597 | 4.223 | 3.82986 | 11.402 | 4.23504
1.28666 | 3.73812 | 4.43877 | 4.23617 | 4.224 | 3.83 | 11.405 | 4.2352
1.28808 | 3.73792 | 4.43998 | 4.23638 | 4.225 | 3.83 | 11.408 | 4.23545
1.28949 | 3.73768 | 4.44118 | 4.23678 | 4.226 | 3.83002 | 11.411 | 4.23567
1.28949 | 3.73745 | 4.44237 | 4.23698 | 4.227 | 3.83019 | 11.413 | 4.23588
1.29091 | 3.73715 | 4.44357 | 4.23719 | 4.228 | 3.8302 | 11.416 | 4.23608
1.29232 | 3.73692 | 4.44418 | 4.2374 | 4.229 | 3.83023 | 11.419 | 4.23629
1.29374 | 3.73669 | 4.44538 | 4.2376 | 4.23 | 3.83036 | 11.422 | 4.23649
1.29515 | 3.73649 | 4.44657 | 4.23785 | 4.231 | 3.8304 | 11.424 | 4.23674
1.29515 | 3.73629 | 4.44777 | 4.23819 | 4.232 | 3.83042 | 11.427 | 4.23696
1.29657 | 3.73589 | 4.44898 | 4.23843 | 4.233 | 3.83047 | 11.43 | 4.23711
1.29799 | 3.73553 | 4.44958 | 4.23863 | 4.234 | 3.83061 | 11.433 | 4.2373
1.2994 | 3.73527 | 4.45077 | 4.23894 | 4.235 | 3.83066 | 11.436 | 4.23753
1.30082 | 3.73506 | 4.45197 | 4.23926 | 4.236 | 3.83066 | 11.438 | 4.23785
1.30082 | 3.73487 | 4.45317 | 4.23959 | 4.237 | 3.83082 | 11.441 | 4.23811
1.30082 | 3.73486 | 4.45437 | 4.23986 | 4.238 | 3.83082 | 11.444 | 4.23825
1.30223 | 3.73466 | 4.45497 | 4.24007 | 4.239 | 3.83094 | 11.447 | 4.23853
1.30365 | 3.7344 | 4.45617 | 4.24032 | 4.24 | 3.83101 | 11.449 | 4.23883
1.30506 | 3.73405 | 4.45737 | 4.24055 | 4.241 | 3.83102 | 11.452 | 4.23914
1.30648 | 3.73384 | 4.45857 | 4.24088 | 4.242 | 3.83103 | 11.455 | 4.23934
1.30648 | 3.73362 | 4.45977 | 4.24109 | 4.243 | 3.83109 | 11.458 | 4.23955
1.30789 | 3.73338 | 4.46037 | 4.24138 | 4.244 | 3.83122 | 11.461 | 4.23975
1.30931 | 3.73305 | 4.46157 | 4.2417 | 4.245 | 3.83123 | 11.463 | 4.24004
1.31072 | 3.73284 | 4.46277 | 4.2419 | 4.246 | 3.83133 | 11.466 | 4.24026
1.31214 | 3.73262 | 4.46397 | 4.24217 | 4.247 | 3.83142 | 11.469 | 4.24053
1.31214 | 3.73235 | 4.46517 | 4.24251 | 4.248 | 3.83143 | 11.472 | 4.24077
1.31356 | 3.73206 | 4.46577 | 4.24271 | 4.249 | 3.83143 | 11.474 | 4.24097
1.31497 | 3.73181 | 4.46697 | 4.2431 | 4.25 | 3.83164 | 11.477 | 4.24118
1.31639 | 3.73161 | 4.46817 | 4.24332 | 4.251 | 3.83164 | 11.48 | 4.24141
1.3178 | 3.73134 | 4.46937 | 4.24358 | 4.252 | 3.83165 | 11.483 | 4.24179
1.31922 | 3.73105 | 4.47057 | 4.24394 | 4.253 | 3.83178 | 11.486 | 4.24198
1.31922 | 3.73079 | 4.47176 | 4.24417 | 4.254 | 3.83183 | 11.488 | 4.2422
1.32063 | 3.73059 | 4.47236 | 4.24453 | 4.256 | 3.83184 | 11.491 | 4.24245
1.32205 | 3.73038 | 4.47357 | 4.24477 | 4.257 | 3.83198 | 11.494 | 4.24279
1.32346 | 3.73014 | 4.47477 | 4.24511 | 4.258 | 3.83204 | 11.497 | 4.24301
1.32488 | 3.72978 | 4.47596 | 4.24538 | 4.259 | 3.83204 | 11.499 | 4.24322
1.32488 | 3.72957 | 4.47716 | 4.24565 | 4.26 | 3.83208 | 11.502 | 4.24342
1.3263 | 3.72935 | 4.47776 | 4.24599 | 4.261 | 3.83225 | 11.505 | 4.24378
1.32771 | 3.72896 | 4.47897 | 4.2464 | 4.262 | 3.83224 | 11.508 | 4.24402
1.32913 | 3.72876 | 4.48016 | 4.2466 | 4.263 | 3.83225 | 11.511 | 4.24424
1.33054 | 3.7285 | 4.48136 | 4.24696 | 4.264 | 3.83243 | 11.513 | 4.24444
1.33054 | 3.72829 | 4.48256 | 4.24722 | 4.265 | 3.83244 | 11.516 | 4.24465
1.33196 | 3.72799 | 4.48317 | 4.24752 | 4.266 | 3.83244 | 11.519 | 4.24491
1.33337 | 3.72773 | 4.48436 | 4.24788 | 4.267 | 3.83262 | 11.522 | 4.24519
1.33479 | 3.72753 | 4.48556 | 4.24822 | 4.268 | 3.83264 | 11.524 | 4.24547
1.3362 | 3.72726 | 4.48676 | 4.24854 | 4.269 | 3.83265 | 11.527 | 4.24572
1.3362 | 3.72692 | 4.48797 | 4.24881 | 4.27 | 3.83278 | 11.53 | 4.24608
1.33762 | 3.72671 | 4.48856 | 4.24925 | 4.271 | 3.83281 | 11.533 | 4.24629
1.33903 | 3.72651 | 4.48976 | 4.24961 | 4.272 | 3.83286 | 11.536 | 4.24649
1.34045 | 3.72628 | 4.49096 | 4.24986 | 4.273 | 3.83286 | 11.538 | 4.24677
1.34187 | 3.7259 | 4.49096 | 4.24986 | 4.274 | 3.83298 | 11.539 | 4.24686
1.34187 | 3.72569 | 4.49216 | 4.25015 | 4.275 | 3.83307 | 11.541 | 4.24709
1.34328 | 3.72535 | 4.49336 | 4.25047 | 4.276 | 3.83307 | 11.544 | 4.24729
1.3447 | 3.72511 | 4.49396 | 4.25057 | 4.277 | 3.8331 | 11.547 | 4.24751
1.34611 | 3.72487 | 4.49516 | 4.25055 | 4.278 | 3.83326 | 11.549 | 4.24772
1.34753 | 3.72465 | 4.49636 | 4.2506 | 4.279 | 3.83327 | 11.552 | 4.24805
1.34753 | 3.72427 | 4.49756 | 4.25057 | 4.28 | 3.83329 | 11.555 | 4.24833
1.34894 | 3.72405 | 4.49816 | 4.25053 | 4.281 | 3.83338 | 11.558 | 4.2486
1.35036 | 3.72385 | 4.49936 | 4.25061 | 4.282 | 3.83347 | 11.561 | 4.24895
1.35177 | 3.72361 | 4.50056 | 4.25047 | 4.283 | 3.83346 | 11.563 | 4.24915
1.35319 | 3.72329 | 4.50116 | 4.25054 | 4.284 | 3.83347 | 11.566 | 4.24947
1.35319 | 3.72303 | 4.50236 | 4.25048 | 4.285 | 3.83362 | 11.569 | 4.24976
1.3546 | 3.72283 | 4.50296 | 4.25053 | 4.286 | 3.83367 | 11.572 | 4.25002
1.35602 | 3.72244 | 4.50416 | 4.25057 | 4.287 | 3.83368 | 11.574 | 4.25038
1.35744 | 3.72221 | 4.50476 | 4.25051 | 4.288 | 3.83388 | 11.577 | 4.25065
1.35885 | 3.72196 | 4.50595 | 4.25052 | 4.289 | 3.83387 | 11.58 | 4.25063
1.36027 | 3.72161 | 4.50655 | 4.25047 | 4.29 | 3.83391 | 11.583 | 4.2506
1.36027 | 3.72139 | 4.50776 | 4.25057 | 4.291 | 3.83408 | 11.585 | 4.25059
1.36168 | 3.72119 | 4.50836 | 4.2505 | 4.293 | 3.83408 | 11.588 | 4.25063
1.3631 | 3.72092 | 4.50956 | 4.25053 | 4.294 | 3.83411 | 11.591 | 4.25059
1.36451 | 3.72077 | 4.51015 | 4.2506 | 4.295 | 3.83429 | 11.593 | 4.25059
1.36593 | 3.72039 | 4.51135 | 4.25054 | 4.296 | 3.83429 | 11.596 | 4.25062
1.36593 | 3.72016 | 4.51196 | 4.25059 | 4.297 | 3.83431 | 11.598 | 4.25059
1.36734 | 3.71995 | 4.51256 | 4.25046 | 4.298 | 3.8344 | 11.601 | 4.2506
1.36876 | 3.71959 | 4.51376 | 4.25062 | 4.299 | 3.8345 | 11.603 | 4.2506
1.37017 | 3.71931 | 4.51435 | 4.25058 | 4.3 | 3.8345 | 11.606 | 4.2506
1.37159 | 3.71903 | 4.51495 | 4.25055 | 4.301 | 3.83459 | 11.608 | 4.2506
1.37159 | 3.71878 | 4.51615 | 4.25062 | 4.302 | 3.8347 | 11.61 | 4.25063
1.37301 | 3.71852 | 4.51676 | 4.25052 | 4.303 | 3.8347 | 11.613 | 4.2506
1.37442 | 3.71832 | 4.51736 | 4.25055 | 4.304 | 3.83474 | 11.615 | 4.25064
1.37584 | 3.71807 | 4.51796 | 4.25059 | 4.305 | 3.83489 | 11.617 | 4.25061
1.37725 | 3.71784 | 4.51915 | 4.25047 | 4.306 | 3.8349 | 11.62 | 4.2506
1.37725 | 3.71751 | 4.51975 | 4.25056 | 4.307 | 3.8349 | 11.622 | 4.25062
1.37867 | 3.7173 | 4.52035 | 4.25058 | 4.308 | 3.83505 | 11.624 | 4.25061
1.38008 | 3.71702 | 4.52095 | 4.25058 | 4.309 | 3.83511 | 11.627 | 4.25062
1.3815 | 3.71673 | 4.52156 | 4.25058 | 4.31 | 3.83513 | 11.629 | 4.25061
1.38291 | 3.71648 | 4.52275 | 4.25052 | 4.311 | 3.83522 | 11.631 | 4.25062
1.38291 | 3.71623 | 4.52335 | 4.25055 | 4.312 | 3.83527 | 11.633 | 4.25065
1.38433 | 3.71587 | 4.52395 | 4.2506 | 4.313 | 3.83531 | 11.635 | 4.25061
1.38574 | 3.71566 | 4.52455 | 4.25052 | 4.314 | 3.83543 | 11.637 | 4.2506
1.38716 | 3.71546 | 4.52515 | 4.25054 | 4.315 | 3.83552 | 11.639 | 4.25067
1.38858 | 3.71505 | 4.52575 | 4.25045 | 4.316 | 3.83552 | 11.642 | 4.25062
1.38858 | 3.71485 | 4.52635 | 4.25055 | 4.317 | 3.83552 | 11.644 | 4.25067
1.38999 | 3.71465 | 4.52695 | 4.25057 | 4.318 | 3.8357 | 11.646 | 4.2506
1.39141 | 3.71436 | 4.52755 | 4.25052 | 4.319 | 3.83572 | 11.648 | 4.25061
1.39282 | 3.71407 | 4.52875 | 4.25052 | 4.32 | 3.83573 | 11.65 | 4.25067
1.39424 | 3.71383 | 4.52935 | 4.25063 | 4.321 | 3.83578 | 11.652 | 4.25061
1.39424 | 3.71363 | 4.52995 | 4.25059 | 4.322 | 3.83593 | 11.654 | 4.25061
1.39565 | 3.71342 | 4.53055 | 4.25049 | 4.323 | 3.83593 | 11.656 | 4.2506
1.39707 | 3.71304 | 4.53115 | 4.25051 | 4.324 | 3.83608 | 11.658 | 4.2506
1.39848 | 3.71278 | 4.53175 | 4.25049 | 4.325 | 3.83613 | 11.659 | 4.2506
1.3999 | 3.7124 | 4.53235 | 4.25058 | 4.326 | 3.83613 | 11.661 | 4.2506
1.40131 | 3.71219 | 4.53295 | 4.25055 | 4.327 | 3.83616 | 11.663 | 4.25059
1.40131 | 3.71199 | 4.53355 | 4.25053 | 4.328 | 3.83624 | 11.665 | 4.2506
1.40273 | 3.71175 | 4.53415 | 4.25058 | 4.33 | 3.83633 | 11.667 | 4.25064
1.40415 | 3.71137 | 4.53415 | 4.25057 | 4.331 | 3.83636 | 11.669 | 4.2506
1.40556 | 3.71117 | 4.53475 | 4.25061 | 4.332 | 3.83644 | 11.67 | 4.2506
1.40698 | 3.71097 | 4.53535 | 4.2506 | 4.333 | 3.83654 | 11.672 | 4.25061
1.40698 | 3.71065 | 4.53594 | 4.25058 | 4.334 | 3.83654 | 11.674 | 4.25059
1.40839 | 3.71036 | 4.53655 | 4.25055 | 4.335 | 3.83655 | 11.676 | 4.25066
1.40981 | 3.71015 | 4.53715 | 4.25057 | 4.336 | 3.83673 | 11.678 | 4.25059
1.41122 | 3.7099 | 4.53715 | 4.25053 | 4.337 | 3.83675 | 11.679 | 4.25061
1.41264 | 3.70953 |  |  | 4.338 | 3.83677 | 11.681 | 4.2506
1.41264 | 3.70913 | 0.000599835 | 4.21142 | 4.339 | 3.8369 | 11.683 | 4.25062
1.41405 | 3.70892 | 0.0018 | 4.20914 | 4.34 | 3.83695 | 11.684 | 4.2506
1.41547 | 3.70871 | 0.003 | 4.20747 | 4.341 | 3.83695 | 11.686 | 4.25059
1.41689 | 3.70845 | 0.0042 | 4.20596 | 4.342 | 3.83705 | 11.688 | 4.25059
1.4183 | 3.7081 | 0.0048 | 4.20474 | 4.343 | 3.83715 | 11.689 | 4.25061
1.4183 | 3.7079 | 0.006 | 4.20374 | 4.344 | 3.8373 | 11.691 | 4.2506
1.41972 | 3.70768 | 0.00719 | 4.20288 | 4.345 | 3.83736 | 11.692 | 4.25059
1.42113 | 3.70729 | 0.0084 | 4.20207 | 4.346 | 3.83736 | 11.694 | 4.25061
1.42255 | 3.70709 | 0.0096 | 4.20127 | 4.347 | 3.83754 | 11.695 | 4.2506
1.42396 | 3.70688 | 0.0102 | 4.20058 | 4.348 | 3.83756 | 11.697 | 4.25058
1.42396 | 3.70658 | 0.01139 | 4.19995 | 4.349 | 3.83765 | 11.699 | 4.25058
1.42538 | 3.70628 | 0.0126 | 4.19922 | 4.35 | 3.83776 | 11.7 | 4.2506
1.42679 | 3.70604 | 0.0138 | 4.19869 | 4.351 | 3.83779 | 11.702 | 4.25058
1.42821 | 3.70567 | 0.0144 | 4.19817 | 4.352 | 3.83789 | 11.703 | 4.25061
1.42962 | 3.70546 | 0.01559 | 4.19759 | 4.353 | 3.83796 | 11.705 | 4.25062
1.42962 | 3.70519 | 0.01679 | 4.19718 | 4.354 | 3.83796 | 11.706 | 4.25058
1.43104 | 3.70485 | 0.018 | 4.19658 | 4.355 | 3.83802 | 11.707 | 4.25058
1.43246 | 3.70464 | 0.0192 | 4.19614 | 4.356 | 3.83816 | 11.709 | 4.25059
1.43387 | 3.70443 | 0.01979 | 4.19558 | 4.357 | 3.83817 | 11.71 | 4.25058
1.43529 | 3.70413 | 0.02099 | 4.19516 | 4.358 | 3.83818 | 11.712 | 4.25063
1.43529 | 3.70382 | 0.0222 | 4.1949 | 4.359 | 3.8383 | 11.713 | 4.25066
1.4367 | 3.70361 | 0.0234 | 4.19447 | 4.36 | 3.83837 | 11.714 | 4.25065
1.43812 | 3.70322 | 0.02399 | 4.19395 | 4.361 | 3.83841
1.43953 | 3.703 | 0.02519 | 4.19354 | 4.362 | 3.83853 | 0.002 | 4.20674
1.44095 | 3.70261 | 0.02639 | 4.1931 | 4.363 | 3.83857 | 0.005 | 4.20401
1.44236 | 3.70239 | 0.0276 | 4.19271 | 4.364 | 3.83857 | 0.008 | 4.20206
1.44236 | 3.70218 | 0.02879 | 4.19234 | 4.365 | 3.83866 | 0.011 | 4.20039
1.44378 | 3.70189 | 0.02939 | 4.19198 | 4.367 | 3.83877 | 0.013 | 4.19891
1.44519 | 3.70159 | 0.03059 | 4.19166 | 4.368 | 3.83877 | 0.016 | 4.19768
1.44661 | 3.70136 | 0.0318 | 4.19125 | 4.369 | 3.8388 | 0.019 | 4.19661
1.44803 | 3.70107 | 0.03299 | 4.1909 | 4.37 | 3.83891 | 0.022 | 4.19544
1.44803 | 3.70075 | 0.03359 | 4.19063 | 4.371 | 3.83898 | 0.024 | 4.19454
1.44944 | 3.70054 | 0.03479 | 4.19023 | 4.372 | 3.83899 | 0.027 | 4.19363
1.45086 | 3.70034 | 0.03599 | 4.18983 | 4.373 | 3.83909 | 0.03 | 4.19279
1.45227 | 3.69995 | 0.03719 | 4.1895 | 4.374 | 3.83918 | 0.033 | 4.19208
1.45369 | 3.69972 | 0.03839 | 4.18921 | 4.375 | 3.83918 | 0.035 | 4.19135
1.45369 | 3.6994 | 0.03899 | 4.1888 | 4.376 | 3.83917 | 0.038 | 4.19075
1.4551 | 3.69911 | 0.04019 | 4.18859 | 4.377 | 3.83937 | 0.041 | 4.19013
1.45652 | 3.69888 | 0.04139 | 4.18822 | 4.378 | 3.83938 | 0.044 | 4.18952
1.45793 | 3.69851 | 0.04259 | 4.18798 | 4.379 | 3.8394 | 0.046 | 4.18894
1.45935 | 3.6983 | 0.04319 | 4.18758 | 4.38 | 3.83953 | 0.049 | 4.1885
1.45935 | 3.69809 | 0.04439 | 4.18738 | 4.381 | 3.8396 | 0.052 | 4.18801
1.46076 | 3.69782 | 0.04558 | 4.18713 | 4.382 | 3.83963 | 0.055 | 4.18754
1.46218 | 3.69751 | 0.04679 | 4.18667 | 4.383 | 3.83979 | 0.057 | 4.18708
1.4636 | 3.69728 | 0.04799 | 4.18636 | 4.384 | 3.8398 | 0.06 | 4.18666
1.46501 | 3.697 | 0.04859 | 4.18615 | 4.385 | 3.83981 | 0.063 | 4.18609
1.46501 | 3.69671 | 0.04978 | 4.18577 | 4.386 | 3.83986 | 0.066 | 4.18578
1.46643 | 3.69638 | 0.05099 | 4.18555 | 4.387 | 3.84 | 0.068 | 4.18544
1.46784 | 3.69605 | 0.05219 | 4.18533 | 4.388 | 3.84001 | 0.071 | 4.185
1.46926 | 3.69585 | 0.05279 | 4.18506 | 4.389 | 3.84008 | 0.074 | 4.18463
1.47067 | 3.69564 | 0.05398 | 4.18472 | 4.39 | 3.84021 | 0.077 | 4.18422
1.47067 | 3.69527 | 0.05518 | 4.18451 | 4.391 | 3.84021 | 0.079 | 4.18383
1.47209 | 3.69503 | 0.05639 | 4.18431 | 4.392 | 3.84024 | 0.082 | 4.18358
1.4735 | 3.69483 | 0.05759 | 4.18396 | 4.393 | 3.84037 | 0.085 | 4.1832
1.47492 | 3.69461 | 0.05818 | 4.18371 | 4.394 | 3.84041 | 0.088 | 4.18279
1.47633 | 3.69422 | 0.05938 | 4.18349 | 4.395 | 3.84062 | 0.09 | 4.18257
1.47775 | 3.69402 | 0.06058 | 4.18329 | 4.396 | 3.84062 | 0.093 | 4.18221
1.47775 | 3.69371 | 0.06179 | 4.18295 | 4.397 | 3.8408 | 0.096 | 4.18198
1.47917 | 3.69344 | 0.06238 | 4.18268 | 4.398 | 3.84082 | 0.099 | 4.18167
1.48058 | 3.69317 | 0.06358 | 4.18247 | 4.399 | 3.84083 | 0.101 | 4.18137
1.482 | 3.69282 | 0.06478 | 4.18226 | 4.4 | 3.84085 | 0.104 | 4.18115
1.48341 | 3.69259 | 0.06599 | 4.18206 | 4.401 | 3.84103 | 0.107 | 4.18084
1.48341 | 3.69238 | 0.06718 | 4.18175 | 4.402 | 3.84103 | 0.11 | 4.18057
1.48483 | 3.69216 | 0.06778 | 4.18156 | 4.404 | 3.84113 | 0.112 | 4.18034
1.48624 | 3.69178 | 0.06898 | 4.18129 | 4.405 | 3.84116 | 0.115 | 4.18012
1.48766 | 3.69157 | 0.07018 | 4.1811 | 4.406 | 3.84123 | 0.118 | 4.17973
1.48907 | 3.69132 | 0.07078 | 4.18094 | 4.407 | 3.8413 | 0.121 | 4.17953
1.48907 | 3.69099 | 0.07138 | 4.18084 | 4.408 | 3.84137 | 0.123 | 4.17923
1.49049 | 3.69075 | 0.07198 | 4.18063 | 4.409 | 3.84144 | 0.126 | 4.17896
1.4919 | 3.69055 | 0.07318 | 4.18042 | 4.41 | 3.84144 | 0.129 | 4.17873
1.49332 | 3.69024 | 0.07438 | 4.18012 | 4.411 | 3.84161 | 0.132 | 4.1785
1.49474 | 3.68992 | 0.07558 | 4.17993 | 4.412 | 3.84164 | 0.134 | 4.17829
1.49474 | 3.68963 | 0.07678 | 4.17966 | 4.413 | 3.84167 | 0.136 | 4.17811
1.49615 | 3.68933 | 0.07738 | 4.17944 | 4.414 | 3.84185 | 0.137 | 4.17804
1.49757 | 3.68905 | 0.07858 | 4.17933 | 4.415 | 3.84185 | 0.14 | 4.17774
1.49898 | 3.68874 | 0.07977 | 4.179 | 4.416 | 3.84184 | 0.143 | 4.1775
1.5004 | 3.68851 | 0.08098 | 4.17882 | 4.417 | 3.84195 | 0.145 | 4.17729
1.5004 | 3.68831 | 0.08158 | 4.1786 | 4.418 | 3.84205 | 0.148 | 4.17709
1.50181 | 3.68802 | 0.08278 | 4.17839 | 4.419 | 3.84205 | 0.151 | 4.17689
1.50323 | 3.6877 | 0.08397 | 4.17823 | 4.42 | 3.8421 | 0.154 | 4.17659
1.50464 | 3.6875 | 0.08518 | 4.17801 | 4.421 | 3.84225 | 0.156 | 4.17628
1.50606 | 3.6873 | 0.08638 | 4.17783 | 4.422 | 3.84227 | 0.159 | 4.17607
1.50606 | 3.68689 | 0.08698 | 4.17768 | 4.423 | 3.84233 | 0.162 | 4.17587
1.50748 | 3.68648 | 0.08817 | 4.17754 | 4.424 | 3.84246 | 0.165 | 4.17567
1.50889 | 3.68628 | 0.08937 | 4.17733 | 4.425 | 3.84247 | 0.167 | 4.17538
1.51031 | 3.68603 | 0.09058 | 4.17708 | 4.426 | 3.84261 | 0.17 | 4.17516
1.51172 | 3.68566 | 0.09118 | 4.17687 | 4.427 | 3.84267 | 0.173 | 4.17493
1.51172 | 3.68546 | 0.09237 | 4.17677 | 4.428 | 3.84267 | 0.176 | 4.17465
1.51314 | 3.68522 | 0.09357 | 4.17656 | 4.429 | 3.84271 | 0.178 | 4.17449
1.51455 | 3.68485 | 0.09478 | 4.17631 | 4.43 | 3.84286 | 0.181 | 4.17424
1.51597 | 3.68458 | 0.09598 | 4.17616 | 4.431 | 3.84286 | 0.184 | 4.17403
1.51738 | 3.68424 | 0.09657 | 4.17595 | 4.432 | 3.84299 | 0.187 | 4.17382
1.5188 | 3.68403 | 0.09777 | 4.17575 | 4.433 | 3.84306 | 0.189 | 4.17362
1.5188 | 3.68365 | 0.09897 | 4.17555 | 4.434 | 3.84307 | 0.192 | 4.17333
1.52021 | 3.68331 | 0.10018 | 4.17543 | 4.435 | 3.84325 | 0.195 | 4.17308
1.52163 | 3.68302 | 0.10077 | 4.17533 | 4.436 | 3.84326 | 0.198 | 4.17286
1.52305 | 3.68277 | 0.10197 | 4.17513 | 4.437 | 3.8433 | 0.2 | 4.17273
1.52446 | 3.6824 | 0.10317 | 4.17493 | 4.438 | 3.8434 | 0.203 | 4.17251
1.52446 | 3.6822 | 0.10438 | 4.17473 | 4.439 | 3.84347 | 0.206 | 4.17239
1.52588 | 3.68179 | 0.10557 | 4.17457 | 4.441 | 3.84351 | 0.209 | 4.17219
1.52729 | 3.68151 | 0.10617 | 4.17438 | 4.442 | 3.84364 | 0.211 | 4.17199
1.52871 | 3.68117 | 0.10737 | 4.17425 | 4.443 | 3.84369 | 0.214 | 4.17177
1.53012 | 3.68097 | 0.10857 | 4.17412 | 4.444 | 3.84373 | 0.217 | 4.17158
1.53012 | 3.6806 | 0.10977 | 4.17391 | 4.444 | 3.84383 | 0.22 | 4.17137
1.53154 | 3.68035 | 0.11037 | 4.1737 | 4.445 | 3.84388 | 0.222 | 4.17117
1.53295 | 3.67995 | 0.11157 | 4.1735 | 4.446 | 3.84399 | 0.225 | 4.17097
1.53437 | 3.6796 | 0.11277 | 4.1733 | 4.447 | 3.84407 | 0.228 | 4.17076
1.53578 | 3.67934 | 0.11396 | 4.17309 | 4.448 | 3.84408 | 0.231 | 4.17066
1.53578 | 3.67913 | 0.11517 | 4.1731 | 4.449 | 3.84428 | 0.233 | 4.17056
1.5372 | 3.67872 | 0.11577 | 4.17289 | 4.45 | 3.84428 | 0.236 | 4.17035
1.53862 | 3.67848 | 0.11697 | 4.17271 | 4.451 | 3.84435 | 0.239 | 4.17015
1.54003 | 3.67811 | 0.11816 | 4.17253 | 4.452 | 3.84445 | 0.242 | 4.16994
1.54145 | 3.6779 | 0.11937 | 4.17249 | 4.453 | 3.84448 | 0.244 | 4.16974
1.54145 | 3.67753 | 0.11997 | 4.17229 | 4.454 | 3.84448 | 0.247 | 4.16956
1.54286 | 3.67729 | 0.12117 | 4.17208 | 4.455 | 3.84456 | 0.25 | 4.16941
1.54428 | 3.67687 | 0.12236 | 4.1719 | 4.456 | 3.84468 | 0.253 | 4.16931
1.54569 | 3.6765 | 0.12356 | 4.17187 | 4.457 | 3.84468 | 0.255 | 4.16903
1.54711 | 3.67627 | 0.12477 | 4.17167 | 4.458 | 3.84472 | 0.258 | 4.16892
1.54711 | 3.6759 | 0.12537 | 4.17146 | 4.459 | 3.84488 | 0.261 | 4.16872
1.54852 | 3.67566 | 0.12656 | 4.17135 | 4.46 | 3.84488 | 0.264 | 4.16865
1.54994 | 3.67534 | 0.12776 | 4.17126 | 4.461 | 3.84493 | 0.266 | 4.16851
1.55135 | 3.67503 | 0.12897 | 4.17106 | 4.462 | 3.84509 | 0.269 | 4.1683
1.55277 | 3.67468 | 0.12957 | 4.17103 | 4.463 | 3.84508 | 0.272 | 4.1681
1.55277 | 3.67443 | 0.13076 | 4.17084 | 4.464 | 3.84511 | 0.275 | 4.1679
1.55419 | 3.67403 | 0.13196 | 4.17066 | 4.465 | 3.84529 | 0.277 | 4.16788
1.5556 | 3.67382 | 0.13316 | 4.1705 | 4.466 | 3.84529 | 0.28 | 4.16769
1.55702 | 3.67341 | 0.13437 | 4.1704 | 4.467 | 3.8454 | 0.283 | 4.16749
1.55843 | 3.67304 | 0.13496 | 4.17024 | 4.468 | 3.84549 | 0.286 | 4.16737
1.55985 | 3.6728 | 0.13616 | 4.17003 | 4.469 | 3.8455 | 0.288 | 4.16725
1.55985 | 3.67246 | 0.13736 | 4.17 | 4.47 | 3.8455 | 0.291 | 4.16708
1.56126 | 3.67219 | 0.13857 | 4.16982 | 4.471 | 3.84558 | 0.294 | 4.16688
1.56268 | 3.67186 | 0.13916 | 4.16967 | 4.472 | 3.84571 | 0.297 | 4.16667
1.56409 | 3.67157 | 0.14036 | 4.16959 | 4.473 | 3.84571 | 0.299 | 4.16647
1.56551 | 3.67128 | 0.14156 | 4.16942 | 4.474 | 3.84574 | 0.302 | 4.16644
1.56551 | 3.67096 | 0.14276 | 4.16921 | 4.475 | 3.84591 | 0.305 | 4.16627
1.56692 | 3.67055 | 0.14396 | 4.16915 | 4.476 | 3.84592 | 0.308 | 4.16606
1.56834 | 3.67014 | 0.14456 | 4.16901 | 4.478 | 3.84593 | 0.31 | 4.16596
1.56976 | 3.66987 | 0.14576 | 4.16893 | 4.479 | 3.84599 | 0.313 | 4.16586
1.57117 | 3.66953 | 0.14696 | 4.16877 | 4.48 | 3.84612 | 0.316 | 4.16565
1.57117 | 3.66927 | 0.14816 | 4.1686 | 4.481 | 3.84618 | 0.319 | 4.16556
1.57259 | 3.66892 | 0.14876 | 4.16852 | 4.482 | 3.84632 | 0.321 | 4.16545
1.574 | 3.66868 | 0.14996 | 4.16839 | 4.483 | 3.84632 | 0.324 | 4.16527
1.57542 | 3.6683 | 0.15116 | 4.16825 | 4.484 | 3.84634 | 0.327 | 4.16521
1.57683 | 3.66791 | 0.15235 | 4.16819 | 4.485 | 3.84651 | 0.33 | 4.16504
1.57683 | 3.66769 | 0.15356 | 4.16802 | 4.486 | 3.84653 | 0.332 | 4.16483
1.57825 | 3.66735 | 0.15416 | 4.16796 | 4.487 | 3.84662 | 0.335 | 4.16479
1.57966 | 3.66687 | 0.15536 | 4.16779 | 4.488 | 3.84665 | 0.338 | 4.16463
1.58108 | 3.66667 | 0.15655 | 4.16778 | 4.489 | 3.84674 | 0.341 | 4.16443
1.5825 | 3.66627 | 0.15776 | 4.16759 | 4.49 | 3.84676 | 0.343 | 4.16438
1.5825 | 3.66606 | 0.15836 | 4.16744 | 4.491 | 3.84692 | 0.346 | 4.16422
1.58391 | 3.66565 | 0.15956 | 4.16733 | 4.492 | 3.84695 | 0.349 | 4.16402
1.58533 | 3.66527 | 0.16075 | 4.16707 | 4.493 | 3.84713 | 0.352 | 4.164
1.58674 | 3.66503 | 0.16195 | 4.16697 | 4.494 | 3.84716 | 0.354 | 4.16381
1.58816 | 3.6647 | 0.16316 | 4.16678 | 4.495 | 3.84725 | 0.357 | 4.16361
1.58816 | 3.66438 | 0.16376 | 4.16677 | 4.496 | 3.84736 | 0.36 | 4.16348
1.58957 | 3.66404 | 0.16495 | 4.16656 | 4.497 | 3.84736 | 0.363 | 4.1634
1.59099 | 3.66361 | 0.16615 | 4.16654 | 4.498 | 3.84738 | 0.365 | 4.16319
1.5924 | 3.66326 | 0.16735 | 4.16636 | 4.499 | 3.84754 | 0.368 | 4.1632
1.59382 | 3.66294 | 0.16796 | 4.16635 | 4.5 | 3.84757 | 0.371 | 4.16299
1.59523 | 3.66265 | 0.16915 | 4.16616 | 4.501 | 3.84764 | 0.374 | 4.16297
1.59523 | 3.66235 | 0.17035 | 4.16612 | 4.502 | 3.84775 | 0.376 | 4.16278
1.59665 | 3.66199 | 0.17155 | 4.16596 | 4.503 | 3.84778 | 0.379 | 4.16275
1.59807 | 3.66166 | 0.17276 | 4.1659 | 4.504 | 3.84781 | 0.382 | 4.16257
1.59948 | 3.66135 | 0.17335 | 4.16575 | 4.505 | 3.84795 | 0.385 | 4.16257
1.6009 | 3.66095 | 0.17455 | 4.16564 | 4.506 | 3.84798 | 0.387 | 4.16236
1.6009 | 3.66058 | 0.17575 | 4.16554 | 4.507 | 3.84801 | 0.39 | 4.16234
1.60231 | 3.66027 | 0.17695 | 4.16544 | 4.508 | 3.84817 | 0.393 | 4.16216
1.60373 | 3.65993 | 0.17755 | 4.16533 | 4.509 | 3.84818 | 0.396 | 4.16205
1.60514 | 3.65959 | 0.17875 | 4.16521 | 4.51 | 3.84831 | 0.398 | 4.16195
1.60656 | 3.65931 | 0.17995 | 4.16513 | 4.511 | 3.84839 | 0.401 | 4.16175
1.60656 | 3.6589 | 0.18115 | 4.16496 | 4.512 | 3.84839 | 0.404 | 4.16172
1.60797 | 3.65869 | 0.18235 | 4.16493 | 4.513 | 3.84857 | 0.407 | 4.16155
1.60939 | 3.65828 | 0.18295 | 4.16474 | 4.515 | 3.84858 | 0.409 | 4.1615
1.6108 | 3.65792 | 0.18415 | 4.16471 | 4.516 | 3.84866 | 0.412 | 4.16135
1.61222 | 3.65766 | 0.18535 | 4.16455 | 4.517 | 3.84879 | 0.415 | 4.16135
1.61222 | 3.65726 | 0.18654 | 4.16448 | 4.518 | 3.84879 | 0.418 | 4.16114
1.61364 | 3.65697 | 0.18715 | 4.16437 | 4.519 | 3.84897 | 0.42 | 4.16103
1.61505 | 3.65665 | 0.18835 | 4.16426 | 4.52 | 3.849 | 0.423 | 4.16094
1.61647 | 3.65629 | 0.18955 | 4.16416 | 4.521 | 3.84906 | 0.426 | 4.16087
1.61788 | 3.65604 | 0.19074 | 4.1641 | 4.522 | 3.84909 | 0.429 | 4.16074
1.61788 | 3.65563 | 0.19195 | 4.16391 | 4.523 | 3.8492 | 0.431 | 4.16066
1.6193 | 3.65524 | 0.19255 | 4.16383 | 4.524 | 3.84919 | 0.434 | 4.16053
1.62071 | 3.65502 | 0.19375 | 4.1637 | 4.525 | 3.84939 | 0.437 | 4.16039
1.62213 | 3.65461 | 0.19494 | 4.16364 | 4.526 | 3.8494 | 0.44 | 4.16025
1.62354 | 3.65434 | 0.19614 | 4.16349 | 4.527 | 3.8495 | 0.442 | 4.16009
1.62354 | 3.65388 | 0.19675 | 4.16344 | 4.528 | 3.8496 | 0.445 | 4.15996
1.62496 | 3.65359 | 0.19795 | 4.16328 | 4.529 | 3.84962 | 0.448 | 4.15992
1.62637 | 3.65318 | 0.19914 | 4.16329 | 4.53 | 3.8497 | 0.451 | 4.15975
1.62779 | 3.65283 | 0.20034 | 4.16309 | 4.531 | 3.84981 | 0.453 | 4.15968
1.62921 | 3.65256 | 0.20155 | 4.16308 | 4.532 | 3.84989 | 0.456 | 4.15951
1.62921 | 3.65216 | 0.20215 | 4.16288 | 4.533 | 3.85001 | 0.459 | 4.15939
1.63062 | 3.65181 | 0.20334 | 4.16285 | 4.534 | 3.85004 | 0.462 | 4.15931
1.63204 | 3.65154 | 0.20454 | 4.16273 | 4.535 | 3.85014 | 0.464 | 4.15921
1.63345 | 3.65114 | 0.20574 | 4.16268 | 4.536 | 3.85021 | 0.467 | 4.15911
1.63487 | 3.65071 | 0.20635 | 4.16255 | 4.537 | 3.85031 | 0.47 | 4.15895
1.63628 | 3.65033 | 0.20754 | 4.16247 | 4.538 | 3.85041 | 0.473 | 4.1589
1.63628 | 3.64993 | 0.20874 | 4.16245 | 4.539 | 3.85046 | 0.475 | 4.15878
1.6377 | 3.64968 | 0.20994 | 4.16227 | 4.54 | 3.85062 | 0.478 | 4.1587
1.63911 | 3.6493 | 0.21114 | 4.16221 | 4.541 | 3.85062 | 0.481 | 4.1585
1.64053 | 3.64892 | 0.21175 | 4.16207 | 4.542 | 3.85069 | 0.484 | 4.15849
1.64194 | 3.64859 | 0.21294 | 4.16207 | 4.543 | 3.85083 | 0.486 | 4.15833
1.64194 | 3.64823 | 0.21414 | 4.16192 | 4.544 | 3.85087 | 0.489 | 4.15829
1.64336 | 3.64787 | 0.21534 | 4.16187 | 4.545 | 3.85102 | 0.492 | 4.15813
1.64478 | 3.64747 | 0.21594 | 4.1617 | 4.546 | 3.85102 | 0.495 | 4.15808
1.64619 | 3.64706 | 0.21714 | 4.16166 | 4.547 | 3.85114 | 0.497 | 4.15797
1.64761 | 3.64673 | 0.21834 | 4.16165 | 4.548 | 3.85123 | 0.5 | 4.15787
1.64761 | 3.64643 | 0.21954 | 4.16146 | 4.549 | 3.85125 | 0.503 | 4.15778
1.64902 | 3.64604 | 0.22073 | 4.16143 | 4.55 | 3.85143 | 0.506 | 4.15767
1.65044 | 3.64563 | 0.22134 | 4.16125 | 4.552 | 3.85143 | 0.508 | 4.15761
1.65185 | 3.64522 | 0.22254 | 4.16125 | 4.553 | 3.85156 | 0.511 | 4.15746
1.65327 | 3.64487 | 0.22374 | 4.16117 | 4.554 | 3.85163 | 0.514 | 4.15737
1.65327 | 3.64461 | 0.22493 | 4.16104 | 4.555 | 3.85163 | 0.517 | 4.15726
1.65468 | 3.6442 | 0.22553 | 4.16104 | 4.556 | 3.8518 | 0.519 | 4.15705
1.6561 | 3.64374 | 0.22674 | 4.16084 | 4.557 | 3.85184 | 0.522 | 4.15702
1.65751 | 3.64338 | 0.22794 | 4.16083 | 4.558 | 3.85185 | 0.525 | 4.15685
1.65893 | 3.64297 | 0.22913 | 4.16065 | 4.559 | 3.85205 | 0.528 | 4.15685
1.65893 | 3.64267 | 0.23033 | 4.16061 | 4.56 | 3.85205 | 0.53 | 4.15667
1.66035 | 3.64236 | 0.23094 | 4.16044 | 4.561 | 3.85214 | 0.533 | 4.15665
1.66176 | 3.64195 | 0.23214 | 4.16039 | 4.562 | 3.85225 | 0.536 | 4.15646
1.66318 | 3.64154 | 0.23333 | 4.16024 | 4.563 | 3.85227 | 0.539 | 4.15644
1.66459 | 3.64114 | 0.23453 | 4.16024 | 4.564 | 3.85242 | 0.541 | 4.15633
1.66459 | 3.64073 | 0.23513 | 4.16008 | 4.565 | 3.85245 | 0.544 | 4.15623
1.66601 | 3.6404 | 0.23634 | 4.16002 | 4.566 | 3.85247 | 0.547 | 4.15617
1.66742 | 3.64011 | 0.23754 | 4.15987 | 4.567 | 3.85264 | 0.55 | 4.15603
1.66884 | 3.6397 | 0.23873 | 4.15983 | 4.568 | 3.85265 | 0.552 | 4.15603
1.67025 | 3.6393 | 0.23993 | 4.15963 | 4.569 | 3.8527 | 0.555 | 4.15583
1.67167 | 3.63888 | 0.24054 | 4.15963 | 4.57 | 3.85286 | 0.558 | 4.15583
1.67167 | 3.63854 | 0.24174 | 4.15952 | 4.571 | 3.85285 | 0.561 | 4.15581
1.67309 | 3.63827 | 0.24293 | 4.15945 | 4.572 | 3.85293 | 0.563 | 4.15562
1.6745 | 3.63786 | 0.24413 | 4.15942 | 4.573 | 3.85306 | 0.566 | 4.15558
1.67592 | 3.63745 | 0.24473 | 4.15932 | 4.574 | 3.85306 | 0.569 | 4.15542
1.67733 | 3.63704 | 0.24594 | 4.15921 | 4.575 | 3.85311 | 0.572 | 4.15539
1.67733 | 3.63664 | 0.24713 | 4.15907 | 4.576 | 3.85323 | 0.574 | 4.15529
1.67875 | 3.6364 | 0.24833 | 4.15901 | 4.577 | 3.85332 | 0.577 | 4.15521
1.68016 | 3.63596 | 0.24953 | 4.15901 | 4.578 | 3.85347 | 0.58 | 4.1552
1.68158 | 3.63561 | 0.25014 | 4.15881 | 4.579 | 3.85347 | 0.583 | 4.15501
1.68299 | 3.63521 | 0.25133 | 4.15881 | 4.58 | 3.85367 | 0.585 | 4.15502
1.68299 | 3.63494 | 0.25253 | 4.15875 | 4.581 | 3.85371 | 0.588 | 4.15483
1.68299 | 3.63483 | 0.25373 | 4.15861 | 4.582 | 3.8538 | 0.591 | 4.15481
1.68441 | 3.63455 | 0.25433 | 4.15861 | 4.583 | 3.85388 | 0.594 | 4.15468
1.68582 | 3.63407 | 0.25553 | 4.1584 | 4.584 | 3.85392 | 0.596 | 4.15461
1.68724 | 3.63378 | 0.25673 | 4.15841 | 4.585 | 3.85408 | 0.599 | 4.15459
1.68866 | 3.63337 | 0.25793 | 4.15836 | 4.586 | 3.85408 | 0.602 | 4.1544
1.68866 | 3.63296 | 0.25912 | 4.15825 | 4.587 | 3.85409 | 0.605 | 4.15441
1.69007 | 3.63265 | 0.25973 | 4.15819 | 4.589 | 3.85426 | 0.607 | 4.15427
1.69149 | 3.63231 | 0.26093 | 4.15806 | 4.59 | 3.85429 | 0.61 | 4.15421
1.6929 | 3.63194 | 0.26213 | 4.15799 | 4.591 | 3.85429 | 0.613 | 4.15416
1.69432 | 3.63154 | 0.26333 | 4.15794 | 4.592 | 3.85444 | 0.616 | 4.154
1.69432 | 3.63097 | 0.26392 | 4.15778 | 4.593 | 3.8545 | 0.618 | 4.15391
1.69573 | 3.63072 | 0.26513 | 4.15776 | 4.594 | 3.8545 | 0.621 | 4.15379
1.69715 | 3.63031 | 0.26633 | 4.15758 | 4.595 | 3.85455 | 0.624 | 4.15363
1.69856 | 3.6299 | 0.26753 | 4.15749 | 4.596 | 3.85469 | 0.627 | 4.15357
1.69998 | 3.6295 | 0.26872 | 4.1574 | 4.597 | 3.8547 | 0.629 | 4.15349
1.69998 | 3.62915 | 0.26932 | 4.15728 | 4.598 | 3.8547 | 0.632 | 4.1534
1.70139 | 3.62881 | 0.27053 | 4.15716 | 4.599 | 3.85489 | 0.635 | 4.15338
1.70281 | 3.62848 | 0.27173 | 4.15716 | 4.6 | 3.85491 | 0.638 | 4.15319
1.70423 | 3.62807 | 0.27292 | 4.15697 | 4.601 | 3.85491 | 0.64 | 4.15319
1.70564 | 3.62766 | 0.27352 | 4.15695 | 4.602 | 3.85512 | 0.643 | 4.15309
1.70564 | 3.62725 | 0.27473 | 4.15692 | 4.603 | 3.85512 | 0.646 | 4.15299
1.70706 | 3.62684 | 0.27593 | 4.15675 | 4.604 | 3.8552 | 0.649 | 4.15293
1.70847 | 3.62644 | 0.27712 | 4.15673 | 4.605 | 3.85531 | 0.651 | 4.15279
1.70989 | 3.62614 | 0.27832 | 4.15657 | 4.606 | 3.85533 | 0.654 | 4.15279
1.7113 | 3.62582 | 0.27892 | 4.15655 | 4.607 | 3.85543 | 0.657 | 4.15259
1.71272 | 3.62542 | 0.28013 | 4.15648 | 4.608 | 3.85553 | 0.66 | 4.15259
1.71272 | 3.62501 | 0.28132 | 4.15635 | 4.609 | 3.85553 | 0.662 | 4.15241
1.71413 | 3.6246 | 0.28252 | 4.15635 | 4.61 | 3.85564 | 0.665 | 4.15238
1.71555 | 3.6242 | 0.28312 | 4.15616 | 4.611 | 3.85574 | 0.668 | 4.15232
1.71696 | 3.62379 | 0.28433 | 4.15614 | 4.612 | 3.85576 | 0.671 | 4.15217
1.71838 | 3.62348 | 0.28552 | 4.15606 | 4.613 | 3.85591 | 0.673 | 4.15215
1.71838 | 3.62309 | 0.28672 | 4.15594 | 4.614 | 3.85594 | 0.676 | 4.152
1.7198 | 3.62268 | 0.28792 | 4.15593 | 4.615 | 3.85611 | 0.679 | 4.15197
1.72121 | 3.62235 | 0.28852 | 4.15577 | 4.616 | 3.85614 | 0.682 | 4.1519
1.72263 | 3.62196 | 0.28972 | 4.15573 | 4.617 | 3.85613 | 0.684 | 4.15177
1.72404 | 3.62155 | 0.29092 | 4.15565 | 4.618 | 3.85634 | 0.687 | 4.15172
1.72404 | 3.62114 | 0.29212 | 4.15564 | 4.619 | 3.85633 | 0.69 | 4.15157
1.72546 | 3.62074 | 0.29272 | 4.15554 | 4.62 | 3.85639 | 0.693 | 4.15152
1.72687 | 3.62032 | 0.29392 | 4.15543 | 4.621 | 3.85653 | 0.695 | 4.15137
1.72829 | 3.61991 | 0.29512 | 4.15533 | 4.622 | 3.85655 | 0.698 | 4.15137
1.7297 | 3.6195 | 0.29632 | 4.15522 | 4.623 | 3.85662 | 0.701 | 4.15119
1.7297 | 3.6191 | 0.29752 | 4.15513 | 4.624 | 3.85674 | 0.704 | 4.15117
1.73112 | 3.61872 | 0.29811 | 4.15513 | 4.626 | 3.85679 | 0.706 | 4.15101
1.73253 | 3.61845 | 0.29932 | 4.15493 | 4.627 | 3.85695 | 0.709 | 4.15096
1.73395 | 3.61788 | 0.30052 | 4.15493 | 4.628 | 3.85702 | 0.712 | 4.15084
1.73537 | 3.61747 | 0.30172 | 4.15491 | 4.629 | 3.85715 | 0.715 | 4.15076
1.73537 | 3.61706 | 0.30231 | 4.15472 | 4.63 | 3.85715 | 0.717 | 4.15058
1.73678 | 3.61666 | 0.30352 | 4.15472 | 4.631 | 3.8572 | 0.72 | 4.15052
1.7382 | 3.61625 | 0.30472 | 4.15454 | 4.632 | 3.85735 | 0.723 | 4.15037
1.73961 | 3.6159 | 0.30592 | 4.15451 | 4.633 | 3.85735 | 0.726 | 4.15026
1.74103 | 3.61544 | 0.30711 | 4.15436 | 4.634 | 3.85751 | 0.728 | 4.15014
1.74244 | 3.61503 | 0.30771 | 4.15431 | 4.635 | 3.85751 | 0.731 | 4.15014
1.74244 | 3.61462 | 0.30892 | 4.15414 | 4.636 | 3.85755 | 0.734 | 4.14993
1.74386 | 3.61421 | 0.31012 | 4.1541 | 4.637 | 3.85771 | 0.737 | 4.14993
1.74527 | 3.6138 | 0.31131 | 4.1539 | 4.638 | 3.85776 | 0.739 | 4.14973
1.74669 | 3.61339 | 0.31191 | 4.1539 | 4.639 | 3.85776 | 0.742 | 4.14972
1.7481 | 3.61298 | 0.31312 | 4.1537 | 4.64 | 3.85785 | 0.745 | 4.14952
1.7481 | 3.61258 | 0.31432 | 4.15369 | 4.641 | 3.85797 | 0.748 | 4.14952
1.74952 | 3.61216 | 0.31551 | 4.15363 | 4.642 | 3.85797 | 0.75 | 4.14932
1.75094 | 3.61175 | 0.31671 | 4.15348 | 4.643 | 3.85811 | 0.753 | 4.14931
1.75235 | 3.6113 | 0.31731 | 4.15348 | 4.644 | 3.85818 | 0.756 | 4.14911
1.75377 | 3.61087 | 0.31852 | 4.15334 | 4.645 | 3.85818 | 0.759 | 4.14909
1.75377 | 3.61044 | 0.31971 | 4.15325 | 4.646 | 3.85838 | 0.761 | 4.14901
1.75518 | 3.61004 | 0.32091 | 4.15312 | 4.647 | 3.85839 | 0.764 | 4.14891
1.7566 | 3.60963 | 0.32151 | 4.15308 | 4.648 | 3.85858 | 0.767 | 4.14875
1.75801 | 3.60924 | 0.32271 | 4.15301 | 4.649 | 3.85858 | 0.77 | 4.14871
1.75943 | 3.60874 | 0.32391 | 4.15287 | 4.65 | 3.8586 | 0.772 | 4.14851
1.75943 | 3.60827 | 0.32511 | 4.15287 | 4.651 | 3.85876 | 0.775 | 4.1485
1.76084 | 3.60784 | 0.32631 | 4.15269 | 4.652 | 3.85879 | 0.778 | 4.14838
1.76226 | 3.60746 | 0.32691 | 4.15267 | 4.653 | 3.85879 | 0.781 | 4.1483
1.76368 | 3.60705 | 0.32811 | 4.15266 | 4.654 | 3.85894 | 0.783 | 4.14812
1.76509 | 3.6066 | 0.32931 | 4.15246 | 4.655 | 3.85899 | 0.786 | 4.14805
1.76509 | 3.60604 | 0.33051 | 4.15246 | 4.656 | 3.85899 | 0.789 | 4.14789
1.76651 | 3.60563 | 0.33111 | 4.15234 | 4.657 | 3.85918 | 0.792 | 4.14786
1.76792 | 3.60507 | 0.3323 | 4.15227 | 4.658 | 3.85921 | 0.794 | 4.14768
1.76934 | 3.6046 | 0.33351 | 4.15223 | 4.659 | 3.85928 | 0.797 | 4.14768
1.77075 | 3.6042 | 0.33471 | 4.15206 | 4.66 | 3.85937 | 0.8 | 4.14747
1.77075 | 3.60379 | 0.33591 | 4.15206 | 4.661 | 3.8594 | 0.803 | 4.14731
1.77217 | 3.60338 | 0.3365 | 4.15201 | 4.663 | 3.85951 | 0.805 | 4.14726
1.77358 | 3.60285 | 0.33771 | 4.15185 | 4.664 | 3.8596 | 0.808 | 4.14706
1.775 | 3.60247 | 0.33891 | 4.1518 | 4.665 | 3.8596 | 0.811 | 4.14699
1.77641 | 3.60204 | 0.34011 | 4.15169 | 4.666 | 3.85975 | 0.814 | 4.14686
1.77783 | 3.60154 | 0.3407 | 4.15165 | 4.667 | 3.8598 | 0.816 | 4.1468
1.77783 | 3.60113 | 0.3419 | 4.15152 | 4.668 | 3.85981 | 0.819 | 4.14665
1.77925 | 3.60063 | 0.34311 | 4.15146 | 4.669 | 3.86 | 0.822 | 4.14664
1.78066 | 3.60016 | 0.34431 | 4.1514 | 4.67 | 3.86002 | 0.825 | 4.14645
1.78208 | 3.5997 | 0.3455 | 4.15126 | 4.671 | 3.8602 | 0.827 | 4.14645
1.78349 | 3.59929 | 0.3461 | 4.15126 | 4.672 | 3.86021 | 0.83 | 4.14625
1.78349 | 3.59888 | 0.34731 | 4.1512 | 4.673 | 3.86036 | 0.833 | 4.14624
1.78491 | 3.59827 | 0.34851 | 4.15105 | 4.674 | 3.86041 | 0.836 | 4.14605
1.78632 | 3.59786 | 0.3497 | 4.15093 | 4.675 | 3.86052 | 0.838 | 4.14604
1.78774 | 3.59741 | 0.3503 | 4.15084 | 4.676 | 3.86062 | 0.841 | 4.14583
1.78915 | 3.59697 | 0.3515 | 4.15072 | 4.677 | 3.86062 | 0.844 | 4.1458
1.78915 | 3.59648 | 0.35271 | 4.15064 | 4.678 | 3.86081 | 0.847 | 4.14565
1.79057 | 3.59603 | 0.3539 | 4.15044 | 4.679 | 3.86083 | 0.849 | 4.14558
1.79198 | 3.59561 | 0.3551 | 4.15044 | 4.68 | 3.86094 | 0.852 | 4.14542
1.7934 | 3.59505 | 0.3557 | 4.15035 | 4.681 | 3.86104 | 0.855 | 4.1454
1.79482 | 3.59459 | 0.35691 | 4.15023 | 4.682 | 3.86103 | 0.858 | 4.14522
1.79482 | 3.59419 | 0.3581 | 4.15023 | 4.683 | 3.86104 | 0.86 | 4.14519
1.79623 | 3.59377 | 0.3593 | 4.15003 | 4.684 | 3.86124 | 0.863 | 4.14501
1.79765 | 3.59325 | 0.3599 | 4.15003 | 4.685 | 3.86124 | 0.866 | 4.14501
1.79906 | 3.59278 | 0.3611 | 4.14982 | 4.686 | 3.86143 | 0.869 | 4.14481
1.80048 | 3.59234 | 0.3623 | 4.14982 | 4.687 | 3.86144 | 0.871 | 4.14481
1.80189 | 3.59185 | 0.3635 | 4.14979 | 4.688 | 3.86143 | 0.874 | 4.1446
1.80189 | 3.59135 | 0.3647 | 4.14961 | 4.689 | 3.86158 | 0.877 | 4.14456
1.80331 | 3.59091 | 0.3653 | 4.14952 | 4.69 | 3.86164 | 0.88 | 4.14443
1.80472 | 3.59047 | 0.3665 | 4.14945 | 4.691 | 3.86168 | 0.882 | 4.1444
1.80614 | 3.59007 | 0.3677 | 4.1494 | 4.692 | 3.86185 | 0.885 | 4.14429
1.80755 | 3.5895 | 0.3689 | 4.14922 | 4.693 | 3.86185 | 0.888 | 4.1442
1.80755 | 3.58907 | 0.3695 | 4.1492 | 4.694 | 3.86201 | 0.891 | 4.144
1.80897 | 3.58848 | 0.37069 | 4.149 | 4.695 | 3.86206 | 0.893 | 4.14393
1.81039 | 3.58805 | 0.3719 | 4.149 | 4.696 | 3.86206 | 0.896 | 4.14379
1.8118 | 3.58764 | 0.3731 | 4.14894 | 4.697 | 3.86209 | 0.899 | 4.14376
1.81322 | 3.58716 | 0.3743 | 4.14879 | 4.698 | 3.86226 | 0.902 | 4.14359
1.81322 | 3.58662 | 0.37489 | 4.14866 | 4.7 | 3.86226 | 0.904 | 4.14352
1.81463 | 3.58621 | 0.37609 | 4.14859 | 4.701 | 3.86241 | 0.907 | 4.14338
1.81605 | 3.58569 | 0.3773 | 4.14856 | 4.702 | 3.86247 | 0.91 | 4.14336
1.81746 | 3.58519 | 0.3785 | 4.14839 | 4.703 | 3.8625 | 0.913 | 4.14318
1.81746 | 3.58478 | 0.37909 | 4.14818 | 4.704 | 3.86267 | 0.915 | 4.14311
1.81888 | 3.5847 | 0.38029 | 4.14818 | 4.705 | 3.86267 | 0.918 | 4.14302
1.81888 | 3.58416 | 0.3815 | 4.14801 | 4.706 | 3.86286 | 0.921 | 4.14295
1.82029 | 3.58366 | 0.3827 | 4.14797 | 4.707 | 3.86289 | 0.924 | 4.14277
1.82171 | 3.58315 | 0.38389 | 4.14778 | 4.708 | 3.86304 | 0.926 | 4.14277
1.82312 | 3.58275 | 0.38449 | 4.14777 | 4.709 | 3.86308 | 0.929 | 4.14257
1.82454 | 3.58214 | 0.38569 | 4.14759 | 4.71 | 3.86313 | 0.932 | 4.14257
1.82454 | 3.58162 | 0.3869 | 4.14751 | 4.711 | 3.86329 | 0.935 | 4.14236
1.82596 | 3.58111 | 0.38809 | 4.14735 | 4.712 | 3.86333 | 0.937 | 4.14236
1.82737 | 3.5807 | 0.38869 | 4.14723 | 4.713 | 3.86349 | 0.94 | 4.14217
1.82879 | 3.58016 | 0.38989 | 4.14715 | 4.714 | 3.86361 | 0.943 | 4.14216
1.8302 | 3.57968 | 0.3911 | 4.14706 | 4.715 | 3.86369 | 0.946 | 4.14196
1.83162 | 3.57919 | 0.39229 | 4.14694 | 4.716 | 3.86369 | 0.948 | 4.1419
1.83162 | 3.57861 | 0.39349 | 4.14687 | 4.717 | 3.86385 | 0.951 | 4.14176
1.83303 | 3.57805 | 0.39409 | 4.14674 | 4.718 | 3.86389 | 0.954 | 4.14164
1.83445 | 3.57752 | 0.39529 | 4.14667 | 4.719 | 3.8639 | 0.957 | 4.14156
1.83586 | 3.57703 | 0.39649 | 4.14654 | 4.72 | 3.86406 | 0.959 | 4.1414
1.83728 | 3.57651 | 0.39769 | 4.14647 | 4.721 | 3.8641 | 0.962 | 4.14135
1.83728 | 3.57598 | 0.39829 | 4.14633 | 4.722 | 3.86421 | 0.965 | 4.14114
1.8387 | 3.57539 | 0.39949 | 4.14621 | 4.723 | 3.8643 | 0.968 | 4.14101
1.84011 | 3.57482 | 0.40069 | 4.14611 | 4.724 | 3.8643 | 0.97 | 4.14088
1.84153 | 3.57437 | 0.40189 | 4.14596 | 4.725 | 3.86443 | 0.973 | 4.14073
1.84294 | 3.57394 | 0.40309 | 4.14591 | 4.726 | 3.8645 | 0.976 | 4.14052
1.84294 | 3.57336 | 0.40369 | 4.1457 | 4.727 | 3.8645 | 0.979 | 4.14049
1.84436 | 3.57277 | 0.40488 | 4.1457 | 4.728 | 3.8647 | 0.981 | 4.14032
1.84577 | 3.57213 | 0.40609 | 4.14558 | 4.729 | 3.86471 | 0.984 | 4.14031
1.84719 | 3.57153 | 0.40729 | 4.1455 | 4.73 | 3.86477 | 0.987 | 4.14011
1.8486 | 3.57098 | 0.40789 | 4.14533 | 4.731 | 3.86492 | 0.99 | 4.13995
1.8486 | 3.57041 | 0.40908 | 4.1453 | 4.732 | 3.86492 | 0.992 | 4.13991
1.85002 | 3.56986 | 0.41029 | 4.1451 | 4.733 | 3.86506 | 0.995 | 4.13971
1.85143 | 3.56927 | 0.41149 | 4.14509 | 4.734 | 3.86512 | 0.998 | 4.13971
1.85285 | 3.56866 | 0.41269 | 4.14489 | 4.735 | 3.86515 | 1.001 | 4.1395
1.85427 | 3.56806 | 0.41328 | 4.1447 | 4.737 | 3.86531 | 1.003 | 4.13949
1.85427 | 3.56744 | 0.41448 | 4.14467 | 4.738 | 3.86531 | 1.006 | 4.1393
1.85568 | 3.56682 | 0.41569 | 4.14448 | 4.739 | 3.86542 | 1.009 | 4.13914
1.8571 | 3.56629 | 0.41689 | 4.14439 | 4.74 | 3.86552 | 1.012 | 4.13909
1.85851 | 3.56559 | 0.41748 | 4.14428 | 4.741 | 3.86553 | 1.014 | 4.13895
1.85993 | 3.56498 | 0.41868 | 4.14409 | 4.742 | 3.8657 | 1.017 | 4.13888
1.86134 | 3.56437 | 0.41989 | 4.14407 | 4.743 | 3.86572 | 1.02 | 4.13878
1.86134 | 3.56376 | 0.42109 | 4.14388 | 4.744 | 3.86578 | 1.023 | 4.13868
1.86276 | 3.56315 | 0.42228 | 4.14386 | 4.745 | 3.86592 | 1.025 | 4.13848
1.86417 | 3.56239 | 0.42288 | 4.14367 | 4.746 | 3.86592 | 1.028 | 4.13834
1.86559 | 3.56184 | 0.42408 | 4.14347 | 4.747 | 3.866 | 1.031 | 4.13827
1.867 | 3.56111 | 0.42529 | 4.1434 | 4.748 | 3.86613 | 1.034 | 4.13813
1.867 | 3.56049 | 0.42648 | 4.14325 | 4.749 | 3.8662 | 1.036 | 4.13807
1.86842 | 3.55988 | 0.42708 | 4.14308 | 4.75 | 3.86633 | 1.039 | 4.13798
1.86984 | 3.55923 | 0.42828 | 4.14305 | 4.751 | 3.86634 | 1.042 | 4.13786
1.87125 | 3.55863 | 0.42948 | 4.14286 | 4.752 | 3.8664 | 1.045 | 4.13766
1.87267 | 3.55786 | 0.43068 | 4.14278 | 4.753 | 3.86654 | 1.047 | 4.13766
1.87267 | 3.55724 | 0.43188 | 4.14265 | 4.754 | 3.86666 | 1.05 | 4.13746
1.87408 | 3.55665 | 0.43248 | 4.14249 | 4.755 | 3.86674 | 1.053 | 4.1373
1.8755 | 3.55597 | 0.43368 | 4.14244 | 4.756 | 3.86691 | 1.056 | 4.13726
1.87691 | 3.55535 | 0.43488 | 4.14223 | 4.757 | 3.86695 | 1.058 | 4.13711
1.87833 | 3.55462 | 0.43608 | 4.14223 | 4.758 | 3.86708 | 1.061 | 4.13705
1.87833 | 3.55406 | 0.43668 | 4.14203 | 4.759 | 3.86715 | 1.064 | 4.13686
1.87974 | 3.55337 | 0.43788 | 4.14191 | 4.76 | 3.86715 | 1.067 | 4.13685
1.88116 | 3.55265 | 0.43907 | 4.14182 | 4.761 | 3.86736 | 1.069 | 4.13665
1.88257 | 3.55198 | 0.44028 | 4.14162 | 4.762 | 3.86735 | 1.072 | 4.13665
1.88399 | 3.5513 | 0.44148 | 4.14146 | 4.763 | 3.86751 | 1.075 | 4.13644
1.88541 | 3.55069 | 0.44208 | 4.14139 | 4.764 | 3.86755 | 1.078 | 4.13644
1.88541 | 3.54992 | 0.44327 | 4.1412 | 4.765 | 3.86755 | 1.08 | 4.13624
1.88682 | 3.54926 | 0.44448 | 4.141 | 4.766 | 3.86772 | 1.083 | 4.13614
1.88824 | 3.54856 | 0.44568 | 4.1408 | 4.767 | 3.86776 | 1.086 | 4.13604
1.88965 | 3.54783 | 0.44628 | 4.14063 | 4.768 | 3.86777 | 1.089 | 4.13588
1.89107 | 3.54716 | 0.44747 | 4.1406 | 4.769 | 3.86796 | 1.091 | 4.13583
1.89107 | 3.54644 | 0.44867 | 4.14039 | 4.77 | 3.86798 | 1.094 | 4.13563
1.89248 | 3.54559 | 0.44988 | 4.14027 | 4.771 | 3.86814 | 1.097 | 4.13558
1.8939 | 3.54496 | 0.45108 | 4.14016 | 4.772 | 3.86819 | 1.1 | 4.13542
1.89531 | 3.54417 | 0.45167 | 4.14 | 4.774 | 3.86824 | 1.102 | 4.13535
1.89673 | 3.5435 | 0.45287 | 4.13979 | 4.775 | 3.86838 | 1.105 | 4.13522
1.89673 | 3.54265 | 0.45408 | 4.13965 | 4.776 | 3.86839 | 1.108 | 4.13503
1.89814 | 3.54191 | 0.45528 | 4.13959 | 4.777 | 3.86859 | 1.111 | 4.13502
1.89956 | 3.54112 | 0.45588 | 4.13938 | 4.778 | 3.86859 | 1.113 | 4.13485
1.90098 | 3.54046 | 0.45707 | 4.13926 | 4.779 | 3.8686 | 1.116 | 4.13482
1.90239 | 3.53965 | 0.45827 | 4.13917 | 4.78 | 3.8688 | 1.119 | 4.13466
1.90239 | 3.53867 | 0.45948 | 4.13897 | 4.781 | 3.86889 | 1.122 | 4.13461
1.90381 | 3.53799 | 0.46067 | 4.13879 | 4.782 | 3.869 | 1.124 | 4.13442
1.90522 | 3.53719 | 0.46127 | 4.13867 | 4.783 | 3.869 | 1.127 | 4.13436
1.90664 | 3.53628 | 0.46247 | 4.13856 | 4.784 | 3.86902 | 1.13 | 4.13414
1.90805 | 3.53541 | 0.46368 | 4.13835 | 4.785 | 3.86921 | 1.133 | 4.13401
1.90805 | 3.53477 | 0.46487 | 4.1382 | 4.786 | 3.86921 | 1.135 | 4.13386
1.90947 | 3.53475 | 0.46547 | 4.13803 | 4.787 | 3.86936 | 1.138 | 4.1338
1.90947 | 3.53382 | 0.46667 | 4.13794 | 4.788 | 3.86942 | 1.141 | 4.1336
1.91088 | 3.53294 | 0.46787 | 4.13774 | 4.789 | 3.86951 | 1.144 | 4.13343
1.9123 | 3.53212 | 0.46907 | 4.13754 | 4.79 | 3.86963 | 1.146 | 4.13339
1.91371 | 3.5313 | 0.47027 | 4.13739 | 4.791 | 3.86962 | 1.149 | 4.13319
1.91513 | 3.53049 | 0.47087 | 4.13721 | 4.792 | 3.86973 | 1.152 | 4.13312
1.91513 | 3.52967 | 0.47207 | 4.13714 | 4.793 | 3.86983 | 1.155 | 4.13298
1.91655 | 3.52874 | 0.47327 | 4.13693 | 4.794 | 3.86999 | 1.157 | 4.13285
1.91796 | 3.52787 | 0.47447 | 4.13673 | 4.795 | 3.87003 | 1.16 | 4.13278
1.91938 | 3.52702 | 0.47507 | 4.13666 | 4.796 | 3.87012 | 1.163 | 4.13258
1.92079 | 3.52598 | 0.47627 | 4.1365 | 4.797 | 3.87023 | 1.166 | 4.13242
1.92079 | 3.52504 | 0.47746 | 4.13632 | 4.798 | 3.87023 | 1.168 | 4.13238
1.92221 | 3.52416 | 0.47867 | 4.13611 | 4.799 | 3.87043 | 1.171 | 4.13218
1.92362 | 3.52314 | 0.47987 | 4.13592 | 4.8 | 3.87043 | 1.174 | 4.13204
1.92504 | 3.52212 | 0.48047 | 4.13586 | 4.801 | 3.8705 | 1.177 | 4.13197
1.92645 | 3.52113 | 0.48167 | 4.1357 | 4.802 | 3.87061 | 1.179 | 4.13177
1.92787 | 3.52013 | 0.48286 | 4.1355 | 4.803 | 3.87073 | 1.182 | 4.1316
1.92787 | 3.51906 | 0.48407 | 4.1353 | 4.804 | 3.87082 | 1.185 | 4.13141
1.92929 | 3.518 | 0.48467 | 4.13521 | 4.805 | 3.87088 | 1.188 | 4.13135
1.9307 | 3.51683 | 0.48587 | 4.13509 | 4.806 | 3.87101 | 1.19 | 4.13115
1.93212 | 3.51579 | 0.48706 | 4.13489 | 4.807 | 3.87106 | 1.193 | 4.13094
1.93353 | 3.51456 | 0.48827 | 4.13467 | 4.808 | 3.87113 | 1.196 | 4.13078
1.93353 | 3.5134 | 0.48947 | 4.13448 | 4.809 | 3.87126 | 1.199 | 4.13073
1.93495 | 3.51217 | 0.49007 | 4.13428 | 4.811 | 3.87126 | 1.201 | 4.13053
1.93636 | 3.5111 | 0.49126 | 4.13408 | 4.812 | 3.87145 | 1.204 | 4.1304
1.93778 | 3.50987 | 0.49246 | 4.13387 | 4.813 | 3.87146 | 1.207 | 4.13032
1.93919 | 3.50865 | 0.49367 | 4.13367 | 4.814 | 3.87158 | 1.21 | 4.13012
1.93919 | 3.50738 | 0.49427 | 4.13349 | 4.815 | 3.87166 | 1.212 | 4.12996
1.94061 | 3.50601 | 0.49546 | 4.13331 | 4.816 | 3.87169 | 1.215 | 4.12992
1.94202 | 3.50469 | 0.49666 | 4.13322 | 4.817 | 3.87186 | 1.218 | 4.12971
1.94344 | 3.50332 | 0.49787 | 4.13306 | 4.818 | 3.87186 | 1.221 | 4.12951
1.94486 | 3.50194 | 0.49906 | 4.13285 | 4.819 | 3.87206 | 1.223 | 4.12944
1.94486 | 3.50056 | 0.49966 | 4.13266 | 4.82 | 3.87206 | 1.226 | 4.12931
1.94627 | 3.4991 | 0.50086 | 4.13246 | 4.821 | 3.87213 | 1.229 | 4.1291
1.94769 | 3.4977 | 0.50206 | 4.13235 | 4.822 | 3.87226 | 1.232 | 4.12889
1.9491 | 3.49618 | 0.50326 | 4.13212 | 4.823 | 3.87232 | 1.234 | 4.12874
1.95052 | 3.49461 | 0.50386 | 4.13191 | 4.824 | 3.87247 | 1.237 | 4.12869
1.95193 | 3.49298 | 0.50506 | 4.13182 | 4.825 | 3.87247 | 1.24 | 4.12849
1.95193 | 3.49143 | 0.50626 | 4.13161 | 4.826 | 3.87262 | 1.243 | 4.1284
1.95335 | 3.48982 | 0.50746 | 4.13139 | 4.827 | 3.87267 | 1.245 | 4.12828
1.95476 | 3.48822 | 0.50866 | 4.13122 | 4.828 | 3.87279 | 1.247 | 4.1281
1.95618 | 3.48642 | 0.50926 | 4.13099 | 4.829 | 3.87287 | 1.248 | 4.12808
1.95759 | 3.48475 | 0.50986 | 4.13089 | 4.83 | 3.87295 | 1.251 | 4.12789
1.95759 | 3.48294 | 0.51046 | 4.13083 | 4.831 | 3.87308 | 1.254 | 4.12767
1.95901 | 3.48122 | 0.51166 | 4.13062 | 4.832 | 3.87325 | 1.256 | 4.12746
1.96043 | 3.47925 | 0.51286 | 4.13042 | 4.833 | 3.87328 | 1.259 | 4.12726
1.96184 | 3.4774 | 0.51346 | 4.13022 | 4.834 | 3.87346 | 1.262 | 4.12721
1.96326 | 3.47555 | 0.51466 | 4.13001 | 4.835 | 3.87349 | 1.265 | 4.12704
1.96326 | 3.4735 | 0.51586 | 4.12983 | 4.836 | 3.87362 | 1.267 | 4.12684
1.96467 | 3.47158 | 0.51706 | 4.12963 | 4.837 | 3.87369 | 1.27 | 4.12664
1.96609 | 3.46943 | 0.51826 | 4.1294 | 4.838 | 3.8737 | 1.273 | 4.12648
1.9675 | 3.46736 | 0.51886 | 4.12923 | 4.839 | 3.87389 | 1.276 | 4.12634
1.96892 | 3.46537 | 0.52006 | 4.12899 | 4.84 | 3.87389 | 1.278 | 4.12623
1.97033 | 3.46315 | 0.52125 | 4.12881 | 4.841 | 3.87401 | 1.281 | 4.12603
1.97033 | 3.46086 | 0.52246 | 4.12858 | 4.842 | 3.87409 | 1.284 | 4.12586
1.97175 | 3.45861 | 0.52306 | 4.1285 | 4.843 | 3.87414 | 1.287 | 4.12576
1.97316 | 3.45616 | 0.52426 | 4.12826 | 4.844 | 3.87429 | 1.289 | 4.12562
1.97458 | 3.45366 | 0.52545 | 4.12801 | 4.845 | 3.87432 | 1.292 | 4.12542
1.976 | 3.45108 | 0.52665 | 4.12777 | 4.846 | 3.8744 | 1.295 | 4.12522
1.976 | 3.44846 | 0.52786 | 4.12757 | 4.848 | 3.87451 | 1.298 | 4.12512
1.97741 | 3.44575 | 0.52846 | 4.12736 | 4.849 | 3.87457 | 1.3 | 4.12502
1.97883 | 3.44293 | 0.52965 | 4.12716 | 4.85 | 3.87472 | 1.303 | 4.12481
1.98024 | 3.44007 | 0.53085 | 4.12695 | 4.851 | 3.87472 | 1.306 | 4.1246
1.98166 | 3.43718 | 0.53206 | 4.12675 | 4.852 | 3.87485 | 1.309 | 4.1244
1.98166 | 3.43444 | 0.53266 | 4.12654 | 4.853 | 3.87493 | 1.311 | 4.12419
1.98166 | 3.43412 | 0.53385 | 4.12632 | 4.854 | 3.87492 | 1.314 | 4.12399
1.98307 | 3.43109 | 0.53505 | 4.12613 | 4.855 | 3.87513 | 1.317 | 4.12385
1.98449 | 3.42793 | 0.53625 | 4.12592 | 4.856 | 3.87512 | 1.32 | 4.12378
1.9859 | 3.42467 | 0.53745 | 4.12572 | 4.857 | 3.87521 | 1.322 | 4.12358
1.98732 | 3.42129 | 0.53805 | 4.12552 | 4.858 | 3.87533 | 1.325 | 4.12338
1.98732 | 3.41791 | 0.53925 | 4.12529 | 4.859 | 3.87541 | 1.328 | 4.12321
1.98873 | 3.41444 | 0.54045 | 4.12508 | 4.86 | 3.87553 | 1.331 | 4.12299
1.99015 | 3.41089 | 0.54165 | 4.12478 | 4.861 | 3.8756 | 1.333 | 4.12287
1.99157 | 3.40709 | 0.54225 | 4.12454 | 4.862 | 3.87574 | 1.336 | 4.12272
1.99298 | 3.40332 | 0.54345 | 4.1243 | 4.863 | 3.87577 | 1.339 | 4.12256
1.9944 | 3.39921 | 0.54465 | 4.12409 | 4.864 | 3.87593 | 1.342 | 4.12236
1.9944 | 3.39512 | 0.54585 | 4.12389 | 4.865 | 3.87594 | 1.344 | 4.12215
1.99581 | 3.391 | 0.54705 | 4.12368 | 4.866 | 3.87602 | 1.347 | 4.12195
1.99723 | 3.3865 | 0.54765 | 4.12347 | 4.867 | 3.87615 | 1.35 | 4.12176
1.99723 | 3.38421 | 0.54885 | 4.12327 | 4.868 | 3.87626 | 1.353 | 4.12165
1.99864 | 3.38182 | 0.55005 | 4.12306 | 4.869 | 3.87635 | 1.355 | 4.12149
2.00006 | 3.37717 | 0.55125 | 4.12286 | 4.87 | 3.87638 | 1.358 | 4.12121
2.00006 | 3.37229 | 0.55185 | 4.12264 | 4.871 | 3.87655 | 1.361 | 4.12094
2.00147 | 3.36725 | 0.55305 | 4.12245 | 4.872 | 3.87656 | 1.364 | 4.12079
2.00289 | 3.36186 | 0.55425 | 4.12212 | 4.873 | 3.87676 | 1.366 | 4.12067
2.0043 | 3.35633 | 0.55544 | 4.12192 | 4.874 | 3.87676 | 1.369 | 4.12052
2.00572 | 3.35086 | 0.55665 | 4.12169 | 4.875 | 3.87693 | 1.372 | 4.12023
2.00572 | 3.34482 | 0.55725 | 4.12144 | 4.876 | 3.87696 | 1.375 | 4.1201
2.00714 | 3.33864 | 0.55845 | 4.12123 | 4.877 | 3.87705 | 1.377 | 4.11991
2.00855 | 3.33354 | 0.55964 | 4.12102 | 4.878 | 3.87716 | 1.38 | 4.11971
2.00855 | 3.33228 | 0.56085 | 4.12079 | 4.879 | 3.87726 | 1.383 | 4.1195
2.00997 | 3.326 | 0.56145 | 4.12048 | 4.88 | 3.87738 | 1.386 | 4.11929
2.01138 | 3.31925 | 0.56265 | 4.12041 | 4.881 | 3.87738 | 1.388 | 4.11912
2.0128 | 3.31227 | 0.56384 | 4.12001 | 4.882 | 3.87739 | 1.391 | 4.11889
2.0128 | 3.30529 | 0.56504 | 4.1198 | 4.883 | 3.87757 | 1.394 | 4.11872
2.01421 | 3.2978 | 0.56625 | 4.11959 | 4.885 | 3.87763 | 1.397 | 4.1186
2.01563 | 3.29006 | 0.56685 | 4.11939 | 4.886 | 3.87778 | 1.399 | 4.11839
2.01704 | 3.28286 | 0.56804 | 4.11919 | 4.887 | 3.87779 | 1.402 | 4.1182
2.01704 | 3.28207 | 0.56924 | 4.11898 | 4.888 | 3.87794 | 1.405 | 4.11795
2.01846 | 3.27367 | 0.57045 | 4.11878 | 4.889 | 3.87802 | 1.408 | 4.11767
2.01846 | 3.26505 | 0.57105 | 4.11858 | 4.89 | 3.87813 | 1.41 | 4.11752
2.01988 | 3.25623 | 0.57224 | 4.1182 | 4.891 | 3.87819 | 1.413 | 4.11733
2.02129 | 3.24697 | 0.57344 | 4.11796 | 4.892 | 3.87825 | 1.416 | 4.11718
2.02271 | 3.23725 | 0.57464 | 4.11776 | 4.893 | 3.87837 | 1.419 | 4.11691
2.02271 | 3.23227 | 0.57584 | 4.1175 | 4.894 | 3.87839 | 1.421 | 4.11674
2.02412 | 3.2273 | 0.57644 | 4.11727 | 4.895 | 3.87854 | 1.424 | 4.11659
2.02554 | 3.21734 | 0.57764 | 4.11706 | 4.896 | 3.8786 | 1.427 | 4.11643
2.02554 | 3.20651 | 0.57884 | 4.11676 | 4.897 | 3.8786 | 1.43 | 4.11623
2.02695 | 3.19565 | 0.58004 | 4.11657 | 4.898 | 3.8788 | 1.432 | 4.11602
2.02837 | 3.18442 | 0.58064 | 4.11633 | 4.899 | 3.8788 | 1.435 | 4.11582
2.02837 | 3.18208 | 0.58184 | 4.11612 | 4.9 | 3.87891 | 1.438 | 4.11561
2.02978 | 3.17263 | 0.58304 | 4.11592 | 4.901 | 3.87901 | 1.441 | 4.11541
2.0312 | 3.16051 | 0.58424 | 4.11571 | 4.902 | 3.87901 | 1.443 | 4.1152
2.03261 | 3.14807 | 0.58544 | 4.11539 | 4.903 | 3.87918 | 1.446 | 4.115
2.03261 | 3.13495 | 0.58604 | 4.11514 | 4.904 | 3.87922 | 1.449 | 4.1148
2.03403 | 3.13101 | 0.58724 | 4.11486 | 4.905 | 3.87942 | 1.452 | 4.11453
2.03403 | 3.12154 | 0.58844 | 4.11456 | 4.906 | 3.87942 | 1.454 | 4.11434
2.03545 | 3.10745 | 0.58963 | 4.1143 | 4.907 | 3.87954 | 1.457 | 4.11412
2.03686 | 3.09315 | 0.59024 | 4.11407 | 4.908 | 3.87963 | 1.46 | 4.11397
2.03828 | 3.07976 | 0.59144 | 4.11387 | 4.909 | 3.87979 | 1.463 | 4.11378
2.03828 | 3.07818 | 0.59264 | 4.11367 | 4.91 | 3.87991 | 1.465 | 4.11353
2.03969 | 3.06305 | 0.59383 | 4.11346 | 4.911 | 3.88002 | 1.468 | 4.11331
2.03969 | 3.04744 | 0.59504 | 4.11314 | 4.912 | 3.88003 | 1.471 | 4.11316
2.04111 | 3.03149 | 0.59564 | 4.11285 | 4.913 | 3.8802 | 1.474 | 4.11291
2.04111 | 3.0284 | 0.59684 | 4.11265 | 4.914 | 3.88024 | 1.476 | 4.11265
2.04252 | 3.01527 | 0.59803 | 4.11245 | 4.915 | 3.88042 | 1.479 | 4.11255
2.04394 | 2.99988 | 0.59923 | 4.11222 | 4.916 | 3.88044 | 1.482 | 4.11232
|  | 0.59984 | 4.11201 | 4.917 | 3.88056 | 1.485 | 4.11214
|  | 0.60104 | 4.11163 | 4.918 | 3.88065 | 1.487 | 4.11194
|  | 0.60223 | 4.11142 | 4.919 | 3.88068 | 1.49 | 4.11173
|  | 0.60343 | 4.11122 | 4.92 | 3.88086 | 1.493 | 4.11153
|  | 0.60464 | 4.11101 | 4.922 | 3.88086 | 1.496 | 4.11128
|  | 0.60524 | 4.11064 | 4.923 | 3.88106 | 1.498 | 4.11112
|  | 0.60643 | 4.1104 | 4.924 | 3.88106 | 1.501 | 4.11086
|  | 0.60763 | 4.1102 | 4.925 | 3.88118 | 1.504 | 4.11068
|  | 0.60883 | 4.10999 | 4.926 | 3.88126 | 1.507 | 4.1105
|  | 0.60944 | 4.10969 | 4.927 | 3.88126 | 1.509 | 4.11023
|  | 0.61063 | 4.10938 | 4.928 | 3.88146 | 1.512 | 4.11008
|  | 0.61183 | 4.10918 | 4.929 | 3.88146 | 1.515 | 4.10985
|  | 0.61303 | 4.10898 | 4.93 | 3.88158 | 1.518 | 4.10962
|  | 0.61423 | 4.10876 | 4.931 | 3.88168 | 1.52 | 4.10948
|  | 0.61483 | 4.10844 | 4.932 | 3.88172 | 1.523 | 4.10927
|  | 0.61603 | 4.10816 | 4.933 | 3.88188 | 1.526 | 4.10908
|  | 0.61723 | 4.10792 | 4.934 | 3.88188 | 1.529 | 4.10885
|  | 0.61843 | 4.10766 | 4.935 | 3.88209 | 1.531 | 4.10867
|  | 0.61903 | 4.10739 | 4.936 | 3.88208 | 1.534 | 4.10845
|  | 0.62023 | 4.10714 | 4.937 | 3.8822 | 1.537 | 4.10809
|  | 0.62143 | 4.10693 | 4.938 | 3.88228 | 1.54 | 4.10786
|  | 0.62263 | 4.10672 | 4.939 | 3.88242 | 1.542 | 4.10765
|  | 0.62383 | 4.10643 | 4.94 | 3.88249 | 1.545 | 4.10745
|  | 0.62443 | 4.10612 | 4.941 | 3.88255 | 1.548 | 4.10725
|  | 0.62563 | 4.10592 | 4.942 | 3.88269 | 1.551 | 4.10705
|  | 0.62683 | 4.10565 | 4.943 | 3.88269 | 1.553 | 4.10684
|  | 0.62802 | 4.10541 | 4.944 | 3.8829 | 1.556 | 4.10664
|  | 0.62863 | 4.10511 | 4.945 | 3.88299 | 1.559 | 4.10644
|  | 0.62983 | 4.10484 | 4.946 | 3.8831 | 1.562 | 4.10624
|  | 0.63103 | 4.10457 | 4.947 | 3.88324 | 1.564 | 4.10603
|  | 0.63222 | 4.10429 | 4.948 | 3.8833 | 1.567 | 4.10583
|  | 0.63342 | 4.10408 | 4.949 | 3.88334 | 1.57 | 4.10552
|  | 0.63403 | 4.10387 | 4.95 | 3.88351 | 1.573 | 4.10525
|  | 0.63523 | 4.10358 | 4.951 | 3.88352 | 1.575 | 4.10502
|  | 0.63642 | 4.10326 | 4.952 | 3.88369 | 1.578 | 4.10481
|  | 0.63762 | 4.10306 | 4.953 | 3.88371 | 1.581 | 4.10459
|  | 0.63822 | 4.10277 | 4.954 | 3.88386 | 1.584 | 4.10438
|  | 0.63943 | 4.10252 | 4.955 | 3.88392 | 1.586 | 4.10417
|  | 0.64062 | 4.10225 | 4.956 | 3.88393 | 1.589 | 4.10386
|  | 0.64182 | 4.10204 | 4.957 | 3.88412 | 1.592 | 4.10361
|  | 0.64302 | 4.10164 | 4.959 | 3.88417 | 1.595 | 4.10342
|  | 0.64363 | 4.1013 | 4.96 | 3.88432 | 1.597 | 4.10318
|  | 0.64482 | 4.10104 | 4.961 | 3.88432 | 1.6 | 4.10298
|  | 0.64602 | 4.10082 | 4.962 | 3.88448 | 1.603 | 4.10278
|  | 0.64722 | 4.10062 | 4.963 | 3.88452 | 1.606 | 4.10257
|  | 0.64782 | 4.10036 | 4.964 | 3.8847 | 1.608 | 4.10237
|  | 0.64902 | 4.10001 | 4.965 | 3.88472 | 1.611 | 4.10214
|  | 0.65022 | 4.0998 | 4.966 | 3.88491 | 1.614 | 4.1019
|  | 0.65142 | 4.0996 | 4.967 | 3.88493 | 1.617 | 4.10155
|  | 0.65262 | 4.09936 | 4.968 | 3.88508 | 1.619 | 4.10124
|  | 0.65322 | 4.09899 | 4.969 | 3.88513 | 1.622 | 4.10094
|  | 0.65442 | 4.09878 | 4.97 | 3.88521 | 1.625 | 4.10074
|  | 0.65562 | 4.09837 | 4.971 | 3.88533 | 1.628 | 4.10053
|  | 0.65682 | 4.09817 | 4.972 | 3.88533 | 1.63 | 4.10033
|  | 0.65741 | 4.09797 | 4.973 | 3.88553 | 1.633 | 4.1001
|  | 0.65862 | 4.09767 | 4.974 | 3.88553 | 1.636 | 4.09976
|  | 0.65982 | 4.0974 | 4.975 | 3.88573 | 1.639 | 4.0995
|  | 0.66102 | 4.09715 | 4.976 | 3.88573 | 1.641 | 4.0993
|  | 0.66221 | 4.09694 | 4.977 | 3.88594 | 1.644 | 4.09909
|  | 0.66282 | 4.09654 | 4.978 | 3.88594 | 1.647 | 4.09883
|  | 0.66402 | 4.09634 | 4.979 | 3.8861 | 1.65 | 4.09857
|  | 0.66522 | 4.09613 | 4.98 | 3.88615 | 1.652 | 4.09828
|  | 0.66641 | 4.09589 | 4.981 | 3.88635 | 1.655 | 4.09808
|  | 0.66701 | 4.09552 | 4.982 | 3.88637 | 1.658 | 4.09779
|  | 0.66822 | 4.09519 | 4.983 | 3.88654 | 1.661 | 4.0976
|  | 0.66942 | 4.09491 | 4.984 | 3.88656 | 1.663 | 4.09727
|  | 0.67061 | 4.0947 | 4.985 | 3.88671 | 1.666 | 4.09706
|  | 0.67181 | 4.0945 | 4.986 | 3.88676 | 1.669 | 4.09685
|  | 0.67242 | 4.09429 | 4.987 | 3.88692 | 1.672 | 4.0966
|  | 0.67362 | 4.09389 | 4.988 | 3.88696 | 1.674 | 4.09625
|  | 0.67481 | 4.09367 | 4.989 | 3.88706 | 1.677 | 4.09613
|  | 0.67601 | 4.09347 | 4.99 | 3.88717 | 1.68 | 4.09583
|  | 0.67661 | 4.09317 | 4.991 | 3.88722 | 1.683 | 4.09563
|  | 0.67782 | 4.09293 | 4.992 | 3.88737 | 1.685 | 4.09537
|  | 0.67901 | 4.09265 | 4.993 | 3.88745 | 1.688 | 4.09501
|  | 0.68021 | 4.09245 | 4.994 | 3.88757 | 1.691 | 4.09481
|  | 0.68141 | 4.09204 | 4.996 | 3.88761 | 1.694 | 4.0946
|  | 0.68202 | 4.09183 | 4.997 | 3.88774 | 1.696 | 4.09434
|  | 0.68321 | 4.09148 | 4.998 | 3.88777 | 1.699 | 4.09411
|  | 0.68441 | 4.09123 | 4.999 | 3.88782 | 1.702 | 4.09387
|  | 0.68561 | 4.09102 | 5 | 3.88797 | 1.705 | 4.09358
|  | 0.68621 | 4.09071 | 5.001 | 3.888 | 1.707 | 4.09338
|  | 0.68741 | 4.09042 | 5.002 | 3.88819 | 1.71 | 4.09317
|  | 0.68861 | 4.0902 | 5.003 | 3.8882 | 1.713 | 4.09297
|  | 0.68981 | 4.08996 | 5.004 | 3.88839 | 1.716 | 4.09276
|  | 0.69101 | 4.08963 | 5.005 | 3.8884 | 1.718 | 4.09248
|  | 0.6916 | 4.08939 | 5.006 | 3.88847 | 1.721 | 4.09217
|  | 0.69281 | 4.08917 | 5.007 | 3.88861 | 1.724 | 4.09194
|  | 0.69401 | 4.08878 | 5.008 | 3.88864 | 1.727 | 4.09153
|  | 0.69521 | 4.08853 | 5.009 | 3.88878 | 1.729 | 4.09133
|  | 0.6958 | 4.08827 | 5.01 | 3.88882 | 1.732 | 4.09109
|  | 0.69701 | 4.08795 | 5.011 | 3.88887 | 1.735 | 4.09083
|  | 0.69821 | 4.08775 | 5.012 | 3.88902 | 1.738 | 4.09051
|  | 0.69941 | 4.08734 | 5.013 | 3.88907 | 1.74 | 4.09031
|  | 0.7006 | 4.08714 | 5.014 | 3.88922 | 1.743 | 4.0901
|  | 0.7012 | 4.0869 | 5.015 | 3.88922 | 1.746 | 4.08984
|  | 0.70241 | 4.08662 | 5.016 | 3.88941 | 1.749 | 4.08949
|  | 0.70361 | 4.08633 | 5.017 | 3.88944 | 1.751 | 4.08928
|  | 0.7048 | 4.08612 | 5.018 | 3.88959 | 1.754 | 4.08905
|  | 0.7054 | 4.08576 | 5.019 | 3.88965 | 1.757 | 4.08867
|  | 0.70661 | 4.0855 | 5.02 | 3.88981 | 1.76 | 4.08837
|  | 0.70781 | 4.08524 | 5.021 | 3.88986 | 1.762 | 4.08806
|  | 0.709 | 4.08491 | 5.022 | 3.89004 | 1.765 | 4.08786
|  | 0.7102 | 4.08469 | 5.023 | 3.89004 | 1.768 | 4.08765
|  | 0.7108 | 4.08441 | 5.024 | 3.89024 | 1.771 | 4.0874
|  | 0.71201 | 4.08408 | 5.025 | 3.89026 | 1.773 | 4.08705
|  | 0.7132 | 4.08387 | 5.026 | 3.89039 | 1.776 | 4.08685
|  | 0.7144 | 4.08365 | 5.027 | 3.89045 | 1.779 | 4.08659
|  | 0.715 | 4.08333 | 5.028 | 3.89045 | 1.782 | 4.08628
|  | 0.71621 | 4.08306 | 5.029 | 3.89066 | 1.784 | 4.08603
|  | 0.7174 | 4.08285 | 5.03 | 3.89066 | 1.787 | 4.08583
|  | 0.7186 | 4.08248 | 5.031 | 3.89086 | 1.79 | 4.08554
|  | 0.7198 | 4.08216 | 5.033 | 3.89086 | 1.793 | 4.08521
|  | 0.7204 | 4.08183 | 5.034 | 3.89102 | 1.795 | 4.08496
|  | 0.7216 | 4.08162 | 5.035 | 3.89107 | 1.798 | 4.0846
|  | 0.7228 | 4.08142 | 5.036 | 3.89115 | 1.801 | 4.0844
|  | 0.724 | 4.08107 | 5.037 | 3.89127 | 1.804 | 4.08411
|  | 0.7246 | 4.08087 | 5.038 | 3.89128 | 1.806 | 4.08378
|  | 0.7246 | 4.08081 | 5.039 | 3.89148 | 1.809 | 4.08358
|  | 0.7258 | 4.0806 | 5.04 | 3.89148 | 1.812 | 4.08337
|  | 0.727 | 4.0804 | 5.041 | 3.89169 | 1.815 | 4.08314
|  | 0.7282 | 4.07999 | 5.042 | 3.89169 | 1.817 | 4.08277
|  | 0.7294 | 4.07974 | 5.043 | 3.8918 | 1.82 | 4.08256
|  | 0.73 | 4.0794 | 5.044 | 3.89189 | 1.823 | 4.08235
|  | 0.7312 | 4.07917 | 5.045 | 3.89203 | 1.826 | 4.08196
|  | 0.7324 | 4.07887 | 5.046 | 3.89209 | 1.828 | 4.08169
|  | 0.7336 | 4.07856 | 5.047 | 3.89226 | 1.831 | 4.08134
|  | 0.7342 | 4.07836 | 5.048 | 3.89229 | 1.834 | 4.08117
|  | 0.7354 | 4.07809 | 5.049 | 3.89243 | 1.837 | 4.08092
|  | 0.7366 | 4.0778 | 5.05 | 3.89249 | 1.839 | 4.08072
|  | 0.7378 | 4.07754 | 5.051 | 3.89269 | 1.842 | 4.08046
|  | 0.73899 | 4.07726 | 5.052 | 3.89282 | 1.845 | 4.08018
|  | 0.73959 | 4.07693 | 5.053 | 3.89289 | 1.848 | 4.0799
|  | 0.7408 | 4.07672 | 5.054 | 3.89301 | 1.85 | 4.07964
|  | 0.742 | 4.07649 | 5.055 | 3.89311 | 1.853 | 4.0793
|  | 0.74319 | 4.07616 | 5.056 | 3.89331 | 1.856 | 4.07908
|  | 0.74379 | 4.07591 | 5.057 | 3.89331 | 1.859 | 4.07887
|  | 0.74499 | 4.07551 | 5.058 | 3.89351 | 1.861 | 4.07847
|  | 0.7462 | 4.0753 | 5.059 | 3.89351 | 1.864 | 4.07827
|  | 0.74739 | 4.07509 | 5.06 | 3.89365 | 1.865 | 4.07806
|  | 0.74859 | 4.07471 | 5.061 | 3.89371 | 1.867 | 4.07805
|  | 0.74919 | 4.07448 | 5.062 | 3.89377 | 1.87 | 4.0777
|  | 0.7504 | 4.07422 | 5.063 | 3.89384 | 1.872 | 4.07745
|  | 0.75159 | 4.07386 | 5.063 | 3.89391 | 1.875 | 4.07716
|  | 0.75279 | 4.07366 | 5.064 | 3.89394 | 1.878 | 4.07684
|  | 0.75339 | 4.07345 | 5.065 | 3.89411 | 1.881 | 4.07663
|  | 0.75459 | 4.07315 | 5.066 | 3.89412 | 1.883 | 4.07641
|  | 0.75579 | 4.07285 | 5.067 | 3.89429 | 1.886 | 4.07617
|  | 0.75699 | 4.07264 | 5.068 | 3.89438 | 1.889 | 4.07583
|  | 0.75819 | 4.07223 | 5.07 | 3.89452 | 1.892 | 4.0756
|  | 0.75879 | 4.07201 | 5.071 | 3.89452 | 1.894 | 4.07521
|  | 0.75999 | 4.07161 | 5.072 | 3.89469 | 1.897 | 4.075
|  | 0.76119 | 4.07141 | 5.073 | 3.89476 | 1.9 | 4.07479
|  | 0.76239 | 4.07119 | 5.074 | 3.89489 | 1.903 | 4.07442
|  | 0.76299 | 4.07087 | 5.075 | 3.89493 | 1.905 | 4.07418
|  | 0.76419 | 4.07058 | 5.076 | 3.89494 | 1.908 | 4.07398
|  | 0.76539 | 4.07038 | 5.077 | 3.89513 | 1.911 | 4.07367
|  | 0.76659 | 4.07008 | 5.078 | 3.89521 | 1.914 | 4.07338
|  | 0.76779 | 4.06976 | 5.079 | 3.89534 | 1.916 | 4.07316
|  | 0.76839 | 4.06948 | 5.08 | 3.89534 | 1.919 | 4.07293
|  | 0.76959 | 4.06915 | 5.081 | 3.89553 | 1.922 | 4.07268
|  | 0.77079 | 4.06887 | 5.082 | 3.89554 | 1.925 | 4.07235
|  | 0.77199 | 4.06854 | 5.083 | 3.8957 | 1.927 | 4.07203
|  | 0.77259 | 4.06834 | 5.084 | 3.89575 | 1.93 | 4.07173
|  | 0.77378 | 4.06814 | 5.085 | 3.89582 | 1.933 | 4.07153
|  | 0.77499 | 4.06775 | 5.086 | 3.89607 | 1.936 | 4.07125
|  | 0.77619 | 4.06752 | 5.087 | 3.8961 | 1.938 | 4.07091
|  | 0.77738 | 4.06732 | 5.088 | 3.89621 | 1.941 | 4.07071
|  | 0.77798 | 4.06691 | 5.089 | 3.89636 | 1.944 | 4.07045
|  | 0.77919 | 4.0667 | 5.09 | 3.89637 | 1.947 | 4.07016
|  | 0.78039 | 4.06649 | 5.091 | 3.89656 | 1.949 | 4.06989
|  | 0.78158 | 4.06626 | 5.092 | 3.89657 | 1.952 | 4.06967
|  | 0.78218 | 4.06595 | 5.093 | 3.89676 | 1.955 | 4.06935
|  | 0.78338 | 4.06568 | 5.094 | 3.89677 | 1.958 | 4.06907
|  | 0.78459 | 4.06528 | 5.095 | 3.89697 | 1.96 | 4.0687
|  | 0.78578 | 4.06507 | 5.096 | 3.89697 | 1.963 | 4.06847
|  | 0.78698 | 4.06478 | 5.097 | 3.89716 | 1.966 | 4.06826
|  | 0.78758 | 4.06456 | 5.098 | 3.89717 | 1.969 | 4.06797
|  | 0.78879 | 4.06425 | 5.099 | 3.89731 | 1.971 | 4.06765
|  | 0.78998 | 4.06404 | 5.1 | 3.89738 | 1.974 | 4.06744
|  | 0.79118 | 4.06374 | 5.101 | 3.89746 | 1.977 | 4.06714
|  | 0.79178 | 4.06349 | 5.102 | 3.89759 | 1.98 | 4.06683
|  | 0.79298 | 4.06323 | 5.103 | 3.89759 | 1.982 | 4.06663
|  | 0.79418 | 4.06299 | 5.104 | 3.89779 | 1.985 | 4.06642
|  | 0.79538 | 4.06262 | 5.105 | 3.89779 | 1.988 | 4.06611
|  | 0.79658 | 4.06237 | 5.107 | 3.89793 | 1.991 | 4.06581
|  | 0.79718 | 4.06201 | 5.108 | 3.89799 | 1.993 | 4.06554
|  | 0.79838 | 4.06179 | 5.109 | 3.89819 | 1.996 | 4.06526
|  | 0.79958 | 4.06159 | 5.11 | 3.89819 | 1.999 | 4.06499
|  | 0.80078 | 4.06133 | 5.111 | 3.89821 | 2.002 | 4.06473
|  | 0.80138 | 4.06098 | 5.112 | 3.8984 | 2.004 | 4.06443
|  | 0.80258 | 4.06078 | 5.113 | 3.8984 | 2.007 | 4.06418
|  | 0.80378 | 4.0605 | 5.114 | 3.89859 | 2.01 | 4.06393
|  | 0.80498 | 4.06018 | 5.115 | 3.89863 | 2.013 | 4.06362
|  | 0.80618 | 4.05996 | 5.116 | 3.89882 | 2.015 | 4.06337
|  | 0.80678 | 4.05969 | 5.117 | 3.89885 | 2.018 | 4.06316
|  | 0.80797 | 4.05934 | 5.118 | 3.89902 | 2.021 | 4.06289
|  | 0.80918 | 4.05914 | 5.119 | 3.89903 | 2.024 | 4.06257
|  | 0.81038 | 4.05894 | 5.12 | 3.89923 | 2.026 | 4.06217
|  | 0.81098 | 4.05855 | 5.121 | 3.89934 | 2.029 | 4.06194
|  | 0.81217 | 4.05832 | 5.122 | 3.89943 | 2.032 | 4.06173
|  | 0.81338 | 4.05812 | 5.123 | 3.8996 | 2.035 | 4.06142
|  | 0.81458 | 4.05776 | 5.124 | 3.89963 | 2.037 | 4.06112
|  | 0.81577 | 4.05752 | 5.125 | 3.89984 | 2.04 | 4.06092
|  | 0.81637 | 4.05731 | 5.126 | 3.89984 | 2.043 | 4.06071
|  | 0.81757 | 4.05706 | 5.127 | 3.89997 | 2.046 | 4.06035
|  | 0.81878 | 4.05674 | 5.128 | 3.90004 | 2.048 | 4.06011
|  | 0.81997 | 4.0565 | 5.129 | 3.90008 | 2.051 | 4.05982
|  | 0.82057 | 4.05629 | 5.13 | 3.90024 | 2.054 | 4.05951
|  | 0.82177 | 4.05588 | 5.131 | 3.90025 | 2.057 | 4.05928
|  | 0.82298 | 4.05558 | 5.132 | 3.90045 | 2.059 | 4.05888
|  | 0.82417 | 4.05527 | 5.133 | 3.90045 | 2.062 | 4.05867
|  | 0.82537 | 4.05505 | 5.134 | 3.90064 | 2.065 | 4.05846
|  | 0.82597 | 4.05485 | 5.135 | 3.90066 | 2.068 | 4.05816
|  | 0.82717 | 4.0546 | 5.136 | 3.90077 | 2.07 | 4.05785
|  | 0.82837 | 4.05424 | 5.137 | 3.90087 | 2.073 | 4.05764
|  | 0.82957 | 4.05403 | 5.138 | 3.90104 | 2.076 | 4.05729
|  | 0.83017 | 4.05384 | 5.139 | 3.90107 | 2.079 | 4.05703
|  | 0.83137 | 4.05356 | 5.14 | 3.90119 | 2.081 | 4.05683
|  | 0.83257 | 4.05323 | 5.141 | 3.90128 | 2.084 | 4.05662
|  | 0.83377 | 4.05302 | 5.142 | 3.90148 | 2.087 | 4.05642
|  | 0.83497 | 4.05263 | 5.144 | 3.90148 | 2.09 | 4.05602
|  | 0.83557 | 4.05241 | 5.145 | 3.90166 | 2.092 | 4.05569
|  | 0.83677 | 4.05219 | 5.146 | 3.90168 | 2.095 | 4.05543
|  | 0.83797 | 4.05183 | 5.147 | 3.90185 | 2.098 | 4.05517
|  | 0.83917 | 4.05158 | 5.148 | 3.90189 | 2.101 | 4.05488
|  | 0.83977 | 4.05137 | 5.149 | 3.90199 | 2.103 | 4.05459
|  | 0.84097 | 4.0511 | 5.15 | 3.90209 | 2.106 | 4.05438
|  | 0.84216 | 4.0508 | 5.151 | 3.90221 | 2.109 | 4.05418
|  | 0.84337 | 4.05056 | 5.152 | 3.90229 | 2.112 | 4.05387
|  | 0.84457 | 4.05036 | 5.153 | 3.90249 | 2.114 | 4.05356
|  | 0.84517 | 4.05015 | 5.154 | 3.90251 | 2.117 | 4.05335
|  | 0.84636 | 4.04982 | 5.155 | 3.90269 | 2.12 | 4.05312
|  | 0.84757 | 4.04936 | 5.156 | 3.90269 | 2.123 | 4.05276
|  | 0.84877 | 4.04914 | 5.157 | 3.90289 | 2.125 | 4.05253
|  | 0.84937 | 4.04893 | 5.158 | 3.90291 | 2.128 | 4.05229
|  | 0.85056 | 4.04864 | 5.159 | 3.9031 | 2.131 | 4.05192
|  | 0.85176 | 4.04832 | 5.16 | 3.9031 | 2.134 | 4.05171
|  | 0.85297 | 4.04812 | 5.161 | 3.9033 | 2.136 | 4.05151
|  | 0.85416 | 4.04791 | 5.162 | 3.9033 | 2.139 | 4.05124
|  | 0.85476 | 4.04771 | 5.163 | 3.9035 | 2.142 | 4.0509
|  | 0.85596 | 4.04744 | 5.164 | 3.9035 | 2.145 | 4.0507
|  | 0.85717 | 4.0471 | 5.165 | 3.90371 | 2.147 | 4.05042
|  | 0.85836 | 4.0469 | 5.166 | 3.90378 | 2.15 | 4.05011
|  | 0.85896 | 4.04669 | 5.167 | 3.90391 | 2.153 | 4.04989
|  | 0.86016 | 4.04629 | 5.168 | 3.90392 | 2.156 | 4.04968
|  | 0.86136 | 4.04608 | 5.169 | 3.90412 | 2.158 | 4.0494
|  | 0.86256 | 4.04575 | 5.17 | 3.90412 | 2.161 | 4.04907
|  | 0.86376 | 4.04548 | 5.171 | 3.90432 | 2.164 | 4.04881
|  | 0.86436 | 4.04526 | 5.172 | 3.90432 | 2.167 | 4.04848
|  | 0.86556 | 4.04506 | 5.173 | 3.90447 | 2.169 | 4.04826
|  | 0.86676 | 4.04485 | 5.174 | 3.90453 | 2.172 | 4.04805
|  | 0.86796 | 4.0446 | 5.175 | 3.90468 | 2.175 | 4.04782
|  | 0.86856 | 4.04425 | 5.176 | 3.90473 | 2.178 | 4.04751
|  | 0.86976 | 4.04402 | 5.177 | 3.90493 | 2.18 | 4.04723
|  | 0.87096 | 4.04384 | 5.178 | 3.90494 | 2.183 | 4.04703
|  | 0.87216 | 4.04353 | 5.179 | 3.90499 | 2.186 | 4.04683
|  | 0.87336 | 4.04323 | 5.181 | 3.90512 | 2.189 | 4.04662
|  | 0.87396 | 4.04293 | 5.182 | 3.90515 | 2.191 | 4.04636
|  | 0.87516 | 4.04265 | 5.183 | 3.90534 | 2.194 | 4.04601
|  | 0.87636 | 4.04242 | 5.184 | 3.90538 | 2.197 | 4.04581
|  | 0.87756 | 4.0422 | 5.185 | 3.90551 | 2.2 | 4.04561
|  | 0.87816 | 4.042 | 5.186 | 3.90555 | 2.202 | 4.04537
|  | 0.87936 | 4.04163 | 5.187 | 3.9057 | 2.205 | 4.04509
|  | 0.88055 | 4.04139 | 5.188 | 3.90578 | 2.208 | 4.0448
|  | 0.88176 | 4.04119 | 5.189 | 3.90596 | 2.211 | 4.04458
|  | 0.88296 | 4.0409 | 5.19 | 3.90607 | 2.213 | 4.04436
|  | 0.88356 | 4.0406 | 5.191 | 3.90616 | 2.216 | 4.04418
|  | 0.88475 | 4.04037 | 5.192 | 3.90637 | 2.219 | 4.04392
|  | 0.88596 | 4.04016 | 5.193 | 3.90636 | 2.222 | 4.04357
|  | 0.88716 | 4.03984 | 5.194 | 3.90649 | 2.224 | 4.04336
|  | 0.88776 | 4.03954 | 5.195 | 3.90657 | 2.227 | 4.04316
|  | 0.88895 | 4.03933 | 5.196 | 3.90668 | 2.23 | 4.04295
|  | 0.89015 | 4.03894 | 5.197 | 3.90677 | 2.233 | 4.04255
|  | 0.89136 | 4.03873 | 5.198 | 3.90684 | 2.235 | 4.04234
|  | 0.89255 | 4.03853 | 5.199 | 3.90697 | 2.238 | 4.04214
|  | 0.89315 | 4.03832 | 5.2 | 3.90698 | 2.241 | 4.04193
|  | 0.89435 | 4.038 | 5.201 | 3.90717 | 2.244 | 4.04173
|  | 0.89555 | 4.03774 | 5.202 | 3.90717 | 2.246 | 4.04134
|  | 0.89675 | 4.0375 | 5.203 | 3.90735 | 2.249 | 4.04112
|  | 0.89735 | 4.0373 | 5.204 | 3.90739 | 2.252 | 4.04092
|  | 0.89855 | 4.03708 | 5.205 | 3.90758 | 2.255 | 4.0407
|  | 0.89975 | 4.03681 | 5.206 | 3.90759 | 2.257 | 4.04051
|  | 0.90096 | 4.03648 | 5.207 | 3.90778 | 2.26 | 4.04021
|  | 0.90215 | 4.03618 | 5.208 | 3.90779 | 2.263 | 4.03993
|  | 0.90275 | 4.03587 | 5.209 | 3.90791 | 2.266 | 4.03969
|  | 0.90395 | 4.03566 | 5.21 | 3.90799 | 2.268 | 4.03949
|  | 0.90515 | 4.03545 | 5.211 | 3.90812 | 2.271 | 4.03925
|  | 0.90635 | 4.03525 | 5.212 | 3.90823 | 2.274 | 4.03887
|  | 0.90695 | 4.03505 | 5.213 | 3.90833 | 2.277 | 4.03866
|  | 0.90815 | 4.03469 | 5.214 | 3.9084 | 2.279 | 4.03846
|  | 0.90935 | 4.03449 | 5.215 | 3.90856 | 2.282 | 4.03826
|  | 0.91055 | 4.03424 | 5.216 | 3.9086 | 2.285 | 4.03804
|  | 0.91175 | 4.03403 | 5.218 | 3.90877 | 2.288 | 4.03784
|  | 0.91235 | 4.03382 | 5.219 | 3.90881 | 2.29 | 4.03754
|  | 0.91355 | 4.03362 | 5.22 | 3.90898 | 2.293 | 4.03725
|  | 0.91474 | 4.03321 | 5.221 | 3.90901 | 2.296 | 4.03703
|  | 0.91595 | 4.03301 | 5.222 | 3.90921 | 2.299 | 4.03683
|  | 0.91655 | 4.03279 | 5.223 | 3.90921 | 2.301 | 4.03654
|  | 0.91775 | 4.0326 | 5.224 | 3.90942 | 2.304 | 4.03622
|  | 0.91894 | 4.03223 | 5.225 | 3.90948 | 2.307 | 4.03598
|  | 0.92015 | 4.03199 | 5.226 | 3.90963 | 2.31 | 4.03567
|  | 0.92135 | 4.03178 | 5.227 | 3.90963 | 2.312 | 4.03553
|  | 0.92195 | 4.03158 | 5.228 | 3.9098 | 2.315 | 4.0352
|  | 0.92314 | 4.03134 | 5.229 | 3.90984 | 2.318 | 4.035
|  | 0.92434 | 4.03106 | 5.23 | 3.90992 | 2.321 | 4.03479
|  | 0.92555 | 4.03084 | 5.231 | 3.91004 | 2.323 | 4.03452
|  | 0.92615 | 4.03067 | 5.232 | 3.91017 | 2.326 | 4.03424
|  | 0.92734 | 4.03037 | 5.233 | 3.91025 | 2.329 | 4.03397
|  | 0.92854 | 4.03014 | 5.234 | 3.91038 | 2.332 | 4.03377
|  | 0.92975 | 4.02976 | 5.235 | 3.91046 | 2.334 | 4.03356
|  | 0.93095 | 4.02954 | 5.236 | 3.91056 | 2.337 | 4.03332
|  | 0.93154 | 4.02933 | 5.237 | 3.91067 | 2.34 | 4.03295
|  | 0.93274 | 4.02913 | 5.238 | 3.91066 | 2.343 | 4.03275
|  | 0.93394 | 4.02892 | 5.239 | 3.91086 | 2.345 | 4.03248
|  | 0.93515 | 4.0287 | 5.24 | 3.91087 | 2.348 | 4.03219
|  | 0.93574 | 4.02843 | 5.241 | 3.91087 | 2.351 | 4.03193
|  | 0.93694 | 4.02818 | 5.242 | 3.91106 | 2.354 | 4.03173
|  | 0.93814 | 4.02793 | 5.243 | 3.91113 | 2.356 | 4.0315
|  | 0.93935 | 4.02769 | 5.244 | 3.91127 | 2.359 | 4.03124
|  | 0.94054 | 4.02749 | 5.245 | 3.91128 | 2.362 | 4.03103
|  | 0.94114 | 4.02725 | 5.246 | 3.91148 | 2.365 | 4.03075
|  | 0.94234 | 4.02701 | 5.247 | 3.91151 | 2.367 | 4.0305
|  | 0.94354 | 4.0267 | 5.248 | 3.91169 | 2.37 | 4.0303
|  | 0.94474 | 4.02646 | 5.249 | 3.91169 | 2.373 | 4.03009
|  | 0.94534 | 4.02625 | 5.25 | 3.9119 | 2.376 | 4.02971
|  | 0.94654 | 4.02605 | 5.251 | 3.9119 | 2.378 | 4.02942
|  | 0.94774 | 4.0258 | 5.252 | 3.9121 | 2.381 | 4.02912
|  | 0.94893 | 4.0255 | 5.253 | 3.91216 | 2.384 | 4.02889
|  | 0.95014 | 4.02528 | 5.255 | 3.9123 | 2.387 | 4.02866
|  | 0.95074 | 4.02504 | 5.256 | 3.91249 | 2.389 | 4.02846
|  | 0.95194 | 4.02484 | 5.257 | 3.91255 | 2.392 | 4.02823
|  | 0.95313 | 4.02463 | 5.258 | 3.9127 | 2.393 | 4.02805
|  | 0.95434 | 4.02433 | 5.259 | 3.9129 | 2.395 | 4.02788
|  | 0.95494 | 4.0241 | 5.26 | 3.91291 | 2.398 | 4.02771
|  | 0.95614 | 4.02382 | 5.261 | 3.91305 | 2.4 | 4.02743
|  | 0.95733 | 4.02361 | 5.262 | 3.91311 | 2.403 | 4.02723
|  | 0.95853 | 4.02325 | 5.263 | 3.91331 | 2.406 | 4.02698
|  | 0.95974 | 4.023 | 5.264 | 3.91333 | 2.409 | 4.02677
|  | 0.96034 | 4.0228 | 5.265 | 3.91352 | 2.411 | 4.02641
|  | 0.96153 | 4.0226 | 5.266 | 3.9136 | 2.414 | 4.0262
|  | 0.96273 | 4.02239 | 5.267 | 3.91372 | 2.417 | 4.02591
|  | 0.96394 | 4.02217 | 5.268 | 3.91373 | 2.42 | 4.02567
|  | 0.96454 | 4.02186 | 5.269 | 3.91388 | 2.422 | 4.02543
|  | 0.96573 | 4.02157 | 5.27 | 3.91393 | 2.425 | 4.02519
|  | 0.96693 | 4.02139 | 5.271 | 3.91412 | 2.428 | 4.02498
|  | 0.96813 | 4.02116 | 5.272 | 3.91413 | 2.431 | 4.02472
|  | 0.96934 | 4.02095 | 5.273 | 3.91434 | 2.433 | 4.0245
|  | 0.96993 | 4.02075 | 5.274 | 3.91434 | 2.436 | 4.02425
|  | 0.97113 | 4.02054 | 5.275 | 3.91454 | 2.439 | 4.02396
|  | 0.97233 | 4.02027 | 5.276 | 3.91454 | 2.442 | 4.02376
|  | 0.97354 | 4.01993 | 5.277 | 3.91468 | 2.444 | 4.02353
|  | 0.97413 | 4.01975 | 5.278 | 3.91474 | 2.447 | 4.02322
|  | 0.97533 | 4.01959 | 5.279 | 3.91495 | 2.45 | 4.02293
|  | 0.97653 | 4.0194 | 5.28 | 3.91494 | 2.453 | 4.02264
|  | 0.97773 | 4.01923 | 5.281 | 3.91509 | 2.455 | 4.02243
|  | 0.97893 | 4.01892 | 5.282 | 3.91515 | 2.458 | 4.02218
|  | 0.97953 | 4.01872 | 5.283 | 3.91531 | 2.461 | 4.02193
|  | 0.98073 | 4.01851 | 5.284 | 3.91535 | 2.464 | 4.02172
|  | 0.98193 | 4.0183 | 5.285 | 3.91555 | 2.466 | 4.02152
|  | 0.98313 | 4.01809 | 5.286 | 3.91576 | 2.469 | 4.02128
|  | 0.98373 | 4.01789 | 5.287 | 3.91576 | 2.472 | 4.02104
|  | 0.98493 | 4.01769 | 5.288 | 3.91596 | 2.475 | 4.02082
|  | 0.98613 | 4.01747 | 5.289 | 3.91596 | 2.477 | 4.0205
|  | 0.98732 | 4.01728 | 5.29 | 3.91613 | 2.48 | 4.02034
|  | 0.98853 | 4.01687 | 5.292 | 3.91617 | 2.483 | 4.02009
|  | 0.98913 | 4.01667 | 5.293 | 3.91631 | 2.486 | 4.01985
|  | 0.99033 | 4.01647 | 5.294 | 3.91637 | 2.488 | 4.01965
|  | 0.99152 | 4.01626 | 5.295 | 3.91651 | 2.491 | 4.01946
|  | 0.99273 | 4.01604 | 5.296 | 3.91658 | 2.494 | 4.01928
|  | 0.99333 | 4.01584 | 5.297 | 3.91673 | 2.497 | 4.01899
|  | 0.99453 | 4.01564 | 5.298 | 3.91678 | 2.499 | 4.0187
|  | 0.99572 | 4.0154 | 5.299 | 3.91698 | 2.502 | 4.01846
|  | 0.99692 | 4.01517 | 5.3 | 3.91698 | 2.505 | 4.01826
|  | 0.99813 | 4.01484 | 5.301 | 3.91711 | 2.508 | 4.01806
|  | 0.99873 | 4.01464 | 5.302 | 3.91719 | 2.51 | 4.01785
|  | 0.99992 | 4.01443 | 5.303 | 3.91723 | 2.513 | 4.01763
|  | 1.00112 | 4.01426 | 5.304 | 3.91739 | 2.516 | 4.01735
|  | 1.00232 | 4.01403 | 5.305 | 3.91742 | 2.519 | 4.01704
|  | 1.00293 | 4.01382 | 5.306 | 3.91759 | 2.521 | 4.01683
|  | 1.00412 | 4.01362 | 5.307 | 3.9177 | 2.524 | 4.0166
|  | 1.00532 | 4.01336 | 5.308 | 3.9178 | 2.527 | 4.01626
|  | 1.00652 | 4.01321 | 5.309 | 3.91793 | 2.53 | 4.01601
|  | 1.00773 | 4.013 | 5.31 | 3.91801 | 2.532 | 4.01582
|  | 1.00832 | 4.01266 | 5.311 | 3.91815 | 2.535 | 4.0156
|  | 1.00952 | 4.0124 | 5.312 | 3.91821 | 2.538 | 4.0154
|  | 1.01072 | 4.01219 | 5.313 | 3.91841 | 2.541 | 4.0152
|  | 1.01192 | 4.01199 | 5.314 | 3.91841 | 2.543 | 4.01493
|  | 1.01252 | 4.01179 | 5.315 | 3.91852 | 2.546 | 4.0146
|  | 1.01372 | 4.01158 | 5.316 | 3.91861 | 2.549 | 4.01439
|  | 1.01492 | 4.01138 | 5.317 | 3.91872 | 2.552 | 4.01424
|  | 1.01612 | 4.01118 | 5.318 | 3.91885 | 2.554 | 4.01399
|  | 1.01732 | 4.01097 | 5.319 | 3.91905 | 2.557 | 4.01376
|  | 1.01792 | 4.01077 | 5.32 | 3.91919 | 2.56 | 4.01356
|  | 1.01912 | 4.01056 | 5.321 | 3.91925 | 2.563 | 4.01335
|  | 1.02032 | 4.01015 | 5.322 | 3.91944 | 2.565 | 4.01314
|  | 1.02151 | 4.00994 | 5.323 | 3.91944 | 2.568 | 4.01284
|  | 1.02212 | 4.00974 | 5.324 | 3.91964 | 2.571 | 4.01259
|  | 1.02332 | 4.00953 | 5.325 | 3.91964 | 2.574 | 4.01233
|  | 1.02452 | 4.00933 | 5.326 | 3.91984 | 2.576 | 4.01213
|  | 1.02571 | 4.00912 | 5.327 | 3.91984 | 2.579 | 4.01192
|  | 1.02692 | 4.00893 | 5.329 | 3.92005 | 2.582 | 4.01172
|  | 1.02752 | 4.0087 | 5.33 | 3.92009 | 2.585 | 4.01151
|  | 1.02872 | 4.00852 | 5.331 | 3.92025 | 2.587 | 4.01131
|  | 1.02991 | 4.00825 | 5.332 | 3.92028 | 2.59 | 4.0111
|  | 1.03111 | 4.00801 | 5.333 | 3.92045 | 2.593 | 4.01084
|  | 1.03172 | 4.0077 | 5.334 | 3.92053 | 2.596 | 4.01062
|  | 1.03292 | 4.0075 | 5.335 | 3.92066 | 2.598 | 4.01044
|  | 1.03411 | 4.00729 | 5.336 | 3.9207 | 2.601 | 4.01013
|  | 1.03531 | 4.00706 | 5.337 | 3.92085 | 2.604 | 4.00988
|  | 1.03652 | 4.00687 | 5.338 | 3.92095 | 2.607 | 4.00962
|  | 1.03712 | 4.00668 | 5.339 | 3.92108 | 2.609 | 4.00944
|  | 1.03831 | 4.00647 | 5.34 | 3.92111 | 2.612 | 4.00922
|  | 1.03951 | 4.00625 | 5.341 | 3.92128 | 2.615 | 4.00896
|  | 1.04071 | 4.00606 | 5.342 | 3.92134 | 2.618 | 4.00865
|  | 1.04132 | 4.00585 | 5.343 | 3.92148 | 2.62 | 4.00854
|  | 1.04251 | 4.00564 | 5.344 | 3.92149 | 2.623 | 4.00833
|  | 1.04371 | 4.00544 | 5.345 | 3.92167 | 2.626 | 4.00807
|  | 1.04491 | 4.00521 | 5.346 | 3.9217 | 2.629 | 4.00784
|  | 1.04612 | 4.00499 | 5.347 | 3.92189 | 2.631 | 4.00764
|  | 1.04671 | 4.0048 | 5.348 | 3.9219 | 2.634 | 4.00743
|  | 1.04791 | 4.00457 | 5.349 | 3.9221 | 2.637 | 4.00723
|  | 1.04911 | 4.0044 | 5.35 | 3.92222 | 2.64 | 4.00698
|  | 1.05031 | 4.00421 | 5.351 | 3.9223 | 2.642 | 4.00662
|  | 1.05091 | 4.00388 | 5.352 | 3.92248 | 2.645 | 4.00641
|  | 1.05211 | 4.0036 | 5.353 | 3.92253 | 2.648 | 4.00621
|  | 1.05331 | 4.00339 | 5.354 | 3.92271 | 2.651 | 4.006
|  | 1.05451 | 4.00318 | 5.355 | 3.92274 | 2.653 | 4.0058
|  | 1.0557 | 4.00298 | 5.356 | 3.92292 | 2.656 | 4.00559
|  | 1.05631 | 4.00277 | 5.357 | 3.92301 | 2.659 | 4.00539
|  | 1.05751 | 4.00257 | 5.358 | 3.92312 | 2.662 | 4.00519
|  | 1.05871 | 4.00237 | 5.359 | 3.92314 | 2.664 | 4.0049
|  | 1.0599 | 4.00217 | 5.36 | 3.92332 | 2.667 | 4.00471
|  | 1.0605 | 4.00197 | 5.361 | 3.92346 | 2.67 | 4.00456
|  | 1.06171 | 4.00177 | 5.362 | 3.92353 | 2.673 | 4.00431
|  | 1.06291 | 4.00156 | 5.363 | 3.92358 | 2.675 | 4.00414
|  | 1.0641 | 4.00136 | 5.364 | 3.92374 | 2.678 | 4.00383
|  | 1.0653 | 4.00119 | 5.366 | 3.92384 | 2.681 | 4.00359
|  | 1.06591 | 4.00103 | 5.367 | 3.92394 | 2.684 | 4.00335
|  | 1.06711 | 4.00077 | 5.368 | 3.92413 | 2.686 | 4.00314
|  | 1.0683 | 4.00054 | 5.369 | 3.92414 | 2.689 | 4.00295
|  | 1.0695 | 4.00034 | 5.37 | 3.92427 | 2.692 | 4.00258
|  | 1.0701 | 4.00013 | 5.371 | 3.92434 | 2.695 | 4.00234
|  | 1.07131 | 3.99993 | 5.372 | 3.92455 | 2.697 | 4.00214
|  | 1.0725 | 3.99972 | 5.373 | 3.9246 | 2.7 | 4.00193
|  | 1.0737 | 3.99952 | 5.374 | 3.92475 | 2.703 | 4.00175
|  | 1.0749 | 3.99931 | 5.375 | 3.9249 | 2.706 | 4.00153
|  | 1.07551 | 3.9991 | 5.376 | 3.92495 | 2.708 | 4.00132
|  | 1.0767 | 3.9989 | 5.377 | 3.92504 | 2.711 | 4.00111
|  | 1.0779 | 3.9987 | 5.378 | 3.92515 | 2.714 | 4.00091
|  | 1.0791 | 3.9985 | 5.379 | 3.92536 | 2.717 | 4.00077
|  | 1.0797 | 3.99829 | 5.38 | 3.92536 | 2.719 | 4.0005
|  | 1.0809 | 3.99809 | 5.381 | 3.92556 | 2.722 | 4.00027
|  | 1.0821 | 3.99788 | 5.382 | 3.92569 | 2.725 | 4.00003
|  | 1.0833 | 3.99768 | 5.383 | 3.92576 | 2.728 | 3.99986
|  | 1.0845 | 3.99747 | 5.384 | 3.92589 | 2.73 | 3.99969
|  | 1.0851 | 3.99715 | 5.385 | 3.92596 | 2.733 | 3.99945
|  | 1.0863 | 3.99698 | 5.386 | 3.92613 | 2.736 | 3.99928
|  | 1.0875 | 3.99681 | 5.387 | 3.92616 | 2.739 | 3.99908
|  | 1.0887 | 3.99661 | 5.388 | 3.92629 | 2.741 | 3.99888
|  | 1.0893 | 3.9963 | 5.389 | 3.92636 | 2.744 | 3.99867
|  | 1.0905 | 3.99624 | 5.39 | 3.92646 | 2.747 | 3.99847
|  | 1.0917 | 3.99602 | 5.391 | 3.92657 | 2.75 | 3.99826
|  | 1.0929 | 3.99585 | 5.392 | 3.92678 | 2.752 | 3.99804
|  | 1.09409 | 3.99565 | 5.393 | 3.92678 | 2.755 | 3.99783
|  | 1.0947 | 3.99543 | 5.394 | 3.92697 | 2.758 | 3.99765
|  | 1.0959 | 3.99523 | 5.395 | 3.92705 | 2.761 | 3.99736
|  | 1.0971 | 3.99503 | 5.396 | 3.92719 | 2.763 | 3.99704
|  | 1.09829 | 3.99483 | 5.397 | 3.92731 | 2.766 | 3.99684
|  | 1.09889 | 3.99462 | 5.398 | 3.92739 | 2.769 | 3.99663
|  | 1.1001 | 3.99442 | 5.399 | 3.92744 | 2.772 | 3.99643
|  | 1.1013 | 3.99421 | 5.4 | 3.92759 | 2.774 | 3.99622
|  | 1.10249 | 3.99395 | 5.401 | 3.9277 | 2.777 | 3.99601
|  | 1.10369 | 3.99379 | 5.403 | 3.9278 | 2.78 | 3.99577
|  | 1.1043 | 3.99357 | 5.404 | 3.92793 | 2.783 | 3.9956
|  | 1.1055 | 3.99339 | 5.405 | 3.928 | 2.785 | 3.99535
|  | 1.10669 | 3.99316 | 5.406 | 3.92813 | 2.788 | 3.99519
|  | 1.10789 | 3.99298 | 5.407 | 3.9282 | 2.791 | 3.99499
|  | 1.10849 | 3.99279 | 5.408 | 3.92829 | 2.794 | 3.99479
|  | 1.1097 | 3.99258 | 5.409 | 3.92841 | 2.796 | 3.99459
|  | 1.11089 | 3.9924 | 5.41 | 3.92845 | 2.799 | 3.99439
|  | 1.11209 | 3.99217 | 5.411 | 3.92862 | 2.802 | 3.99418
|  | 1.11329 | 3.99197 | 5.412 | 3.92881 | 2.805 | 3.99397
|  | 1.11389 | 3.99179 | 5.413 | 3.92894 | 2.807 | 3.99372
|  | 1.11509 | 3.99158 | 5.414 | 3.92899 | 2.81 | 3.99349
|  | 1.11629 | 3.9914 | 5.415 | 3.92902 | 2.813 | 3.99323
|  | 1.11749 | 3.99115 | 5.416 | 3.92923 | 2.816 | 3.99305
|  | 1.11809 | 3.99095 | 5.417 | 3.92923 | 2.818 | 3.99281
|  | 1.1193 | 3.99074 | 5.418 | 3.92943 | 2.821 | 3.99274
|  | 1.12049 | 3.99054 | 5.419 | 3.92953 | 2.824 | 3.99254
|  | 1.12169 | 3.99033 | 5.42 | 3.92964 | 2.827 | 3.99233
|  | 1.12289 | 3.99013 | 5.421 | 3.92978 | 2.829 | 3.99213
|  | 1.12349 | 3.98992 | 5.422 | 3.92984 | 2.832 | 3.99193
|  | 1.12469 | 3.98971 | 5.423 | 3.92995 | 2.835 | 3.99172
|  | 1.12589 | 3.98954 | 5.424 | 3.93005 | 2.838 | 3.99151
|  | 1.12709 | 3.98937 | 5.425 | 3.9302 | 2.84 | 3.99131
|  | 1.12769 | 3.98912 | 5.426 | 3.93026 | 2.843 | 3.9911
|  | 1.12889 | 3.98893 | 5.427 | 3.93036 | 2.846 | 3.9909
|  | 1.13009 | 3.98876 | 5.428 | 3.93046 | 2.849 | 3.99069
|  | 1.13129 | 3.98856 | 5.429 | 3.93067 | 2.851 | 3.99049
|  | 1.13248 | 3.9884 | 5.43 | 3.93067 | 2.854 | 3.99029
|  | 1.13308 | 3.98821 | 5.431 | 3.9308 | 2.857 | 3.99008
|  | 1.13429 | 3.98798 | 5.432 | 3.93087 | 2.86 | 3.98988
|  | 1.13549 | 3.98789 | 5.433 | 3.93097 | 2.862 | 3.98967
|  | 1.13668 | 3.98761 | 5.434 | 3.93108 | 2.865 | 3.98947
|  | 1.13728 | 3.98736 | 5.435 | 3.93118 | 2.868 | 3.98929
|  | 1.13849 | 3.98718 | 5.436 | 3.93128 | 2.871 | 3.98911
|  | 1.13969 | 3.98699 | 5.437 | 3.93139 | 2.873 | 3.98889
|  | 1.14088 | 3.9868 | 5.438 | 3.93149 | 2.876 | 3.98865
|  | 1.14208 | 3.98655 | 5.44 | 3.93167 | 2.879 | 3.98845
|  | 1.14268 | 3.98639 | 5.441 | 3.93169 | 2.882 | 3.9883
|  | 1.14389 | 3.98615 | 5.442 | 3.9319 | 2.884 | 3.98817
|  | 1.14509 | 3.98605 | 5.443 | 3.93201 | 2.887 | 3.98805
|  | 1.14628 | 3.98583 | 5.444 | 3.93213 | 2.89 | 3.98785
|  | 1.14688 | 3.98563 | 5.445 | 3.93231 | 2.893 | 3.98764
|  | 1.14809 | 3.98542 | 5.446 | 3.93232 | 2.895 | 3.98744
|  | 1.14929 | 3.98522 | 5.447 | 3.93251 | 2.898 | 3.98715
|  | 1.15048 | 3.98502 | 5.448 | 3.93253 | 2.901 | 3.98699
|  | 1.15168 | 3.98481 | 5.449 | 3.93272 | 2.904 | 3.98683
|  | 1.15228 | 3.98461 | 5.45 | 3.93272 | 2.906 | 3.98663
|  | 1.15349 | 3.98432 | 5.451 | 3.93292 | 2.909 | 3.98637
|  | 1.15468 | 3.98407 | 5.452 | 3.93292 | 2.912 | 3.98622
|  | 1.15588 | 3.98381 | 5.453 | 3.93311 | 2.915 | 3.986
|  | 1.15648 | 3.98367 | 5.454 | 3.93312 | 2.917 | 3.98581
|  | 1.15768 | 3.98343 | 5.455 | 3.93331 | 2.92 | 3.9856
|  | 1.15888 | 3.98339 | 5.456 | 3.93332 | 2.923 | 3.9854
|  | 1.16008 | 3.98314 | 5.457 | 3.93349 | 2.926 | 3.9852
|  | 1.16128 | 3.98294 | 5.458 | 3.93353 | 2.928 | 3.98499
|  | 1.16188 | 3.98277 | 5.459 | 3.9337 | 2.931 | 3.9848
|  | 1.16308 | 3.98256 | 5.46 | 3.93374 | 2.934 | 3.98461
|  | 1.16428 | 3.98235 | 5.461 | 3.93394 | 2.937 | 3.98439
|  | 1.16548 | 3.98215 | 5.462 | 3.93398 | 2.939 | 3.98421
|  | 1.16608 | 3.98195 | 5.463 | 3.93414 | 2.942 | 3.98397
|  | 1.16727 | 3.98174 | 5.464 | 3.9342 | 2.945 | 3.98376
|  | 1.16848 | 3.98153 | 5.465 | 3.93435 | 2.948 | 3.98356
|  | 1.16968 | 3.98133 | 5.466 | 3.93451 | 2.95 | 3.98335
|  | 1.17088 | 3.98113 | 5.467 | 3.93455 | 2.953 | 3.98316
|  | 1.17147 | 3.98093 | 5.468 | 3.93476 | 2.956 | 3.98296
|  | 1.17207 | 3.9808 | 5.469 | 3.9348 | 2.959 | 3.98275
|  | 1.17268 | 3.98072 | 5.47 | 3.93496 | 2.961 | 3.98255
|  | 1.17388 | 3.98052 | 5.471 | 3.93505 | 2.964 | 3.98234
|  | 1.17508 | 3.98031 | 5.472 | 3.93516 | 2.967 | 3.98214
|  | 1.17567 | 3.98011 | 5.473 | 3.93537 | 2.97 | 3.98193
|  | 1.17687 | 3.9799 | 5.474 | 3.9354 | 2.972 | 3.98173
|  | 1.17808 | 3.97978 | 5.475 | 3.93557 | 2.975 | 3.98153
|  | 1.17928 | 3.97949 | 5.477 | 3.93569 | 2.978 | 3.98135
|  | 1.18047 | 3.97929 | 5.478 | 3.93577 | 2.981 | 3.98119
|  | 1.18107 | 3.9791 | 5.479 | 3.93584 | 2.983 | 3.98104
|  | 1.18228 | 3.97895 | 5.48 | 3.93597 | 2.986 | 3.98078
|  | 1.18348 | 3.97868 | 5.481 | 3.93608 | 2.989 | 3.98053
|  | 1.18467 | 3.97864 | 5.482 | 3.93617 | 2.992 | 3.9804
|  | 1.18527 | 3.97847 | 5.483 | 3.93628 | 2.994 | 3.98027
|  | 1.18647 | 3.97821 | 5.484 | 3.93638 | 2.997 | 3.98006
|  | 1.18768 | 3.97806 | 5.485 | 3.93654 | 3 | 3.97988
|  | 1.18887 | 3.97779 | 5.486 | 3.93658 | 3.003 | 3.97969
|  | 1.19007 | 3.97756 | 5.487 | 3.93676 | 3.005 | 3.97945
|  | 1.19067 | 3.9773 | 5.488 | 3.93683 | 3.008 | 3.97928
|  | 1.19188 | 3.97706 | 5.489 | 3.93698 | 3.011 | 3.97908
|  | 1.19307 | 3.97688 | 5.49 | 3.93707 | 3.014 | 3.97887
|  | 1.19427 | 3.97674 | 5.491 | 3.93718 | 3.016 | 3.97867
|  | 1.19487 | 3.97652 | 5.492 | 3.93719 | 3.019 | 3.97847
|  | 1.19607 | 3.97631 | 5.493 | 3.93739 | 3.022 | 3.97834
|  | 1.19727 | 3.97621 | 5.494 | 3.93747 | 3.025 | 3.97818
|  | 1.19847 | 3.97604 | 5.495 | 3.9376 | 3.027 | 3.97805
|  | 1.19967 | 3.97584 | 5.496 | 3.93772 | 3.027 | 3.97804
|  | 1.20027 | 3.97561 | 5.497 | 3.93781 | 3.03 | 3.97784
|  | 1.20147 | 3.97542 | 5.498 | 3.93798 | 3.033 | 3.97758
|  | 1.20267 | 3.97522 | 5.499 | 3.93801 | 3.036 | 3.97729
|  | 1.20387 | 3.97501 | 5.5 | 3.93822 | 3.038 | 3.97722
|  | 1.20447 | 3.97481 | 5.501 | 3.93822 | 3.041 | 3.97692
|  | 1.20566 | 3.97459 | 5.502 | 3.93841 | 3.044 | 3.9768
|  | 1.20687 | 3.97437 | 5.503 | 3.93851 | 3.047 | 3.97658
|  | 1.20807 | 3.9742 | 5.504 | 3.93863 | 3.049 | 3.97642
|  | 1.20927 | 3.97396 | 5.505 | 3.93883 | 3.052 | 3.97621
|  | 1.20986 | 3.97376 | 5.506 | 3.93884 | 3.055 | 3.97601
|  | 1.21106 | 3.97358 | 5.507 | 3.93903 | 3.058 | 3.97582
|  | 1.21227 | 3.97338 | 5.508 | 3.93913 | 3.06 | 3.97566
|  | 1.21347 | 3.97318 | 5.509 | 3.93923 | 3.063 | 3.97559
|  | 1.21406 | 3.97297 | 5.51 | 3.93937 | 3.066 | 3.97541
|  | 1.21526 | 3.97283 | 5.511 | 3.93944 | 3.069 | 3.97521
|  | 1.21647 | 3.97256 | 5.512 | 3.93959 | 3.071 | 3.975
|  | 1.21767 | 3.97236 | 5.514 | 3.93964 | 3.074 | 3.9748
|  | 1.21886 | 3.97216 | 5.515 | 3.93978 | 3.077 | 3.9746
|  | 1.21946 | 3.97195 | 5.516 | 3.93984 | 3.08 | 3.97439
|  | 1.22066 | 3.9718 | 5.517 | 3.94001 | 3.082 | 3.97418
|  | 1.22187 | 3.97157 | 5.518 | 3.94004 | 3.085 | 3.97398
|  | 1.22306 | 3.97154 | 5.519 | 3.94024 | 3.088 | 3.97378
|  | 1.22366 | 3.9713 | 5.52 | 3.94025 | 3.091 | 3.97357
|  | 1.22486 | 3.971 | 5.521 | 3.94045 | 3.093 | 3.97337
|  | 1.22607 | 3.97081 | 5.522 | 3.94045 | 3.096 | 3.9732
|  | 1.22726 | 3.97056 | 5.523 | 3.94059 | 3.099 | 3.97302
|  | 1.22846 | 3.97037 | 5.524 | 3.94065 | 3.102 | 3.97287
|  | 1.22906 | 3.97023 | 5.525 | 3.94086 | 3.104 | 3.97271
|  | 1.23026 | 3.97002 | 5.526 | 3.94086 | 3.107 | 3.97251
|  | 1.23146 | 3.9699 | 5.527 | 3.94103 | 3.11 | 3.97223
|  | 1.23266 | 3.96967 | 5.528 | 3.94107 | 3.113 | 3.97203
|  | 1.23326 | 3.96944 | 5.529 | 3.94128 | 3.115 | 3.97188
|  | 1.23446 | 3.96931 | 5.53 | 3.94128 | 3.118 | 3.97174
|  | 1.23566 | 3.96909 | 5.531 | 3.94148 | 3.121 | 3.97154
|  | 1.23686 | 3.9689 | 5.532 | 3.9416 | 3.124 | 3.97134
|  | 1.23806 | 3.9687 | 5.533 | 3.94169 | 3.126 | 3.97103
|  | 1.23866 | 3.96849 | 5.534 | 3.94187 | 3.129 | 3.97084
|  | 1.23985 | 3.96829 | 5.535 | 3.94189 | 3.132 | 3.97056
|  | 1.24106 | 3.96808 | 5.536 | 3.94207 | 3.135 | 3.97048
|  | 1.24226 | 3.96788 | 5.537 | 3.94209 | 3.137 | 3.97027
|  | 1.24286 | 3.96767 | 5.538 | 3.9423 | 3.14 | 3.97008
|  | 1.24405 | 3.96747 | 5.539 | 3.94229 | 3.143 | 3.96991
|  | 1.24526 | 3.96727 | 5.54 | 3.94249 | 3.146 | 3.96971
|  | 1.24646 | 3.96706 | 5.541 | 3.9425 | 3.148 | 3.9695
|  | 1.24766 | 3.96686 | 5.542 | 3.94271 | 3.151 | 3.96929
|  | 1.24825 | 3.96663 | 5.543 | 3.94271 | 3.154 | 3.96909
|  | 1.24945 | 3.96645 | 5.544 | 3.94288 | 3.157 | 3.96885
|  | 1.25066 | 3.96627 | 5.545 | 3.94295 | 3.159 | 3.96869
|  | 1.25186 | 3.96606 | 5.546 | 3.94312 | 3.162 | 3.96848
|  | 1.25245 | 3.96584 | 5.547 | 3.94312 | 3.165 | 3.96828
|  | 1.25365 | 3.96573 | 5.548 | 3.9433 | 3.168 | 3.96808
|  | 1.25486 | 3.96544 | 5.549 | 3.94333 | 3.17 | 3.9679
|  | 1.25606 | 3.96527 | 5.551 | 3.94346 | 3.173 | 3.96767
|  | 1.25725 | 3.96503 | 5.552 | 3.94354 | 3.176 | 3.96746
|  | 1.25785 | 3.96486 | 5.553 | 3.94374 | 3.179 | 3.96726
|  | 1.25905 | 3.96462 | 5.554 | 3.94374 | 3.181 | 3.96706
|  | 1.26026 | 3.96441 | 5.554 | 3.94384 | 3.184 | 3.96685
|  | 1.26145 | 3.9642 | 5.555 | 3.94394 | 3.187 | 3.96665
|  | 1.26205 | 3.964 | 5.556 | 3.94399 | 3.19 | 3.96645
|  | 1.26325 | 3.9638 | 5.557 | 3.94414 | 3.192 | 3.96624
|  | 1.26445 | 3.96357 | 5.558 | 3.94418 | 3.195 | 3.96604
|  | 1.26565 | 3.96339 | 5.559 | 3.94435 | 3.198 | 3.96584
|  | 1.26685 | 3.96318 | 5.56 | 3.94444 | 3.201 | 3.96563
|  | 1.26745 | 3.96298 | 5.561 | 3.94456 | 3.203 | 3.96542
|  | 1.26865 | 3.96277 | 5.562 | 3.94462 | 3.206 | 3.96522
|  | 1.26985 | 3.96256 | 5.563 | 3.94477 | 3.209 | 3.96501
|  | 1.27105 | 3.96236 | 5.564 | 3.94492 | 3.212 | 3.9648
|  | 1.27165 | 3.96212 | 5.565 | 3.94503 | 3.214 | 3.9646
|  | 1.27285 | 3.96193 | 5.566 | 3.94518 | 3.217 | 3.96439
|  | 1.27404 | 3.96173 | 5.567 | 3.94538 | 3.22 | 3.96415
|  | 1.27525 | 3.96149 | 5.568 | 3.9454 | 3.223 | 3.96394
|  | 1.27645 | 3.96118 | 5.569 | 3.94559 | 3.225 | 3.96371
|  | 1.27705 | 3.96096 | 5.57 | 3.94562 | 3.228 | 3.96358
|  | 1.27824 | 3.96073 | 5.571 | 3.94579 | 3.231 | 3.96338
|  | 1.27945 | 3.9606 | 5.572 | 3.94595 | 3.234 | 3.96318
|  | 1.28065 | 3.96045 | 5.573 | 3.94599 | 3.236 | 3.96297
|  | 1.28125 | 3.96031 | 5.574 | 3.94617 | 3.239 | 3.96278
|  | 1.28244 | 3.96 | 5.575 | 3.94619 | 3.242 | 3.96261
|  | 1.28364 | 3.95973 | 5.576 | 3.94639 | 3.245 | 3.96246
|  | 1.28485 | 3.95959 | 5.577 | 3.94639 | 3.247 | 3.96232
|  | 1.28605 | 3.95943 | 5.578 | 3.9466 | 3.25 | 3.96214
|  | 1.28664 | 3.95927 | 5.579 | 3.94663 | 3.253 | 3.96192
|  | 1.28784 | 3.95906 | 5.58 | 3.9468 | 3.256 | 3.96175
|  | 1.28905 | 3.95888 | 5.581 | 3.94687 | 3.258 | 3.96155
|  | 1.29025 | 3.95867 | 5.582 | 3.947 | 3.261 | 3.96135
|  | 1.29084 | 3.95847 | 5.583 | 3.94709 | 3.264 | 3.96114
|  | 1.29204 | 3.95815 | 5.584 | 3.9472 | 3.267 | 3.96093
|  | 1.29324 | 3.95791 | 5.585 | 3.9474 | 3.269 | 3.96073
|  | 1.29445 | 3.95765 | 5.586 | 3.9474 | 3.272 | 3.96052
|  | 1.29564 | 3.95745 | 5.588 | 3.94758 | 3.275 | 3.96032
|  | 1.29624 | 3.95725 | 5.589 | 3.94761 | 3.278 | 3.96012
|  | 1.29744 | 3.95705 | 5.59 | 3.94777 | 3.28 | 3.96001
|  | 1.29865 | 3.95686 | 5.591 | 3.94782 | 3.283 | 3.95972
|  | 1.29984 | 3.95665 | 5.592 | 3.948 | 3.286 | 3.95953
|  | 1.30044 | 3.95644 | 5.593 | 3.94806 | 3.289 | 3.9593
|  | 1.30164 | 3.95628 | 5.594 | 3.94822 | 3.291 | 3.95916
|  | 1.30284 | 3.95603 | 5.595 | 3.94838 | 3.294 | 3.95889
|  | 1.30404 | 3.95591 | 5.596 | 3.94844 | 3.297 | 3.95885
|  | 1.30524 | 3.95572 | 5.597 | 3.94863 | 3.3 | 3.95869
|  | 1.30584 | 3.95541 | 5.598 | 3.9487 | 3.302 | 3.95849
|  | 1.30704 | 3.95527 | 5.599 | 3.94883 | 3.305 | 3.95828
|  | 1.30824 | 3.95501 | 5.6 | 3.94884 | 3.308 | 3.95808
|  | 1.30944 | 3.95482 | 5.601 | 3.94903 | 3.311 | 3.95782
|  | 1.31004 | 3.9546 | 5.602 | 3.94914 | 3.313 | 3.95764
|  | 1.31124 | 3.95439 | 5.603 | 3.94923 | 3.316 | 3.95745
|  | 1.31243 | 3.95419 | 5.604 | 3.9493 | 3.319 | 3.95714
|  | 1.31364 | 3.95398 | 5.605 | 3.94944 | 3.322 | 3.95705
|  | 1.31484 | 3.95378 | 5.606 | 3.94951 | 3.324 | 3.95684
|  | 1.31544 | 3.95357 | 5.607 | 3.94965 | 3.327 | 3.95666
|  | 1.31663 | 3.95337 | 5.608 | 3.94985 | 3.33 | 3.95646
|  | 1.31783 | 3.95316 | 5.609 | 3.94986 | 3.333 | 3.95625
|  | 1.31904 | 3.95296 | 5.61 | 3.95004 | 3.335 | 3.95605
|  | 1.31964 | 3.95275 | 5.611 | 3.95006 | 3.338 | 3.95585
|  | 1.32083 | 3.95255 | 5.612 | 3.95013 | 3.341 | 3.95564
|  | 1.32203 | 3.95235 | 5.613 | 3.95026 | 3.344 | 3.95544
|  | 1.32324 | 3.95214 | 5.614 | 3.95035 | 3.346 | 3.95523
|  | 1.32444 | 3.95194 | 5.615 | 3.95047 | 3.349 | 3.95502
|  | 1.32503 | 3.95173 | 5.616 | 3.95066 | 3.352 | 3.95482
|  | 1.32623 | 3.95139 | 5.617 | 3.95067 | 3.355 | 3.9545
|  | 1.32743 | 3.95126 | 5.618 | 3.95087 | 3.357 | 3.95424
|  | 1.32864 | 3.95108 | 5.619 | 3.95098 | 3.36 | 3.95404
|  | 1.32923 | 3.95086 | 5.62 | 3.95108 | 3.363 | 3.95388
|  | 1.33043 | 3.95053 | 5.621 | 3.95109 | 3.366 | 3.95369
|  | 1.33163 | 3.95036 | 5.622 | 3.95128 | 3.368 | 3.95352
|  | 1.33284 | 3.95013 | 5.623 | 3.95135 | 3.371 | 3.95332
|  | 1.33403 | 3.9499 | 5.625 | 3.95149 | 3.374 | 3.95315
|  | 1.33463 | 3.94977 | 5.626 | 3.95169 | 3.377 | 3.95285
|  | 1.33583 | 3.9495 | 5.627 | 3.95176 | 3.379 | 3.9526
|  | 1.33703 | 3.94929 | 5.628 | 3.95189 | 3.382 | 3.95243
|  | 1.33823 | 3.94912 | 5.629 | 3.952 | 3.385 | 3.95228
|  | 1.33883 | 3.94889 | 5.63 | 3.9521 | 3.388 | 3.95213
|  | 1.34003 | 3.94874 | 5.631 | 3.95229 | 3.39 | 3.95184
|  | 1.34123 | 3.94853 | 5.632 | 3.95231 | 3.393 | 3.95168
|  | 1.34243 | 3.94827 | 5.633 | 3.95246 | 3.396 | 3.95136
|  | 1.34363 | 3.948 | 5.634 | 3.95251 | 3.399 | 3.95114
|  | 1.34423 | 3.94786 | 5.635 | 3.95268 | 3.401 | 3.95094
|  | 1.34543 | 3.94764 | 5.636 | 3.95271 | 3.404 | 3.95073
|  | 1.34662 | 3.94743 | 5.637 | 3.95285 | 3.407 | 3.95049
|  | 1.34783 | 3.94725 | 5.638 | 3.95291 | 3.41 | 3.95021
|  | 1.34843 | 3.947 | 5.639 | 3.95312 | 3.412 | 3.95009
|  | 1.34963 | 3.94685 | 5.64 | 3.95314 | 3.415 | 3.94979
|  | 1.35082 | 3.94663 | 5.641 | 3.95332 | 3.418 | 3.94966
|  | 1.35203 | 3.94644 | 5.642 | 3.95335 | 3.421 | 3.9493
|  | 1.35323 | 3.94619 | 5.643 | 3.95353 | 3.423 | 3.94917
|  | 1.35383 | 3.94599 | 5.644 | 3.95356 | 3.426 | 3.94889
|  | 1.35502 | 3.94578 | 5.645 | 3.95373 | 3.429 | 3.94877
|  | 1.35622 | 3.94559 | 5.646 | 3.95375 | 3.432 | 3.94851
|  | 1.35743 | 3.94526 | 5.647 | 3.95394 | 3.434 | 3.94831
|  | 1.35803 | 3.94502 | 5.648 | 3.954 | 3.437 | 3.94808
|  | 1.35922 | 3.94479 | 5.649 | 3.95414 | 3.44 | 3.94782
|  | 1.36042 | 3.94453 | 5.65 | 3.9542 | 3.443 | 3.94755
|  | 1.36163 | 3.9444 | 5.651 | 3.95435 | 3.445 | 3.94746
|  | 1.36283 | 3.94412 | 5.652 | 3.95439 | 3.448 | 3.94723
|  | 1.36342 | 3.94399 | 5.653 | 3.95456 | 3.451 | 3.94699
|  | 1.36462 | 3.94364 | 5.654 | 3.95463 | 3.454 | 3.94681
|  | 1.36582 | 3.94348 | 5.655 | 3.95476 | 3.456 | 3.94663
|  | 1.36703 | 3.94318 | 5.656 | 3.95493 | 3.459 | 3.94642
|  | 1.36763 | 3.94299 | 5.657 | 3.95496 | 3.462 | 3.94613
|  | 1.36882 | 3.94277 | 5.658 | 3.95516 | 3.465 | 3.94596
|  | 1.37002 | 3.94257 | 5.659 | 3.95517 | 3.467 | 3.94563
|  | 1.37122 | 3.94236 | 5.66 | 3.95537 | 3.47 | 3.94543
|  | 1.37242 | 3.94216 | 5.662 | 3.95542 | 3.473 | 3.94522
|  | 1.37302 | 3.94195 | 5.663 | 3.95558 | 3.476 | 3.94502
|  | 1.37422 | 3.94175 | 5.664 | 3.95569 | 3.478 | 3.94461
|  | 1.37542 | 3.94155 | 5.665 | 3.95579 | 3.481 | 3.94442
|  | 1.37662 | 3.94116 | 5.666 | 3.95598 | 3.484 | 3.94421
|  | 1.37722 | 3.94093 | 5.667 | 3.95599 | 3.487 | 3.94401
|  | 1.37842 | 3.94073 | 5.668 | 3.95605 | 3.489 | 3.94381
|  | 1.37962 | 3.94051 | 5.669 | 3.9562 | 3.492 | 3.9436
|  | 1.38081 | 3.9403 | 5.67 | 3.9563 | 3.495 | 3.94339
|  | 1.38202 | 3.9401 | 5.671 | 3.9564 | 3.498 | 3.94319
|  | 1.38262 | 3.9399 | 5.672 | 3.95652 | 3.5 | 3.94297
|  | 1.38382 | 3.93969 | 5.673 | 3.9566 | 3.503 | 3.94278
|  | 1.38501 | 3.93948 | 5.674 | 3.95674 | 3.506 | 3.94257
|  | 1.38622 | 3.93918 | 5.675 | 3.95681 | 3.509 | 3.94237
|  | 1.38682 | 3.93901 | 5.676 | 3.95695 | 3.511 | 3.94217
|  | 1.38802 | 3.93866 | 5.677 | 3.95701 | 3.514 | 3.94196
|  | 1.38921 | 3.93845 | 5.678 | 3.95707 | 3.517 | 3.94176
|  | 1.39041 | 3.93825 | 5.679 | 3.95722 | 3.52 | 3.94156
|  | 1.39162 | 3.93803 | 5.68 | 3.95732 | 3.522 | 3.94135
|  | 1.39222 | 3.93784 | 5.681 | 3.95742 | 3.525 | 3.94111
|  | 1.39342 | 3.93762 | 5.682 | 3.95763 | 3.528 | 3.94079
|  | 1.39461 | 3.93731 | 5.683 | 3.95763 | 3.531 | 3.94059
|  | 1.39582 | 3.93713 | 5.684 | 3.95784 | 3.533 | 3.94049
|  | 1.39642 | 3.93687 | 5.685 | 3.95788 | 3.536 | 3.9403
|  | 1.39762 | 3.93665 | 5.686 | 3.95804 | 3.539 | 3.9401
|  | 1.39881 | 3.93642 | 5.687 | 3.95822 | 3.542 | 3.93992
|  | 1.40001 | 3.93621 | 5.688 | 3.95837 | 3.544 | 3.9397
|  | 1.40122 | 3.93601 | 5.689 | 3.95845 | 3.547 | 3.93946
|  | 1.40182 | 3.93581 | 5.69 | 3.95862 | 3.55 | 3.93932
|  | 1.40301 | 3.9356 | 5.691 | 3.95864 | 3.553 | 3.9391
|  | 1.40421 | 3.93538 | 5.692 | 3.95882 | 3.555 | 3.93879
|  | 1.40542 | 3.9352 | 5.693 | 3.95884 | 3.558 | 3.93856
|  | 1.40602 | 3.93482 | 5.694 | 3.95903 | 3.561 | 3.93835
|  | 1.40721 | 3.93468 | 5.695 | 3.95904 | 3.564 | 3.9381
|  | 1.40841 | 3.93452 | 5.696 | 3.95924 | 3.566 | 3.93789
|  | 1.40961 | 3.93419 | 5.697 | 3.95924 | 3.569 | 3.93769
|  | 1.41081 | 3.93398 | 5.699 | 3.95945 | 3.572 | 3.93749
|  | 1.41141 | 3.93378 | 5.7 | 3.95945 | 3.575 | 3.93728
|  | 1.41261 | 3.93357 | 5.701 | 3.95966 | 3.577 | 3.93708
|  | 1.41381 | 3.93337 | 5.702 | 3.95967 | 3.58 | 3.93688
|  | 1.41501 | 3.93316 | 5.703 | 3.95987 | 3.583 | 3.9367
|  | 1.41561 | 3.93295 | 5.704 | 3.95998 | 3.586 | 3.93647
|  | 1.41681 | 3.93274 | 5.705 | 3.96007 | 3.588 | 3.93626
|  | 1.41801 | 3.93254 | 5.706 | 3.96024 | 3.591 | 3.93606
|  | 1.41921 | 3.93226 | 5.707 | 3.96028 | 3.594 | 3.93586
|  | 1.42041 | 3.93193 | 5.708 | 3.96048 | 3.597 | 3.93565
|  | 1.42101 | 3.93172 | 5.709 | 3.9605 | 3.599 | 3.93545
|  | 1.42221 | 3.93152 | 5.71 | 3.96068 | 3.602 | 3.9352
|  | 1.42341 | 3.93126 | 5.711 | 3.96072 | 3.605 | 3.93494
|  | 1.4246 | 3.93109 | 5.712 | 3.96088 | 3.608 | 3.93463
|  | 1.42521 | 3.93086 | 5.713 | 3.96092 | 3.61 | 3.93444
|  | 1.42581 | 3.93078 | 5.714 | 3.96108 | 3.613 | 3.93421
|  | 1.42641 | 3.93063 | 5.715 | 3.96113 | 3.616 | 3.93401
|  | 1.42761 | 3.93041 | 5.716 | 3.96129 | 3.619 | 3.93375
|  | 1.4288 | 3.93022 | 5.717 | 3.96144 | 3.621 | 3.9336
|  | 1.43001 | 3.92989 | 5.718 | 3.96149 | 3.624 | 3.93338
|  | 1.43061 | 3.92969 | 5.719 | 3.96169 | 3.627 | 3.93319
|  | 1.43181 | 3.92949 | 5.72 | 3.96172 | 3.63 | 3.93299
|  | 1.433 | 3.92928 | 5.721 | 3.96187 | 3.632 | 3.93273
|  | 1.4342 | 3.92908 | 5.722 | 3.96189 | 3.635 | 3.93255
|  | 1.43481 | 3.92885 | 5.723 | 3.9621 | 3.638 | 3.93222
|  | 1.43601 | 3.92851 | 5.724 | 3.9621 | 3.641 | 3.932
|  | 1.4372 | 3.92831 | 5.725 | 3.9623 | 3.643 | 3.93172
|  | 1.4384 | 3.9281 | 5.726 | 3.96234 | 3.646 | 3.93145
|  | 1.43961 | 3.92785 | 5.727 | 3.9625 | 3.649 | 3.93128
|  | 1.44021 | 3.92764 | 5.728 | 3.96256 | 3.652 | 3.9311
|  | 1.4414 | 3.92744 | 5.729 | 3.96271 | 3.654 | 3.93088
|  | 1.4426 | 3.92724 | 5.73 | 3.96285 | 3.657 | 3.93067
|  | 1.4438 | 3.92697 | 5.731 | 3.96292 | 3.66 | 3.93038
|  | 1.44441 | 3.92682 | 5.732 | 3.9631 | 3.663 | 3.93032
|  | 1.4456 | 3.92645 | 5.733 | 3.96312 | 3.665 | 3.93002
|  | 1.4468 | 3.92628 | 5.734 | 3.96319 | 3.668 | 3.92979
|  | 1.448 | 3.92601 | 5.736 | 3.96332 | 3.671 | 3.92956
|  | 1.4492 | 3.92583 | 5.737 | 3.96342 | 3.674 | 3.92931
|  | 1.4498 | 3.9256 | 5.738 | 3.96353 | 3.676 | 3.92911
|  | 1.451 | 3.92532 | 5.739 | 3.96365 | 3.679 | 3.9289
|  | 1.4522 | 3.92519 | 5.74 | 3.96373 | 3.682 | 3.9287
|  | 1.4534 | 3.92483 | 5.741 | 3.96386 | 3.685 | 3.92849
|  | 1.454 | 3.92466 | 5.742 | 3.96393 | 3.687 | 3.92821
|  | 1.4552 | 3.92438 | 5.743 | 3.964 | 3.69 | 3.928
|  | 1.4564 | 3.92418 | 5.744 | 3.96414 | 3.69 | 3.92808
|  | 1.4576 | 3.92398 | 5.745 | 3.96421 | 3.693 | 3.92782
|  | 1.4588 | 3.92378 | 5.746 | 3.96435 | 3.696 | 3.92753
|  | 1.4594 | 3.92357 | 5.747 | 3.96447 | 3.698 | 3.92734
|  | 1.4606 | 3.9233 | 5.748 | 3.96468 | 3.701 | 3.92712
|  | 1.4618 | 3.92311 | 5.749 | 3.96476 | 3.704 | 3.92686
|  | 1.46299 | 3.92291 | 5.75 | 3.96496 | 3.707 | 3.92666
|  | 1.4636 | 3.92268 | 5.751 | 3.96496 | 3.709 | 3.92645
|  | 1.4648 | 3.92234 | 5.752 | 3.96516 | 3.712 | 3.92625
|  | 1.466 | 3.92214 | 5.753 | 3.96523 | 3.715 | 3.92605
|  | 1.46719 | 3.92192 | 5.754 | 3.96536 | 3.718 | 3.92585
|  | 1.4684 | 3.92163 | 5.755 | 3.96539 | 3.72 | 3.92564
|  | 1.469 | 3.92136 | 5.756 | 3.96557 | 3.723 | 3.92543
|  | 1.4702 | 3.92121 | 5.757 | 3.9656 | 3.726 | 3.92514
|  | 1.47139 | 3.92094 | 5.758 | 3.96578 | 3.729 | 3.92482
|  | 1.47259 | 3.92073 | 5.759 | 3.96578 | 3.731 | 3.92462
|  | 1.47319 | 3.92051 | 5.76 | 3.96599 | 3.734 | 3.92441
|  | 1.4744 | 3.92031 | 5.761 | 3.96605 | 3.737 | 3.92421
|  | 1.47559 | 3.92005 | 5.762 | 3.96619 | 3.74 | 3.92401
|  | 1.47679 | 3.91975 | 5.763 | 3.96625 | 3.742 | 3.9238
|  | 1.47799 | 3.91949 | 5.764 | 3.96639 | 3.745 | 3.92355
|  | 1.4786 | 3.91929 | 5.765 | 3.96655 | 3.748 | 3.9234
|  | 1.47979 | 3.91908 | 5.766 | 3.96659 | 3.751 | 3.9231
|  | 1.48099 | 3.91867 | 5.767 | 3.96665 | 3.753 | 3.92296
|  | 1.48219 | 3.9185 | 5.768 | 3.9668 | 3.756 | 3.92278
|  | 1.48279 | 3.91825 | 5.769 | 3.96694 | 3.759 | 3.92259
|  | 1.48399 | 3.91792 | 5.77 | 3.967 | 3.762 | 3.9222
|  | 1.48519 | 3.91765 | 5.771 | 3.9671 | 3.764 | 3.92198
|  | 1.48639 | 3.9175 | 5.773 | 3.9672 | 3.767 | 3.92178
|  | 1.48759 | 3.91723 | 5.774 | 3.96731 | 3.77 | 3.92157
|  | 1.48819 | 3.91703 | 5.775 | 3.96742 | 3.773 | 3.92135
|  | 1.48939 | 3.91683 | 5.776 | 3.9676 | 3.775 | 3.92114
|  | 1.49059 | 3.91662 | 5.777 | 3.96762 | 3.778 | 3.92096
|  | 1.49179 | 3.91637 | 5.778 | 3.96774 | 3.781 | 3.92074
|  | 1.49238 | 3.91602 | 5.779 | 3.96783 | 3.784 | 3.92053
|  | 1.49359 | 3.91586 | 5.78 | 3.96803 | 3.786 | 3.92023
|  | 1.49479 | 3.91556 | 5.781 | 3.96806 | 3.789 | 3.91995
|  | 1.49599 | 3.91532 | 5.782 | 3.96824 | 3.792 | 3.91974
|  | 1.49718 | 3.91499 | 5.783 | 3.96824 | 3.795 | 3.91953
|  | 1.49779 | 3.91482 | 5.784 | 3.96844 | 3.797 | 3.91933
|  | 1.49899 | 3.91458 | 5.785 | 3.96846 | 3.8 | 3.91907
|  | 1.50019 | 3.91437 | 5.786 | 3.96865 | 3.803 | 3.91875
|  | 1.50138 | 3.91417 | 5.787 | 3.96865 | 3.806 | 3.9185
|  | 1.50198 | 3.91394 | 5.788 | 3.96886 | 3.808 | 3.91827
|  | 1.50319 | 3.91374 | 5.789 | 3.96888 | 3.811 | 3.91793
|  | 1.50439 | 3.91355 | 5.79 | 3.96906 | 3.814 | 3.91768
|  | 1.50558 | 3.91325 | 5.791 | 3.96906 | 3.817 | 3.91748
|  | 1.50678 | 3.91294 | 5.792 | 3.96926 | 3.819 | 3.91728
|  | 1.50739 | 3.91273 | 5.793 | 3.96928 | 3.822 | 3.91705
|  | 1.50859 | 3.91253 | 5.794 | 3.96947 | 3.825 | 3.91686
|  | 1.50978 | 3.91225 | 5.795 | 3.96951 | 3.828 | 3.91658
|  | 1.51098 | 3.91192 | 5.796 | 3.96967 | 3.83 | 3.91635
|  | 1.51158 | 3.91172 | 5.797 | 3.96983 | 3.833 | 3.91606
|  | 1.51279 | 3.91151 | 5.798 | 3.96987 | 3.836 | 3.91586
|  | 1.51398 | 3.91131 | 5.799 | 3.97004 | 3.839 | 3.91566
|  | 1.51518 | 3.9111 | 5.8 | 3.97014 | 3.841 | 3.91541
|  | 1.51638 | 3.91089 | 5.801 | 3.97023 | 3.844 | 3.91509
|  | 1.51699 | 3.91069 | 5.802 | 3.97029 | 3.847 | 3.91487
|  | 1.51818 | 3.91048 | 5.803 | 3.97048 | 3.85 | 3.91463
|  | 1.51938 | 3.91028 | 5.804 | 3.97052 | 3.852 | 3.91443
|  | 1.52058 | 3.90997 | 5.805 | 3.97068 | 3.855 | 3.91422
|  | 1.52118 | 3.90973 | 5.806 | 3.97073 | 3.858 | 3.91401
|  | 1.52238 | 3.90954 | 5.807 | 3.97089 | 3.861 | 3.91377
|  | 1.52358 | 3.90936 | 5.808 | 3.97102 | 3.863 | 3.91357
|  | 1.52478 | 3.90906 | 5.81 | 3.9711 | 3.866 | 3.91335
|  | 1.52598 | 3.90882 | 5.811 | 3.97127 | 3.869 | 3.91301
|  | 1.52657 | 3.90865 | 5.812 | 3.97135 | 3.872 | 3.91278
|  | 1.52778 | 3.90826 | 5.813 | 3.9715 | 3.874 | 3.91258
|  | 1.52898 | 3.90804 | 5.814 | 3.97164 | 3.877 | 3.91238
|  | 1.53018 | 3.90784 | 5.815 | 3.9717 | 3.88 | 3.91198
|  | 1.53077 | 3.90763 | 5.816 | 3.97188 | 3.883 | 3.91177
|  | 1.53198 | 3.90737 | 5.817 | 3.9719 | 3.885 | 3.91156
|  | 1.53318 | 3.90722 | 5.818 | 3.97207 | 3.888 | 3.91136
|  | 1.53438 | 3.9069 | 5.819 | 3.9721 | 3.891 | 3.91115
|  | 1.53557 | 3.90663 | 5.82 | 3.97222 | 3.894 | 3.91095
|  | 1.53617 | 3.90643 | 5.821 | 3.97231 | 3.896 | 3.91075
|  | 1.53738 | 3.9062 | 5.822 | 3.97245 | 3.899 | 3.91054
|  | 1.53858 | 3.90593 | 5.823 | 3.97254 | 3.902 | 3.91034
|  | 1.53977 | 3.90559 | 5.824 | 3.97272 | 3.905 | 3.91013
|  | 1.54037 | 3.90538 | 5.825 | 3.97282 | 3.907 | 3.90993
|  | 1.54158 | 3.90518 | 5.826 | 3.97292 | 3.91 | 3.9097
|  | 1.54278 | 3.90497 | 5.827 | 3.97297 | 3.913 | 3.90952
|  | 1.54397 | 3.90464 | 5.828 | 3.97313 | 3.916 | 3.90932
|  | 1.54517 | 3.90447 | 5.829 | 3.9732 | 3.918 | 3.90893
|  | 1.54577 | 3.90417 | 5.83 | 3.97333 | 3.921 | 3.90871
|  | 1.54698 | 3.90396 | 5.831 | 3.97337 | 3.924 | 3.90851
|  | 1.54817 | 3.90376 | 5.832 | 3.97353 | 3.927 | 3.9083
|  | 1.54937 | 3.90352 | 5.833 | 3.97362 | 3.929 | 3.9081
|  | 1.54997 | 3.90334 | 5.834 | 3.97374 | 3.932 | 3.90781
|  | 1.55118 | 3.903 | 5.835 | 3.9738 | 3.935 | 3.90756
|  | 1.55237 | 3.90274 | 5.836 | 3.97395 | 3.938 | 3.90738
|  | 1.55357 | 3.90253 | 5.837 | 3.97397 | 3.94 | 3.9071
|  | 1.55477 | 3.90229 | 5.838 | 3.97415 | 3.943 | 3.90688
|  | 1.55537 | 3.90203 | 5.839 | 3.97415 | 3.946 | 3.90667
|  | 1.55657 | 3.9018 | 5.84 | 3.97435 | 3.949 | 3.90646
|  | 1.55777 | 3.90155 | 5.841 | 3.97451 | 3.951 | 3.90626
|  | 1.55897 | 3.90131 | 5.842 | 3.97456 | 3.954 | 3.90588
|  | 1.55957 | 3.9011 | 5.843 | 3.97476 | 3.957 | 3.90565
|  | 1.56077 | 3.90085 | 5.844 | 3.97476 | 3.96 | 3.90545
|  | 1.56197 | 3.90056 | 5.845 | 3.97496 | 3.962 | 3.90518
|  | 1.56317 | 3.90038 | 5.847 | 3.97496 | 3.965 | 3.90496
|  | 1.56437 | 3.90008 | 5.848 | 3.97516 | 3.968 | 3.90477
|  | 1.56496 | 3.89988 | 5.849 | 3.97523 | 3.971 | 3.90453
|  | 1.56617 | 3.89967 | 5.85 | 3.97536 | 3.973 | 3.90422
|  | 1.56737 | 3.89941 | 5.851 | 3.97544 | 3.976 | 3.90402
|  | 1.56857 | 3.89907 | 5.852 | 3.97557 | 3.979 | 3.90381
|  | 1.56916 | 3.89887 | 5.853 | 3.97566 | 3.982 | 3.90361
|  | 1.57037 | 3.89864 | 5.854 | 3.97577 | 3.984 | 3.90341
|  | 1.57157 | 3.89833 | 5.855 | 3.97583 | 3.987 | 3.90318
|  | 1.57277 | 3.89806 | 5.856 | 3.97597 | 3.99 | 3.9029
|  | 1.57396 | 3.89785 | 5.857 | 3.97603 | 3.993 | 3.9026
|  | 1.57456 | 3.89764 | 5.858 | 3.97618 | 3.995 | 3.90239
|  | 1.57577 | 3.89744 | 5.859 | 3.97621 | 3.998 | 3.90218
|  | 1.57697 | 3.89717 | 5.86 | 3.97639 | 4.001 | 3.90198
|  | 1.57816 | 3.89699 | 5.861 | 3.97647 | 4.004 | 3.90166
|  | 1.57876 | 3.89663 | 5.862 | 3.97659 | 4.006 | 3.90145
|  | 1.57996 | 3.89642 | 5.863 | 3.9766 | 4.009 | 3.90125
|  | 1.58117 | 3.89622 | 5.864 | 3.9768 | 4.012 | 3.90096
|  | 1.58236 | 3.89584 | 5.865 | 3.97684 | 4.015 | 3.90075
|  | 1.58356 | 3.89562 | 5.866 | 3.97701 | 4.017 | 3.90055
|  | 1.58416 | 3.8954 | 5.867 | 3.9771 | 4.02 | 3.90029
|  | 1.58537 | 3.8952 | 5.868 | 3.97721 | 4.023 | 3.90004
|  | 1.58656 | 3.895 | 5.869 | 3.97733 | 4.026 | 3.89979
|  | 1.58776 | 3.89475 | 5.87 | 3.97741 | 4.028 | 3.89953
|  | 1.58836 | 3.89442 | 5.871 | 3.97754 | 4.031 | 3.89933
|  | 1.58956 | 3.89419 | 5.872 | 3.97764 | 4.034 | 3.89905
|  | 1.59076 | 3.89397 | 5.873 | 3.97781 | 4.037 | 3.8988
|  | 1.59196 | 3.89366 | 5.874 | 3.97798 | 4.039 | 3.89851
|  | 1.59316 | 3.89343 | 5.875 | 3.97802 | 4.042 | 3.89831
|  | 1.59376 | 3.89316 | 5.876 | 3.9782 | 4.045 | 3.8981
|  | 1.59496 | 3.89289 | 5.877 | 3.97823 | 4.048 | 3.89789
|  | 1.59616 | 3.89254 | 5.878 | 3.97835 | 4.05 | 3.89767
|  | 1.59736 | 3.89233 | 5.879 | 3.97843 | 4.053 | 3.89741
|  | 1.59796 | 3.89205 | 5.88 | 3.97853 | 4.056 | 3.89708
|  | 1.59915 | 3.89172 | 5.881 | 3.97864 | 4.059 | 3.89687
|  | 1.60036 | 3.89151 | 5.882 | 3.97873 | 4.061 | 3.89667
|  | 1.60156 | 3.8913 | 5.884 | 3.97884 | 4.064 | 3.89646
|  | 1.60276 | 3.8911 | 5.885 | 3.97895 | 4.067 | 3.89625
|  | 1.60335 | 3.8909 | 5.886 | 3.97905 | 4.07 | 3.8959
|  | 1.60456 | 3.89062 | 5.887 | 3.97907 | 4.072 | 3.89565
|  | 1.60576 | 3.89028 | 5.888 | 3.97925 | 4.075 | 3.89545
|  | 1.60696 | 3.89008 | 5.889 | 3.97929 | 4.078 | 3.89524
|  | 1.60755 | 3.88988 | 5.89 | 3.97946 | 4.081 | 3.89504
|  | 1.60875 | 3.88965 | 5.891 | 3.97955 | 4.083 | 3.89476
|  | 1.60996 | 3.88926 | 5.892 | 3.97967 | 4.086 | 3.89446
|  | 1.61116 | 3.88905 | 5.893 | 3.97975 | 4.089 | 3.89428
|  | 1.61235 | 3.88885 | 5.894 | 3.97988 | 4.092 | 3.89402
|  | 1.61295 | 3.88854 | 5.895 | 3.97995 | 4.094 | 3.89381
|  | 1.61416 | 3.8884 | 5.896 | 3.98008 | 4.097 | 3.89361
|  | 1.61536 | 3.88806 | 5.897 | 3.98014 | 4.1 | 3.89333
|  | 1.61655 | 3.88783 | 5.898 | 3.98029 | 4.103 | 3.89319
|  | 1.61715 | 3.88762 | 5.899 | 3.98029 | 4.105 | 3.8928
|  | 1.61835 | 3.8874 | 5.9 | 3.98049 | 4.108 | 3.89252
|  | 1.61956 | 3.88701 | 5.901 | 3.98053 | 4.111 | 3.89228
|  | 1.62075 | 3.88686 | 5.902 | 3.9807 | 4.114 | 3.89198
|  | 1.62195 | 3.88662 | 5.903 | 3.98078 | 4.116 | 3.89177
|  | 1.62255 | 3.8864 | 5.904 | 3.9809 | 4.119 | 3.89157
|  | 1.62376 | 3.88604 | 5.905 | 3.98103 | 4.122 | 3.89133
|  | 1.62495 | 3.88579 | 5.906 | 3.98111 | 4.125 | 3.89106
|  | 1.62615 | 3.88559 | 5.907 | 3.98129 | 4.127 | 3.89082
|  | 1.62675 | 3.88538 | 5.908 | 3.98133 | 4.13 | 3.89055
|  | 1.62795 | 3.88511 | 5.909 | 3.98151 | 4.133 | 3.89034
|  | 1.62915 | 3.88478 | 5.91 | 3.98154 | 4.136 | 3.89014
|  | 1.63035 | 3.88456 | 5.911 | 3.98172 | 4.138 | 3.88994
|  | 1.63155 | 3.88436 | 5.912 | 3.98174 | 4.141 | 3.8897
|  | 1.63215 | 3.88416 | 5.913 | 3.98192 | 4.144 | 3.88938
|  | 1.63334 | 3.88393 | 5.914 | 3.98201 | 4.147 | 3.88912
|  | 1.63455 | 3.8837 | 5.915 | 3.98212 | 4.149 | 3.88889
|  | 1.63575 | 3.88337 | 5.916 | 3.98233 | 4.152 | 3.88871
|  | 1.63635 | 3.88314 | 5.917 | 3.98232 | 4.155 | 3.88839
|  | 1.63754 | 3.8829 | 5.918 | 3.98253 | 4.158 | 3.88822
|  | 1.63875 | 3.88267 | 5.919 | 3.98256 | 4.16 | 3.88797
|  | 1.63995 | 3.88231 | 5.921 | 3.98272 | 4.163 | 3.88773
|  | 1.64115 | 3.88211 | 5.922 | 3.98273 | 4.166 | 3.88748
|  | 1.64175 | 3.8819 | 5.923 | 3.98294 | 4.169 | 3.88728
|  | 1.64294 | 3.88166 | 5.924 | 3.98298 | 4.171 | 3.88708
|  | 1.64415 | 3.88145 | 5.925 | 3.98313 | 4.174 | 3.88686
|  | 1.64535 | 3.8811 | 5.926 | 3.98318 | 4.177 | 3.8866
|  | 1.64595 | 3.8809 | 5.927 | 3.98334 | 4.18 | 3.88631
|  | 1.64654 | 3.88074 | 5.928 | 3.98335 | 4.182 | 3.88606
|  | 1.64714 | 3.88068 | 5.929 | 3.98354 | 4.185 | 3.88584
|  | 1.64835 | 3.88048 | 5.93 | 3.98354 | 4.188 | 3.88551
|  | 1.64955 | 3.88017 | 5.931 | 3.98374 | 4.191 | 3.88534
|  | 1.65074 | 3.87987 | 5.932 | 3.98374 | 4.193 | 3.8851
|  | 1.65134 | 3.87965 | 5.933 | 3.98393 | 4.196 | 3.88489
|  | 1.65254 | 3.87926 | 5.934 | 3.98394 | 4.199 | 3.88463
|  | 1.65375 | 3.87905 | 5.935 | 3.98414 | 4.202 | 3.8844
|  | 1.65494 | 3.87884 | 5.936 | 3.98431 | 4.204 | 3.88418
|  | 1.65554 | 3.87864 | 5.937 | 3.98434 | 4.207 | 3.88399
|  | 1.65674 | 3.87844 | 5.938 | 3.98455 | 4.21 | 3.88367
|  | 1.65795 | 3.8781 | 5.939 | 3.98465 | 4.213 | 3.88341
|  | 1.65914 | 3.87783 | 5.94 | 3.98476 | 4.215 | 3.88323
|  | 1.66034 | 3.87762 | 5.941 | 3.98487 | 4.218 | 3.88301
|  | 1.66094 | 3.87742 | 5.942 | 3.98496 | 4.221 | 3.88269
|  | 1.66214 | 3.87715 | 5.943 | 3.9851 | 4.224 | 3.88241
|  | 1.66334 | 3.87697 | 5.944 | 3.98517 | 4.226 | 3.88219
|  | 1.66454 | 3.87664 | 5.945 | 3.98518 | 4.229 | 3.88198
|  | 1.66514 | 3.8764 | 5.946 | 3.98537 | 4.232 | 3.88177
|  | 1.66634 | 3.87618 | 5.947 | 3.98539 | 4.235 | 3.88145
|  | 1.66754 | 3.8759 | 5.948 | 3.98558 | 4.237 | 3.88122
|  | 1.66874 | 3.87559 | 5.949 | 3.98566 | 4.24 | 3.88096
|  | 1.66994 | 3.87538 | 5.95 | 3.98578 | 4.243 | 3.88076
|  | 1.67054 | 3.87509 | 5.951 | 3.98587 | 4.246 | 3.88055
|  | 1.67174 | 3.87485 | 5.952 | 3.98599 | 4.248 | 3.88029
|  | 1.67294 | 3.87461 | 5.953 | 3.98602 | 4.251 | 3.87999
|  | 1.67414 | 3.87436 | 5.954 | 3.98619 | 4.254 | 3.87974
|  | 1.67474 | 3.87416 | 5.955 | 3.98621 | 4.257 | 3.87946
|  | 1.67594 | 3.87396 | 5.956 | 3.98639 | 4.259 | 3.87914
|  | 1.67714 | 3.87375 | 5.958 | 3.98639 | 4.262 | 3.87892
|  | 1.67834 | 3.87346 | 5.959 | 3.98656 | 4.265 | 3.87872
|  | 1.67954 | 3.87311 | 5.96 | 3.98665 | 4.268 | 3.87851
|  | 1.68014 | 3.87275 | 5.961 | 3.98678 | 4.27 | 3.87831
|  | 1.68133 | 3.87253 | 5.962 | 3.98682 | 4.273 | 3.87795
|  | 1.68254 | 3.87233 | 5.963 | 3.98701 | 4.276 | 3.87775
|  | 1.68374 | 3.87212 | 5.964 | 3.98708 | 4.279 | 3.87749
|  | 1.68434 | 3.87189 | 5.965 | 3.98721 | 4.281 | 3.87728
|  | 1.68553 | 3.87167 | 5.966 | 3.98725 | 4.284 | 3.87704
|  | 1.68673 | 3.87138 | 5.967 | 3.98741 | 4.287 | 3.87677
|  | 1.68794 | 3.8711 | 5.968 | 3.98758 | 4.29 | 3.87651
|  | 1.68913 | 3.8709 | 5.969 | 3.98764 | 4.292 | 3.87627
|  | 1.68973 | 3.87068 | 5.97 | 3.98782 | 4.295 | 3.87606
|  | 1.69093 | 3.87032 | 5.971 | 3.98782 | 4.298 | 3.87574
|  | 1.69214 | 3.87008 | 5.972 | 3.98802 | 4.301 | 3.8755
|  | 1.69333 | 3.86974 | 5.973 | 3.98802 | 4.303 | 3.87524
|  | 1.69393 | 3.86953 | 5.974 | 3.9882 | 4.306 | 3.87503
|  | 1.69513 | 3.86928 | 5.975 | 3.98822 | 4.309 | 3.87476
|  | 1.69633 | 3.86906 | 5.976 | 3.98839 | 4.312 | 3.87443
|  | 1.69753 | 3.86886 | 5.977 | 3.98843 | 4.314 | 3.87425
|  | 1.69873 | 3.86859 | 5.978 | 3.98862 | 4.317 | 3.87401
|  | 1.69933 | 3.86828 | 5.979 | 3.98863 | 4.32 | 3.87381
|  | 1.70053 | 3.86803 | 5.98 | 3.98882 | 4.323 | 3.8736
|  | 1.70173 | 3.86783 | 5.981 | 3.98884 | 4.325 | 3.87337
|  | 1.70293 | 3.86753 | 5.982 | 3.98895 | 4.328 | 3.87301
|  | 1.70353 | 3.86727 | 5.983 | 3.98905 | 4.331 | 3.87279
|  | 1.70473 | 3.86701 | 5.984 | 3.98909 | 4.334 | 3.8725
|  | 1.70593 | 3.86672 | 5.985 | 3.98928 | 4.336 | 3.87218
|  | 1.70713 | 3.86639 | 5.986 | 3.98943 | 4.339 | 3.87198
|  | 1.70833 | 3.86619 | 5.987 | 3.98946 | 4.342 | 3.87177
|  | 1.70893 | 3.86598 | 5.988 | 3.98966 | 4.345 | 3.87157
|  | 1.71013 | 3.86572 | 5.989 | 3.98967 | 4.347 | 3.87135
|  | 1.71133 | 3.86539 | 5.99 | 3.9898 | 4.35 | 3.87112
|  | 1.71253 | 3.86516 | 5.991 | 3.98988 | 4.353 | 3.87079
|  | 1.71313 | 3.86496 | 5.992 | 3.99002 | 4.356 | 3.87054
|  | 1.71433 | 3.86473 | 5.993 | 3.99008 | 4.358 | 3.87034
|  | 1.71552 | 3.86444 | 5.995 | 3.99011 | 4.361 | 3.87013
|  | 1.71673 | 3.86415 | 5.996 | 3.99028 | 4.364 | 3.86976
|  | 1.71793 | 3.86394 | 5.997 | 3.99036 | 4.367 | 3.86952
|  | 1.71853 | 3.86373 | 5.998 | 3.99048 | 4.369 | 3.86932
|  | 1.71972 | 3.86353 | 5.999 | 3.9905 | 4.372 | 3.86909
|  | 1.72093 | 3.86312 | 6 | 3.99068 | 4.375 | 3.86882
|  | 1.72213 | 3.86289 | 6.001 | 3.99085 | 4.378 | 3.8685
|  | 1.72273 | 3.86261 | 6.002 | 3.99091 | 4.38 | 3.86829
|  | 1.72392 | 3.86235 | 6.003 | 3.99104 | 4.383 | 3.86806
|  | 1.72512 | 3.8621 | 6.004 | 3.9911 | 4.386 | 3.86789
|  | 1.72633 | 3.86189 | 6.005 | 3.99131 | 4.389 | 3.8676
|  | 1.72752 | 3.86169 | 6.006 | 3.99131 | 4.391 | 3.86728
|  | 1.72812 | 3.86149 | 6.007 | 3.99151 | 4.394 | 3.86708
|  | 1.72932 | 3.8612 | 6.008 | 3.99152 | 4.397 | 3.86687
|  | 1.73053 | 3.86087 | 6.009 | 3.99172 | 4.4 | 3.8666
|  | 1.73172 | 3.86068 | 6.01 | 3.99172 | 4.402 | 3.86626
|  | 1.73232 | 3.86046 | 6.011 | 3.99193 | 4.405 | 3.86606
|  | 1.73352 | 3.86009 | 6.012 | 3.99193 | 4.408 | 3.86585
|  | 1.73472 | 3.85985 | 6.013 | 3.99213 | 4.411 | 3.86563
|  | 1.73592 | 3.85965 | 6.014 | 3.99216 | 4.413 | 3.86545
|  | 1.73712 | 3.85945 | 6.015 | 3.99234 | 4.416 | 3.86504
|  | 1.73772 | 3.85908 | 6.016 | 3.99234 | 4.419 | 3.86483
|  | 1.73892 | 3.85884 | 6.017 | 3.99252 | 4.422 | 3.86463
|  | 1.74012 | 3.85863 | 6.018 | 3.99254 | 4.424 | 3.86442
|  | 1.74132 | 3.85842 | 6.019 | 3.99269 | 4.427 | 3.86416
|  | 1.74192 | 3.85816 | 6.02 | 3.99274 | 4.43 | 3.86385
|  | 1.74312 | 3.85782 | 6.021 | 3.99285 | 4.433 | 3.86361
|  | 1.74432 | 3.8576 | 6.022 | 3.99295 | 4.435 | 3.8634
|  | 1.74552 | 3.85739 | 6.023 | 3.99313 | 4.438 | 3.86315
|  | 1.74672 | 3.85715 | 6.024 | 3.99315 | 4.441 | 3.86282
|  | 1.74732 | 3.85687 | 6.025 | 3.99327 | 4.444 | 3.86259
|  | 1.74852 | 3.85657 | 6.026 | 3.99336 | 4.446 | 3.86238
|  | 1.74971 | 3.85637 | 6.027 | 3.99342 | 4.449 | 3.86218
|  | 1.75092 | 3.85616 | 6.028 | 3.99356 | 4.452 | 3.86198
|  | 1.75152 | 3.85588 | 6.029 | 3.99374 | 4.455 | 3.8617
|  | 1.75272 | 3.85556 | 6.03 | 3.99376 | 4.457 | 3.86137
|  | 1.75391 | 3.85536 | 6.031 | 3.99384 | 4.46 | 3.86117
|  | 1.75512 | 3.85516 | 6.032 | 3.99396 | 4.463 | 3.86096
|  | 1.75632 | 3.85496 | 6.033 | 3.99416 | 4.466 | 3.86072
|  | 1.75692 | 3.85467 | 6.034 | 3.99419 | 4.468 | 3.86041
|  | 1.75811 | 3.85435 | 6.035 | 3.99436 | 4.471 | 3.86019
|  | 1.75931 | 3.85413 | 6.036 | 3.99436 | 4.474 | 3.85988
|  | 1.76052 | 3.85393 | 6.037 | 3.99456 | 4.477 | 3.85962
|  | 1.76112 | 3.85367 | 6.038 | 3.99456 | 4.479 | 3.85939
|  | 1.76231 | 3.85332 | 6.039 | 3.99477 | 4.482 | 3.85913
|  | 1.76351 | 3.85304 | 6.04 | 3.99477 | 4.485 | 3.85892
|  | 1.76472 | 3.85288 | 6.041 | 3.99489 | 4.488 | 3.85872
|  | 1.76591 | 3.85259 | 6.042 | 3.99497 | 4.49 | 3.85848
|  | 1.76651 | 3.85229 | 6.043 | 3.99514 | 4.493 | 3.85824
|  | 1.76771 | 3.85209 | 6.044 | 3.99517 | 4.496 | 3.8579
|  | 1.76891 | 3.85189 | 6.045 | 3.9953 | 4.499 | 3.8577
|  | 1.77011 | 3.85168 | 6.046 | 3.99537 | 4.501 | 3.85749
|  | 1.77071 | 3.85139 | 6.047 | 3.99551 | 4.504 | 3.85726
|  | 1.77191 | 3.85108 | 6.048 | 3.99558 | 4.507 | 3.85702
|  | 1.77311 | 3.85088 | 6.049 | 3.99569 | 4.51 | 3.85667
|  | 1.77431 | 3.85068 | 6.05 | 3.99579 | 4.512 | 3.85646
|  | 1.77551 | 3.85034 | 6.051 | 3.99579 | 4.515 | 3.85625
|  | 1.77611 | 3.85006 | 6.052 | 3.996 | 4.518 | 3.85602
|  | 1.77731 | 3.84986 | 6.053 | 3.996 | 4.521 | 3.85565
|  | 1.77851 | 3.84965 | 6.054 | 3.9962 | 4.523 | 3.85545
|  | 1.77971 | 3.84945 | 6.055 | 3.99626 | 4.526 | 3.85524
|  | 1.78031 | 3.84905 | 6.056 | 3.99641 | 4.529 | 3.855
|  | 1.78151 | 3.84887 | 6.057 | 3.99655 | 4.532 | 3.85463
|  | 1.78271 | 3.84864 | 6.058 | 3.99661 | 4.534 | 3.85442
|  | 1.78391 | 3.84843 | 6.059 | 3.99668 | 4.537 | 3.85422
|  | 1.78511 | 3.84814 | 6.06 | 3.99681 | 4.54 | 3.85402
|  | 1.78571 | 3.84784 | 6.061 | 3.99683 | 4.543 | 3.85377
|  | 1.78691 | 3.84769 | 6.062 | 3.99701 | 4.545 | 3.85343
|  | 1.7881 | 3.84741 | 6.063 | 3.99715 | 4.548 | 3.85316
|  | 1.78931 | 3.84719 | 6.064 | 3.99723 | 4.551 | 3.85284
|  | 1.78991 | 3.84685 | 6.065 | 3.99741 | 4.554 | 3.85259
|  | 1.79111 | 3.84659 | 6.066 | 3.99749 | 4.556 | 3.85238
|  | 1.7923 | 3.84639 | 6.067 | 3.99762 | 4.559 | 3.85218
|  | 1.7935 | 3.84603 | 6.069 | 3.99776 | 4.562 | 3.85197
|  | 1.79471 | 3.84586 | 6.07 | 3.99782 | 4.565 | 3.85174
|  | 1.79531 | 3.84559 | 6.071 | 3.99792 | 4.567 | 3.85136
|  | 1.7965 | 3.84537 | 6.072 | 3.99803 | 4.57 | 3.85116
|  | 1.7977 | 3.84516 | 6.073 | 3.99811 | 4.573 | 3.85089
|  | 1.79891 | 3.84489 | 6.074 | 3.99823 | 4.576 | 3.85074
|  | 1.79951 | 3.84473 | 6.075 | 3.99832 | 4.578 | 3.85041
|  | 1.8007 | 3.84445 | 6.076 | 3.99844 | 4.581 | 3.85014
|  | 1.8019 | 3.84414 | 6.077 | 3.99853 | 4.584 | 3.84993
|  | 1.8031 | 3.84386 | 6.078 | 3.99864 | 4.587 | 3.84969
|  | 1.8043 | 3.84353 | 6.079 | 3.99879 | 4.589 | 3.84948
|  | 1.8049 | 3.84331 | 6.08 | 3.99884 | 4.592 | 3.84912
|  | 1.8061 | 3.84311 | 6.081 | 3.99891 | 4.595 | 3.8489
|  | 1.8073 | 3.84284 | 6.082 | 3.99905 | 4.598 | 3.8487
|  | 1.80851 | 3.8425 | 6.083 | 3.99908 | 4.6 | 3.84847
|  | 1.8091 | 3.84229 | 6.084 | 3.99923 | 4.603 | 3.84821
|  | 1.8103 | 3.84209 | 6.085 | 3.99926 | 4.606 | 3.84794
|  | 1.8115 | 3.84188 | 6.086 | 3.99945 | 4.609 | 3.84769
|  | 1.8127 | 3.84156 | 6.087 | 3.99945 | 4.611 | 3.84748
|  | 1.8139 | 3.84129 | 6.088 | 3.99964 | 4.614 | 3.84726
|  | 1.8145 | 3.84106 | 6.089 | 3.99965 | 4.617 | 3.84699
|  | 1.8157 | 3.84086 | 6.09 | 3.99986 | 4.62 | 3.84666
|  | 1.8169 | 3.84057 | 6.091 | 3.99986 | 4.622 | 3.84646
|  | 1.8181 | 3.84025 | 6.092 | 3.99996 | 4.625 | 3.84626
|  | 1.8187 | 3.84005 | 6.093 | 4.00007 | 4.628 | 3.8459
|  | 1.8199 | 3.8398 | 6.094 | 4.00021 | 4.631 | 3.84565
|  | 1.8211 | 3.83948 | 6.095 | 4.00027 | 4.633 | 3.84544
|  | 1.82229 | 3.83923 | 6.096 | 4.00028 | 4.636 | 3.84524
|  | 1.8235 | 3.83903 | 6.097 | 4.00047 | 4.639 | 3.84503
|  | 1.8241 | 3.83882 | 6.098 | 4.00062 | 4.642 | 3.84483
|  | 1.8253 | 3.83861 | 6.099 | 4.00068 | 4.644 | 3.8445
|  | 1.82649 | 3.83829 | 6.1 | 4.00088 | 4.647 | 3.84427
|  | 1.8277 | 3.83802 | 6.101 | 4.0009 | 4.65 | 3.84408
|  | 1.8283 | 3.8378 | 6.102 | 4.00109 | 4.653 | 3.8438
|  | 1.8295 | 3.83759 | 6.103 | 4.00112 | 4.655 | 3.84346
|  | 1.83069 | 3.83739 | 6.104 | 4.00126 | 4.658 | 3.84319
|  | 1.83189 | 3.83699 | 6.106 | 4.00132 | 4.661 | 3.84299
|  | 1.8331 | 3.8368 | 6.107 | 4.00142 | 4.664 | 3.84279
|  | 1.8337 | 3.83657 | 6.108 | 4.00151 | 4.666 | 3.84255
|  | 1.83489 | 3.83636 | 6.109 | 4.00165 | 4.669 | 3.84231
|  | 1.83609 | 3.83616 | 6.11 | 4.00172 | 4.672 | 3.84204
|  | 1.8373 | 3.83593 | 6.111 | 4.0018 | 4.675 | 3.84178
|  | 1.8379 | 3.83557 | 6.112 | 4.00193 | 4.677 | 3.84158
|  | 1.83909 | 3.83545 | 6.113 | 4.00194 | 4.68 | 3.84137
|  | 1.84029 | 3.83517 | 6.114 | 4.00214 | 4.683 | 3.84117
|  | 1.84149 | 3.83494 | 6.115 | 4.00213 | 4.686 | 3.84091
|  | 1.8427 | 3.83473 | 6.116 | 4.00234 | 4.688 | 3.84068
|  | 1.84329 | 3.83454 | 6.117 | 4.00234 | 4.691 | 3.84035
|  | 1.84449 | 3.83428 | 6.118 | 4.00241 | 4.694 | 3.84005
|  | 1.84569 | 3.83393 | 6.119 | 4.00254 | 4.697 | 3.83975
|  | 1.84689 | 3.83364 | 6.12 | 4.0027 | 4.699 | 3.83953
|  | 1.84749 | 3.83351 | 6.121 | 4.00275 | 4.702 | 3.83933
|  | 1.84869 | 3.83322 | 6.122 | 4.00286 | 4.705 | 3.83911
|  | 1.84989 | 3.83299 | 6.123 | 4.00294 | 4.708 | 3.83884
|  | 1.85109 | 3.8327 | 6.124 | 4.00305 | 4.71 | 3.83852
|  | 1.85229 | 3.83252 | 6.125 | 4.00315 | 4.713 | 3.83839
|  | 1.85289 | 3.83229 | 6.126 | 4.00324 | 4.716 | 3.8381
|  | 1.85409 | 3.83208 | 6.127 | 4.00335 | 4.719 | 3.8379
|  | 1.85529 | 3.8318 | 6.128 | 4.00347 | 4.721 | 3.83769
|  | 1.85648 | 3.83163 | 6.129 | 4.00357 | 4.724 | 3.83749
|  | 1.85709 | 3.83132 | 6.13 | 4.00368 | 4.727 | 3.83716
|  | 1.85829 | 3.83108 | 6.131 | 4.00377 | 4.73 | 3.83688
|  | 1.85949 | 3.83086 | 6.132 | 4.00395 | 4.732 | 3.83667
|  | 1.86009 | 3.83071 | 6.133 | 4.00405 | 4.735 | 3.83634
|  | 1.86068 | 3.83063 | 6.134 | 4.00415 | 4.738 | 3.8361
|  | 1.86189 | 3.83039 | 6.135 | 4.00418 | 4.741 | 3.83586
|  | 1.86249 | 3.83007 | 6.136 | 4.00439 | 4.743 | 3.83565
|  | 1.86369 | 3.82985 | 6.137 | 4.00439 | 4.746 | 3.83545
|  | 1.86488 | 3.82963 | 6.138 | 4.0046 | 4.749 | 3.83524
|  | 1.86608 | 3.82943 | 6.139 | 4.0046 | 4.752 | 3.83499
|  | 1.86669 | 3.82923 | 6.14 | 4.00476 | 4.754 | 3.8347
|  | 1.86789 | 3.82896 | 6.141 | 4.0048 | 4.757 | 3.83443
|  | 1.86908 | 3.82877 | 6.143 | 4.00495 | 4.76 | 3.83422
|  | 1.87028 | 3.82848 | 6.144 | 4.005 | 4.763 | 3.83396
|  | 1.87149 | 3.82823 | 6.145 | 4.00503 | 4.765 | 3.83361
|  | 1.87209 | 3.82803 | 6.146 | 4.0052 | 4.768 | 3.83341
|  | 1.87328 | 3.8278 | 6.147 | 4.00527 | 4.771 | 3.8332
|  | 1.87448 | 3.82749 | 6.148 | 4.00541 | 4.774 | 3.833
|  | 1.87568 | 3.82719 | 6.149 | 4.00557 | 4.776 | 3.83273
|  | 1.87629 | 3.82699 | 6.15 | 4.00562 | 4.779 | 3.8324
|  | 1.87748 | 3.82678 | 6.151 | 4.00577 | 4.782 | 3.83218
|  | 1.87868 | 3.82655 | 6.152 | 4.00582 | 4.785 | 3.83198
|  | 1.87988 | 3.82637 | 6.153 | 4.00585 | 4.787 | 3.83177
|  | 1.88109 | 3.82614 | 6.154 | 4.00602 | 4.79 | 3.83155
|  | 1.88168 | 3.82586 | 6.155 | 4.00603 | 4.793 | 3.83127
|  | 1.88288 | 3.82565 | 6.156 | 4.00623 | 4.796 | 3.83098
|  | 1.88408 | 3.82546 | 6.157 | 4.00623 | 4.798 | 3.83075
|  | 1.88528 | 3.82515 | 6.158 | 4.00638 | 4.801 | 3.83055
|  | 1.88588 | 3.82495 | 6.159 | 4.00643 | 4.804 | 3.83034
|  | 1.88708 | 3.82475 | 6.16 | 4.00658 | 4.807 | 3.8301
|  | 1.88828 | 3.82454 | 6.161 | 4.00663 | 4.809 | 3.82979
|  | 1.88948 | 3.82427 | 6.162 | 4.00677 | 4.812 | 3.82953
|  | 1.89068 | 3.82396 | 6.163 | 4.00684 | 4.815 | 3.82932
|  | 1.89128 | 3.82374 | 6.164 | 4.00687 | 4.818 | 3.82912
|  | 1.89248 | 3.82352 | 6.165 | 4.00705 | 4.82 | 3.82891
|  | 1.89368 | 3.82332 | 6.166 | 4.00722 | 4.823 | 3.82867
|  | 1.89487 | 3.82311 | 6.167 | 4.00727 | 4.826 | 3.82837
|  | 1.89547 | 3.82291 | 6.168 | 4.0074 | 4.829 | 3.82824
|  | 1.89668 | 3.82271 | 6.169 | 4.00745 | 4.831 | 3.8279
|  | 1.89788 | 3.82237 | 6.17 | 4.00752 | 4.831 | 3.82793
|  | 1.89907 | 3.82223 | 6.171 | 4.00766 | 4.834 | 3.82771
|  | 1.90027 | 3.8219 | 6.172 | 4.00771 | 4.837 | 3.82748
|  | 1.90088 | 3.82171 | 6.173 | 4.00786 | 4.84 | 3.8271
|  | 1.90208 | 3.82153 | 6.174 | 4.0079 | 4.842 | 3.82687
|  | 1.90327 | 3.82127 | 6.175 | 4.00807 | 4.845 | 3.82667
|  | 1.90447 | 3.82106 | 6.176 | 4.00823 | 4.848 | 3.82647
|  | 1.90507 | 3.82078 | 6.177 | 4.00827 | 4.851 | 3.82626
|  | 1.90628 | 3.82046 | 6.178 | 4.00841 | 4.853 | 3.82606
|  | 1.90747 | 3.82024 | 6.18 | 4.00848 | 4.856 | 3.82586
|  | 1.90867 | 3.82003 | 6.181 | 4.00849 | 4.859 | 3.82558
|  | 1.90987 | 3.81982 | 6.182 | 4.00869 | 4.862 | 3.82533
|  | 1.91048 | 3.81959 | 6.183 | 4.00868 | 4.864 | 3.82504
|  | 1.91167 | 3.81935 | 6.184 | 4.00889 | 4.867 | 3.82483
|  | 1.91287 | 3.8191 | 6.185 | 4.0089 | 4.87 | 3.82463
|  | 1.91407 | 3.81883 | 6.186 | 4.00906 | 4.873 | 3.82442
|  | 1.91467 | 3.8186 | 6.187 | 4.00909 | 4.875 | 3.82422
|  | 1.91587 | 3.81839 | 6.188 | 4.00922 | 4.878 | 3.82384
|  | 1.91707 | 3.81819 | 6.189 | 4.00929 | 4.881 | 3.82361
|  | 1.91827 | 3.81793 | 6.19 | 4.00942 | 4.884 | 3.82341
|  | 1.91947 | 3.81763 | 6.191 | 4.0095 | 4.886 | 3.8232
|  | 1.92007 | 3.81737 | 6.192 | 4.00963 | 4.889 | 3.823
|  | 1.92127 | 3.81717 | 6.193 | 4.00971 | 4.892 | 3.82279
|  | 1.92247 | 3.81697 | 6.194 | 4.00973 | 4.895 | 3.82247
|  | 1.92367 | 3.81677 | 6.195 | 4.00991 | 4.897 | 3.82219
|  | 1.92427 | 3.81654 | 6.196 | 4.00995 | 4.9 | 3.822
|  | 1.92547 | 3.81636 | 6.197 | 4.01012 | 4.903 | 3.82177
|  | 1.92667 | 3.81616 | 6.198 | 4.01025 | 4.906 | 3.82157
|  | 1.92787 | 3.81592 | 6.199 | 4.01036 | 4.908 | 3.82136
|  | 1.92906 | 3.81575 | 6.2 | 4.01052 | 4.911 | 3.82116
|  | 1.92967 | 3.81554 | 6.201 | 4.01068 | 4.914 | 3.82095
|  | 1.93087 | 3.81534 | 6.202 | 4.01073 | 4.917 | 3.82055
|  | 1.93207 | 3.81507 | 6.203 | 4.01085 | 4.919 | 3.82035
|  | 1.93326 | 3.81493 | 6.204 | 4.01093 | 4.922 | 3.82014
|  | 1.93386 | 3.81472 | 6.205 | 4.01107 | 4.925 | 3.81989
|  | 1.93507 | 3.81434 | 6.206 | 4.01113 | 4.928 | 3.8197
|  | 1.93627 | 3.81411 | 6.207 | 4.01122 | 4.93 | 3.81933
|  | 1.93746 | 3.81383 | 6.208 | 4.01133 | 4.933 | 3.81915
|  | 1.93866 | 3.81364 | 6.209 | 4.01143 | 4.936 | 3.81892
|  | 1.93927 | 3.81346 | 6.21 | 4.01153 | 4.939 | 3.81871
|  | 1.94047 | 3.81326 | 6.211 | 4.01153 | 4.941 | 3.8185
|  | 1.94166 | 3.81303 | 6.212 | 4.01173 | 4.944 | 3.8183
|  | 1.94286 | 3.81272 | 6.213 | 4.01176 | 4.947 | 3.81808
|  | 1.94346 | 3.81254 | 6.214 | 4.01194 | 4.95 | 3.81783
|  | 1.94467 | 3.81228 | 6.215 | 4.01194 | 4.952 | 3.81749
|  | 1.94586 | 3.8121 | 6.217 | 4.01213 | 4.955 | 3.81729
|  | 1.94706 | 3.81187 | 6.218 | 4.01214 | 4.958 | 3.81708
|  | 1.94826 | 3.81166 | 6.219 | 4.01233 | 4.961 | 3.81688
|  | 1.94886 | 3.81146 | 6.22 | 4.01235 | 4.963 | 3.81665
|  | 1.95006 | 3.81129 | 6.221 | 4.01249 | 4.966 | 3.81637
|  | 1.95126 | 3.81105 | 6.222 | 4.01255 | 4.969 | 3.81613
|  | 1.95246 | 3.81084 | 6.223 | 4.01263 | 4.972 | 3.81595
|  | 1.95306 | 3.81064 | 6.224 | 4.01275 | 4.974 | 3.81564
|  | 1.95426 | 3.81041 | 6.225 | 4.01289 | 4.977 | 3.81544
|  | 1.95546 | 3.81019 | 6.226 | 4.01295 | 4.98 | 3.81524
|  | 1.95666 | 3.80996 | 6.227 | 4.01306 | 4.983 | 3.81506
|  | 1.95786 | 3.80973 | 6.228 | 4.01316 | 4.985 | 3.81483
|  | 1.95846 | 3.80946 | 6.229 | 4.01322 | 4.988 | 3.81463
|  | 1.95966 | 3.80928 | 6.23 | 4.01336 | 4.991 | 3.81442
|  | 1.96086 | 3.80902 | 6.231 | 4.01342 | 4.994 | 3.81401
|  | 1.96206 | 3.80889 | 6.232 | 4.01357 | 4.996 | 3.81381
|  | 1.96266 | 3.80863 | 6.233 | 4.01366 | 4.999 | 3.8136
|  | 1.96386 | 3.80844 | 6.234 | 4.01377 | 5.002 | 3.8134
|  | 1.96506 | 3.80825 | 6.235 | 4.01387 | 5.005 | 3.81319
|  | 1.96626 | 3.80804 | 6.236 | 4.01398 | 5.007 | 3.81299
|  | 1.96745 | 3.80777 | 6.237 | 4.01404 | 5.01 | 3.81279
|  | 1.96805 | 3.80758 | 6.238 | 4.01418 | 5.013 | 3.81248
|  | 1.96926 | 3.80725 | 6.239 | 4.01422 | 5.016 | 3.81226
|  | 1.97046 | 3.80716 | 6.24 | 4.01439 | 5.018 | 3.81202
|  | 1.97165 | 3.80698 | 6.241 | 4.01447 | 5.021 | 3.81183
|  | 1.97225 | 3.80671 | 6.242 | 4.01455 | 5.024 | 3.81158
|  | 1.97346 | 3.80657 | 6.243 | 4.0146 | 5.027 | 3.8114
|  | 1.97466 | 3.80634 | 6.244 | 4.01473 | 5.029 | 3.81116
|  | 1.97585 | 3.80614 | 6.245 | 4.0148 | 5.032 | 3.81095
|  | 1.97705 | 3.80596 | 6.246 | 4.01494 | 5.035 | 3.81072
|  | 1.97765 | 3.80565 | 6.247 | 4.015 | 5.038 | 3.81053
|  | 1.97886 | 3.80553 | 6.248 | 4.0151 | 5.04 | 3.81033
|  | 1.98005 | 3.80533 | 6.249 | 4.01522 | 5.043 | 3.80998
|  | 1.98125 | 3.80503 | 6.25 | 4.01532 | 5.046 | 3.80985
|  | 1.98185 | 3.80487 | 6.251 | 4.0154 | 5.049 | 3.80963
|  | 1.98306 | 3.80453 | 6.252 | 4.01541 | 5.051 | 3.80936
|  | 1.98425 | 3.80432 | 6.254 | 4.01561 | 5.054 | 3.80915
|  | 1.98545 | 3.80411 | 6.255 | 4.01566 | 5.057 | 3.80892
|  | 1.98665 | 3.80391 | 6.256 | 4.01581 | 5.06 | 3.8087
|  | 1.98725 | 3.80376 | 6.257 | 4.01581 | 5.062 | 3.80853
|  | 1.98845 | 3.80357 | 6.258 | 4.01597 | 5.065 | 3.80831
|  | 1.98965 | 3.80331 | 6.259 | 4.01602 | 5.068 | 3.8081
|  | 1.99085 | 3.8031 | 6.26 | 4.01616 | 5.071 | 3.80789
|  | 1.99145 | 3.80289 | 6.261 | 4.01622 | 5.073 | 3.80748
|  | 1.99265 | 3.80269 | 6.262 | 4.01634 | 5.076 | 3.80732
|  | 1.99385 | 3.80249 | 6.263 | 4.01643 | 5.079 | 3.80708
|  | 1.99505 | 3.80229 | 6.264 | 4.01654 | 5.082 | 3.80687
|  | 1.99625 | 3.80208 | 6.265 | 4.01664 | 5.084 | 3.8067
|  | 1.99685 | 3.80196 | 6.266 | 4.01665 | 5.087 | 3.80655
|  | 1.99805 | 3.80177 | 6.267 | 4.01684 | 5.09 | 3.80628
|  | 1.99925 | 3.80155 | 6.268 | 4.01699 | 5.093 | 3.80612
|  | 2.00045 | 3.80131 | 6.269 | 4.01704 | 5.095 | 3.80587
|  | 2.00105 | 3.80107 | 6.27 | 4.01717 | 5.098 | 3.80564
|  | 2.00224 | 3.80086 | 6.271 | 4.01724 | 5.101 | 3.80544
|  | 2.00345 | 3.80066 | 6.272 | 4.01742 | 5.104 | 3.80523
|  | 2.00465 | 3.80046 | 6.273 | 4.01744 | 5.106 | 3.80503
|  | 2.00584 | 3.80026 | 6.274 | 4.01758 | 5.109 | 3.80482
|  | 2.00644 | 3.8 | 6.275 | 4.01765 | 5.112 | 3.80462
|  | 2.00765 | 3.79985 | 6.276 | 4.01785 | 5.115 | 3.80442
|  | 2.00885 | 3.79965 | 6.277 | 4.01785 | 5.117 | 3.80414
|  | 2.01004 | 3.79944 | 6.278 | 4.01796 | 5.12 | 3.80396
|  | 2.01064 | 3.79923 | 6.279 | 4.01806 | 5.123 | 3.80377
|  | 2.01184 | 3.79903 | 6.28 | 4.0181 | 5.126 | 3.80351
|  | 2.01305 | 3.79882 | 6.281 | 4.01826 | 5.128 | 3.8034
|  | 2.01424 | 3.79862 | 6.282 | 4.01827 | 5.131 | 3.8032
|  | 2.01544 | 3.79841 | 6.283 | 4.01848 | 5.134 | 3.80287
|  | 2.01604 | 3.7982 | 6.284 | 4.01848 | 5.137 | 3.8027
|  | 2.01725 | 3.798 | 6.285 | 4.01858 | 5.139 | 3.80249
|  | 2.01844 | 3.79779 | 6.286 | 4.01868 | 5.142 | 3.8022
|  | 2.01964 | 3.79758 | 6.287 | 4.01873 | 5.145 | 3.80205
|  | 2.02024 | 3.79738 | 6.288 | 4.01888 | 5.148 | 3.80181
|  | 2.02144 | 3.79717 | 6.289 | 4.01901 | 5.15 | 3.80171
|  | 2.02264 | 3.79697 | 6.291 | 4.01909 | 5.153 | 3.80146
|  | 2.02384 | 3.79677 | 6.292 | 4.0191 | 5.156 | 3.80119
|  | 2.02504 | 3.79656 | 6.293 | 4.01926 | 5.159 | 3.80095
|  | 2.02564 | 3.79635 | 6.294 | 4.0193 | 5.161 | 3.80075
|  | 2.02684 | 3.79615 | 6.295 | 4.01947 | 5.164 | 3.80054
|  | 2.02804 | 3.79595 | 6.296 | 4.01951 | 5.167 | 3.80034
|  | 2.02924 | 3.79574 | 6.297 | 4.01951 | 5.17 | 3.80014
|  | 2.02984 | 3.79554 | 6.298 | 4.01971 | 5.172 | 3.79993
|  | 2.03104 | 3.79535 | 6.299 | 4.0197 | 5.175 | 3.79973
|  | 2.03224 | 3.79513 | 6.3 | 4.01985 | 5.178 | 3.79952
|  | 2.03344 | 3.79495 | 6.301 | 4.01991 | 5.181 | 3.79932
|  | 2.03464 | 3.79472 | 6.302 | 4.01997 | 5.183 | 3.79911
|  | 2.03524 | 3.79451 | 6.303 | 4.02012 | 5.186 | 3.79891
|  | 2.03644 | 3.7943 | 6.304 | 4.0203 | 5.189 | 3.7987
|  | 2.03764 | 3.7941 | 6.305 | 4.02032 | 5.192 | 3.79849
|  | 2.03884 | 3.7939 | 6.306 | 4.02052 | 5.194 | 3.79829
|  | 2.03944 | 3.79371 | 6.307 | 4.02053 | 5.197 | 3.79808
|  | 2.04063 | 3.79349 | 6.308 | 4.02073 | 5.2 | 3.7978
|  | 2.04184 | 3.79332 | 6.309 | 4.02073 | 5.203 | 3.79758
|  | 2.04304 | 3.79317 | 6.31 | 4.02094 | 5.205 | 3.79733
|  | 2.04423 | 3.79308 | 6.311 | 4.02093 | 5.208 | 3.79721
|  | 2.04483 | 3.79288 | 6.312 | 4.02107 | 5.211 | 3.79707
|  | 2.04604 | 3.79267 | 6.313 | 4.02114 | 5.214 | 3.7967
|  | 2.04724 | 3.79247 | 6.314 | 4.02132 | 5.216 | 3.79666
|  | 2.04843 | 3.79226 | 6.315 | 4.02134 | 5.219 | 3.79644
|  | 2.04903 | 3.79206 | 6.316 | 4.02154 | 5.222 | 3.79622
|  | 2.05023 | 3.79186 | 6.317 | 4.02154 | 5.225 | 3.79602
|  | 2.05144 | 3.79167 | 6.318 | 4.0216 | 5.227 | 3.79581
|  | 2.05263 | 3.79145 | 6.319 | 4.02174 | 5.23 | 3.79564
|  | 2.05383 | 3.79124 | 6.32 | 4.02184 | 5.233 | 3.79543
|  | 2.05443 | 3.79104 | 6.321 | 4.02194 | 5.236 | 3.79523
|  | 2.05563 | 3.79084 | 6.322 | 4.02206 | 5.238 | 3.79502
|  | 2.05684 | 3.79066 | 6.323 | 4.02214 | 5.241 | 3.79474
|  | 2.05803 | 3.79055 | 6.324 | 4.02233 | 5.244 | 3.7945
|  | 2.05863 | 3.79042 | 6.325 | 4.02235 | 5.247 | 3.79427
|  | 2.05983 | 3.79019 | 6.326 | 4.02246 | 5.249 | 3.79406
|  | 2.06104 | 3.79002 | 6.328 | 4.02255 | 5.252 | 3.79398
|  | 2.06223 | 3.78982 | 6.329 | 4.02255 | 5.255 | 3.79368
|  | 2.06343 | 3.78961 | 6.33 | 4.02275 | 5.258 | 3.79347
|  | 2.06403 | 3.78941 | 6.331 | 4.02276 | 5.26 | 3.79325
|  | 2.06523 | 3.78924 | 6.332 | 4.02294 | 5.263 | 3.79316
|  | 2.06643 | 3.78913 | 6.333 | 4.02296 | 5.266 | 3.79298
|  | 2.06763 | 3.7889 | 6.334 | 4.02309 | 5.269 | 3.79278
|  | 2.06823 | 3.78876 | 6.335 | 4.02316 | 5.271 | 3.79258
|  | 2.06943 | 3.78852 | 6.336 | 4.02331 | 5.274 | 3.79238
|  | 2.07063 | 3.7883 | 6.337 | 4.02346 | 5.277 | 3.79217
|  | 2.07183 | 3.78798 | 6.338 | 4.02358 | 5.28 | 3.79197
|  | 2.07303 | 3.78777 | 6.339 | 4.02375 | 5.282 | 3.79176
|  | 2.07363 | 3.78761 | 6.34 | 4.02376 | 5.285 | 3.79156
|  | 2.07482 | 3.78746 | 6.341 | 4.02389 | 5.288 | 3.79132
|  | 2.07603 | 3.78734 | 6.342 | 4.02397 | 5.291 | 3.79115
|  | 2.07723 | 3.78716 | 6.343 | 4.02405 | 5.293 | 3.79094
|  | 2.07842 | 3.78695 | 6.344 | 4.02417 | 5.296 | 3.79075
|  | 2.07902 | 3.78675 | 6.345 | 4.02423 | 5.299 | 3.79054
|  | 2.08023 | 3.78655 | 6.346 | 4.02438 | 5.302 | 3.79034
|  | 2.08143 | 3.78635 | 6.347 | 4.02438 | 5.304 | 3.79013
|  | 2.08263 | 3.78619 | 6.348 | 4.02459 | 5.307 | 3.78992
|  | 2.08322 | 3.78611 | 6.349 | 4.02462 | 5.31 | 3.78976
|  | 2.08442 | 3.78589 | 6.35 | 4.0248 | 5.313 | 3.78951
|  | 2.08563 | 3.78574 | 6.351 | 4.0248 | 5.315 | 3.78943
|  | 2.08683 | 3.78553 | 6.352 | 4.025 | 5.318 | 3.78925
|  | 2.08802 | 3.78533 | 6.353 | 4.02501 | 5.321 | 3.78899
|  | 2.08862 | 3.78515 | 6.354 | 4.0252 | 5.324 | 3.78876
|  | 2.08983 | 3.78497 | 6.355 | 4.02527 | 5.326 | 3.7887
|  | 2.09103 | 3.78472 | 6.356 | 4.0254 | 5.329 | 3.7885
|  | 2.09222 | 3.78461 | 6.357 | 4.02542 | 5.332 | 3.7882
|  | 2.09282 | 3.78439 | 6.358 | 4.02561 | 5.335 | 3.78789
|  | 2.09402 | 3.7842 | 6.359 | 4.02562 | 5.337 | 3.78768
|  | 2.09523 | 3.7841 | 6.36 | 4.02581 | 5.34 | 3.78748
|  | 2.09642 | 3.7839 | 6.361 | 4.02581 | 5.343 | 3.78743
|  | 2.09762 | 3.7837 | 6.362 | 4.02601 | 5.346 | 3.78719
|  | 2.09822 | 3.78349 | 6.363 | 4.02601 | 5.348 | 3.78707
|  | 2.09943 | 3.78333 | 6.365 | 4.02617 | 5.351 | 3.78676
|  | 2.10062 | 3.78316 | 6.366 | 4.02622 | 5.354 | 3.78654
|  | 2.10182 | 3.78309 | 6.367 | 4.02629 | 5.357 | 3.78642
|  | 2.10242 | 3.78289 | 6.368 | 4.02643 | 5.359 | 3.78624
|  | 2.10362 | 3.78269 | 6.369 | 4.02645 | 5.362 | 3.78605
|  | 2.10482 | 3.78249 | 6.37 | 4.02664 | 5.365 | 3.78585
|  | 2.10602 | 3.7823 | 6.371 | 4.02672 | 5.368 | 3.78564
|  | 2.10722 | 3.78209 | 6.372 | 4.02684 | 5.37 | 3.78547
|  | 2.10782 | 3.78194 | 6.373 | 4.027 | 5.373 | 3.78532
|  | 2.10901 | 3.78177 | 6.374 | 4.02704 | 5.376 | 3.78516
|  | 2.11022 | 3.78153 | 6.375 | 4.02718 | 5.379 | 3.7849
|  | 2.11142 | 3.78133 | 6.376 | 4.02724 | 5.381 | 3.78473
|  | 2.11202 | 3.78123 | 6.377 | 4.02724 | 5.384 | 3.78445
|  | 2.11321 | 3.78106 | 6.378 | 4.02744 | 5.387 | 3.78424
|  | 2.11442 | 3.78085 | 6.379 | 4.02753 | 5.39 | 3.78408
|  | 2.11502 | 3.78071 | 6.38 | 4.02764 | 5.392 | 3.78392
|  | 2.11562 | 3.78068 | 6.381 | 4.02768 | 5.395 | 3.7837
|  | 2.11682 | 3.78054 | 6.382 | 4.02786 | 5.398 | 3.78354
|  | 2.11741 | 3.78044 | 6.383 | 4.0279 | 5.401 | 3.78339
|  | 2.11861 | 3.78024 | 6.384 | 4.02806 | 5.403 | 3.78319
|  | 2.11982 | 3.78003 | 6.385 | 4.02806 | 5.406 | 3.78299
|  | 2.12102 | 3.77983 | 6.386 | 4.02824 | 5.409 | 3.78278
|  | 2.12161 | 3.77963 | 6.387 | 4.02827 | 5.412 | 3.78262
|  | 2.12281 | 3.77949 | 6.388 | 4.02842 | 5.414 | 3.7824
|  | 2.12402 | 3.7794 | 6.389 | 4.02847 | 5.417 | 3.78218
|  | 2.12522 | 3.77922 | 6.39 | 4.02858 | 5.42 | 3.78204
|  | 2.12641 | 3.77901 | 6.391 | 4.02868 | 5.423 | 3.78193
|  | 2.12701 | 3.7788 | 6.392 | 4.02868 | 5.425 | 3.78169
|  | 2.12821 | 3.77866 | 6.393 | 4.02888 | 5.428 | 3.78145
|  | 2.12942 | 3.77839 | 6.394 | 4.02888 | 5.431 | 3.78122
|  | 2.13061 | 3.77824 | 6.395 | 4.029 | 5.434 | 3.78115
|  | 2.13121 | 3.77807 | 6.396 | 4.02909 | 5.436 | 3.78095
|  | 2.13241 | 3.77796 | 6.397 | 4.0293 | 5.439 | 3.78074
|  | 2.13362 | 3.77778 | 6.398 | 4.0293 | 5.442 | 3.78054
|  | 2.13481 | 3.77757 | 6.399 | 4.02936 | 5.445 | 3.78044
|  | 2.13601 | 3.77738 | 6.4 | 4.0295 | 5.447 | 3.7803
|  | 2.13661 | 3.77716 | 6.402 | 4.02954 | 5.45 | 3.78012
|  | 2.13781 | 3.77705 | 6.403 | 4.02971 | 5.453 | 3.77989
|  | 2.13901 | 3.77689 | 6.404 | 4.02973 | 5.456 | 3.77972
|  | 2.14021 | 3.77675 | 6.405 | 4.02992 | 5.458 | 3.77951
|  | 2.14081 | 3.77654 | 6.406 | 4.03012 | 5.461 | 3.77931
|  | 2.14201 | 3.77637 | 6.407 | 4.03019 | 5.464 | 3.77915
|  | 2.14321 | 3.77629 | 6.408 | 4.03033 | 5.467 | 3.77903
|  | 2.14441 | 3.77613 | 6.409 | 4.03038 | 5.469 | 3.77889
|  | 2.14561 | 3.77592 | 6.41 | 4.03053 | 5.472 | 3.7787
|  | 2.14621 | 3.77572 | 6.411 | 4.03053 | 5.475 | 3.77849
|  | 2.1474 | 3.77552 | 6.412 | 4.03071 | 5.478 | 3.77829
|  | 2.14861 | 3.77544 | 6.413 | 4.03074 | 5.48 | 3.77808
|  | 2.14981 | 3.77516 | 6.414 | 4.03094 | 5.483 | 3.7779
|  | 2.15041 | 3.77495 | 6.415 | 4.03093 | 5.483 | 3.7779
|  | 2.1516 | 3.77481 | 6.416 | 4.03105 | 5.486 | 3.77773
|  | 2.15281 | 3.77469 | 6.417 | 4.03114 | 5.489 | 3.77766
|  | 2.15401 | 3.7745 | 6.418 | 4.0312 | 5.491 | 3.77745
|  | 2.15521 | 3.77429 | 6.419 | 4.03134 | 5.494 | 3.77726
|  | 2.1558 | 3.77409 | 6.42 | 4.0315 | 5.497 | 3.77706
|  | 2.157 | 3.77397 | 6.421 | 4.03154 | 5.5 | 3.77686
|  | 2.15821 | 3.77388 | 6.422 | 4.03167 | 5.502 | 3.77667
|  | 2.15941 | 3.77367 | 6.423 | 4.03174 | 5.505 | 3.77651
|  | 2.16 | 3.77349 | 6.424 | 4.03185 | 5.508 | 3.77641
|  | 2.1612 | 3.77345 | 6.425 | 4.03195 | 5.511 | 3.77625
|  | 2.1624 | 3.77326 | 6.426 | 4.03207 | 5.513 | 3.77605
|  | 2.16361 | 3.77306 | 6.427 | 4.03215 | 5.516 | 3.77584
|  | 2.1648 | 3.7729 | 6.428 | 4.0323 | 5.519 | 3.77569
|  | 2.1654 | 3.77283 | 6.429 | 4.03237 | 5.522 | 3.77558
|  | 2.1666 | 3.77264 | 6.43 | 4.03252 | 5.524 | 3.77543
|  | 2.16781 | 3.77245 | 6.431 | 4.03255 | 5.527 | 3.77522
|  | 2.169 | 3.77224 | 6.432 | 4.03272 | 5.53 | 3.7749
|  | 2.1696 | 3.77204 | 6.433 | 4.03275 | 5.533 | 3.77474
|  | 2.1708 | 3.77186 | 6.434 | 4.03292 | 5.535 | 3.77461
|  | 2.172 | 3.77177 | 6.435 | 4.03295 | 5.538 | 3.77442
|  | 2.1732 | 3.77159 | 6.436 | 4.03307 | 5.541 | 3.77421
|  | 2.1744 | 3.77143 | 6.437 | 4.03316 | 5.544 | 3.77401
|  | 2.175 | 3.77123 | 6.439 | 4.0333 | 5.546 | 3.77391
|  | 2.1762 | 3.7711 | 6.44 | 4.03336 | 5.549 | 3.77372
|  | 2.1774 | 3.77101 | 6.441 | 4.03356 | 5.552 | 3.77358
|  | 2.1786 | 3.77082 | 6.442 | 4.03357 | 5.555 | 3.77339
|  | 2.1792 | 3.77061 | 6.443 | 4.03377 | 5.557 | 3.77319
|  | 2.1804 | 3.77051 | 6.444 | 4.03377 | 5.56 | 3.77312
|  | 2.18159 | 3.77039 | 6.445 | 4.03398 | 5.563 | 3.77298
|  | 2.1828 | 3.77021 | 6.446 | 4.03398 | 5.566 | 3.77278
|  | 2.184 | 3.77001 | 6.447 | 4.03417 | 5.568 | 3.77258
|  | 2.1846 | 3.7698 | 6.448 | 4.03418 | 5.571 | 3.77237
|  | 2.18579 | 3.76967 | 6.449 | 4.03423 | 5.574 | 3.77219
|  | 2.187 | 3.7696 | 6.45 | 4.03438 | 5.577 | 3.77208
|  | 2.1882 | 3.76939 | 6.451 | 4.03444 | 5.579 | 3.77193
|  | 2.1888 | 3.76918 | 6.452 | 4.03459 | 5.582 | 3.77176
|  | 2.18999 | 3.76918 | 6.453 | 4.03459 | 5.585 | 3.77156
|  | 2.19119 | 3.76898 | 6.454 | 4.0348 | 5.588 | 3.77135
|  | 2.1924 | 3.76877 | 6.455 | 4.03486 | 5.59 | 3.77116
|  | 2.1936 | 3.76857 | 6.456 | 4.035 | 5.593 | 3.77105
|  | 2.19419 | 3.76837 | 6.457 | 4.03508 | 5.596 | 3.77094
|  | 2.19539 | 3.76822 | 6.458 | 4.0352 | 5.599 | 3.77074
|  | 2.1966 | 3.76814 | 6.459 | 4.0352 | 5.601 | 3.77053
|  | 2.1978 | 3.76797 | 6.46 | 4.0354 | 5.604 | 3.77036
|  | 2.19839 | 3.76777 | 6.461 | 4.03543 | 5.607 | 3.77021
|  | 2.19959 | 3.76758 | 6.462 | 4.03561 | 5.61 | 3.76998
|  | 2.20079 | 3.76756 | 6.463 | 4.03561 | 5.612 | 3.76992
|  | 2.202 | 3.76736 | 6.464 | 4.03581 | 5.615 | 3.76972
|  | 2.20319 | 3.76715 | 6.465 | 4.03581 | 5.618 | 3.76951
|  | 2.20379 | 3.767 | 6.466 | 4.03591 | 5.621 | 3.76935
|  | 2.20499 | 3.76692 | 6.467 | 4.03601 | 5.623 | 3.7693
|  | 2.2062 | 3.76674 | 6.468 | 4.03615 | 5.626 | 3.7691
|  | 2.20739 | 3.76654 | 6.469 | 4.03622 | 5.629 | 3.76892
|  | 2.20799 | 3.76645 | 6.47 | 4.03634 | 5.632 | 3.76871
|  | 2.20919 | 3.76634 | 6.471 | 4.03642 | 5.634 | 3.76849
|  | 2.21039 | 3.76617 | 6.472 | 4.03662 | 5.637 | 3.7683
|  | 2.21159 | 3.76603 | 6.473 | 4.03662 | 5.64 | 3.7682
|  | 2.21279 | 3.76593 | 6.474 | 4.03683 | 5.643 | 3.76809
|  | 2.21339 | 3.76573 | 6.476 | 4.03682 | 5.645 | 3.76788
|  | 2.21459 | 3.76553 | 6.477 | 4.03699 | 5.648 | 3.76768
|  | 2.21578 | 3.76532 | 6.478 | 4.03703 | 5.651 | 3.76747
|  | 2.21699 | 3.76513 | 6.479 | 4.03724 | 5.654 | 3.76727
|  | 2.21759 | 3.76506 | 6.48 | 4.03738 | 5.656 | 3.76723
|  | 2.21879 | 3.76491 | 6.481 | 4.03744 | 5.659 | 3.76706
|  | 2.21998 | 3.76471 | 6.482 | 4.03744 | 5.662 | 3.76686
|  | 2.22119 | 3.76465 | 6.483 | 4.03762 | 5.665 | 3.76665
|  | 2.22239 | 3.76446 | 6.484 | 4.03768 | 5.667 | 3.76649
|  | 2.22299 | 3.76431 | 6.485 | 4.03782 | 5.67 | 3.7664
|  | 2.22418 | 3.7641 | 6.486 | 4.03785 | 5.673 | 3.76624
|  | 2.22538 | 3.7641 | 6.487 | 4.03805 | 5.676 | 3.76604
|  | 2.22659 | 3.7639 | 6.488 | 4.03805 | 5.678 | 3.76599
|  | 2.22779 | 3.76372 | 6.489 | 4.03811 | 5.681 | 3.76583
|  | 2.22838 | 3.76366 | 6.49 | 4.03825 | 5.684 | 3.76563
|  | 2.22958 | 3.76348 | 6.491 | 4.03825 | 5.687 | 3.76542
|  | 2.23079 | 3.76329 | 6.492 | 4.03846 | 5.689 | 3.76522
|  | 2.23199 | 3.76309 | 6.493 | 4.03849 | 5.692 | 3.76502
|  | 2.23258 | 3.76302 | 6.494 | 4.03866 | 5.695 | 3.76486
|  | 2.23378 | 3.76289 | 6.495 | 4.03866 | 5.698 | 3.76477
|  | 2.23498 | 3.76268 | 6.496 | 4.03887 | 5.7 | 3.76461
|  | 2.23619 | 3.76249 | 6.497 | 4.03887 | 5.703 | 3.76441
|  | 2.23738 | 3.76245 | 6.498 | 4.03908 | 5.706 | 3.76432
|  | 2.23798 | 3.76227 | 6.499 | 4.03909 | 5.709 | 3.7642
|  | 2.23918 | 3.76207 | 6.5 | 4.03919 | 5.711 | 3.76399
|  | 2.24039 | 3.76199 | 6.501 | 4.03934 | 5.714 | 3.76379
|  | 2.24158 | 3.76186 | 6.502 | 4.03948 | 5.717 | 3.76378
|  | 2.24218 | 3.76166 | 6.503 | 4.0395 | 5.72 | 3.76359
|  | 2.24338 | 3.76156 | 6.504 | 4.0397 | 5.722 | 3.76339
|  | 2.24458 | 3.76145 | 6.505 | 4.0397 | 5.725 | 3.76323
|  | 2.24578 | 3.76125 | 6.506 | 4.0399 | 5.728 | 3.76311
|  | 2.24698 | 3.76115 | 6.507 | 4.03998 | 5.731 | 3.76295
|  | 2.24758 | 3.76103 | 6.508 | 4.04011 | 5.733 | 3.76278
|  | 2.24878 | 3.76083 | 6.509 | 4.04011 | 5.736 | 3.76257
|  | 2.24998 | 3.76063 | 6.51 | 4.04026 | 5.739 | 3.76247
|  | 2.25118 | 3.76062 | 6.511 | 4.04032 | 5.742 | 3.76237
|  | 2.25178 | 3.76041 | 6.513 | 4.04047 | 5.744 | 3.76217
|  | 2.25298 | 3.76021 | 6.514 | 4.04052 | 5.747 | 3.76197
|  | 2.25417 | 3.76005 | 6.515 | 4.04059 | 5.75 | 3.76189
|  | 2.25538 | 3.75996 | 6.516 | 4.04073 | 5.753 | 3.76169
|  | 2.25658 | 3.75979 | 6.517 | 4.04078 | 5.755 | 3.76156
|  | 2.25718 | 3.75959 | 6.518 | 4.04093 | 5.758 | 3.76136
|  | 2.25837 | 3.7595 | 6.519 | 4.04098 | 5.761 | 3.76124
|  | 2.25958 | 3.75939 | 6.52 | 4.04114 | 5.764 | 3.76115
|  | 2.26078 | 3.75919 | 6.521 | 4.04118 | 5.766 | 3.76094
|  | 2.26138 | 3.75913 | 6.522 | 4.04134 | 5.769 | 3.76081
|  | 2.26257 | 3.75898 | 6.523 | 4.04139 | 5.772 | 3.76069
|  | 2.26377 | 3.75878 | 6.524 | 4.04154 | 5.775 | 3.76054
|  | 2.26498 | 3.75857 | 6.525 | 4.04154 | 5.777 | 3.76033
|  | 2.26618 | 3.75853 | 6.526 | 4.04169 | 5.78 | 3.76016
|  | 2.26677 | 3.75836 | 6.527 | 4.04181 | 5.783 | 3.75997
|  | 2.26797 | 3.75816 | 6.528 | 4.04195 | 5.786 | 3.75992
|  | 2.26917 | 3.75806 | 6.529 | 4.04199 | 5.788 | 3.75972
|  | 2.27038 | 3.75792 | 6.53 | 4.04216 | 5.791 | 3.75951
|  | 2.27097 | 3.75775 | 6.531 | 4.04216 | 5.794 | 3.75942
|  | 2.27217 | 3.75755 | 6.532 | 4.04225 | 5.797 | 3.75931
|  | 2.27337 | 3.75752 | 6.533 | 4.04236 | 5.799 | 3.7591
|  | 2.27458 | 3.75734 | 6.534 | 4.0425 | 5.802 | 3.75895
|  | 2.27577 | 3.75713 | 6.535 | 4.04256 | 5.805 | 3.75889
|  | 2.27637 | 3.75708 | 6.536 | 4.04272 | 5.808 | 3.7587
|  | 2.27757 | 3.75693 | 6.537 | 4.04277 | 5.81 | 3.75849
|  | 2.27877 | 3.75672 | 6.538 | 4.04297 | 5.813 | 3.75833
|  | 2.27997 | 3.75672 | 6.539 | 4.04302 | 5.816 | 3.75824
|  | 2.28117 | 3.75652 | 6.54 | 4.04318 | 5.819 | 3.75808
|  | 2.28177 | 3.75636 | 6.541 | 4.04329 | 5.821 | 3.75787
|  | 2.28297 | 3.75624 | 6.542 | 4.04339 | 5.824 | 3.75772
|  | 2.28417 | 3.75611 | 6.543 | 4.04345 | 5.827 | 3.75759
|  | 2.28537 | 3.75591 | 6.544 | 4.04359 | 5.83 | 3.75747
|  | 2.28597 | 3.75582 | 6.545 | 4.04368 | 5.832 | 3.75727
|  | 2.28717 | 3.75571 | 6.546 | 4.0438 | 5.835 | 3.75709
|  | 2.28836 | 3.75551 | 6.547 | 4.04383 | 5.838 | 3.75706
|  | 2.28957 | 3.7553 | 6.548 | 4.0439 | 5.841 | 3.75686
|  | 2.29077 | 3.7551 | 6.548 | 4.04398 | 5.843 | 3.7567
|  | 2.29137 | 3.75498 | 6.55 | 4.04408 | 5.846 | 3.75658
|  | 2.29256 | 3.7549 | 6.551 | 4.0442 | 5.849 | 3.75644
|  | 2.29377 | 3.75469 | 6.552 | 4.04429 | 5.852 | 3.75624
|  | 2.29497 | 3.75459 | 6.553 | 4.04441 | 5.854 | 3.75616
|  | 2.29557 | 3.75449 | 6.554 | 4.04445 | 5.857 | 3.75603
|  | 2.29676 | 3.75429 | 6.555 | 4.04462 | 5.86 | 3.75583
|  | 2.29796 | 3.75428 | 6.556 | 4.04464 | 5.863 | 3.75562
|  | 2.29917 | 3.75408 | 6.557 | 4.04482 | 5.865 | 3.75552
|  | 2.30037 | 3.75393 | 6.558 | 4.04484 | 5.868 | 3.75529
|  | 2.30096 | 3.75387 | 6.559 | 4.04502 | 5.871 | 3.75516
|  | 2.30216 | 3.75367 | 6.56 | 4.04502 | 5.874 | 3.75501
|  | 2.30337 | 3.75351 | 6.561 | 4.04522 | 5.876 | 3.7548
|  | 2.30457 | 3.75344 | 6.562 | 4.04525 | 5.879 | 3.75468
|  | 2.30517 | 3.75326 | 6.563 | 4.04542 | 5.882 | 3.75461
|  | 2.30636 | 3.7531 | 6.564 | 4.04542 | 5.885 | 3.75444
|  | 2.30756 | 3.75301 | 6.565 | 4.04563 | 5.887 | 3.75436
|  | 2.30877 | 3.75286 | 6.566 | 4.04565 | 5.89 | 3.7542
|  | 2.30996 | 3.75266 | 6.567 | 4.04583 | 5.893 | 3.75399
|  | 2.31056 | 3.75262 | 6.568 | 4.04588 | 5.896 | 3.75393
|  | 2.31176 | 3.75246 | 6.569 | 4.04603 | 5.898 | 3.75378
|  | 2.31297 | 3.75228 | 6.57 | 4.04611 | 5.901 | 3.75358
|  | 2.31416 | 3.75205 | 6.571 | 4.04623 | 5.904 | 3.75353
|  | 2.31476 | 3.75205 | 6.572 | 4.0464 | 5.907 | 3.75338
|  | 2.31596 | 3.75184 | 6.573 | 4.04652 | 5.909 | 3.7532
|  | 2.31716 | 3.75164 | 6.574 | 4.04664 | 5.912 | 3.75311
|  | 2.31836 | 3.75164 | 6.575 | 4.04676 | 5.915 | 3.7529
|  | 2.31956 | 3.75143 | 6.576 | 4.04685 | 5.918 | 3.75277
|  | 2.32016 | 3.75141 | 6.577 | 4.04705 | 5.92 | 3.75257
|  | 2.32136 | 3.75123 | 6.578 | 4.04705 | 5.923 | 3.7525
|  | 2.32255 | 3.75105 | 6.579 | 4.04721 | 5.926 | 3.75232
|  | 2.32376 | 3.75098 | 6.58 | 4.04725 | 5.929 | 3.75216
|  | 2.32436 | 3.75082 | 6.581 | 4.04738 | 5.931 | 3.75196
|  | 2.32556 | 3.75065 | 6.582 | 4.04745 | 5.934 | 3.75182
|  | 2.32675 | 3.75058 | 6.583 | 4.04758 | 5.937 | 3.75175
|  | 2.32796 | 3.75041 | 6.584 | 4.04765 | 5.94 | 3.75154
|  | 2.32916 | 3.75024 | 6.585 | 4.04778 | 5.942 | 3.75142
|  | 2.32976 | 3.75018 | 6.587 | 4.04786 | 5.945 | 3.75133
|  | 2.33096 | 3.75001 | 6.588 | 4.04797 | 5.948 | 3.75113
|  | 2.33215 | 3.74984 | 6.589 | 4.04806 | 5.951 | 3.75099
|  | 2.33336 | 3.74981 | 6.59 | 4.04809 | 5.953 | 3.75092
|  | 2.33456 | 3.74961 | 6.591 | 4.04826 | 5.956 | 3.75072
|  | 2.33516 | 3.74961 | 6.592 | 4.04828 | 5.959 | 3.75057
|  | 2.33635 | 3.74941 | 6.593 | 4.04846 | 5.962 | 3.75051
|  | 2.33756 | 3.74924 | 6.594 | 4.04846 | 5.964 | 3.75031
|  | 2.33876 | 3.74901 | 6.595 | 4.04867 | 5.967 | 3.75011
|  | 2.33936 | 3.74899 | 6.596 | 4.04873 | 5.97 | 3.75008
|  | 2.34055 | 3.7488 | 6.597 | 4.04888 | 5.973 | 3.74991
|  | 2.34175 | 3.7486 | 6.598 | 4.04894 | 5.975 | 3.74971
|  | 2.34296 | 3.7486 | 6.599 | 4.04908 | 5.978 | 3.74967
|  | 2.34415 | 3.74839 | 6.6 | 4.04911 | 5.981 | 3.7495
|  | 2.34475 | 3.74818 | 6.601 | 4.04927 | 5.984 | 3.7494
|  | 2.34595 | 3.74807 | 6.602 | 4.04932 | 5.986 | 3.74928
|  | 2.34716 | 3.74798 | 6.603 | 4.04947 | 5.989 | 3.7491
|  | 2.34835 | 3.74778 | 6.604 | 4.04969 | 5.992 | 3.74889
|  | 2.34895 | 3.74768 | 6.605 | 4.04971 | 5.995 | 3.74869
|  | 2.35015 | 3.74757 | 6.606 | 4.0499 | 5.997 | 3.74855
|  | 2.35135 | 3.74742 | 6.607 | 4.04999 | 6 | 3.74849
|  | 2.35255 | 3.74735 | 6.608 | 4.0501 | 6.003 | 3.74828
|  | 2.35375 | 3.74716 | 6.609 | 4.05012 | 6.006 | 3.74823
|  | 2.35435 | 3.74699 | 6.61 | 4.05031 | 6.008 | 3.74808
|  | 2.35555 | 3.74695 | 6.611 | 4.05039 | 6.011 | 3.74788
|  | 2.35675 | 3.74675 | 6.612 | 4.05051 | 6.014 | 3.74775
|  | 2.35795 | 3.74668 | 6.613 | 4.05051 | 6.017 | 3.74766
|  | 2.35855 | 3.74653 | 6.614 | 4.05072 | 6.019 | 3.74746
|  | 2.35975 | 3.74635 | 6.615 | 4.05072 | 6.022 | 3.7473
|  | 2.36095 | 3.74625 | 6.616 | 4.05092 | 6.025 | 3.74726
|  | 2.36215 | 3.74612 | 6.617 | 4.05096 | 6.028 | 3.74705
|  | 2.36335 | 3.74591 | 6.618 | 4.05113 | 6.03 | 3.74697
|  | 2.36395 | 3.74571 | 6.619 | 4.05119 | 6.033 | 3.74685
|  | 2.36515 | 3.74564 | 6.62 | 4.05133 | 6.036 | 3.74664
|  | 2.36635 | 3.7455 | 6.621 | 4.05141 | 6.039 | 3.74649
|  | 2.36755 | 3.74529 | 6.622 | 4.05154 | 6.041 | 3.74642
|  | 2.36815 | 3.74519 | 6.624 | 4.05159 | 6.044 | 3.74623
|  | 2.36935 | 3.74509 | 6.625 | 4.05175 | 6.047 | 3.74613
|  | 2.37054 | 3.74498 | 6.626 | 4.05175 | 6.05 | 3.74602
|  | 2.37175 | 3.74488 | 6.627 | 4.05196 | 6.052 | 3.74583
|  | 2.37295 | 3.74468 | 6.628 | 4.05202 | 6.055 | 3.74562
|  | 2.37355 | 3.74457 | 6.629 | 4.05216 | 6.058 | 3.74542
|  | 2.37474 | 3.74447 | 6.63 | 4.05216 | 6.061 | 3.7454
|  | 2.37594 | 3.74427 | 6.631 | 4.05236 | 6.063 | 3.74521
|  | 2.37715 | 3.74426 | 6.632 | 4.0524 | 6.066 | 3.74501
|  | 2.37834 | 3.74406 | 6.633 | 4.05257 | 6.069 | 3.745
|  | 2.37894 | 3.74401 | 6.634 | 4.05262 | 6.072 | 3.7448
|  | 2.38014 | 3.74386 | 6.635 | 4.05277 | 6.074 | 3.74465
|  | 2.38135 | 3.74367 | 6.636 | 4.05281 | 6.077 | 3.74457
|  | 2.38254 | 3.74361 | 6.637 | 4.05298 | 6.08 | 3.7444
|  | 2.38314 | 3.74346 | 6.638 | 4.05313 | 6.083 | 3.74422
|  | 2.38434 | 3.74329 | 6.639 | 4.05319 | 6.085 | 3.74419
|  | 2.38554 | 3.7432 | 6.64 | 4.05335 | 6.088 | 3.74401
|  | 2.38674 | 3.74305 | 6.641 | 4.05339 | 6.091 | 3.74393
|  | 2.38794 | 3.74294 | 6.642 | 4.05358 | 6.094 | 3.74378
|  | 2.38854 | 3.74284 | 6.643 | 4.05361 | 6.096 | 3.7436
|  | 2.38974 | 3.74264 | 6.644 | 4.0538 | 6.099 | 3.74351
|  | 2.39094 | 3.74244 | 6.645 | 4.0538 | 6.102 | 3.74337
|  | 2.39214 | 3.7423 | 6.646 | 4.054 | 6.105 | 3.74317
|  | 2.39274 | 3.74223 | 6.647 | 4.05401 | 6.107 | 3.74314
|  | 2.39394 | 3.74205 | 6.648 | 4.0542 | 6.11 | 3.74297
|  | 2.39514 | 3.74194 | 6.649 | 4.05421 | 6.113 | 3.74276
|  | 2.39634 | 3.74183 | 6.65 | 4.05441 | 6.116 | 3.74271
|  | 2.39754 | 3.74162 | 6.651 | 4.05443 | 6.118 | 3.74256
|  | 2.39814 | 3.74162 | 6.652 | 4.05462 | 6.121 | 3.74236
|  | 2.39934 | 3.74142 | 6.653 | 4.05463 | 6.124 | 3.74215
|  | 2.40054 | 3.7413 | 6.654 | 4.0548 | 6.127 | 3.742
|  | 2.40174 | 3.74121 | 6.655 | 4.05484 | 6.129 | 3.74195
|  | 2.40234 | 3.741 | 6.656 | 4.05502 | 6.132 | 3.74175
|  | 2.40354 | 3.74088 | 6.657 | 4.05504 | 6.135 | 3.7417
|  | 2.40473 | 3.7408 | 6.658 | 4.05523 | 6.138 | 3.74154
|  | 2.40594 | 3.7406 | 6.659 | 4.05523 | 6.14 | 3.74134
|  | 2.40714 | 3.74055 | 6.661 | 4.05541 | 6.143 | 3.74134
|  | 2.40774 | 3.7404 | 6.662 | 4.05543 | 6.146 | 3.74114
|  | 2.40893 | 3.7402 | 6.663 | 4.05564 | 6.149 | 3.74093
|  | 2.41014 | 3.7402 | 6.664 | 4.05575 | 6.151 | 3.74088
|  | 2.41134 | 3.73999 | 6.665 | 4.05584 | 6.154 | 3.74072
|  | 2.41253 | 3.73995 | 6.666 | 4.05591 | 6.157 | 3.74052
|  | 2.41313 | 3.73978 | 6.667 | 4.05604 | 6.16 | 3.7405
|  | 2.41433 | 3.73967 | 6.668 | 4.05625 | 6.162 | 3.74031
|  | 2.41554 | 3.73954 | 6.669 | 4.05646 | 6.165 | 3.74014
|  | 2.41673 | 3.73937 | 6.67 | 4.05646 | 6.168 | 3.74011
|  | 2.41733 | 3.73926 | 6.671 | 4.05659 | 6.171 | 3.7399
|  | 2.41853 | 3.73918 | 6.672 | 4.05666 | 6.173 | 3.73984
|  | 2.41973 | 3.73898 | 6.673 | 4.05679 | 6.176 | 3.7397
|  | 2.42093 | 3.73886 | 6.674 | 4.05686 | 6.179 | 3.7395
|  | 2.42213 | 3.73872 | 6.675 | 4.05707 | 6.182 | 3.73943
|  | 2.42273 | 3.73857 | 6.676 | 4.05707 | 6.184 | 3.73929
|  | 2.42393 | 3.73838 | 6.677 | 4.05715 | 6.187 | 3.73911
|  | 2.42513 | 3.73836 | 6.678 | 4.05727 | 6.19 | 3.73892
|  | 2.42633 | 3.73816 | 6.679 | 4.05747 | 6.193 | 3.73888
|  | 2.42753 | 3.73806 | 6.68 | 4.05748 | 6.195 | 3.73868
|  | 2.42813 | 3.73795 | 6.681 | 4.05758 | 6.198 | 3.73852
|  | 2.42933 | 3.73777 | 6.682 | 4.05768 | 6.201 | 3.7384
|  | 2.43053 | 3.73773 | 6.683 | 4.05789 | 6.204 | 3.73827
|  | 2.43173 | 3.73754 | 6.684 | 4.05789 | 6.206 | 3.73815
|  | 2.43233 | 3.73747 | 6.685 | 4.0581 | 6.209 | 3.73807
|  | 2.43353 | 3.73735 | 6.686 | 4.05816 | 6.212 | 3.73787
|  | 2.43473 | 3.73717 | 6.687 | 4.0583 | 6.215 | 3.73766
|  | 2.43593 | 3.73714 | 6.688 | 4.05842 | 6.217 | 3.73767
|  | 2.43713 | 3.73695 | 6.689 | 4.0585 | 6.22 | 3.73748
|  | 2.43773 | 3.73693 | 6.69 | 4.0586 | 6.223 | 3.73738
|  | 2.43892 | 3.73674 | 6.691 | 4.0587 | 6.226 | 3.73725
|  | 2.44013 | 3.73653 | 6.692 | 4.05878 | 6.228 | 3.73707
|  | 2.44133 | 3.73646 | 6.693 | 4.05891 | 6.231 | 3.73705
|  | 2.44193 | 3.73633 | 6.694 | 4.05895 | 6.234 | 3.73685
|  | 2.44312 | 3.73624 | 6.695 | 4.05911 | 6.237 | 3.73684
|  | 2.44433 | 3.73605 | 6.696 | 4.05917 | 6.239 | 3.73663
|  | 2.44553 | 3.73587 | 6.698 | 4.05932 | 6.242 | 3.73645
|  | 2.44672 | 3.73573 | 6.699 | 4.05952 | 6.245 | 3.73643
|  | 2.44732 | 3.73556 | 6.7 | 4.05952 | 6.248 | 3.73623
|  | 2.44852 | 3.73552 | 6.701 | 4.05973 | 6.25 | 3.73622
|  | 2.44973 | 3.73532 | 6.702 | 4.05981 | 6.253 | 3.73603
|  | 2.45092 | 3.7353 | 6.703 | 4.05993 | 6.256 | 3.73582
|  | 2.45152 | 3.73511 | 6.704 | 4.06002 | 6.259 | 3.73562
|  | 2.45272 | 3.73495 | 6.705 | 4.06013 | 6.261 | 3.73552
|  | 2.45393 | 3.7349 | 6.706 | 4.06028 | 6.264 | 3.73541
|  | 2.45512 | 3.7347 | 6.707 | 4.06034 | 6.267 | 3.73521
|  | 2.45632 | 3.73459 | 6.708 | 4.06051 | 6.27 | 3.73521
|  | 2.45692 | 3.7345 | 6.709 | 4.06058 | 6.272 | 3.73501
|  | 2.45812 | 3.73432 | 6.71 | 4.06075 | 6.275 | 3.73492
|  | 2.45932 | 3.73429 | 6.711 | 4.06083 | 6.278 | 3.73481
|  | 2.46052 | 3.73409 | 6.712 | 4.06095 | 6.281 | 3.73465
|  | 2.46112 | 3.73394 | 6.713 | 4.06094 | 6.283 | 3.7346
|  | 2.46232 | 3.73388 | 6.714 | 4.06114 | 6.286 | 3.7344
|  | 2.46352 | 3.73368 | 6.715 | 4.06128 | 6.289 | 3.73425
|  | 2.46472 | 3.7336 | 6.716 | 4.06135 | 6.292 | 3.73414
|  | 2.46592 | 3.73348 | 6.717 | 4.06156 | 6.294 | 3.73398
|  | 2.46652 | 3.73334 | 6.718 | 4.06156 | 6.297 | 3.73381
|  | 2.46772 | 3.73327 | 6.719 | 4.06176 | 6.3 | 3.73378
|  | 2.46892 | 3.73307 | 6.72 | 4.06177 | 6.303 | 3.73357
|  | 2.47012 | 3.73306 | 6.721 | 4.06197 | 6.305 | 3.73357
|  | 2.47132 | 3.73287 | 6.722 | 4.06207 | 6.308 | 3.73337
|  | 2.47192 | 3.73268 | 6.723 | 4.06217 | 6.311 | 3.73317
|  | 2.47311 | 3.73262 | 6.724 | 4.06225 | 6.314 | 3.73317
|  | 2.47432 | 3.73246 | 6.725 | 4.06237 | 6.316 | 3.73296
|  | 2.47552 | 3.73229 | 6.726 | 4.06253 | 6.319 | 3.73282
|  | 2.47612 | 3.73225 | 6.727 | 4.06263 | 6.322 | 3.7327
|  | 2.47731 | 3.73206 | 6.728 | 4.06278 | 6.325 | 3.73255
|  | 2.47852 | 3.73185 | 6.729 | 4.06298 | 6.327 | 3.73235
|  | 2.47972 | 3.73185 | 6.73 | 4.06301 | 6.33 | 3.73233
|  | 2.48091 | 3.73164 | 6.731 | 4.06317 | 6.333 | 3.73215
|  | 2.48151 | 3.73158 | 6.732 | 4.06325 | 6.336 | 3.73198
|  | 2.48271 | 3.73144 | 6.733 | 4.06339 | 6.338 | 3.73194
|  | 2.48392 | 3.73128 | 6.735 | 4.06342 | 6.341 | 3.73174
|  | 2.48511 | 3.73123 | 6.736 | 4.06359 | 6.344 | 3.73157
|  | 2.48571 | 3.73102 | 6.737 | 4.06369 | 6.347 | 3.73153
|  | 2.48691 | 3.731 | 6.738 | 4.06379 | 6.349 | 3.73133
|  | 2.48812 | 3.73082 | 6.739 | 4.06386 | 6.352 | 3.73115
|  | 2.48931 | 3.73073 | 6.74 | 4.064 | 6.355 | 3.73112
|  | 2.48931 | 3.73071 | 6.741 | 4.06416 | 6.358 | 3.73092
|  | 2.49051 | 3.7306 | 6.742 | 4.0642 | 6.36 | 3.73091
|  | 2.49111 | 3.73041 | 6.743 | 4.06432 | 6.363 | 3.73071
|  | 2.49231 | 3.73037 | 6.744 | 4.06441 | 6.366 | 3.73059
|  | 2.49351 | 3.73021 | 6.745 | 4.06458 | 6.369 | 3.73051
|  | 2.49471 | 3.7301 | 6.746 | 4.06461 | 6.371 | 3.7303
|  | 2.49531 | 3.73 | 6.747 | 4.06481 | 6.374 | 3.73026
|  | 2.49651 | 3.72983 | 6.748 | 4.06481 | 6.377 | 3.7301
|  | 2.49772 | 3.72978 | 6.749 | 4.06502 | 6.38 | 3.73001
|  | 2.49891 | 3.72958 | 6.75 | 4.06502 | 6.382 | 3.7299
|  | 2.50011 | 3.72939 | 6.751 | 4.06522 | 6.385 | 3.72971
|  | 2.50071 | 3.72919 | 6.752 | 4.06529 | 6.388 | 3.72958
|  | 2.50191 | 3.72919 | 6.753 | 4.06542 | 6.391 | 3.72949
|  | 2.50311 | 3.72899 | 6.754 | 4.0656 | 6.393 | 3.72929
|  | 2.50431 | 3.72884 | 6.755 | 4.06563 | 6.396 | 3.72908
|  | 2.50551 | 3.72878 | 6.756 | 4.06579 | 6.399 | 3.72893
|  | 2.50611 | 3.72866 | 6.757 | 4.06589 | 6.402 | 3.72888
|  | 2.50731 | 3.72859 | 6.758 | 4.06604 | 6.404 | 3.72872
|  | 2.50851 | 3.72838 | 6.759 | 4.06624 | 6.407 | 3.72865
|  | 2.50971 | 3.72838 | 6.76 | 4.06624 | 6.41 | 3.72846
|  | 2.51031 | 3.72818 | 6.761 | 4.06645 | 6.413 | 3.72837
|  | 2.5115 | 3.7281 | 6.762 | 4.06646 | 6.415 | 3.72826
|  | 2.51271 | 3.72797 | 6.763 | 4.06665 | 6.418 | 3.72809
|  | 2.51391 | 3.72786 | 6.764 | 4.06665 | 6.421 | 3.72806
|  | 2.5151 | 3.72777 | 6.765 | 4.06686 | 6.422 | 3.72786
|  | 2.5157 | 3.72756 | 6.766 | 4.06686 | 6.424 | 3.72785
|  | 2.51691 | 3.72748 | 6.767 | 4.06701 | 6.426 | 3.72774
|  | 2.51811 | 3.72735 | 6.768 | 4.06713 | 6.429 | 3.72765
|  | 2.5193 | 3.72715 | 6.769 | 4.06726 | 6.432 | 3.72749
|  | 2.5199 | 3.72707 | 6.77 | 4.06737 | 6.435 | 3.72744
|  | 2.5211 | 3.72694 | 6.772 | 4.06748 | 6.437 | 3.72724
|  | 2.52231 | 3.72677 | 6.773 | 4.06766 | 6.44 | 3.72707
|  | 2.52351 | 3.72673 | 6.774 | 4.06772 | 6.443 | 3.72703
|  | 2.5247 | 3.72653 | 6.775 | 4.06784 | 6.446 | 3.72682
|  | 2.5253 | 3.72651 | 6.776 | 4.06794 | 6.448 | 3.72675
|  | 2.5265 | 3.72632 | 6.777 | 4.06808 | 6.451 | 3.72662
|  | 2.52771 | 3.72612 | 6.778 | 4.0681 | 6.454 | 3.72641
|  | 2.5289 | 3.72609 | 6.779 | 4.06829 | 6.457 | 3.72641
|  | 2.5295 | 3.72589 | 6.78 | 4.06836 | 6.459 | 3.72621
|  | 2.5307 | 3.72575 | 6.781 | 4.0685 | 6.462 | 3.72607
|  | 2.53191 | 3.72567 | 6.782 | 4.06853 | 6.465 | 3.726
|  | 2.5331 | 3.72549 | 6.783 | 4.0687 | 6.468 | 3.72581
|  | 2.5343 | 3.72545 | 6.784 | 4.06885 | 6.47 | 3.72563
|  | 2.5349 | 3.72529 | 6.785 | 4.0689 | 6.473 | 3.7256
|  | 2.5361 | 3.72517 | 6.786 | 4.06896 | 6.476 | 3.7254
|  | 2.5373 | 3.72509 | 6.787 | 4.06916 | 6.479 | 3.72527
|  | 2.5385 | 3.7249 | 6.788 | 4.0693 | 6.481 | 3.72519
|  | 2.5391 | 3.7248 | 6.789 | 4.0694 | 6.484 | 3.72514
|  | 2.5403 | 3.72468 | 6.79 | 4.06951 | 6.487 | 3.72496
|  | 2.5415 | 3.72449 | 6.791 | 4.06971 | 6.49 | 3.72481
|  | 2.5427 | 3.72448 | 6.792 | 4.06972 | 6.492 | 3.72475
|  | 2.5439 | 3.72427 | 6.793 | 4.06993 | 6.495 | 3.72457
|  | 2.5445 | 3.72421 | 6.794 | 4.06995 | 6.498 | 3.72437
|  | 2.54569 | 3.72407 | 6.795 | 4.07013 | 6.501 | 3.72431
|  | 2.5469 | 3.72397 | 6.796 | 4.07018 | 6.503 | 3.72417
|  | 2.5481 | 3.72387 | 6.797 | 4.07034 | 6.506 | 3.72399
|  | 2.5487 | 3.72368 | 6.798 | 4.07045 | 6.509 | 3.72397
|  | 2.54989 | 3.72367 | 6.799 | 4.07055 | 6.512 | 3.7238
|  | 2.5511 | 3.72346 | 6.8 | 4.07066 | 6.514 | 3.72376
|  | 2.5523 | 3.72345 | 6.801 | 4.07075 | 6.517 | 3.72356
|  | 2.5535 | 3.72325 | 6.802 | 4.0709 | 6.52 | 3.72356
|  | 2.55409 | 3.72312 | 6.803 | 4.07095 | 6.523 | 3.72336
|  | 2.55529 | 3.72303 | 6.804 | 4.07107 | 6.525 | 3.72326
|  | 2.5565 | 3.72285 | 6.805 | 4.07115 | 6.528 | 3.72315
|  | 2.5577 | 3.72264 | 6.806 | 4.07136 | 6.531 | 3.72297
|  | 2.55889 | 3.72264 | 6.807 | 4.07136 | 6.534 | 3.72283
|  | 2.55949 | 3.72244 | 6.809 | 4.07156 | 6.536 | 3.72271
|  | 2.5607 | 3.72224 | 6.81 | 4.07161 | 6.539 | 3.72254
|  | 2.5619 | 3.72219 | 6.811 | 4.07177 | 6.542 | 3.72247
|  | 2.56309 | 3.72203 | 6.812 | 4.07187 | 6.545 | 3.72234
|  | 2.56369 | 3.722 | 6.813 | 4.07197 | 6.547 | 3.72213
|  | 2.56489 | 3.72183 | 6.814 | 4.07208 | 6.55 | 3.72194
|  | 2.5661 | 3.7217 | 6.815 | 4.07217 | 6.553 | 3.72193
|  | 2.56729 | 3.72162 | 6.816 | 4.07238 | 6.556 | 3.72172
|  | 2.56849 | 3.72141 | 6.817 | 4.07258 | 6.558 | 3.72166
|  | 2.56909 | 3.72138 | 6.818 | 4.07276 | 6.561 | 3.72152
|  | 2.5703 | 3.72121 | 6.819 | 4.07279 | 6.564 | 3.72143
|  | 2.57149 | 3.72103 | 6.82 | 4.07293 | 6.567 | 3.72132
|  | 2.57269 | 3.721 | 6.821 | 4.07299 | 6.569 | 3.72113
|  | 2.57329 | 3.7208 | 6.822 | 4.07318 | 6.572 | 3.72112
|  | 2.57449 | 3.72081 | 6.823 | 4.07327 | 6.575 | 3.72091
|  | 2.57569 | 3.7206 | 6.824 | 4.0734 | 6.578 | 3.72084
|  | 2.57689 | 3.7206 | 6.825 | 4.0736 | 6.58 | 3.7207
|  | 2.57809 | 3.7204 | 6.826 | 4.07361 | 6.583 | 3.72058
|  | 2.57869 | 3.7202 | 6.827 | 4.07381 | 6.586 | 3.72049
|  | 2.57988 | 3.72014 | 6.828 | 4.07381 | 6.589 | 3.72031
|  | 2.58109 | 3.71999 | 6.829 | 4.07401 | 6.591 | 3.72018
|  | 2.58229 | 3.71991 | 6.83 | 4.07409 | 6.594 | 3.72009
|  | 2.58289 | 3.71977 | 6.831 | 4.07421 | 6.597 | 3.71992
|  | 2.58408 | 3.71958 | 6.832 | 4.07425 | 6.6 | 3.71985
|  | 2.58529 | 3.71937 | 6.833 | 4.07441 | 6.602 | 3.71967
|  | 2.58649 | 3.71937 | 6.834 | 4.07454 | 6.605 | 3.71949
|  | 2.58769 | 3.71917 | 6.835 | 4.07463 | 6.608 | 3.71947
|  | 2.58828 | 3.71909 | 6.836 | 4.07482 | 6.611 | 3.71927
|  | 2.58948 | 3.71896 | 6.837 | 4.07499 | 6.613 | 3.71918
|  | 2.59069 | 3.71885 | 6.838 | 4.07502 | 6.616 | 3.71906
|  | 2.59189 | 3.71876 | 6.839 | 4.0752 | 6.619 | 3.71886
|  | 2.59248 | 3.71856 | 6.84 | 4.07523 | 6.622 | 3.71886
|  | 2.59368 | 3.71855 | 6.841 | 4.0754 | 6.624 | 3.71866
|  | 2.59489 | 3.71835 | 6.842 | 4.07546 | 6.627 | 3.7186
|  | 2.59609 | 3.7183 | 6.843 | 4.07564 | 6.63 | 3.71845
|  | 2.59728 | 3.71815 | 6.844 | 4.07578 | 6.633 | 3.71826
|  | 2.59788 | 3.71799 | 6.846 | 4.07588 | 6.635 | 3.71825
|  | 2.59908 | 3.71792 | 6.847 | 4.07604 | 6.638 | 3.71805
|  | 2.60029 | 3.71774 | 6.848 | 4.07615 | 6.641 | 3.718
|  | 2.60148 | 3.71754 | 6.849 | 4.07624 | 6.644 | 3.71784
|  | 2.60268 | 3.71754 | 6.85 | 4.07644 | 6.646 | 3.71766
|  | 2.60328 | 3.71734 | 6.851 | 4.07645 | 6.649 | 3.71751
|  | 2.60449 | 3.71727 | 6.852 | 4.07665 | 6.652 | 3.71743
|  | 2.60568 | 3.71713 | 6.853 | 4.07666 | 6.655 | 3.71723
|  | 2.60688 | 3.71702 | 6.854 | 4.07686 | 6.657 | 3.71723
|  | 2.60748 | 3.71693 | 6.855 | 4.07692 | 6.66 | 3.71702
|  | 2.60868 | 3.71678 | 6.856 | 4.07706 | 6.663 | 3.71696
|  | 2.60988 | 3.71673 | 6.857 | 4.07721 | 6.666 | 3.71682
|  | 2.61108 | 3.71653 | 6.858 | 4.07726 | 6.668 | 3.71665
|  | 2.61228 | 3.71636 | 6.859 | 4.07742 | 6.671 | 3.71661
|  | 2.61288 | 3.71632 | 6.86 | 4.0775 | 6.674 | 3.71641
|  | 2.61408 | 3.71613 | 6.861 | 4.07767 | 6.677 | 3.71622
|  | 2.61528 | 3.71598 | 6.862 | 4.07786 | 6.679 | 3.71607
|  | 2.61648 | 3.71592 | 6.863 | 4.07789 | 6.682 | 3.716
|  | 2.61708 | 3.71571 | 6.864 | 4.07809 | 6.685 | 3.71584
|  | 2.61827 | 3.71571 | 6.865 | 4.07815 | 6.688 | 3.71579
|  | 2.61948 | 3.71551 | 6.866 | 4.07829 | 6.69 | 3.71559
|  | 2.62068 | 3.7153 | 6.867 | 4.07838 | 6.693 | 3.71551
|  | 2.62188 | 3.71531 | 6.868 | 4.07849 | 6.696 | 3.71538
|  | 2.62247 | 3.7151 | 6.869 | 4.07866 | 6.699 | 3.71519
|  | 2.62368 | 3.7149 | 6.87 | 4.07869 | 6.701 | 3.7151
|  | 2.62488 | 3.7149 | 6.871 | 4.07889 | 6.704 | 3.71498
|  | 2.62608 | 3.71472 | 6.872 | 4.07896 | 6.707 | 3.71486
|  | 2.62667 | 3.7147 | 6.873 | 4.0791 | 6.71 | 3.71478
|  | 2.62787 | 3.7145 | 6.874 | 4.0793 | 6.712 | 3.71459
|  | 2.62908 | 3.71449 | 6.875 | 4.07931 | 6.715 | 3.71457
|  | 2.63028 | 3.71429 | 6.876 | 4.0795 | 6.718 | 3.71438
|  | 2.63147 | 3.71411 | 6.877 | 4.07957 | 6.721 | 3.71429
|  | 2.63207 | 3.71408 | 6.878 | 4.07971 | 6.723 | 3.71417
|  | 2.63327 | 3.71389 | 6.879 | 4.07979 | 6.726 | 3.714
|  | 2.63448 | 3.71386 | 6.88 | 4.07992 | 6.729 | 3.71397
|  | 2.63567 | 3.71367 | 6.881 | 4.08012 | 6.732 | 3.71376
|  | 2.63687 | 3.71362 | 6.883 | 4.08018 | 6.734 | 3.71369
|  | 2.63747 | 3.71346 | 6.884 | 4.08032 | 6.737 | 3.71356
|  | 2.63868 | 3.71338 | 6.885 | 4.08041 | 6.74 | 3.71341
|  | 2.63987 | 3.71324 | 6.886 | 4.08052 | 6.743 | 3.71335
|  | 2.64107 | 3.71305 | 6.887 | 4.08071 | 6.745 | 3.71317
|  | 2.64167 | 3.71285 | 6.888 | 4.08073 | 6.748 | 3.71312
|  | 2.64287 | 3.71264 | 6.889 | 4.08094 | 6.751 | 3.71291
|  | 2.64407 | 3.71264 | 6.89 | 4.08097 | 6.754 | 3.71274
|  | 2.64527 | 3.71243 | 6.891 | 4.08114 | 6.756 | 3.71254
|  | 2.64647 | 3.71243 | 6.892 | 4.08128 | 6.759 | 3.71248
|  | 2.64707 | 3.71223 | 6.893 | 4.08135 | 6.762 | 3.71233
|  | 2.64827 | 3.71209 | 6.894 | 4.08151 | 6.765 | 3.71226
|  | 2.64947 | 3.71202 | 6.895 | 4.08156 | 6.767 | 3.71213
|  | 2.65067 | 3.71183 | 6.896 | 4.08174 | 6.77 | 3.71195
|  | 2.65187 | 3.71173 | 6.897 | 4.08179 | 6.773 | 3.71191
|  | 2.65246 | 3.71162 | 6.898 | 4.08196 | 6.776 | 3.71172
|  | 2.65367 | 3.71144 | 6.899 | 4.08196 | 6.778 | 3.71163
|  | 2.65487 | 3.71141 | 6.9 | 4.08217 | 6.781 | 3.71151
|  | 2.65607 | 3.7112 | 6.901 | 4.08236 | 6.784 | 3.71139
|  | 2.65666 | 3.71119 | 6.902 | 4.08254 | 6.787 | 3.7113
|  | 2.65787 | 3.711 | 6.903 | 4.08258 | 6.789 | 3.7111
|  | 2.65907 | 3.7108 | 6.904 | 4.08278 | 6.792 | 3.71107
|  | 2.66027 | 3.71079 | 6.905 | 4.08282 | 6.795 | 3.7109
|  | 2.66146 | 3.71059 | 6.906 | 4.08299 | 6.798 | 3.71073
|  | 2.66206 | 3.71046 | 6.907 | 4.08312 | 6.8 | 3.71068
|  | 2.66327 | 3.71038 | 6.908 | 4.08319 | 6.803 | 3.7105
|  | 2.66447 | 3.7102 | 6.909 | 4.0834 | 6.806 | 3.71044
|  | 2.66566 | 3.71011 | 6.91 | 4.08342 | 6.809 | 3.71029
|  | 2.66626 | 3.70997 | 6.911 | 4.0836 | 6.811 | 3.7101
|  | 2.66747 | 3.70977 | 6.912 | 4.08361 | 6.814 | 3.71009
|  | 2.66867 | 3.7096 | 6.913 | 4.08381 | 6.817 | 3.70988
|  | 2.66986 | 3.70956 | 6.914 | 4.08398 | 6.82 | 3.70969
|  | 2.67106 | 3.70936 | 6.915 | 4.08401 | 6.822 | 3.70954
|  | 2.67166 | 3.70921 | 6.916 | 4.08412 | 6.825 | 3.70947
|  | 2.67287 | 3.70915 | 6.917 | 4.08422 | 6.828 | 3.70927
|  | 2.67406 | 3.70899 | 6.918 | 4.08442 | 6.831 | 3.70921
|  | 2.67526 | 3.70895 | 6.92 | 4.08455 | 6.833 | 3.70906
|  | 2.67586 | 3.70875 | 6.921 | 4.08463 | 6.836 | 3.70894
|  | 2.67707 | 3.70875 | 6.922 | 4.08481 | 6.839 | 3.70886
|  | 2.67826 | 3.70854 | 6.923 | 4.08491 | 6.842 | 3.70865
|  | 2.67946 | 3.70834 | 6.924 | 4.08504 | 6.844 | 3.70866
|  | 2.68066 | 3.70826 | 6.925 | 4.08512 | 6.847 | 3.70845
|  | 2.68126 | 3.70814 | 6.926 | 4.08525 | 6.85 | 3.70829
|  | 2.68246 | 3.70809 | 6.927 | 4.08542 | 6.853 | 3.70824
|  | 2.68366 | 3.70794 | 6.928 | 4.08549 | 6.855 | 3.70804
|  | 2.68486 | 3.70774 | 6.929 | 4.08571 | 6.858 | 3.70797
|  | 2.68546 | 3.70773 | 6.93 | 4.08586 | 6.861 | 3.70784
|  | 2.68665 | 3.70753 | 6.931 | 4.08587 | 6.864 | 3.70766
|  | 2.68786 | 3.7074 | 6.932 | 4.08607 | 6.866 | 3.70763
|  | 2.68906 | 3.70732 | 6.933 | 4.08614 | 6.869 | 3.70743
|  | 2.69026 | 3.7072 | 6.934 | 4.08627 | 6.872 | 3.70736
|  | 2.69085 | 3.70711 | 6.935 | 4.08645 | 6.875 | 3.70723
|  | 2.69206 | 3.707 | 6.936 | 4.08647 | 6.877 | 3.70711
|  | 2.69326 | 3.70689 | 6.937 | 4.08668 | 6.88 | 3.70702
|  | 2.69446 | 3.7067 | 6.938 | 4.0868 | 6.883 | 3.70691
|  | 2.69565 | 3.70653 | 6.939 | 4.08689 | 6.886 | 3.70682
|  | 2.69625 | 3.70647 | 6.94 | 4.08708 | 6.888 | 3.70662
|  | 2.69746 | 3.70629 | 6.941 | 4.08721 | 6.891 | 3.70643
|  | 2.69866 | 3.70619 | 6.942 | 4.08728 | 6.894 | 3.7064
|  | 2.69985 | 3.70606 | 6.943 | 4.08748 | 6.897 | 3.70621
|  | 2.70045 | 3.70589 | 6.944 | 4.08756 | 6.899 | 3.70614
|  | 2.70166 | 3.70574 | 6.945 | 4.08769 | 6.902 | 3.70601
|  | 2.70286 | 3.70569 | 6.946 | 4.08788 | 6.905 | 3.7058
|  | 2.70405 | 3.70549 | 6.947 | 4.08789 | 6.908 | 3.70579
|  | 2.70525 | 3.7054 | 6.948 | 4.0881 | 6.91 | 3.7056
|  | 2.70585 | 3.70529 | 6.949 | 4.08816 | 6.913 | 3.7055
|  | 2.70706 | 3.70509 | 6.95 | 4.0883 | 6.916 | 3.70539
|  | 2.70825 | 3.70508 | 6.951 | 4.0885 | 6.919 | 3.70532
|  | 2.70945 | 3.70488 | 6.952 | 4.08852 | 6.921 | 3.70511
|  | 2.71005 | 3.70486 | 6.953 | 4.08871 | 6.924 | 3.70499
|  | 2.71126 | 3.70467 | 6.954 | 4.08889 | 6.927 | 3.70499
|  | 2.71245 | 3.70463 | 6.955 | 4.08899 | 6.93 | 3.70478
|  | 2.71365 | 3.70447 | 6.957 | 4.08913 | 6.932 | 3.7047
|  | 2.71485 | 3.70427 | 6.958 | 4.08931 | 6.935 | 3.70458
|  | 2.71545 | 3.70427 | 6.959 | 4.08936 | 6.938 | 3.70446
|  | 2.71665 | 3.70409 | 6.96 | 4.08952 | 6.941 | 3.70438
|  | 2.71785 | 3.704 | 6.961 | 4.08972 | 6.943 | 3.70418
|  | 2.71905 | 3.70387 | 6.962 | 4.08975 | 6.946 | 3.70416
|  | 2.71965 | 3.70366 | 6.963 | 4.08993 | 6.949 | 3.70396
|  | 2.72085 | 3.70357 | 6.964 | 4.09011 | 6.952 | 3.70387
|  | 2.72205 | 3.70346 | 6.965 | 4.09013 | 6.954 | 3.70376
|  | 2.72325 | 3.70325 | 6.966 | 4.09033 | 6.957 | 3.70356
|  | 2.72445 | 3.70314 | 6.967 | 4.09033 | 6.96 | 3.70352
|  | 2.72504 | 3.703 | 6.968 | 4.09054 | 6.963 | 3.70336
|  | 2.72625 | 3.70284 | 6.969 | 4.09063 | 6.965 | 3.70319
|  | 2.72745 | 3.70276 | 6.97 | 4.09074 | 6.968 | 3.70304
|  | 2.72865 | 3.70264 | 6.971 | 4.09094 | 6.971 | 3.70295
|  | 2.72984 | 3.70252 | 6.972 | 4.09096 | 6.974 | 3.70275
|  | 2.73045 | 3.70243 | 6.973 | 4.09114 | 6.976 | 3.70275
|  | 2.73165 | 3.70223 | 6.974 | 4.0912 | 6.979 | 3.70254
|  | 2.73285 | 3.70218 | 6.975 | 4.09134 | 6.982 | 3.70242
|  | 2.73404 | 3.70203 | 6.976 | 4.09152 | 6.985 | 3.70234
|  | 2.73464 | 3.70187 | 6.977 | 4.09154 | 6.987 | 3.70219
|  | 2.73585 | 3.70183 | 6.978 | 4.09175 | 6.99 | 3.70213
|  | 2.73705 | 3.70163 | 6.979 | 4.0919 | 6.993 | 3.70192
|  | 2.73824 | 3.70147 | 6.98 | 4.09203 | 6.996 | 3.70181
|  | 2.73944 | 3.70142 | 6.981 | 4.09217 | 6.998 | 3.70172
|  | 2.74004 | 3.70122 | 6.982 | 4.09237 | 7.001 | 3.70153
|  | 2.74125 | 3.70107 | 6.983 | 4.09243 | 7.004 | 3.70144
|  | 2.74244 | 3.70101 | 6.984 | 4.09258 | 7.007 | 3.70131
|  | 2.74364 | 3.70081 | 6.985 | 4.09274 | 7.009 | 3.70113
|  | 2.74424 | 3.7008 | 6.986 | 4.09278 | 7.012 | 3.70106
|  | 2.74545 | 3.7006 | 6.987 | 4.09298 | 7.015 | 3.7009
|  | 2.74664 | 3.70056 | 6.988 | 4.09303 | 7.018 | 3.70087
|  | 2.74784 | 3.7004 | 6.989 | 4.09318 | 7.02 | 3.7007
|  | 2.74904 | 3.70029 | 6.99 | 4.09333 | 7.023 | 3.70049
|  | 2.74964 | 3.7002 | 6.991 | 4.09339 | 7.026 | 3.70049
|  | 2.75084 | 3.7 | 6.992 | 4.09359 | 7.029 | 3.70029
|  | 2.75204 | 3.69979 | 6.994 | 4.09359 | 7.031 | 3.70027
|  | 2.75324 | 3.69977 | 6.995 | 4.0938 | 7.034 | 3.70009
|  | 2.75384 | 3.69958 | 6.996 | 4.09384 | 7.037 | 3.69988
|  | 2.75504 | 3.69942 | 6.996 | 4.094 | 7.04 | 3.69979
|  | 2.75624 | 3.69935 | 6.997 | 4.09401 | 7.042 | 3.69968
|  | 2.75744 | 3.69919 | 6.998 | 4.09421 | 7.045 | 3.69949
|  | 2.75864 | 3.699 | 6.999 | 4.09422 | 7.048 | 3.69948
|  | 2.75923 | 3.69898 | 7 | 4.09436 | 7.051 | 3.69927
|  | 2.76044 | 3.69877 | 7.001 | 4.09442 | 7.053 | 3.69918
|  | 2.76164 | 3.69863 | 7.002 | 4.09456 | 7.056 | 3.69907
|  | 2.76284 | 3.69857 | 7.003 | 4.09463 | 7.059 | 3.69894
|  | 2.76343 | 3.69837 | 7.004 | 4.09483 | 7.062 | 3.69886
|  | 2.76464 | 3.69834 | 7.005 | 4.09483 | 7.064 | 3.69865
|  | 2.76584 | 3.69816 | 7.006 | 4.09503 | 7.067 | 3.69859
|  | 2.76704 | 3.69796 | 7.007 | 4.09522 | 7.07 | 3.69845
|  | 2.76823 | 3.69795 | 7.008 | 4.09528 | 7.073 | 3.69835
|  | 2.76883 | 3.69775 | 7.009 | 4.09544 | 7.075 | 3.69825
|  | 2.77004 | 3.69773 | 7.01 | 4.09564 | 7.078 | 3.69808
|  | 2.77124 | 3.69755 | 7.011 | 4.09569 | 7.081 | 3.69803
|  | 2.77243 | 3.69745 | 7.012 | 4.09585 | 7.084 | 3.69784
|  | 2.77363 | 3.69733 | 7.013 | 4.09599 | 7.086 | 3.69775
|  | 2.77424 | 3.69714 | 7.014 | 4.09606 | 7.089 | 3.69763
|  | 2.77544 | 3.697 | 7.015 | 4.09626 | 7.092 | 3.69755
|  | 2.77663 | 3.6969 | 7.016 | 4.09631 | 7.095 | 3.69743
|  | 2.77783 | 3.69668 | 7.017 | 4.09646 | 7.097 | 3.69731
|  | 2.77843 | 3.69653 | 7.018 | 4.09664 | 7.1 | 3.69722
|  | 2.77964 | 3.69634 | 7.019 | 4.09668 | 7.103 | 3.69702
|  | 2.78083 | 3.6963 | 7.02 | 4.09687 | 7.106 | 3.69697
|  | 2.78203 | 3.69612 | 7.021 | 4.09702 | 7.108 | 3.69682
|  | 2.78323 | 3.69598 | 7.022 | 4.09708 | 7.111 | 3.69664
|  | 2.78384 | 3.69592 | 7.023 | 4.09728 | 7.114 | 3.69641
|  | 2.78503 | 3.69571 | 7.024 | 4.09731 | 7.117 | 3.6964
|  | 2.78623 | 3.6957 | 7.025 | 4.09749 | 7.119 | 3.69621
|  | 2.78743 | 3.69551 | 7.026 | 4.09761 | 7.122 | 3.69601
|  | 2.78863 | 3.69539 | 7.027 | 4.0977 | 7.125 | 3.69601
|  | 2.78923 | 3.6953 | 7.028 | 4.09785 | 7.128 | 3.69581
|  | 2.79043 | 3.6951 | 7.029 | 4.0979 | 7.13 | 3.69573
|  | 2.79163 | 3.69504 | 7.031 | 4.09811 | 7.133 | 3.6956
|  | 2.79283 | 3.69489 | 7.032 | 4.09818 | 7.136 | 3.6955
|  | 2.79342 | 3.6947 | 7.033 | 4.09832 | 7.139 | 3.6954
|  | 2.79463 | 3.69469 | 7.034 | 4.09852 | 7.141 | 3.69519
|  | 2.79583 | 3.69449 | 7.035 | 4.09873 | 7.144 | 3.69519
|  | 2.79703 | 3.69437 | 7.036 | 4.09875 | 7.147 | 3.69499
|  | 2.79822 | 3.69428 | 7.037 | 4.09893 | 7.15 | 3.69496
|  | 2.79883 | 3.69408 | 7.038 | 4.09908 | 7.152 | 3.69478
|  | 2.80003 | 3.69394 | 7.039 | 4.09913 | 7.155 | 3.69458
|  | 2.80123 | 3.69387 | 7.04 | 4.09933 | 7.158 | 3.69457
|  | 2.80242 | 3.69367 | 7.041 | 4.09953 | 7.161 | 3.69437
|  | 2.80302 | 3.69353 | 7.042 | 4.09955 | 7.163 | 3.69423
|  | 2.80423 | 3.69347 | 7.043 | 4.09974 | 7.166 | 3.69412
|  | 2.80543 | 3.69326 | 7.044 | 4.0999 | 7.169 | 3.69397
|  | 2.80662 | 3.69312 | 7.045 | 4.09995 | 7.172 | 3.69391
|  | 2.80782 | 3.69306 | 7.046 | 4.10015 | 7.174 | 3.69376
|  | 2.80843 | 3.69286 | 7.047 | 4.10019 | 7.177 | 3.69363
|  | 2.80963 | 3.69281 | 7.048 | 4.10035 | 7.18 | 3.69341
|  | 2.81082 | 3.69265 | 7.049 | 4.10047 | 7.183 | 3.69335
|  | 2.81202 | 3.69253 | 7.05 | 4.10063 | 7.185 | 3.69315
|  | 2.81262 | 3.69245 | 7.051 | 4.10076 | 7.188 | 3.69301
|  | 2.81383 | 3.69225 | 7.052 | 4.10096 | 7.191 | 3.69295
|  | 2.81502 | 3.69213 | 7.053 | 4.10097 | 7.194 | 3.69274
|  | 2.81622 | 3.69205 | 7.054 | 4.10116 | 7.196 | 3.69265
|  | 2.81742 | 3.69184 | 7.055 | 4.10133 | 7.199 | 3.69254
|  | 2.81803 | 3.69175 | 7.056 | 4.10142 | 7.202 | 3.69233
|  | 2.81922 | 3.69164 | 7.057 | 4.10157 | 7.205 | 3.69231
|  | 2.82042 | 3.69147 | 7.058 | 4.10175 | 7.207 | 3.69213
|  | 2.82162 | 3.69137 | 7.059 | 4.10188 | 7.21 | 3.69204
|  | 2.82222 | 3.69123 | 7.06 | 4.10217 | 7.213 | 3.69192
|  | 2.82342 | 3.69108 | 7.061 | 4.10218 | 7.216 | 3.69172
|  | 2.82462 | 3.69101 | 7.062 | 4.10238 | 7.218 | 3.69151
|  | 2.82582 | 3.69083 | 7.063 | 4.10246 | 7.221 | 3.69151
|  | 2.82702 | 3.69069 | 7.064 | 4.10258 | 7.224 | 3.69131
|  | 2.82762 | 3.6906 | 7.065 | 4.10278 | 7.227 | 3.69131
|  | 2.82882 | 3.69041 | 7.066 | 4.10283 | 7.229 | 3.6911
|  | 2.83002 | 3.6903 | 7.068 | 4.10299 | 7.232 | 3.69094
|  | 2.83122 | 3.69016 | 7.069 | 4.10309 | 7.235 | 3.6909
|  | 2.83182 | 3.68998 | 7.07 | 4.10319 | 7.238 | 3.6907
|  | 2.83302 | 3.68978 | 7.071 | 4.10339 | 7.24 | 3.69064
|  | 2.83422 | 3.68973 | 7.072 | 4.10356 | 7.243 | 3.69049
|  | 2.83542 | 3.68957 | 7.073 | 4.10361 | 7.246 | 3.6903
|  | 2.83661 | 3.68945 | 7.074 | 4.10381 | 7.249 | 3.69019
|  | 2.83722 | 3.68927 | 7.075 | 4.10399 | 7.251 | 3.69006
|  | 2.83842 | 3.68916 | 7.076 | 4.10401 | 7.254 | 3.68987
|  | 2.83962 | 3.68896 | 7.077 | 4.10418 | 7.257 | 3.68967
|  | 2.84081 | 3.6888 | 7.078 | 4.10421 | 7.26 | 3.68964
|  | 2.84141 | 3.68875 | 7.079 | 4.10441 | 7.262 | 3.68947
|  | 2.84262 | 3.68855 | 7.08 | 4.10451 | 7.265 | 3.6893
|  | 2.84382 | 3.68854 | 7.081 | 4.10461 | 7.268 | 3.68914
|  | 2.84501 | 3.68834 | 7.082 | 4.10482 | 7.271 | 3.68906
|  | 2.84621 | 3.68826 | 7.083 | 4.10486 | 7.273 | 3.68889
|  | 2.84681 | 3.68813 | 7.084 | 4.10503 | 7.276 | 3.68879
|  | 2.84802 | 3.68794 | 7.085 | 4.10522 | 7.279 | 3.68865
|  | 2.84921 | 3.68793 | 7.086 | 4.10537 | 7.282 | 3.68852
|  | 2.85041 | 3.68772 | 7.087 | 4.10543 | 7.284 | 3.68843
|  | 2.85161 | 3.68755 | 7.088 | 4.10557 | 7.287 | 3.68825
|  | 2.85222 | 3.68752 | 7.089 | 4.10571 | 7.29 | 3.6882
|  | 2.85341 | 3.68731 | 7.09 | 4.10584 | 7.293 | 3.68804
|  | 2.85461 | 3.68716 | 7.091 | 4.10604 | 7.295 | 3.68787
|  | 2.85581 | 3.68711 | 7.092 | 4.10619 | 7.298 | 3.68781
|  | 2.85641 | 3.68691 | 7.093 | 4.10625 | 7.301 | 3.68763
|  | 2.85761 | 3.6867 | 7.094 | 4.10645 | 7.304 | 3.68753
|  | 2.85881 | 3.68657 | 7.095 | 4.10652 | 7.306 | 3.68742
|  | 2.86001 | 3.68648 | 7.096 | 4.10666 | 7.309 | 3.68722
|  | 2.86121 | 3.6863 | 7.097 | 4.10683 | 7.312 | 3.68708
|  | 2.86181 | 3.68624 | 7.098 | 4.10686 | 7.315 | 3.6869
|  | 2.86301 | 3.68609 | 7.099 | 4.10706 | 7.317 | 3.68678
|  | 2.86421 | 3.68589 | 7.1 | 4.10707 | 7.32 | 3.68661
|  | 2.86541 | 3.68588 | 7.101 | 4.10726 | 7.323 | 3.68642
|  | 2.86601 | 3.68568 | 7.102 | 4.10737 | 7.326 | 3.68641
|  | 2.86721 | 3.68551 | 7.103 | 4.10747 | 7.328 | 3.6862
|  | 2.86841 | 3.68548 | 7.105 | 4.10767 | 7.331 | 3.68605
|  | 2.86961 | 3.68528 | 7.106 | 4.10767 | 7.334 | 3.686
|  | 2.8708 | 3.68525 | 7.107 | 4.10787 | 7.337 | 3.6858
|  | 2.87141 | 3.68507 | 7.108 | 4.108 | 7.339 | 3.68575
|  | 2.87261 | 3.68488 | 7.109 | 4.10807 | 7.342 | 3.68559
|  | 2.87381 | 3.68478 | 7.11 | 4.10828 | 7.345 | 3.68539
|  | 2.875 | 3.68465 | 7.111 | 4.10849 | 7.348 | 3.68539
|  | 2.87621 | 3.68448 | 7.112 | 4.1087 | 7.35 | 3.68518
|  | 2.87681 | 3.68429 | 7.113 | 4.1087 | 7.353 | 3.68506
|  | 2.87801 | 3.68424 | 7.114 | 4.10891 | 7.356 | 3.68498
|  | 2.8792 | 3.68404 | 7.115 | 4.10898 | 7.359 | 3.68483
|  | 2.8804 | 3.6839 | 7.116 | 4.10911 | 7.361 | 3.68469
|  | 2.88101 | 3.68383 | 7.117 | 4.10932 | 7.364 | 3.68457
|  | 2.88221 | 3.68362 | 7.118 | 4.10934 | 7.367 | 3.68437
|  | 2.8834 | 3.68343 | 7.119 | 4.10952 | 7.37 | 3.68433
|  | 2.8846 | 3.6833 | 7.12 | 4.10971 | 7.372 | 3.68416
|  | 2.88581 | 3.68323 | 7.121 | 4.10973 | 7.375 | 3.68406
|  | 2.88641 | 3.68302 | 7.122 | 4.10994 | 7.378 | 3.68393
|  | 2.8876 | 3.68287 | 7.123 | 4.11012 | 7.381 | 3.68375
|  | 2.8888 | 3.68282 | 7.124 | 4.11015 | 7.383 | 3.68354
|  | 2.89 | 3.68262 | 7.125 | 4.11029 | 7.386 | 3.68334
|  | 2.89061 | 3.68242 | 7.126 | 4.11036 | 7.389 | 3.68328
|  | 2.8918 | 3.68242 | 7.127 | 4.11055 | 7.392 | 3.68313
|  | 2.893 | 3.68221 | 7.128 | 4.11071 | 7.394 | 3.68293
|  | 2.8942 | 3.6821 | 7.129 | 4.11076 | 7.397 | 3.68287
|  | 2.8954 | 3.68201 | 7.13 | 4.11096 | 7.4 | 3.68273
|  | 2.896 | 3.68181 | 7.131 | 4.11113 | 7.403 | 3.68253
|  | 2.8972 | 3.68181 | 7.132 | 4.11116 | 7.405 | 3.68242
|  | 2.8984 | 3.6816 | 7.133 | 4.11137 | 7.408 | 3.68232
|  | 2.8996 | 3.6814 | 7.134 | 4.11137 | 7.411 | 3.68212
|  | 2.9002 | 3.68137 | 7.135 | 4.11158 | 7.414 | 3.68211
|  | 2.9014 | 3.6812 | 7.136 | 4.11178 | 7.416 | 3.68191
|  | 2.9026 | 3.68099 | 7.137 | 4.11193 | 7.419 | 3.68183
|  | 2.9038 | 3.68099 | 7.138 | 4.11199 | 7.422 | 3.68171
|  | 2.90499 | 3.68079 | 7.139 | 4.1122 | 7.425 | 3.6815
|  | 2.9056 | 3.68062 | 7.14 | 4.1123 | 7.427 | 3.68143
|  | 2.9056 | 3.68068 | 7.142 | 4.1124 | 7.43 | 3.6813
|  | 2.9068 | 3.68059 | 7.143 | 4.11261 | 7.433 | 3.6811
|  | 2.908 | 3.68036 | 7.144 | 4.11267 | 7.436 | 3.68109
|  | 2.90919 | 3.68018 | 7.145 | 4.1128 | 7.438 | 3.68089
|  | 2.9104 | 3.67998 | 7.146 | 4.11299 | 7.441 | 3.68074
|  | 2.911 | 3.67987 | 7.147 | 4.11302 | 7.444 | 3.68068
|  | 2.9122 | 3.67978 | 7.148 | 4.11322 | 7.447 | 3.68048
|  | 2.91339 | 3.67958 | 7.149 | 4.11341 | 7.449 | 3.68027
|  | 2.91459 | 3.67949 | 7.15 | 4.11347 | 7.452 | 3.68008
|  | 2.9152 | 3.67937 | 7.151 | 4.11362 | 7.455 | 3.68007
|  | 2.9164 | 3.67923 | 7.152 | 4.11377 | 7.458 | 3.67987
|  | 2.91759 | 3.67911 | 7.153 | 4.11383 | 7.46 | 3.67966
|  | 2.91879 | 3.67895 | 7.154 | 4.11404 | 7.463 | 3.67962
|  | 2.92 | 3.67878 | 7.155 | 4.11412 | 7.466 | 3.67946
|  | 2.9206 | 3.67869 | 7.156 | 4.11424 | 7.469 | 3.67926
|  | 2.92179 | 3.67854 | 7.157 | 4.11444 | 7.471 | 3.67926
|  | 2.92299 | 3.67838 | 7.158 | 4.11457 | 7.474 | 3.67906
|  | 2.92419 | 3.67831 | 7.159 | 4.11464 | 7.477 | 3.67894
|  | 2.9248 | 3.67814 | 7.16 | 4.11479 | 7.48 | 3.67885
|  | 2.92599 | 3.67794 | 7.161 | 4.11503 | 7.482 | 3.67864
|  | 2.92719 | 3.67783 | 7.162 | 4.1152 | 7.485 | 3.67852
|  | 2.92839 | 3.67773 | 7.163 | 4.11525 | 7.488 | 3.67843
|  | 2.9296 | 3.67755 | 7.164 | 4.11546 | 7.491 | 3.67827
|  | 2.93019 | 3.67743 | 7.165 | 4.1156 | 7.493 | 3.6782
|  | 2.93139 | 3.67733 | 7.166 | 4.11567 | 7.496 | 3.67802
|  | 2.93259 | 3.67712 | 7.167 | 4.11587 | 7.499 | 3.6779
|  | 2.93379 | 3.67692 | 7.168 | 4.11591 | 7.499 | 3.67785
|  | 2.93499 | 3.67675 | 7.169 | 4.1161 | 7.502 | 3.67783
|  | 2.93559 | 3.6767 | 7.17 | 4.11627 | 7.504 | 3.67762
|  | 2.93679 | 3.67652 | 7.171 | 4.11634 | 7.507 | 3.67755
|  | 2.93799 | 3.6765 | 7.172 | 4.11648 | 7.51 | 3.67742
|  | 2.93919 | 3.67631 | 7.173 | 4.11661 | 7.513 | 3.67723
|  | 2.93979 | 3.67611 | 7.174 | 4.11669 | 7.515 | 3.67712
|  | 2.94099 | 3.67605 | 7.175 | 4.11689 | 7.518 | 3.67691
|  | 2.94219 | 3.6759 | 7.176 | 4.11697 | 7.521 | 3.67681
|  | 2.94338 | 3.67569 | 7.177 | 4.1171 | 7.524 | 3.6766
|  | 2.94459 | 3.6756 | 7.179 | 4.1173 | 7.526 | 3.67657
|  | 2.94519 | 3.6754 | 7.18 | 4.1173 | 7.529 | 3.6764
|  | 2.94639 | 3.67528 | 7.181 | 4.11751 | 7.532 | 3.67624
|  | 2.94758 | 3.67508 | 7.182 | 4.11771 | 7.535 | 3.67613
|  | 2.94878 | 3.67509 | 7.183 | 4.11783 | 7.537 | 3.67599
|  | 2.94999 | 3.67488 | 7.184 | 4.11791 | 7.54 | 3.67582
|  | 2.95059 | 3.67468 | 7.185 | 4.11812 | 7.543 | 3.67579
|  | 2.95178 | 3.67462 | 7.186 | 4.1182 | 7.546 | 3.67558
|  | 2.95298 | 3.67447 | 7.187 | 4.11837 | 7.548 | 3.67538
|  | 2.95419 | 3.67434 | 7.188 | 4.11852 | 7.551 | 3.67528
|  | 2.95479 | 3.6742 | 7.189 | 4.11869 | 7.554 | 3.67518
|  | 2.95598 | 3.67405 | 7.19 | 4.11874 | 7.557 | 3.67505
|  | 2.95718 | 3.67386 | 7.191 | 4.11893 | 7.559 | 3.67497
|  | 2.95838 | 3.67366 | 7.192 | 4.11905 | 7.562 | 3.67478
|  | 2.95959 | 3.67363 | 7.193 | 4.11914 | 7.565 | 3.67457
|  | 2.96018 | 3.67346 | 7.194 | 4.11935 | 7.568 | 3.67457
|  | 2.96138 | 3.67326 | 7.195 | 4.11936 | 7.57 | 3.67437
|  | 2.96258 | 3.67314 | 7.196 | 4.11955 | 7.573 | 3.67422
|  | 2.96379 | 3.67298 | 7.197 | 4.11971 | 7.576 | 3.67416
|  | 2.96438 | 3.67285 | 7.198 | 4.11975 | 7.579 | 3.67395
|  | 2.96558 | 3.67274 | 7.199 | 4.11996 | 7.581 | 3.67375
|  | 2.96678 | 3.67254 | 7.2 | 4.12009 | 7.584 | 3.67358
|  | 2.96798 | 3.67244 | 7.201 | 4.12016 | 7.587 | 3.67355
|  | 2.96918 | 3.67223 | 7.202 | 4.12037 | 7.59 | 3.67335
|  | 2.96978 | 3.67221 | 7.203 | 4.12045 | 7.592 | 3.6732
|  | 2.97098 | 3.67203 | 7.204 | 4.12057 | 7.595 | 3.67314
|  | 2.97218 | 3.67182 | 7.205 | 4.12078 | 7.598 | 3.67294
|  | 2.97338 | 3.67178 | 7.206 | 4.12086 | 7.601 | 3.67276
|  | 2.97458 | 3.67162 | 7.207 | 4.12098 | 7.603 | 3.67272
|  | 2.97518 | 3.67141 | 7.208 | 4.12119 | 7.606 | 3.67252
|  | 2.97638 | 3.67125 | 7.209 | 4.12129 | 7.609 | 3.67233
|  | 2.97757 | 3.67115 | 7.21 | 4.12153 | 7.612 | 3.67231
|  | 2.97878 | 3.671 | 7.211 | 4.12159 | 7.614 | 3.67211
|  | 2.97938 | 3.67081 | 7.212 | 4.1218 | 7.617 | 3.67193
|  | 2.98058 | 3.67059 | 7.213 | 4.122 | 7.62 | 3.6719
|  | 2.98177 | 3.6704 | 7.214 | 4.122 | 7.623 | 3.6717
|  | 2.98298 | 3.6703 | 7.216 | 4.1222 | 7.625 | 3.67153
|  | 2.98418 | 3.67019 | 7.217 | 4.12224 | 7.628 | 3.67148
|  | 2.98478 | 3.66999 | 7.218 | 4.12241 | 7.631 | 3.67129
|  | 2.98597 | 3.66986 | 7.219 | 4.12261 | 7.634 | 3.67111
|  | 2.98717 | 3.66978 | 7.22 | 4.1228 | 7.636 | 3.67109
|  | 2.98838 | 3.66957 | 7.221 | 4.12286 | 7.639 | 3.67086
|  | 2.98898 | 3.66946 | 7.222 | 4.12302 | 7.642 | 3.67065
|  | 2.99017 | 3.66936 | 7.223 | 4.12317 | 7.645 | 3.67048
|  | 2.99137 | 3.66916 | 7.224 | 4.12321 | 7.647 | 3.67027
|  | 2.99258 | 3.66896 | 7.225 | 4.12342 | 7.65 | 3.67011
|  | 2.99378 | 3.66896 | 7.226 | 4.12351 | 7.653 | 3.67006
|  | 2.99438 | 3.66875 | 7.227 | 4.12362 | 7.656 | 3.66986
|  | 2.99557 | 3.66858 | 7.228 | 4.12382 | 7.658 | 3.66975
|  | 2.99677 | 3.66846 | 7.229 | 4.12389 | 7.661 | 3.66965
|  | 2.99798 | 3.66836 | 7.23 | 4.12403 | 7.664 | 3.66945
|  | 2.99858 | 3.66815 | 7.231 | 4.1242 | 7.667 | 3.66927
|  | 2.99977 | 3.66795 | 7.232 | 4.12426 | 7.669 | 3.66921
|  | 3.00097 | 3.66793 | 7.233 | 4.12444 | 7.672 | 3.66904
|  | 3.00217 | 3.66775 | 7.234 | 4.12458 | 7.675 | 3.66885
|  | 3.00337 | 3.66755 | 7.235 | 4.12464 | 7.678 | 3.66882
|  | 3.00397 | 3.6675 | 7.236 | 4.12485 | 7.68 | 3.66864
|  | 3.00517 | 3.66734 | 7.237 | 4.12505 | 7.683 | 3.66846
|  | 3.00637 | 3.66713 | 7.238 | 4.12521 | 7.686 | 3.66838
|  | 3.00757 | 3.66693 | 7.239 | 4.12529 | 7.689 | 3.66821
|  | 3.00877 | 3.66673 | 7.24 | 4.12546 | 7.691 | 3.66803
|  | 3.00937 | 3.66673 | 7.241 | 4.12559 | 7.694 | 3.66792
|  | 3.01057 | 3.66654 | 7.242 | 4.12567 | 7.697 | 3.66776
|  | 3.01176 | 3.66638 | 7.243 | 4.12585 | 7.7 | 3.66762
|  | 3.01297 | 3.66629 | 7.244 | 4.12592 | 7.702 | 3.66754
|  | 3.01357 | 3.66611 | 7.245 | 4.12606 | 7.705 | 3.6674
|  | 3.01477 | 3.66591 | 7.246 | 4.12626 | 7.708 | 3.66721
|  | 3.01596 | 3.66574 | 7.247 | 4.12627 | 7.711 | 3.667
|  | 3.01717 | 3.66565 | 7.248 | 4.12647 | 7.713 | 3.66688
|  | 3.01837 | 3.6655 | 7.249 | 4.12657 | 7.716 | 3.6668
|  | 3.01897 | 3.66529 | 7.25 | 4.12668 | 7.719 | 3.66659
|  | 3.02017 | 3.66522 | 7.251 | 4.12688 | 7.722 | 3.66649
|  | 3.02136 | 3.66509 | 7.253 | 4.127 | 7.724 | 3.66634
|  | 3.02257 | 3.66491 | 7.254 | 4.12713 | 7.727 | 3.66619
|  | 3.02377 | 3.66484 | 7.255 | 4.12729 | 7.73 | 3.6661
|  | 3.02437 | 3.66468 | 7.256 | 4.12749 | 7.733 | 3.66593
|  | 3.02556 | 3.66447 | 7.257 | 4.12749 | 7.735 | 3.66578
|  | 3.02677 | 3.66433 | 7.258 | 4.1277 | 7.738 | 3.66557
|  | 3.02797 | 3.66411 | 7.259 | 4.12776 | 7.741 | 3.66546
|  | 3.02857 | 3.66392 | 7.26 | 4.12797 | 7.744 | 3.66537
|  | 3.02976 | 3.66385 | 7.261 | 4.1282 | 7.746 | 3.66516
|  | 3.03096 | 3.66365 | 7.262 | 4.12831 | 7.749 | 3.665
|  | 3.03217 | 3.66344 | 7.263 | 4.1285 | 7.752 | 3.66496
|  | 3.03336 | 3.66336 | 7.264 | 4.12853 | 7.755 | 3.66479
|  | 3.03396 | 3.66318 | 7.265 | 4.12872 | 7.757 | 3.66469
|  | 3.03516 | 3.66303 | 7.266 | 4.12887 | 7.76 | 3.66456
|  | 3.03637 | 3.66283 | 7.267 | 4.12893 | 7.763 | 3.66435
|  | 3.03756 | 3.66274 | 7.268 | 4.12913 | 7.766 | 3.66425
|  | 3.03816 | 3.66261 | 7.269 | 4.1293 | 7.768 | 3.66412
|  | 3.03936 | 3.66242 | 7.27 | 4.12934 | 7.771 | 3.66394
|  | 3.04056 | 3.66223 | 7.271 | 4.12954 | 7.774 | 3.66374
|  | 3.04176 | 3.6622 | 7.272 | 4.12974 | 7.777 | 3.66353
|  | 3.04296 | 3.66201 | 7.273 | 4.12975 | 7.779 | 3.66337
|  | 3.04356 | 3.66182 | 7.274 | 4.12994 | 7.782 | 3.66331
|  | 3.04476 | 3.66172 | 7.275 | 4.13001 | 7.785 | 3.66313
|  | 3.04596 | 3.66156 | 7.276 | 4.13015 | 7.788 | 3.66294
|  | 3.04716 | 3.66139 | 7.277 | 4.13035 | 7.79 | 3.66282
|  | 3.04836 | 3.66118 | 7.278 | 4.13037 | 7.793 | 3.66272
|  | 3.04896 | 3.66106 | 7.279 | 4.13056 | 7.796 | 3.66251
|  | 3.05016 | 3.66094 | 7.28 | 4.1307 | 7.799 | 3.66243
|  | 3.05136 | 3.66077 | 7.281 | 4.13084 | 7.801 | 3.66228
|  | 3.05256 | 3.66057 | 7.282 | 4.13097 | 7.804 | 3.6621
|  | 3.05316 | 3.66036 | 7.283 | 4.13108 | 7.807 | 3.6619
|  | 3.05436 | 3.66022 | 7.284 | 4.13124 | 7.81 | 3.66186
|  | 3.05555 | 3.66016 | 7.285 | 4.13137 | 7.812 | 3.6617
|  | 3.05676 | 3.65996 | 7.286 | 4.13157 | 7.815 | 3.6615
|  | 3.05796 | 3.65981 | 7.287 | 4.13173 | 7.818 | 3.6613
|  | 3.05856 | 3.65975 | 7.288 | 4.13178 | 7.821 | 3.66126
|  | 3.05975 | 3.65955 | 7.29 | 4.13196 | 7.823 | 3.66109
|  | 3.06096 | 3.65935 | 7.291 | 4.13216 | 7.826 | 3.66088
|  | 3.06216 | 3.65925 | 7.292 | 4.1322 | 7.829 | 3.66074
|  | 3.06276 | 3.65914 | 7.293 | 4.1324 | 7.832 | 3.66052
|  | 3.06395 | 3.65894 | 7.294 | 4.13247 | 7.834 | 3.66048
|  | 3.06515 | 3.65873 | 7.295 | 4.1326 | 7.837 | 3.66027
|  | 3.06636 | 3.6587 | 7.296 | 4.13281 | 7.84 | 3.66008
|  | 3.06755 | 3.65853 | 7.297 | 4.13288 | 7.843 | 3.65996
|  | 3.06815 | 3.65833 | 7.298 | 4.13302 | 7.845 | 3.65986
|  | 3.06935 | 3.65823 | 7.299 | 4.13314 | 7.848 | 3.65966
|  | 3.07056 | 3.65812 | 7.3 | 4.13322 | 7.851 | 3.65954
|  | 3.07175 | 3.65791 | 7.301 | 4.13342 | 7.854 | 3.65944
|  | 3.07295 | 3.65771 | 7.302 | 4.13342 | 7.856 | 3.65925
|  | 3.07355 | 3.65757 | 7.303 | 4.13362 | 7.859 | 3.65906
|  | 3.07475 | 3.6575 | 7.304 | 4.13382 | 7.862 | 3.65885
|  | 3.07595 | 3.6573 | 7.305 | 4.13383 | 7.865 | 3.65883
|  | 3.07715 | 3.65726 | 7.306 | 4.13403 | 7.867 | 3.65863
|  | 3.07775 | 3.6571 | 7.307 | 4.13422 | 7.87 | 3.65843
|  | 3.07895 | 3.65689 | 7.308 | 4.13424 | 7.873 | 3.65825
|  | 3.08015 | 3.6567 | 7.309 | 4.13444 | 7.876 | 3.6581
|  | 3.08135 | 3.65665 | 7.31 | 4.13463 | 7.878 | 3.65802
|  | 3.08255 | 3.65649 | 7.311 | 4.13476 | 7.881 | 3.65782
|  | 3.08315 | 3.65628 | 7.312 | 4.13486 | 7.884 | 3.65761
|  | 3.08435 | 3.65609 | 7.313 | 4.13506 | 7.887 | 3.65758
|  | 3.08555 | 3.65602 | 7.314 | 4.13513 | 7.889 | 3.6574
|  | 3.08675 | 3.65588 | 7.315 | 4.13527 | 7.892 | 3.65721
|  | 3.08795 | 3.65567 | 7.316 | 4.13539 | 7.895 | 3.65714
|  | 3.08855 | 3.65546 | 7.317 | 4.13547 | 7.898 | 3.657
|  | 3.08975 | 3.65541 | 7.318 | 4.13567 | 7.9 | 3.65679
|  | 3.09095 | 3.65527 | 7.319 | 4.13582 | 7.903 | 3.65663
|  | 3.09215 | 3.65508 | 7.32 | 4.13588 | 7.906 | 3.65659
|  | 3.09275 | 3.65506 | 7.321 | 4.13609 | 7.909 | 3.65638
|  | 3.09394 | 3.65486 | 7.322 | 4.13621 | 7.911 | 3.65618
|  | 3.09515 | 3.65466 | 7.323 | 4.13629 | 7.914 | 3.65608
|  | 3.09635 | 3.65456 | 7.324 | 4.13649 | 7.917 | 3.65594
|  | 3.09754 | 3.6543 | 7.325 | 4.13668 | 7.92 | 3.65577
|  | 3.09814 | 3.65424 | 7.327 | 4.1367 | 7.922 | 3.65557
|  | 3.09935 | 3.65404 | 7.328 | 4.1369 | 7.925 | 3.65536
|  | 3.10055 | 3.65384 | 7.329 | 4.13709 | 7.928 | 3.65532
|  | 3.10174 | 3.6537 | 7.33 | 4.1371 | 7.931 | 3.65516
|  | 3.10234 | 3.65357 | 7.331 | 4.1373 | 7.933 | 3.65495
|  | 3.10354 | 3.65333 | 7.332 | 4.1375 | 7.936 | 3.65476
|  | 3.10475 | 3.65323 | 7.333 | 4.13762 | 7.939 | 3.65475
|  | 3.10594 | 3.65303 | 7.334 | 4.1377 | 7.942 | 3.65454
|  | 3.10714 | 3.65295 | 7.335 | 4.1379 | 7.944 | 3.65434
|  | 3.10774 | 3.65282 | 7.336 | 4.13811 | 7.947 | 3.65414
|  | 3.10894 | 3.65261 | 7.337 | 4.1381 | 7.95 | 3.65395
|  | 3.11014 | 3.65243 | 7.338 | 4.13831 | 7.953 | 3.65387
|  | 3.11134 | 3.65239 | 7.339 | 4.13846 | 7.955 | 3.65373
|  | 3.11254 | 3.6522 | 7.34 | 4.13851 | 7.958 | 3.65353
|  | 3.11314 | 3.652 | 7.341 | 4.13872 | 7.961 | 3.65332
|  | 3.11434 | 3.65191 | 7.342 | 4.13888 | 7.964 | 3.65318
|  | 3.11554 | 3.65175 | 7.343 | 4.139 | 7.966 | 3.65303
|  | 3.11674 | 3.6516 | 7.344 | 4.13912 | 7.969 | 3.65291
|  | 3.11734 | 3.6514 | 7.345 | 4.13923 | 7.972 | 3.65271
|  | 3.11854 | 3.65119 | 7.346 | 4.13933 | 7.975 | 3.6525
|  | 3.11974 | 3.65098 | 7.347 | 4.13953 | 7.977 | 3.65244
|  | 3.12094 | 3.65078 | 7.348 | 4.13958 | 7.98 | 3.6523
|  | 3.12214 | 3.65059 | 7.349 | 4.13973 | 7.983 | 3.6521
|  | 3.12274 | 3.65046 | 7.35 | 4.13994 | 7.986 | 3.65193
|  | 3.12394 | 3.65037 | 7.351 | 4.13996 | 7.988 | 3.65184
|  | 3.12514 | 3.65017 | 7.352 | 4.14015 | 7.991 | 3.6517
|  | 3.12634 | 3.64997 | 7.353 | 4.14035 | 7.994 | 3.65149
|  | 3.12753 | 3.64997 | 7.354 | 4.14035 | 7.997 | 3.65129
|  | 3.12813 | 3.64977 | 7.355 | 4.14055 | 7.999 | 3.65121
|  | 3.12934 | 3.64956 | 7.356 | 4.14066 | 8.002 | 3.65095
|  | 3.13054 | 3.64938 | 7.357 | 4.14076 | 8.005 | 3.65067
|  | 3.13173 | 3.64931 | 7.358 | 4.14095 | 8.008 | 3.65059
|  | 3.13233 | 3.6491 | 7.359 | 4.14117 | 8.01 | 3.65047
|  | 3.13354 | 3.64895 | 7.36 | 4.14137 | 8.013 | 3.65026
|  | 3.13474 | 3.64875 | 7.361 | 4.14141 | 8.016 | 3.65011
|  | 3.13593 | 3.64854 | 7.362 | 4.14158 | 8.019 | 3.64998
|  | 3.13713 | 3.64842 | 7.364 | 4.14178 | 8.021 | 3.64986
|  | 3.13773 | 3.64834 | 7.365 | 4.14177 | 8.024 | 3.64965
|  | 3.13894 | 3.64813 | 7.366 | 4.14197 | 8.027 | 3.64945
|  | 3.14013 | 3.64793 | 7.367 | 4.14202 | 8.03 | 3.64943
|  | 3.14133 | 3.64772 | 7.368 | 4.14218 | 8.032 | 3.64924
|  | 3.14253 | 3.64759 | 7.369 | 4.14236 | 8.035 | 3.64904
|  | 3.14314 | 3.6474 | 7.37 | 4.14242 | 8.038 | 3.64889
|  | 3.14433 | 3.64727 | 7.371 | 4.14259 | 8.041 | 3.64874
|  | 3.14553 | 3.64711 | 7.372 | 4.14277 | 8.043 | 3.64852
|  | 3.14673 | 3.64691 | 7.373 | 4.1428 | 8.046 | 3.64843
|  | 3.14733 | 3.6467 | 7.374 | 4.143 | 8.049 | 3.64822
|  | 3.14853 | 3.64665 | 7.375 | 4.14306 | 8.052 | 3.64801
|  | 3.14973 | 3.64649 | 7.376 | 4.1432 | 8.054 | 3.64781
|  | 3.15093 | 3.64629 | 7.377 | 4.1433 | 8.057 | 3.64761
|  | 3.15213 | 3.64608 | 7.378 | 4.14348 | 8.06 | 3.64742
|  | 3.15273 | 3.64596 | 7.379 | 4.14361 | 8.063 | 3.64732
|  | 3.15393 | 3.64578 | 7.38 | 4.14379 | 8.065 | 3.64719
|  | 3.15513 | 3.64568 | 7.381 | 4.14383 | 8.068 | 3.64699
|  | 3.15633 | 3.64548 | 7.382 | 4.14401 | 8.071 | 3.64679
|  | 3.15693 | 3.64532 | 7.382 | 4.14402 | 8.074 | 3.64661
|  | 3.15813 | 3.64513 | 7.383 | 4.14412 | 8.076 | 3.64654
|  | 3.15933 | 3.64507 | 7.384 | 4.14432 | 8.079 | 3.64638
|  | 3.16053 | 3.64486 | 7.385 | 4.14443 | 8.082 | 3.64617
|  | 3.16172 | 3.64466 | 7.386 | 4.14463 | 8.085 | 3.64597
|  | 3.16232 | 3.64445 | 7.387 | 4.14473 | 8.087 | 3.64577
|  | 3.16353 | 3.64425 | 7.388 | 4.14482 | 8.09 | 3.64558
|  | 3.16473 | 3.64407 | 7.389 | 4.14503 | 8.093 | 3.64553
|  | 3.16592 | 3.64394 | 7.39 | 4.14506 | 8.096 | 3.64536
|  | 3.16712 | 3.64382 | 7.391 | 4.14523 | 8.098 | 3.64516
|  | 3.16773 | 3.64364 | 7.392 | 4.14535 | 8.101 | 3.64495
|  | 3.16893 | 3.64344 | 7.393 | 4.14544 | 8.104 | 3.64478
|  | 3.17012 | 3.64324 | 7.394 | 4.14565 | 8.107 | 3.64467
|  | 3.17132 | 3.64309 | 7.395 | 4.14566 | 8.109 | 3.64434
|  | 3.17192 | 3.64299 | 7.396 | 4.14586 | 8.112 | 3.64414
|  | 3.17313 | 3.6428 | 7.397 | 4.146 | 8.115 | 3.64398
|  | 3.17432 | 3.64263 | 7.398 | 4.14607 | 8.118 | 3.64373
|  | 3.17552 | 3.64252 | 7.399 | 4.14627 | 8.12 | 3.6436
|  | 3.17672 | 3.64242 | 7.401 | 4.14639 | 8.123 | 3.64348
|  | 3.17733 | 3.64222 | 7.402 | 4.14648 | 8.126 | 3.6433
|  | 3.17852 | 3.64202 | 7.403 | 4.14667 | 8.129 | 3.6431
|  | 3.17972 | 3.64181 | 7.404 | 4.14671 | 8.131 | 3.64291
|  | 3.18092 | 3.64164 | 7.405 | 4.14689 | 8.134 | 3.64271
|  | 3.18152 | 3.64144 | 7.406 | 4.14691 | 8.137 | 3.6425
|  | 3.18272 | 3.6414 | 7.407 | 4.14709 | 8.14 | 3.6423
|  | 3.18392 | 3.64114 | 7.408 | 4.14727 | 8.142 | 3.6423
|  | 3.18512 | 3.641 | 7.409 | 4.14732 | 8.145 | 3.6421
|  | 3.18632 | 3.64082 | 7.41 | 4.1475 | 8.148 | 3.64189
|  | 3.18693 | 3.64061 | 7.411 | 4.14769 | 8.151 | 3.64166
|  | 3.18812 | 3.6405 | 7.412 | 4.14774 | 8.153 | 3.64148
|  | 3.18932 | 3.64036 | 7.413 | 4.14791 | 8.156 | 3.64128
|  | 3.19052 | 3.64018 | 7.414 | 4.14811 | 8.159 | 3.64107
|  | 3.19172 | 3.63997 | 7.415 | 4.14812 | 8.162 | 3.64087
|  | 3.19232 | 3.63977 | 7.416 | 4.14833 | 8.164 | 3.64066
|  | 3.19352 | 3.63973 | 7.417 | 4.14853 | 8.167 | 3.64046
|  | 3.19472 | 3.63957 | 7.418 | 4.1486 | 8.17 | 3.64033
|  | 3.19591 | 3.63936 | 7.419 | 4.14874 | 8.173 | 3.6402
|  | 3.19652 | 3.63917 | 7.42 | 4.14889 | 8.175 | 3.63994
|  | 3.19772 | 3.63895 | 7.421 | 4.14894 | 8.178 | 3.63985
|  | 3.19892 | 3.63894 | 7.422 | 4.14914 | 8.181 | 3.63964
|  | 3.20011 | 3.63874 | 7.423 | 4.14929 | 8.184 | 3.63944
|  | 3.20132 | 3.63854 | 7.424 | 4.14935 | 8.186 | 3.63923
|  | 3.20192 | 3.63834 | 7.425 | 4.14955 | 8.189 | 3.63903
|  | 3.20312 | 3.63816 | 7.426 | 4.14956 | 8.192 | 3.63883
|  | 3.20431 | 3.63794 | 7.427 | 4.14975 | 8.195 | 3.63865
|  | 3.20551 | 3.63773 | 7.428 | 4.14985 | 8.197 | 3.6385
|  | 3.20672 | 3.63754 | 7.429 | 4.14995 | 8.2 | 3.63837
|  | 3.20732 | 3.63744 | 7.43 | 4.15016 | 8.203 | 3.6381
|  | 3.20851 | 3.63731 | 7.431 | 4.15016 | 8.206 | 3.63795
|  | 3.20971 | 3.63704 | 7.432 | 4.15037 | 8.208 | 3.63766
|  | 3.21091 | 3.6369 | 7.433 | 4.1504 | 8.211 | 3.63745
|  | 3.21152 | 3.6367 | 7.434 | 4.15057 | 8.214 | 3.63728
|  | 3.21272 | 3.63649 | 7.435 | 4.15076 | 8.217 | 3.63719
|  | 3.21391 | 3.6364 | 7.436 | 4.15098 | 8.219 | 3.63697
|  | 3.21511 | 3.63628 | 7.438 | 4.15118 | 8.222 | 3.63673
|  | 3.21632 | 3.63608 | 7.439 | 4.15118 | 8.225 | 3.63658
|  | 3.21692 | 3.63587 | 7.44 | 4.15136 | 8.228 | 3.63638
|  | 3.21811 | 3.63571 | 7.441 | 4.15139 | 8.23 | 3.63617
|  | 3.21931 | 3.63567 | 7.442 | 4.1516 | 8.233 | 3.63597
|  | 3.22051 | 3.63545 | 7.443 | 4.15171 | 8.236 | 3.63577
|  | 3.22171 | 3.63527 | 7.444 | 4.1518 | 8.239 | 3.63558
|  | 3.22231 | 3.63506 | 7.445 | 4.15198 | 8.241 | 3.63541
|  | 3.22351 | 3.63486 | 7.446 | 4.152 | 8.244 | 3.63525
|  | 3.22471 | 3.63472 | 7.447 | 4.1522 | 8.247 | 3.6351
|  | 3.22591 | 3.63445 | 7.448 | 4.15228 | 8.25 | 3.63495
|  | 3.22651 | 3.63425 | 7.449 | 4.15241 | 8.252 | 3.63475
|  | 3.22771 | 3.63405 | 7.45 | 4.15257 | 8.255 | 3.63434
|  | 3.22891 | 3.63403 | 7.451 | 4.15262 | 8.258 | 3.63414
|  | 3.2301 | 3.63383 | 7.452 | 4.15282 | 8.261 | 3.63403
|  | 3.23131 | 3.63363 | 7.453 | 4.15288 | 8.263 | 3.63379
|  | 3.23191 | 3.63343 | 7.454 | 4.15303 | 8.266 | 3.6337
|  | 3.23311 | 3.63338 | 7.455 | 4.15321 | 8.269 | 3.63347
|  | 3.2343 | 3.6331 | 7.456 | 4.15332 | 8.272 | 3.63332
|  | 3.23551 | 3.63301 | 7.457 | 4.15344 | 8.274 | 3.63312
|  | 3.23671 | 3.63281 | 7.458 | 4.15355 | 8.277 | 3.63292
|  | 3.23731 | 3.6326 | 7.459 | 4.15364 | 8.28 | 3.63267
|  | 3.23851 | 3.63245 | 7.46 | 4.15385 | 8.283 | 3.63251
|  | 3.2397 | 3.63228 | 7.461 | 4.1539 | 8.285 | 3.63228
|  | 3.24091 | 3.63202 | 7.462 | 4.15415 | 8.288 | 3.63204
|  | 3.24151 | 3.63196 | 7.463 | 4.15426 | 8.291 | 3.63184
|  | 3.24271 | 3.63178 | 7.464 | 4.15446 | 8.294 | 3.63158
|  | 3.2439 | 3.63156 | 7.465 | 4.15457 | 8.296 | 3.63128
|  | 3.24511 | 3.63133 | 7.466 | 4.15466 | 8.299 | 3.63107
|  | 3.24631 | 3.63117 | 7.467 | 4.15484 | 8.302 | 3.63086
|  | 3.24691 | 3.63097 | 7.468 | 4.15486 | 8.305 | 3.63066
|  | 3.2481 | 3.63076 | 7.469 | 4.15507 | 8.307 | 3.63045
|  | 3.2493 | 3.63061 | 7.47 | 4.15516 | 8.31 | 3.63024
|  | 3.2493 | 3.63056 | 7.471 | 4.15529 | 8.313 | 3.63004
|  | 3.25051 | 3.6304 | 7.472 | 4.15548 | 8.316 | 3.62977
|  | 3.2517 | 3.63029 | 7.473 | 4.15556 | 8.318 | 3.62957
|  | 3.2523 | 3.63009 | 7.475 | 4.15569 | 8.321 | 3.62943
|  | 3.2535 | 3.62994 | 7.476 | 4.15586 | 8.324 | 3.62923
|  | 3.25471 | 3.62972 | 7.477 | 4.15589 | 8.327 | 3.62898
|  | 3.2559 | 3.62954 | 7.478 | 4.15609 | 8.329 | 3.62872
|  | 3.2565 | 3.62933 | 7.479 | 4.1561 | 8.332 | 3.62858
|  | 3.2577 | 3.62913 | 7.48 | 4.1563 | 8.335 | 3.62832
|  | 3.2589 | 3.62912 | 7.481 | 4.15644 | 8.338 | 3.62803
|  | 3.2601 | 3.62892 | 7.482 | 4.1565 | 8.339 | 3.62782
|  | 3.2613 | 3.62872 | 7.483 | 4.1567 | 8.34 | 3.6278
|  | 3.2619 | 3.62852 | 7.484 | 4.15674 | 8.343 | 3.62759
|  | 3.2631 | 3.62837 | 7.485 | 4.1569 | 8.346 | 3.62739
|  | 3.2643 | 3.62812 | 7.486 | 4.15698 | 8.349 | 3.62719
|  | 3.2655 | 3.62791 | 7.487 | 4.1571 | 8.351 | 3.62698
|  | 3.2667 | 3.6278 | 7.488 | 4.15731 | 8.354 | 3.62678
|  | 3.2673 | 3.6276 | 7.489 | 4.15739 | 8.357 | 3.62653
|  | 3.2685 | 3.62747 | 7.49 | 4.15752 | 8.36 | 3.62638
|  | 3.2697 | 3.62729 | 7.491 | 4.15772 | 8.362 | 3.62607
|  | 3.2709 | 3.62708 | 7.492 | 4.1579 | 8.365 | 3.62579
|  | 3.2715 | 3.62688 | 7.493 | 4.15795 | 8.368 | 3.62566
|  | 3.2727 | 3.62667 | 7.494 | 4.15805 | 8.371 | 3.62536
|  | 3.27389 | 3.62658 | 7.495 | 4.1582 | 8.373 | 3.62516
|  | 3.2751 | 3.62647 | 7.496 | 4.15834 | 8.376 | 3.62495
|  | 3.2763 | 3.62627 | 7.497 | 4.15836 | 8.379 | 3.62472
|  | 3.2769 | 3.62607 | 7.498 | 4.15855 | 8.382 | 3.62441
|  | 3.27809 | 3.62589 | 7.499 | 4.15868 | 8.384 | 3.62415
|  | 3.2793 | 3.62571 | 7.5 | 4.15876 | 8.387 | 3.62398
|  | 3.2805 | 3.62554 | 7.501 | 4.15896 | 8.39 | 3.62372
|  | 3.28169 | 3.62538 | 7.502 | 4.15897 | 8.393 | 3.62352
|  | 3.28229 | 3.62525 | 7.503 | 4.15916 | 8.395 | 3.62331
|  | 3.28349 | 3.62505 | 7.504 | 4.15925 | 8.398 | 3.62311
|  | 3.2847 | 3.6248 | 7.505 | 4.15939 | 8.401 | 3.62281
|  | 3.28589 | 3.62464 | 7.506 | 4.15956 | 8.404 | 3.62265
|  | 3.28649 | 3.62444 | 7.507 | 4.15961 | 8.406 | 3.62239
|  | 3.28769 | 3.62424 | 7.508 | 4.15976 | 8.409 | 3.6221
|  | 3.2889 | 3.62404 | 7.509 | 4.15997 | 8.412 | 3.62189
|  | 3.29009 | 3.62384 | 7.51 | 4.16004 | 8.415 | 3.62169
|  | 3.29129 | 3.62381 | 7.512 | 4.16017 | 8.417 | 3.62147
|  | 3.29189 | 3.62363 | 7.513 | 4.16035 | 8.42 | 3.62118
|  | 3.29309 | 3.62343 | 7.514 | 4.16038 | 8.423 | 3.62088
|  | 3.29429 | 3.62322 | 7.515 | 4.16058 | 8.426 | 3.62067
|  | 3.29549 | 3.62302 | 7.516 | 4.16078 | 8.428 | 3.62043
|  | 3.29669 | 3.62281 | 7.517 | 4.16084 | 8.431 | 3.62026
|  | 3.29729 | 3.62261 | 7.518 | 4.16098 | 8.434 | 3.61998
|  | 3.29849 | 3.62242 | 7.519 | 4.16117 | 8.437 | 3.6198
|  | 3.29969 | 3.6224 | 7.52 | 4.16121 | 8.439 | 3.61945
|  | 3.30089 | 3.6222 | 7.521 | 4.16138 | 8.442 | 3.61923
|  | 3.30149 | 3.622 | 7.522 | 4.16144 | 8.445 | 3.61903
|  | 3.30269 | 3.62179 | 7.523 | 4.16159 | 8.448 | 3.61882
|  | 3.30389 | 3.62158 | 7.524 | 4.16178 | 8.45 | 3.61844
|  | 3.30509 | 3.62139 | 7.525 | 4.16179 | 8.453 | 3.61821
|  | 3.30629 | 3.62118 | 7.526 | 4.162 | 8.456 | 3.61784
|  | 3.30689 | 3.62098 | 7.527 | 4.16202 | 8.459 | 3.6176
|  | 3.30809 | 3.62077 | 7.528 | 4.1622 | 8.461 | 3.6174
|  | 3.30929 | 3.62057 | 7.529 | 4.16241 | 8.464 | 3.61719
|  | 3.31049 | 3.62044 | 7.53 | 4.16244 | 8.467 | 3.61693
|  | 3.31168 | 3.62024 | 7.531 | 4.16261 | 8.47 | 3.6167
|  | 3.31228 | 3.62014 | 7.532 | 4.16269 | 8.472 | 3.61646
|  | 3.31349 | 3.61995 | 7.533 | 4.16282 | 8.475 | 3.61618
|  | 3.31469 | 3.61975 | 7.534 | 4.16301 | 8.478 | 3.61596
|  | 3.31588 | 3.61954 | 7.535 | 4.16302 | 8.481 | 3.61575
|  | 3.31648 | 3.61934 | 7.536 | 4.16322 | 8.483 | 3.61552
|  | 3.31768 | 3.61914 | 7.537 | 4.16326 | 8.486 | 3.61527
|  | 3.31889 | 3.61896 | 7.538 | 4.16342 | 8.489 | 3.61494
|  | 3.32008 | 3.61888 | 7.539 | 4.16355 | 8.492 | 3.61473
|  | 3.32128 | 3.61872 | 7.54 | 4.16363 | 8.494 | 3.61453
|  | 3.32188 | 3.61842 | 7.541 | 4.16379 | 8.497 | 3.61432
|  | 3.32309 | 3.61812 | 7.542 | 4.16391 | 8.5 | 3.61401
|  | 3.32428 | 3.61794 | 7.543 | 4.16405 | 8.503 | 3.61382
|  | 3.32548 | 3.61773 | 7.544 | 4.16421 | 8.505 | 3.61351
|  | 3.32668 | 3.61766 | 7.545 | 4.16425 | 8.508 | 3.61331
|  | 3.32728 | 3.6175 | 7.546 | 4.16441 | 8.511 | 3.6131
|  | 3.32848 | 3.6173 | 7.547 | 4.16445 | 8.514 | 3.6129
|  | 3.32968 | 3.61709 | 7.549 | 4.16465 | 8.516 | 3.61266
|  | 3.33088 | 3.61689 | 7.55 | 4.1647 | 8.519 | 3.61247
|  | 3.33148 | 3.6167 | 7.551 | 4.16486 | 8.522 | 3.61212
|  | 3.33268 | 3.6165 | 7.552 | 4.16507 | 8.525 | 3.61198
|  | 3.33388 | 3.61643 | 7.553 | 4.16507 | 8.527 | 3.61167
|  | 3.33508 | 3.6162 | 7.554 | 4.16527 | 8.53 | 3.61147
|  | 3.33628 | 3.61604 | 7.555 | 4.16536 | 8.533 | 3.61126
|  | 3.33688 | 3.61587 | 7.556 | 4.16546 | 8.536 | 3.61093
|  | 3.33808 | 3.61566 | 7.557 | 4.16555 | 8.538 | 3.61065
|  | 3.33928 | 3.61546 | 7.558 | 4.16568 | 8.541 | 3.61044
|  | 3.34048 | 3.61526 | 7.559 | 4.16583 | 8.544 | 3.61024
|  | 3.34167 | 3.61505 | 7.56 | 4.16589 | 8.547 | 3.61004
|  | 3.34228 | 3.61485 | 7.561 | 4.16609 | 8.549 | 3.60983
|  | 3.34348 | 3.61464 | 7.562 | 4.16609 | 8.552 | 3.60962
|  | 3.34468 | 3.61445 | 7.563 | 4.16629 | 8.555 | 3.60943
|  | 3.34587 | 3.61433 | 7.564 | 4.1663 | 8.558 | 3.60921
|  | 3.34708 | 3.61417 | 7.565 | 4.16649 | 8.56 | 3.60896
|  | 3.34768 | 3.61403 | 7.566 | 4.16655 | 8.563 | 3.60862
|  | 3.34888 | 3.61383 | 7.567 | 4.1667 | 8.566 | 3.6084
|  | 3.35007 | 3.61362 | 7.568 | 4.1668 | 8.569 | 3.60811
|  | 3.35127 | 3.61342 | 7.569 | 4.1669 | 8.571 | 3.60789
|  | 3.35188 | 3.61321 | 7.57 | 4.16707 | 8.574 | 3.60769
|  | 3.35308 | 3.61301 | 7.571 | 4.16726 | 8.577 | 3.60742
|  | 3.35427 | 3.61284 | 7.572 | 4.16744 | 8.58 | 3.60722
|  | 3.35547 | 3.61271 | 7.573 | 4.16752 | 8.582 | 3.60699
|  | 3.35668 | 3.61258 | 7.574 | 4.16761 | 8.585 | 3.60678
|  | 3.35728 | 3.6124 | 7.575 | 4.16772 | 8.588 | 3.60657
|  | 3.35847 | 3.61219 | 7.576 | 4.16783 | 8.591 | 3.60637
|  | 3.35967 | 3.61198 | 7.577 | 4.16792 | 8.593 | 3.60616
|  | 3.36087 | 3.61178 | 7.578 | 4.16807 | 8.596 | 3.60592
|  | 3.36208 | 3.61158 | 7.579 | 4.16812 | 8.599 | 3.60558
|  | 3.36267 | 3.61138 | 7.58 | 4.1683 | 8.602 | 3.60538
|  | 3.36387 | 3.6112 | 7.581 | 4.16833 | 8.604 | 3.60506
|  | 3.36507 | 3.61097 | 7.582 | 4.1685 | 8.607 | 3.60474
|  | 3.36627 | 3.61081 | 7.583 | 4.16855 | 8.61 | 3.60454
|  | 3.36687 | 3.61063 | 7.584 | 4.16871 | 8.613 | 3.60433
|  | 3.36807 | 3.61053 | 7.586 | 4.16876 | 8.615 | 3.60413
|  | 3.36927 | 3.61036 | 7.587 | 4.16895 | 8.618 | 3.60392
|  | 3.37047 | 3.61016 | 7.588 | 4.16899 | 8.621 | 3.60372
|  | 3.37167 | 3.60995 | 7.589 | 4.16915 | 8.624 | 3.60351
|  | 3.37227 | 3.60975 | 7.59 | 4.16916 | 8.626 | 3.6033
|  | 3.37347 | 3.60955 | 7.591 | 4.16937 | 8.629 | 3.6031
|  | 3.37467 | 3.60948 | 7.592 | 4.16948 | 8.632 | 3.6029
|  | 3.37586 | 3.60933 | 7.593 | 4.16957 | 8.635 | 3.60269
|  | 3.37707 | 3.60914 | 7.594 | 4.16974 | 8.637 | 3.60249
|  | 3.37767 | 3.60888 | 7.595 | 4.16977 | 8.64 | 3.60226
|  | 3.37887 | 3.6086 | 7.596 | 4.16993 | 8.643 | 3.60188
|  | 3.38006 | 3.60847 | 7.597 | 4.16997 | 8.646 | 3.60168
|  | 3.38127 | 3.60833 | 7.598 | 4.17018 | 8.648 | 3.60147
|  | 3.38247 | 3.60813 | 7.599 | 4.17018 | 8.651 | 3.60126
|  | 3.38307 | 3.60792 | 7.6 | 4.17039 | 8.654 | 3.60106
|  | 3.38426 | 3.60772 | 7.601 | 4.17055 | 8.657 | 3.60081
|  | 3.38546 | 3.60751 | 7.602 | 4.17061 | 8.659 | 3.60065
|  | 3.38667 | 3.60731 | 7.603 | 4.17075 | 8.662 | 3.60044
|  | 3.38727 | 3.6071 | 7.604 | 4.1708 | 8.665 | 3.60024
|  | 3.38846 | 3.60694 | 7.605 | 4.17098 | 8.668 | 3.60004
|  | 3.38966 | 3.60676 | 7.606 | 4.171 | 8.67 | 3.59977
|  | 3.39087 | 3.60661 | 7.607 | 4.17119 | 8.673 | 3.59963
|  | 3.39207 | 3.60636 | 7.608 | 4.17121 | 8.676 | 3.59942
|  | 3.39266 | 3.60622 | 7.609 | 4.17141 | 8.679 | 3.59913
|  | 3.39386 | 3.60604 | 7.61 | 4.17145 | 8.681 | 3.59883
|  | 3.39506 | 3.60576 | 7.611 | 4.17162 | 8.684 | 3.59865
|  | 3.39627 | 3.60562 | 7.612 | 4.17161 | 8.687 | 3.59834
|  | 3.39746 | 3.6053 | 7.613 | 4.17181 | 8.69 | 3.59819
|  | 3.39806 | 3.60509 | 7.614 | 4.17183 | 8.692 | 3.598
|  | 3.39926 | 3.60486 | 7.615 | 4.17202 | 8.695 | 3.59779
|  | 3.40047 | 3.60465 | 7.616 | 4.17213 | 8.698 | 3.59759
|  | 3.40166 | 3.60451 | 7.617 | 4.17223 | 8.701 | 3.59733
|  | 3.40226 | 3.60432 | 7.618 | 4.17227 | 8.703 | 3.59713
|  | 3.40346 | 3.60416 | 7.619 | 4.17243 | 8.706 | 3.59695
|  | 3.40466 | 3.60404 | 7.62 | 4.17254 | 8.709 | 3.59677
|  | 3.40586 | 3.60381 | 7.621 | 4.17264 | 8.712 | 3.59654
|  | 3.40706 | 3.60362 | 7.623 | 4.17278 | 8.714 | 3.59616
|  | 3.40766 | 3.60342 | 7.624 | 4.17284 | 8.717 | 3.59595
|  | 3.40886 | 3.60322 | 7.625 | 4.17294 | 8.72 | 3.59574
|  | 3.41006 | 3.60302 | 7.626 | 4.17305 | 8.723 | 3.59552
|  | 3.41126 | 3.60281 | 7.627 | 4.1732 | 8.725 | 3.59518
|  | 3.41246 | 3.60261 | 7.628 | 4.17326 | 8.728 | 3.59494
|  | 3.41306 | 3.60242 | 7.629 | 4.17327 | 8.731 | 3.59472
|  | 3.41425 | 3.60223 | 7.63 | 4.17346 | 8.734 | 3.59453
|  | 3.41546 | 3.60199 | 7.631 | 4.17357 | 8.736 | 3.59432
|  | 3.41666 | 3.60179 | 7.632 | 4.17366 | 8.739 | 3.59412
|  | 3.41726 | 3.6016 | 7.633 | 4.17387 | 8.742 | 3.59391
|  | 3.41845 | 3.6014 | 7.634 | 4.17396 | 8.745 | 3.59371
|  | 3.41965 | 3.60137 | 7.635 | 4.17407 | 8.747 | 3.5935
|  | 3.42086 | 3.601 | 7.636 | 4.17416 | 8.75 | 3.59329
|  | 3.42206 | 3.60088 | 7.637 | 4.17428 | 8.753 | 3.59309
|  | 3.42265 | 3.6007 | 7.638 | 4.17444 | 8.756 | 3.59288
|  | 3.42385 | 3.60055 | 7.639 | 4.17448 | 8.758 | 3.59268
|  | 3.42506 | 3.60035 | 7.64 | 4.17464 | 8.761 | 3.59248
|  | 3.42626 | 3.60015 | 7.641 | 4.17468 | 8.764 | 3.59224
|  | 3.42745 | 3.59996 | 7.642 | 4.17488 | 8.767 | 3.59195
|  | 3.42805 | 3.59977 | 7.643 | 4.17488 | 8.769 | 3.59167
|  | 3.42925 | 3.59961 | 7.644 | 4.17501 | 8.772 | 3.59147
|  | 3.43046 | 3.59945 | 7.645 | 4.17509 | 8.775 | 3.59125
|  | 3.43165 | 3.59924 | 7.646 | 4.17527 | 8.778 | 3.59105
|  | 3.43225 | 3.59914 | 7.647 | 4.1753 | 8.78 | 3.59085
|  | 3.43345 | 3.59893 | 7.648 | 4.17535 | 8.783 | 3.59064
|  | 3.43466 | 3.59873 | 7.649 | 4.1755 | 8.786 | 3.59044
|  | 3.43585 | 3.59839 | 7.65 | 4.17552 | 8.789 | 3.59023
|  | 3.43705 | 3.59822 | 7.651 | 4.1757 | 8.791 | 3.59003
|  | 3.43765 | 3.59807 | 7.652 | 4.1757 | 8.794 | 3.58982
|  | 3.43885 | 3.59792 | 7.653 | 4.17591 | 8.797 | 3.58962
|  | 3.44005 | 3.59771 | 7.654 | 4.17594 | 8.8 | 3.58942
|  | 3.44125 | 3.59751 | 7.655 | 4.17611 | 8.802 | 3.58921
|  | 3.44245 | 3.5973 | 7.656 | 4.17614 | 8.805 | 3.58901
|  | 3.44305 | 3.5971 | 7.657 | 4.17631 | 8.808 | 3.58881
|  | 3.44425 | 3.5969 | 7.658 | 4.17633 | 8.811 | 3.5886
|  | 3.44545 | 3.59671 | 7.66 | 4.17651 | 8.813 | 3.5884
|  | 3.44665 | 3.59658 | 7.661 | 4.17655 | 8.816 | 3.58819
|  | 3.44725 | 3.59635 | 7.662 | 4.17671 | 8.819 | 3.58799
|  | 3.44844 | 3.59609 | 7.663 | 4.17672 | 8.822 | 3.58779
|  | 3.44965 | 3.59592 | 7.664 | 4.17692 | 8.824 | 3.58758
|  | 3.45085 | 3.59576 | 7.665 | 4.17701 | 8.827 | 3.58737
|  | 3.45205 | 3.59552 | 7.666 | 4.17712 | 8.83 | 3.58717
|  | 3.45264 | 3.59528 | 7.667 | 4.17723 | 8.833 | 3.58697
|  | 3.45385 | 3.59507 | 7.668 | 4.17733 | 8.835 | 3.58675
|  | 3.45505 | 3.59491 | 7.669 | 4.17736 | 8.838 | 3.58653
|  | 3.45625 | 3.59485 | 7.67 | 4.17753 | 8.841 | 3.58632
|  | 3.45744 | 3.59465 | 7.671 | 4.17754 | 8.844 | 3.58602
|  | 3.45804 | 3.59445 | 7.672 | 4.17767 | 8.846 | 3.58574
|  | 3.45925 | 3.59425 | 7.673 | 4.17774 | 8.849 | 3.58554
|  | 3.46045 | 3.59404 | 7.674 | 4.17794 | 8.852 | 3.58523
|  | 3.46164 | 3.59384 | 7.675 | 4.17795 | 8.855 | 3.58506
|  | 3.46224 | 3.59363 | 7.676 | 4.1781 | 8.857 | 3.58481
|  | 3.46345 | 3.59342 | 7.677 | 4.17815 | 8.86 | 3.58459
|  | 3.46465 | 3.59322 | 7.678 | 4.17829 | 8.863 | 3.58431
|  | 3.46584 | 3.59301 | 7.679 | 4.17836 | 8.866 | 3.5841
|  | 3.46704 | 3.59281 | 7.68 | 4.17844 | 8.868 | 3.58382
|  | 3.46764 | 3.5926 | 7.681 | 4.17857 | 8.871 | 3.58355
|  | 3.46885 | 3.5924 | 7.682 | 4.17857 | 8.874 | 3.58329
|  | 3.47004 | 3.59219 | 7.683 | 4.17877 | 8.877 | 3.58308
|  | 3.47124 | 3.59198 | 7.684 | 4.17878 | 8.879 | 3.58288
|  | 3.47184 | 3.59177 | 7.685 | 4.17896 | 8.882 | 3.58267
|  | 3.47304 | 3.59157 | 7.686 | 4.17897 | 8.885 | 3.58247
|  | 3.47424 | 3.59137 | 7.687 | 4.17917 | 8.888 | 3.58213
|  | 3.47544 | 3.59115 | 7.688 | 4.17924 | 8.89 | 3.58193
|  | 3.47664 | 3.59095 | 7.689 | 4.17935 | 8.893 | 3.58165
|  | 3.47724 | 3.59074 | 7.69 | 4.1794 | 8.896 | 3.58156
|  | 3.47844 | 3.59054 | 7.691 | 4.17956 | 8.899 | 3.58138
|  | 3.47964 | 3.59033 | 7.692 | 4.1796 | 8.901 | 3.58117
|  | 3.48084 | 3.59012 | 7.693 | 4.17978 | 8.904 | 3.58104
|  | 3.48204 | 3.58992 | 7.694 | 4.17979 | 8.907 | 3.58084
|  | 3.48263 | 3.58971 | 7.695 | 4.17987 | 8.91 | 3.58063
|  | 3.48384 | 3.58951 | 7.697 | 4.17998 | 8.912 | 3.58043
|  | 3.48504 | 3.58931 | 7.698 | 4.18007 | 8.915 | 3.58022
|  | 3.48624 | 3.58911 | 7.699 | 4.18018 | 8.918 | 3.58001
|  | 3.48743 | 3.58878 | 7.7 | 4.18034 | 8.921 | 3.57982
|  | 3.48804 | 3.58866 | 7.701 | 4.18038 | 8.923 | 3.5796
|  | 3.48924 | 3.58849 | 7.702 | 4.18057 | 8.926 | 3.5794
|  | 3.49044 | 3.58826 | 7.703 | 4.18059 | 8.929 | 3.57914
|  | 3.49163 | 3.58809 | 7.704 | 4.18068 | 8.932 | 3.57879
|  | 3.49223 | 3.58789 | 7.705 | 4.1808 | 8.934 | 3.5786
|  | 3.49344 | 3.58768 | 7.706 | 4.18091 | 8.937 | 3.57844
|  | 3.49464 | 3.58748 | 7.707 | 4.181 | 8.94 | 3.57825
|  | 3.49583 | 3.58727 | 7.708 | 4.181 | 8.943 | 3.57799
|  | 3.49703 | 3.58707 | 7.709 | 4.18117 | 8.945 | 3.57782
|  | 3.49764 | 3.58686 | 7.71 | 4.18121 | 8.948 | 3.57761
|  | 3.49884 | 3.58666 | 7.711 | 4.18128 | 8.951 | 3.57744
|  | 3.50003 | 3.58646 | 7.712 | 4.18141 | 8.954 | 3.57732
|  | 3.50123 | 3.58625 | 7.713 | 4.18141 | 8.956 | 3.57703
|  | 3.50183 | 3.58605 | 7.714 | 4.18147 | 8.959 | 3.57683
|  | 3.50304 | 3.58584 | 7.715 | 4.18161 | 8.962 | 3.57667
|  | 3.50423 | 3.58564 | 7.716 | 4.18161 | 8.965 | 3.57654
|  | 3.50543 | 3.58544 | 7.717 | 4.18181 | 8.967 | 3.57629
|  | 3.50663 | 3.58523 | 7.718 | 4.18191 | 8.97 | 3.57606
|  | 3.50724 | 3.58503 | 7.719 | 4.18202 | 8.973 | 3.57573
|  | 3.50843 | 3.58482 | 7.72 | 4.18203 | 8.976 | 3.57552
|  | 3.50963 | 3.58461 | 7.721 | 4.18219 | 8.978 | 3.57532
|  | 3.51083 | 3.5844 | 7.722 | 4.18223 | 8.981 | 3.57511
|  | 3.51143 | 3.5842 | 7.723 | 4.18243 | 8.984 | 3.57491
|  | 3.51263 | 3.584 | 7.724 | 4.18243 | 8.987 | 3.57479
|  | 3.51383 | 3.58379 | 7.725 | 4.18245 | 8.989 | 3.57459
|  | 3.51503 | 3.58359 | 7.726 | 4.18259 | 8.992 | 3.57442
|  | 3.51623 | 3.58339 | 7.727 | 4.18263 | 8.995 | 3.57421
|  | 3.51683 | 3.58319 | 7.728 | 4.18273 | 8.998 | 3.57397
|  | 3.51803 | 3.58299 | 7.729 | 4.18283 | 9 | 3.5737
|  | 3.51923 | 3.58278 | 7.73 | 4.18288 | 9.003 | 3.57365
|  | 3.52043 | 3.58258 | 7.731 | 4.18302 | 9.006 | 3.57345
|  | 3.52163 | 3.58238 | 7.732 | 4.18304 | 9.009 | 3.57328
|  | 3.52223 | 3.58217 | 7.734 | 4.18314 | 9.011 | 3.57307
|  | 3.52343 | 3.58196 | 7.735 | 4.18325 | 9.014 | 3.57283
|  | 3.52463 | 3.58175 | 7.736 | 4.18335 | 9.017 | 3.57262
|  | 3.52582 | 3.58153 | 7.737 | 4.18345 | 9.02 | 3.57226
|  | 3.52703 | 3.58135 | 7.738 | 4.18351 | 9.022 | 3.57205
|  | 3.52763 | 3.58114 | 7.739 | 4.18365 | 9.025 | 3.57185
|  | 3.52883 | 3.58095 | 7.74 | 4.18366 | 9.028 | 3.57176
|  | 3.53002 | 3.58074 | 7.741 | 4.18377 | 9.031 | 3.57165
|  | 3.53062 | 3.58057 | 7.742 | 4.18385 | 9.033 | 3.57144
|  | 3.53122 | 3.58055 | 7.743 | 4.18387 | 9.036 | 3.57124
|  | 3.53183 | 3.58034 | 7.744 | 4.18405 | 9.039 | 3.57103
|  | 3.53303 | 3.58014 | 7.745 | 4.18405 | 9.042 | 3.57083
|  | 3.53422 | 3.57993 | 7.746 | 4.18412 | 9.044 | 3.57063
|  | 3.53542 | 3.57973 | 7.747 | 4.18426 | 9.047 | 3.57042
|  | 3.53663 | 3.57952 | 7.748 | 4.1844 | 9.05 | 3.57022
|  | 3.53723 | 3.5792 | 7.749 | 4.18446 | 9.053 | 3.57001
|  | 3.53842 | 3.57891 | 7.75 | 4.18446 | 9.055 | 3.56976
|  | 3.53962 | 3.5787 | 7.751 | 4.18464 | 9.058 | 3.56959
|  | 3.54082 | 3.5785 | 7.752 | 4.18467 | 9.061 | 3.5692
|  | 3.54143 | 3.57829 | 7.753 | 4.18469 | 9.064 | 3.56899
|  | 3.54262 | 3.57812 | 7.754 | 4.18487 | 9.066 | 3.56879
|  | 3.54382 | 3.57792 | 7.755 | 4.18494 | 9.069 | 3.56858
|  | 3.54502 | 3.57769 | 7.756 | 4.18495 | 9.072 | 3.56838
|  | 3.54623 | 3.57749 | 7.757 | 4.18508 | 9.075 | 3.56812
|  | 3.54682 | 3.57726 | 7.758 | 4.1851 | 9.077 | 3.56782
|  | 3.54802 | 3.57708 | 7.759 | 4.18512 | 9.08 | 3.56756
|  | 3.54922 | 3.57688 | 7.76 | 4.18527 | 9.083 | 3.56735
|  | 3.55042 | 3.57667 | 7.761 | 4.18527 | 9.086 | 3.56705
|  | 3.55162 | 3.57646 | 7.762 | 4.18546 | 9.088 | 3.56683
|  | 3.55222 | 3.57626 | 7.763 | 4.18548 | 9.091 | 3.56655
|  | 3.55342 | 3.57606 | 7.764 | 4.18549 | 9.094 | 3.56633
|  | 3.55462 | 3.57578 | 7.765 | 4.18569 | 9.097 | 3.56613
|  | 3.55582 | 3.5756 | 7.766 | 4.1857 | 9.099 | 3.5658
|  | 3.55702 | 3.57527 | 7.767 | 4.1857 | 9.102 | 3.56556
|  | 3.55762 | 3.57514 | 7.768 | 4.18588 | 9.105 | 3.56531
|  | 3.55882 | 3.57494 | 7.769 | 4.18591 | 9.108 | 3.56511
|  | 3.56001 | 3.57481 | 7.771 | 4.186 | 9.11 | 3.56485
|  | 3.56122 | 3.57447 | 7.772 | 4.18611 | 9.113 | 3.5647
|  | 3.56242 | 3.57434 | 7.773 | 4.1861 | 9.116 | 3.5645
|  | 3.56302 | 3.57401 | 7.774 | 4.18617 | 9.119 | 3.56429
|  | 3.56421 | 3.57386 | 7.775 | 4.18631 | 9.121 | 3.56409
|  | 3.56542 | 3.5736 | 7.776 | 4.18631 | 9.124 | 3.56388
|  | 3.56662 | 3.57339 | 7.777 | 4.18642 | 9.127 | 3.56368
|  | 3.56722 | 3.57319 | 7.778 | 4.18652 | 9.13 | 3.56344
|  | 3.56841 | 3.57299 | 7.779 | 4.18654 | 9.132 | 3.56322
|  | 3.56961 | 3.57266 | 7.78 | 4.18673 | 9.135 | 3.56292
|  | 3.57082 | 3.57238 | 7.781 | 4.18675 | 9.138 | 3.56274
|  | 3.57202 | 3.57217 | 7.782 | 4.18692 | 9.141 | 3.56246
|  | 3.57261 | 3.57197 | 7.783 | 4.18693 | 9.143 | 3.56225
|  | 3.57381 | 3.57177 | 7.784 | 4.18711 | 9.146 | 3.56205
|  | 3.57502 | 3.57156 | 7.785 | 4.18714 | 9.149 | 3.56184
|  | 3.57622 | 3.57136 | 7.786 | 4.18716 | 9.152 | 3.56164
|  | 3.57741 | 3.57115 | 7.787 | 4.18728 | 9.154 | 3.56144
|  | 3.57801 | 3.57095 | 7.788 | 4.18734 | 9.157 | 3.56123
|  | 3.57921 | 3.57074 | 7.789 | 4.18743 | 9.16 | 3.56099
|  | 3.58042 | 3.57046 | 7.79 | 4.18754 | 9.163 | 3.56065
|  | 3.58161 | 3.57022 | 7.791 | 4.18754 | 9.165 | 3.56044
|  | 3.58281 | 3.57 | 7.792 | 4.18759 | 9.168 | 3.56025
|  | 3.58341 | 3.5698 | 7.793 | 4.18775 | 9.171 | 3.56008
|  | 3.58461 | 3.56953 | 7.794 | 4.18775 | 9.174 | 3.55981
|  | 3.58581 | 3.56931 | 7.795 | 4.18786 | 9.176 | 3.55959
|  | 3.58701 | 3.5691 | 7.796 | 4.18796 | 9.179 | 3.55939
|  | 3.58821 | 3.5689 | 7.797 | 4.18796 | 9.182 | 3.55918
|  | 3.58881 | 3.56869 | 7.798 | 4.18802 | 9.185 | 3.55898
|  | 3.59001 | 3.56849 | 7.799 | 4.18816 | 9.187 | 3.55883
|  | 3.59121 | 3.56829 | 7.8 | 4.18816 | 9.19 | 3.55859
|  | 3.59241 | 3.56798 | 7.801 | 4.18837 | 9.193 | 3.5584
|  | 3.59301 | 3.56777 | 7.802 | 4.18836 | 9.196 | 3.55819
|  | 3.5942 | 3.56748 | 7.803 | 4.18841 | 9.198 | 3.55796
|  | 3.59541 | 3.56727 | 7.804 | 4.18856 | 9.201 | 3.5579
|  | 3.59661 | 3.56706 | 7.805 | 4.18856 | 9.204 | 3.55776
|  | 3.59781 | 3.56686 | 7.806 | 4.18856 | 9.207 | 3.55752
|  | 3.5984 | 3.56666 | 7.808 | 4.18876 | 9.209 | 3.55735
|  | 3.59961 | 3.56646 | 7.809 | 4.18876 | 9.212 | 3.55715
|  | 3.60081 | 3.56622 | 7.81 | 4.18878 | 9.215 | 3.55694
|  | 3.60201 | 3.56585 | 7.811 | 4.18896 | 9.218 | 3.55674
|  | 3.6032 | 3.56564 | 7.812 | 4.18896 | 9.22 | 3.55653
|  | 3.6038 | 3.56544 | 7.813 | 4.18911 | 9.223 | 3.55627
|  | 3.60501 | 3.56523 | 7.814 | 4.18916 | 9.226 | 3.55592
|  | 3.60621 | 3.56502 | 7.815 | 4.18916 | 9.229 | 3.55573
|  | 3.6074 | 3.5648 | 7.816 | 4.18936 | 9.231 | 3.55551
|  | 3.608 | 3.56459 | 7.817 | 4.18936 | 9.234 | 3.55536
|  | 3.60921 | 3.56438 | 7.818 | 4.18938 | 9.237 | 3.5551
|  | 3.61041 | 3.56413 | 7.819 | 4.18955 | 9.24 | 3.55494
|  | 3.6116 | 3.56381 | 7.82 | 4.18955 | 9.242 | 3.55469
|  | 3.6128 | 3.56369 | 7.821 | 4.18956 | 9.245 | 3.55454
|  | 3.6134 | 3.56341 | 7.822 | 4.18976 | 9.248 | 3.55434
|  | 3.61461 | 3.56319 | 7.823 | 4.18976 | 9.251 | 3.55412
|  | 3.6158 | 3.56299 | 7.824 | 4.18978 | 9.253 | 3.55388
|  | 3.617 | 3.56276 | 7.825 | 4.1899 | 9.256 | 3.55368
|  | 3.6182 | 3.56254 | 7.826 | 4.19 | 9.259 | 3.55347
|  | 3.61881 | 3.56238 | 7.827 | 4.19013 | 9.262 | 3.55327
|  | 3.62 | 3.56212 | 7.828 | 4.19018 | 9.264 | 3.55293
|  | 3.6212 | 3.56187 | 7.829 | 4.19023 | 9.267 | 3.55265
|  | 3.6224 | 3.56159 | 7.83 | 4.19031 | 9.27 | 3.55245
|  | 3.623 | 3.56138 | 7.831 | 4.19038 | 9.273 | 3.55224
|  | 3.6242 | 3.56115 | 7.832 | 4.19043 | 9.275 | 3.55193
|  | 3.6254 | 3.56095 | 7.833 | 4.19057 | 9.278 | 3.55174
|  | 3.6266 | 3.56075 | 7.834 | 4.19058 | 9.281 | 3.55149
|  | 3.6278 | 3.56054 | 7.835 | 4.19063 | 9.284 | 3.55127
|  | 3.6284 | 3.56034 | 7.836 | 4.19073 | 9.286 | 3.55102
|  | 3.6296 | 3.56002 | 7.837 | 4.19078 | 9.289 | 3.55081
|  | 3.6308 | 3.55978 | 7.838 | 4.19079 | 9.292 | 3.55047
|  | 3.632 | 3.55952 | 7.839 | 4.19082 | 9.295 | 3.5502
|  | 3.63259 | 3.55927 | 7.84 | 4.19099 | 9.297 | 3.55
|  | 3.6338 | 3.55904 | 7.841 | 4.19099 | 9.3 | 3.54978
|  | 3.635 | 3.55873 | 7.842 | 4.19101 | 9.303 | 3.54945
|  | 3.6362 | 3.55851 | 7.843 | 4.19118 | 9.306 | 3.54918
|  | 3.63739 | 3.5583 | 7.845 | 4.1912 | 9.308 | 3.54897
|  | 3.63799 | 3.55809 | 7.846 | 4.1912 | 9.311 | 3.54877
|  | 3.6392 | 3.55774 | 7.847 | 4.19122 | 9.314 | 3.54856
|  | 3.6404 | 3.55752 | 7.848 | 4.1914 | 9.317 | 3.54836
|  | 3.64159 | 3.55727 | 7.849 | 4.1914 | 9.319 | 3.54815
|  | 3.64279 | 3.55706 | 7.85 | 4.19145 | 9.322 | 3.54795
|  | 3.6434 | 3.55685 | 7.851 | 4.19158 | 9.325 | 3.54775
|  | 3.6446 | 3.55653 | 7.852 | 4.1916 | 9.328 | 3.54754
|  | 3.64579 | 3.55624 | 7.853 | 4.1917 | 9.33 | 3.54734
|  | 3.64699 | 3.55599 | 7.854 | 4.19176 | 9.333 | 3.54714
|  | 3.64759 | 3.55563 | 7.855 | 4.1918 | 9.336 | 3.54693
|  | 3.6488 | 3.55543 | 7.856 | 4.19187 | 9.339 | 3.54664
|  | 3.64999 | 3.55523 | 7.857 | 4.19195 | 9.341 | 3.54639
|  | 3.65119 | 3.55496 | 7.858 | 4.19201 | 9.344 | 3.54611
|  | 3.65239 | 3.55464 | 7.859 | 4.19201 | 9.347 | 3.54586
|  | 3.653 | 3.55441 | 7.86 | 4.19209 | 9.35 | 3.54552
|  | 3.65419 | 3.55421 | 7.861 | 4.19222 | 9.352 | 3.54543
|  | 3.65539 | 3.55391 | 7.862 | 4.19222 | 9.355 | 3.54521
|  | 3.65659 | 3.55359 | 7.863 | 4.19222 | 9.358 | 3.54497
|  | 3.6578 | 3.55338 | 7.864 | 4.19235 | 9.361 | 3.54477
|  | 3.65839 | 3.55309 | 7.865 | 4.19242 | 9.363 | 3.54456
|  | 3.65959 | 3.55277 | 7.866 | 4.19243 | 9.366 | 3.54427
|  | 3.66079 | 3.55256 | 7.867 | 4.19249 | 9.369 | 3.54407
|  | 3.66199 | 3.55226 | 7.868 | 4.19255 | 9.372 | 3.54387
|  | 3.66259 | 3.55195 | 7.869 | 4.19263 | 9.374 | 3.54366
|  | 3.66379 | 3.55175 | 7.87 | 4.19262 | 9.377 | 3.54346
|  | 3.66499 | 3.55154 | 7.871 | 4.19264 | 9.38 | 3.54317
|  | 3.66619 | 3.5513 | 7.872 | 4.19283 | 9.383 | 3.54285
|  | 3.66739 | 3.55099 | 7.873 | 4.19283 | 9.385 | 3.54264
|  | 3.66799 | 3.55073 | 7.874 | 4.19284 | 9.388 | 3.54244
|  | 3.66919 | 3.5505 | 7.875 | 4.19284 | 9.391 | 3.54223
|  | 3.67039 | 3.55028 | 7.876 | 4.19302 | 9.394 | 3.54206
|  | 3.67158 | 3.54998 | 7.877 | 4.19304 | 9.396 | 3.54183
|  | 3.67279 | 3.54967 | 7.878 | 4.19304 | 9.399 | 3.54163
|  | 3.67339 | 3.54936 | 7.879 | 4.19314 | 9.402 | 3.54137
|  | 3.67459 | 3.54911 | 7.88 | 4.19324 | 9.405 | 3.54114
|  | 3.67578 | 3.54889 | 7.882 | 4.19327 | 9.407 | 3.54091
|  | 3.67699 | 3.54868 | 7.883 | 4.19345 | 9.41 | 3.5406
|  | 3.67759 | 3.54842 | 7.884 | 4.19345 | 9.413 | 3.54043
|  | 3.67879 | 3.54808 | 7.885 | 4.19346 | 9.416 | 3.54022
|  | 3.67998 | 3.54788 | 7.886 | 4.19366 | 9.418 | 3.53999
|  | 3.68118 | 3.54763 | 7.887 | 4.19366 | 9.421 | 3.53978
|  | 3.68239 | 3.54741 | 7.888 | 4.19368 | 9.424 | 3.53958
|  | 3.68299 | 3.54706 | 7.889 | 4.19381 | 9.427 | 3.53938
|  | 3.68418 | 3.54686 | 7.89 | 4.19386 | 9.429 | 3.53917
|  | 3.68538 | 3.54664 | 7.891 | 4.19387 | 9.432 | 3.53897
|  | 3.68658 | 3.54624 | 7.892 | 4.19398 | 9.435 | 3.53876
|  | 3.68779 | 3.54597 | 7.892 | 4.19403 | 9.438 | 3.53854
|  | 3.68838 | 3.54563 | 7.893 | 4.19406 | 9.44 | 3.53836
|  | 3.68958 | 3.54543 | 7.894 | 4.19406 | 9.443 | 3.53816
|  | 3.69078 | 3.54516 | 7.895 | 4.1942 | 9.446 | 3.53795
|  | 3.69199 | 3.54485 | 7.896 | 4.19426 | 9.449 | 3.53775
|  | 3.69258 | 3.54461 | 7.897 | 4.19426 | 9.451 | 3.53755
|  | 3.69378 | 3.54441 | 7.898 | 4.19428 | 9.454 | 3.53734
|  | 3.69498 | 3.54402 | 7.899 | 4.19436 | 9.457 | 3.53714
|  | 3.69618 | 3.5438 | 7.9 | 4.19446 | 9.46 | 3.53691
|  | 3.69738 | 3.54359 | 7.901 | 4.19447 | 9.462 | 3.53652
|  | 3.69798 | 3.54319 | 7.902 | 4.19451 | 9.465 | 3.5363
|  | 3.69918 | 3.54299 | 7.903 | 4.19467 | 9.468 | 3.53608
|  | 3.70038 | 3.5426 | 7.904 | 4.19468 | 9.471 | 3.53582
|  | 3.70158 | 3.54237 | 7.905 | 4.19468 | 9.473 | 3.53552
|  | 3.70218 | 3.54216 | 7.906 | 4.19474 | 9.476 | 3.53529
|  | 3.70338 | 3.54176 | 7.907 | 4.19487 | 9.479 | 3.53508
|  | 3.70458 | 3.54154 | 7.908 | 4.19489 | 9.482 | 3.53468
|  | 3.70577 | 3.54115 | 7.909 | 4.19491 | 9.484 | 3.53445
|  | 3.70698 | 3.54094 | 7.91 | 4.19497 | 9.487 | 3.53409
|  | 3.70758 | 3.54053 | 7.911 | 4.19507 | 9.49 | 3.53387
|  | 3.70878 | 3.54025 | 7.912 | 4.19509 | 9.493 | 3.53354
|  | 3.70997 | 3.53992 | 7.913 | 4.1951 | 9.495 | 3.5332
|  | 3.71118 | 3.53968 | 7.914 | 4.19523 | 9.498 | 3.53289
|  | 3.71238 | 3.5393 | 7.915 | 4.1953 | 9.501 | 3.53264
|  | 3.71298 | 3.53894 | 7.916 | 4.1953 | 9.504 | 3.53244
|  | 3.71417 | 3.5387 | 7.917 | 4.1953 | 9.506 | 3.53224
|  | 3.71537 | 3.53829 | 7.919 | 4.19546 | 9.509 | 3.53208
|  | 3.71658 | 3.53806 | 7.92 | 4.1955 | 9.512 | 3.53184
|  | 3.71718 | 3.53777 | 7.921 | 4.19551 | 9.515 | 3.53162
|  | 3.71837 | 3.53747 | 7.922 | 4.19552 | 9.517 | 3.53134
|  | 3.71957 | 3.53709 | 7.923 | 4.19571 | 9.52 | 3.53111
|  | 3.72078 | 3.53686 | 7.924 | 4.19572 | 9.523 | 3.5309
|  | 3.72198 | 3.53644 | 7.925 | 4.19571 | 9.526 | 3.53059
|  | 3.72257 | 3.53608 | 7.926 | 4.19572 | 9.528 | 3.53039
|  | 3.72377 | 3.53583 | 7.927 | 4.19591 | 9.531 | 3.52998
|  | 3.72497 | 3.53552 | 7.928 | 4.19591 | 9.534 | 3.52977
|  | 3.72618 | 3.53522 | 7.929 | 4.19604 | 9.537 | 3.52957
|  | 3.72737 | 3.53494 | 7.93 | 4.19612 | 9.539 | 3.52918
|  | 3.72797 | 3.53461 | 7.931 | 4.19612 | 9.542 | 3.52895
|  | 3.72917 | 3.5343 | 7.932 | 4.19626 | 9.545 | 3.5287
|  | 3.73038 | 3.534 | 7.933 | 4.19631 | 9.548 | 3.52842
|  | 3.73157 | 3.53363 | 7.934 | 4.19632 | 9.55 | 3.52814
|  | 3.73217 | 3.53319 | 7.935 | 4.19639 | 9.553 | 3.52782
|  | 3.73337 | 3.53292 | 7.936 | 4.19651 | 9.553 | 3.52773
|  | 3.73457 | 3.53257 | 7.937 | 4.19655 | 9.556 | 3.52754
|  | 3.73577 | 3.53229 | 7.938 | 4.19655 | 9.559 | 3.52733
|  | 3.73697 | 3.53195 | 7.939 | 4.19671 | 9.561 | 3.52692
|  | 3.73757 | 3.53158 | 7.94 | 4.19671 | 9.564 | 3.52653
|  | 3.73877 | 3.53126 | 7.941 | 4.19681 | 9.567 | 3.52618
|  | 3.73996 | 3.53094 | 7.942 | 4.19692 | 9.57 | 3.52597
|  | 3.74117 | 3.53055 | 7.943 | 4.19692 | 9.572 | 3.52569
|  | 3.74117 | 3.53057 | 7.944 | 4.19692 | 9.575 | 3.52548
|  | 3.74177 | 3.53015 | 7.945 | 4.19702 | 9.578 | 3.52508
|  | 3.74297 | 3.52983 | 7.946 | 4.19712 | 9.581 | 3.52481
|  | 3.74416 | 3.52949 | 7.947 | 4.19712 | 9.583 | 3.52446
|  | 3.74537 | 3.52909 | 7.948 | 4.19712 | 9.586 | 3.52418
|  | 3.74657 | 3.52872 | 7.949 | 4.19732 | 9.589 | 3.52385
|  | 3.74717 | 3.52848 | 7.95 | 4.19732 | 9.592 | 3.5235
|  | 3.74836 | 3.52821 | 7.951 | 4.19732 | 9.594 | 3.52323
|  | 3.74956 | 3.52787 | 7.952 | 4.19732 | 9.597 | 3.52302
|  | 3.75077 | 3.5275 | 7.953 | 4.19746 | 9.6 | 3.52262
|  | 3.75197 | 3.52726 | 7.954 | 4.19752 | 9.603 | 3.52233
|  | 3.75256 | 3.52685 | 7.956 | 4.19752 | 9.605 | 3.52202
|  | 3.75376 | 3.52645 | 7.957 | 4.1976 | 9.608 | 3.52181
|  | 3.75497 | 3.52614 | 7.958 | 4.19762 | 9.611 | 3.52151
|  | 3.75617 | 3.52583 | 7.959 | 4.19772 | 9.614 | 3.5212
|  | 3.75736 | 3.52549 | 7.96 | 4.19772 | 9.616 | 3.52099
|  | 3.75796 | 3.5251 | 7.961 | 4.19772 | 9.619 | 3.52077
|  | 3.75916 | 3.52481 | 7.962 | 4.19786 | 9.622 | 3.52039
|  | 3.76037 | 3.5244 | 7.963 | 4.19793 | 9.625 | 3.51998
|  | 3.76156 | 3.52417 | 7.964 | 4.19793 | 9.627 | 3.51977
|  | 3.76276 | 3.52378 | 7.965 | 4.19793 | 9.63 | 3.51957
|  | 3.76336 | 3.52338 | 7.966 | 4.19805 | 9.633 | 3.51916
|  | 3.76457 | 3.52298 | 7.967 | 4.19813 | 9.636 | 3.51896
|  | 3.76576 | 3.52271 | 7.968 | 4.19813 | 9.638 | 3.51857
|  | 3.76696 | 3.52228 | 7.969 | 4.19821 | 9.641 | 3.51835
|  | 3.76756 | 3.52195 | 7.97 | 4.19832 | 9.644 | 3.51805
|  | 3.76876 | 3.5216 | 7.971 | 4.19834 | 9.647 | 3.51774
|  | 3.76996 | 3.52134 | 7.972 | 4.19834 | 9.649 | 3.51749
|  | 3.77116 | 3.52094 | 7.973 | 4.19849 | 9.652 | 3.51712
|  | 3.77236 | 3.52053 | 7.974 | 4.19855 | 9.655 | 3.51671
|  | 3.77296 | 3.52012 | 7.975 | 4.19855 | 9.658 | 3.51651
|  | 3.77416 | 3.51971 | 7.976 | 4.19867 | 9.66 | 3.5161
|  | 3.77536 | 3.5193 | 7.977 | 4.19875 | 9.663 | 3.5159
|  | 3.77656 | 3.51894 | 7.978 | 4.19876 | 9.666 | 3.51549
|  | 3.77776 | 3.51865 | 7.979 | 4.19878 | 9.669 | 3.51529
|  | 3.77835 | 3.51827 | 7.98 | 4.19881 | 9.671 | 3.51488
|  | 3.77956 | 3.51793 | 7.981 | 4.19893 | 9.674 | 3.51451
|  | 3.78076 | 3.51756 | 7.982 | 4.19898 | 9.677 | 3.51426
|  | 3.78196 | 3.51726 | 7.983 | 4.19896 | 9.68 | 3.51385
|  | 3.78315 | 3.51685 | 7.984 | 4.19916 | 9.682 | 3.51344
|  | 3.78376 | 3.51644 | 7.985 | 4.19916 | 9.685 | 3.51304
|  | 3.78496 | 3.51608 | 7.986 | 4.19916 | 9.688 | 3.51263
|  | 3.78616 | 3.51583 | 7.987 | 4.19917 | 9.691 | 3.51225
|  | 3.78735 | 3.51537 | 7.988 | 4.19933 | 9.693 | 3.51201
|  | 3.78795 | 3.51501 | 7.989 | 4.19937 | 9.696 | 3.51161
|  | 3.78916 | 3.5146 | 7.99 | 4.19937 | 9.699 | 3.5112
|  | 3.79036 | 3.51425 | 7.991 | 4.19943 | 9.702 | 3.5109
|  | 3.79155 | 3.51379 | 7.993 | 4.19957 | 9.704 | 3.51049
|  | 3.79275 | 3.51338 | 7.994 | 4.19957 | 9.707 | 3.51018
|  | 3.79335 | 3.51301 | 7.995 | 4.19956 | 9.71 | 3.50977
|  | 3.79456 | 3.51256 | 7.996 | 4.19963 | 9.713 | 3.50936
|  | 3.79575 | 3.51223 | 7.997 | 4.19976 | 9.715 | 3.50895
|  | 3.79695 | 3.51179 | 7.998 | 4.19976 | 9.718 | 3.50854
|  | 3.79815 | 3.51147 | 7.999 | 4.19991 | 9.721 | 3.50819
|  | 3.79876 | 3.51112 | 8 | 4.19996 | 9.724 | 3.50793
|  | 3.79995 | 3.51055 | 8.001 | 4.19996 | 9.726 | 3.50766
|  | 3.80115 | 3.51016 | 8.002 | 4.20015 | 9.729 | 3.50732
|  | 3.80235 | 3.50978 | 8.003 | 4.20017 | 9.732 | 3.50691
|  | 3.80355 | 3.50949 | 8.004 | 4.20018 | 9.735 | 3.5065
|  | 3.80415 | 3.50899 | 8.005 | 4.20018 | 9.737 | 3.50613
|  | 3.80535 | 3.50848 | 8.006 | 4.20032 | 9.74 | 3.50574
|  | 3.80655 | 3.50808 | 8.007 | 4.20033 | 9.743 | 3.50543
|  | 3.80775 | 3.50767 | 8.008 | 4.20038 | 9.746 | 3.50507
|  | 3.80835 | 3.50706 | 8.009 | 4.2004 | 9.748 | 3.5048
|  | 3.80955 | 3.50665 | 8.01 | 4.20041 | 9.751 | 3.50446
|  | 3.81075 | 3.50624 | 8.011 | 4.20048 | 9.754 | 3.5042
|  | 3.81195 | 3.50577 | 8.012 | 4.20058 | 9.757 | 3.50371
|  | 3.81315 | 3.50531 | 8.013 | 4.20059 | 9.759 | 3.50332
|  | 3.81375 | 3.50484 | 8.014 | 4.20066 | 9.762 | 3.50291
|  | 3.81495 | 3.5044 | 8.015 | 4.20075 | 9.765 | 3.50261
|  | 3.81615 | 3.5038 | 8.016 | 4.2008 | 9.768 | 3.50219
|  | 3.81734 | 3.50338 | 8.017 | 4.2008 | 9.77 | 3.5018
|  | 3.81855 | 3.50294 | 8.018 | 4.20093 | 9.773 | 3.50139
|  | 3.81915 | 3.50237 | 8.019 | 4.20096 | 9.776 | 3.50118
|  | 3.82035 | 3.50196 | 8.02 | 4.201 | 9.779 | 3.50077
|  | 3.82154 | 3.50134 | 8.021 | 4.20101 | 9.781 | 3.50032
|  | 3.82275 | 3.5008 | 8.022 | 4.20119 | 9.784 | 3.49996
|  | 3.82335 | 3.50032 | 8.023 | 4.20121 | 9.787 | 3.49955
|  | 3.82455 | 3.49983 | 8.024 | 4.20123 | 9.79 | 3.49915
|  | 3.82574 | 3.4993 | 8.025 | 4.20131 | 9.792 | 3.49881
|  | 3.82694 | 3.49872 | 8.026 | 4.20137 | 9.795 | 3.49853
|  | 3.82815 | 3.49827 | 8.027 | 4.20142 | 9.798 | 3.49829
|  | 3.82875 | 3.49783 | 8.028 | 4.20144 | 9.801 | 3.49792
|  | 3.82994 | 3.49724 | 8.03 | 4.20154 | 9.803 | 3.49761
|  | 3.83114 | 3.49665 | 8.031 | 4.20163 | 9.806 | 3.49713
|  | 3.83235 | 3.49622 | 8.032 | 4.20163 | 9.809 | 3.49689
|  | 3.83354 | 3.49561 | 8.033 | 4.20163 | 9.812 | 3.49652
|  | 3.83414 | 3.49503 | 8.034 | 4.20181 | 9.814 | 3.49624
|  | 3.83534 | 3.49446 | 8.035 | 4.20183 | 9.817 | 3.49588
|  | 3.83654 | 3.49396 | 8.036 | 4.20183 | 9.82 | 3.49547
|  | 3.83774 | 3.49339 | 8.037 | 4.20189 | 9.823 | 3.49506
|  | 3.83894 | 3.49278 | 8.038 | 4.20195 | 9.825 | 3.49465
|  | 3.83954 | 3.49235 | 8.039 | 4.20203 | 9.828 | 3.49409
|  | 3.84074 | 3.49175 | 8.04 | 4.20203 | 9.831 | 3.49378
|  | 3.84194 | 3.49118 | 8.041 | 4.20206 | 9.834 | 3.49342
|  | 3.84314 | 3.49064 | 8.042 | 4.2022 | 9.836 | 3.49302
|  | 3.84374 | 3.4901 | 8.043 | 4.20222 | 9.839 | 3.49261
|  | 3.84494 | 3.48951 | 8.044 | 4.20224 | 9.842 | 3.49224
|  | 3.84614 | 3.48908 | 8.045 | 4.20231 | 9.845 | 3.4918
|  | 3.84734 | 3.48847 | 8.046 | 4.2024 | 9.847 | 3.49139
|  | 3.84854 | 3.48793 | 8.047 | 4.20244 | 9.85 | 3.49098
|  | 3.84914 | 3.48726 | 8.048 | 4.20244 | 9.853 | 3.49038
|  | 3.85034 | 3.48664 | 8.049 | 4.20255 | 9.856 | 3.49004
|  | 3.85153 | 3.48622 | 8.05 | 4.20262 | 9.858 | 3.48955
|  | 3.85274 | 3.48576 | 8.051 | 4.20265 | 9.861 | 3.48914
|  | 3.85334 | 3.48517 | 8.052 | 4.20269 | 9.864 | 3.4887
|  | 3.85454 | 3.48457 | 8.053 | 4.20278 | 9.867 | 3.48828
|  | 3.85573 | 3.48394 | 8.054 | 4.20285 | 9.869 | 3.48785
|  | 3.85694 | 3.48336 | 8.055 | 4.20285 | 9.872 | 3.48729
|  | 3.85814 | 3.48289 | 8.056 | 4.20292 | 9.875 | 3.48682
|  | 3.85874 | 3.48214 | 8.057 | 4.20306 | 9.878 | 3.48629
|  | 3.85993 | 3.48172 | 8.058 | 4.20305 | 9.88 | 3.48588
|  | 3.86113 | 3.48099 | 8.059 | 4.20311 | 9.883 | 3.48546
|  | 3.86174 | 3.48053 | 8.06 | 4.20324 | 9.886 | 3.48505
|  | 3.86234 | 3.48038 | 8.061 | 4.20325 | 9.889 | 3.48466
|  | 3.86294 | 3.47985 | 8.062 | 4.20324 | 9.891 | 3.48425
|  | 3.86413 | 3.47927 | 8.063 | 4.20328 | 9.894 | 3.4838
|  | 3.86533 | 3.47868 | 8.064 | 4.20341 | 9.897 | 3.48336
|  | 3.86654 | 3.47808 | 8.065 | 4.20344 | 9.9 | 3.48302
|  | 3.86773 | 3.47746 | 8.067 | 4.20345 | 9.902 | 3.48261
|  | 3.86833 | 3.47685 | 8.068 | 4.20345 | 9.905 | 3.4822
|  | 3.86953 | 3.47637 | 8.069 | 4.20359 | 9.908 | 3.48179
|  | 3.87073 | 3.4758 | 8.07 | 4.20366 | 9.911 | 3.48139
|  | 3.87193 | 3.47519 | 8.071 | 4.20366 | 9.913 | 3.48098
|  | 3.87313 | 3.47438 | 8.072 | 4.2038 | 9.916 | 3.48048
|  | 3.87373 | 3.47378 | 8.073 | 4.20378 | 9.919 | 3.47996
|  | 3.87493 | 3.47317 | 8.074 | 4.20386 | 9.922 | 3.47955
|  | 3.87614 | 3.47255 | 8.075 | 4.20386 | 9.924 | 3.47904
|  | 3.87733 | 3.47193 | 8.076 | 4.20395 | 9.927 | 3.47853
|  | 3.87853 | 3.47131 | 8.077 | 4.20401 | 9.93 | 3.47812
|  | 3.87913 | 3.47066 | 8.078 | 4.20407 | 9.932 | 3.47772
|  | 3.88033 | 3.47009 | 8.079 | 4.20407 | 9.933 | 3.47753
|  | 3.88153 | 3.46948 | 8.08 | 4.20408 | 9.935 | 3.4771
|  | 3.88273 | 3.46886 | 8.081 | 4.20418 | 9.938 | 3.4767
|  | 3.88333 | 3.46815 | 8.082 | 4.20428 | 9.941 | 3.47629
|  | 3.88453 | 3.46744 | 8.083 | 4.20428 | 9.944 | 3.47571
|  | 3.88573 | 3.46683 | 8.084 | 4.2043 | 9.946 | 3.47527
|  | 3.88693 | 3.46622 | 8.085 | 4.20448 | 9.949 | 3.47465
|  | 3.88813 | 3.46565 | 8.086 | 4.20449 | 9.952 | 3.47404
|  | 3.88873 | 3.46497 | 8.087 | 4.20449 | 9.955 | 3.47348
|  | 3.88992 | 3.46418 | 8.088 | 4.20455 | 9.957 | 3.47297
|  | 3.89113 | 3.46356 | 8.089 | 4.20469 | 9.96 | 3.4724
|  | 3.89233 | 3.46294 | 8.09 | 4.20469 | 9.963 | 3.47189
|  | 3.89352 | 3.46218 | 8.091 | 4.20469 | 9.966 | 3.47138
|  | 3.89412 | 3.46135 | 8.092 | 4.20487 | 9.968 | 3.4709
|  | 3.89532 | 3.46071 | 8.093 | 4.20481 | 9.971 | 3.47018
|  | 3.89653 | 3.46009 | 8.094 | 4.20489 | 9.974 | 3.46964
|  | 3.89772 | 3.4593 | 8.095 | 4.20489 | 9.977 | 3.46914
|  | 3.89832 | 3.45866 | 8.096 | 4.205 | 9.979 | 3.46853
|  | 3.89952 | 3.45784 | 8.097 | 4.2051 | 9.982 | 3.46787
|  | 3.90073 | 3.45723 | 8.098 | 4.2051 | 9.985 | 3.4673
|  | 3.90193 | 3.4565 | 8.099 | 4.20518 | 9.988 | 3.46669
|  | 3.90312 | 3.45583 | 8.1 | 4.20528 | 9.99 | 3.46607
|  | 3.90372 | 3.4552 | 8.101 | 4.20531 | 9.993 | 3.46546
|  | 3.90492 | 3.45437 | 8.102 | 4.2053 | 9.996 | 3.46484
|  | 3.90613 | 3.45367 | 8.104 | 4.20551 | 9.999 | 3.46404
|  | 3.90732 | 3.4531 | 8.105 | 4.2055 | 10.001 | 3.46341
|  | 3.90852 | 3.45237 | 8.106 | 4.2055 | 10.004 | 3.46272
|  | 3.90912 | 3.45162 | 8.107 | 4.20564 | 10.007 | 3.46216
|  | 3.91033 | 3.45097 | 8.108 | 4.2057 | 10.01 | 3.46138
|  | 3.91152 | 3.45029 | 8.109 | 4.20571 | 10.012 | 3.46075
|  | 3.91272 | 3.44947 | 8.11 | 4.2059 | 10.015 | 3.46015
|  | 3.91332 | 3.44865 | 8.111 | 4.2059 | 10.018 | 3.45952
|  | 3.91452 | 3.44784 | 8.112 | 4.2059 | 10.021 | 3.4588
|  | 3.91572 | 3.44702 | 8.113 | 4.206 | 10.023 | 3.45811
|  | 3.91692 | 3.44621 | 8.114 | 4.2061 | 10.026 | 3.45749
|  | 3.91812 | 3.44543 | 8.115 | 4.20612 | 10.029 | 3.45693
|  | 3.91872 | 3.44457 | 8.116 | 4.2063 | 10.032 | 3.45626
|  | 3.91992 | 3.44375 | 8.117 | 4.20631 | 10.034 | 3.45565
|  | 3.92112 | 3.44293 | 8.118 | 4.20646 | 10.037 | 3.45497
|  | 3.92232 | 3.44198 | 8.119 | 4.20651 | 10.04 | 3.45423
|  | 3.92351 | 3.44107 | 8.12 | 4.20651 | 10.043 | 3.45361
|  | 3.92411 | 3.44012 | 8.121 | 4.20671 | 10.045 | 3.45311
|  | 3.92532 | 3.43926 | 8.122 | 4.20671 | 10.048 | 3.45259
|  | 3.92652 | 3.43844 | 8.123 | 4.20672 | 10.051 | 3.45188
|  | 3.92772 | 3.43763 | 8.124 | 4.20679 | 10.054 | 3.45113
|  | 3.92891 | 3.43662 | 8.125 | 4.20692 | 10.056 | 3.45038
|  | 3.92952 | 3.43577 | 8.126 | 4.20692 | 10.059 | 3.44973
|  | 3.93072 | 3.43479 | 8.127 | 4.20692 | 10.062 | 3.44892
|  | 3.93192 | 3.43393 | 8.128 | 4.20702 | 10.065 | 3.44816
|  | 3.93311 | 3.43304 | 8.129 | 4.20711 | 10.067 | 3.44749
|  | 3.93371 | 3.43212 | 8.13 | 4.20713 | 10.07 | 3.44677
|  | 3.93492 | 3.43128 | 8.131 | 4.20715 | 10.073 | 3.44621
|  | 3.93612 | 3.43051 | 8.132 | 4.20733 | 10.076 | 3.4455
|  | 3.93612 | 3.43048 | 8.133 | 4.20733 | 10.078 | 3.44485
|  | 3.93731 | 3.42962 | 8.134 | 4.20733 | 10.081 | 3.4442
|  | 3.93851 | 3.42864 | 8.135 | 4.20733 | 10.084 | 3.44352
|  | 3.93912 | 3.42769 | 8.136 | 4.20753 | 10.087 | 3.44283
|  | 3.94032 | 3.4268 | 8.137 | 4.20753 | 10.089 | 3.44213
|  | 3.94151 | 3.42586 | 8.138 | 4.20759 | 10.092 | 3.44122
|  | 3.94271 | 3.42496 | 8.139 | 4.20773 | 10.095 | 3.44055
|  | 3.94392 | 3.42415 | 8.141 | 4.20774 | 10.098 | 3.43994
|  | 3.94452 | 3.42317 | 8.142 | 4.20774 | 10.1 | 3.43919
|  | 3.94571 | 3.42211 | 8.143 | 4.20785 | 10.103 | 3.43849
|  | 3.94691 | 3.42117 | 8.144 | 4.20795 | 10.106 | 3.43769
|  | 3.94811 | 3.42027 | 8.145 | 4.20795 | 10.109 | 3.43704
|  | 3.94871 | 3.41937 | 8.146 | 4.20813 | 10.111 | 3.43626
|  | 3.94991 | 3.41814 | 8.147 | 4.20815 | 10.114 | 3.43544
|  | 3.95111 | 3.4172 | 8.148 | 4.20815 | 10.117 | 3.43477
|  | 3.95231 | 3.41618 | 8.149 | 4.20826 | 10.12 | 3.43402
|  | 3.95351 | 3.41496 | 8.15 | 4.20835 | 10.122 | 3.4332
|  | 3.95411 | 3.41393 | 8.151 | 4.20835 | 10.125 | 3.43259
|  | 3.95531 | 3.41291 | 8.152 | 4.20837 | 10.128 | 3.43169
|  | 3.95651 | 3.4118 | 8.153 | 4.20853 | 10.131 | 3.43076
|  | 3.95771 | 3.41069 | 8.154 | 4.20855 | 10.133 | 3.42993
|  | 3.95891 | 3.40973 | 8.155 | 4.20859 | 10.136 | 3.42887
|  | 3.95951 | 3.40854 | 8.156 | 4.20868 | 10.139 | 3.4279
|  | 3.96071 | 3.40758 | 8.157 | 4.20876 | 10.14 | 3.42769
|  | 3.96191 | 3.4064 | 8.158 | 4.20876 | 10.142 | 3.42703
|  | 3.9631 | 3.40519 | 8.159 | 4.20883 | 10.144 | 3.42609
|  | 3.96371 | 3.40408 | 8.16 | 4.20896 | 10.147 | 3.42503
|  | 3.96491 | 3.4031 | 8.161 | 4.20896 | 10.15 | 3.42401
|  | 3.96611 | 3.40184 | 8.162 | 4.20896 | 10.153 | 3.42281
|  | 3.9673 | 3.40084 | 8.163 | 4.20906 | 10.155 | 3.4216
|  | 3.96851 | 3.39958 | 8.164 | 4.20917 | 10.158 | 3.42063
|  | 3.96911 | 3.39832 | 8.165 | 4.20917 | 10.161 | 3.41956
|  | 3.97031 | 3.39738 | 8.166 | 4.20933 | 10.164 | 3.41838
|  | 3.9715 | 3.39609 | 8.167 | 4.20938 | 10.166 | 3.41733
|  | 3.9727 | 3.39475 | 8.168 | 4.20937 | 10.169 | 3.41625
|  | 3.97391 | 3.39352 | 8.169 | 4.20952 | 10.172 | 3.41485
|  | 3.97451 | 3.39202 | 8.17 | 4.20958 | 10.175 | 3.41372
|  | 3.9757 | 3.39065 | 8.171 | 4.20961 | 10.177 | 3.41237
|  | 3.9769 | 3.38923 | 8.172 | 4.20972 | 10.18 | 3.41115
|  | 3.97811 | 3.38783 | 8.173 | 4.20978 | 10.183 | 3.40991
|  | 3.9793 | 3.38638 | 8.174 | 4.20979 | 10.186 | 3.40849
|  | 3.9799 | 3.38497 | 8.175 | 4.2099 | 10.188 | 3.40738
|  | 3.9811 | 3.38352 | 8.176 | 4.20998 | 10.191 | 3.40619
|  | 3.9823 | 3.38201 | 8.178 | 4.21 | 10.194 | 3.4049
|  | 3.9835 | 3.38041 | 8.179 | 4.21012 | 10.197 | 3.40359
|  | 3.9847 | 3.37879 | 8.18 | 4.21018 | 10.199 | 3.40223
|  | 3.9853 | 3.37725 | 8.181 | 4.21021 | 10.202 | 3.40094
|  | 3.9865 | 3.37556 | 8.182 | 4.21038 | 10.205 | 3.39971
|  | 3.9877 | 3.37404 | 8.183 | 4.21039 | 10.208 | 3.39833
|  | 3.9889 | 3.37249 | 8.184 | 4.21043 | 10.21 | 3.39725
|  | 3.9901 | 3.37074 | 8.185 | 4.21059 | 10.213 | 3.39585
|  | 3.9907 | 3.36882 | 8.186 | 4.2106 | 10.216 | 3.39445
|  | 3.9919 | 3.36717 | 8.187 | 4.2106 | 10.219 | 3.39299
|  | 3.9931 | 3.36547 | 8.188 | 4.21068 | 10.221 | 3.39153
|  | 3.9943 | 3.36375 | 8.189 | 4.2108 | 10.224 | 3.39006
|  | 3.9955 | 3.36196 | 8.19 | 4.2108 | 10.227 | 3.38868
|  | 3.9961 | 3.36012 | 8.191 | 4.21081 | 10.23 | 3.38725
|  | 3.99729 | 3.3584 | 8.192 | 4.21098 | 10.232 | 3.38583
|  | 3.9985 | 3.35644 | 8.193 | 4.21101 | 10.235 | 3.38441
|  | 3.9997 | 3.3546 | 8.194 | 4.21101 | 10.238 | 3.38284
|  | 4.0003 | 3.35263 | 8.195 | 4.21115 | 10.241 | 3.38154
|  | 4.00149 | 3.35056 | 8.196 | 4.21119 | 10.243 | 3.38011
|  | 4.0027 | 3.34854 | 8.197 | 4.21121 | 10.246 | 3.37848
|  | 4.0039 | 3.34647 | 8.198 | 4.21129 | 10.248 | 3.37761
|  | 4.00509 | 3.34446 | 8.199 | 4.21142 | 10.249 | 3.37702
|  | 4.00569 | 3.3423 | 8.2 | 4.21142 | 10.252 | 3.37531
|  | 4.00689 | 3.3401 | 8.201 | 4.21142 | 10.254 | 3.37373
|  | 4.0081 | 3.33806 | 8.202 | 4.21162 | 10.257 | 3.37214
|  | 4.00929 | 3.33588 | 8.203 | 4.21163 | 10.26 | 3.3705
|  | 4.01049 | 3.33366 | 8.204 | 4.21163 | 10.263 | 3.3687
|  | 4.01109 | 3.33136 | 8.205 | 4.2118 | 10.265 | 3.36721
|  | 4.01169 | 3.33031 | 8.206 | 4.21183 | 10.268 | 3.36559
|  | 4.0123 | 3.32899 | 8.207 | 4.21184 | 10.271 | 3.36418
|  | 4.01349 | 3.32675 | 8.208 | 4.21201 | 10.274 | 3.36258
|  | 4.01469 | 3.32427 | 8.209 | 4.21204 | 10.276 | 3.36112
|  | 4.01589 | 3.32177 | 8.21 | 4.21204 | 10.279 | 3.35954
|  | 4.01649 | 3.31921 | 8.211 | 4.21206 | 10.282 | 3.358
|  | 4.01769 | 3.31652 | 8.212 | 4.21225 | 10.285 | 3.35621
|  | 4.01889 | 3.31392 | 8.213 | 4.21225 | 10.287 | 3.35441
|  | 4.02009 | 3.31139 | 8.215 | 4.21226 | 10.29 | 3.35269
|  | 4.02129 | 3.3089 | 8.216 | 4.21246 | 10.293 | 3.35103
|  | 4.02189 | 3.30654 | 8.217 | 4.21246 | 10.296 | 3.34906
|  | 4.02309 | 3.30397 | 8.218 | 4.21258 | 10.298 | 3.34741
|  | 4.02429 | 3.30131 | 8.219 | 4.21266 | 10.301 | 3.34557
|  | 4.02549 | 3.29866 | 8.22 | 4.21269 | 10.304 | 3.34374
|  | 4.02669 | 3.29593 | 8.221 | 4.21286 | 10.307 | 3.3418
|  | 4.02729 | 3.29309 | 8.222 | 4.21289 | 10.31 | 3.33989
|  | 4.02849 | 3.29029 | 8.223 | 4.21305 | 10.312 | 3.33791
|  | 4.02969 | 3.28744 | 8.224 | 4.21309 | 10.315 | 3.33604
|  | 4.03088 | 3.28454 | 8.225 | 4.21326 | 10.318 | 3.3344
|  | 4.03149 | 3.28155 | 8.226 | 4.21326 | 10.321 | 3.33255
|  | 4.03209 | 3.2802 | 8.227 | 4.21328 | 10.323 | 3.33057
|  | 4.03269 | 3.27872 | 8.228 | 4.21346 | 10.326 | 3.32858
|  | 4.03389 | 3.27574 | 8.229 | 4.21346 | 10.327 | 3.3275
|  | 4.03508 | 3.27259 | 8.23 | 4.21346 | 10.329 | 3.32642
|  | 4.03629 | 3.26937 | 8.231 | 4.21365 | 10.332 | 3.32441
|  | 4.03689 | 3.26616 | 8.232 | 4.21366 | 10.334 | 3.32225
|  | 4.03809 | 3.26281 | 8.233 | 4.21372 | 10.337 | 3.32011
|  | 4.03928 | 3.25953 | 8.234 | 4.21386 | 10.34 | 3.31807
|  | 4.04048 | 3.25623 | 8.235 | 4.21387 | 10.343 | 3.31573
|  | 4.04169 | 3.2528 | 8.236 | 4.21397 | 10.345 | 3.31336
|  | 4.04229 | 3.24941 | 8.237 | 4.21407 | 10.348 | 3.31085
|  | 4.04348 | 3.24616 | 8.238 | 4.21408 | 10.351 | 3.30818
|  | 4.04468 | 3.24259 | 8.239 | 4.21428 | 10.354 | 3.30537
|  | 4.04589 | 3.23891 | 8.24 | 4.21427 | 10.356 | 3.30252
|  | 4.04709 | 3.23517 | 8.241 | 4.2143 | 10.359 | 3.29967
|  | 4.04768 | 3.23132 | 8.242 | 4.21448 | 10.362 | 3.29676
|  | 4.04828 | 3.22985 | 8.243 | 4.21448 | 10.365 | 3.29389
|  | 4.04888 | 3.22745 | 8.244 | 4.2145 | 10.367 | 3.29074
|  | 4.05008 | 3.22346 | 8.245 | 4.21468 | 10.37 | 3.2876
|  | 4.05129 | 3.21947 | 8.246 | 4.21468 | 10.373 | 3.28438
|  | 4.05248 | 3.21545 | 8.247 | 4.21479 | 10.376 | 3.28115
|  | 4.05308 | 3.21124 | 8.248 | 4.21487 | 10.378 | 3.27794
|  | 4.05428 | 3.20702 | 8.249 | 4.21489 | 10.379 | 3.27736
|  | 4.05548 | 3.20259 | 8.25 | 4.21508 | 10.381 | 3.27468
|  | 4.05668 | 3.19835 | 8.252 | 4.21508 | 10.384 | 3.27138
|  | 4.05788 | 3.1939 | 8.253 | 4.2152 | 10.387 | 3.26802
|  | 4.05908 | 3.18936 | 8.254 | 4.21529 | 10.389 | 3.26446
|  | 4.05968 | 3.18464 | 8.255 | 4.21529 | 10.392 | 3.26104
|  | 4.06088 | 3.17981 | 8.256 | 4.21541 | 10.395 | 3.25735
|  | 4.06208 | 3.17527 | 8.257 | 4.21549 | 10.398 | 3.25381
|  | 4.06328 | 3.17075 | 8.258 | 4.21549 | 10.4 | 3.25019
|  | 4.06448 | 3.16595 | 8.259 | 4.21553 | 10.403 | 3.2465
|  | 4.06507 | 3.16095 | 8.26 | 4.21569 | 10.406 | 3.24279
|  | 4.06628 | 3.15608 | 8.261 | 4.21569 | 10.409 | 3.23885
|  | 4.06748 | 3.1511 | 8.262 | 4.21574 | 10.411 | 3.23506
|  | 4.06868 | 3.14608 | 8.263 | 4.21589 | 10.414 | 3.23121
|  | 4.06987 | 3.14087 | 8.264 | 4.2159 | 10.417 | 3.22718
|  | 4.07048 | 3.13571 | 8.265 | 4.21606 | 10.42 | 3.22301
|  | 4.07168 | 3.13061 | 8.266 | 4.21611 | 10.422 | 3.21892
|  | 4.07228 | 3.12966 | 8.267 | 4.21617 | 10.425 | 3.21454
|  | 4.07288 | 3.1253 | 8.268 | 4.21631 | 10.428 | 3.21024
|  | 4.07407 | 3.11971 | 8.269 | 4.21631 | 10.431 | 3.2059
|  | 4.07528 | 3.11393 | 8.27 | 4.21645 | 10.434 | 3.20159
|  | 4.07588 | 3.10816 | 8.271 | 4.21651 | 10.436 | 3.19724
|  | 4.07708 | 3.10258 | 8.272 | 4.21653 | 10.439 | 3.19288
|  | 4.07827 | 3.09699 | 8.273 | 4.21671 | 10.442 | 3.18837
|  | 4.07947 | 3.09118 | 8.274 | 4.21672 | 10.445 | 3.18352
|  | 4.08068 | 3.0852 | 8.275 | 4.21676 | 10.447 | 3.17886
|  | 4.08128 | 3.0791 | 8.276 | 4.21692 | 10.448 | 3.17698
|  | 4.08247 | 3.0732 | 8.277 | 4.21692 | 10.45 | 3.17414
|  | 4.08367 | 3.06705 | 8.278 | 4.2171 | 10.453 | 3.16918
|  | 4.08488 | 3.06093 | 8.279 | 4.21711 | 10.456 | 3.1641
|  | 4.08607 | 3.05445 | 8.28 | 4.21712 | 10.458 | 3.15898
|  | 4.08667 | 3.0478 | 8.281 | 4.21729 | 10.461 | 3.15355
|  | 4.08787 | 3.04129 | 8.282 | 4.21732 | 10.464 | 3.14801
|  | 4.08907 | 3.03471 | 8.283 | 4.21745 | 10.467 | 3.1425
|  | 4.09027 | 3.02893 | 8.284 | 4.21753 | 10.469 | 3.137
|  | 4.09027 | 3.02824 | 8.285 | 4.21759 | 10.472 | 3.13174
|  | 4.09087 | 3.02174 | 8.286 | 4.21774 | 10.475 | 3.12671
|  | 4.09207 | 3.01503 | 8.287 | 4.21774 | 10.475 | 3.12617
|  | 4.09327 | 3.00818 | 8.289 | 4.21782 | 10.478 | 3.12058
|  | 4.09447 | 3.00133 | 8.29 | 4.21794 | 10.48 | 3.11501
|  | 4.09447 | 2.99995 | 8.291 | 4.21793 | 10.483 | 3.10945
|  |  |  | 8.292 | 4.21806 | 10.486 | 3.10358
|  |  |  | 8.293 | 4.21814 | 10.489 | 3.09762
|  |  |  | 8.294 | 4.21822 | 10.492 | 3.09162
|  |  |  | 8.295 | 4.21827 | 10.494 | 3.08545
|  |  |  | 8.296 | 4.21834 | 10.497 | 3.07932
|  |  |  | 8.297 | 4.2184 | 10.498 | 3.07626
|  |  |  | 8.298 | 4.21853 | 10.5 | 3.07311
|  |  |  | 8.299 | 4.21855 | 10.503 | 3.06657
|  |  |  | 8.3 | 4.21856 | 10.505 | 3.06017
|  |  |  | 8.301 | 4.21876 | 10.508 | 3.05337
|  |  |  | 8.302 | 4.21876 | 10.511 | 3.04645
|  |  |  | 8.303 | 4.21877 | 10.514 | 3.03933
|  |  |  | 8.304 | 4.21896 | 10.516 | 3.03214
|  |  |  | 8.305 | 4.21896 | 10.519 | 3.02626
|  |  |  | 8.306 | 4.21902 | 10.519 | 3.02485
|  |  |  | 8.307 | 4.21917 | 10.522 | 3.01734
|  |  |  | 8.308 | 4.21917 | 10.525 | 3.00985
|  |  |  | 8.309 | 4.21931 | 10.527 | 3.0024
|  |  |  | 8.31 | 4.21938 | 10.528 | 2.99994
|  |  |  | 8.311 | 4.21957
|  |  |  | 8.312 | 4.21965
|  |  |  | 8.313 | 4.21979
|  |  |  | 8.314 | 4.2198
|  |  |  | 8.315 | 4.21994
|  |  |  | 8.316 | 4.22
|  |  |  | 8.317 | 4.22016
|  |  |  | 8.318 | 4.22021
|  |  |  | 8.319 | 4.22021
|  |  |  | 8.32 | 4.22038
|  |  |  | 8.321 | 4.22041
|  |  |  | 8.322 | 4.22052
|  |  |  | 8.323 | 4.22061
|  |  |  | 8.324 | 4.22062
|  |  |  | 8.326 | 4.22082
|  |  |  | 8.327 | 4.22082
|  |  |  | 8.328 | 4.22095
|  |  |  | 8.329 | 4.22103
|  |  |  | 8.33 | 4.22105
|  |  |  | 8.331 | 4.22123
|  |  |  | 8.332 | 4.2213
|  |  |  | 8.333 | 4.22143
|  |  |  | 8.334 | 4.22145
|  |  |  | 8.335 | 4.22161
|  |  |  | 8.336 | 4.22163
|  |  |  | 8.337 | 4.22183
|  |  |  | 8.338 | 4.22183
|  |  |  | 8.339 | 4.22203
|  |  |  | 8.34 | 4.22203
|  |  |  | 8.341 | 4.22221
|  |  |  | 8.342 | 4.22224
|  |  |  | 8.343 | 4.22244
|  |  |  | 8.344 | 4.22244
|  |  |  | 8.345 | 4.22247
|  |  |  | 8.346 | 4.22265
|  |  |  | 8.347 | 4.22283
|  |  |  | 8.348 | 4.22285
|  |  |  | 8.349 | 4.22302
|  |  |  | 8.35 | 4.22305
|  |  |  | 8.351 | 4.22312
|  |  |  | 8.352 | 4.22325
|  |  |  | 8.353 | 4.22325
|  |  |  | 8.354 | 4.22343
|  |  |  | 8.355 | 4.22346
|  |  |  | 8.356 | 4.22355
|  |  |  | 8.357 | 4.22366
|  |  |  | 8.358 | 4.22378
|  |  |  | 8.359 | 4.22384
|  |  |  | 8.36 | 4.22386
|  |  |  | 8.361 | 4.224
|  |  |  | 8.363 | 4.22406
|  |  |  | 8.364 | 4.22427
|  |  |  | 8.365 | 4.22427
|  |  |  | 8.366 | 4.22444
|  |  |  | 8.367 | 4.22448
|  |  |  | 8.368 | 4.22455
|  |  |  | 8.369 | 4.22467
|  |  |  | 8.37 | 4.22479
|  |  |  | 8.371 | 4.22487
|  |  |  | 8.372 | 4.22489
|  |  |  | 8.373 | 4.22507
|  |  |  | 8.374 | 4.22514
|  |  |  | 8.375 | 4.22528
|  |  |  | 8.376 | 4.22527
|  |  |  | 8.377 | 4.22548
|  |  |  | 8.378 | 4.22548
|  |  |  | 8.379 | 4.22569
|  |  |  | 8.38 | 4.22569
|  |  |  | 8.381 | 4.22588
|  |  |  | 8.382 | 4.22591
|  |  |  | 8.383 | 4.2261
|  |  |  | 8.384 | 4.22614
|  |  |  | 8.385 | 4.2263
|  |  |  | 8.386 | 4.22635
|  |  |  | 8.387 | 4.22651
|  |  |  | 8.388 | 4.22654
|  |  |  | 8.389 | 4.22671
|  |  |  | 8.39 | 4.22673
|  |  |  | 8.391 | 4.22692
|  |  |  | 8.392 | 4.22696
|  |  |  | 8.393 | 4.22712
|  |  |  | 8.394 | 4.22721
|  |  |  | 8.395 | 4.22732
|  |  |  | 8.396 | 4.22735
|  |  |  | 8.397 | 4.22753
|  |  |  | 8.398 | 4.22754
|  |  |  | 8.4 | 4.22773
|  |  |  | 8.401 | 4.22775
|  |  |  | 8.402 | 4.22794
|  |  |  | 8.403 | 4.22794
|  |  |  | 8.404 | 4.22808
|  |  |  | 8.405 | 4.22815
|  |  |  | 8.406 | 4.22828
|  |  |  | 8.407 | 4.22835
|  |  |  | 8.408 | 4.22842
|  |  |  | 8.409 | 4.22856
|  |  |  | 8.41 | 4.22857
|  |  |  | 8.411 | 4.22876
|  |  |  | 8.412 | 4.22885
|  |  |  | 8.413 | 4.22897
|  |  |  | 8.414 | 4.229
|  |  |  | 8.415 | 4.22917
|  |  |  | 8.416 | 4.22936
|  |  |  | 8.417 | 4.22943
|  |  |  | 8.418 | 4.22959
|  |  |  | 8.419 | 4.22965
|  |  |  | 8.42 | 4.2298
|  |  |  | 8.421 | 4.2298
|  |  |  | 8.422 | 4.23
|  |  |  | 8.423 | 4.23005
|  |  |  | 8.424 | 4.23021
|  |  |  | 8.425 | 4.23021
|  |  |  | 8.426 | 4.23041
|  |  |  | 8.427 | 4.23048
|  |  |  | 8.428 | 4.23062
|  |  |  | 8.429 | 4.23066
|  |  |  | 8.43 | 4.23082
|  |  |  | 8.431 | 4.23091
|  |  |  | 8.432 | 4.23102
|  |  |  | 8.433 | 4.23108
|  |  |  | 8.434 | 4.23123
|  |  |  | 8.435 | 4.23134
|  |  |  | 8.437 | 4.23143
|  |  |  | 8.438 | 4.23157
|  |  |  | 8.439 | 4.23164
|  |  |  | 8.44 | 4.23184
|  |  |  | 8.441 | 4.23184
|  |  |  | 8.442 | 4.23205
|  |  |  | 8.443 | 4.23205
|  |  |  | 8.444 | 4.23225
|  |  |  | 8.445 | 4.23226
|  |  |  | 8.446 | 4.23246
|  |  |  | 8.447 | 4.23266
|  |  |  | 8.448 | 4.23273
|  |  |  | 8.449 | 4.23288
|  |  |  | 8.45 | 4.23306
|  |  |  | 8.451 | 4.23311
|  |  |  | 8.452 | 4.23328
|  |  |  | 8.453 | 4.23337
|  |  |  | 8.454 | 4.23349
|  |  |  | 8.455 | 4.23361
|  |  |  | 8.456 | 4.23369
|  |  |  | 8.457 | 4.23384
|  |  |  | 8.458 | 4.2339
|  |  |  | 8.459 | 4.23409
|  |  |  | 8.46 | 4.23428
|  |  |  | 8.461 | 4.23432
|  |  |  | 8.462 | 4.23451
|  |  |  | 8.463 | 4.23453
|  |  |  | 8.464 | 4.23471
|  |  |  | 8.465 | 4.23471
|  |  |  | 8.466 | 4.23491
|  |  |  | 8.467 | 4.23502
|  |  |  | 8.468 | 4.23511
|  |  |  | 8.469 | 4.23526
|  |  |  | 8.47 | 4.23532
|  |  |  | 8.471 | 4.23552
|  |  |  | 8.472 | 4.23552
|  |  |  | 8.474 | 4.23573
|  |  |  | 8.475 | 4.23587
|  |  |  | 8.476 | 4.23593
|  |  |  | 8.477 | 4.23613
|  |  |  | 8.478 | 4.23624
|  |  |  | 8.479 | 4.23633
|  |  |  | 8.48 | 4.23654
|  |  |  | 8.481 | 4.23654
|  |  |  | 8.482 | 4.23674
|  |  |  | 8.483 | 4.23692
|  |  |  | 8.484 | 4.23705
|  |  |  | 8.485 | 4.23715
|  |  |  | 8.486 | 4.23721
|  |  |  | 8.487 | 4.23735
|  |  |  | 8.488 | 4.23754
|  |  |  | 8.489 | 4.23756
|  |  |  | 8.49 | 4.23776
|  |  |  | 8.491 | 4.23796
|  |  |  | 8.492 | 4.23797
|  |  |  | 8.493 | 4.23817
|  |  |  | 8.494 | 4.23829
|  |  |  | 8.495 | 4.23837
|  |  |  | 8.496 | 4.23857
|  |  |  | 8.497 | 4.23861
|  |  |  | 8.498 | 4.23882
|  |  |  | 8.499 | 4.23903
|  |  |  | 8.5 | 4.23919
|  |  |  | 8.501 | 4.2394
|  |  |  | 8.502 | 4.23955
|  |  |  | 8.503 | 4.2396
|  |  |  | 8.504 | 4.2398
|  |  |  | 8.505 | 4.23995
|  |  |  | 8.506 | 4.24
|  |  |  | 8.507 | 4.24021
|  |  |  | 8.508 | 4.24034
|  |  |  | 8.509 | 4.24041
|  |  |  | 8.511 | 4.24055
|  |  |  | 8.512 | 4.24062
|  |  |  | 8.513 | 4.24082
|  |  |  | 8.514 | 4.24102
|  |  |  | 8.515 | 4.24103
|  |  |  | 8.516 | 4.24123
|  |  |  | 8.517 | 4.24142
|  |  |  | 8.518 | 4.24151
|  |  |  | 8.519 | 4.24163
|  |  |  | 8.52 | 4.24184
|  |  |  | 8.521 | 4.24187
|  |  |  | 8.522 | 4.24204
|  |  |  | 8.523 | 4.24225
|  |  |  | 8.524 | 4.24245
|  |  |  | 8.525 | 4.24246
|  |  |  | 8.526 | 4.24266
|  |  |  | 8.527 | 4.24284
|  |  |  | 8.528 | 4.24286
|  |  |  | 8.529 | 4.24307
|  |  |  | 8.53 | 4.24327
|  |  |  | 8.531 | 4.24341
|  |  |  | 8.532 | 4.24347
|  |  |  | 8.533 | 4.24364
|  |  |  | 8.534 | 4.24377
|  |  |  | 8.535 | 4.24388
|  |  |  | 8.536 | 4.24405
|  |  |  | 8.536 | 4.24408
|  |  |  | 8.537 | 4.24413
|  |  |  | 8.538 | 4.24429
|  |  |  | 8.539 | 4.24449
|  |  |  | 8.54 | 4.24464
|  |  |  | 8.541 | 4.24471
|  |  |  | 8.542 | 4.2449
|  |  |  | 8.543 | 4.245
|  |  |  | 8.544 | 4.24511
|  |  |  | 8.545 | 4.24531
|  |  |  | 8.546 | 4.24544
|  |  |  | 8.548 | 4.2456
|  |  |  | 8.549 | 4.24584
|  |  |  | 8.55 | 4.24592
|  |  |  | 8.551 | 4.24612
|  |  |  | 8.552 | 4.24628
|  |  |  | 8.553 | 4.24637
|  |  |  | 8.554 | 4.24653
|  |  |  | 8.555 | 4.24674
|  |  |  | 8.556 | 4.24694
|  |  |  | 8.557 | 4.24694
|  |  |  | 8.558 | 4.24715
|  |  |  | 8.559 | 4.24732
|  |  |  | 8.56 | 4.2474
|  |  |  | 8.561 | 4.24755
|  |  |  | 8.562 | 4.24773
|  |  |  | 8.563 | 4.2479
|  |  |  | 8.564 | 4.24798
|  |  |  | 8.565 | 4.24817
|  |  |  | 8.566 | 4.24837
|  |  |  | 8.567 | 4.24851
|  |  |  | 8.568 | 4.2486
|  |  |  | 8.569 | 4.24878
|  |  |  | 8.57 | 4.24899
|  |  |  | 8.571 | 4.24919
|  |  |  | 8.572 | 4.24937
|  |  |  | 8.573 | 4.24944
|  |  |  | 8.574 | 4.2496
|  |  |  | 8.575 | 4.24981
|  |  |  | 8.576 | 4.24993
|  |  |  | 8.577 | 4.25014
|  |  |  | 8.578 | 4.25022
|  |  |  | 8.579 | 4.25043
|  |  |  | 8.58 | 4.25042
|  |  |  | 8.581 | 4.25039
|  |  |  | 8.582 | 4.25042
|  |  |  | 8.583 | 4.25033
|  |  |  | 8.584 | 4.25039
|  |  |  | 8.585 | 4.25034
|  |  |  | 8.586 | 4.25033
|  |  |  | 8.587 | 4.25037
|  |  |  | 8.588 | 4.25039
|  |  |  | 8.589 | 4.25042
|  |  |  | 8.59 | 4.25037
|  |  |  | 8.591 | 4.25039
|  |  |  | 8.592 | 4.25036
|  |  |  | 8.593 | 4.25042
|  |  |  | 8.594 | 4.2504
|  |  |  | 8.595 | 4.25036
|  |  |  | 8.596 | 4.25043
|  |  |  | 8.597 | 4.25042
|  |  |  | 8.598 | 4.25038
|  |  |  | 8.599 | 4.25035
|  |  |  | 8.6 | 4.25043
|  |  |  | 8.601 | 4.2503
|  |  |  | 8.602 | 4.25039
|  |  |  | 8.603 | 4.25036
|  |  |  | 8.603 | 4.25042
|  |  |  | 8.604 | 4.25033
|  |  |  | 8.605 | 4.25032
|  |  |  | 8.606 | 4.2504
|  |  |  | 8.607 | 4.25036
|  |  |  | 8.608 | 4.25037
|  |  |  | 8.609 | 4.25036
|  |  |  | 8.61 | 4.25028
|  |  |  | 8.611 | 4.25042
|  |  |  | 8.612 | 4.25041
|  |  |  | 8.612 | 4.25038
|  |  |  | 8.613 | 4.25042
|  |  |  | 8.614 | 4.25034
|  |  |  | 8.615 | 4.25036
|  |  |  | 8.616 | 4.25041
|  |  |  | 8.617 | 4.25041
|  |  |  | 8.618 | 4.25042
|  |  |  | 8.618 | 4.25042
|  |  |  | 8.619 | 4.25041
|  |  |  | 8.62 | 4.25041
|  |  |  | 8.621 | 4.25034
|  |  |  | 8.622 | 4.25041
|  |  |  | 8.623 | 4.25038
|  |  |  | 8.623 | 4.25038
|  |  |  | 8.624 | 4.25038
|  |  |  | 8.625 | 4.2504
|  |  |  | 8.626 | 4.25035
|  |  |  | 8.627 | 4.25041
|  |  |  | 8.627 | 4.2504
|  |  |  | 8.628 | 4.25036
|  |  |  | 8.629 | 4.25035
|  |  |  | 8.63 | 4.25041
|  |  |  | 8.631 | 4.25028
|  |  |  | 8.631 | 4.25041
|  |  |  | 8.632 | 4.25037
|  |  |  | 8.633 | 4.25033
|  |  |  | 8.634 | 4.25033
|  |  |  | 8.635 | 4.25036
|  |  |  | 8.635 | 4.25036
|  |  |  | 8.636 | 4.25036
|  |  |  | 8.637 | 4.25037
|  |  |  | 8.638 | 4.2504
|  |  |  | 8.638 | 4.2504
|  |  |  | 8.639 | 4.25033
|  |  |  | 8.64 | 4.2504
|  |  |  | 8.641 | 4.25036
|  |  |  | 8.641 | 4.25035
|  |  |  | 8.642 | 4.25041
|  |  |  | 8.643 | 4.2504
|  |  |  | 8.644 | 4.25038
|  |  |  | 8.644 | 4.2504
|  |  |  | 8.645 | 4.25034
|  |  |  | 8.646 | 4.25036
|  |  |  | 8.647 | 4.25037
|  |  |  | 8.647 | 4.2504
|  |  |  | 8.648 | 4.25034
|  |  |  | 8.649 | 4.25039
|  |  |  | 8.649 | 4.25031
|  |  |  | 8.65 | 4.2504
|  |  |  | 8.651 | 4.2504
|  |  |  | 8.652 | 4.25039
|  |  |  | 8.652 | 4.25037
|  |  |  | 8.653 | 4.25038
|  |  |  | 8.654 | 4.25041
|  |  |  | 8.654 | 4.25036
|  |  |  | 8.655 | 4.25041
|  |  |  | 8.656 | 4.25042
|  |  |  | 8.657 | 4.25038
|  |  |  | 8.657 | 4.25042
|  |  |  | 8.658 | 4.25041
|  |  |  | 8.659 | 4.25039
|  |  |  | 8.659 | 4.25042
|  |  |  | 8.66 | 4.25042
|  |  |  | 8.661 | 4.25042
|  |  |  | 0 | 4.1711
|  |  |  | 0.002 | 4.16584
|  |  |  | 0.004 | 4.1627
|  |  |  | 0.006 | 4.16037
|  |  |  | 0.008 | 4.15855
|  |  |  | 0.01 | 4.15707
|  |  |  | 0.012 | 4.15587
|  |  |  | 0.014 | 4.15468
|  |  |  | 0.016 | 4.15367
|  |  |  | 0.018 | 4.1528
|  |  |  | 0.02 | 4.15209
|  |  |  | 0.022 | 4.15142
|  |  |  | 0.024 | 4.15079
|  |  |  | 0.026 | 4.15021
|  |  |  | 0.028 | 4.14974
|  |  |  | 0.03 | 4.14932
|  |  |  | 0.032 | 4.14888
|  |  |  | 0.034 | 4.14836
|  |  |  | 0.037 | 4.14791
|  |  |  | 0.039 | 4.14749
|  |  |  | 0.041 | 4.14719
|  |  |  | 0.043 | 4.14688
|  |  |  | 0.045 | 4.14655
|  |  |  | 0.047 | 4.14627
|  |  |  | 0.049 | 4.14592
|  |  |  | 0.051 | 4.14566
|  |  |  | 0.053 | 4.14544
|  |  |  | 0.055 | 4.14512
|  |  |  | 0.057 | 4.14485
|  |  |  | 0.059 | 4.14464
|  |  |  | 0.061 | 4.14444
|  |  |  | 0.063 | 4.14415
|  |  |  | 0.065 | 4.14396
|  |  |  | 0.067 | 4.14371
|  |  |  | 0.069 | 4.14344
|  |  |  | 0.071 | 4.14322
|  |  |  | 0.074 | 4.14306
|  |  |  | 0.076 | 4.14286
|  |  |  | 0.078 | 4.14277
|  |  |  | 0.08 | 4.14259
|  |  |  | 0.082 | 4.14239
|  |  |  | 0.084 | 4.14218
|  |  |  | 0.086 | 4.14198
|  |  |  | 0.088 | 4.14183
|  |  |  | 0.09 | 4.14177
|  |  |  | 0.092 | 4.14158
|  |  |  | 0.094 | 4.14136
|  |  |  | 0.096 | 4.14115
|  |  |  | 0.098 | 4.14087
|  |  |  | 0.1 | 4.1407
|  |  |  | 0.102 | 4.14054
|  |  |  | 0.104 | 4.14035
|  |  |  | 0.106 | 4.14014
|  |  |  | 0.108 | 4.13994
|  |  |  | 0.111 | 4.13976
|  |  |  | 0.113 | 4.13968
|  |  |  | 0.115 | 4.13952
|  |  |  | 0.117 | 4.13932
|  |  |  | 0.119 | 4.13912
|  |  |  | 0.121 | 4.1391
|  |  |  | 0.123 | 4.13891
|  |  |  | 0.125 | 4.13873
|  |  |  | 0.127 | 4.13858
|  |  |  | 0.129 | 4.1385
|  |  |  | 0.131 | 4.13829
|  |  |  | 0.133 | 4.13824
|  |  |  | 0.135 | 4.13809
|  |  |  | 0.137 | 4.13798
|  |  |  | 0.139 | 4.13788
|  |  |  | 0.141 | 4.13768
|  |  |  | 0.143 | 4.13755
|  |  |  | 0.145 | 4.13747
|  |  |  | 0.148 | 4.1373
|  |  |  | 0.15 | 4.13728
|  |  |  | 0.152 | 4.1371
|  |  |  | 0.154 | 4.13707
|  |  |  | 0.156 | 4.13687
|  |  |  | 0.158 | 4.13687
|  |  |  | 0.16 | 4.13669
|  |  |  | 0.162 | 4.13666
|  |  |  | 0.164 | 4.13649
|  |  |  | 0.166 | 4.13645
|  |  |  | 0.168 | 4.13625
|  |  |  | 0.17 | 4.13625
|  |  |  | 0.172 | 4.13605
|  |  |  | 0.174 | 4.13601
|  |  |  | 0.176 | 4.13587
|  |  |  | 0.178 | 4.13582
|  |  |  | 0.18 | 4.13564
|  |  |  | 0.182 | 4.13556
|  |  |  | 0.185 | 4.13544
|  |  |  | 0.187 | 4.13543
|  |  |  | 0.189 | 4.13523
|  |  |  | 0.191 | 4.13523
|  |  |  | 0.193 | 4.13502
|  |  |  | 0.195 | 4.135
|  |  |  | 0.197 | 4.13495
|  |  |  | 0.199 | 4.13482
|  |  |  | 0.201 | 4.1347
|  |  |  | 0.203 | 4.13462
|  |  |  | 0.205 | 4.13443
|  |  |  | 0.207 | 4.1344
|  |  |  | 0.209 | 4.13422
|  |  |  | 0.211 | 4.13409
|  |  |  | 0.213 | 4.13402
|  |  |  | 0.215 | 4.13398
|  |  |  | 0.217 | 4.13381
|  |  |  | 0.219 | 4.1338
|  |  |  | 0.222 | 4.1336
|  |  |  | 0.224 | 4.13359
|  |  |  | 0.226 | 4.13338
|  |  |  | 0.228 | 4.13339
|  |  |  | 0.23 | 4.1332
|  |  |  | 0.232 | 4.13319
|  |  |  | 0.234 | 4.13307
|  |  |  | 0.236 | 4.13299
|  |  |  | 0.238 | 4.13299
|  |  |  | 0.24 | 4.13279
|  |  |  | 0.242 | 4.13279
|  |  |  | 0.244 | 4.13258
|  |  |  | 0.246 | 4.13258
|  |  |  | 0.248 | 4.13254
|  |  |  | 0.25 | 4.13238
|  |  |  | 0.252 | 4.13235
|  |  |  | 0.254 | 4.13218
|  |  |  | 0.256 | 4.13218
|  |  |  | 0.259 | 4.13201
|  |  |  | 0.261 | 4.13198
|  |  |  | 0.263 | 4.13182
|  |  |  | 0.265 | 4.13178
|  |  |  | 0.267 | 4.13167
|  |  |  | 0.269 | 4.13158
|  |  |  | 0.271 | 4.13155
|  |  |  | 0.273 | 4.13137
|  |  |  | 0.275 | 4.13137
|  |  |  | 0.277 | 4.13118
|  |  |  | 0.279 | 4.13116
|  |  |  | 0.281 | 4.13096
|  |  |  | 0.283 | 4.13096
|  |  |  | 0.285 | 4.13083
|  |  |  | 0.287 | 4.13076
|  |  |  | 0.289 | 4.13069
|  |  |  | 0.291 | 4.13056
|  |  |  | 0.293 | 4.13056
|  |  |  | 0.296 | 4.13036
|  |  |  | 0.298 | 4.13033
|  |  |  | 0.3 | 4.13016
|  |  |  | 0.302 | 4.13016
|  |  |  | 0.304 | 4.12995
|  |  |  | 0.306 | 4.12988
|  |  |  | 0.308 | 4.12975
|  |  |  | 0.31 | 4.1297
|  |  |  | 0.312 | 4.12954
|  |  |  | 0.314 | 4.12946
|  |  |  | 0.316 | 4.12933
|  |  |  | 0.318 | 4.12912
|  |  |  | 0.32 | 4.12909
|  |  |  | 0.322 | 4.12892
|  |  |  | 0.324 | 4.12881
|  |  |  | 0.326 | 4.12871
|  |  |  | 0.328 | 4.12866
|  |  |  | 0.33 | 4.1285
|  |  |  | 0.333 | 4.12842
|  |  |  | 0.335 | 4.1283
|  |  |  | 0.337 | 4.1283
|  |  |  | 0.339 | 4.12809
|  |  |  | 0.341 | 4.12792
|  |  |  | 0.343 | 4.12788
|  |  |  | 0.345 | 4.12769
|  |  |  | 0.347 | 4.12758
|  |  |  | 0.349 | 4.12748
|  |  |  | 0.351 | 4.12747
|  |  |  | 0.353 | 4.12727
|  |  |  | 0.355 | 4.12723
|  |  |  | 0.357 | 4.12713
|  |  |  | 0.359 | 4.12703
|  |  |  | 0.361 | 4.12686
|  |  |  | 0.363 | 4.12685
|  |  |  | 0.365 | 4.12669
|  |  |  | 0.367 | 4.12666
|  |  |  | 0.37 | 4.12646
|  |  |  | 0.372 | 4.12646
|  |  |  | 0.374 | 4.12641
|  |  |  | 0.376 | 4.12626
|  |  |  | 0.378 | 4.12626
|  |  |  | 0.38 | 4.12606
|  |  |  | 0.382 | 4.12606
|  |  |  | 0.384 | 4.12585
|  |  |  | 0.386 | 4.12585
|  |  |  | 0.388 | 4.12571
|  |  |  | 0.39 | 4.12564
|  |  |  | 0.392 | 4.12561
|  |  |  | 0.394 | 4.12543
|  |  |  | 0.396 | 4.12535
|  |  |  | 0.398 | 4.12523
|  |  |  | 0.4 | 4.12523
|  |  |  | 0.402 | 4.12503
|  |  |  | 0.404 | 4.12487
|  |  |  | 0.407 | 4.12482
|  |  |  | 0.409 | 4.12464
|  |  |  | 0.411 | 4.12451
|  |  |  | 0.413 | 4.12441
|  |  |  | 0.415 | 4.12441
|  |  |  | 0.417 | 4.12421
|  |  |  | 0.419 | 4.12421
|  |  |  | 0.421 | 4.12401
|  |  |  | 0.423 | 4.124
|  |  |  | 0.425 | 4.1238
|  |  |  | 0.427 | 4.12379
|  |  |  | 0.429 | 4.12367
|  |  |  | 0.431 | 4.1236
|  |  |  | 0.433 | 4.12344
|  |  |  | 0.435 | 4.1234
|  |  |  | 0.437 | 4.12319
|  |  |  | 0.439 | 4.12319
|  |  |  | 0.441 | 4.12307
|  |  |  | 0.444 | 4.12299
|  |  |  | 0.446 | 4.12282
|  |  |  | 0.448 | 4.12279
|  |  |  | 0.45 | 4.12258
|  |  |  | 0.452 | 4.12259
|  |  |  | 0.454 | 4.12238
|  |  |  | 0.456 | 4.12235
|  |  |  | 0.458 | 4.12217
|  |  |  | 0.46 | 4.12216
|  |  |  | 0.462 | 4.122
|  |  |  | 0.464 | 4.12197
|  |  |  | 0.466 | 4.12182
|  |  |  | 0.468 | 4.12177
|  |  |  | 0.47 | 4.12156
|  |  |  | 0.472 | 4.12148
|  |  |  | 0.474 | 4.12136
|  |  |  | 0.476 | 4.12116
|  |  |  | 0.478 | 4.12116
|  |  |  | 0.479 | 4.12109
|  |  |  | 0.481 | 4.12095
|  |  |  | 0.483 | 4.12095
|  |  |  | 0.485 | 4.12081
|  |  |  | 0.487 | 4.12075
|  |  |  | 0.489 | 4.12057
|  |  |  | 0.491 | 4.12054
|  |  |  | 0.493 | 4.12041
|  |  |  | 0.495 | 4.12034
|  |  |  | 0.497 | 4.1202
|  |  |  | 0.499 | 4.12013
|  |  |  | 0.501 | 4.11993
|  |  |  | 0.503 | 4.11983
|  |  |  | 0.505 | 4.11971
|  |  |  | 0.507 | 4.11953
|  |  |  | 0.509 | 4.11948
|  |  |  | 0.511 | 4.11932
|  |  |  | 0.513 | 4.11923
|  |  |  | 0.515 | 4.11912
|  |  |  | 0.518 | 4.11891
|  |  |  | 0.52 | 4.11884
|  |  |  | 0.522 | 4.1187
|  |  |  | 0.524 | 4.11861
|  |  |  | 0.526 | 4.1185
|  |  |  | 0.528 | 4.1183
|  |  |  | 0.53 | 4.11826
|  |  |  | 0.532 | 4.11796
|  |  |  | 0.534 | 4.11789
|  |  |  | 0.536 | 4.11769
|  |  |  | 0.538 | 4.11762
|  |  |  | 0.54 | 4.11748
|  |  |  | 0.542 | 4.11727
|  |  |  | 0.544 | 4.11719
|  |  |  | 0.546 | 4.11706
|  |  |  | 0.548 | 4.11701
|  |  |  | 0.55 | 4.11686
|  |  |  | 0.552 | 4.11666
|  |  |  | 0.555 | 4.11663
|  |  |  | 0.557 | 4.11644
|  |  |  | 0.559 | 4.11644
|  |  |  | 0.561 | 4.11624
|  |  |  | 0.563 | 4.11611
|  |  |  | 0.565 | 4.11604
|  |  |  | 0.567 | 4.11583
|  |  |  | 0.569 | 4.11583
|  |  |  | 0.571 | 4.11563
|  |  |  | 0.573 | 4.11556
|  |  |  | 0.575 | 4.1154
|  |  |  | 0.577 | 4.11521
|  |  |  | 0.579 | 4.11519
|  |  |  | 0.581 | 4.11501
|  |  |  | 0.583 | 4.11492
|  |  |  | 0.585 | 4.11466
|  |  |  | 0.587 | 4.11461
|  |  |  | 0.589 | 4.11442
|  |  |  | 0.592 | 4.11431
|  |  |  | 0.594 | 4.1142
|  |  |  | 0.596 | 4.1141
|  |  |  | 0.598 | 4.114
|  |  |  | 0.6 | 4.1138
|  |  |  | 0.602 | 4.11379
|  |  |  | 0.604 | 4.11359
|  |  |  | 0.606 | 4.11354
|  |  |  | 0.608 | 4.11338
|  |  |  | 0.61 | 4.11318
|  |  |  | 0.612 | 4.11317
|  |  |  | 0.614 | 4.11297
|  |  |  | 0.616 | 4.11277
|  |  |  | 0.618 | 4.11274
|  |  |  | 0.62 | 4.11257
|  |  |  | 0.622 | 4.11245
|  |  |  | 0.624 | 4.11234
|  |  |  | 0.626 | 4.11216
|  |  |  | 0.629 | 4.11213
|  |  |  | 0.631 | 4.11195
|  |  |  | 0.633 | 4.11182
|  |  |  | 0.635 | 4.11162
|  |  |  | 0.637 | 4.11148
|  |  |  | 0.639 | 4.11135
|  |  |  | 0.641 | 4.11115
|  |  |  | 0.643 | 4.11115
|  |  |  | 0.645 | 4.11095
|  |  |  | 0.647 | 4.11083
|  |  |  | 0.649 | 4.11061
|  |  |  | 0.651 | 4.11052
|  |  |  | 0.653 | 4.11032
|  |  |  | 0.655 | 4.11015
|  |  |  | 0.657 | 4.11011
|  |  |  | 0.659 | 4.10991
|  |  |  | 0.661 | 4.1098
|  |  |  | 0.663 | 4.10971
|  |  |  | 0.666 | 4.10951
|  |  |  | 0.668 | 4.10931
|  |  |  | 0.67 | 4.1093
|  |  |  | 0.672 | 4.1091
|  |  |  | 0.674 | 4.1089
|  |  |  | 0.676 | 4.10885
|  |  |  | 0.678 | 4.1087
|  |  |  | 0.68 | 4.1085
|  |  |  | 0.682 | 4.1083
|  |  |  | 0.684 | 4.10809
|  |  |  | 0.686 | 4.10795
|  |  |  | 0.688 | 4.10784
|  |  |  | 0.69 | 4.10767
|  |  |  | 0.692 | 4.10752
|  |  |  | 0.694 | 4.10745
|  |  |  | 0.696 | 4.10727
|  |  |  | 0.698 | 4.10706
|  |  |  | 0.7 | 4.10687
|  |  |  | 0.703 | 4.10685
|  |  |  | 0.705 | 4.10666
|  |  |  | 0.707 | 4.10645
|  |  |  | 0.709 | 4.1064
|  |  |  | 0.711 | 4.10626
|  |  |  | 0.713 | 4.10603
|  |  |  | 0.715 | 4.10585
|  |  |  | 0.717 | 4.10564
|  |  |  | 0.719 | 4.10544
|  |  |  | 0.721 | 4.10527
|  |  |  | 0.723 | 4.10503
|  |  |  | 0.725 | 4.10482
|  |  |  | 0.727 | 4.10469
|  |  |  | 0.729 | 4.10444
|  |  |  | 0.731 | 4.10442
|  |  |  | 0.733 | 4.10421
|  |  |  | 0.735 | 4.104
|  |  |  | 0.737 | 4.1038
|  |  |  | 0.74 | 4.10359
|  |  |  | 0.742 | 4.10338
|  |  |  | 0.744 | 4.10322
|  |  |  | 0.746 | 4.10316
|  |  |  | 0.748 | 4.10297
|  |  |  | 0.75 | 4.10277
|  |  |  | 0.752 | 4.10257
|  |  |  | 0.754 | 4.10242
|  |  |  | 0.756 | 4.10235
|  |  |  | 0.758 | 4.10216
|  |  |  | 0.76 | 4.10188
|  |  |  | 0.762 | 4.10165
|  |  |  | 0.764 | 4.1014
|  |  |  | 0.766 | 4.10133
|  |  |  | 0.768 | 4.10113
|  |  |  | 0.77 | 4.10092
|  |  |  | 0.772 | 4.10072
|  |  |  | 0.774 | 4.10051
|  |  |  | 0.777 | 4.1003
|  |  |  | 0.779 | 4.10027
|  |  |  | 0.781 | 4.10008
|  |  |  | 0.783 | 4.0999
|  |  |  | 0.785 | 4.0997
|  |  |  | 0.787 | 4.0995
|  |  |  | 0.789 | 4.09945
|  |  |  | 0.791 | 4.09918
|  |  |  | 0.793 | 4.09903
|  |  |  | 0.795 | 4.09887
|  |  |  | 0.797 | 4.09867
|  |  |  | 0.799 | 4.09842
|  |  |  | 0.801 | 4.09827
|  |  |  | 0.803 | 4.09807
|  |  |  | 0.805 | 4.09786
|  |  |  | 0.807 | 4.09773
|  |  |  | 0.809 | 4.09754
|  |  |  | 0.811 | 4.09746
|  |  |  | 0.814 | 4.09726
|  |  |  | 0.816 | 4.09705
|  |  |  | 0.818 | 4.09684
|  |  |  | 0.82 | 4.09665
|  |  |  | 0.822 | 4.09644
|  |  |  | 0.824 | 4.09624
|  |  |  | 0.826 | 4.09605
|  |  |  | 0.828 | 4.09591
|  |  |  | 0.83 | 4.09575
|  |  |  | 0.832 | 4.09554
|  |  |  | 0.834 | 4.09535
|  |  |  | 0.836 | 4.09504
|  |  |  | 0.838 | 4.09494
|  |  |  | 0.84 | 4.09467
|  |  |  | 0.842 | 4.09458
|  |  |  | 0.844 | 4.09439
|  |  |  | 0.846 | 4.09419
|  |  |  | 0.848 | 4.09399
|  |  |  | 0.851 | 4.09378
|  |  |  | 0.853 | 4.09365
|  |  |  | 0.855 | 4.09357
|  |  |  | 0.857 | 4.09337
|  |  |  | 0.859 | 4.09317
|  |  |  | 0.861 | 4.09296
|  |  |  | 0.863 | 4.09276
|  |  |  | 0.865 | 4.09256
|  |  |  | 0.867 | 4.09236
|  |  |  | 0.869 | 4.09219
|  |  |  | 0.871 | 4.09195
|  |  |  | 0.873 | 4.09174
|  |  |  | 0.875 | 4.09154
|  |  |  | 0.877 | 4.09133
|  |  |  | 0.879 | 4.09113
|  |  |  | 0.881 | 4.09092
|  |  |  | 0.883 | 4.09072
|  |  |  | 0.885 | 4.09051
|  |  |  | 0.888 | 4.0904
|  |  |  | 0.89 | 4.0902
|  |  |  | 0.892 | 4.09006
|  |  |  | 0.894 | 4.08987
|  |  |  | 0.896 | 4.08966
|  |  |  | 0.898 | 4.08945
|  |  |  | 0.9 | 4.0891
|  |  |  | 0.902 | 4.0889
|  |  |  | 0.904 | 4.08869
|  |  |  | 0.906 | 4.08849
|  |  |  | 0.908 | 4.08828
|  |  |  | 0.91 | 4.08808
|  |  |  | 0.912 | 4.08786
|  |  |  | 0.914 | 4.08765
|  |  |  | 0.916 | 4.08747
|  |  |  | 0.918 | 4.08724
|  |  |  | 0.92 | 4.08687
|  |  |  | 0.922 | 4.08677
|  |  |  | 0.925 | 4.08645
|  |  |  | 0.927 | 4.08624
|  |  |  | 0.929 | 4.08603
|  |  |  | 0.931 | 4.08582
|  |  |  | 0.933 | 4.08562
|  |  |  | 0.935 | 4.08535
|  |  |  | 0.937 | 4.08505
|  |  |  | 0.939 | 4.0849
|  |  |  | 0.941 | 4.0846
|  |  |  | 0.943 | 4.0844
|  |  |  | 0.945 | 4.08419
|  |  |  | 0.947 | 4.08399
|  |  |  | 0.949 | 4.08378
|  |  |  | 0.951 | 4.08358
|  |  |  | 0.953 | 4.08337
|  |  |  | 0.955 | 4.08317
|  |  |  | 0.957 | 4.08296
|  |  |  | 0.959 | 4.08276
|  |  |  | 0.962 | 4.08251
|  |  |  | 0.964 | 4.08214
|  |  |  | 0.966 | 4.08194
|  |  |  | 0.968 | 4.08173
|  |  |  | 0.97 | 4.08153
|  |  |  | 0.972 | 4.08132
|  |  |  | 0.974 | 4.08111
|  |  |  | 0.976 | 4.08091
|  |  |  | 0.978 | 4.08071
|  |  |  | 0.98 | 4.0805
|  |  |  | 0.982 | 4.0803
|  |  |  | 0.984 | 4.0801
|  |  |  | 0.986 | 4.07989
|  |  |  | 0.988 | 4.07955
|  |  |  | 0.99 | 4.07946
|  |  |  | 0.992 | 4.07913
|  |  |  | 0.994 | 4.07887
|  |  |  | 0.996 | 4.07867
|  |  |  | 0.999 | 4.07847
|  |  |  | 1.001 | 4.07827
|  |  |  | 1.003 | 4.07806
|  |  |  | 1.005 | 4.07786
|  |  |  | 1.007 | 4.07759
|  |  |  | 1.009 | 4.07727
|  |  |  | 1.011 | 4.0771
|  |  |  | 1.013 | 4.07683
|  |  |  | 1.015 | 4.07663
|  |  |  | 1.017 | 4.07642
|  |  |  | 1.019 | 4.07622
|  |  |  | 1.021 | 4.07601
|  |  |  | 1.023 | 4.0757
|  |  |  | 1.025 | 4.07542
|  |  |  | 1.027 | 4.07521
|  |  |  | 1.029 | 4.07499
|  |  |  | 1.031 | 4.07479
|  |  |  | 1.033 | 4.07458
|  |  |  | 1.036 | 4.07438
|  |  |  | 1.038 | 4.07418
|  |  |  | 1.04 | 4.07387
|  |  |  | 1.042 | 4.07364
|  |  |  | 1.044 | 4.07346
|  |  |  | 1.046 | 4.07324
|  |  |  | 1.048 | 4.073
|  |  |  | 1.05 | 4.07274
|  |  |  | 1.052 | 4.07254
|  |  |  | 1.054 | 4.07234
|  |  |  | 1.056 | 4.07193
|  |  |  | 1.058 | 4.07172
|  |  |  | 1.06 | 4.07152
|  |  |  | 1.062 | 4.07131
|  |  |  | 1.064 | 4.07111
|  |  |  | 1.065 | 4.07108
|  |  |  | 1.066 | 4.07091
|  |  |  | 1.068 | 4.0707
|  |  |  | 1.07 | 4.07047
|  |  |  | 1.073 | 4.0703
|  |  |  | 1.075 | 4.06993
|  |  |  | 1.077 | 4.06969
|  |  |  | 1.079 | 4.06949
|  |  |  | 1.081 | 4.06929
|  |  |  | 1.083 | 4.06891
|  |  |  | 1.085 | 4.06868
|  |  |  | 1.087 | 4.06847
|  |  |  | 1.089 | 4.06827
|  |  |  | 1.091 | 4.06806
|  |  |  | 1.093 | 4.06786
|  |  |  | 1.095 | 4.06757
|  |  |  | 1.097 | 4.06734
|  |  |  | 1.099 | 4.06705
|  |  |  | 1.101 | 4.06684
|  |  |  | 1.103 | 4.06664
|  |  |  | 1.105 | 4.06643
|  |  |  | 1.107 | 4.06623
|  |  |  | 1.11 | 4.06593
|  |  |  | 1.112 | 4.06562
|  |  |  | 1.114 | 4.06541
|  |  |  | 1.116 | 4.06519
|  |  |  | 1.118 | 4.06483
|  |  |  | 1.12 | 4.06461
|  |  |  | 1.122 | 4.06439
|  |  |  | 1.124 | 4.06419
|  |  |  | 1.126 | 4.06382
|  |  |  | 1.128 | 4.06367
|  |  |  | 1.13 | 4.06336
|  |  |  | 1.132 | 4.06316
|  |  |  | 1.134 | 4.06295
|  |  |  | 1.136 | 4.06254
|  |  |  | 1.138 | 4.06234
|  |  |  | 1.14 | 4.06197
|  |  |  | 1.142 | 4.06177
|  |  |  | 1.144 | 4.06153
|  |  |  | 1.147 | 4.06132
|  |  |  | 1.149 | 4.06112
|  |  |  | 1.151 | 4.06091
|  |  |  | 1.153 | 4.06071
|  |  |  | 1.155 | 4.0603
|  |  |  | 1.157 | 4.06009
|  |  |  | 1.159 | 4.05989
|  |  |  | 1.161 | 4.05958
|  |  |  | 1.163 | 4.05931
|  |  |  | 1.165 | 4.05908
|  |  |  | 1.167 | 4.05887
|  |  |  | 1.169 | 4.05867
|  |  |  | 1.171 | 4.05841
|  |  |  | 1.173 | 4.0581
|  |  |  | 1.175 | 4.05785
|  |  |  | 1.177 | 4.05764
|  |  |  | 1.179 | 4.05744
|  |  |  | 1.181 | 4.05718
|  |  |  | 1.184 | 4.05686
|  |  |  | 1.186 | 4.05661
|  |  |  | 1.188 | 4.05641
|  |  |  | 1.19 | 4.05613
|  |  |  | 1.192 | 4.0558
|  |  |  | 1.194 | 4.05561
|  |  |  | 1.196 | 4.05535
|  |  |  | 1.198 | 4.05504
|  |  |  | 1.2 | 4.0548
|  |  |  | 1.202 | 4.05459
|  |  |  | 1.204 | 4.05438
|  |  |  | 1.206 | 4.05415
|  |  |  | 1.208 | 4.05397
|  |  |  | 1.21 | 4.05361
|  |  |  | 1.212 | 4.05335
|  |  |  | 1.214 | 4.05315
|  |  |  | 1.216 | 4.05295
|  |  |  | 1.218 | 4.05254
|  |  |  | 1.221 | 4.05233
|  |  |  | 1.223 | 4.05213
|  |  |  | 1.225 | 4.05193
|  |  |  | 1.227 | 4.05165
|  |  |  | 1.229 | 4.05145
|  |  |  | 1.231 | 4.05111
|  |  |  | 1.233 | 4.0509
|  |  |  | 1.235 | 4.0507
|  |  |  | 1.237 | 4.05045
|  |  |  | 1.239 | 4.05016
|  |  |  | 1.241 | 4.04988
|  |  |  | 1.243 | 4.04968
|  |  |  | 1.245 | 4.04927
|  |  |  | 1.247 | 4.04906
|  |  |  | 1.249 | 4.04886
|  |  |  | 1.251 | 4.04849
|  |  |  | 1.253 | 4.04825
|  |  |  | 1.255 | 4.04805
|  |  |  | 1.258 | 4.04785
|  |  |  | 1.26 | 4.04764
|  |  |  | 1.262 | 4.04736
|  |  |  | 1.264 | 4.04711
|  |  |  | 1.266 | 4.04684
|  |  |  | 1.268 | 4.04662
|  |  |  | 1.27 | 4.04638
|  |  |  | 1.272 | 4.04603
|  |  |  | 1.274 | 4.04581
|  |  |  | 1.276 | 4.0456
|  |  |  | 1.278 | 4.0454
|  |  |  | 1.28 | 4.0452
|  |  |  | 1.282 | 4.04495
|  |  |  | 1.284 | 4.04465
|  |  |  | 1.286 | 4.04444
|  |  |  | 1.288 | 4.04418
|  |  |  | 1.29 | 4.04398
|  |  |  | 1.292 | 4.04375
|  |  |  | 1.295 | 4.04351
|  |  |  | 1.297 | 4.04318
|  |  |  | 1.299 | 4.04295
|  |  |  | 1.301 | 4.04267
|  |  |  | 1.303 | 4.04235
|  |  |  | 1.305 | 4.04213
|  |  |  | 1.307 | 4.04192
|  |  |  | 1.309 | 4.04163
|  |  |  | 1.311 | 4.04135
|  |  |  | 1.313 | 4.04112
|  |  |  | 1.315 | 4.0409
|  |  |  | 1.317 | 4.04055
|  |  |  | 1.319 | 4.04033
|  |  |  | 1.321 | 4.0401
|  |  |  | 1.323 | 4.03981
|  |  |  | 1.325 | 4.03948
|  |  |  | 1.327 | 4.03928
|  |  |  | 1.329 | 4.03898
|  |  |  | 1.332 | 4.03866
|  |  |  | 1.334 | 4.03846
|  |  |  | 1.336 | 4.03824
|  |  |  | 1.338 | 4.03803
|  |  |  | 1.34 | 4.03766
|  |  |  | 1.342 | 4.03743
|  |  |  | 1.344 | 4.03723
|  |  |  | 1.346 | 4.03691
|  |  |  | 1.348 | 4.03662
|  |  |  | 1.35 | 4.0364
|  |  |  | 1.352 | 4.0362
|  |  |  | 1.354 | 4.03579
|  |  |  | 1.356 | 4.03559
|  |  |  | 1.358 | 4.03538
|  |  |  | 1.36 | 4.03515
|  |  |  | 1.362 | 4.03496
|  |  |  | 1.364 | 4.03458
|  |  |  | 1.366 | 4.03438
|  |  |  | 1.369 | 4.03415
|  |  |  | 1.371 | 4.03392
|  |  |  | 1.373 | 4.03366
|  |  |  | 1.375 | 4.03334
|  |  |  | 1.377 | 4.03314
|  |  |  | 1.379 | 4.03288
|  |  |  | 1.381 | 4.03265
|  |  |  | 1.383 | 4.03233
|  |  |  | 1.385 | 4.03212
|  |  |  | 1.387 | 4.0319
|  |  |  | 1.389 | 4.03167
|  |  |  | 1.391 | 4.03132
|  |  |  | 1.393 | 4.0311
|  |  |  | 1.395 | 4.03089
|  |  |  | 1.397 | 4.03069
|  |  |  | 1.399 | 4.03049
|  |  |  | 1.401 | 4.03026
|  |  |  | 1.403 | 4.02987
|  |  |  | 1.406 | 4.02961
|  |  |  | 1.408 | 4.02934
|  |  |  | 1.41 | 4.02906
|  |  |  | 1.412 | 4.02885
|  |  |  | 1.414 | 4.02864
|  |  |  | 1.416 | 4.02843
|  |  |  | 1.418 | 4.0282
|  |  |  | 1.42 | 4.02797
|  |  |  | 1.422 | 4.02765
|  |  |  | 1.424 | 4.02742
|  |  |  | 1.426 | 4.02722
|  |  |  | 1.428 | 4.02697
|  |  |  | 1.43 | 4.02663
|  |  |  | 1.432 | 4.0264
|  |  |  | 1.434 | 4.02619
|  |  |  | 1.436 | 4.02599
|  |  |  | 1.438 | 4.02579
|  |  |  | 1.44 | 4.02555
|  |  |  | 1.443 | 4.02523
|  |  |  | 1.445 | 4.02497
|  |  |  | 1.447 | 4.02477
|  |  |  | 1.449 | 4.02447
|  |  |  | 1.451 | 4.02426
|  |  |  | 1.453 | 4.02396
|  |  |  | 1.455 | 4.02375
|  |  |  | 1.457 | 4.02351
|  |  |  | 1.459 | 4.02313
|  |  |  | 1.461 | 4.02293
|  |  |  | 1.463 | 4.02269
|  |  |  | 1.465 | 4.02246
|  |  |  | 1.467 | 4.02212
|  |  |  | 1.469 | 4.02191
|  |  |  | 1.471 | 4.02171
|  |  |  | 1.473 | 4.02151
|  |  |  | 1.475 | 4.02131
|  |  |  | 1.477 | 4.02108
|  |  |  | 1.48 | 4.02075
|  |  |  | 1.482 | 4.02049
|  |  |  | 1.484 | 4.02029
|  |  |  | 1.486 | 4.02001
|  |  |  | 1.488 | 4.01987
|  |  |  | 1.49 | 4.01966
|  |  |  | 1.492 | 4.01943
|  |  |  | 1.494 | 4.01917
|  |  |  | 1.496 | 4.01897
|  |  |  | 1.498 | 4.01866
|  |  |  | 1.5 | 4.01847
|  |  |  | 1.502 | 4.01825
|  |  |  | 1.504 | 4.01804
|  |  |  | 1.506 | 4.01784
|  |  |  | 1.508 | 4.01753
|  |  |  | 1.51 | 4.01723
|  |  |  | 1.512 | 4.01698
|  |  |  | 1.514 | 4.01662
|  |  |  | 1.517 | 4.01641
|  |  |  | 1.519 | 4.01621
|  |  |  | 1.521 | 4.01593
|  |  |  | 1.523 | 4.01559
|  |  |  | 1.525 | 4.01539
|  |  |  | 1.527 | 4.01519
|  |  |  | 1.529 | 4.01484
|  |  |  | 1.531 | 4.01462
|  |  |  | 1.533 | 4.01437
|  |  |  | 1.535 | 4.01417
|  |  |  | 1.537 | 4.01394
|  |  |  | 1.539 | 4.01361
|  |  |  | 1.541 | 4.01335
|  |  |  | 1.543 | 4.01314
|  |  |  | 1.545 | 4.01293
|  |  |  | 1.547 | 4.01261
|  |  |  | 1.549 | 4.01239
|  |  |  | 1.551 | 4.01211
|  |  |  | 1.554 | 4.0119
|  |  |  | 1.556 | 4.0117
|  |  |  | 1.558 | 4.0115
|  |  |  | 1.56 | 4.01125
|  |  |  | 1.562 | 4.01105
|  |  |  | 1.564 | 4.01079
|  |  |  | 1.566 | 4.01049
|  |  |  | 1.568 | 4.01024
|  |  |  | 1.57 | 4.00987
|  |  |  | 1.572 | 4.00966
|  |  |  | 1.574 | 4.00945
|  |  |  | 1.576 | 4.00925
|  |  |  | 1.578 | 4.00905
|  |  |  | 1.58 | 4.00884
|  |  |  | 1.582 | 4.00864
|  |  |  | 1.584 | 4.00836
|  |  |  | 1.586 | 4.00808
|  |  |  | 1.588 | 4.00786
|  |  |  | 1.591 | 4.00762
|  |  |  | 1.593 | 4.0074
|  |  |  | 1.595 | 4.00718
|  |  |  | 1.597 | 4.00686
|  |  |  | 1.599 | 4.00659
|  |  |  | 1.601 | 4.00639
|  |  |  | 1.603 | 4.00619
|  |  |  | 1.605 | 4.00598
|  |  |  | 1.607 | 4.00578
|  |  |  | 1.609 | 4.00558
|  |  |  | 1.611 | 4.0053
|  |  |  | 1.613 | 4.00508
|  |  |  | 1.615 | 4.00481
|  |  |  | 1.617 | 4.00455
|  |  |  | 1.619 | 4.00435
|  |  |  | 1.621 | 4.00415
|  |  |  | 1.623 | 4.00395
|  |  |  | 1.625 | 4.00365
|  |  |  | 1.628 | 4.00333
|  |  |  | 1.63 | 4.00315
|  |  |  | 1.632 | 4.00293
|  |  |  | 1.634 | 4.00272
|  |  |  | 1.636 | 4.0025
|  |  |  | 1.638 | 4.00232
|  |  |  | 1.64 | 4.00211
|  |  |  | 1.642 | 4.00182
|  |  |  | 1.644 | 4.00165
|  |  |  | 1.646 | 4.00142
|  |  |  | 1.648 | 4.0012
|  |  |  | 1.65 | 4.00098
|  |  |  | 1.652 | 4.00069
|  |  |  | 1.654 | 4.00047
|  |  |  | 1.656 | 4.00022
|  |  |  | 1.658 | 4.00006
|  |  |  | 1.66 | 3.99979
|  |  |  | 1.662 | 3.99965
|  |  |  | 1.665 | 3.99941
|  |  |  | 1.667 | 3.9991
|  |  |  | 1.669 | 3.99894
|  |  |  | 1.671 | 3.99876
|  |  |  | 1.673 | 3.99853
|  |  |  | 1.675 | 3.99824
|  |  |  | 1.677 | 3.99803
|  |  |  | 1.679 | 3.99783
|  |  |  | 1.681 | 3.99762
|  |  |  | 1.683 | 3.99723
|  |  |  | 1.685 | 3.99702
|  |  |  | 1.687 | 3.99681
|  |  |  | 1.689 | 3.99661
|  |  |  | 1.691 | 3.9964
|  |  |  | 1.693 | 3.9962
|  |  |  | 1.695 | 3.99592
|  |  |  | 1.697 | 3.99572
|  |  |  | 1.699 | 3.99548
|  |  |  | 1.702 | 3.9953
|  |  |  | 1.704 | 3.995
|  |  |  | 1.706 | 3.99483
|  |  |  | 1.708 | 3.9946
|  |  |  | 1.71 | 3.99438
|  |  |  | 1.712 | 3.99417
|  |  |  | 1.714 | 3.99386
|  |  |  | 1.716 | 3.9936
|  |  |  | 1.718 | 3.99338
|  |  |  | 1.72 | 3.99314
|  |  |  | 1.722 | 3.99294
|  |  |  | 1.724 | 3.99274
|  |  |  | 1.726 | 3.99253
|  |  |  | 1.728 | 3.99232
|  |  |  | 1.73 | 3.99204
|  |  |  | 1.732 | 3.99179
|  |  |  | 1.734 | 3.99154
|  |  |  | 1.736 | 3.9913
|  |  |  | 1.739 | 3.9911
|  |  |  | 1.741 | 3.99088
|  |  |  | 1.743 | 3.99056
|  |  |  | 1.745 | 3.99028
|  |  |  | 1.747 | 3.99009
|  |  |  | 1.749 | 3.98987
|  |  |  | 1.751 | 3.98966
|  |  |  | 1.753 | 3.98946
|  |  |  | 1.755 | 3.98925
|  |  |  | 1.757 | 3.98905
|  |  |  | 1.759 | 3.98884
|  |  |  | 1.761 | 3.98861
|  |  |  | 1.763 | 3.98843
|  |  |  | 1.765 | 3.98822
|  |  |  | 1.767 | 3.988
|  |  |  | 1.769 | 3.98782
|  |  |  | 1.771 | 3.98752
|  |  |  | 1.773 | 3.98724
|  |  |  | 1.776 | 3.987
|  |  |  | 1.778 | 3.98683
|  |  |  | 1.78 | 3.98659
|  |  |  | 1.782 | 3.98639
|  |  |  | 1.784 | 3.98618
|  |  |  | 1.786 | 3.98598
|  |  |  | 1.788 | 3.98578
|  |  |  | 1.79 | 3.98557
|  |  |  | 1.792 | 3.98537
|  |  |  | 1.794 | 3.98517
|  |  |  | 1.796 | 3.98496
|  |  |  | 1.798 | 3.98476
|  |  |  | 1.8 | 3.98455
|  |  |  | 1.802 | 3.98435
|  |  |  | 1.804 | 3.98394
|  |  |  | 1.806 | 3.98374
|  |  |  | 1.808 | 3.98352
|  |  |  | 1.81 | 3.98332
|  |  |  | 1.813 | 3.98312
|  |  |  | 1.815 | 3.98291
|  |  |  | 1.817 | 3.98271
|  |  |  | 1.819 | 3.9825
|  |  |  | 1.821 | 3.9823
|  |  |  | 1.823 | 3.98209
|  |  |  | 1.825 | 3.98189
|  |  |  | 1.827 | 3.98169
|  |  |  | 1.829 | 3.98148
|  |  |  | 1.831 | 3.98128
|  |  |  | 1.833 | 3.98108
|  |  |  | 1.835 | 3.98085
|  |  |  | 1.837 | 3.9806
|  |  |  | 1.839 | 3.98045
|  |  |  | 1.841 | 3.98023
|  |  |  | 1.843 | 3.98005
|  |  |  | 1.845 | 3.97984
|  |  |  | 1.847 | 3.9796
|  |  |  | 1.85 | 3.97943
|  |  |  | 1.852 | 3.97918
|  |  |  | 1.854 | 3.97897
|  |  |  | 1.856 | 3.97865
|  |  |  | 1.858 | 3.97856
|  |  |  | 1.86 | 3.97836
|  |  |  | 1.862 | 3.97817
|  |  |  | 1.864 | 3.97795
|  |  |  | 1.866 | 3.97766
|  |  |  | 1.868 | 3.97741
|  |  |  | 1.87 | 3.97721
|  |  |  | 1.872 | 3.977
|  |  |  | 1.874 | 3.9768
|  |  |  | 1.876 | 3.97659
|  |  |  | 1.878 | 3.9764
|  |  |  | 1.88 | 3.97619
|  |  |  | 1.882 | 3.97598
|  |  |  | 1.884 | 3.97581
|  |  |  | 1.887 | 3.97563
|  |  |  | 1.889 | 3.9754
|  |  |  | 1.891 | 3.9752
|  |  |  | 1.893 | 3.97496
|  |  |  | 1.895 | 3.97475
|  |  |  | 1.897 | 3.97455
|  |  |  | 1.899 | 3.97435
|  |  |  | 1.901 | 3.97415
|  |  |  | 1.903 | 3.97395
|  |  |  | 1.905 | 3.97375
|  |  |  | 1.907 | 3.97352
|  |  |  | 1.909 | 3.97333
|  |  |  | 1.911 | 3.97313
|  |  |  | 1.913 | 3.97293
|  |  |  | 1.915 | 3.97262
|  |  |  | 1.917 | 3.97239
|  |  |  | 1.919 | 3.97213
|  |  |  | 1.921 | 3.97193
|  |  |  | 1.924 | 3.97169
|  |  |  | 1.926 | 3.9715
|  |  |  | 1.928 | 3.97128
|  |  |  | 1.929 | 3.97108
|  |  |  | 1.93 | 3.97104
|  |  |  | 1.932 | 3.97076
|  |  |  | 1.934 | 3.97062
|  |  |  | 1.936 | 3.97042
|  |  |  | 1.938 | 3.97008
|  |  |  | 1.94 | 3.96991
|  |  |  | 1.942 | 3.96972
|  |  |  | 1.944 | 3.96951
|  |  |  | 1.946 | 3.96927
|  |  |  | 1.948 | 3.96904
|  |  |  | 1.95 | 3.96882
|  |  |  | 1.952 | 3.96863
|  |  |  | 1.954 | 3.96841
|  |  |  | 1.956 | 3.96823
|  |  |  | 1.958 | 3.96802
|  |  |  | 1.961 | 3.9678
|  |  |  | 1.963 | 3.9676
|  |  |  | 1.965 | 3.9674
|  |  |  | 1.967 | 3.96719
|  |  |  | 1.969 | 3.96699
|  |  |  | 1.971 | 3.96678
|  |  |  | 1.973 | 3.96658
|  |  |  | 1.975 | 3.96637
|  |  |  | 1.977 | 3.96616
|  |  |  | 1.979 | 3.96597
|  |  |  | 1.981 | 3.96576
|  |  |  | 1.983 | 3.96556
|  |  |  | 1.985 | 3.96536
|  |  |  | 1.987 | 3.96516
|  |  |  | 1.989 | 3.96496
|  |  |  | 1.991 | 3.96475
|  |  |  | 1.993 | 3.96454
|  |  |  | 1.995 | 3.96434
|  |  |  | 1.998 | 3.96413
|  |  |  | 2 | 3.96392
|  |  |  | 2.002 | 3.96366
|  |  |  | 2.004 | 3.96352
|  |  |  | 2.006 | 3.96332
|  |  |  | 2.008 | 3.96312
|  |  |  | 2.01 | 3.96289
|  |  |  | 2.012 | 3.96271
|  |  |  | 2.014 | 3.9625
|  |  |  | 2.016 | 3.9623
|  |  |  | 2.018 | 3.96205
|  |  |  | 2.02 | 3.96189
|  |  |  | 2.022 | 3.96168
|  |  |  | 2.024 | 3.96148
|  |  |  | 2.026 | 3.96124
|  |  |  | 2.028 | 3.96096
|  |  |  | 2.03 | 3.96075
|  |  |  | 2.032 | 3.96065
|  |  |  | 2.035 | 3.96038
|  |  |  | 2.037 | 3.96024
|  |  |  | 2.039 | 3.96
|  |  |  | 2.041 | 3.95973
|  |  |  | 2.043 | 3.95959
|  |  |  | 2.045 | 3.95942
|  |  |  | 2.047 | 3.95914
|  |  |  | 2.049 | 3.95902
|  |  |  | 2.051 | 3.95882
|  |  |  | 2.053 | 3.95862
|  |  |  | 2.055 | 3.95842
|  |  |  | 2.057 | 3.95821
|  |  |  | 2.059 | 3.95801
|  |  |  | 2.061 | 3.95777
|  |  |  | 2.063 | 3.95748
|  |  |  | 2.065 | 3.95727
|  |  |  | 2.067 | 3.95713
|  |  |  | 2.069 | 3.95696
|  |  |  | 2.072 | 3.95678
|  |  |  | 2.074 | 3.95658
|  |  |  | 2.076 | 3.95638
|  |  |  | 2.078 | 3.95618
|  |  |  | 2.08 | 3.95598
|  |  |  | 2.082 | 3.95578
|  |  |  | 2.084 | 3.95558
|  |  |  | 2.086 | 3.95535
|  |  |  | 2.088 | 3.95517
|  |  |  | 2.09 | 3.95497
|  |  |  | 2.092 | 3.95468
|  |  |  | 2.094 | 3.95455
|  |  |  | 2.096 | 3.95435
|  |  |  | 2.098 | 3.95414
|  |  |  | 2.1 | 3.95392
|  |  |  | 2.102 | 3.95373
|  |  |  | 2.104 | 3.95353
|  |  |  | 2.106 | 3.95332
|  |  |  | 2.109 | 3.95312
|  |  |  | 2.111 | 3.9528
|  |  |  | 2.113 | 3.95257
|  |  |  | 2.115 | 3.95235
|  |  |  | 2.117 | 3.95214
|  |  |  | 2.119 | 3.95195
|  |  |  | 2.121 | 3.95169
|  |  |  | 2.123 | 3.95148
|  |  |  | 2.125 | 3.95115
|  |  |  | 2.127 | 3.951
|  |  |  | 2.129 | 3.95075
|  |  |  | 2.131 | 3.95048
|  |  |  | 2.133 | 3.95026
|  |  |  | 2.135 | 3.95004
|  |  |  | 2.137 | 3.94984
|  |  |  | 2.139 | 3.94963
|  |  |  | 2.141 | 3.94942
|  |  |  | 2.143 | 3.94922
|  |  |  | 2.146 | 3.94906
|  |  |  | 2.148 | 3.94881
|  |  |  | 2.15 | 3.94861
|  |  |  | 2.152 | 3.9484
|  |  |  | 2.154 | 3.94818
|  |  |  | 2.156 | 3.94784
|  |  |  | 2.158 | 3.9477
|  |  |  | 2.16 | 3.94757
|  |  |  | 2.162 | 3.94739
|  |  |  | 2.164 | 3.94719
|  |  |  | 2.166 | 3.94697
|  |  |  | 2.168 | 3.94678
|  |  |  | 2.17 | 3.94657
|  |  |  | 2.172 | 3.94635
|  |  |  | 2.174 | 3.94615
|  |  |  | 2.176 | 3.94595
|  |  |  | 2.178 | 3.94566
|  |  |  | 2.18 | 3.94552
|  |  |  | 2.183 | 3.94519
|  |  |  | 2.185 | 3.94494
|  |  |  | 2.187 | 3.94473
|  |  |  | 2.189 | 3.94453
|  |  |  | 2.191 | 3.94433
|  |  |  | 2.193 | 3.94412
|  |  |  | 2.195 | 3.94391
|  |  |  | 2.197 | 3.94371
|  |  |  | 2.199 | 3.9435
|  |  |  | 2.201 | 3.9433
|  |  |  | 2.203 | 3.94309
|  |  |  | 2.205 | 3.94298
|  |  |  | 2.207 | 3.94271
|  |  |  | 2.209 | 3.94253
|  |  |  | 2.211 | 3.9424
|  |  |  | 2.213 | 3.94221
|  |  |  | 2.215 | 3.94199
|  |  |  | 2.217 | 3.94178
|  |  |  | 2.22 | 3.94149
|  |  |  | 2.222 | 3.94127
|  |  |  | 2.224 | 3.94106
|  |  |  | 2.226 | 3.94085
|  |  |  | 2.228 | 3.94065
|  |  |  | 2.23 | 3.94057
|  |  |  | 2.232 | 3.94026
|  |  |  | 2.234 | 3.94013
|  |  |  | 2.236 | 3.93994
|  |  |  | 2.238 | 3.9398
|  |  |  | 2.24 | 3.9396
|  |  |  | 2.242 | 3.93941
|  |  |  | 2.244 | 3.93913
|  |  |  | 2.246 | 3.93898
|  |  |  | 2.248 | 3.93867
|  |  |  | 2.25 | 3.93848
|  |  |  | 2.252 | 3.93823
|  |  |  | 2.254 | 3.938
|  |  |  | 2.257 | 3.93779
|  |  |  | 2.259 | 3.93772
|  |  |  | 2.261 | 3.93749
|  |  |  | 2.263 | 3.93725
|  |  |  | 2.265 | 3.93702
|  |  |  | 2.267 | 3.93691
|  |  |  | 2.269 | 3.93671
|  |  |  | 2.271 | 3.93654
|  |  |  | 2.273 | 3.93635
|  |  |  | 2.275 | 3.93611
|  |  |  | 2.277 | 3.93591
|  |  |  | 2.279 | 3.9357
|  |  |  | 2.281 | 3.93556
|  |  |  | 2.283 | 3.93535
|  |  |  | 2.285 | 3.93507
|  |  |  | 2.287 | 3.93486
|  |  |  | 2.289 | 3.93468
|  |  |  | 2.291 | 3.93439
|  |  |  | 2.294 | 3.93426
|  |  |  | 2.296 | 3.93405
|  |  |  | 2.298 | 3.93381
|  |  |  | 2.3 | 3.9336
|  |  |  | 2.302 | 3.93344
|  |  |  | 2.304 | 3.93321
|  |  |  | 2.306 | 3.93308
|  |  |  | 2.308 | 3.93286
|  |  |  | 2.31 | 3.93259
|  |  |  | 2.312 | 3.93241
|  |  |  | 2.314 | 3.93223
|  |  |  | 2.316 | 3.93192
|  |  |  | 2.318 | 3.93167
|  |  |  | 2.32 | 3.93144
|  |  |  | 2.322 | 3.93126
|  |  |  | 2.324 | 3.93105
|  |  |  | 2.326 | 3.93079
|  |  |  | 2.328 | 3.93055
|  |  |  | 2.331 | 3.93033
|  |  |  | 2.333 | 3.93004
|  |  |  | 2.335 | 3.92986
|  |  |  | 2.337 | 3.92964
|  |  |  | 2.339 | 3.92943
|  |  |  | 2.341 | 3.92923
|  |  |  | 2.343 | 3.92902
|  |  |  | 2.345 | 3.92881
|  |  |  | 2.347 | 3.92854
|  |  |  | 2.349 | 3.9283
|  |  |  | 2.351 | 3.92802
|  |  |  | 2.353 | 3.92783
|  |  |  | 2.355 | 3.92759
|  |  |  | 2.357 | 3.92749
|  |  |  | 2.359 | 3.92728
|  |  |  | 2.361 | 3.92706
|  |  |  | 2.363 | 3.92678
|  |  |  | 2.365 | 3.92659
|  |  |  | 2.368 | 3.92636
|  |  |  | 2.37 | 3.92617
|  |  |  | 2.372 | 3.92595
|  |  |  | 2.374 | 3.92578
|  |  |  | 2.376 | 3.92555
|  |  |  | 2.378 | 3.92534
|  |  |  | 2.38 | 3.92511
|  |  |  | 2.382 | 3.92487
|  |  |  | 2.384 | 3.92472
|  |  |  | 2.386 | 3.92451
|  |  |  | 2.388 | 3.92431
|  |  |  | 2.39 | 3.92406
|  |  |  | 2.392 | 3.92388
|  |  |  | 2.394 | 3.92369
|  |  |  | 2.396 | 3.92344
|  |  |  | 2.398 | 3.9233
|  |  |  | 2.4 | 3.92309
|  |  |  | 2.402 | 3.92288
|  |  |  | 2.405 | 3.92268
|  |  |  | 2.407 | 3.92243
|  |  |  | 2.409 | 3.92216
|  |  |  | 2.411 | 3.92186
|  |  |  | 2.413 | 3.92166
|  |  |  | 2.415 | 3.92146
|  |  |  | 2.417 | 3.92126
|  |  |  | 2.419 | 3.92106
|  |  |  | 2.419 | 3.92107
|  |  |  | 2.421 | 3.92085
|  |  |  | 2.423 | 3.92064
|  |  |  | 2.425 | 3.92044
|  |  |  | 2.427 | 3.92023
|  |  |  | 2.429 | 3.92003
|  |  |  | 2.431 | 3.91983
|  |  |  | 2.433 | 3.91962
|  |  |  | 2.435 | 3.91942
|  |  |  | 2.437 | 3.91921
|  |  |  | 2.439 | 3.919
|  |  |  | 2.442 | 3.9186
|  |  |  | 2.444 | 3.91839
|  |  |  | 2.446 | 3.91819
|  |  |  | 2.448 | 3.91799
|  |  |  | 2.45 | 3.91779
|  |  |  | 2.452 | 3.91758
|  |  |  | 2.454 | 3.91738
|  |  |  | 2.456 | 3.91717
|  |  |  | 2.458 | 3.91696
|  |  |  | 2.46 | 3.91676
|  |  |  | 2.462 | 3.91656
|  |  |  | 2.464 | 3.91635
|  |  |  | 2.466 | 3.91615
|  |  |  | 2.468 | 3.91594
|  |  |  | 2.47 | 3.91573
|  |  |  | 2.472 | 3.91537
|  |  |  | 2.474 | 3.91515
|  |  |  | 2.476 | 3.91493
|  |  |  | 2.479 | 3.91472
|  |  |  | 2.481 | 3.91452
|  |  |  | 2.483 | 3.91433
|  |  |  | 2.485 | 3.91416
|  |  |  | 2.487 | 3.91394
|  |  |  | 2.489 | 3.91371
|  |  |  | 2.491 | 3.91357
|  |  |  | 2.493 | 3.91336
|  |  |  | 2.495 | 3.9131
|  |  |  | 2.497 | 3.91289
|  |  |  | 2.499 | 3.91269
|  |  |  | 2.501 | 3.91248
|  |  |  | 2.503 | 3.91209
|  |  |  | 2.505 | 3.91192
|  |  |  | 2.507 | 3.91171
|  |  |  | 2.509 | 3.91157
|  |  |  | 2.511 | 3.91127
|  |  |  | 2.513 | 3.91113
|  |  |  | 2.516 | 3.91087
|  |  |  | 2.518 | 3.91068
|  |  |  | 2.52 | 3.91054
|  |  |  | 2.522 | 3.91026
|  |  |  | 2.524 | 3.91005
|  |  |  | 2.526 | 3.90984
|  |  |  | 2.528 | 3.90964
|  |  |  | 2.53 | 3.90944
|  |  |  | 2.532 | 3.90922
|  |  |  | 2.534 | 3.90894
|  |  |  | 2.536 | 3.90862
|  |  |  | 2.538 | 3.9084
|  |  |  | 2.54 | 3.9082
|  |  |  | 2.542 | 3.90799
|  |  |  | 2.544 | 3.90777
|  |  |  | 2.546 | 3.90755
|  |  |  | 2.548 | 3.90734
|  |  |  | 2.55 | 3.90699
|  |  |  | 2.553 | 3.9068
|  |  |  | 2.555 | 3.90656
|  |  |  | 2.557 | 3.90635
|  |  |  | 2.559 | 3.90624
|  |  |  | 2.561 | 3.90594
|  |  |  | 2.563 | 3.90561
|  |  |  | 2.565 | 3.90533
|  |  |  | 2.567 | 3.90513
|  |  |  | 2.569 | 3.90493
|  |  |  | 2.571 | 3.90472
|  |  |  | 2.573 | 3.90454
|  |  |  | 2.575 | 3.90431
|  |  |  | 2.577 | 3.90411
|  |  |  | 2.579 | 3.9039
|  |  |  | 2.581 | 3.90369
|  |  |  | 2.583 | 3.90348
|  |  |  | 2.585 | 3.90328
|  |  |  | 2.587 | 3.90305
|  |  |  | 2.59 | 3.90287
|  |  |  | 2.592 | 3.90257
|  |  |  | 2.594 | 3.90227
|  |  |  | 2.596 | 3.90206
|  |  |  | 2.598 | 3.90186
|  |  |  | 2.6 | 3.90165
|  |  |  | 2.602 | 3.90144
|  |  |  | 2.604 | 3.90124
|  |  |  | 2.606 | 3.90103
|  |  |  | 2.608 | 3.90077
|  |  |  | 2.61 | 3.90051
|  |  |  | 2.612 | 3.9003
|  |  |  | 2.614 | 3.90014
|  |  |  | 2.616 | 3.89988
|  |  |  | 2.618 | 3.89969
|  |  |  | 2.62 | 3.89941
|  |  |  | 2.622 | 3.89917
|  |  |  | 2.624 | 3.89898
|  |  |  | 2.627 | 3.89866
|  |  |  | 2.629 | 3.89838
|  |  |  | 2.631 | 3.89818
|  |  |  | 2.633 | 3.89801
|  |  |  | 2.635 | 3.89778
|  |  |  | 2.637 | 3.89757
|  |  |  | 2.639 | 3.89736
|  |  |  | 2.641 | 3.89716
|  |  |  | 2.643 | 3.89696
|  |  |  | 2.645 | 3.89672
|  |  |  | 2.647 | 3.89651
|  |  |  | 2.649 | 3.89619
|  |  |  | 2.651 | 3.89594
|  |  |  | 2.653 | 3.89573
|  |  |  | 2.655 | 3.89553
|  |  |  | 2.657 | 3.89532
|  |  |  | 2.659 | 3.89509
|  |  |  | 2.661 | 3.89479
|  |  |  | 2.664 | 3.89463
|  |  |  | 2.666 | 3.89447
|  |  |  | 2.668 | 3.8942
|  |  |  | 2.67 | 3.89389
|  |  |  | 2.672 | 3.8937
|  |  |  | 2.674 | 3.89349
|  |  |  | 2.676 | 3.89329
|  |  |  | 2.678 | 3.89309
|  |  |  | 2.68 | 3.89283
|  |  |  | 2.682 | 3.89248
|  |  |  | 2.684 | 3.89228
|  |  |  | 2.686 | 3.89207
|  |  |  | 2.688 | 3.89183
|  |  |  | 2.69 | 3.89153
|  |  |  | 2.692 | 3.89129
|  |  |  | 2.694 | 3.89105
|  |  |  | 2.696 | 3.89085
|  |  |  | 2.698 | 3.89065
|  |  |  | 2.701 | 3.89044
|  |  |  | 2.703 | 3.89024
|  |  |  | 2.705 | 3.89003
|  |  |  | 2.707 | 3.88981
|  |  |  | 2.709 | 3.88942
|  |  |  | 2.711 | 3.88922
|  |  |  | 2.713 | 3.88901
|  |  |  | 2.715 | 3.88881
|  |  |  | 2.717 | 3.88858
|  |  |  | 2.719 | 3.88837
|  |  |  | 2.721 | 3.88802
|  |  |  | 2.723 | 3.88784
|  |  |  | 2.725 | 3.88758
|  |  |  | 2.727 | 3.88737
|  |  |  | 2.729 | 3.88717
|  |  |  | 2.731 | 3.88691
|  |  |  | 2.733 | 3.88659
|  |  |  | 2.735 | 3.88635
|  |  |  | 2.738 | 3.88615
|  |  |  | 2.74 | 3.88578
|  |  |  | 2.742 | 3.88553
|  |  |  | 2.744 | 3.88535
|  |  |  | 2.746 | 3.88512
|  |  |  | 2.748 | 3.88491
|  |  |  | 2.75 | 3.88462
|  |  |  | 2.752 | 3.88448
|  |  |  | 2.754 | 3.88417
|  |  |  | 2.756 | 3.88392
|  |  |  | 2.758 | 3.88375
|  |  |  | 2.76 | 3.88348
|  |  |  | 2.762 | 3.88328
|  |  |  | 2.764 | 3.88307
|  |  |  | 2.766 | 3.88284
|  |  |  | 2.768 | 3.88246
|  |  |  | 2.77 | 3.88228
|  |  |  | 2.772 | 3.88205
|  |  |  | 2.775 | 3.88185
|  |  |  | 2.777 | 3.88164
|  |  |  | 2.779 | 3.88141
|  |  |  | 2.781 | 3.88117
|  |  |  | 2.783 | 3.88094
|  |  |  | 2.785 | 3.88068
|  |  |  | 2.787 | 3.88042
|  |  |  | 2.789 | 3.88022
|  |  |  | 2.791 | 3.88002
|  |  |  | 2.793 | 3.87976
|  |  |  | 2.795 | 3.8794
|  |  |  | 2.797 | 3.8792
|  |  |  | 2.799 | 3.87899
|  |  |  | 2.801 | 3.87879
|  |  |  | 2.803 | 3.87858
|  |  |  | 2.805 | 3.87829
|  |  |  | 2.807 | 3.87811
|  |  |  | 2.809 | 3.87779
|  |  |  | 2.812 | 3.87757
|  |  |  | 2.814 | 3.87735
|  |  |  | 2.816 | 3.87715
|  |  |  | 2.818 | 3.87694
|  |  |  | 2.82 | 3.87673
|  |  |  | 2.822 | 3.87643
|  |  |  | 2.824 | 3.87613
|  |  |  | 2.826 | 3.87593
|  |  |  | 2.828 | 3.87572
|  |  |  | 2.83 | 3.87552
|  |  |  | 2.832 | 3.87522
|  |  |  | 2.834 | 3.87502
|  |  |  | 2.836 | 3.87469
|  |  |  | 2.838 | 3.87455
|  |  |  | 2.84 | 3.87429
|  |  |  | 2.842 | 3.87409
|  |  |  | 2.844 | 3.87388
|  |  |  | 2.846 | 3.87367
|  |  |  | 2.849 | 3.87347
|  |  |  | 2.851 | 3.87322
|  |  |  | 2.853 | 3.87286
|  |  |  | 2.855 | 3.87265
|  |  |  | 2.857 | 3.87245
|  |  |  | 2.859 | 3.87225
|  |  |  | 2.861 | 3.87204
|  |  |  | 2.863 | 3.87173
|  |  |  | 2.865 | 3.87149
|  |  |  | 2.867 | 3.87122
|  |  |  | 2.869 | 3.87105
|  |  |  | 2.869 | 3.87102
|  |  |  | 2.871 | 3.87081
|  |  |  | 2.873 | 3.87059
|  |  |  | 2.875 | 3.87036
|  |  |  | 2.877 | 3.87001
|  |  |  | 2.879 | 3.8698
|  |  |  | 2.881 | 3.8696
|  |  |  | 2.883 | 3.86937
|  |  |  | 2.886 | 3.86903
|  |  |  | 2.888 | 3.86888
|  |  |  | 2.89 | 3.86858
|  |  |  | 2.892 | 3.86841
|  |  |  | 2.894 | 3.86818
|  |  |  | 2.896 | 3.86798
|  |  |  | 2.898 | 3.86778
|  |  |  | 2.9 | 3.86748
|  |  |  | 2.902 | 3.86727
|  |  |  | 2.904 | 3.86695
|  |  |  | 2.906 | 3.86675
|  |  |  | 2.908 | 3.86651
|  |  |  | 2.91 | 3.86618
|  |  |  | 2.912 | 3.86594
|  |  |  | 2.914 | 3.86574
|  |  |  | 2.916 | 3.86554
|  |  |  | 2.918 | 3.86533
|  |  |  | 2.92 | 3.865
|  |  |  | 2.923 | 3.86473
|  |  |  | 2.925 | 3.86454
|  |  |  | 2.927 | 3.86431
|  |  |  | 2.929 | 3.8641
|  |  |  | 2.931 | 3.86389
|  |  |  | 2.933 | 3.86356
|  |  |  | 2.935 | 3.86329
|  |  |  | 2.937 | 3.86304
|  |  |  | 2.939 | 3.86267
|  |  |  | 2.941 | 3.86247
|  |  |  | 2.943 | 3.86227
|  |  |  | 2.945 | 3.86205
|  |  |  | 2.947 | 3.86185
|  |  |  | 2.949 | 3.86159
|  |  |  | 2.951 | 3.86129
|  |  |  | 2.953 | 3.86104
|  |  |  | 2.955 | 3.86083
|  |  |  | 2.957 | 3.86061
|  |  |  | 2.96 | 3.86032
|  |  |  | 2.962 | 3.86001
|  |  |  | 2.964 | 3.85978
|  |  |  | 2.966 | 3.85957
|  |  |  | 2.968 | 3.85933
|  |  |  | 2.97 | 3.85911
|  |  |  | 2.972 | 3.85883
|  |  |  | 2.974 | 3.85858
|  |  |  | 2.976 | 3.85837
|  |  |  | 2.978 | 3.85815
|  |  |  | 2.98 | 3.85788
|  |  |  | 2.982 | 3.85758
|  |  |  | 2.984 | 3.85739
|  |  |  | 2.986 | 3.85715
|  |  |  | 2.988 | 3.85695
|  |  |  | 2.99 | 3.85665
|  |  |  | 2.992 | 3.85641
|  |  |  | 2.994 | 3.85613
|  |  |  | 2.997 | 3.85592
|  |  |  | 2.999 | 3.85564
|  |  |  | 3.001 | 3.85539
|  |  |  | 3.003 | 3.85517
|  |  |  | 3.005 | 3.8549
|  |  |  | 3.007 | 3.85469
|  |  |  | 3.009 | 3.85448
|  |  |  | 3.011 | 3.85426
|  |  |  | 3.013 | 3.85405
|  |  |  | 3.015 | 3.85373
|  |  |  | 3.017 | 3.85343
|  |  |  | 3.019 | 3.85315
|  |  |  | 3.021 | 3.85286
|  |  |  | 3.023 | 3.85266
|  |  |  | 3.025 | 3.85245
|  |  |  | 3.027 | 3.85221
|  |  |  | 3.029 | 3.85201
|  |  |  | 3.031 | 3.85169
|  |  |  | 3.034 | 3.8515
|  |  |  | 3.036 | 3.85122
|  |  |  | 3.038 | 3.85102
|  |  |  | 3.04 | 3.85069
|  |  |  | 3.042 | 3.85057
|  |  |  | 3.044 | 3.85021
|  |  |  | 3.046 | 3.85
|  |  |  | 3.048 | 3.84968
|  |  |  | 3.05 | 3.84951
|  |  |  | 3.052 | 3.84929
|  |  |  | 3.054 | 3.84898
|  |  |  | 3.056 | 3.84878
|  |  |  | 3.058 | 3.84857
|  |  |  | 3.06 | 3.84835
|  |  |  | 3.062 | 3.84802
|  |  |  | 3.064 | 3.8478
|  |  |  | 3.066 | 3.84754
|  |  |  | 3.068 | 3.84734
|  |  |  | 3.071 | 3.84712
|  |  |  | 3.073 | 3.84673
|  |  |  | 3.075 | 3.84653
|  |  |  | 3.077 | 3.84633
|  |  |  | 3.079 | 3.84606
|  |  |  | 3.081 | 3.84586
|  |  |  | 3.083 | 3.84554
|  |  |  | 3.085 | 3.84532
|  |  |  | 3.087 | 3.84512
|  |  |  | 3.089 | 3.84491
|  |  |  | 3.091 | 3.84471
|  |  |  | 3.093 | 3.84451
|  |  |  | 3.095 | 3.84426
|  |  |  | 3.097 | 3.84392
|  |  |  | 3.099 | 3.84369
|  |  |  | 3.101 | 3.84342
|  |  |  | 3.103 | 3.8431
|  |  |  | 3.105 | 3.84292
|  |  |  | 3.108 | 3.84268
|  |  |  | 3.11 | 3.84248
|  |  |  | 3.112 | 3.84227
|  |  |  | 3.114 | 3.84206
|  |  |  | 3.116 | 3.84172
|  |  |  | 3.118 | 3.84144
|  |  |  | 3.12 | 3.84123
|  |  |  | 3.122 | 3.84097
|  |  |  | 3.124 | 3.84064
|  |  |  | 3.126 | 3.84038
|  |  |  | 3.128 | 3.84001
|  |  |  | 3.13 | 3.83981
|  |  |  | 3.132 | 3.8396
|  |  |  | 3.134 | 3.83922
|  |  |  | 3.136 | 3.83899
|  |  |  | 3.138 | 3.83878
|  |  |  | 3.14 | 3.83857
|  |  |  | 3.142 | 3.83836
|  |  |  | 3.145 | 3.83805
|  |  |  | 3.147 | 3.83776
|  |  |  | 3.149 | 3.83755
|  |  |  | 3.151 | 3.83734
|  |  |  | 3.153 | 3.83694
|  |  |  | 3.155 | 3.83673
|  |  |  | 3.157 | 3.83651
|  |  |  | 3.159 | 3.83621
|  |  |  | 3.161 | 3.83603
|  |  |  | 3.163 | 3.83571
|  |  |  | 3.165 | 3.83551
|  |  |  | 3.167 | 3.8353
|  |  |  | 3.169 | 3.8351
|  |  |  | 3.171 | 3.83489
|  |  |  | 3.173 | 3.83449
|  |  |  | 3.175 | 3.83428
|  |  |  | 3.177 | 3.83406
|  |  |  | 3.179 | 3.8337
|  |  |  | 3.182 | 3.83347
|  |  |  | 3.184 | 3.83325
|  |  |  | 3.186 | 3.83299
|  |  |  | 3.188 | 3.83285
|  |  |  | 3.19 | 3.83257
|  |  |  | 3.192 | 3.83223
|  |  |  | 3.194 | 3.83203
|  |  |  | 3.196 | 3.83181
|  |  |  | 3.198 | 3.83157
|  |  |  | 3.2 | 3.83133
|  |  |  | 3.202 | 3.83102
|  |  |  | 3.204 | 3.83081
|  |  |  | 3.206 | 3.8306
|  |  |  | 3.208 | 3.83031
|  |  |  | 3.21 | 3.83003
|  |  |  | 3.212 | 3.82978
|  |  |  | 3.214 | 3.82958
|  |  |  | 3.216 | 3.82931
|  |  |  | 3.219 | 3.82906
|  |  |  | 3.221 | 3.82878
|  |  |  | 3.223 | 3.82855
|  |  |  | 3.225 | 3.82834
|  |  |  | 3.227 | 3.82814
|  |  |  | 3.229 | 3.82793
|  |  |  | 3.231 | 3.82762
|  |  |  | 3.233 | 3.82732
|  |  |  | 3.235 | 3.82706
|  |  |  | 3.237 | 3.82674
|  |  |  | 3.239 | 3.82651
|  |  |  | 3.241 | 3.82631
|  |  |  | 3.243 | 3.82611
|  |  |  | 3.245 | 3.8259
|  |  |  | 3.247 | 3.82565
|  |  |  | 3.249 | 3.82548
|  |  |  | 3.251 | 3.82513
|  |  |  | 3.253 | 3.82488
|  |  |  | 3.256 | 3.82468
|  |  |  | 3.258 | 3.82448
|  |  |  | 3.26 | 3.82416
|  |  |  | 3.262 | 3.82387
|  |  |  | 3.264 | 3.82367
|  |  |  | 3.266 | 3.82344
|  |  |  | 3.268 | 3.82326
|  |  |  | 3.27 | 3.82301
|  |  |  | 3.272 | 3.82269
|  |  |  | 3.274 | 3.82245
|  |  |  | 3.276 | 3.82224
|  |  |  | 3.278 | 3.82204
|  |  |  | 3.28 | 3.82183
|  |  |  | 3.282 | 3.82157
|  |  |  | 3.284 | 3.82122
|  |  |  | 3.286 | 3.82103
|  |  |  | 3.286 | 3.82101
|  |  |  | 3.288 | 3.82071
|  |  |  | 3.29 | 3.8205
|  |  |  | 3.293 | 3.8202
|  |  |  | 3.295 | 3.81999
|  |  |  | 3.297 | 3.81979
|  |  |  | 3.299 | 3.81956
|  |  |  | 3.301 | 3.81921
|  |  |  | 3.303 | 3.81901
|  |  |  | 3.305 | 3.81877
|  |  |  | 3.307 | 3.81856
|  |  |  | 3.309 | 3.81836
|  |  |  | 3.311 | 3.81815
|  |  |  | 3.313 | 3.81789
|  |  |  | 3.315 | 3.81756
|  |  |  | 3.317 | 3.81735
|  |  |  | 3.319 | 3.81715
|  |  |  | 3.321 | 3.81683
|  |  |  | 3.323 | 3.81667
|  |  |  | 3.325 | 3.81636
|  |  |  | 3.327 | 3.81612
|  |  |  | 3.33 | 3.81592
|  |  |  | 3.332 | 3.81569
|  |  |  | 3.334 | 3.8155
|  |  |  | 3.336 | 3.81528
|  |  |  | 3.338 | 3.81492
|  |  |  | 3.34 | 3.81469
|  |  |  | 3.342 | 3.81445
|  |  |  | 3.344 | 3.81407
|  |  |  | 3.346 | 3.81384
|  |  |  | 3.348 | 3.81362
|  |  |  | 3.35 | 3.81325
|  |  |  | 3.352 | 3.81305
|  |  |  | 3.354 | 3.81285
|  |  |  | 3.356 | 3.81255
|  |  |  | 3.358 | 3.81228
|  |  |  | 3.36 | 3.81204
|  |  |  | 3.362 | 3.81183
|  |  |  | 3.364 | 3.81163
|  |  |  | 3.367 | 3.8114
|  |  |  | 3.369 | 3.81109
|  |  |  | 3.371 | 3.81081
|  |  |  | 3.373 | 3.81061
|  |  |  | 3.375 | 3.8104
|  |  |  | 3.377 | 3.81006
|  |  |  | 3.379 | 3.8098
|  |  |  | 3.381 | 3.80958
|  |  |  | 3.383 | 3.80938
|  |  |  | 3.385 | 3.80917
|  |  |  | 3.387 | 3.80896
|  |  |  | 3.389 | 3.80876
|  |  |  | 3.391 | 3.8085
|  |  |  | 3.393 | 3.80828
|  |  |  | 3.395 | 3.80794
|  |  |  | 3.397 | 3.8076
|  |  |  | 3.399 | 3.80736
|  |  |  | 3.401 | 3.80712
|  |  |  | 3.404 | 3.80692
|  |  |  | 3.406 | 3.80672
|  |  |  | 3.408 | 3.80651
|  |  |  | 3.41 | 3.80628
|  |  |  | 3.412 | 3.80604
|  |  |  | 3.414 | 3.8058
|  |  |  | 3.416 | 3.80549
|  |  |  | 3.418 | 3.80529
|  |  |  | 3.42 | 3.80508
|  |  |  | 3.422 | 3.80485
|  |  |  | 3.424 | 3.80453
|  |  |  | 3.426 | 3.80427
|  |  |  | 3.428 | 3.80407
|  |  |  | 3.43 | 3.80386
|  |  |  | 3.432 | 3.80365
|  |  |  | 3.434 | 3.80345
|  |  |  | 3.436 | 3.80316
|  |  |  | 3.438 | 3.80283
|  |  |  | 3.441 | 3.80267
|  |  |  | 3.443 | 3.80242
|  |  |  | 3.445 | 3.80222
|  |  |  | 3.447 | 3.80201
|  |  |  | 3.449 | 3.80181
|  |  |  | 3.451 | 3.8016
|  |  |  | 3.453 | 3.80125
|  |  |  | 3.455 | 3.80099
|  |  |  | 3.457 | 3.80078
|  |  |  | 3.459 | 3.80056
|  |  |  | 3.461 | 3.80037
|  |  |  | 3.463 | 3.80003
|  |  |  | 3.465 | 3.79978
|  |  |  | 3.467 | 3.79957
|  |  |  | 3.469 | 3.7994
|  |  |  | 3.471 | 3.79916
|  |  |  | 3.473 | 3.79896
|  |  |  | 3.475 | 3.79875
|  |  |  | 3.478 | 3.79855
|  |  |  | 3.48 | 3.79829
|  |  |  | 3.482 | 3.79807
|  |  |  | 3.484 | 3.79774
|  |  |  | 3.486 | 3.79753
|  |  |  | 3.488 | 3.79732
|  |  |  | 3.49 | 3.79712
|  |  |  | 3.492 | 3.79692
|  |  |  | 3.494 | 3.79672
|  |  |  | 3.496 | 3.79652
|  |  |  | 3.498 | 3.79618
|  |  |  | 3.5 | 3.79591
|  |  |  | 3.502 | 3.7957
|  |  |  | 3.504 | 3.7955
|  |  |  | 3.506 | 3.7953
|  |  |  | 3.508 | 3.7951
|  |  |  | 3.51 | 3.7949
|  |  |  | 3.512 | 3.79456
|  |  |  | 3.515 | 3.79429
|  |  |  | 3.517 | 3.79408
|  |  |  | 3.519 | 3.79388
|  |  |  | 3.521 | 3.79367
|  |  |  | 3.523 | 3.79346
|  |  |  | 3.525 | 3.7932
|  |  |  | 3.527 | 3.79293
|  |  |  | 3.529 | 3.79264
|  |  |  | 3.531 | 3.79244
|  |  |  | 3.533 | 3.79223
|  |  |  | 3.535 | 3.79203
|  |  |  | 3.537 | 3.79182
|  |  |  | 3.539 | 3.79148
|  |  |  | 3.541 | 3.7912
|  |  |  | 3.543 | 3.79099
|  |  |  | 3.545 | 3.79079
|  |  |  | 3.547 | 3.79045
|  |  |  | 3.549 | 3.79024
|  |  |  | 3.552 | 3.79
|  |  |  | 3.554 | 3.78977
|  |  |  | 3.556 | 3.78957
|  |  |  | 3.558 | 3.78936
|  |  |  | 3.56 | 3.78916
|  |  |  | 3.562 | 3.78896
|  |  |  | 3.564 | 3.78874
|  |  |  | 3.566 | 3.78838
|  |  |  | 3.568 | 3.78812
|  |  |  | 3.57 | 3.78794
|  |  |  | 3.572 | 3.78767
|  |  |  | 3.574 | 3.78741
|  |  |  | 3.576 | 3.78727
|  |  |  | 3.578 | 3.78705
|  |  |  | 3.58 | 3.78674
|  |  |  | 3.582 | 3.7865
|  |  |  | 3.584 | 3.7863
|  |  |  | 3.586 | 3.78609
|  |  |  | 3.589 | 3.78588
|  |  |  | 3.591 | 3.78568
|  |  |  | 3.593 | 3.78548
|  |  |  | 3.595 | 3.78527
|  |  |  | 3.597 | 3.78507
|  |  |  | 3.599 | 3.78485
|  |  |  | 3.601 | 3.78459
|  |  |  | 3.603 | 3.78429
|  |  |  | 3.605 | 3.7841
|  |  |  | 3.607 | 3.7839
|  |  |  | 3.609 | 3.78366
|  |  |  | 3.611 | 3.78343
|  |  |  | 3.613 | 3.78331
|  |  |  | 3.615 | 3.7831
|  |  |  | 3.617 | 3.7829
|  |  |  | 3.619 | 3.78266
|  |  |  | 3.621 | 3.78244
|  |  |  | 3.623 | 3.78222
|  |  |  | 3.626 | 3.78201
|  |  |  | 3.628 | 3.7818
|  |  |  | 3.63 | 3.78156
|  |  |  | 3.632 | 3.78135
|  |  |  | 3.634 | 3.78107
|  |  |  | 3.636 | 3.78086
|  |  |  | 3.638 | 3.78071
|  |  |  | 3.64 | 3.7805
|  |  |  | 3.642 | 3.7802
|  |  |  | 3.644 | 3.78009
|  |  |  | 3.646 | 3.77983
|  |  |  | 3.648 | 3.77957
|  |  |  | 3.65 | 3.77938
|  |  |  | 3.652 | 3.77918
|  |  |  | 3.654 | 3.77895
|  |  |  | 3.656 | 3.77875
|  |  |  | 3.658 | 3.77854
|  |  |  | 3.66 | 3.77834
|  |  |  | 3.663 | 3.77813
|  |  |  | 3.665 | 3.77793
|  |  |  | 3.667 | 3.77772
|  |  |  | 3.669 | 3.7775
|  |  |  | 3.671 | 3.77731
|  |  |  | 3.673 | 3.77708
|  |  |  | 3.675 | 3.7769
|  |  |  | 3.677 | 3.77663
|  |  |  | 3.679 | 3.77646
|  |  |  | 3.681 | 3.77628
|  |  |  | 3.683 | 3.77608
|  |  |  | 3.685 | 3.77587
|  |  |  | 3.687 | 3.77568
|  |  |  | 3.689 | 3.77547
|  |  |  | 3.691 | 3.77517
|  |  |  | 3.693 | 3.77493
|  |  |  | 3.695 | 3.77466
|  |  |  | 3.697 | 3.77445
|  |  |  | 3.7 | 3.77425
|  |  |  | 3.702 | 3.77405
|  |  |  | 3.704 | 3.77384
|  |  |  | 3.706 | 3.77364
|  |  |  | 3.708 | 3.77344
|  |  |  | 3.71 | 3.77324
|  |  |  | 3.712 | 3.77303
|  |  |  | 3.714 | 3.77283
|  |  |  | 3.716 | 3.77263
|  |  |  | 3.718 | 3.77243
|  |  |  | 3.72 | 3.77222
|  |  |  | 3.722 | 3.77202
|  |  |  | 3.724 | 3.7718
|  |  |  | 3.726 | 3.77161
|  |  |  | 3.728 | 3.77129
|  |  |  | 3.73 | 3.77108
|  |  |  | 3.731 | 3.77102
|  |  |  | 3.732 | 3.77094
|  |  |  | 3.734 | 3.77076
|  |  |  | 3.737 | 3.77054
|  |  |  | 3.739 | 3.7702
|  |  |  | 3.741 | 3.76997
|  |  |  | 3.743 | 3.76976
|  |  |  | 3.745 | 3.76956
|  |  |  | 3.747 | 3.76935
|  |  |  | 3.749 | 3.76914
|  |  |  | 3.751 | 3.76894
|  |  |  | 3.753 | 3.76873
|  |  |  | 3.755 | 3.76853
|  |  |  | 3.757 | 3.76826
|  |  |  | 3.759 | 3.7681
|  |  |  | 3.761 | 3.76792
|  |  |  | 3.763 | 3.76764
|  |  |  | 3.765 | 3.76744
|  |  |  | 3.767 | 3.76725
|  |  |  | 3.769 | 3.76708
|  |  |  | 3.771 | 3.76689
|  |  |  | 3.774 | 3.76669
|  |  |  | 3.776 | 3.76648
|  |  |  | 3.778 | 3.76628
|  |  |  | 3.78 | 3.76608
|  |  |  | 3.782 | 3.76587
|  |  |  | 3.784 | 3.76567
|  |  |  | 3.786 | 3.76546
|  |  |  | 3.788 | 3.76526
|  |  |  | 3.79 | 3.76503
|  |  |  | 3.792 | 3.76485
|  |  |  | 3.794 | 3.76464
|  |  |  | 3.796 | 3.76444
|  |  |  | 3.798 | 3.76424
|  |  |  | 3.8 | 3.76404
|  |  |  | 3.802 | 3.76384
|  |  |  | 3.804 | 3.76364
|  |  |  | 3.806 | 3.76347
|  |  |  | 3.808 | 3.76335
|  |  |  | 3.811 | 3.7631
|  |  |  | 3.813 | 3.76282
|  |  |  | 3.815 | 3.76282
|  |  |  | 3.817 | 3.76258
|  |  |  | 3.819 | 3.76241
|  |  |  | 3.821 | 3.7622
|  |  |  | 3.823 | 3.762
|  |  |  | 3.825 | 3.76179
|  |  |  | 3.827 | 3.76158
|  |  |  | 3.829 | 3.76137
|  |  |  | 3.831 | 3.7613
|  |  |  | 3.833 | 3.76105
|  |  |  | 3.835 | 3.76093
|  |  |  | 3.837 | 3.76074
|  |  |  | 3.839 | 3.76056
|  |  |  | 3.841 | 3.76034
|  |  |  | 3.843 | 3.76015
|  |  |  | 3.845 | 3.75995
|  |  |  | 3.848 | 3.75974
|  |  |  | 3.85 | 3.75954
|  |  |  | 3.852 | 3.75933
|  |  |  | 3.854 | 3.75917
|  |  |  | 3.856 | 3.75901
|  |  |  | 3.858 | 3.75887
|  |  |  | 3.86 | 3.75856
|  |  |  | 3.862 | 3.75839
|  |  |  | 3.864 | 3.75825
|  |  |  | 3.866 | 3.75802
|  |  |  | 3.868 | 3.75783
|  |  |  | 3.87 | 3.75766
|  |  |  | 3.872 | 3.75748
|  |  |  | 3.874 | 3.75729
|  |  |  | 3.876 | 3.75709
|  |  |  | 3.878 | 3.75688
|  |  |  | 3.88 | 3.75667
|  |  |  | 3.882 | 3.75653
|  |  |  | 3.885 | 3.75645
|  |  |  | 3.887 | 3.75628
|  |  |  | 3.889 | 3.75607
|  |  |  | 3.891 | 3.75587
|  |  |  | 3.893 | 3.75567
|  |  |  | 3.895 | 3.75547
|  |  |  | 3.897 | 3.75527
|  |  |  | 3.899 | 3.75506
|  |  |  | 3.901 | 3.75486
|  |  |  | 3.903 | 3.75466
|  |  |  | 3.905 | 3.75446
|  |  |  | 3.907 | 3.75425
|  |  |  | 3.909 | 3.75417
|  |  |  | 3.911 | 3.75394
|  |  |  | 3.913 | 3.75384
|  |  |  | 3.915 | 3.75363
|  |  |  | 3.917 | 3.75343
|  |  |  | 3.919 | 3.75323
|  |  |  | 3.922 | 3.75302
|  |  |  | 3.924 | 3.75282
|  |  |  | 3.926 | 3.75262
|  |  |  | 3.928 | 3.75246
|  |  |  | 3.93 | 3.75221
|  |  |  | 3.932 | 3.75201
|  |  |  | 3.934 | 3.7518
|  |  |  | 3.936 | 3.7516
|  |  |  | 3.938 | 3.75145
|  |  |  | 3.94 | 3.7512
|  |  |  | 3.942 | 3.75102
|  |  |  | 3.944 | 3.75088
|  |  |  | 3.946 | 3.75069
|  |  |  | 3.948 | 3.7504
|  |  |  | 3.95 | 3.75031
|  |  |  | 3.952 | 3.75012
|  |  |  | 3.954 | 3.74995
|  |  |  | 3.956 | 3.74975
|  |  |  | 3.959 | 3.74956
|  |  |  | 3.961 | 3.74934
|  |  |  | 3.963 | 3.74922
|  |  |  | 3.965 | 3.749
|  |  |  | 3.967 | 3.74873
|  |  |  | 3.969 | 3.74856
|  |  |  | 3.971 | 3.74849
|  |  |  | 3.973 | 3.74829
|  |  |  | 3.975 | 3.74811
|  |  |  | 3.977 | 3.74791
|  |  |  | 3.979 | 3.7477
|  |  |  | 3.981 | 3.74749
|  |  |  | 3.983 | 3.7473
|  |  |  | 3.985 | 3.74715
|  |  |  | 3.987 | 3.74706
|  |  |  | 3.989 | 3.74688
|  |  |  | 3.991 | 3.74668
|  |  |  | 3.993 | 3.74647
|  |  |  | 3.996 | 3.7463
|  |  |  | 3.998 | 3.74612
|  |  |  | 4 | 3.74598
|  |  |  | 4.002 | 3.74582
|  |  |  | 4.004 | 3.74557
|  |  |  | 4.006 | 3.74546
|  |  |  | 4.008 | 3.74526
|  |  |  | 4.01 | 3.74505
|  |  |  | 4.012 | 3.74485
|  |  |  | 4.014 | 3.74472
|  |  |  | 4.016 | 3.7446
|  |  |  | 4.018 | 3.74444
|  |  |  | 4.02 | 3.74424
|  |  |  | 4.022 | 3.74404
|  |  |  | 4.024 | 3.7439
|  |  |  | 4.026 | 3.74376
|  |  |  | 4.028 | 3.74356
|  |  |  | 4.03 | 3.74342
|  |  |  | 4.033 | 3.74322
|  |  |  | 4.035 | 3.74301
|  |  |  | 4.037 | 3.74285
|  |  |  | 4.039 | 3.74266
|  |  |  | 4.041 | 3.74248
|  |  |  | 4.043 | 3.74225
|  |  |  | 4.045 | 3.74215
|  |  |  | 4.047 | 3.74195
|  |  |  | 4.049 | 3.74178
|  |  |  | 4.051 | 3.74157
|  |  |  | 4.053 | 3.74146
|  |  |  | 4.055 | 3.74132
|  |  |  | 4.057 | 3.74117
|  |  |  | 4.059 | 3.74097
|  |  |  | 4.061 | 3.74076
|  |  |  | 4.063 | 3.74056
|  |  |  | 4.065 | 3.7405
|  |  |  | 4.067 | 3.74032
|  |  |  | 4.07 | 3.74015
|  |  |  | 4.072 | 3.73995
|  |  |  | 4.074 | 3.73979
|  |  |  | 4.076 | 3.7397
|  |  |  | 4.078 | 3.73954
|  |  |  | 4.08 | 3.73934
|  |  |  | 4.082 | 3.73913
|  |  |  | 4.084 | 3.73893
|  |  |  | 4.086 | 3.73873
|  |  |  | 4.088 | 3.73857
|  |  |  | 4.09 | 3.73844
|  |  |  | 4.092 | 3.73832
|  |  |  | 4.094 | 3.73812
|  |  |  | 4.096 | 3.73801
|  |  |  | 4.098 | 3.73775
|  |  |  | 4.1 | 3.73771
|  |  |  | 4.102 | 3.73751
|  |  |  | 4.104 | 3.7373
|  |  |  | 4.107 | 3.73729
|  |  |  | 4.109 | 3.7371
|  |  |  | 4.111 | 3.7369
|  |  |  | 4.113 | 3.73669
|  |  |  | 4.115 | 3.73655
|  |  |  | 4.117 | 3.73635
|  |  |  | 4.119 | 3.73625
|  |  |  | 4.121 | 3.73608
|  |  |  | 4.123 | 3.73581
|  |  |  | 4.125 | 3.73558
|  |  |  | 4.127 | 3.73547
|  |  |  | 4.129 | 3.73527
|  |  |  | 4.131 | 3.73506
|  |  |  | 4.133 | 3.73489
|  |  |  | 4.135 | 3.73468
|  |  |  | 4.137 | 3.73458
|  |  |  | 4.139 | 3.73433
|  |  |  | 4.141 | 3.73421
|  |  |  | 4.144 | 3.73403
|  |  |  | 4.146 | 3.73383
|  |  |  | 4.148 | 3.73362
|  |  |  | 4.15 | 3.73343
|  |  |  | 4.152 | 3.7333
|  |  |  | 4.154 | 3.7332
|  |  |  | 4.156 | 3.73299
|  |  |  | 4.158 | 3.7328
|  |  |  | 4.16 | 3.7326
|  |  |  | 4.162 | 3.73239
|  |  |  | 4.164 | 3.73225
|  |  |  | 4.166 | 3.73219
|  |  |  | 4.168 | 3.73198
|  |  |  | 4.17 | 3.73178
|  |  |  | 4.172 | 3.73157
|  |  |  | 4.174 | 3.73139
|  |  |  | 4.176 | 3.73135
|  |  |  | 4.178 | 3.73117
|  |  |  | 4.181 | 3.73097
|  |  |  | 4.183 | 3.73086
|  |  |  | 4.185 | 3.73076
|  |  |  | 4.187 | 3.73055
|  |  |  | 4.189 | 3.73037
|  |  |  | 4.191 | 3.73034
|  |  |  | 4.193 | 3.73014
|  |  |  | 4.195 | 3.72994
|  |  |  | 4.197 | 3.72973
|  |  |  | 4.199 | 3.72965
|  |  |  | 4.201 | 3.72942
|  |  |  | 4.203 | 3.72925
|  |  |  | 4.205 | 3.72909
|  |  |  | 4.207 | 3.72892
|  |  |  | 4.209 | 3.72874
|  |  |  | 4.211 | 3.72862
|  |  |  | 4.213 | 3.72849
|  |  |  | 4.215 | 3.72831
|  |  |  | 4.218 | 3.72817
|  |  |  | 4.22 | 3.72806
|  |  |  | 4.222 | 3.72791
|  |  |  | 4.224 | 3.7277
|  |  |  | 4.226 | 3.72753
|  |  |  | 4.228 | 3.72749
|  |  |  | 4.23 | 3.7273
|  |  |  | 4.232 | 3.72709
|  |  |  | 4.234 | 3.7269
|  |  |  | 4.236 | 3.72677
|  |  |  | 4.238 | 3.72668
|  |  |  | 4.24 | 3.72648
|  |  |  | 4.242 | 3.72629
|  |  |  | 4.244 | 3.72608
|  |  |  | 4.246 | 3.7259
|  |  |  | 4.248 | 3.72586
|  |  |  | 4.25 | 3.72564
|  |  |  | 4.252 | 3.72545
|  |  |  | 4.255 | 3.72529
|  |  |  | 4.257 | 3.72524
|  |  |  | 4.259 | 3.72504
|  |  |  | 4.261 | 3.72483
|  |  |  | 4.263 | 3.72465
|  |  |  | 4.265 | 3.72454
|  |  |  | 4.267 | 3.72442
|  |  |  | 4.269 | 3.72422
|  |  |  | 4.271 | 3.72409
|  |  |  | 4.273 | 3.72397
|  |  |  | 4.275 | 3.72381
|  |  |  | 4.277 | 3.72361
|  |  |  | 4.279 | 3.72357
|  |  |  | 4.281 | 3.72341
|  |  |  | 4.283 | 3.7232
|  |  |  | 4.285 | 3.72303
|  |  |  | 4.287 | 3.7228
|  |  |  | 4.289 | 3.72262
|  |  |  | 4.292 | 3.72254
|  |  |  | 4.294 | 3.72239
|  |  |  | 4.296 | 3.72219
|  |  |  | 4.298 | 3.72205
|  |  |  | 4.3 | 3.72194
|  |  |  | 4.302 | 3.72179
|  |  |  | 4.304 | 3.7216
|  |  |  | 4.306 | 3.72148
|  |  |  | 4.308 | 3.72138
|  |  |  | 4.31 | 3.72117
|  |  |  | 4.312 | 3.72106
|  |  |  | 4.312 | 3.72097
|  |  |  | 4.314 | 3.72091
|  |  |  | 4.316 | 3.72076
|  |  |  | 4.318 | 3.72056
|  |  |  | 4.32 | 3.7205
|  |  |  | 4.322 | 3.72036
|  |  |  | 4.324 | 3.72015
|  |  |  | 4.326 | 3.71995
|  |  |  | 4.329 | 3.71975
|  |  |  | 4.331 | 3.71972
|  |  |  | 4.333 | 3.71947
|  |  |  | 4.335 | 3.71933
|  |  |  | 4.337 | 3.71913
|  |  |  | 4.339 | 3.71896
|  |  |  | 4.341 | 3.71894
|  |  |  | 4.343 | 3.7187
|  |  |  | 4.345 | 3.71853
|  |  |  | 4.347 | 3.71832
|  |  |  | 4.349 | 3.7182
|  |  |  | 4.351 | 3.71811
|  |  |  | 4.353 | 3.71789
|  |  |  | 4.355 | 3.7177
|  |  |  | 4.357 | 3.7175
|  |  |  | 4.359 | 3.7173
|  |  |  | 4.361 | 3.71724
|  |  |  | 4.363 | 3.71708
|  |  |  | 4.366 | 3.71688
|  |  |  | 4.368 | 3.71669
|  |  |  | 4.37 | 3.71657
|  |  |  | 4.372 | 3.71641
|  |  |  | 4.374 | 3.71625
|  |  |  | 4.376 | 3.71606
|  |  |  | 4.378 | 3.71591
|  |  |  | 4.38 | 3.71578
|  |  |  | 4.382 | 3.71565
|  |  |  | 4.384 | 3.71545
|  |  |  | 4.386 | 3.71524
|  |  |  | 4.388 | 3.71516
|  |  |  | 4.39 | 3.71504
|  |  |  | 4.392 | 3.71483
|  |  |  | 4.394 | 3.71477
|  |  |  | 4.396 | 3.71463
|  |  |  | 4.398 | 3.71442
|  |  |  | 4.4 | 3.71438
|  |  |  | 4.403 | 3.71422
|  |  |  | 4.405 | 3.71401
|  |  |  | 4.407 | 3.71382
|  |  |  | 4.409 | 3.71379
|  |  |  | 4.411 | 3.7136
|  |  |  | 4.413 | 3.7134
|  |  |  | 4.415 | 3.71339
|  |  |  | 4.417 | 3.71319
|  |  |  | 4.419 | 3.71299
|  |  |  | 4.421 | 3.71279
|  |  |  | 4.423 | 3.7126
|  |  |  | 4.425 | 3.71248
|  |  |  | 4.427 | 3.71238
|  |  |  | 4.429 | 3.71222
|  |  |  | 4.431 | 3.71213
|  |  |  | 4.433 | 3.71197
|  |  |  | 4.435 | 3.71181
|  |  |  | 4.437 | 3.71162
|  |  |  | 4.44 | 3.71157
|  |  |  | 4.442 | 3.71136
|  |  |  | 4.444 | 3.71117
|  |  |  | 4.446 | 3.71112
|  |  |  | 4.448 | 3.71095
|  |  |  | 4.45 | 3.71075
|  |  |  | 4.452 | 3.71055
|  |  |  | 4.454 | 3.71054
|  |  |  | 4.456 | 3.71034
|  |  |  | 4.458 | 3.71016
|  |  |  | 4.46 | 3.71009
|  |  |  | 4.462 | 3.7099
|  |  |  | 4.464 | 3.70964
|  |  |  | 4.466 | 3.70952
|  |  |  | 4.468 | 3.70934
|  |  |  | 4.47 | 3.70925
|  |  |  | 4.472 | 3.7091
|  |  |  | 4.474 | 3.7089
|  |  |  | 4.477 | 3.70888
|  |  |  | 4.479 | 3.70865
|  |  |  | 4.481 | 3.70849
|  |  |  | 4.483 | 3.70828
|  |  |  | 4.485 | 3.7082
|  |  |  | 4.487 | 3.70808
|  |  |  | 4.489 | 3.70788
|  |  |  | 4.491 | 3.70774
|  |  |  | 4.493 | 3.70767
|  |  |  | 4.495 | 3.70749
|  |  |  | 4.497 | 3.70736
|  |  |  | 4.499 | 3.70728
|  |  |  | 4.501 | 3.70708
|  |  |  | 4.503 | 3.70698
|  |  |  | 4.505 | 3.70686
|  |  |  | 4.507 | 3.70667
|  |  |  | 4.509 | 3.70647
|  |  |  | 4.511 | 3.7063
|  |  |  | 4.514 | 3.70626
|  |  |  | 4.516 | 3.70606
|  |  |  | 4.518 | 3.70588
|  |  |  | 4.52 | 3.70574
|  |  |  | 4.522 | 3.70565
|  |  |  | 4.524 | 3.70547
|  |  |  | 4.526 | 3.7053
|  |  |  | 4.528 | 3.70525
|  |  |  | 4.53 | 3.70505
|  |  |  | 4.532 | 3.70497
|  |  |  | 4.534 | 3.70484
|  |  |  | 4.536 | 3.70465
|  |  |  | 4.538 | 3.70455
|  |  |  | 4.54 | 3.70445
|  |  |  | 4.542 | 3.70424
|  |  |  | 4.544 | 3.70415
|  |  |  | 4.546 | 3.70391
|  |  |  | 4.548 | 3.7038
|  |  |  | 4.551 | 3.70362
|  |  |  | 4.553 | 3.70342
|  |  |  | 4.555 | 3.70321
|  |  |  | 4.557 | 3.70301
|  |  |  | 4.559 | 3.7028
|  |  |  | 4.561 | 3.70276
|  |  |  | 4.563 | 3.7026
|  |  |  | 4.565 | 3.7024
|  |  |  | 4.567 | 3.70227
|  |  |  | 4.569 | 3.70217
|  |  |  | 4.571 | 3.70198
|  |  |  | 4.573 | 3.70178
|  |  |  | 4.575 | 3.70172
|  |  |  | 4.577 | 3.70156
|  |  |  | 4.579 | 3.70136
|  |  |  | 4.581 | 3.70115
|  |  |  | 4.583 | 3.70115
|  |  |  | 4.585 | 3.70095
|  |  |  | 4.588 | 3.70085
|  |  |  | 4.59 | 3.70074
|  |  |  | 4.592 | 3.70054
|  |  |  | 4.594 | 3.70033
|  |  |  | 4.596 | 3.70031
|  |  |  | 4.598 | 3.70013
|  |  |  | 4.6 | 3.69993
|  |  |  | 4.602 | 3.69972
|  |  |  | 4.604 | 3.69972
|  |  |  | 4.606 | 3.69952
|  |  |  | 4.608 | 3.69932
|  |  |  | 4.61 | 3.69926
|  |  |  | 4.612 | 3.69911
|  |  |  | 4.614 | 3.69891
|  |  |  | 4.616 | 3.69871
|  |  |  | 4.618 | 3.69871
|  |  |  | 4.62 | 3.69851
|  |  |  | 4.622 | 3.69831
|  |  |  | 4.625 | 3.6983
|  |  |  | 4.627 | 3.69809
|  |  |  | 4.629 | 3.69791
|  |  |  | 4.631 | 3.69785
|  |  |  | 4.633 | 3.69768
|  |  |  | 4.635 | 3.69756
|  |  |  | 4.637 | 3.69745
|  |  |  | 4.639 | 3.69728
|  |  |  | 4.641 | 3.6972
|  |  |  | 4.643 | 3.69707
|  |  |  | 4.645 | 3.69687
|  |  |  | 4.647 | 3.69666
|  |  |  | 4.649 | 3.69646
|  |  |  | 4.651 | 3.69627
|  |  |  | 4.653 | 3.69619
|  |  |  | 4.655 | 3.69605
|  |  |  | 4.657 | 3.69598
|  |  |  | 4.659 | 3.69584
|  |  |  | 4.662 | 3.69564
|  |  |  | 4.664 | 3.69551
|  |  |  | 4.666 | 3.69543
|  |  |  | 4.668 | 3.69523
|  |  |  | 4.67 | 3.6951
|  |  |  | 4.672 | 3.69503
|  |  |  | 4.674 | 3.69483
|  |  |  | 4.676 | 3.69475
|  |  |  | 4.678 | 3.69462
|  |  |  | 4.68 | 3.69441
|  |  |  | 4.682 | 3.69421
|  |  |  | 4.684 | 3.69414
|  |  |  | 4.686 | 3.694
|  |  |  | 4.688 | 3.6938
|  |  |  | 4.69 | 3.6937
|  |  |  | 4.692 | 3.69353
|  |  |  | 4.694 | 3.6934
|  |  |  | 4.696 | 3.69319
|  |  |  | 4.699 | 3.69299
|  |  |  | 4.701 | 3.69298
|  |  |  | 4.703 | 3.69278
|  |  |  | 4.705 | 3.69273
|  |  |  | 4.707 | 3.69258
|  |  |  | 4.709 | 3.69238
|  |  |  | 4.711 | 3.69232
|  |  |  | 4.713 | 3.69217
|  |  |  | 4.715 | 3.692
|  |  |  | 4.717 | 3.69186
|  |  |  | 4.719 | 3.69177
|  |  |  | 4.721 | 3.69156
|  |  |  | 4.723 | 3.69145
|  |  |  | 4.725 | 3.69137
|  |  |  | 4.727 | 3.69116
|  |  |  | 4.729 | 3.6911
|  |  |  | 4.731 | 3.69096
|  |  |  | 4.733 | 3.69077
|  |  |  | 4.736 | 3.69074
|  |  |  | 4.738 | 3.69053
|  |  |  | 4.74 | 3.69035
|  |  |  | 4.742 | 3.69014
|  |  |  | 4.744 | 3.68994
|  |  |  | 4.746 | 3.6898
|  |  |  | 4.748 | 3.68973
|  |  |  | 4.75 | 3.68952
|  |  |  | 4.752 | 3.68932
|  |  |  | 4.754 | 3.68911
|  |  |  | 4.756 | 3.68901
|  |  |  | 4.758 | 3.68881
|  |  |  | 4.76 | 3.6887
|  |  |  | 4.762 | 3.68852
|  |  |  | 4.764 | 3.6884
|  |  |  | 4.766 | 3.68829
|  |  |  | 4.768 | 3.68809
|  |  |  | 4.77 | 3.68804
|  |  |  | 4.773 | 3.68788
|  |  |  | 4.775 | 3.68768
|  |  |  | 4.777 | 3.68764
|  |  |  | 4.779 | 3.68747
|  |  |  | 4.781 | 3.68727
|  |  |  | 4.783 | 3.68719
|  |  |  | 4.785 | 3.6869
|  |  |  | 4.787 | 3.68681
|  |  |  | 4.789 | 3.68666
|  |  |  | 4.791 | 3.68646
|  |  |  | 4.793 | 3.68631
|  |  |  | 4.795 | 3.68625
|  |  |  | 4.797 | 3.68605
|  |  |  | 4.799 | 3.68594
|  |  |  | 4.801 | 3.68584
|  |  |  | 4.803 | 3.68564
|  |  |  | 4.805 | 3.68549
|  |  |  | 4.807 | 3.68543
|  |  |  | 4.81 | 3.68523
|  |  |  | 4.812 | 3.68522
|  |  |  | 4.814 | 3.68502
|  |  |  | 4.816 | 3.68482
|  |  |  | 4.818 | 3.68462
|  |  |  | 4.82 | 3.68454
|  |  |  | 4.822 | 3.68442
|  |  |  | 4.824 | 3.68422
|  |  |  | 4.826 | 3.68408
|  |  |  | 4.828 | 3.684
|  |  |  | 4.83 | 3.6838
|  |  |  | 4.832 | 3.6836
|  |  |  | 4.834 | 3.68342
|  |  |  | 4.836 | 3.68339
|  |  |  | 4.838 | 3.68319
|  |  |  | 4.84 | 3.68304
|  |  |  | 4.842 | 3.68299
|  |  |  | 4.844 | 3.68278
|  |  |  | 4.847 | 3.68258
|  |  |  | 4.849 | 3.68255
|  |  |  | 4.851 | 3.68237
|  |  |  | 4.853 | 3.68216
|  |  |  | 4.855 | 3.6821
|  |  |  | 4.857 | 3.68196
|  |  |  | 4.859 | 3.68176
|  |  |  | 4.861 | 3.68175
|  |  |  | 4.863 | 3.68151
|  |  |  | 4.865 | 3.68135
|  |  |  | 4.867 | 3.68115
|  |  |  | 4.869 | 3.68115
|  |  |  | 4.871 | 3.68094
|  |  |  | 4.873 | 3.68077
|  |  |  | 4.875 | 3.68066
|  |  |  | 4.877 | 3.68047
|  |  |  | 4.879 | 3.68029
|  |  |  | 4.881 | 3.68012
|  |  |  | 4.884 | 3.67991
|  |  |  | 4.886 | 3.67971
|  |  |  | 4.888 | 3.67962
|  |  |  | 4.89 | 3.67951
|  |  |  | 4.892 | 3.67931
|  |  |  | 4.894 | 3.6792
|  |  |  | 4.896 | 3.67911
|  |  |  | 4.898 | 3.67891
|  |  |  | 4.9 | 3.67883
|  |  |  | 4.902 | 3.67869
|  |  |  | 4.904 | 3.6785
|  |  |  | 4.906 | 3.6785
|  |  |  | 4.908 | 3.6783
|  |  |  | 4.91 | 3.67812
|  |  |  | 4.912 | 3.67809
|  |  |  | 4.914 | 3.67788
|  |  |  | 4.916 | 3.67768
|  |  |  | 4.918 | 3.67756
|  |  |  | 4.921 | 3.67748
|  |  |  | 4.923 | 3.67728
|  |  |  | 4.925 | 3.67713
|  |  |  | 4.927 | 3.67689
|  |  |  | 4.929 | 3.67688
|  |  |  | 4.931 | 3.67668
|  |  |  | 4.933 | 3.67655
|  |  |  | 4.935 | 3.67645
|  |  |  | 4.937 | 3.67628
|  |  |  | 4.939 | 3.67615
|  |  |  | 4.941 | 3.67607
|  |  |  | 4.943 | 3.67586
|  |  |  | 4.945 | 3.67574
|  |  |  | 4.947 | 3.67566
|  |  |  | 4.949 | 3.67545
|  |  |  | 4.951 | 3.67524
|  |  |  | 4.953 | 3.6751
|  |  |  | 4.955 | 3.67498
|  |  |  | 4.958 | 3.67483
|  |  |  | 4.96 | 3.67462
|  |  |  | 4.962 | 3.67453
|  |  |  | 4.964 | 3.67442
|  |  |  | 4.966 | 3.67421
|  |  |  | 4.968 | 3.674
|  |  |  | 4.97 | 3.67384
|  |  |  | 4.972 | 3.67362
|  |  |  | 4.974 | 3.67359
|  |  |  | 4.976 | 3.67338
|  |  |  | 4.978 | 3.67321
|  |  |  | 4.98 | 3.67307
|  |  |  | 4.982 | 3.67289
|  |  |  | 4.984 | 3.67277
|  |  |  | 4.986 | 3.67274
|  |  |  | 4.988 | 3.67257
|  |  |  | 4.99 | 3.67236
|  |  |  | 4.992 | 3.67228
|  |  |  | 4.995 | 3.67217
|  |  |  | 4.997 | 3.67196
|  |  |  | 4.999 | 3.67186
|  |  |  | 5.001 | 3.67172
|  |  |  | 5.003 | 3.67155
|  |  |  | 5.005 | 3.67137
|  |  |  | 5.007 | 3.67131
|  |  |  | 5.009 | 3.67114
|  |  |  | 5.011 | 3.67102
|  |  |  | 5.011 | 3.67094
|  |  |  | 5.013 | 3.67085
|  |  |  | 5.015 | 3.67064
|  |  |  | 5.017 | 3.67043
|  |  |  | 5.019 | 3.67033
|  |  |  | 5.021 | 3.67013
|  |  |  | 5.023 | 3.66994
|  |  |  | 5.025 | 3.66992
|  |  |  | 5.027 | 3.66971
|  |  |  | 5.029 | 3.66961
|  |  |  | 5.032 | 3.66951
|  |  |  | 5.034 | 3.6693
|  |  |  | 5.036 | 3.6692
|  |  |  | 5.038 | 3.6691
|  |  |  | 5.04 | 3.66891
|  |  |  | 5.042 | 3.66887
|  |  |  | 5.044 | 3.66869
|  |  |  | 5.046 | 3.66849
|  |  |  | 5.048 | 3.66828
|  |  |  | 5.05 | 3.66821
|  |  |  | 5.052 | 3.66807
|  |  |  | 5.054 | 3.66787
|  |  |  | 5.056 | 3.66776
|  |  |  | 5.058 | 3.66767
|  |  |  | 5.06 | 3.66746
|  |  |  | 5.062 | 3.66728
|  |  |  | 5.064 | 3.66718
|  |  |  | 5.066 | 3.66705
|  |  |  | 5.069 | 3.66684
|  |  |  | 5.071 | 3.66677
|  |  |  | 5.073 | 3.66663
|  |  |  | 5.075 | 3.66643
|  |  |  | 5.077 | 3.66639
|  |  |  | 5.079 | 3.66623
|  |  |  | 5.081 | 3.66609
|  |  |  | 5.083 | 3.66597
|  |  |  | 5.085 | 3.66576
|  |  |  | 5.087 | 3.66562
|  |  |  | 5.089 | 3.66549
|  |  |  | 5.091 | 3.66534
|  |  |  | 5.093 | 3.66522
|  |  |  | 5.095 | 3.66502
|  |  |  | 5.097 | 3.66502
|  |  |  | 5.099 | 3.66481
|  |  |  | 5.101 | 3.66463
|  |  |  | 5.103 | 3.6646
|  |  |  | 5.106 | 3.6644
|  |  |  | 5.108 | 3.6642
|  |  |  | 5.11 | 3.66407
|  |  |  | 5.112 | 3.66383
|  |  |  | 5.114 | 3.66377
|  |  |  | 5.116 | 3.66359
|  |  |  | 5.118 | 3.66346
|  |  |  | 5.12 | 3.66335
|  |  |  | 5.122 | 3.66318
|  |  |  | 5.124 | 3.66306
|  |  |  | 5.126 | 3.66292
|  |  |  | 5.128 | 3.66278
|  |  |  | 5.13 | 3.66258
|  |  |  | 5.132 | 3.66257
|  |  |  | 5.134 | 3.66237
|  |  |  | 5.136 | 3.66219
|  |  |  | 5.138 | 3.66218
|  |  |  | 5.14 | 3.66197
|  |  |  | 5.143 | 3.66177
|  |  |  | 5.145 | 3.66177
|  |  |  | 5.147 | 3.66153
|  |  |  | 5.149 | 3.66136
|  |  |  | 5.151 | 3.66115
|  |  |  | 5.153 | 3.66109
|  |  |  | 5.155 | 3.66092
|  |  |  | 5.157 | 3.66071
|  |  |  | 5.159 | 3.66054
|  |  |  | 5.161 | 3.66033
|  |  |  | 5.163 | 3.66028
|  |  |  | 5.165 | 3.66011
|  |  |  | 5.167 | 3.65993
|  |  |  | 5.169 | 3.65972
|  |  |  | 5.171 | 3.65955
|  |  |  | 5.173 | 3.65948
|  |  |  | 5.175 | 3.65928
|  |  |  | 5.177 | 3.65911
|  |  |  | 5.18 | 3.6589
|  |  |  | 5.182 | 3.6587
|  |  |  | 5.184 | 3.65867
|  |  |  | 5.186 | 3.65849
|  |  |  | 5.188 | 3.65829
|  |  |  | 5.19 | 3.65808
|  |  |  | 5.192 | 3.65807
|  |  |  | 5.194 | 3.65787
|  |  |  | 5.196 | 3.65767
|  |  |  | 5.198 | 3.65747
|  |  |  | 5.2 | 3.65738
|  |  |  | 5.202 | 3.65726
|  |  |  | 5.204 | 3.65712
|  |  |  | 5.206 | 3.657
|  |  |  | 5.208 | 3.65684
|  |  |  | 5.21 | 3.65665
|  |  |  | 5.212 | 3.65656
|  |  |  | 5.214 | 3.65643
|  |  |  | 5.217 | 3.65623
|  |  |  | 5.219 | 3.65613
|  |  |  | 5.221 | 3.656
|  |  |  | 5.223 | 3.65583
|  |  |  | 5.225 | 3.65562
|  |  |  | 5.227 | 3.65559
|  |  |  | 5.229 | 3.65542
|  |  |  | 5.231 | 3.65522
|  |  |  | 5.233 | 3.65508
|  |  |  | 5.235 | 3.65498
|  |  |  | 5.237 | 3.6548
|  |  |  | 5.239 | 3.65466
|  |  |  | 5.241 | 3.65453
|  |  |  | 5.243 | 3.65438
|  |  |  | 5.245 | 3.65418
|  |  |  | 5.247 | 3.654
|  |  |  | 5.249 | 3.65389
|  |  |  | 5.251 | 3.65375
|  |  |  | 5.254 | 3.65358
|  |  |  | 5.256 | 3.65337
|  |  |  | 5.258 | 3.65317
|  |  |  | 5.26 | 3.65308
|  |  |  | 5.262 | 3.65296
|  |  |  | 5.264 | 3.65275
|  |  |  | 5.266 | 3.6527
|  |  |  | 5.268 | 3.65255
|  |  |  | 5.27 | 3.65235
|  |  |  | 5.272 | 3.65223
|  |  |  | 5.274 | 3.65208
|  |  |  | 5.276 | 3.65194
|  |  |  | 5.278 | 3.65173
|  |  |  | 5.28 | 3.65169
|  |  |  | 5.282 | 3.65153
|  |  |  | 5.284 | 3.65133
|  |  |  | 5.286 | 3.65115
|  |  |  | 5.288 | 3.65092
|  |  |  | 5.291 | 3.65077
|  |  |  | 5.293 | 3.65071
|  |  |  | 5.295 | 3.65052
|  |  |  | 5.297 | 3.65032
|  |  |  | 5.299 | 3.65022
|  |  |  | 5.301 | 3.65007
|  |  |  | 5.303 | 3.6499
|  |  |  | 5.305 | 3.64969
|  |  |  | 5.307 | 3.64963
|  |  |  | 5.309 | 3.64949
|  |  |  | 5.311 | 3.64928
|  |  |  | 5.313 | 3.64921
|  |  |  | 5.315 | 3.64909
|  |  |  | 5.317 | 3.64888
|  |  |  | 5.319 | 3.64868
|  |  |  | 5.321 | 3.64858
|  |  |  | 5.323 | 3.64848
|  |  |  | 5.325 | 3.64831
|  |  |  | 5.328 | 3.64826
|  |  |  | 5.33 | 3.64807
|  |  |  | 5.332 | 3.64787
|  |  |  | 5.334 | 3.64769
|  |  |  | 5.336 | 3.64747
|  |  |  | 5.338 | 3.64747
|  |  |  | 5.34 | 3.64726
|  |  |  | 5.342 | 3.64707
|  |  |  | 5.344 | 3.64703
|  |  |  | 5.346 | 3.64685
|  |  |  | 5.348 | 3.64665
|  |  |  | 5.35 | 3.64651
|  |  |  | 5.352 | 3.64641
|  |  |  | 5.354 | 3.64622
|  |  |  | 5.356 | 3.64604
|  |  |  | 5.358 | 3.64584
|  |  |  | 5.36 | 3.64573
|  |  |  | 5.362 | 3.64552
|  |  |  | 5.365 | 3.64544
|  |  |  | 5.367 | 3.64523
|  |  |  | 5.369 | 3.64503
|  |  |  | 5.371 | 3.64496
|  |  |  | 5.373 | 3.64477
|  |  |  | 5.375 | 3.64458
|  |  |  | 5.377 | 3.6444
|  |  |  | 5.379 | 3.64418
|  |  |  | 5.381 | 3.644
|  |  |  | 5.383 | 3.6438
|  |  |  | 5.385 | 3.64359
|  |  |  | 5.387 | 3.64338
|  |  |  | 5.389 | 3.64321
|  |  |  | 5.391 | 3.64313
|  |  |  | 5.393 | 3.64297
|  |  |  | 5.395 | 3.64276
|  |  |  | 5.397 | 3.64258
|  |  |  | 5.399 | 3.64253
|  |  |  | 5.402 | 3.64235
|  |  |  | 5.404 | 3.64215
|  |  |  | 5.406 | 3.64201
|  |  |  | 5.408 | 3.64185
|  |  |  | 5.41 | 3.64169
|  |  |  | 5.412 | 3.64152
|  |  |  | 5.414 | 3.64132
|  |  |  | 5.416 | 3.64114
|  |  |  | 5.418 | 3.64093
|  |  |  | 5.42 | 3.64085
|  |  |  | 5.422 | 3.64071
|  |  |  | 5.424 | 3.64052
|  |  |  | 5.426 | 3.64041
|  |  |  | 5.428 | 3.6403
|  |  |  | 5.43 | 3.6401
|  |  |  | 5.432 | 3.63991
|  |  |  | 5.434 | 3.63977
|  |  |  | 5.436 | 3.6397
|  |  |  | 5.439 | 3.63949
|  |  |  | 5.441 | 3.63932
|  |  |  | 5.443 | 3.63909
|  |  |  | 5.445 | 3.63905
|  |  |  | 5.447 | 3.63887
|  |  |  | 5.449 | 3.63867
|  |  |  | 5.451 | 3.63849
|  |  |  | 5.453 | 3.63841
|  |  |  | 5.455 | 3.63826
|  |  |  | 5.457 | 3.63806
|  |  |  | 5.459 | 3.63785
|  |  |  | 5.461 | 3.63765
|  |  |  | 5.463 | 3.63745
|  |  |  | 5.465 | 3.63729
|  |  |  | 5.467 | 3.63724
|  |  |  | 5.469 | 3.63704
|  |  |  | 5.471 | 3.63684
|  |  |  | 5.473 | 3.63663
|  |  |  | 5.476 | 3.63645
|  |  |  | 5.478 | 3.6364
|  |  |  | 5.48 | 3.63623
|  |  |  | 5.482 | 3.63602
|  |  |  | 5.484 | 3.63584
|  |  |  | 5.486 | 3.63575
|  |  |  | 5.488 | 3.6356
|  |  |  | 5.49 | 3.6354
|  |  |  | 5.492 | 3.63521
|  |  |  | 5.494 | 3.63516
|  |  |  | 5.496 | 3.63499
|  |  |  | 5.498 | 3.63479
|  |  |  | 5.5 | 3.63461
|  |  |  | 5.502 | 3.63437
|  |  |  | 5.504 | 3.63417
|  |  |  | 5.506 | 3.63409
|  |  |  | 5.508 | 3.63397
|  |  |  | 5.51 | 3.63377
|  |  |  | 5.513 | 3.63366
|  |  |  | 5.515 | 3.63357
|  |  |  | 5.517 | 3.63337
|  |  |  | 5.519 | 3.63316
|  |  |  | 5.521 | 3.63307
|  |  |  | 5.523 | 3.63296
|  |  |  | 5.525 | 3.63275
|  |  |  | 5.527 | 3.63257
|  |  |  | 5.529 | 3.63254
|  |  |  | 5.531 | 3.63234
|  |  |  | 5.533 | 3.63214
|  |  |  | 5.535 | 3.63194
|  |  |  | 5.537 | 3.63179
|  |  |  | 5.539 | 3.63172
|  |  |  | 5.541 | 3.6315
|  |  |  | 5.543 | 3.63126
|  |  |  | 5.545 | 3.63113
|  |  |  | 5.547 | 3.63092
|  |  |  | 5.55 | 3.63072
|  |  |  | 5.552 | 3.63061
|  |  |  | 5.554 | 3.63052
|  |  |  | 5.556 | 3.63031
|  |  |  | 5.558 | 3.63011
|  |  |  | 5.56 | 3.62993
|  |  |  | 5.562 | 3.62977
|  |  |  | 5.564 | 3.62969
|  |  |  | 5.566 | 3.6295
|  |  |  | 5.568 | 3.62929
|  |  |  | 5.57 | 3.62909
|  |  |  | 5.572 | 3.62892
|  |  |  | 5.574 | 3.62887
|  |  |  | 5.576 | 3.62868
|  |  |  | 5.578 | 3.62847
|  |  |  | 5.58 | 3.62827
|  |  |  | 5.582 | 3.62804
|  |  |  | 5.584 | 3.62786
|  |  |  | 5.587 | 3.62765
|  |  |  | 5.589 | 3.62745
|  |  |  | 5.591 | 3.62734
|  |  |  | 5.593 | 3.62704
|  |  |  | 5.595 | 3.62685
|  |  |  | 5.597 | 3.62675
|  |  |  | 5.599 | 3.62656
|  |  |  | 5.601 | 3.62642
|  |  |  | 5.603 | 3.62623
|  |  |  | 5.605 | 3.62604
|  |  |  | 5.607 | 3.62591
|  |  |  | 5.609 | 3.62578
|  |  |  | 5.611 | 3.62557
|  |  |  | 5.613 | 3.6254
|  |  |  | 5.615 | 3.6252
|  |  |  | 5.617 | 3.625
|  |  |  | 5.619 | 3.6248
|  |  |  | 5.621 | 3.62459
|  |  |  | 5.624 | 3.62439
|  |  |  | 5.626 | 3.62418
|  |  |  | 5.628 | 3.62404
|  |  |  | 5.63 | 3.62397
|  |  |  | 5.632 | 3.62376
|  |  |  | 5.634 | 3.62356
|  |  |  | 5.636 | 3.62343
|  |  |  | 5.638 | 3.62334
|  |  |  | 5.64 | 3.62314
|  |  |  | 5.642 | 3.62293
|  |  |  | 5.644 | 3.62273
|  |  |  | 5.646 | 3.62252
|  |  |  | 5.648 | 3.62251
|  |  |  | 5.65 | 3.62232
|  |  |  | 5.652 | 3.62211
|  |  |  | 5.654 | 3.62191
|  |  |  | 5.656 | 3.62171
|  |  |  | 5.658 | 3.62156
|  |  |  | 5.661 | 3.62133
|  |  |  | 5.663 | 3.62128
|  |  |  | 5.665 | 3.62108
|  |  |  | 5.665 | 3.62091
|  |  |  | 5.667 | 3.62086
|  |  |  | 5.669 | 3.6207
|  |  |  | 5.671 | 3.62049
|  |  |  | 5.673 | 3.62029
|  |  |  | 5.675 | 3.62014
|  |  |  | 5.677 | 3.62002
|  |  |  | 5.679 | 3.61988
|  |  |  | 5.681 | 3.61968
|  |  |  | 5.683 | 3.61948
|  |  |  | 5.685 | 3.61934
|  |  |  | 5.687 | 3.61926
|  |  |  | 5.689 | 3.61906
|  |  |  | 5.691 | 3.61885
|  |  |  | 5.693 | 3.61866
|  |  |  | 5.695 | 3.61854
|  |  |  | 5.698 | 3.61832
|  |  |  | 5.7 | 3.61814
|  |  |  | 5.702 | 3.61788
|  |  |  | 5.704 | 3.61785
|  |  |  | 5.706 | 3.61764
|  |  |  | 5.708 | 3.61744
|  |  |  | 5.71 | 3.61731
|  |  |  | 5.712 | 3.61723
|  |  |  | 5.714 | 3.61702
|  |  |  | 5.716 | 3.61683
|  |  |  | 5.718 | 3.61669
|  |  |  | 5.72 | 3.61661
|  |  |  | 5.722 | 3.61641
|  |  |  | 5.724 | 3.61621
|  |  |  | 5.726 | 3.616
|  |  |  | 5.728 | 3.61594
|  |  |  | 5.73 | 3.61569
|  |  |  | 5.732 | 3.6156
|  |  |  | 5.735 | 3.6154
|  |  |  | 5.737 | 3.61519
|  |  |  | 5.739 | 3.61499
|  |  |  | 5.741 | 3.61479
|  |  |  | 5.743 | 3.61462
|  |  |  | 5.745 | 3.61453
|  |  |  | 5.747 | 3.61439
|  |  |  | 5.749 | 3.61418
|  |  |  | 5.751 | 3.61398
|  |  |  | 5.753 | 3.61381
|  |  |  | 5.755 | 3.61365
|  |  |  | 5.757 | 3.61346
|  |  |  | 5.759 | 3.61331
|  |  |  | 5.761 | 3.61316
|  |  |  | 5.763 | 3.61296
|  |  |  | 5.765 | 3.61276
|  |  |  | 5.767 | 3.61257
|  |  |  | 5.769 | 3.61245
|  |  |  | 5.772 | 3.61228
|  |  |  | 5.774 | 3.61214
|  |  |  | 5.776 | 3.61194
|  |  |  | 5.778 | 3.61173
|  |  |  | 5.78 | 3.61153
|  |  |  | 5.782 | 3.61133
|  |  |  | 5.784 | 3.61112
|  |  |  | 5.786 | 3.61104
|  |  |  | 5.788 | 3.61074
|  |  |  | 5.79 | 3.61066
|  |  |  | 5.792 | 3.61048
|  |  |  | 5.794 | 3.61027
|  |  |  | 5.796 | 3.6101
|  |  |  | 5.798 | 3.60997
|  |  |  | 5.8 | 3.6097
|  |  |  | 5.802 | 3.60949
|  |  |  | 5.804 | 3.60946
|  |  |  | 5.806 | 3.60923
|  |  |  | 5.809 | 3.60905
|  |  |  | 5.811 | 3.6088
|  |  |  | 5.813 | 3.60851
|  |  |  | 5.815 | 3.60828
|  |  |  | 5.817 | 3.60814
|  |  |  | 5.819 | 3.60786
|  |  |  | 5.821 | 3.60778
|  |  |  | 5.823 | 3.60764
|  |  |  | 5.825 | 3.60744
|  |  |  | 5.827 | 3.60723
|  |  |  | 5.829 | 3.60703
|  |  |  | 5.831 | 3.60684
|  |  |  | 5.833 | 3.60666
|  |  |  | 5.835 | 3.60641
|  |  |  | 5.837 | 3.60624
|  |  |  | 5.839 | 3.60611
|  |  |  | 5.841 | 3.60598
|  |  |  | 5.843 | 3.60577
|  |  |  | 5.846 | 3.60557
|  |  |  | 5.848 | 3.60522
|  |  |  | 5.85 | 3.60504
|  |  |  | 5.852 | 3.60492
|  |  |  | 5.854 | 3.60461
|  |  |  | 5.856 | 3.60457
|  |  |  | 5.858 | 3.60437
|  |  |  | 5.86 | 3.60418
|  |  |  | 5.862 | 3.60396
|  |  |  | 5.864 | 3.60378
|  |  |  | 5.866 | 3.60372
|  |  |  | 5.868 | 3.60352
|  |  |  | 5.87 | 3.60332
|  |  |  | 5.872 | 3.60313
|  |  |  | 5.874 | 3.60293
|  |  |  | 5.876 | 3.60273
|  |  |  | 5.878 | 3.60263
|  |  |  | 5.881 | 3.60245
|  |  |  | 5.883 | 3.60233
|  |  |  | 5.885 | 3.60212
|  |  |  | 5.887 | 3.60192
|  |  |  | 5.889 | 3.60167
|  |  |  | 5.891 | 3.60151
|  |  |  | 5.893 | 3.6013
|  |  |  | 5.895 | 3.60112
|  |  |  | 5.897 | 3.60089
|  |  |  | 5.899 | 3.60069
|  |  |  | 5.901 | 3.60054
|  |  |  | 5.903 | 3.60045
|  |  |  | 5.905 | 3.60028
|  |  |  | 5.907 | 3.60007
|  |  |  | 5.909 | 3.59987
|  |  |  | 5.911 | 3.5997
|  |  |  | 5.913 | 3.59947
|  |  |  | 5.915 | 3.5994
|  |  |  | 5.918 | 3.59914
|  |  |  | 5.92 | 3.59905
|  |  |  | 5.922 | 3.59885
|  |  |  | 5.924 | 3.59853
|  |  |  | 5.926 | 3.59841
|  |  |  | 5.928 | 3.59819
|  |  |  | 5.93 | 3.598
|  |  |  | 5.932 | 3.59783
|  |  |  | 5.934 | 3.59762
|  |  |  | 5.936 | 3.59744
|  |  |  | 5.938 | 3.59724
|  |  |  | 5.94 | 3.59707
|  |  |  | 5.942 | 3.597
|  |  |  | 5.944 | 3.5968
|  |  |  | 5.946 | 3.5966
|  |  |  | 5.948 | 3.5964
|  |  |  | 5.95 | 3.5962
|  |  |  | 5.952 | 3.59599
|  |  |  | 5.955 | 3.59586
|  |  |  | 5.957 | 3.59566
|  |  |  | 5.959 | 3.59546
|  |  |  | 5.961 | 3.5952
|  |  |  | 5.963 | 3.59517
|  |  |  | 5.965 | 3.59498
|  |  |  | 5.967 | 3.59478
|  |  |  | 5.969 | 3.59458
|  |  |  | 5.971 | 3.59438
|  |  |  | 5.973 | 3.59419
|  |  |  | 5.975 | 3.59409
|  |  |  | 5.977 | 3.59396
|  |  |  | 5.979 | 3.59372
|  |  |  | 5.981 | 3.59355
|  |  |  | 5.983 | 3.59335
|  |  |  | 5.985 | 3.59315
|  |  |  | 5.987 | 3.59301
|  |  |  | 5.989 | 3.59294
|  |  |  | 5.992 | 3.59268
|  |  |  | 5.994 | 3.59252
|  |  |  | 5.996 | 3.59233
|  |  |  | 5.998 | 3.59208
|  |  |  | 6 | 3.59185
|  |  |  | 6.002 | 3.59172
|  |  |  | 6.004 | 3.59141
|  |  |  | 6.006 | 3.59122
|  |  |  | 6.008 | 3.5911
|  |  |  | 6.01 | 3.5909
|  |  |  | 6.012 | 3.5907
|  |  |  | 6.014 | 3.5905
|  |  |  | 6.016 | 3.5903
|  |  |  | 6.018 | 3.59009
|  |  |  | 6.02 | 3.58989
|  |  |  | 6.022 | 3.58972
|  |  |  | 6.024 | 3.58962
|  |  |  | 6.026 | 3.58939
|  |  |  | 6.029 | 3.58928
|  |  |  | 6.031 | 3.58898
|  |  |  | 6.033 | 3.58879
|  |  |  | 6.035 | 3.5886
|  |  |  | 6.037 | 3.58847
|  |  |  | 6.039 | 3.58826
|  |  |  | 6.041 | 3.58805
|  |  |  | 6.043 | 3.58785
|  |  |  | 6.045 | 3.58771
|  |  |  | 6.047 | 3.58748
|  |  |  | 6.049 | 3.58741
|  |  |  | 6.051 | 3.58722
|  |  |  | 6.053 | 3.58703
|  |  |  | 6.055 | 3.58682
|  |  |  | 6.057 | 3.58659
|  |  |  | 6.059 | 3.58642
|  |  |  | 6.061 | 3.58621
|  |  |  | 6.063 | 3.58601
|  |  |  | 6.066 | 3.58586
|  |  |  | 6.068 | 3.5856
|  |  |  | 6.07 | 3.5854
|  |  |  | 6.072 | 3.58524
|  |  |  | 6.074 | 3.58499
|  |  |  | 6.076 | 3.58487
|  |  |  | 6.078 | 3.5847
|  |  |  | 6.08 | 3.58458
|  |  |  | 6.082 | 3.58436
|  |  |  | 6.084 | 3.5841
|  |  |  | 6.086 | 3.58397
|  |  |  | 6.088 | 3.58377
|  |  |  | 6.09 | 3.58357
|  |  |  | 6.092 | 3.58336
|  |  |  | 6.094 | 3.58316
|  |  |  | 6.096 | 3.58295
|  |  |  | 6.098 | 3.58282
|  |  |  | 6.1 | 3.58259
|  |  |  | 6.103 | 3.58235
|  |  |  | 6.105 | 3.58214
|  |  |  | 6.107 | 3.58203
|  |  |  | 6.109 | 3.58175
|  |  |  | 6.111 | 3.58152
|  |  |  | 6.113 | 3.58135
|  |  |  | 6.115 | 3.58118
|  |  |  | 6.117 | 3.58095
|  |  |  | 6.119 | 3.58091
|  |  |  | 6.121 | 3.58069
|  |  |  | 6.123 | 3.58048
|  |  |  | 6.125 | 3.5803
|  |  |  | 6.127 | 3.58009
|  |  |  | 6.129 | 3.57989
|  |  |  | 6.131 | 3.57968
|  |  |  | 6.133 | 3.57948
|  |  |  | 6.135 | 3.57925
|  |  |  | 6.137 | 3.57894
|  |  |  | 6.14 | 3.57869
|  |  |  | 6.142 | 3.57846
|  |  |  | 6.144 | 3.57826
|  |  |  | 6.146 | 3.57806
|  |  |  | 6.148 | 3.57785
|  |  |  | 6.15 | 3.57765
|  |  |  | 6.152 | 3.57741
|  |  |  | 6.154 | 3.57723
|  |  |  | 6.156 | 3.57703
|  |  |  | 6.158 | 3.57679
|  |  |  | 6.16 | 3.57662
|  |  |  | 6.162 | 3.57638
|  |  |  | 6.164 | 3.57617
|  |  |  | 6.166 | 3.57596
|  |  |  | 6.168 | 3.57579
|  |  |  | 6.17 | 3.57556
|  |  |  | 6.172 | 3.57536
|  |  |  | 6.175 | 3.57517
|  |  |  | 6.177 | 3.57497
|  |  |  | 6.179 | 3.57477
|  |  |  | 6.181 | 3.57457
|  |  |  | 6.183 | 3.57443
|  |  |  | 6.185 | 3.57423
|  |  |  | 6.187 | 3.57411
|  |  |  | 6.189 | 3.57388
|  |  |  | 6.191 | 3.57371
|  |  |  | 6.193 | 3.57353
|  |  |  | 6.195 | 3.57334
|  |  |  | 6.197 | 3.57315
|  |  |  | 6.199 | 3.57294
|  |  |  | 6.201 | 3.57268
|  |  |  | 6.203 | 3.57243
|  |  |  | 6.205 | 3.57225
|  |  |  | 6.207 | 3.57197
|  |  |  | 6.209 | 3.57191
|  |  |  | 6.212 | 3.57172
|  |  |  | 6.214 | 3.57151
|  |  |  | 6.216 | 3.57131
|  |  |  | 6.218 | 3.57111
|  |  |  | 6.22 | 3.57095
|  |  |  | 6.22 | 3.5709
|  |  |  | 6.222 | 3.57071
|  |  |  | 6.224 | 3.57064
|  |  |  | 6.226 | 3.57032
|  |  |  | 6.228 | 3.57021
|  |  |  | 6.23 | 3.56992
|  |  |  | 6.232 | 3.56982
|  |  |  | 6.234 | 3.56965
|  |  |  | 6.236 | 3.56942
|  |  |  | 6.238 | 3.56916
|  |  |  | 6.24 | 3.56899
|  |  |  | 6.242 | 3.56874
|  |  |  | 6.244 | 3.56853
|  |  |  | 6.246 | 3.56841
|  |  |  | 6.249 | 3.56824
|  |  |  | 6.251 | 3.56788
|  |  |  | 6.253 | 3.5677
|  |  |  | 6.255 | 3.56742
|  |  |  | 6.257 | 3.56732
|  |  |  | 6.259 | 3.56705
|  |  |  | 6.261 | 3.56687
|  |  |  | 6.263 | 3.5667
|  |  |  | 6.265 | 3.56653
|  |  |  | 6.267 | 3.5662
|  |  |  | 6.269 | 3.566
|  |  |  | 6.271 | 3.56579
|  |  |  | 6.273 | 3.56558
|  |  |  | 6.275 | 3.56538
|  |  |  | 6.277 | 3.56518
|  |  |  | 6.279 | 3.56498
|  |  |  | 6.281 | 3.56477
|  |  |  | 6.283 | 3.56456
|  |  |  | 6.286 | 3.56436
|  |  |  | 6.288 | 3.56415
|  |  |  | 6.29 | 3.56395
|  |  |  | 6.292 | 3.56383
|  |  |  | 6.294 | 3.56366
|  |  |  | 6.296 | 3.56336
|  |  |  | 6.298 | 3.56317
|  |  |  | 6.3 | 3.56293
|  |  |  | 6.302 | 3.56274
|  |  |  | 6.304 | 3.56252
|  |  |  | 6.306 | 3.56232
|  |  |  | 6.308 | 3.56215
|  |  |  | 6.31 | 3.56191
|  |  |  | 6.312 | 3.56174
|  |  |  | 6.314 | 3.5615
|  |  |  | 6.316 | 3.56139
|  |  |  | 6.318 | 3.56125
|  |  |  | 6.32 | 3.5611
|  |  |  | 6.323 | 3.56086
|  |  |  | 6.325 | 3.56065
|  |  |  | 6.327 | 3.56045
|  |  |  | 6.329 | 3.56024
|  |  |  | 6.331 | 3.55999
|  |  |  | 6.333 | 3.55979
|  |  |  | 6.335 | 3.5595
|  |  |  | 6.337 | 3.55927
|  |  |  | 6.339 | 3.55906
|  |  |  | 6.341 | 3.55886
|  |  |  | 6.343 | 3.55866
|  |  |  | 6.345 | 3.55845
|  |  |  | 6.347 | 3.55825
|  |  |  | 6.349 | 3.55805
|  |  |  | 6.351 | 3.55785
|  |  |  | 6.353 | 3.55764
|  |  |  | 6.355 | 3.55743
|  |  |  | 6.358 | 3.55723
|  |  |  | 6.36 | 3.55703
|  |  |  | 6.362 | 3.55682
|  |  |  | 6.364 | 3.5566
|  |  |  | 6.366 | 3.55622
|  |  |  | 6.368 | 3.556
|  |  |  | 6.37 | 3.55579
|  |  |  | 6.372 | 3.55552
|  |  |  | 6.374 | 3.5552
|  |  |  | 6.376 | 3.55507
|  |  |  | 6.378 | 3.55478
|  |  |  | 6.38 | 3.55457
|  |  |  | 6.382 | 3.55436
|  |  |  | 6.384 | 3.55416
|  |  |  | 6.386 | 3.55394
|  |  |  | 6.388 | 3.55365
|  |  |  | 6.39 | 3.5534
|  |  |  | 6.392 | 3.55315
|  |  |  | 6.395 | 3.55287
|  |  |  | 6.397 | 3.55269
|  |  |  | 6.399 | 3.55238
|  |  |  | 6.401 | 3.55218
|  |  |  | 6.403 | 3.55198
|  |  |  | 6.405 | 3.55179
|  |  |  | 6.407 | 3.55154
|  |  |  | 6.409 | 3.55129
|  |  |  | 6.411 | 3.55109
|  |  |  | 6.413 | 3.55089
|  |  |  | 6.415 | 3.55074
|  |  |  | 6.417 | 3.55048
|  |  |  | 6.419 | 3.55028
|  |  |  | 6.421 | 3.55009
|  |  |  | 6.423 | 3.54986
|  |  |  | 6.425 | 3.54966
|  |  |  | 6.427 | 3.54945
|  |  |  | 6.43 | 3.54922
|  |  |  | 6.432 | 3.54904
|  |  |  | 6.434 | 3.54884
|  |  |  | 6.436 | 3.54864
|  |  |  | 6.438 | 3.54841
|  |  |  | 6.44 | 3.54823
|  |  |  | 6.442 | 3.54803
|  |  |  | 6.444 | 3.54782
|  |  |  | 6.446 | 3.54758
|  |  |  | 6.448 | 3.54727
|  |  |  | 6.45 | 3.54709
|  |  |  | 6.452 | 3.54684
|  |  |  | 6.454 | 3.54665
|  |  |  | 6.456 | 3.54639
|  |  |  | 6.458 | 3.54618
|  |  |  | 6.46 | 3.54592
|  |  |  | 6.462 | 3.54563
|  |  |  | 6.465 | 3.54542
|  |  |  | 6.467 | 3.54517
|  |  |  | 6.469 | 3.54501
|  |  |  | 6.471 | 3.54476
|  |  |  | 6.473 | 3.54459
|  |  |  | 6.475 | 3.54435
|  |  |  | 6.477 | 3.54415
|  |  |  | 6.479 | 3.54394
|  |  |  | 6.481 | 3.54374
|  |  |  | 6.483 | 3.54353
|  |  |  | 6.485 | 3.54321
|  |  |  | 6.487 | 3.54292
|  |  |  | 6.489 | 3.54272
|  |  |  | 6.491 | 3.54251
|  |  |  | 6.493 | 3.54231
|  |  |  | 6.495 | 3.5421
|  |  |  | 6.497 | 3.54186
|  |  |  | 6.499 | 3.54169
|  |  |  | 6.502 | 3.54128
|  |  |  | 6.504 | 3.54107
|  |  |  | 6.506 | 3.5409
|  |  |  | 6.508 | 3.5407
|  |  |  | 6.51 | 3.54047
|  |  |  | 6.512 | 3.54026
|  |  |  | 6.514 | 3.54003
|  |  |  | 6.516 | 3.53974
|  |  |  | 6.518 | 3.53951
|  |  |  | 6.52 | 3.53927
|  |  |  | 6.522 | 3.53904
|  |  |  | 6.524 | 3.53884
|  |  |  | 6.526 | 3.53854
|  |  |  | 6.528 | 3.53835
|  |  |  | 6.53 | 3.53817
|  |  |  | 6.532 | 3.53802
|  |  |  | 6.534 | 3.53772
|  |  |  | 6.537 | 3.53743
|  |  |  | 6.539 | 3.53721
|  |  |  | 6.541 | 3.537
|  |  |  | 6.543 | 3.53679
|  |  |  | 6.545 | 3.53659
|  |  |  | 6.547 | 3.53627
|  |  |  | 6.549 | 3.53598
|  |  |  | 6.551 | 3.53577
|  |  |  | 6.553 | 3.53559
|  |  |  | 6.555 | 3.53537
|  |  |  | 6.557 | 3.53517
|  |  |  | 6.559 | 3.53496
|  |  |  | 6.561 | 3.53477
|  |  |  | 6.563 | 3.53452
|  |  |  | 6.565 | 3.53429
|  |  |  | 6.567 | 3.53395
|  |  |  | 6.569 | 3.53375
|  |  |  | 6.571 | 3.53354
|  |  |  | 6.574 | 3.53321
|  |  |  | 6.576 | 3.53293
|  |  |  | 6.578 | 3.53272
|  |  |  | 6.58 | 3.53252
|  |  |  | 6.582 | 3.53231
|  |  |  | 6.584 | 3.53209
|  |  |  | 6.586 | 3.53173
|  |  |  | 6.588 | 3.5315
|  |  |  | 6.59 | 3.5313
|  |  |  | 6.592 | 3.53109
|  |  |  | 6.594 | 3.53086
|  |  |  | 6.596 | 3.53051
|  |  |  | 6.598 | 3.53028
|  |  |  | 6.6 | 3.52999
|  |  |  | 6.602 | 3.52972
|  |  |  | 6.604 | 3.52946
|  |  |  | 6.606 | 3.52918
|  |  |  | 6.609 | 3.52885
|  |  |  | 6.611 | 3.52865
|  |  |  | 6.613 | 3.52844
|  |  |  | 6.615 | 3.52817
|  |  |  | 6.617 | 3.52795
|  |  |  | 6.619 | 3.52769
|  |  |  | 6.621 | 3.52742
|  |  |  | 6.623 | 3.52721
|  |  |  | 6.625 | 3.52681
|  |  |  | 6.627 | 3.5265
|  |  |  | 6.629 | 3.5262
|  |  |  | 6.631 | 3.52599
|  |  |  | 6.633 | 3.52576
|  |  |  | 6.635 | 3.52546
|  |  |  | 6.637 | 3.52522
|  |  |  | 6.639 | 3.52497
|  |  |  | 6.641 | 3.52476
|  |  |  | 6.644 | 3.52444
|  |  |  | 6.646 | 3.52415
|  |  |  | 6.648 | 3.52395
|  |  |  | 6.65 | 3.52373
|  |  |  | 6.652 | 3.52334
|  |  |  | 6.654 | 3.52313
|  |  |  | 6.656 | 3.52292
|  |  |  | 6.658 | 3.52272
|  |  |  | 6.66 | 3.52238
|  |  |  | 6.662 | 3.52214
|  |  |  | 6.664 | 3.52191
|  |  |  | 6.666 | 3.52169
|  |  |  | 6.668 | 3.52149
|  |  |  | 6.67 | 3.52129
|  |  |  | 6.672 | 3.52109
|  |  |  | 6.673 | 3.52089
|  |  |  | 6.674 | 3.52088
|  |  |  | 6.676 | 3.52062
|  |  |  | 6.679 | 3.52029
|  |  |  | 6.681 | 3.51999
|  |  |  | 6.683 | 3.51973
|  |  |  | 6.685 | 3.51951
|  |  |  | 6.687 | 3.51929
|  |  |  | 6.689 | 3.51906
|  |  |  | 6.691 | 3.51885
|  |  |  | 6.693 | 3.51864
|  |  |  | 6.695 | 3.51844
|  |  |  | 6.697 | 3.51806
|  |  |  | 6.699 | 3.51783
|  |  |  | 6.701 | 3.51753
|  |  |  | 6.703 | 3.51728
|  |  |  | 6.705 | 3.51702
|  |  |  | 6.707 | 3.51673
|  |  |  | 6.709 | 3.51645
|  |  |  | 6.711 | 3.5162
|  |  |  | 6.713 | 3.51596
|  |  |  | 6.716 | 3.51558
|  |  |  | 6.718 | 3.51537
|  |  |  | 6.72 | 3.51497
|  |  |  | 6.722 | 3.51476
|  |  |  | 6.724 | 3.51437
|  |  |  | 6.726 | 3.5141
|  |  |  | 6.728 | 3.51374
|  |  |  | 6.73 | 3.51343
|  |  |  | 6.732 | 3.51312
|  |  |  | 6.734 | 3.5128
|  |  |  | 6.736 | 3.51251
|  |  |  | 6.738 | 3.5123
|  |  |  | 6.74 | 3.51191
|  |  |  | 6.742 | 3.51169
|  |  |  | 6.744 | 3.51148
|  |  |  | 6.746 | 3.51128
|  |  |  | 6.748 | 3.51093
|  |  |  | 6.751 | 3.51054
|  |  |  | 6.753 | 3.51026
|  |  |  | 6.755 | 3.51005
|  |  |  | 6.757 | 3.50971
|  |  |  | 6.759 | 3.50944
|  |  |  | 6.761 | 3.50924
|  |  |  | 6.763 | 3.50896
|  |  |  | 6.765 | 3.50862
|  |  |  | 6.767 | 3.50835
|  |  |  | 6.769 | 3.50801
|  |  |  | 6.771 | 3.5078
|  |  |  | 6.773 | 3.5076
|  |  |  | 6.775 | 3.50719
|  |  |  | 6.777 | 3.50699
|  |  |  | 6.779 | 3.50658
|  |  |  | 6.781 | 3.50642
|  |  |  | 6.783 | 3.50617
|  |  |  | 6.786 | 3.50582
|  |  |  | 6.788 | 3.50556
|  |  |  | 6.79 | 3.50523
|  |  |  | 6.792 | 3.50495
|  |  |  | 6.794 | 3.50474
|  |  |  | 6.796 | 3.50438
|  |  |  | 6.798 | 3.50412
|  |  |  | 6.8 | 3.50385
|  |  |  | 6.802 | 3.50351
|  |  |  | 6.804 | 3.5031
|  |  |  | 6.806 | 3.5029
|  |  |  | 6.808 | 3.50256
|  |  |  | 6.81 | 3.50229
|  |  |  | 6.812 | 3.50201
|  |  |  | 6.814 | 3.50168
|  |  |  | 6.816 | 3.50143
|  |  |  | 6.818 | 3.50107
|  |  |  | 6.821 | 3.50084
|  |  |  | 6.823 | 3.5004
|  |  |  | 6.825 | 3.50005
|  |  |  | 6.827 | 3.49966
|  |  |  | 6.829 | 3.49945
|  |  |  | 6.831 | 3.4992
|  |  |  | 6.833 | 3.49882
|  |  |  | 6.835 | 3.49862
|  |  |  | 6.837 | 3.49841
|  |  |  | 6.839 | 3.49801
|  |  |  | 6.841 | 3.4978
|  |  |  | 6.843 | 3.49755
|  |  |  | 6.845 | 3.49718
|  |  |  | 6.847 | 3.49697
|  |  |  | 6.849 | 3.49668
|  |  |  | 6.851 | 3.49637
|  |  |  | 6.853 | 3.49617
|  |  |  | 6.856 | 3.49592
|  |  |  | 6.858 | 3.49557
|  |  |  | 6.86 | 3.49535
|  |  |  | 6.862 | 3.49496
|  |  |  | 6.864 | 3.49474
|  |  |  | 6.866 | 3.49433
|  |  |  | 6.868 | 3.49406
|  |  |  | 6.87 | 3.49372
|  |  |  | 6.872 | 3.49352
|  |  |  | 6.874 | 3.49311
|  |  |  | 6.876 | 3.49291
|  |  |  | 6.878 | 3.49271
|  |  |  | 6.88 | 3.4923
|  |  |  | 6.882 | 3.49209
|  |  |  | 6.884 | 3.49169
|  |  |  | 6.886 | 3.49141
|  |  |  | 6.888 | 3.49107
|  |  |  | 6.891 | 3.49069
|  |  |  | 6.893 | 3.49046
|  |  |  | 6.895 | 3.49006
|  |  |  | 6.897 | 3.48985
|  |  |  | 6.899 | 3.48951
|  |  |  | 6.901 | 3.48924
|  |  |  | 6.903 | 3.48889
|  |  |  | 6.905 | 3.48862
|  |  |  | 6.907 | 3.48821
|  |  |  | 6.909 | 3.48781
|  |  |  | 6.911 | 3.4874
|  |  |  | 6.913 | 3.48699
|  |  |  | 6.915 | 3.48671
|  |  |  | 6.917 | 3.48638
|  |  |  | 6.919 | 3.48611
|  |  |  | 6.921 | 3.48577
|  |  |  | 6.924 | 3.48548
|  |  |  | 6.926 | 3.48515
|  |  |  | 6.928 | 3.48474
|  |  |  | 6.93 | 3.48448
|  |  |  | 6.932 | 3.48413
|  |  |  | 6.934 | 3.48372
|  |  |  | 6.936 | 3.48352
|  |  |  | 6.938 | 3.48311
|  |  |  | 6.94 | 3.48282
|  |  |  | 6.942 | 3.48236
|  |  |  | 6.944 | 3.4821
|  |  |  | 6.946 | 3.48173
|  |  |  | 6.948 | 3.48149
|  |  |  | 6.95 | 3.481
|  |  |  | 6.952 | 3.48067
|  |  |  | 6.954 | 3.48042
|  |  |  | 6.956 | 3.48005
|  |  |  | 6.959 | 3.47971
|  |  |  | 6.961 | 3.47941
|  |  |  | 6.963 | 3.47903
|  |  |  | 6.965 | 3.47864
|  |  |  | 6.967 | 3.47838
|  |  |  | 6.969 | 3.47801
|  |  |  | 6.971 | 3.47754
|  |  |  | 6.973 | 3.47719
|  |  |  | 6.975 | 3.47678
|  |  |  | 6.977 | 3.4764
|  |  |  | 6.979 | 3.47612
|  |  |  | 6.981 | 3.47576
|  |  |  | 6.983 | 3.47536
|  |  |  | 6.985 | 3.47496
|  |  |  | 6.987 | 3.47455
|  |  |  | 6.989 | 3.47413
|  |  |  | 6.991 | 3.47372
|  |  |  | 6.994 | 3.4734
|  |  |  | 6.996 | 3.47305
|  |  |  | 6.998 | 3.47269
|  |  |  | 7 | 3.47229
|  |  |  | 7.002 | 3.47197
|  |  |  | 7.004 | 3.47168
|  |  |  | 7.006 | 3.47126
|  |  |  | 7.008 | 3.47085
|  |  |  | 7.008 | 3.47085
|  |  |  | 7.01 | 3.47046
|  |  |  | 7.012 | 3.47019
|  |  |  | 7.014 | 3.46984
|  |  |  | 7.016 | 3.46938
|  |  |  | 7.018 | 3.46902
|  |  |  | 7.02 | 3.46861
|  |  |  | 7.022 | 3.4682
|  |  |  | 7.024 | 3.46779
|  |  |  | 7.026 | 3.46739
|  |  |  | 7.029 | 3.46716
|  |  |  | 7.031 | 3.46678
|  |  |  | 7.033 | 3.46637
|  |  |  | 7.035 | 3.46617
|  |  |  | 7.037 | 3.46578
|  |  |  | 7.039 | 3.46545
|  |  |  | 7.041 | 3.46515
|  |  |  | 7.043 | 3.46467
|  |  |  | 7.045 | 3.46428
|  |  |  | 7.047 | 3.46391
|  |  |  | 7.049 | 3.4635
|  |  |  | 7.051 | 3.46311
|  |  |  | 7.053 | 3.4627
|  |  |  | 7.055 | 3.46231
|  |  |  | 7.057 | 3.46188
|  |  |  | 7.059 | 3.46133
|  |  |  | 7.061 | 3.46086
|  |  |  | 7.064 | 3.46045
|  |  |  | 7.066 | 3.45997
|  |  |  | 7.068 | 3.45954
|  |  |  | 7.07 | 3.45902
|  |  |  | 7.072 | 3.45861
|  |  |  | 7.074 | 3.458
|  |  |  | 7.076 | 3.45758
|  |  |  | 7.078 | 3.45717
|  |  |  | 7.08 | 3.45677
|  |  |  | 7.082 | 3.45636
|  |  |  | 7.084 | 3.45596
|  |  |  | 7.086 | 3.45567
|  |  |  | 7.088 | 3.45534
|  |  |  | 7.09 | 3.45475
|  |  |  | 7.092 | 3.45441
|  |  |  | 7.094 | 3.45391
|  |  |  | 7.096 | 3.45359
|  |  |  | 7.098 | 3.45319
|  |  |  | 7.101 | 3.45288
|  |  |  | 7.103 | 3.45248
|  |  |  | 7.105 | 3.452
|  |  |  | 7.107 | 3.45146
|  |  |  | 7.109 | 3.45105
|  |  |  | 7.111 | 3.45064
|  |  |  | 7.113 | 3.45024
|  |  |  | 7.115 | 3.44983
|  |  |  | 7.117 | 3.44936
|  |  |  | 7.119 | 3.44887
|  |  |  | 7.121 | 3.4483
|  |  |  | 7.123 | 3.44779
|  |  |  | 7.125 | 3.44738
|  |  |  | 7.127 | 3.44697
|  |  |  | 7.129 | 3.44656
|  |  |  | 7.131 | 3.44615
|  |  |  | 7.133 | 3.44578
|  |  |  | 7.135 | 3.44533
|  |  |  | 7.138 | 3.44492
|  |  |  | 7.14 | 3.44452
|  |  |  | 7.142 | 3.44391
|  |  |  | 7.144 | 3.4435
|  |  |  | 7.146 | 3.44309
|  |  |  | 7.148 | 3.44278
|  |  |  | 7.15 | 3.44243
|  |  |  | 7.152 | 3.44192
|  |  |  | 7.154 | 3.44145
|  |  |  | 7.156 | 3.44104
|  |  |  | 7.158 | 3.44056
|  |  |  | 7.16 | 3.44006
|  |  |  | 7.162 | 3.43966
|  |  |  | 7.164 | 3.4392
|  |  |  | 7.166 | 3.43879
|  |  |  | 7.168 | 3.43838
|  |  |  | 7.17 | 3.43797
|  |  |  | 7.173 | 3.43757
|  |  |  | 7.175 | 3.43716
|  |  |  | 7.177 | 3.43665
|  |  |  | 7.179 | 3.43619
|  |  |  | 7.181 | 3.43576
|  |  |  | 7.183 | 3.43512
|  |  |  | 7.185 | 3.43471
|  |  |  | 7.187 | 3.43423
|  |  |  | 7.189 | 3.43369
|  |  |  | 7.191 | 3.43328
|  |  |  | 7.193 | 3.43267
|  |  |  | 7.195 | 3.43206
|  |  |  | 7.197 | 3.43161
|  |  |  | 7.199 | 3.43104
|  |  |  | 7.201 | 3.43063
|  |  |  | 7.203 | 3.43023
|  |  |  | 7.205 | 3.42982
|  |  |  | 7.208 | 3.42921
|  |  |  | 7.21 | 3.42865
|  |  |  | 7.212 | 3.42811
|  |  |  | 7.214 | 3.42757
|  |  |  | 7.216 | 3.42716
|  |  |  | 7.218 | 3.42655
|  |  |  | 7.22 | 3.42614
|  |  |  | 7.222 | 3.42574
|  |  |  | 7.224 | 3.42521
|  |  |  | 7.226 | 3.42471
|  |  |  | 7.228 | 3.42429
|  |  |  | 7.23 | 3.42374
|  |  |  | 7.232 | 3.4233
|  |  |  | 7.234 | 3.42287
|  |  |  | 7.236 | 3.42229
|  |  |  | 7.238 | 3.42175
|  |  |  | 7.241 | 3.42125
|  |  |  | 7.242 | 3.42084
|  |  |  | 7.243 | 3.42072
|  |  |  | 7.245 | 3.42023
|  |  |  | 7.247 | 3.41962
|  |  |  | 7.249 | 3.41901
|  |  |  | 7.251 | 3.41841
|  |  |  | 7.253 | 3.41798
|  |  |  | 7.255 | 3.41737
|  |  |  | 7.257 | 3.41679
|  |  |  | 7.259 | 3.41635
|  |  |  | 7.261 | 3.41567
|  |  |  | 7.263 | 3.41513
|  |  |  | 7.265 | 3.41451
|  |  |  | 7.267 | 3.41395
|  |  |  | 7.269 | 3.41329
|  |  |  | 7.271 | 3.41271
|  |  |  | 7.273 | 3.41207
|  |  |  | 7.275 | 3.41154
|  |  |  | 7.278 | 3.41084
|  |  |  | 7.28 | 3.41025
|  |  |  | 7.282 | 3.40961
|  |  |  | 7.284 | 3.40882
|  |  |  | 7.286 | 3.40821
|  |  |  | 7.288 | 3.40773
|  |  |  | 7.29 | 3.40699
|  |  |  | 7.292 | 3.40634
|  |  |  | 7.294 | 3.40573
|  |  |  | 7.296 | 3.40512
|  |  |  | 7.298 | 3.40448
|  |  |  | 7.3 | 3.40373
|  |  |  | 7.302 | 3.40329
|  |  |  | 7.304 | 3.40267
|  |  |  | 7.306 | 3.40206
|  |  |  | 7.308 | 3.40145
|  |  |  | 7.31 | 3.40084
|  |  |  | 7.313 | 3.40025
|  |  |  | 7.315 | 3.39967
|  |  |  | 7.317 | 3.39883
|  |  |  | 7.319 | 3.39828
|  |  |  | 7.321 | 3.3976
|  |  |  | 7.323 | 3.39715
|  |  |  | 7.325 | 3.39643
|  |  |  | 7.327 | 3.39566
|  |  |  | 7.329 | 3.39491
|  |  |  | 7.331 | 3.3943
|  |  |  | 7.333 | 3.39369
|  |  |  | 7.335 | 3.39288
|  |  |  | 7.337 | 3.39224
|  |  |  | 7.339 | 3.3915
|  |  |  | 7.341 | 3.3909
|  |  |  | 7.343 | 3.39023
|  |  |  | 7.346 | 3.38959
|  |  |  | 7.348 | 3.38885
|  |  |  | 7.35 | 3.38815
|  |  |  | 7.352 | 3.38756
|  |  |  | 7.354 | 3.38674
|  |  |  | 7.356 | 3.38599
|  |  |  | 7.358 | 3.38531
|  |  |  | 7.36 | 3.38468
|  |  |  | 7.362 | 3.38388
|  |  |  | 7.364 | 3.38306
|  |  |  | 7.366 | 3.38225
|  |  |  | 7.368 | 3.38164
|  |  |  | 7.37 | 3.38082
|  |  |  | 7.372 | 3.38021
|  |  |  | 7.374 | 3.3794
|  |  |  | 7.376 | 3.37881
|  |  |  | 7.378 | 3.37818
|  |  |  | 7.381 | 3.37773
|  |  |  | 7.383 | 3.37695
|  |  |  | 7.385 | 3.37612
|  |  |  | 7.387 | 3.37532
|  |  |  | 7.389 | 3.37464
|  |  |  | 7.391 | 3.37387
|  |  |  | 7.393 | 3.37332
|  |  |  | 7.395 | 3.3725
|  |  |  | 7.397 | 3.3718
|  |  |  | 7.399 | 3.37102
|  |  |  | 7.4 | 3.37082
|  |  |  | 7.401 | 3.37028
|  |  |  | 7.403 | 3.3692
|  |  |  | 7.405 | 3.36837
|  |  |  | 7.407 | 3.36756
|  |  |  | 7.409 | 3.36654
|  |  |  | 7.411 | 3.36592
|  |  |  | 7.414 | 3.3649
|  |  |  | 7.416 | 3.36409
|  |  |  | 7.418 | 3.36306
|  |  |  | 7.42 | 3.36204
|  |  |  | 7.422 | 3.36123
|  |  |  | 7.424 | 3.36037
|  |  |  | 7.426 | 3.3593
|  |  |  | 7.428 | 3.35833
|  |  |  | 7.43 | 3.35722
|  |  |  | 7.432 | 3.35608
|  |  |  | 7.434 | 3.35489
|  |  |  | 7.436 | 3.35382
|  |  |  | 7.438 | 3.35265
|  |  |  | 7.44 | 3.35162
|  |  |  | 7.442 | 3.35055
|  |  |  | 7.444 | 3.34938
|  |  |  | 7.446 | 3.34849
|  |  |  | 7.449 | 3.34754
|  |  |  | 7.451 | 3.34652
|  |  |  | 7.453 | 3.34555
|  |  |  | 7.455 | 3.34467
|  |  |  | 7.457 | 3.34363
|  |  |  | 7.459 | 3.34261
|  |  |  | 7.461 | 3.34155
|  |  |  | 7.463 | 3.3404
|  |  |  | 7.465 | 3.33957
|  |  |  | 7.467 | 3.33875
|  |  |  | 7.469 | 3.33793
|  |  |  | 7.471 | 3.33691
|  |  |  | 7.473 | 3.33604
|  |  |  | 7.475 | 3.33507
|  |  |  | 7.477 | 3.33405
|  |  |  | 7.479 | 3.33305
|  |  |  | 7.481 | 3.33221
|  |  |  | 7.484 | 3.33119
|  |  |  | 7.486 | 3.32997
|  |  |  | 7.488 | 3.32895
|  |  |  | 7.49 | 3.32801
|  |  |  | 7.492 | 3.32695
|  |  |  | 7.494 | 3.32589
|  |  |  | 7.496 | 3.32487
|  |  |  | 7.498 | 3.32368
|  |  |  | 7.5 | 3.32262
|  |  |  | 7.502 | 3.32156
|  |  |  | 7.503 | 3.32079
|  |  |  | 7.504 | 3.32038
|  |  |  | 7.506 | 3.31934
|  |  |  | 7.508 | 3.31833
|  |  |  | 7.51 | 3.31713
|  |  |  | 7.512 | 3.31616
|  |  |  | 7.514 | 3.31499
|  |  |  | 7.517 | 3.31384
|  |  |  | 7.519 | 3.31282
|  |  |  | 7.521 | 3.3118
|  |  |  | 7.523 | 3.31078
|  |  |  | 7.525 | 3.3097
|  |  |  | 7.527 | 3.30853
|  |  |  | 7.529 | 3.30734
|  |  |  | 7.531 | 3.30628
|  |  |  | 7.533 | 3.30523
|  |  |  | 7.535 | 3.30388
|  |  |  | 7.537 | 3.30262
|  |  |  | 7.539 | 3.30135
|  |  |  | 7.541 | 3.3001
|  |  |  | 7.543 | 3.29871
|  |  |  | 7.545 | 3.29717
|  |  |  | 7.548 | 3.29592
|  |  |  | 7.55 | 3.29459
|  |  |  | 7.552 | 3.29328
|  |  |  | 7.554 | 3.29199
|  |  |  | 7.556 | 3.29055
|  |  |  | 7.558 | 3.28913
|  |  |  | 7.56 | 3.2875
|  |  |  | 7.562 | 3.28606
|  |  |  | 7.564 | 3.28465
|  |  |  | 7.566 | 3.28322
|  |  |  | 7.568 | 3.2817
|  |  |  | 7.57 | 3.28016
|  |  |  | 7.572 | 3.27872
|  |  |  | 7.574 | 3.27727
|  |  |  | 7.576 | 3.27587
|  |  |  | 7.578 | 3.27431
|  |  |  | 7.581 | 3.2728
|  |  |  | 7.583 | 3.27098
|  |  |  | 7.583 | 3.27064
|  |  |  | 7.585 | 3.2695
|  |  |  | 7.587 | 3.26787
|  |  |  | 7.589 | 3.26624
|  |  |  | 7.591 | 3.26435
|  |  |  | 7.593 | 3.2626
|  |  |  | 7.595 | 3.26091
|  |  |  | 7.597 | 3.2591
|  |  |  | 7.599 | 3.25718
|  |  |  | 7.601 | 3.25534
|  |  |  | 7.603 | 3.2536
|  |  |  | 7.605 | 3.25179
|  |  |  | 7.607 | 3.25011
|  |  |  | 7.609 | 3.24814
|  |  |  | 7.612 | 3.24626
|  |  |  | 7.614 | 3.24412
|  |  |  | 7.616 | 3.24217
|  |  |  | 7.618 | 3.24026
|  |  |  | 7.62 | 3.23829
|  |  |  | 7.622 | 3.23651
|  |  |  | 7.624 | 3.2347
|  |  |  | 7.626 | 3.23274
|  |  |  | 7.628 | 3.23076
|  |  |  | 7.63 | 3.2286
|  |  |  | 7.632 | 3.22635
|  |  |  | 7.634 | 3.22398
|  |  |  | 7.636 | 3.22155
|  |  |  | 7.637 | 3.2204
|  |  |  | 7.638 | 3.21926
|  |  |  | 7.64 | 3.21704
|  |  |  | 7.643 | 3.21464
|  |  |  | 7.645 | 3.21216
|  |  |  | 7.647 | 3.20969
|  |  |  | 7.649 | 3.20731
|  |  |  | 7.651 | 3.20477
|  |  |  | 7.653 | 3.20209
|  |  |  | 7.655 | 3.19952
|  |  |  | 7.657 | 3.19697
|  |  |  | 7.659 | 3.19443
|  |  |  | 7.661 | 3.19179
|  |  |  | 7.663 | 3.18904
|  |  |  | 7.665 | 3.18609
|  |  |  | 7.667 | 3.18333
|  |  |  | 7.669 | 3.18038
|  |  |  | 7.671 | 3.17761
|  |  |  | 7.673 | 3.17479
|  |  |  | 7.676 | 3.17202
|  |  |  | 7.677 | 3.17017
|  |  |  | 7.678 | 3.16894
|  |  |  | 7.68 | 3.16591
|  |  |  | 7.682 | 3.16279
|  |  |  | 7.684 | 3.15957
|  |  |  | 7.686 | 3.15648
|  |  |  | 7.688 | 3.15331
|  |  |  | 7.69 | 3.15025
|  |  |  | 7.692 | 3.14717
|  |  |  | 7.694 | 3.14393
|  |  |  | 7.696 | 3.14042
|  |  |  | 7.698 | 3.13703
|  |  |  | 7.7 | 3.13378
|  |  |  | 7.702 | 3.13035
|  |  |  | 7.704 | 3.12685
|  |  |  | 7.706 | 3.12315
|  |  |  | 7.708 | 3.11996
|  |  |  | 7.709 | 3.1196
|  |  |  | 7.711 | 3.11589
|  |  |  | 7.713 | 3.11225
|  |  |  | 7.715 | 3.10834
|  |  |  | 7.717 | 3.10449
|  |  |  | 7.719 | 3.10049
|  |  |  | 7.721 | 3.0966
|  |  |  | 7.723 | 3.09241
|  |  |  | 7.725 | 3.08826
|  |  |  | 7.727 | 3.08424
|  |  |  | 7.729 | 3.07999
|  |  |  | 7.731 | 3.07577
|  |  |  | 7.733 | 3.07162
|  |  |  | 7.734 | 3.06957
|  |  |  | 7.735 | 3.06744
|  |  |  | 7.737 | 3.06329
|  |  |  | 7.74 | 3.05888
|  |  |  | 7.742 | 3.05426
|  |  |  | 7.744 | 3.04972
|  |  |  | 7.746 | 3.04502
|  |  |  | 7.748 | 3.04042
|  |  |  | 7.75 | 3.0356
|  |  |  | 7.752 | 3.03066
|  |  |  | 7.754 | 3.02553
|  |  |  | 7.756 | 3.0203
|  |  |  | 7.757 | 3.01923
|  |  |  | 7.758 | 3.01504
|  |  |  | 7.76 | 3.00972
|  |  |  | 7.762 | 3.00435
|  |  |  | 7.764 | 2.99998

## SI24
Areal capacity | Cycle number
mAh cm\+(–2)
Li metal anode (3,860 mAh g\+(–1))
0.2 | 0
3 | 0
2.4 | 45
0.4 | 50
0.4 | 50
0.4 | 100
0.6 | 220
3.74 | 417

## SI26
| Energy consumption | Energy consumption | Energy consumption
| kW | kW | kW
| Electricity | Heat | Refrigerant
NMP | 301 | 2915.982 | 2999.461
Kosmotropic | 20.9939 | 138.7027 | 0