## Figure1
Fig. 1g
X (nm) | Li-K (arb. Units) | La-N (arb. Units)
0.5 | 2.4165e-09 | 1.6054e-09
1 | 2.3737e-09 | 1.6082e-09
1.5 | 2.3708e-09 | 1.6313e-09
2 | 2.3621e-09 | 1.5767e-09
2.5 | 2.3303e-09 | 1.5622e-09
3 | 2.3658e-09 | 1.5348e-09
3.5 | 2.4587e-09 | 1.5695e-09
4 | 2.4583e-09 | 1.5799e-09
4.5 | 2.4921e-09 | 1.5764e-09
5 | 2.538e-09 | 1.5892e-09
5.5 | 2.5896e-09 | 1.6079e-09
6 | 2.6727e-09 | 1.6253e-09
6.5 | 2.753e-09 | 1.6545e-09
7 | 2.7097e-09 | 1.6735e-09
7.5 | 2.7132e-09 | 1.6821e-09
8 | 2.7106e-09 | 1.7226e-09
8.5 | 2.683e-09 | 1.7604e-09
9 | 2.6306e-09 | 1.7952e-09
9.5 | 2.5144e-09 | 1.8262e-09
10 | 2.4263e-09 | 1.9377e-09
10.5 | 2.3549e-09 | 2.0817e-09
11 | 2.3691e-09 | 2.3104e-09
11.5 | 2.4576e-09 | 2.6513e-09
12 | 2.6296e-09 | 3.064e-09
12.5 | 2.772e-09 | 3.4793e-09
13 | 2.8674e-09 | 3.8259e-09
13.5 | 2.9722e-09 | 4.1664e-09
14 | 3.0051e-09 | 4.4395e-09
14.5 | 3.0064e-09 | 4.6674e-09
15 | 3.0065e-09 | 4.927e-09
15.5 | 3.0515e-09 | 5.2814e-09
16 | 3.0972e-09 | 5.6147e-09
16.5 | 3.1376e-09 | 5.7987e-09
17 | 3.1633e-09 | 5.9209e-09
17.5 | 3.1606e-09 | 6.0942e-09
18 | 3.1745e-09 | 6.2806e-09
18.5 | 3.1507e-09 | 6.5165e-09
19 | 3.2628e-09 | 6.843e-09
19.5 | 3.291e-09 | 7.1954e-09
20 | 3.3624e-09 | 7.6361e-09
20.5 | 3.287e-09 | 7.8192e-09
21 | 3.1138e-09 | 7.8681e-09
21.5 | 3.2303e-09 | 8.2058e-09
22 | 3.1627e-09 | 8.363e-09
22.5 | 3.0609e-09 | 8.3305e-09
23 | 3.1644e-09 | 8.6173e-09
23.5 | 3.161e-09 | 8.8621e-09
24 | 3.2173e-09 | 8.9115e-09
24.5 | 3.3046e-09 | 9.0896e-09
25 | 3.0916e-09 | 9.0516e-09
25.5 | 3.0667e-09 | 9.0455e-09
26 | 3.165e-09 | 9.1002e-09
26.5 | 3.0622e-09 | 9.1461e-09
27 | 3.2253e-09 | 9.3112e-09
27.5 | 3.2465e-09 | 9.3874e-09
28 | 3.1704e-09 | 9.399e-09
28.5 | 3.3667e-09 | 9.5193e-09
29 | 3.3706e-09 | 9.6071e-09

## Figure2
Fig. 2a
1.5 M LiFSI DME |  | S-CE/B-PE |  | S-CE/B-GE |  | S-CE/S-PE |  | S-CE/S-GE
Raman shift (cm-1) | Intensity (arb. Units) | Raman shift (cm-1) | Intensity (arb. Units) | Raman shift (cm-1) | Intensity (arb. Units) | Raman shift (cm-1) | Intensity (arb. Units) | Raman shift (cm-1) | Intensity (arb. Units)
401.485 | 10113.5 | 401.485 | 10127 | 401.485 | 10334 | 401.485 | 10973 | 401.485 | 10428
403.115 | 10158.5 | 403.115 | 10192 | 403.115 | 10353 | 403.115 | 10992 | 403.115 | 10463
404.744 | 10159.5 | 404.744 | 10160 | 404.744 | 10332 | 404.744 | 10948 | 404.744 | 10429
406.373 | 10217.8 | 406.373 | 10196 | 406.373 | 10406 | 406.373 | 10991 | 406.373 | 10483
408 | 10260.3 | 408 | 10214 | 408 | 10459 | 408 | 11024 | 408 | 10496
409.628 | 10289.3 | 409.628 | 10241 | 409.628 | 10444 | 409.628 | 11023 | 409.628 | 10500
411.254 | 10330.3 | 411.254 | 10294 | 411.254 | 10458 | 411.254 | 11034 | 411.254 | 10553
412.881 | 10302 | 412.881 | 10253 | 412.881 | 10464 | 412.881 | 10963 | 412.881 | 10513
414.506 | 10379 | 414.506 | 10339 | 414.506 | 10542 | 414.506 | 11009 | 414.506 | 10581
416.131 | 10384.3 | 416.131 | 10316 | 416.131 | 10524 | 416.131 | 11021 | 416.131 | 10587
417.755 | 10379.5 | 417.755 | 10302 | 417.755 | 10501 | 417.755 | 10983 | 417.755 | 10556
419.378 | 10433.8 | 419.378 | 10358 | 419.378 | 10578 | 419.378 | 11023 | 419.378 | 10620
421.002 | 10467.8 | 421.002 | 10399 | 421.002 | 10598 | 421.002 | 11054 | 421.002 | 10629
422.624 | 10486.3 | 422.624 | 10409 | 422.624 | 10617 | 422.624 | 11083 | 422.624 | 10635
424.246 | 10459.5 | 424.246 | 10382 | 424.246 | 10579 | 424.246 | 11024 | 424.246 | 10609
425.868 | 10450.8 | 425.868 | 10385 | 425.868 | 10575 | 425.868 | 10969 | 425.868 | 10598
427.488 | 10564 | 427.488 | 10487 | 427.488 | 10678 | 427.488 | 11081 | 427.488 | 10700
429.108 | 10618.5 | 429.108 | 10538 | 429.108 | 10734 | 429.108 | 11126 | 429.108 | 10729
430.727 | 10630.8 | 430.727 | 10552 | 430.727 | 10751 | 430.727 | 11180 | 430.727 | 10765
432.345 | 10518.8 | 432.345 | 10490 | 432.345 | 10660 | 432.345 | 11047 | 432.345 | 10666
433.964 | 10467.5 | 433.964 | 10393 | 433.964 | 10575 | 433.964 | 10956 | 433.964 | 10585
435.582 | 10576.8 | 435.582 | 10533 | 435.582 | 10726 | 435.582 | 11076 | 435.582 | 10698
437.198 | 10654.5 | 437.198 | 10596 | 437.198 | 10779 | 437.198 | 11143 | 437.198 | 10775
438.815 | 10716 | 438.815 | 10652 | 438.815 | 10839 | 438.815 | 11273 | 438.815 | 10842
440.43 | 10753.5 | 440.43 | 10688 | 440.43 | 10874 | 440.43 | 11279 | 440.43 | 10862
442.045 | 10783.3 | 442.045 | 10706 | 442.045 | 10935 | 442.045 | 11334 | 442.045 | 10892
443.66 | 10755.5 | 443.66 | 10672 | 443.66 | 10886 | 443.66 | 11321 | 443.66 | 10846
445.274 | 10855.5 | 445.274 | 10789 | 445.274 | 11007 | 445.274 | 11438 | 445.274 | 10975
446.887 | 10841.5 | 446.887 | 10796 | 446.887 | 11063 | 446.887 | 11419 | 446.887 | 10968
448.5 | 10837.8 | 448.5 | 10817 | 448.5 | 11075 | 448.5 | 11420 | 448.5 | 10963
450.112 | 10888.8 | 450.112 | 10883 | 450.112 | 11123 | 450.112 | 11437 | 450.112 | 10994
451.724 | 10890 | 451.724 | 10918 | 451.724 | 11169 | 451.724 | 11446 | 451.724 | 11020
453.334 | 10892 | 453.334 | 10922 | 453.334 | 11155 | 453.334 | 11472 | 453.334 | 11009
454.944 | 10898 | 454.944 | 10949 | 454.944 | 11191 | 454.944 | 11482 | 454.944 | 10979
456.554 | 10957.8 | 456.554 | 11044 | 456.554 | 11309 | 456.554 | 11530 | 456.554 | 11066
458.163 | 10909.8 | 458.163 | 11002 | 458.163 | 11255 | 458.163 | 11491 | 458.163 | 10965
459.772 | 10865.5 | 459.772 | 10971 | 459.772 | 11184 | 459.772 | 11445 | 459.772 | 10967
461.379 | 10844 | 461.379 | 10983 | 461.379 | 11122 | 461.379 | 11431 | 461.379 | 10938
462.986 | 10865.8 | 462.986 | 10976 | 462.986 | 11128 | 462.986 | 11436 | 462.986 | 10946
464.593 | 10853.8 | 464.593 | 10924 | 464.593 | 11104 | 464.593 | 11402 | 464.593 | 10941
466.199 | 10813.5 | 466.199 | 10861 | 466.199 | 11056 | 466.199 | 11358 | 466.199 | 10942
467.805 | 10740.8 | 467.805 | 10790 | 467.805 | 10974 | 467.805 | 11283 | 467.805 | 10886
469.409 | 10767.8 | 469.409 | 10793 | 469.409 | 10986 | 469.409 | 11296 | 469.409 | 10920
471.013 | 10767.5 | 471.013 | 10771 | 471.013 | 10986 | 471.013 | 11280 | 471.013 | 10899
472.617 | 10775.3 | 472.617 | 10781 | 472.617 | 10971 | 472.617 | 11281 | 472.617 | 10884
474.22 | 10771.8 | 474.22 | 10768 | 474.22 | 10949 | 474.22 | 11293 | 474.22 | 10860
475.823 | 10728.3 | 475.823 | 10696 | 475.823 | 10917 | 475.823 | 11194 | 475.823 | 10831
477.424 | 10637 | 477.424 | 10579 | 477.424 | 10819 | 477.424 | 11019 | 477.424 | 10714
479.026 | 10637.5 | 479.026 | 10605 | 479.026 | 10799 | 479.026 | 11044 | 479.026 | 10692
480.626 | 10718 | 480.626 | 10661 | 480.626 | 10879 | 480.626 | 11100 | 480.626 | 10771
482.226 | 10757.8 | 482.226 | 10717 | 482.226 | 10921 | 482.226 | 11116 | 482.226 | 10803
483.826 | 10707.3 | 483.826 | 10626 | 483.826 | 10868 | 483.826 | 11029 | 483.826 | 10715
485.424 | 10679.5 | 485.424 | 10596 | 485.424 | 10806 | 485.424 | 10970 | 485.424 | 10669
487.022 | 10656.3 | 487.022 | 10576 | 487.022 | 10791 | 487.022 | 10923 | 487.022 | 10679
488.621 | 10668 | 488.621 | 10598 | 488.621 | 10808 | 488.621 | 10965 | 488.621 | 10654
490.217 | 10652.8 | 490.217 | 10608 | 490.217 | 10792 | 490.217 | 10924 | 490.217 | 10629
491.814 | 10646 | 491.814 | 10547 | 491.814 | 10767 | 491.814 | 10899 | 491.814 | 10619
493.409 | 10608.3 | 493.409 | 10541 | 493.409 | 10764 | 493.409 | 10935 | 493.409 | 10614
495.004 | 10615.3 | 495.004 | 10559 | 495.004 | 10728 | 495.004 | 10935 | 495.004 | 10622
496.6 | 10678.8 | 496.6 | 10580 | 496.6 | 10785 | 496.6 | 10939 | 496.6 | 10659
498.194 | 10652.8 | 498.194 | 10521 | 498.194 | 10732 | 498.194 | 10909 | 498.194 | 10657
499.787 | 10567.3 | 499.787 | 10485 | 499.787 | 10679 | 499.787 | 10861 | 499.787 | 10601
501.38 | 10514.8 | 501.38 | 10426 | 501.38 | 10634 | 501.38 | 10813 | 501.38 | 10548
502.972 | 10559.8 | 502.972 | 10501 | 502.972 | 10668 | 502.972 | 10871 | 502.972 | 10610
504.563 | 10601.8 | 504.563 | 10521 | 504.563 | 10701 | 504.563 | 10905 | 504.563 | 10643
506.155 | 10591 | 506.155 | 10520 | 506.155 | 10688 | 506.155 | 10901 | 506.155 | 10644
507.745 | 10503 | 507.745 | 10396 | 507.745 | 10589 | 507.745 | 10802 | 507.745 | 10546
509.335 | 10481.3 | 509.335 | 10366 | 509.335 | 10578 | 509.335 | 10776 | 509.335 | 10513
510.924 | 10517 | 510.924 | 10434 | 510.924 | 10643 | 510.924 | 10857 | 510.924 | 10578
512.513 | 10496.3 | 512.513 | 10404 | 512.513 | 10615 | 512.513 | 10817 | 512.513 | 10556
514.101 | 10433.5 | 514.101 | 10364 | 514.101 | 10551 | 514.101 | 10770 | 514.101 | 10494
515.688 | 10480 | 515.688 | 10389 | 515.688 | 10594 | 515.688 | 10845 | 515.688 | 10545
517.275 | 10516.8 | 517.275 | 10466 | 517.275 | 10654 | 517.275 | 10891 | 517.275 | 10595
518.862 | 10473.8 | 518.862 | 10443 | 518.862 | 10644 | 518.862 | 10857 | 518.862 | 10593
520.448 | 10526.8 | 520.448 | 10510 | 520.448 | 10710 | 520.448 | 10909 | 520.448 | 10610
522.033 | 10486 | 522.033 | 10482 | 522.033 | 10694 | 522.033 | 10832 | 522.033 | 10555
523.617 | 10527.3 | 523.617 | 10497 | 523.617 | 10711 | 523.617 | 10864 | 523.617 | 10555
525.201 | 10528.5 | 525.201 | 10466 | 525.201 | 10723 | 525.201 | 10843 | 525.201 | 10576
526.785 | 10442 | 526.785 | 10401 | 526.785 | 10630 | 526.785 | 10794 | 526.785 | 10501
528.367 | 10495.3 | 528.367 | 10431 | 528.367 | 10689 | 528.367 | 10842 | 528.367 | 10535
529.949 | 10545.5 | 529.949 | 10484 | 529.949 | 10718 | 529.949 | 10899 | 529.949 | 10601
531.531 | 10529 | 531.531 | 10463 | 531.531 | 10675 | 531.531 | 10899 | 531.531 | 10615
533.112 | 10474.8 | 533.112 | 10393 | 533.112 | 10617 | 533.112 | 10807 | 533.112 | 10565
534.693 | 10540.3 | 534.693 | 10438 | 534.693 | 10673 | 534.693 | 10859 | 534.693 | 10672
536.272 | 10556 | 536.272 | 10445 | 536.272 | 10679 | 536.272 | 10869 | 536.272 | 10673
537.852 | 10586.8 | 537.852 | 10469 | 537.852 | 10695 | 537.852 | 10895 | 537.852 | 10685
539.43 | 10621.8 | 539.43 | 10478 | 539.43 | 10726 | 539.43 | 10964 | 539.43 | 10724
541.008 | 10580.3 | 541.008 | 10435 | 541.008 | 10692 | 541.008 | 10939 | 541.008 | 10695
542.586 | 10492.5 | 542.586 | 10365 | 542.586 | 10596 | 542.586 | 10839 | 542.586 | 10611
544.162 | 10573 | 544.162 | 10387 | 544.162 | 10643 | 544.162 | 10919 | 544.162 | 10630
545.739 | 10591.3 | 545.739 | 10393 | 545.739 | 10659 | 545.739 | 10970 | 545.739 | 10695
547.315 | 10562.8 | 547.315 | 10403 | 547.315 | 10669 | 547.315 | 10973 | 547.315 | 10655
548.889 | 10576.5 | 548.889 | 10415 | 548.889 | 10668 | 548.889 | 11001 | 548.889 | 10639
550.464 | 10588.5 | 550.464 | 10438 | 550.464 | 10741 | 550.464 | 11062 | 550.464 | 10691
552.038 | 10569.3 | 552.038 | 10428 | 552.038 | 10714 | 552.038 | 11060 | 552.038 | 10719
553.612 | 10499.3 | 553.612 | 10378 | 553.612 | 10650 | 553.612 | 11024 | 553.612 | 10685
555.184 | 10515.8 | 555.184 | 10431 | 555.184 | 10686 | 555.184 | 11093 | 555.184 | 10676
556.756 | 10573.3 | 556.756 | 10481 | 556.756 | 10754 | 556.756 | 11143 | 556.756 | 10730
558.328 | 10471.5 | 558.328 | 10415 | 558.328 | 10686 | 558.328 | 11100 | 558.328 | 10662
559.899 | 10500 | 559.899 | 10420 | 559.899 | 10695 | 559.899 | 11148 | 559.899 | 10708
561.47 | 10559.5 | 561.47 | 10485 | 561.47 | 10760 | 561.47 | 11179 | 561.47 | 10763
563.04 | 10577.5 | 563.04 | 10494 | 563.04 | 10786 | 563.04 | 11201 | 563.04 | 10804
564.609 | 10564.8 | 564.609 | 10495 | 564.609 | 10802 | 564.609 | 11191 | 564.609 | 10785
566.178 | 10519.3 | 566.178 | 10440 | 566.178 | 10745 | 566.178 | 11102 | 566.178 | 10725
567.746 | 10509.5 | 567.746 | 10423 | 567.746 | 10755 | 567.746 | 11030 | 567.746 | 10676
569.313 | 10520.5 | 569.313 | 10447 | 569.313 | 10789 | 569.313 | 10977 | 569.313 | 10655
570.879 | 10498.8 | 570.879 | 10419 | 570.879 | 10737 | 570.879 | 10892 | 570.879 | 10587
572.446 | 10550.8 | 572.446 | 10464 | 572.446 | 10770 | 572.446 | 10875 | 572.446 | 10618
574.012 | 10554.8 | 574.012 | 10453 | 574.012 | 10767 | 574.012 | 10849 | 574.012 | 10597
575.577 | 10499 | 575.577 | 10379 | 575.577 | 10692 | 575.577 | 10755 | 575.577 | 10526
577.142 | 10452.8 | 577.142 | 10312 | 577.142 | 10618 | 577.142 | 10651 | 577.142 | 10435
578.706 | 10454 | 578.706 | 10265 | 578.706 | 10597 | 578.706 | 10610 | 578.706 | 10407
580.269 | 10474.5 | 580.269 | 10239 | 580.269 | 10535 | 580.269 | 10595 | 580.269 | 10425
581.832 | 10499.3 | 581.832 | 10242 | 581.832 | 10556 | 581.832 | 10623 | 581.832 | 10434
583.395 | 10502.5 | 583.395 | 10232 | 583.395 | 10557 | 583.395 | 10575 | 583.395 | 10393
584.957 | 10588 | 584.957 | 10296 | 584.957 | 10617 | 584.957 | 10618 | 584.957 | 10465
586.517 | 10483.8 | 586.517 | 10166 | 586.517 | 10473 | 586.517 | 10529 | 586.517 | 10376
588.078 | 10475 | 588.078 | 10151 | 588.078 | 10474 | 588.078 | 10533 | 588.078 | 10373
589.638 | 10448.8 | 589.638 | 10142 | 589.638 | 10439 | 589.638 | 10528 | 589.638 | 10393
591.197 | 10434.8 | 591.197 | 10146 | 591.197 | 10436 | 591.197 | 10559 | 591.197 | 10399
592.757 | 10436.5 | 592.757 | 10189 | 592.757 | 10435 | 592.757 | 10616 | 592.757 | 10442
594.315 | 10421.5 | 594.315 | 10199 | 594.315 | 10441 | 594.315 | 10627 | 594.315 | 10468
595.873 | 10443.5 | 595.873 | 10247 | 595.873 | 10485 | 595.873 | 10688 | 595.873 | 10485
597.429 | 10495 | 597.429 | 10329 | 597.429 | 10525 | 597.429 | 10758 | 597.429 | 10548
598.985 | 10406.3 | 598.985 | 10246 | 598.985 | 10471 | 598.985 | 10697 | 598.985 | 10489
600.542 | 10400 | 600.542 | 10223 | 600.542 | 10441 | 600.542 | 10656 | 600.542 | 10475
602.097 | 10326.3 | 602.097 | 10140 | 602.097 | 10391 | 602.097 | 10603 | 602.097 | 10419
603.652 | 10384 | 603.652 | 10198 | 603.652 | 10437 | 603.652 | 10689 | 603.652 | 10505
605.206 | 10375.3 | 605.206 | 10201 | 605.206 | 10422 | 605.206 | 10680 | 605.206 | 10454
606.76 | 10363 | 606.76 | 10212 | 606.76 | 10441 | 606.76 | 10656 | 606.76 | 10472
608.313 | 10366 | 608.313 | 10198 | 608.313 | 10448 | 608.313 | 10661 | 608.313 | 10448
609.866 | 10361.3 | 609.866 | 10204 | 609.866 | 10437 | 609.866 | 10625 | 609.866 | 10435
611.417 | 10346.5 | 611.417 | 10191 | 611.417 | 10419 | 611.417 | 10605 | 611.417 | 10431
612.969 | 10396.3 | 612.969 | 10231 | 612.969 | 10458 | 612.969 | 10674 | 612.969 | 10512
614.519 | 10409 | 614.519 | 10243 | 614.519 | 10468 | 614.519 | 10711 | 614.519 | 10517
616.069 | 10382 | 616.069 | 10236 | 616.069 | 10460 | 616.069 | 10695 | 616.069 | 10492
617.62 | 10371.8 | 617.62 | 10192 | 617.62 | 10437 | 617.62 | 10732 | 617.62 | 10495
619.169 | 10317 | 619.169 | 10139 | 619.169 | 10418 | 619.169 | 10724 | 619.169 | 10468
620.717 | 10339.3 | 620.717 | 10149 | 620.717 | 10382 | 620.717 | 10766 | 620.717 | 10487
622.265 | 10338.5 | 622.265 | 10180 | 622.265 | 10402 | 622.265 | 10835 | 622.265 | 10534
623.813 | 10320.5 | 623.813 | 10186 | 623.813 | 10399 | 623.813 | 10916 | 623.813 | 10530
625.359 | 10362.8 | 625.359 | 10207 | 625.359 | 10447 | 625.359 | 11093 | 625.359 | 10561
626.906 | 10342.5 | 626.906 | 10192 | 626.906 | 10437 | 626.906 | 11247 | 626.906 | 10647
628.451 | 10277.8 | 628.451 | 10159 | 628.451 | 10387 | 628.451 | 11289 | 628.451 | 10607
629.995 | 10235.8 | 629.995 | 10131 | 629.995 | 10345 | 629.995 | 11356 | 629.995 | 10614
631.54 | 10336 | 631.54 | 10213 | 631.54 | 10416 | 631.54 | 11477 | 631.54 | 10787
633.084 | 10282.5 | 633.084 | 10169 | 633.084 | 10361 | 633.084 | 11387 | 633.084 | 10709
634.628 | 10340 | 634.628 | 10235 | 634.628 | 10428 | 634.628 | 11371 | 634.628 | 10746
636.171 | 10343 | 636.171 | 10234 | 636.171 | 10484 | 636.171 | 11249 | 636.171 | 10718
637.712 | 10384 | 637.712 | 10292 | 637.712 | 10486 | 637.712 | 11130 | 637.712 | 10691
639.254 | 10452.8 | 639.254 | 10363 | 639.254 | 10555 | 639.254 | 11096 | 639.254 | 10727
640.795 | 10456.5 | 640.795 | 10350 | 640.795 | 10593 | 640.795 | 11056 | 640.795 | 10692
642.336 | 10410.3 | 642.336 | 10309 | 642.336 | 10580 | 642.336 | 11008 | 642.336 | 10627
643.876 | 10444 | 643.876 | 10342 | 643.876 | 10585 | 643.876 | 11024 | 643.876 | 10644
645.415 | 10475 | 645.415 | 10393 | 645.415 | 10629 | 645.415 | 11079 | 645.415 | 10684
646.954 | 10426.8 | 646.954 | 10368 | 646.954 | 10588 | 646.954 | 11039 | 646.954 | 10633
648.492 | 10491.3 | 648.492 | 10452 | 648.492 | 10670 | 648.492 | 11140 | 648.492 | 10717
650.029 | 10611 | 650.029 | 10580 | 650.029 | 10801 | 650.029 | 11276 | 650.029 | 10832
651.567 | 10618 | 651.567 | 10614 | 651.567 | 10823 | 651.567 | 11321 | 651.567 | 10851
653.103 | 10562.8 | 653.103 | 10533 | 653.103 | 10759 | 653.103 | 11288 | 653.103 | 10784
654.64 | 10563.5 | 654.64 | 10499 | 654.64 | 10748 | 654.64 | 11309 | 654.64 | 10775
656.175 | 10570.5 | 656.175 | 10569 | 656.175 | 10775 | 656.175 | 11374 | 656.175 | 10786
657.71 | 10534 | 657.71 | 10555 | 657.71 | 10747 | 657.71 | 11419 | 657.71 | 10781
659.244 | 10561.5 | 659.244 | 10588 | 659.244 | 10829 | 659.244 | 11485 | 659.244 | 10799
660.777 | 10657.5 | 660.777 | 10723 | 660.777 | 10927 | 660.777 | 11631 | 660.777 | 10941
662.311 | 10737.3 | 662.311 | 10843 | 662.311 | 11040 | 662.311 | 11830 | 662.311 | 11067
663.844 | 10630 | 663.844 | 10814 | 663.844 | 11013 | 663.844 | 11807 | 663.844 | 11036
665.375 | 10542.3 | 665.375 | 10768 | 665.375 | 10980 | 665.375 | 11805 | 665.375 | 11006
666.907 | 10525.5 | 666.907 | 10823 | 666.907 | 11007 | 666.907 | 11854 | 666.907 | 11034
668.438 | 10510 | 668.438 | 10831 | 668.438 | 11032 | 668.438 | 11918 | 668.438 | 11041
669.968 | 10424.5 | 669.968 | 10782 | 669.968 | 10906 | 669.968 | 11897 | 669.968 | 10999
671.498 | 10430.3 | 671.498 | 10824 | 671.498 | 10984 | 671.498 | 11967 | 671.498 | 11059
673.027 | 10467.3 | 673.027 | 10898 | 673.027 | 11056 | 673.027 | 12097 | 673.027 | 11129
674.556 | 10453.3 | 674.556 | 10895 | 674.556 | 11061 | 674.556 | 12142 | 674.556 | 11113
676.084 | 10427.5 | 676.084 | 10877 | 676.084 | 11050 | 676.084 | 12160 | 676.084 | 11123
677.611 | 10486.3 | 677.611 | 11006 | 677.611 | 11098 | 677.611 | 12298 | 677.611 | 11227
679.138 | 10539 | 679.138 | 11046 | 679.138 | 11202 | 679.138 | 12442 | 679.138 | 11317
680.665 | 10527 | 680.665 | 11053 | 680.665 | 11200 | 680.665 | 12493 | 680.665 | 11335
682.191 | 10532.5 | 682.191 | 11089 | 682.191 | 11227 | 682.191 | 12544 | 682.191 | 11334
683.716 | 10543 | 683.716 | 11082 | 683.716 | 11252 | 683.716 | 12552 | 683.716 | 11356
685.241 | 10520.3 | 685.241 | 11075 | 685.241 | 11228 | 685.241 | 12551 | 685.241 | 11364
686.765 | 10590.8 | 686.765 | 11135 | 686.765 | 11274 | 686.765 | 12613 | 686.765 | 11424
688.289 | 10614 | 688.289 | 11121 | 688.289 | 11262 | 688.289 | 12557 | 688.289 | 11406
689.811 | 10584.8 | 689.811 | 11060 | 689.811 | 11232 | 689.811 | 12450 | 689.811 | 11342
691.334 | 10594 | 691.334 | 11008 | 691.334 | 11185 | 691.334 | 12367 | 691.334 | 11349
692.856 | 10459.5 | 692.856 | 10814 | 692.856 | 11028 | 692.856 | 12142 | 692.856 | 11157
694.378 | 10475 | 694.378 | 10806 | 694.378 | 11028 | 694.378 | 12094 | 694.378 | 11130
695.898 | 10496.5 | 695.898 | 10781 | 695.898 | 11041 | 695.898 | 12039 | 695.898 | 11062
697.418 | 10442 | 697.418 | 10728 | 697.418 | 10946 | 697.418 | 11860 | 697.418 | 11023
698.938 | 10466.5 | 698.938 | 10701 | 698.938 | 10930 | 698.938 | 11789 | 698.938 | 11014
700.457 | 10425.5 | 700.457 | 10612 | 700.457 | 10856 | 700.457 | 11696 | 700.457 | 10924
701.976 | 10434.8 | 701.976 | 10569 | 701.976 | 10836 | 701.976 | 11608 | 701.976 | 10896
703.494 | 10516.3 | 703.494 | 10629 | 703.494 | 10899 | 703.494 | 11609 | 703.494 | 10924
705.011 | 10486 | 705.011 | 10562 | 705.011 | 10823 | 705.011 | 11459 | 705.011 | 10842
706.528 | 10425.3 | 706.528 | 10513 | 706.528 | 10739 | 706.528 | 11322 | 706.528 | 10761
708.045 | 10513 | 708.045 | 10563 | 708.045 | 10830 | 708.045 | 11379 | 708.045 | 10821
709.56 | 10608.3 | 709.56 | 10628 | 709.56 | 10916 | 709.56 | 11410 | 709.56 | 10879
711.076 | 10579.8 | 711.076 | 10548 | 711.076 | 10835 | 711.076 | 11295 | 711.076 | 10797
712.59 | 10515.8 | 712.59 | 10476 | 712.59 | 10787 | 712.59 | 11175 | 712.59 | 10704
714.104 | 10520.3 | 714.104 | 10457 | 714.104 | 10812 | 714.104 | 11113 | 714.104 | 10655
715.618 | 10528.3 | 715.618 | 10429 | 715.618 | 10838 | 715.618 | 11058 | 715.618 | 10604
717.131 | 10670 | 717.131 | 10495 | 717.131 | 10978 | 717.131 | 11139 | 717.131 | 10675
718.643 | 10716 | 718.643 | 10550 | 718.643 | 11036 | 718.643 | 11166 | 718.643 | 10713
720.155 | 10794.8 | 720.155 | 10591 | 720.155 | 11179 | 720.155 | 11195 | 720.155 | 10746
721.667 | 10825.5 | 721.667 | 10594 | 721.667 | 11289 | 721.667 | 11213 | 721.667 | 10730
723.178 | 10916.5 | 723.178 | 10676 | 723.178 | 11492 | 723.178 | 11312 | 723.178 | 10779
724.688 | 11051.8 | 724.688 | 10819 | 724.688 | 11651 | 724.688 | 11436 | 724.688 | 10896
726.198 | 11051 | 726.198 | 10831 | 726.198 | 11733 | 726.198 | 11450 | 726.198 | 10868
727.707 | 11114.3 | 727.707 | 10956 | 727.707 | 11923 | 727.707 | 11556 | 727.707 | 10926
729.215 | 11168.5 | 729.215 | 11091 | 729.215 | 12051 | 729.215 | 11656 | 729.215 | 10991
730.723 | 11148.5 | 730.723 | 11167 | 730.723 | 12121 | 730.723 | 11738 | 730.723 | 11003
732.231 | 11194.3 | 732.231 | 11331 | 732.231 | 12261 | 732.231 | 11883 | 732.231 | 11097
733.738 | 11227.3 | 733.738 | 11533 | 733.738 | 12406 | 733.738 | 11987 | 733.738 | 11154
735.244 | 11198 | 735.244 | 11706 | 735.244 | 12463 | 735.244 | 12070 | 735.244 | 11192
736.75 | 11132 | 736.75 | 11820 | 736.75 | 12476 | 736.75 | 12138 | 736.75 | 11230
738.256 | 11122.3 | 738.256 | 12030 | 738.256 | 12564 | 738.256 | 12271 | 738.256 | 11257
739.76 | 11137.5 | 739.76 | 12239 | 739.76 | 12619 | 739.76 | 12439 | 739.76 | 11376
741.265 | 11074 | 741.265 | 12399 | 741.265 | 12639 | 741.265 | 12543 | 741.265 | 11430
742.769 | 11021.3 | 742.769 | 12507 | 742.769 | 12556 | 742.769 | 12666 | 742.769 | 11439
744.271 | 10971.5 | 744.271 | 12544 | 744.271 | 12459 | 744.271 | 12878 | 744.271 | 11520
745.774 | 10997.5 | 745.774 | 12597 | 745.774 | 12447 | 745.774 | 13227 | 745.774 | 11690
747.276 | 10968.3 | 747.276 | 12531 | 747.276 | 12337 | 747.276 | 13539 | 747.276 | 11808
748.777 | 10880.8 | 748.777 | 12395 | 748.777 | 12142 | 748.777 | 13838 | 748.777 | 11854
750.278 | 10888 | 750.278 | 12302 | 750.278 | 12058 | 750.278 | 14129 | 750.278 | 11924
751.779 | 10835.8 | 751.779 | 12161 | 751.779 | 11954 | 751.779 | 14171 | 751.779 | 11867
753.278 | 10863.5 | 753.278 | 12088 | 753.278 | 11889 | 753.278 | 14088 | 753.278 | 11801
754.778 | 10778 | 754.778 | 11878 | 754.778 | 11729 | 754.778 | 13735 | 754.778 | 11552
756.276 | 10754 | 756.276 | 11751 | 756.276 | 11642 | 756.276 | 13345 | 756.276 | 11380
757.775 | 10740.8 | 757.775 | 11655 | 757.775 | 11576 | 757.775 | 12984 | 757.775 | 11282
759.272 | 10749.5 | 759.272 | 11556 | 759.272 | 11473 | 759.272 | 12698 | 759.272 | 11201
760.77 | 10746.8 | 760.77 | 11464 | 760.77 | 11441 | 760.77 | 12442 | 760.77 | 11201
762.266 | 10716.8 | 762.266 | 11358 | 762.266 | 11419 | 762.266 | 12227 | 762.266 | 11172
763.762 | 10701 | 763.762 | 11293 | 763.762 | 11366 | 763.762 | 12111 | 763.762 | 11137
765.258 | 10747 | 765.258 | 11301 | 765.258 | 11383 | 765.258 | 12084 | 765.258 | 11192
766.752 | 10743.3 | 766.752 | 11269 | 766.752 | 11327 | 766.752 | 12035 | 766.752 | 11192
768.247 | 10732.5 | 768.247 | 11233 | 768.247 | 11308 | 768.247 | 12052 | 768.247 | 11242
769.741 | 10757.8 | 769.741 | 11194 | 769.741 | 11318 | 769.741 | 12147 | 769.741 | 11304
771.234 | 10706.8 | 771.234 | 11107 | 771.234 | 11264 | 771.234 | 12151 | 771.234 | 11273
772.726 | 10676.5 | 772.726 | 11096 | 772.726 | 11239 | 772.726 | 12266 | 772.726 | 11343
774.219 | 10727.8 | 774.219 | 11108 | 774.219 | 11292 | 774.219 | 12423 | 774.219 | 11436
775.711 | 10635.8 | 775.711 | 11019 | 775.711 | 11167 | 775.711 | 12403 | 775.711 | 11352
777.202 | 10706 | 777.202 | 11112 | 777.202 | 11232 | 777.202 | 12579 | 777.202 | 11447
778.692 | 10647.5 | 778.692 | 11013 | 778.692 | 11168 | 778.692 | 12551 | 778.692 | 11391
780.182 | 10597.3 | 780.182 | 10925 | 780.182 | 11125 | 780.182 | 12488 | 780.182 | 11311
781.672 | 10612 | 781.672 | 10944 | 781.672 | 11106 | 781.672 | 12484 | 781.672 | 11281
783.161 | 10633.3 | 783.161 | 10973 | 783.161 | 11075 | 783.161 | 12377 | 783.161 | 11269
784.649 | 10646.5 | 784.649 | 10927 | 784.649 | 11108 | 784.649 | 12283 | 784.649 | 11275
786.137 | 10705.3 | 786.137 | 10954 | 786.137 | 11131 | 786.137 | 12261 | 786.137 | 11267
787.624 | 10675 | 787.624 | 10904 | 787.624 | 11096 | 787.624 | 12116 | 787.624 | 11212
789.111 | 10618 | 789.111 | 10803 | 789.111 | 11013 | 789.111 | 11947 | 789.111 | 11099
790.598 | 10631 | 790.598 | 10780 | 790.598 | 11014 | 790.598 | 11913 | 790.598 | 11078
792.083 | 10614.5 | 792.083 | 10753 | 792.083 | 10993 | 792.083 | 11854 | 792.083 | 11099
793.568 | 10613.3 | 793.568 | 10713 | 793.568 | 10931 | 793.568 | 11787 | 793.568 | 11055
795.053 | 10644 | 795.053 | 10727 | 795.053 | 10943 | 795.053 | 11768 | 795.053 | 11073
796.537 | 10599.5 | 796.537 | 10680 | 796.537 | 10906 | 796.537 | 11692 | 796.537 | 11030
798.021 | 10640.8 | 798.021 | 10687 | 798.021 | 10985 | 798.021 | 11726 | 798.021 | 11062
799.503 | 10558.5 | 799.503 | 10631 | 799.503 | 10871 | 799.503 | 11594 | 799.503 | 10976
800.986 | 10606.5 | 800.986 | 10674 | 800.986 | 10906 | 800.986 | 11595 | 800.986 | 11020
802.468 | 10601.8 | 802.468 | 10625 | 802.468 | 10875 | 802.468 | 11528 | 802.468 | 11013
803.949 | 10622.3 | 803.949 | 10637 | 803.949 | 10893 | 803.949 | 11547 | 803.949 | 11009
805.43 | 10711.3 | 805.43 | 10735 | 805.43 | 10997 | 805.43 | 11619 | 805.43 | 11095
806.91 | 10778.3 | 806.91 | 10786 | 806.91 | 11071 | 806.91 | 11658 | 806.91 | 11140
808.39 | 10678.3 | 808.39 | 10672 | 808.39 | 10972 | 808.39 | 11582 | 808.39 | 11066
809.869 | 10703.3 | 809.869 | 10707 | 809.869 | 10950 | 809.869 | 11600 | 809.869 | 11148
811.348 | 10729.5 | 811.348 | 10703 | 811.348 | 11014 | 811.348 | 11614 | 811.348 | 11160
812.826 | 10708.5 | 812.826 | 10672 | 812.826 | 10961 | 812.826 | 11579 | 812.826 | 11140
814.304 | 10720 | 814.304 | 10678 | 814.304 | 10956 | 814.304 | 11553 | 814.304 | 11178
815.781 | 10677.8 | 815.781 | 10607 | 815.781 | 10951 | 815.781 | 11511 | 815.781 | 11151
817.258 | 10663.8 | 817.258 | 10574 | 817.258 | 10948 | 817.258 | 11446 | 817.258 | 11120
818.734 | 10722.8 | 818.734 | 10631 | 818.734 | 11010 | 818.734 | 11424 | 818.734 | 11164
820.209 | 10775 | 820.209 | 10665 | 820.209 | 11037 | 820.209 | 11427 | 820.209 | 11228
821.684 | 10804 | 821.684 | 10669 | 821.684 | 11093 | 821.684 | 11455 | 821.684 | 11234
823.158 | 10814.8 | 823.158 | 10672 | 823.158 | 11123 | 823.158 | 11421 | 823.158 | 11207
824.632 | 10900.3 | 824.632 | 10706 | 824.632 | 11157 | 824.632 | 11434 | 824.632 | 11268
826.106 | 10900.8 | 826.106 | 10682 | 826.106 | 11183 | 826.106 | 11364 | 826.106 | 11237
827.579 | 10906 | 827.579 | 10681 | 827.579 | 11194 | 827.579 | 11331 | 827.579 | 11241
829.051 | 10983 | 829.051 | 10708 | 829.051 | 11264 | 829.051 | 11371 | 829.051 | 11234
830.523 | 10975 | 830.523 | 10679 | 830.523 | 11299 | 830.523 | 11318 | 830.523 | 11166
831.994 | 11019 | 831.994 | 10693 | 831.994 | 11315 | 831.994 | 11302 | 831.994 | 11213
833.465 | 11118 | 833.465 | 10718 | 833.465 | 11414 | 833.465 | 11353 | 833.465 | 11319
834.935 | 11188.5 | 834.935 | 10755 | 834.935 | 11468 | 834.935 | 11392 | 834.935 | 11358
836.405 | 11216.5 | 836.405 | 10779 | 836.405 | 11510 | 836.405 | 11368 | 836.405 | 11376
837.874 | 11277 | 837.874 | 10751 | 837.874 | 11498 | 837.874 | 11341 | 837.874 | 11402
839.343 | 11310.8 | 839.343 | 10749 | 839.343 | 11509 | 839.343 | 11331 | 839.343 | 11409
840.81 | 11272.5 | 840.81 | 10703 | 840.81 | 11487 | 840.81 | 11228 | 840.81 | 11372
842.278 | 11282.8 | 842.278 | 10703 | 842.278 | 11428 | 842.278 | 11193 | 842.278 | 11386
843.745 | 11347.3 | 843.745 | 10758 | 843.745 | 11450 | 843.745 | 11237 | 843.745 | 11472
845.211 | 11376.8 | 845.211 | 10775 | 845.211 | 11497 | 845.211 | 11264 | 845.211 | 11607
846.678 | 11388.5 | 846.678 | 10790 | 846.678 | 11487 | 846.678 | 11253 | 846.678 | 11618
848.142 | 11417.3 | 848.142 | 10827 | 848.142 | 11521 | 848.142 | 11273 | 848.142 | 11661
849.607 | 11470 | 849.607 | 10873 | 849.607 | 11544 | 849.607 | 11314 | 849.607 | 11706
851.072 | 11390.8 | 851.072 | 10796 | 851.072 | 11472 | 851.072 | 11223 | 851.072 | 11617
852.535 | 11329 | 852.535 | 10716 | 852.535 | 11415 | 852.535 | 11174 | 852.535 | 11524
853.999 | 11250.3 | 853.999 | 10643 | 853.999 | 11306 | 853.999 | 11129 | 853.999 | 11393
855.461 | 11219.8 | 855.461 | 10590 | 855.461 | 11254 | 855.461 | 11104 | 855.461 | 11322
856.924 | 11274.3 | 856.924 | 10634 | 856.924 | 11316 | 856.924 | 11153 | 856.924 | 11309
858.385 | 11316.5 | 858.385 | 10677 | 858.385 | 11357 | 858.385 | 11219 | 858.385 | 11297
859.847 | 11292.3 | 859.847 | 10617 | 859.847 | 11314 | 859.847 | 11137 | 859.847 | 11193
861.307 | 11404.8 | 861.307 | 10668 | 861.307 | 11421 | 861.307 | 11195 | 861.307 | 11230
862.768 | 11468.5 | 862.768 | 10666 | 862.768 | 11520 | 862.768 | 11253 | 862.768 | 11240
864.227 | 11427.3 | 864.227 | 10563 | 864.227 | 11500 | 864.227 | 11169 | 864.227 | 11168
865.686 | 11440.5 | 865.686 | 10510 | 865.686 | 11567 | 865.686 | 11104 | 865.686 | 11146
867.145 | 11576.5 | 867.145 | 10575 | 867.145 | 11696 | 867.145 | 11180 | 867.145 | 11201
868.603 | 11699 | 868.603 | 10641 | 868.603 | 11843 | 868.603 | 11227 | 868.603 | 11239
870.06 | 11721 | 870.06 | 10597 | 870.06 | 11897 | 870.06 | 11196 | 870.06 | 11218
871.517 | 11782.5 | 871.517 | 10601 | 871.517 | 11941 | 871.517 | 11153 | 871.517 | 11188
872.973 | 11887 | 872.973 | 10643 | 872.973 | 12009 | 872.973 | 11219 | 872.973 | 11266
874.43 | 11854 | 874.43 | 10606 | 874.43 | 11950 | 874.43 | 11196 | 874.43 | 11225
875.885 | 11816.8 | 875.885 | 10638 | 875.885 | 11854 | 875.885 | 11239 | 875.885 | 11184
877.34 | 11609.5 | 877.34 | 10553 | 877.34 | 11605 | 877.34 | 11163 | 877.34 | 11057
878.794 | 11385.8 | 878.794 | 10480 | 878.794 | 11366 | 878.794 | 11089 | 878.794 | 10941
880.248 | 11218.3 | 880.248 | 10518 | 880.248 | 11219 | 880.248 | 11100 | 880.248 | 10923
881.701 | 11035.5 | 881.701 | 10484 | 881.701 | 11069 | 881.701 | 11091 | 881.701 | 10894
883.154 | 10853 | 883.154 | 10456 | 883.154 | 10930 | 883.154 | 11062 | 883.154 | 10835
884.606 | 10714.3 | 884.606 | 10398 | 884.606 | 10823 | 884.606 | 11021 | 884.606 | 10778
886.058 | 10718.3 | 886.058 | 10462 | 886.058 | 10856 | 886.058 | 11114 | 886.058 | 10820
887.509 | 10601.3 | 887.509 | 10401 | 887.509 | 10770 | 887.509 | 11056 | 887.509 | 10740
888.959 | 10596 | 888.959 | 10421 | 888.959 | 10763 | 888.959 | 11091 | 888.959 | 10747
890.41 | 10619.5 | 890.41 | 10488 | 890.41 | 10797 | 890.41 | 11118 | 890.41 | 10811
891.86 | 10644 | 891.86 | 10512 | 891.86 | 10832 | 891.86 | 11149 | 891.86 | 10852
893.309 | 10547.5 | 893.309 | 10438 | 893.309 | 10724 | 893.309 | 11075 | 893.309 | 10757
894.757 | 10514.5 | 894.757 | 10418 | 894.757 | 10715 | 894.757 | 11063 | 894.757 | 10752
896.205 | 10632.5 | 896.205 | 10537 | 896.205 | 10810 | 896.205 | 11179 | 896.205 | 10870
897.653 | 10699 | 897.653 | 10605 | 897.653 | 10867 | 897.653 | 11248 | 897.653 | 10948
899.1 | 10649.5 | 899.1 | 10568 | 899.1 | 10824 | 899.1 | 11190 | 899.1 | 10900
900.546 | 10636 | 900.546 | 10560 | 900.546 | 10823 | 900.546 | 11152 | 900.546 | 10889
901.993 | 10607 | 901.993 | 10509 | 901.993 | 10767 | 901.993 | 11086 | 901.993 | 10852
903.438 | 10627.3 | 903.438 | 10516 | 903.438 | 10781 | 903.438 | 11071 | 903.438 | 10897
904.883 | 10647 | 904.883 | 10534 | 904.883 | 10819 | 904.883 | 11114 | 904.883 | 10939
906.327 | 10641 | 906.327 | 10532 | 906.327 | 10807 | 906.327 | 11100 | 906.327 | 10931
907.772 | 10778 | 907.772 | 10629 | 907.772 | 10929 | 907.772 | 11241 | 907.772 | 11056
909.215 | 10782 | 909.215 | 10605 | 909.215 | 10950 | 909.215 | 11263 | 909.215 | 11065
910.657 | 10793.8 | 910.657 | 10646 | 910.657 | 10934 | 910.657 | 11270 | 910.657 | 11092
912.1 | 10745.5 | 912.1 | 10637 | 912.1 | 10875 | 912.1 | 11181 | 912.1 | 11033
913.542 | 10709 | 913.542 | 10592 | 913.542 | 10861 | 913.542 | 11176 | 913.542 | 11002
914.983 | 10750.8 | 914.983 | 10602 | 914.983 | 10867 | 914.983 | 11222 | 914.983 | 11029
916.423 | 10783.3 | 916.423 | 10625 | 916.423 | 10924 | 916.423 | 11252 | 916.423 | 11047
917.864 | 10785.5 | 917.864 | 10646 | 917.864 | 10901 | 917.864 | 11292 | 917.864 | 11080
919.304 | 10849.5 | 919.304 | 10691 | 919.304 | 10983 | 919.304 | 11406 | 919.304 | 11155
920.743 | 10950.5 | 920.743 | 10756 | 920.743 | 11065 | 920.743 | 11544 | 920.743 | 11254
922.182 | 10929 | 922.182 | 10721 | 922.182 | 11049 | 922.182 | 11558 | 922.182 | 11242
923.62 | 10944 | 923.62 | 10749 | 923.62 | 11046 | 923.62 | 11650 | 923.62 | 11333
925.058 | 10984 | 925.058 | 10788 | 925.058 | 11068 | 925.058 | 11816 | 925.058 | 11420
926.495 | 11023 | 926.495 | 10842 | 926.495 | 11147 | 926.495 | 11990 | 926.495 | 11538
927.931 | 11110.5 | 927.931 | 10959 | 927.931 | 11210 | 927.931 | 12257 | 927.931 | 11737
929.368 | 11093 | 929.368 | 10960 | 929.368 | 11208 | 929.368 | 12402 | 929.368 | 11830
930.803 | 11036.3 | 930.803 | 10880 | 930.803 | 11167 | 930.803 | 12491 | 930.803 | 11837
932.239 | 11077.8 | 932.239 | 10951 | 932.239 | 11214 | 932.239 | 12550 | 932.239 | 11904
933.673 | 11153.5 | 933.673 | 10999 | 933.673 | 11266 | 933.673 | 12599 | 933.673 | 11873
935.108 | 11047.3 | 935.108 | 10892 | 935.108 | 11190 | 935.108 | 12400 | 935.108 | 11653
936.541 | 11064.8 | 936.541 | 10902 | 936.541 | 11203 | 936.541 | 12293 | 936.541 | 11571
937.975 | 11145.5 | 937.975 | 10968 | 937.975 | 11255 | 937.975 | 12241 | 937.975 | 11571
939.406 | 11124.5 | 939.406 | 10946 | 939.406 | 11226 | 939.406 | 12085 | 939.406 | 11499
940.839 | 11168 | 940.839 | 10982 | 940.839 | 11283 | 940.839 | 12021 | 940.839 | 11473
942.271 | 11230.5 | 942.271 | 11032 | 942.271 | 11355 | 942.271 | 11945 | 942.271 | 11490
943.701 | 11184.5 | 943.701 | 10997 | 943.701 | 11294 | 943.701 | 11768 | 943.701 | 11440
945.132 | 11140 | 945.132 | 10944 | 945.132 | 11226 | 945.132 | 11584 | 945.132 | 11368
946.562 | 11084.5 | 946.562 | 10850 | 946.562 | 11157 | 946.562 | 11413 | 946.562 | 11279
947.991 | 11012.8 | 947.991 | 10814 | 947.991 | 11070 | 947.991 | 11296 | 947.991 | 11186
949.421 | 11078 | 949.421 | 10853 | 949.421 | 11157 | 949.421 | 11339 | 949.421 | 11222
950.849 | 11108.8 | 950.849 | 10865 | 950.849 | 11204 | 950.849 | 11330 | 950.849 | 11253
952.277 | 11167.5 | 952.277 | 10935 | 952.277 | 11249 | 952.277 | 11351 | 952.277 | 11327
953.704 | 11160.3 | 953.704 | 10915 | 953.704 | 11240 | 953.704 | 11305 | 953.704 | 11306
955.131 | 11123.5 | 955.131 | 10862 | 955.131 | 11190 | 955.131 | 11256 | 955.131 | 11244
956.558 | 11163.8 | 956.558 | 10911 | 956.558 | 11224 | 956.558 | 11269 | 956.558 | 11304
957.984 | 11168.8 | 957.984 | 10879 | 957.984 | 11198 | 957.984 | 11279 | 957.984 | 11310
959.409 | 11152 | 959.409 | 10871 | 959.409 | 11181 | 959.409 | 11220 | 959.409 | 11272
960.834 | 11164.8 | 960.834 | 10860 | 960.834 | 11197 | 960.834 | 11184 | 960.834 | 11250
962.258 | 11226.3 | 962.258 | 10928 | 962.258 | 11248 | 962.258 | 11236 | 962.258 | 11331
963.682 | 11167.5 | 963.682 | 10847 | 963.682 | 11189 | 963.682 | 11165 | 963.682 | 11266
965.105 | 11135 | 965.105 | 10799 | 965.105 | 11130 | 965.105 | 11126 | 965.105 | 11222
966.529 | 11164 | 966.529 | 10807 | 966.529 | 11167 | 966.529 | 11150 | 966.529 | 11285
967.951 | 11178.3 | 967.951 | 10826 | 967.951 | 11198 | 967.951 | 11179 | 967.951 | 11307
969.373 | 11224.3 | 969.373 | 10907 | 969.373 | 11241 | 969.373 | 11227 | 969.373 | 11373
970.794 | 11216.5 | 970.794 | 10919 | 970.794 | 11268 | 970.794 | 11270 | 970.794 | 11392
972.215 | 11221.8 | 972.215 | 10939 | 972.215 | 11287 | 972.215 | 11295 | 972.215 | 11406
973.636 | 11232.5 | 973.636 | 10965 | 973.636 | 11310 | 973.636 | 11324 | 973.636 | 11461
975.055 | 11173.5 | 975.055 | 10903 | 975.055 | 11276 | 975.055 | 11281 | 975.055 | 11418
976.475 | 11185.5 | 976.475 | 10937 | 976.475 | 11295 | 976.475 | 11291 | 976.475 | 11443
977.894 | 11098.3 | 977.894 | 10851 | 977.894 | 11229 | 977.894 | 11225 | 977.894 | 11387
979.311 | 11111.5 | 979.311 | 10875 | 979.311 | 11241 | 979.311 | 11231 | 979.311 | 11398
980.729 | 11181 | 980.729 | 10925 | 980.729 | 11293 | 980.729 | 11288 | 980.729 | 11443
982.147 | 11086.8 | 982.147 | 10848 | 982.147 | 11245 | 982.147 | 11211 | 982.147 | 11374
983.564 | 11104 | 983.564 | 10861 | 983.564 | 11248 | 983.564 | 11285 | 983.564 | 11405
984.98 | 11114 | 984.98 | 10886 | 984.98 | 11277 | 984.98 | 11305 | 984.98 | 11443
986.396 | 11098 | 986.396 | 10851 | 986.396 | 11245 | 986.396 | 11275 | 986.396 | 11425
987.811 | 11132 | 987.811 | 10873 | 987.811 | 11236 | 987.811 | 11348 | 987.811 | 11434
989.226 | 11205.5 | 989.226 | 10947 | 989.226 | 11289 | 989.226 | 11418 | 989.226 | 11468
990.64 | 11231 | 990.64 | 10993 | 990.64 | 11335 | 990.64 | 11454 | 990.64 | 11531
992.054 | 11217 | 992.054 | 10988 | 992.054 | 11335 | 992.054 | 11479 | 992.054 | 11495
993.467 | 11133 | 993.467 | 10905 | 993.467 | 11249 | 993.467 | 11394 | 993.467 | 11415
994.88 | 11060 | 994.88 | 10837 | 994.88 | 11167 | 994.88 | 11325 | 994.88 | 11329
996.292 | 11104 | 996.292 | 10873 | 996.292 | 11191 | 996.292 | 11345 | 996.292 | 11379
997.704 | 11165.3 | 997.704 | 10916 | 997.704 | 11239 | 997.704 | 11378 | 997.704 | 11458
999.115 | 11227 | 999.115 | 10976 | 999.115 | 11320 | 999.115 | 11457 | 999.115 | 11476

## Figure3
Fig. 3f
| DME (mol/l) | FSI- (mol/l) | TFTFE (mol/l)
Before cell cycling | 4 | 1.5 | 4.346
Li¦¦Li after 150 hours | 1.83 | 0.685 | 0.0674
Li¦S-CE/S-GE after 400 hours | 3.05 | 1.33 | 0.0919

## Figure4
Fig. 4c
Cycle number | Li¦¦NMC532 | Li¦S-CE/B-GE¦¦NMC532 | Li¦S-CE/S-GE¦¦NMC532
1 | 99.72532 | 99.74724 | 99.87042
2 | 99.69527 | 99.76336 | 99.88725
3 | 99.75279 | 99.78755 | 99.90449
4 | 99.75733 | 99.79535 | 99.91524
5 | 99.79228 | 99.80316 | 99.90572
6 | 99.84377 | 99.8354 | 99.91481
7 | 99.91863 | 99.84227 | 99.91313
8 | 99.93049 | 99.84673 | 99.92135
9 | 99.86335 | 99.85808 | 99.91098
10 | 99.88599 | 99.86323 | 99.91317
11 | 99.81366 | 99.86516 | 99.92924
12 | 99.82927 | 99.85685 | 99.90349
13 | 99.75644 | 99.85143 | 99.89701
14 | 99.82072 | 99.84308 | 99.87965
15 | 99.76081 | 99.83474 | 99.90479
Average | 99.80974 | 99.826242 | 99.904716