## Sheet1
NBO/T, Optical basicity and Single Cation Mole Fractions Calculations
NBO/T and Optical basicity calculation following Appendix 1 and 2 in Mills 1993
| SiO2 | Al2O3 | MgO | CaO | FeO | TiO2 | Na2O | K2O | H2O
Molar mass | 60.0843 | 101.961278 | 40.3044 | 56.0774 | 71.798 | 79.8658 | 61.978538 | 94.1956 | 18.01528
Single cation mass | 60.0843 | 50.9795 | 40.3044 | 56.0774 | 71.798 | 79.865 | 30.9885 | 47.0978 | 70.9705
Optical basicity of oxides | 0.48 | 0.6 | 0.78 | 1 | 1 | 0.75 | 1.15 | 1.4 | 0.4
No of oxygens | 2 | 3 | 1 | 1 | 1 | 2 | 1 | 1 | 1
Wt. % | [10 empty] | Moles | [9 empty] | Mole fractions | [9 empty] | NBO/T calculation |  |  | Optical basicity calculation |  |  | Single cation moles | [9 empty] | Single cation mole fractions
Composition | SiO2 | Al2O3 | MgO | CaO | FeO | TiO2 | Na2O | K2O | H2O | Sum | SiO2 | Al2O3 | MgO | CaO | FeO | TiO2 | Na2O | K2O | H2O | Sum | SiO2 | Al2O3 | MgO | CaO | FeO | TiO2 | Na2O | K2O | H2O | Sum | YNB | Xt | NBO/T | Opb *mole fraction*no' of oxygens | mole fraction*no' of oxygens | Optical basicity | SiO2 | Al2O3 | MgO | CaO | FeO | TiO2 | Na2O | K2O | H2O | Sum | SiO2 | Al2O3 | MgO | CaO | FeO | TiO2 | Na2O | K2O | H2O | Sum | SiO2 | Al2O3 | MgO | CaO | Na2O | K2O | H2O | Sum
AnDi | 48.6 | 17.5 | 10.7 | 23.2 | [5 empty] | 100 | 0.8088635 | 0.1716338 | 0.2654797 | 0.4137139 | 0 | 0 | 0 | 0 | 0 | 1.659691 | 0.4873579 | 0.1034131 | 0.1599573 | 0.2492717 | 0 | 0 | 0 | 0 | 0 | 1 | 0.6116317 | 0.6941841 | 0.88108 | 1.028046 | 1.694184 | 0.6068086 | 0.8088635 | 0.3432752 | 0.2654797 | 0.4137139 | 0 | 0 | 0 | 0 | 0 | 1.831332 | 0.4416804 | 0.1874456 | 0.1449653 | 0.2259087 | 0 | 0 | 0 | 0 | 0 | 1 | 0.442154 | 0.1865743 | 0.1451208 | 0.2261509 | 0 | 0 | 0 | 1
CMAS7G | 59.5 | 13.8 | 2.5 | 24.2 | [5 empty] | 100 | 0.9902753 | 0.1353455 | 0.06202797 | 0.4315464 | 0 | 0 | 0 | 0 | 0 | 1.619195 | 0.6115849 | 0.08358813 | 0.0383079 | 0.2665191 | 0 | 0 | 0 | 0 | 0 | 1 | 0.4424777 | 0.7787612 | 0.5681815 | 1.033979 | 1.778761 | 0.5812919 | 0.9902753 | 0.270697 | 0.06202797 | 0.4315464 | 0 | 0 | 0 | 0 | 0 | 1.754547 | 0.5644052 | 0.1542832 | 0.0353527 | 0.2459589 | 0 | 0 | 0 | 0 | 0 | 1 | 0.564818 | 0.154137 | 0.0353192 | 0.2457258 | 0 | 0 | 0 | 1
Longhi2 | 48 | 16 | 5.5 | 30.5 | [5 empty] | 100 | 0.7988776 | 0.1569223 | 0.1364615 | 0.5438911 | 0 | 0 | 0 | 0 | 0 | 1.636153 | 0.488266 | 0.09590934 | 0.08340392 | 0.3324208 | 0 | 0 | 0 | 0 | 0 | 1 | 0.6398307 | 0.6800846 | 0.9408104 | 1.038848 | 1.680085 | 0.6183307 | 0.7988776 | 0.3138516 | 0.1364615 | 0.5438911 | 0 | 0 | 0 | 0 | 0 | 1.793082 | 0.4455332 | 0.1750348 | 0.07610446 | 0.3033275 | 0 | 0 | 0 | 0 | 0 | 1 | 0.4450464 | 0.1759363 | 0.0760213 | 0.3029961 | 0 | 0 | 0 | 1
Longhi3 | 62.7 | 18.1 | 9.2 | 10 | [5 empty] | 100 | 1.043534 | 0.1775184 | 0.2282629 | 0.178325 | 0 | 0 | 0 | 0 | 0 | 1.62764 | 0.641133 | 0.1090649 | 0.1402416 | 0.1095604 | 0 | 0 | 0 | 0 | 0 | 1 | 0.2814744 | 0.8592628 | 0.3275766 | 1.030753 | 1.859263 | 0.5543882 | 1.043534 | 0.3550447 | 0.2282629 | 0.178325 | 0 | 0 | 0 | 0 | 0 | 1.805166 | 0.5780818 | 0.1966825 | 0.1264498 | 0.09878588 | 0 | 0 | 0 | 0 | 0 | 1 | 0.5780818 | 0.1966825 | 0.1264498 | 0.09878588 | 0 | 0 | 0 | 1
Longhi4 | 62.4 | 15.5 | 5.3 | 16.8 | [5 empty] | 100 | 1.038541 | 0.1520185 | 0.1314993 | 0.2995859 | 0 | 0 | 0 | 0 | 0 | 1.621645 | 0.6404245 | 0.09374341 | 0.08109008 | 0.184742 | 0 | 0 | 0 | 0 | 0 | 1 | 0.3441774 | 0.8279113 | 0.4157178 | 1.031538 | 1.827911 | 0.564326 | 1.038541 | 0.3040438 | 0.1314993 | 0.2995859 | 0 | 0 | 0 | 0 | 0 | 1.77367 | 0.5855322 | 0.1714207 | 0.07413967 | 0.1689074 | 0 | 0 | 0 | 0 | 0 | 1 | 0.5855322 | 0.1714207 | 0.07413967 | 0.1689074 | 0 | 0 | 0 | 1
Osborn1 | 42.3 | 21 | 7.9 | 28.8 | [5 empty] | 100 | 0.7040109 | 0.2059605 | 0.1960084 | 0.5135759 | 0 | 0 | 0 | 0 | 0 | 1.619556 | 0.4346938 | 0.127171 | 0.121026 | 0.3171091 | 0 | 0 | 0 | 0 | 0 | 1 | 0.6219283 | 0.6890359 | 0.9026065 | 1.057723 | 1.689036 | 0.6262291 | 0.7040109 | 0.4119303 | 0.1960084 | 0.5135759 | 0 | 0 | 0 | 0 | 0 | 1.825525 | 0.3856484 | 0.2256503 | 0.1073709 | 0.2813304 | 0 | 0 | 0 | 0 | 0 | 1 | 0.3856484 | 0.2256503 | 0.1073709 | 0.2813304 | 0 | 0 | 0 | 1
Osborn3 | 47.1 | 17.9 | 13.4 | 21.6 | [5 empty] | 100 | 0.7838986 | 0.1755568 | 0.3324699 | 0.3851819 | 0 | 0 | 0 | 0 | 0 | 1.677107 | 0.4674111 | 0.1046784 | 0.1982401 | 0.2296704 | 0 | 0 | 0 | 0 | 0 | 1 | 0.6464643 | 0.6767679 | 0.9552231 | 1.021433 | 1.676768 | 0.6091681 | 0.7838986 | 0.3511215 | 0.3324699 | 0.3851819 | 0 | 0 | 0 | 0 | 0 | 1.852672 | 0.4231179 | 0.1895217 | 0.1794543 | 0.2079062 | 0 | 0 | 0 | 0 | 0 | 1 | 0.4236853 | 0.1897758 | 0.1783539 | 0.208185 | 0 | 0 | 0 | 1
Osborn4 | 44.2 | 18.9 | 10.7 | 26.2 | [5 empty] | 100 | 0.7356331 | 0.1853645 | 0.2654797 | 0.4672114 | 0 | 0 | 0 | 0 | 0 | 1.653689 | 0.4448438 | 0.1120915 | 0.1605379 | 0.2825268 | 0 | 0 | 0 | 0 | 0 | 1 | 0.6619464 | 0.6690268 | 0.9894168 | 1.036561 | 1.669027 | 0.6210572 | 0.7356331 | 0.3707373 | 0.2654797 | 0.4672114 | 0 | 0 | 0 | 0 | 0 | 1.839061 | 0.4000046 | 0.2015905 | 0.1443561 | 0.2540488 | 0 | 0 | 0 | 0 | 0 | 1 | 0.4000046 | 0.2015905 | 0.1443561 | 0.2540488 | 0 | 0 | 0 | 1
Osborn5 | 42.1 | 21.5 | 8.8 | 27.6 | [5 empty] | 100 | 0.7006822 | 0.2108644 | 0.2183384 | 0.4921769 | 0 | 0 | 0 | 0 | 0 | 1.622062 | 0.4319701 | 0.1299977 | 0.1346055 | 0.3034267 | 0 | 0 | 0 | 0 | 0 | 1 | 0.6160689 | 0.6919655 | 0.8903174 | 1.057106 | 1.691966 | 0.62478 | 0.7006822 | 0.4217381 | 0.2183384 | 0.4921769 | 0 | 0 | 0 | 0 | 0 | 1.832936 | 0.3822732 | 0.2300889 | 0.1191195 | 0.2685184 | 0 | 0 | 0 | 0 | 0 | 1 | 0.3822732 | 0.2300889 | 0.1191195 | 0.2685184 | 0 | 0 | 0 | 1
Osborn6 | 49.5 | 21.3 | 14.9 | 14.3 | [5 empty] | 100 | 0.8238425 | 0.2089028 | 0.3696867 | 0.2550047 | 0 | 0 | 0 | 0 | 0 | 1.657437 | 0.4970582 | 0.1260397 | 0.2230472 | 0.1538549 | 0 | 0 | 0 | 0 | 0 | 1 | 0.5017248 | 0.7491376 | 0.6697365 | 1.031879 | 1.749138 | 0.5899359 | 0.8238425 | 0.417815 | 0.3696867 | 0.2550047 | 0 | 0 | 0 | 0 | 0 | 1.866349 | 0.4414193 | 0.2238676 | 0.1980802 | 0.1366329 | 0 | 0 | 0 | 0 | 0 | 1 | 0.441917 | 0.2236681 | 0.1979037 | 0.1365112 | 0 | 0 | 0 | 1
CAS1 | 40.8 | 21.4 |  | 37.8 | [5 empty] | 100 | 0.6790459 | 0.2098836 | 0 | 0.6740683 | 0 | 0 | 0 | 0 | 0 | 1.562998 | 0.434451 | 0.1342827 | 0 | 0.4312663 | 0 | 0 | 0 | 0 | 0 | 1 | 0.5939672 | 0.7030164 | 0.8448839 | 1.090048 | 1.703016 | 0.6400691 | 0.6790459 | 0.4197766 | 0 | 0.6740683 | 0 | 0 | 0 | 0 | 0 | 1.772891 | 0.3830162 | 0.2367752 | 0 | 0.3802086 | 0 | 0 | 0 | 0 | 0 | 1 | 0.3824365 | 0.2369977 | 0 | 0.3805659 | 0 | 0 | 0 | 1
CAS4 | 51.9 | 15.9 |  | 32.2 | [5 empty] | 100 | 0.8637864 | 0.1559416 | 0 | 0.5742064 | 0 | 0 | 0 | 0 | 0 | 1.593934 | 0.5419209 | 0.09783437 | 0 | 0.3602447 | 0 | 0 | 0 | 0 | 0 | 1 | 0.5248206 | 0.7375897 | 0.7115347 | 1.056591 | 1.73759 | 0.6080783 | 0.8637864 | 0.3118901 | 0 | 0.5742064 | 0 | 0 | 0 | 0 | 0 | 1.749883 | 0.4936253 | 0.1782348 | 0 | 0.3281399 | 0 | 0 | 0 | 0 | 0 | 1 | 0.4931432 | 0.1784045 | 0 | 0.3284523 | 0 | 0 | 0 | 1
CAS5 | 61.7 | 15.8 |  | 22.5 | [5 empty] | 100 | 1.026891 | 0.1549608 | 0 | 0.4012312 | 0 | 0 | 0 | 0 | 0 | 1.583082 | 0.6486652 | 0.09788548 | 0 | 0.2534493 | 0 | 0 | 0 | 0 | 0 | 1 | 0.3111276 | 0.8444362 | 0.3684442 | 1.052362 | 1.844436 | 0.5705601 | 1.026891 | 0.3099285 | 0 | 0.4012312 | 0 | 0 | 0 | 0 | 0 | 1.73805 | 0.590829 | 0.1783196 | 0 | 0.2308513 | 0 | 0 | 0 | 0 | 0 | 1 | 0.5904369 | 0.1784906 | 0 | 0.2310726 | 0 | 0 | 0 | 1
Na1 (CMAS7G) | 52.4 | 18.7 | 2.3 | 21.3 |  |  | 5.3 |  |  | 100 | 0.872108 | 0.183403 | 0.05706573 | 0.3798322 | 0 | 0 | 0.08551347 | 0 | 0 | 1.577922 | 0.5526939 | 0.1162307 | 0.03616511 | 0.2407166 | 0 | 0 | 0.05419371 | 0 | 0 | 1 | 0.4296896 | 0.7851552 | 0.5472671 | 1.07105 | 1.785155 | 0.5999756 | 0.872108 | 0.3668141 | 0.05706573 | 0.3798322 | 0 | 0 | 0.1710312 | 0 | 0 | 1.846851 | 0.4722135 | 0.198616 | 0.03089893 | 0.2056647 | 0 | 0 | 0.09260691 | 0 | 0 | 1 | 0.4726887 | 0.1984371 | 0.03087111 | 0.2054796 | 0.09252353 | 0 | 0 | 1
Na2 (CAS4) | 44.4 | 23.5 | 0.3 | 26.2 |  |  | 5.6 |  |  | 100 | 0.7389618 | 0.2304797 | 0.007443356 | 0.4672114 | 0 | 0 | 0.09035386 | 0 | 0 | 1.53445 | 0.4815809 | 0.1502034 | 0.00485083 | 0.3044813 | 0 | 0 | 0.05888355 | 0 | 0 | 1 | 0.4360246 | 0.7819877 | 0.5575849 | 1.108665 | 1.781988 | 0.6221507 | 0.7389618 | 0.4609696 | 0.007443356 | 0.4672114 | 0 | 0 | 0.1807122 | 0 | 0 | 1.855298 | 0.3982981 | 0.2484612 | 0.004011946 | 0.2518255 | 0 | 0 | 0.09740331 | 0 | 0 | 1 | 0.3988374 | 0.2482385 | 0.00400835 | 0.2515998 | 0.09731601 | 0 | 0 | 1
Na3 (Longhi2) | 42.1 | 23.6 | 4.1 | 24 |  |  | 6.2 |  |  | 100 | 0.7006822 | 0.2314604 | 0.1017259 | 0.4279799 | 0 | 0 | 0.1000346 | 0 | 0 | 1.561883 | 0.4486138 | 0.1481932 | 0.06513027 | 0.2740153 | 0 | 0 | 0.06404745 | 0 | 0 | 1 | 0.5099998 | 0.7450001 | 0.6845633 | 1.095888 | 1.745 | 0.6280163 | 0.7006822 | 0.4629312 | 0.1017259 | 0.4279799 | 0 | 0 | 0.2000742 | 0 | 0 | 1.893393 | 0.3700669 | 0.2444982 | 0.05372675 | 0.2260386 | 0 | 0 | 0.1056697 | 0 | 0 | 1 | 0.3695127 | 0.2447133 | 0.05377402 | 0.2262374 | 0.1057626 | 0 | 0 | 1
Na4 (Longhi3) | 58 | 18.9 | 8.4 | 8.6 |  |  | 6.1 |  |  | 100 | 0.9653104 | 0.1853645 | 0.208414 | 0.1533595 | 0 | 0 | 0.09842117 | 0 | 0 | 1.610869 | 0.5992481 | 0.1150711 | 0.1293798 | 0.09520291 | 0 | 0 | 0.06109816 | 0 | 0 | 1 | 0.3412196 | 0.8293902 | 0.4114102 | 1.048788 | 1.82939 | 0.5732993 | 0.9653104 | 0.3707373 | 0.208414 | 0.1533595 | 0 | 0 | 0.1968472 | 0 | 0 | 1.894668 | 0.5094878 | 0.195674 | 0.1100002 | 0.08094264 | 0 | 0 | 0.1038953 | 0 | 0 | 1 | 0.5094878 | 0.195674 | 0.1100002 | 0.08094264 | 0.1038953 | 0 | 0 | 1
Na5 (Longhi4) | 55.2 | 15.9 | 8.8 | 15.1 |  |  | 5 |  |  | 100 | 0.9187092 | 0.1559416 | 0.2183384 | 0.2692707 | 0 | 0 | 0.08067309 | 0 | 0 | 1.642933 | 0.5591885 | 0.09491656 | 0.1328955 | 0.1638963 | 0 | 0 | 0.04910309 | 0 | 0 | 1 | 0.5019568 | 0.7490216 | 0.6701499 | 1.031694 | 1.749022 | 0.5898693 | 0.9187092 | 0.3118901 | 0.2183384 | 0.2692707 | 0 | 0 | 0.1613502 | 0 | 0 | 1.879559 | 0.4887899 | 0.1659379 | 0.1161647 | 0.1432627 | 0 | 0 | 0.08584472 | 0 | 0 | 1 | 0.4887899 | 0.1659379 | 0.1161647 | 0.1432627 | 0.08584472 | 0 | 0 | 1
Na6 (Osborn5) | 40.5 | 22.8 | 7.4 | 23 |  |  | 6.3 |  |  | 100 | 0.674053 | 0.2236143 | 0.1836028 | 0.4101474 | 0 | 0 | 0.1016481 | 0 | 0 | 1.593066 | 0.4231169 | 0.1403673 | 0.1152512 | 0.257458 | 0 | 0 | 0.0638066 | 0 | 0 | 1 | 0.592297 | 0.7038515 | 0.8415085 | 1.079585 | 1.703851 | 0.6336144 | 0.674053 | 0.4472386 | 0.1836028 | 0.4101474 | 0 | 0 | 0.2033012 | 0 | 0 | 1.918343 | 0.3513725 | 0.233138 | 0.09570905 | 0.213803 | 0 | 0 | 0.1059775 | 0 | 0 | 1 | 0.3508093 | 0.2333404 | 0.09579216 | 0.2139886 | 0.1060695 | 0 | 0 | 1
Granite | 79.3 | 14.4 |  |  |  |  | 3 | 3.3 |  | 100 | 1.319812 | 0.1412301 | 0 | 0 | 0 | 0 | 0.04840385 | 0.03503348 | 0 | 1.54448 | 0.8545352 | 0.09144185 | 0 | 0 | 0 | 0 | 0.03133991 | 0.02268303 | 0 | 1 | -0.07483782 | 1.037419 | -0.07213848 | 1.052746 | 2.037419 | 0.5167059 | 1.319812 | 0.2824665 | 0 | 0 | 0 | 0 | 0.09681011 | 0.07006697 | 0 | 1.769156 | 0.7460125 | 0.1596617 | 0 | 0 | 0 | 0 | 0.05472107 | 0.03960474 | 0 | 1 | 0.7460125 | 0.1596617 | 0 | 0 | 0.05472107 | 0.03960474 | 0 | 1
Hydrous granite | 69.5 | 12.4 |  |  |  |  | 4.2 | 3.9 | 10 | 100 | 1.156708 | 0.1216148 | 0 | 0 | 0 | 0 | 0.06776539 | 0.04140321 | 0.5550844 | 1.942576 | 0.5954507 | 0.06260491 | 0 | 0 | 0 | 0 | 0.0348843 | 0.02131356 | 0.2857465 | 1 | 0.558679 | 0.7206605 | 0.7752318 | 0.868576 | 1.720661 | 0.5047922 | 1.156708 | 0.243235 | 0 | 0 | 0 | 0 | 0.1355341 | 0.08280642 | 0.1409036 | 1.759187 | 0.6575241 | 0.1382656 | 0 | 0 | 0 | 0 | 0.07704361 | 0.04707083 | 0.08009585 | 1 | 0.6567153 | 0.1372505 | 0 | 0 | 0.07773174 | 0.04749126 | 0.08081125 | 1
MORB | 52.1 | 17.8 | 8.2 | 12.1 | 9.7 | 0.1 |  |  |  | 100 | 0.867115 | 0.1745761 | 0.2034517 | 0.2157732 | 0.1351013 | 0.0012521 | 0 | 0 | 0 | 1.597269 | 0.5428734 | 0.1092966 | 0.1273747 | 0.1350888 | 0.08458264 | 0.0007839006 | 0 | 0 | 0 | 1 | 0.4754991 | 0.7622504 | 0.6238096 | 1.038092 | 1.76225 | 0.5890717 | 0.867115 | 0.34916 | 0.2034517 | 0.2157732 | 0.1351013 | 0.001252113 | 0 | 0 | 0 | 1.771853 | 0.4893831 | 0.1970592 | 0.1148243 | 0.1217783 | 0.07624856 | 0.0007066685 | 0 | 0 | 0 | 1 | 0.4897993 | 0.1975763 | 0.1144824 | 0.1214157 | 0 | 0 | 0 | 1
Andesite | 61.6 | 19.8 | 2.3 | 7.7 | 3.1 | 0.1 | 1.1 | 4.3 |  | 100 | 1.025226 | 0.1941914 | 0.05706573 | 0.1373102 | 0.04317669 | 0.0012521 | 0.01774808 | 0.04564969 | 0 | 1.52162 | 0.6737728 | 0.1276215 | 0.03750327 | 0.09023949 | 0.02837547 | 0.0008228732 | 0.01166394 | 0.03000071 | 0 | 1 | 0.1403229 | 0.9298386 | 0.150911 | 1.081057 | 1.929839 | 0.5601799 | 1.025226 | 0.3883914 | 0.05706573 | 0.1373102 | 0.04317669 | 0.001252113 | 0.03549704 | 0.09129938 | 0 | 1.779219 | 0.5762227 | 0.2182932 | 0.03207347 | 0.07717444 | 0.02426722 | 0.0007037431 | 0.01995091 | 0.05131431 | 0 | 1 | 0.5766187 | 0.2180892 | 0.0320435 | 0.07710232 | 0.01993227 | 0.05126635 | 0 | 1
-3.289