## Sheet1
Composition | Series | Beamline | Temperature | Pressure | p | cz_model | logfO2 | fO2_unc | Intensity | Obvs_int | Int_unc | Total_unc | Op_b | NBO/T | X_SiO2 | X_Al2O3 | X_MgO | X_CaO | X_Na2O | X_K2O | X_H2O
AnDi | 1 atm redox series | AS | 1573 | 0 | 1 | 1 | 0 | 0.03 | 0.566 | 0.629594 | 0.02073985 | 0.02473985 | 0.607 | 0.884288 | 0.442154 | 0.1865743 | 0.1451208 | 0.2261509 | 0 | 0 | 0
AnDi | 1 atm redox series | AS | 1573 | 0 | 1 | 1 | -1 | 0.03 | 0.682 | 0.77932 | 0.024483 | 0.028483 | 0.607 | 0.884288 | 0.442154 | 0.1865743 | 0.1451208 | 0.2261509 | 0 | 0 | 0
AnDi | 1 atm redox series | AS | 1573 | 0 | 1 | 1 | -2 | 0.03 | 0.766 | 0.88516 | 0.027129 | 0.031129 | 0.607 | 0.884288 | 0.442154 | 0.1865743 | 0.1451208 | 0.2261509 | 0 | 0 | 0
AnDi | 1 atm redox series | AS | 1573 | 0 | 1 | 1 | -3 | 0.1 | 0.863 | 1.00738 | 0.0301845 | 0.0421845 | 0.607 | 0.884288 | 0.442154 | 0.1865743 | 0.1451208 | 0.2261509 | 0 | 0 | 0
AnDi | 1 atm redox series | AS | 1573 | 0 | 1 | 1 | -5 | 0.03 | 0.909 | 1.06534 | 0.0316335 | 0.0356335 | 0.607 | 0.884288 | 0.442154 | 0.1865743 | 0.1451208 | 0.2261509 | 0 | 0 | 0
AnDi | 1 atm redox series | AS | 1573 | 0 | 1 | 1 | -6 | 0.03 | 0.838 | 0.97588 | 0.029397 | 0.033397 | 0.607 | 0.884288 | 0.442154 | 0.1865743 | 0.1451208 | 0.2261509 | 0 | 0 | 0
CMAS7G | 1 atm redox series | AS | 1573 | 0 | 1 | 1 | 0 | 0.03 | 0.597 | 0.67222 | 0.0218055 | 0.0258055 | 0.581 | 0.5674326 | 0.564818 | 0.154137 | 0.0353192 | 0.2457258 | 0 | 0 | 0
CMAS7G | 1 atm redox series | AS | 1573 | 0 | 1 | 1 | -1 | 0.03 | 0.72 | 0.8272 | 0.02568 | 0.02968 | 0.581 | 0.5674326 | 0.564818 | 0.154137 | 0.0353192 | 0.2457258 | 0 | 0 | 0
CMAS7G | 1 atm redox series | AS | 1573 | 0 | 1 | 1 | -2 | 0.03 | 0.795 | 0.9217 | 0.0280425 | 0.0320425 | 0.581 | 0.5674326 | 0.564818 | 0.154137 | 0.0353192 | 0.2457258 | 0 | 0 | 0
CMAS7G | 1 atm redox series | AS | 1573 | 0 | 1 | 1 | -5 | 0.03 | 0.927 | 1.08802 | 0.0322005 | 0.0362005 | 0.581 | 0.5674326 | 0.564818 | 0.154137 | 0.0353192 | 0.2457258 | 0 | 0 | 0
CMAS7G | 1 atm redox series | AS | 1573 | 0 | 1 | 1 | -6 | 0.03 | 0.928 | 1.08928 | 0.032232 | 0.036232 | 0.581 | 0.5674326 | 0.564818 | 0.154137 | 0.0353192 | 0.2457258 | 0 | 0 | 0
CMAS7G | 1 atm redox series | AS | 1573 | 0 | 1 | 1 | -7 | 0.03 | 0.93 | 1.0918 | 0.032295 | 0.036295 | 0.581 | 0.5674326 | 0.564818 | 0.154137 | 0.0353192 | 0.2457258 | 0 | 0 | 0
CMAS7G | 1 atm redox series | AS | 1573 | 0 | 1 | 1 | -8 | 0.03 | 0.954 | 1.12204 | 0.033051 | 0.037051 | 0.581 | 0.5674326 | 0.564818 | 0.154137 | 0.0353192 | 0.2457258 | 0 | 0 | 0
Longhi2 | 1 atm redox series | AS | 1573 | 0 | 1 | 1 | 0 | 0.03 | 0.546 | 0.60796 | 0.020199 | 0.024199 | 0.618 | 0.9373952 | 0.4450464 | 0.1759363 | 0.0760213 | 0.3029961 | 0 | 0 | 0
Longhi2 | 1 atm redox series | AS | 1573 | 0 | 1 | 1 | -1 | 0.03 | 0.672 | 0.76672 | 0.024168 | 0.028168 | 0.618 | 0.9373952 | 0.4450464 | 0.1759363 | 0.0760213 | 0.3029961 | 0 | 0 | 0
Longhi2 | 1 atm redox series | AS | 1573 | 0 | 1 | 1 | -2 | 0.03 | 0.757 | 0.87382 | 0.0268455 | 0.0308455 | 0.618 | 0.9373952 | 0.4450464 | 0.1759363 | 0.0760213 | 0.3029961 | 0 | 0 | 0
Longhi2 | 1 atm redox series | AS | 1573 | 0 | 1 | 1 | -2 | 0.03 | 0.753 | 0.86878 | 0.0267195 | 0.0307195 | 0.618 | 0.9373952 | 0.4450464 | 0.1759363 | 0.0760213 | 0.3029961 | 0 | 0 | 0
Longhi2 | 1 atm redox series | AS | 1573 | 0 | 1 | 1 | -3 | 0.1 | 0.793 | 0.91918 | 0.0279795 | 0.0399795 | 0.618 | 0.9373952 | 0.4450464 | 0.1759363 | 0.0760213 | 0.3029961 | 0 | 0 | 0
Longhi2 | 1 atm redox series | AS | 1573 | 0 | 1 | 1 | -5 | 0.03 | 0.892 | 1.04392 | 0.031098 | 0.035098 | 0.618 | 0.9373952 | 0.4450464 | 0.1759363 | 0.0760213 | 0.3029961 | 0 | 0 | 0
Longhi2 | 1 atm redox series | AS | 1573 | 0 | 1 | 1 | -6 | 0.03 | 0.898 | 1.05148 | 0.031287 | 0.035287 | 0.618 | 0.9373952 | 0.4450464 | 0.1759363 | 0.0760213 | 0.3029961 | 0 | 0 | 0
Longhi3 | 1 atm redox series | AS | 1573 | 0 | 1 | 1 | 0 | 0.03 | 0.785 | 0.9091 | 0.0277275 | 0.0317275 | 0.554 | 0.3275766 | 0.5780818 | 0.1966825 | 0.1264498 | 0.09878588 | 0 | 0 | 0
Longhi3 | 1 atm redox series | AS | 1573 | 0 | 1 | 1 | -1 | 0.03 | 0.863 | 1.00738 | 0.0301845 | 0.0341845 | 0.554 | 0.3275766 | 0.5780818 | 0.1966825 | 0.1264498 | 0.09878588 | 0 | 0 | 0
Longhi3 | 1 atm redox series | AS | 1573 | 0 | 1 | 1 | -2 | 0.03 | 0.925 | 1.0855 | 0.0321375 | 0.0361375 | 0.554 | 0.3275766 | 0.5780818 | 0.1966825 | 0.1264498 | 0.09878588 | 0 | 0 | 0
Longhi3 | 1 atm redox series | AS | 1573 | 0 | 1 | 1 | -2 | 0.03 | 0.927 | 1.08802 | 0.0322005 | 0.0362005 | 0.554 | 0.3275766 | 0.5780818 | 0.1966825 | 0.1264498 | 0.09878588 | 0 | 0 | 0
Longhi3 | 1 atm redox series | AS | 1573 | 0 | 1 | 1 | -6 | 0.03 | 1.031 | 1.21906 | 0.0354765 | 0.0394765 | 0.554 | 0.3275766 | 0.5780818 | 0.1966825 | 0.1264498 | 0.09878588 | 0 | 0 | 0
Longhi3 | 1 atm redox series | AS | 1573 | 0 | 1 | 1 | -7 | 0.03 | 1.041 | 1.23166 | 0.0357915 | 0.0397915 | 0.554 | 0.3275766 | 0.5780818 | 0.1966825 | 0.1264498 | 0.09878588 | 0 | 0 | 0
Longhi4 | 1 atm redox series | AS | 1573 | 0 | 1 | 1 | 0 | 0.03 | 0.685 | 0.7831 | 0.0245775 | 0.0285775 | 0.564 | 0.4157178 | 0.5855322 | 0.1714207 | 0.07413967 | 0.1689074 | 0 | 0 | 0
Longhi4 | 1 atm redox series | AS | 1573 | 0 | 1 | 1 | -1 | 0.03 | 0.79 | 0.9154 | 0.027885 | 0.031885 | 0.564 | 0.4157178 | 0.5855322 | 0.1714207 | 0.07413967 | 0.1689074 | 0 | 0 | 0
Longhi4 | 1 atm redox series | AS | 1573 | 0 | 1 | 1 | -2 | 0.03 | 0.844 | 0.98344 | 0.029586 | 0.033586 | 0.564 | 0.4157178 | 0.5855322 | 0.1714207 | 0.07413967 | 0.1689074 | 0 | 0 | 0
Longhi4 | 1 atm redox series | AS | 1573 | 0 | 1 | 1 | -3 | 0.1 | 0.927 | 1.08802 | 0.0322005 | 0.0442005 | 0.564 | 0.4157178 | 0.5855322 | 0.1714207 | 0.07413967 | 0.1689074 | 0 | 0 | 0
Longhi4 | 1 atm redox series | AS | 1573 | 0 | 1 | 1 | -7 | 0.03 | 0.986 | 1.16236 | 0.034059 | 0.038059 | 0.564 | 0.4157178 | 0.5855322 | 0.1714207 | 0.07413967 | 0.1689074 | 0 | 0 | 0
Osborn1 | 1 atm redox series | AS | 1573 | 0 | 1 | 1 | 0 | 0.03 | 0.532 | 0.59032 | 0.019758 | 0.023758 | 0.626 | 0.9026065 | 0.3856484 | 0.2256503 | 0.1073709 | 0.2813304 | 0 | 0 | 0
Osborn1 | 1 atm redox series | AS | 1573 | 0 | 1 | 1 | -1 | 0.03 | 0.661 | 0.75286 | 0.0238215 | 0.0278215 | 0.626 | 0.9026065 | 0.3856484 | 0.2256503 | 0.1073709 | 0.2813304 | 0 | 0 | 0
Osborn1 | 1 atm redox series | AS | 1573 | 0 | 1 | 1 | -2 | 0.03 | 0.709 | 0.81334 | 0.0253335 | 0.0293335 | 0.626 | 0.9026065 | 0.3856484 | 0.2256503 | 0.1073709 | 0.2813304 | 0 | 0 | 0
Osborn1 | 1 atm redox series | AS | 1573 | 0 | 1 | 1 | -3 | 0.1 | 0.837 | 0.97462 | 0.0293655 | 0.0413655 | 0.626 | 0.9026065 | 0.3856484 | 0.2256503 | 0.1073709 | 0.2813304 | 0 | 0 | 0
Osborn1 | 1 atm redox series | AS | 1573 | 0 | 1 | 1 | -7 | 0.03 | 0.907 | 1.06282 | 0.0315705 | 0.0355705 | 0.626 | 0.9026065 | 0.3856484 | 0.2256503 | 0.1073709 | 0.2813304 | 0 | 0 | 0
Osborn3 | 1 atm redox series | AS | 1573 | 0 | 1 | 1 | 0 | 0.03 | 0.552 | 0.61552 | 0.020388 | 0.024388 | 0.609 | 0.9508511 | 0.4236853 | 0.1897758 | 0.1783539 | 0.208185 | 0 | 0 | 0
Osborn3 | 1 atm redox series | AS | 1573 | 0 | 1 | 1 | -1 | 0.03 | 0.679 | 0.77554 | 0.0243885 | 0.0283885 | 0.609 | 0.9508511 | 0.4236853 | 0.1897758 | 0.1783539 | 0.208185 | 0 | 0 | 0
Osborn3 | 1 atm redox series | AS | 1573 | 0 | 1 | 1 | -2 | 0.03 | 0.73 | 0.8398 | 0.025995 | 0.029995 | 0.609 | 0.9508511 | 0.4236853 | 0.1897758 | 0.1783539 | 0.208185 | 0 | 0 | 0
Osborn3 | 1 atm redox series | AS | 1573 | 0 | 1 | 1 | -3 | 0.1 | 0.853 | 0.99478 | 0.0298695 | 0.0418695 | 0.609 | 0.9508511 | 0.4236853 | 0.1897758 | 0.1783539 | 0.208185 | 0 | 0 | 0
Osborn3 | 1 atm redox series | AS | 1573 | 0 | 1 | 1 | -7 | 0.03 | 0.93 | 1.0918 | 0.032295 | 0.036295 | 0.609 | 0.9508511 | 0.4236853 | 0.1897758 | 0.1783539 | 0.208185 | 0 | 0 | 0
Osborn4 | 1 atm redox series | AS | 1573 | 0 | 1 | 1 | 0 | 0.03 | 0.55 | 0.613 | 0.020325 | 0.024325 | 0.621 | 0.9894168 | 0.4000046 | 0.2015905 | 0.1443561 | 0.2540488 | 0 | 0 | 0
Osborn4 | 1 atm redox series | AS | 1573 | 0 | 1 | 1 | -1 | 0.03 | 0.663 | 0.75538 | 0.0238845 | 0.0278845 | 0.621 | 0.9894168 | 0.4000046 | 0.2015905 | 0.1443561 | 0.2540488 | 0 | 0 | 0
Osborn4 | 1 atm redox series | AS | 1573 | 0 | 1 | 1 | -2 | 0.03 | 0.714 | 0.81964 | 0.025491 | 0.029491 | 0.621 | 0.9894168 | 0.4000046 | 0.2015905 | 0.1443561 | 0.2540488 | 0 | 0 | 0
Osborn4 | 1 atm redox series | AS | 1573 | 0 | 1 | 1 | -3 | 0.1 | 0.84 | 0.9784 | 0.02946 | 0.04146 | 0.621 | 0.9894168 | 0.4000046 | 0.2015905 | 0.1443561 | 0.2540488 | 0 | 0 | 0
Osborn4 | 1 atm redox series | AS | 1573 | 0 | 1 | 1 | -7 | 0.03 | 0.909 | 1.06534 | 0.0316335 | 0.0356335 | 0.621 | 0.9894168 | 0.4000046 | 0.2015905 | 0.1443561 | 0.2540488 | 0 | 0 | 0
Osborn5 | 1 atm redox series | AS | 1573 | 0 | 1 | 1 | 0 | 0.03 | 0.54 | 0.6004 | 0.02001 | 0.02401 | 0.625 | 0.8903174 | 0.3822732 | 0.2300889 | 0.1191195 | 0.2685184 | 0 | 0 | 0
Osborn5 | 1 atm redox series | AS | 1573 | 0 | 1 | 1 | -1 | 0.03 | 0.666 | 0.75916 | 0.023979 | 0.027979 | 0.625 | 0.8903174 | 0.3822732 | 0.2300889 | 0.1191195 | 0.2685184 | 0 | 0 | 0
Osborn5 | 1 atm redox series | AS | 1573 | 0 | 1 | 1 | -2 | 0.03 | 0.72 | 0.8272 | 0.02568 | 0.02968 | 0.625 | 0.8903174 | 0.3822732 | 0.2300889 | 0.1191195 | 0.2685184 | 0 | 0 | 0
Osborn5 | 1 atm redox series | AS | 1573 | 0 | 1 | 1 | -3 | 0.1 | 0.842 | 0.98092 | 0.029523 | 0.041523 | 0.625 | 0.8903174 | 0.3822732 | 0.2300889 | 0.1191195 | 0.2685184 | 0 | 0 | 0
Osborn5 | 1 atm redox series | AS | 1573 | 0 | 1 | 1 | -7 | 0.03 | 0.907 | 1.06282 | 0.0315705 | 0.0355705 | 0.625 | 0.8903174 | 0.3822732 | 0.2300889 | 0.1191195 | 0.2685184 | 0 | 0 | 0
Osborn6 | 1 atm redox series | AS | 1573 | 0 | 1 | 1 | 0 | 0.03 | 0.572 | 0.64072 | 0.021018 | 0.025018 | 0.59 | 0.66884 | 0.441917 | 0.2236681 | 0.1979037 | 0.1365112 | 0 | 0 | 0
Osborn6 | 1 atm redox series | AS | 1573 | 0 | 1 | 1 | -1 | 0.03 | 0.712 | 0.81712 | 0.025428 | 0.029428 | 0.59 | 0.66884 | 0.441917 | 0.2236681 | 0.1979037 | 0.1365112 | 0 | 0 | 0
Osborn6 | 1 atm redox series | AS | 1573 | 0 | 1 | 1 | -2 | 0.03 | 0.77 | 0.8902 | 0.027255 | 0.031255 | 0.59 | 0.66884 | 0.441917 | 0.2236681 | 0.1979037 | 0.1365112 | 0 | 0 | 0
Osborn6 | 1 atm redox series | AS | 1573 | 0 | 1 | 1 | -3 | 0.1 | 0.872 | 1.01872 | 0.030468 | 0.042468 | 0.59 | 0.66884 | 0.441917 | 0.2236681 | 0.1979037 | 0.1365112 | 0 | 0 | 0
Osborn6 | 1 atm redox series | AS | 1573 | 0 | 1 | 1 | -7 | 0.03 | 0.882 | 1.03132 | 0.030783 | 0.034783 | 0.59 | 0.66884 | 0.441917 | 0.2236681 | 0.1979037 | 0.1365112 | 0 | 0 | 0
CAS1 | 1 atm redox series | AS | 1573 | 0 | 1 | 1 | 0 | 0.03 | 0.552 | 0.61552 | 0.020388 | 0.024388 | 0.64 | 0.8461655 | 0.3824365 | 0.2369977 | 0 | 0.3805659 | 0 | 0 | 0
CAS1 | 1 atm redox series | AS | 1573 | 0 | 1 | 1 | -1 | 0.03 | 0.641 | 0.72766 | 0.0231915 | 0.0271915 | 0.64 | 0.8461655 | 0.3824365 | 0.2369977 | 0 | 0.3805659 | 0 | 0 | 0
CAS1 | 1 atm redox series | AS | 1573 | 0 | 1 | 1 | -2 | 0.03 | 0.724 | 0.83224 | 0.025806 | 0.029806 | 0.64 | 0.8461655 | 0.3824365 | 0.2369977 | 0 | 0.3805659 | 0 | 0 | 0
CAS1 | 1 atm redox series | AS | 1573 | 0 | 1 | 1 | -2 | 0.03 | 0.726 | 0.83476 | 0.025869 | 0.029869 | 0.64 | 0.8461655 | 0.3824365 | 0.2369977 | 0 | 0.3805659 | 0 | 0 | 0
CAS1 | 1 atm redox series | AS | 1573 | 0 | 1 | 1 | -3 | 0.1 | 0.785 | 0.9091 | 0.0277275 | 0.0397275 | 0.64 | 0.8461655 | 0.3824365 | 0.2369977 | 0 | 0.3805659 | 0 | 0 | 0
CAS1 | 1 atm redox series | AS | 1573 | 0 | 1 | 1 | -6 | 0.03 | 0.839 | 0.97714 | 0.0294285 | 0.0334285 | 0.64 | 0.8461655 | 0.3824365 | 0.2369977 | 0 | 0.3805659 | 0 | 0 | 0
CAS1 | 1 atm redox series | AS | 1573 | 0 | 1 | 1 | -7 | 0.03 | 0.878 | 1.02628 | 0.030657 | 0.034657 | 0.64 | 0.8461655 | 0.3824365 | 0.2369977 | 0 | 0.3805659 | 0 | 0 | 0
CAS1 | 1 atm redox series | AS | 1573 | 0 | 1 | 1 | -8 | 0.03 | 0.885 | 1.0351 | 0.0308775 | 0.0348775 | 0.64 | 0.8461655 | 0.3824365 | 0.2369977 | 0 | 0.3805659 | 0 | 0 | 0
CAS4 | 1 atm redox series | AS | 1573 | 0 | 1 | 1 | 0 | 0.03 | 0.531 | 0.58906 | 0.0197265 | 0.0237265 | 0.608 | 0.7125434 | 0.4931432 | 0.1784045 | 0 | 0.3284523 | 0 | 0 | 0
CAS4 | 1 atm redox series | AS | 1573 | 0 | 1 | 1 | 0 | 0.03 | 0.526 | 0.58276 | 0.019569 | 0.023569 | 0.608 | 0.7125434 | 0.4931432 | 0.1784045 | 0 | 0.3284523 | 0 | 0 | 0
CAS4 | 1 atm redox series | AS | 1573 | 0 | 1 | 1 | -1 | 0.03 | 0.662 | 0.75412 | 0.023853 | 0.027853 | 0.608 | 0.7125434 | 0.4931432 | 0.1784045 | 0 | 0.3284523 | 0 | 0 | 0
CAS4 | 1 atm redox series | AS | 1573 | 0 | 1 | 1 | -2 | 0.03 | 0.741 | 0.85366 | 0.0263415 | 0.0303415 | 0.608 | 0.7125434 | 0.4931432 | 0.1784045 | 0 | 0.3284523 | 0 | 0 | 0
CAS4 | 1 atm redox series | AS | 1573 | 0 | 1 | 1 | -5 | 0.03 | 0.898 | 1.05148 | 0.031287 | 0.035287 | 0.608 | 0.7125434 | 0.4931432 | 0.1784045 | 0 | 0.3284523 | 0 | 0 | 0
CAS4 | 1 atm redox series | AS | 1573 | 0 | 1 | 1 | -6 | 0.03 | 0.906 | 1.06156 | 0.031539 | 0.035539 | 0.608 | 0.7125434 | 0.4931432 | 0.1784045 | 0 | 0.3284523 | 0 | 0 | 0
CAS5 | 1 atm redox series | AS | 1573 | 0 | 1 | 1 | 0 | 0.03 | 0.636 | 0.72136 | 0.023034 | 0.027034 | 0.571 | 0.3689035 | 0.5904369 | 0.1784906 | 0 | 0.2310726 | 0 | 0 | 0
CAS5 | 1 atm redox series | AS | 1573 | 0 | 1 | 1 | -1 | 0.03 | 0.736 | 0.84736 | 0.026184 | 0.030184 | 0.571 | 0.3689035 | 0.5904369 | 0.1784906 | 0 | 0.2310726 | 0 | 0 | 0
CAS5 | 1 atm redox series | AS | 1573 | 0 | 1 | 1 | -2 | 0.03 | 0.781 | 0.90406 | 0.0276015 | 0.0316015 | 0.571 | 0.3689035 | 0.5904369 | 0.1784906 | 0 | 0.2310726 | 0 | 0 | 0
CAS5 | 1 atm redox series | AS | 1573 | 0 | 1 | 1 | -3 | 0.1 | 0.879 | 1.02754 | 0.0306885 | 0.0426885 | 0.571 | 0.3689035 | 0.5904369 | 0.1784906 | 0 | 0.2310726 | 0 | 0 | 0
CAS5 | 1 atm redox series | AS | 1573 | 0 | 1 | 1 | -7 | 0.03 | 0.935 | 1.0981 | 0.0324525 | 0.0364525 | 0.571 | 0.3689035 | 0.5904369 | 0.1784906 | 0 | 0.2310726 | 0 | 0 | 0
Na1 (CMAS7G) | 1 atm redox series | AS | 1573 | 0 | 1 | 1 | 0 | 0.03 | 0.5545 | 0.61867 | 0.02046675 | 0.02446675 | 0.6 | 0.5465329 | 0.4728645 | 0.1989954 | 0.03050827 | 0.2052407 | 0.09239119 | 0 | 0
Na1 (CMAS7G) | 1 atm redox series | AS | 1573 | 0 | 1 | 1 | -1 | 0.03 | 0.6393 | 0.725518 | 0.02313795 | 0.02713795 | 0.6 | 0.5465329 | 0.4728645 | 0.1989954 | 0.03050827 | 0.2052407 | 0.09239119 | 0 | 0
Na1 (CMAS7G) | 1 atm redox series | AS | 1573 | 0 | 1 | 1 | -2 | 0.03 | 0.7727 | 0.893602 | 0.02734005 | 0.03134005 | 0.6 | 0.5465329 | 0.4728645 | 0.1989954 | 0.03050827 | 0.2052407 | 0.09239119 | 0 | 0
Na1 (CMAS7G) | 1 atm redox series | AS | 1573 | 0 | 1 | 1 | -3 | 0.1 | 0.8515 | 0.99289 | 0.02982225 | 0.04182225 | 0.6 | 0.5465329 | 0.4728645 | 0.1989954 | 0.03050827 | 0.2052407 | 0.09239119 | 0 | 0
Na2 (CAS4) | 1 atm redox series | AS | 1573 | 0 | 1 | 1 | 0 | 0.03 | 0.559 | 0.62434 | 0.0206085 | 0.0326085 | 0.6219778 | 0.5565402 | 0.3987804 | 0.2482157 | 0.003613848 | 0.2516711 | 0.09771896 | 0 | 0
Na2 (CAS4) | 1 atm redox series | AS | 1573 | 0 | 1 | 1 | -1 | 0.03 | 0.6727 | 0.767602 | 0.02419005 | 0.02819005 | 0.6219778 | 0.5565402 | 0.3987804 | 0.2482157 | 0.003613848 | 0.2516711 | 0.09771896 | 0 | 0
Na2 (CAS4) | 1 atm redox series | AS | 1573 | 0 | 1 | 1 | -3 | 0.1 | 0.809 | 0.93934 | 0.0284835 | 0.0404835 | 0.6219778 | 0.5565402 | 0.3987804 | 0.2482157 | 0.003613848 | 0.2516711 | 0.09771896 | 0 | 0
Na3 (Longhi 2) | 1 atm redox series | AS | 1573 | 0 | 1 | 1 | 0 | 0.03 | 0.5727 | 0.641602 | 0.02104005 | 0.02504005 | 0.628 | 0.6859728 | 0.369288 | 0.2448498 | 0.05432652 | 0.2259362 | 0.1055994 | 0 | 0
Na3 (Longhi 2) | 1 atm redox series | AS | 1573 | 0 | 1 | 1 | -1 | 0.03 | 0.706 | 0.80956 | 0.025239 | 0.029239 | 0.628 | 0.6859728 | 0.369288 | 0.2448498 | 0.05432652 | 0.2259362 | 0.1055994 | 0 | 0
Na3 (Longhi 2) | 1 atm redox series | AS | 1573 | 0 | 1 | 1 | -2 | 0.03 | 0.7606 | 0.878356 | 0.0269589 | 0.0309589 | 0.628 | 0.6859728 | 0.369288 | 0.2448498 | 0.05432652 | 0.2259362 | 0.1055994 | 0 | 0
Na3 (Longhi 2) | 1 atm redox series | AS | 1573 | 0 | 1 | 1 | -3 | 0.1 | 0.8424 | 0.981424 | 0.0295356 | 0.0415356 | 0.628 | 0.6859728 | 0.369288 | 0.2448498 | 0.05432652 | 0.2259362 | 0.1055994 | 0 | 0
Na4 (Longhi 3) | 1 atm redox series | AS | 1573 | 0 | 1 | 1 | 0 | 0.03 | 0.6636 | 0.756136 | 0.0239034 | 0.0279034 | 0.573 | 0.4120384 | 0.5098069 | 0.1952203 | 0.1101142 | 0.08062794 | 0.1042308 | 0 | 0
Na4 (Longhi 3) | 1 atm redox series | AS | 1573 | 0 | 1 | 1 | -1 | 0.03 | 0.6575 | 0.74845 | 0.02371125 | 0.02771125 | 0.573 | 0.4120384 | 0.5098069 | 0.1952203 | 0.1101142 | 0.08062794 | 0.1042308 | 0 | 0
Na4 (Longhi 3) | 1 atm redox series | AS | 1573 | 0 | 1 | 1 | -2 | 0.03 | 0.772 | 0.89272 | 0.027318 | 0.031318 | 0.573 | 0.4120384 | 0.5098069 | 0.1952203 | 0.1101142 | 0.08062794 | 0.1042308 | 0 | 0
Na4 (Longhi 3) | 1 atm redox series | AS | 1573 | 0 | 1 | 1 | -3 | 0.1 | 0.8787 | 1.027162 | 0.03067905 | 0.04267905 | 0.573 | 0.4120384 | 0.5098069 | 0.1952203 | 0.1101142 | 0.08062794 | 0.1042308 | 0 | 0
Na5 (Longhi 4) | 1 atm redox series | AS | 1573 | 0 | 1 | 1 | 0 | 0.03 | 0.6454 | 0.733204 | 0.0233301 | 0.0273301 | 0.59 | 0.6689361 | 0.4891404 | 0.1659203 | 0.1155735 | 0.1435971 | 0.0857688 | 0 | 0
Na5 (Longhi 4) | 1 atm redox series | AS | 1573 | 0 | 1 | 1 | -3 | 0.1 | 0.8575 | 1.00045 | 0.03001125 | 0.03401125 | 0.59 | 0.6689361 | 0.4891404 | 0.1659203 | 0.1155735 | 0.1435971 | 0.0857688 | 0 | 0
Na6 (0sborn 5) | 1 atm redox series | AS | 1573 | 0 | 1 | 1 | -1 | 0.03 | 0.6631 | 0.755506 | 0.02388765 | 0.02788765 | 0.634 | 0.8402009 | 0.3508772 | 0.2336265 | 0.09515757 | 0.2140662 | 0.1062725 | 0 | 0
Na6 (0sborn 5) | 1 atm redox series | AS | 1573 | 0 | 1 | 1 | -2 | 0.03 | 0.7479 | 0.862354 | 0.02655885 | 0.03055885 | 0.634 | 0.8402009 | 0.3508772 | 0.2336265 | 0.09515757 | 0.2140662 | 0.1062725 | 0 | 0
Na6 (0sborn 5) | 1 atm redox series | AS | 1573 | 0 | 1 | 1 | -3 | 0.1 | 0.8398 | 0.978148 | 0.0294537 | 0.0414537 | 0.634 | 0.8402009 | 0.3508772 | 0.2336265 | 0.09515757 | 0.2140662 | 0.1062725 | 0 | 0
AnDi | 1 atm Cu2+ end-member | AS | 1573 | 0 | 1 | 1 | 20 | 0.03 | 0.12 | 0.06808 | 0.006702 | 0.010702 | 0.6068158 | 0.884288 | 0.442154 | 0.1865743 | 0.1451208 | 0.2261509 | 0 | 0 | 0
CMAS7G | 1 atm Cu2+ end-member | AS | 1573 | 0 | 1 | 1 | 20 | 0.03 | 0.115 | 0.061785 | 0.006544625 | 0.010544625 | 0.5811749 | 0.5674326 | 0.564818 | 0.154137 | 0.0353192 | 0.2457258 | 0 | 0 | 0
Longhi2 | 1 atm Cu2+ end-member | AS | 1573 | 0 | 1 | 1 | 20 | 0.03 | 0.126 | 0.075634 | 0.00689085 | 0.01089085 | 0.6183111 | 0.9373952 | 0.4450464 | 0.1759363 | 0.0760213 | 0.3029961 | 0 | 0 | 0
Longhi3 | 1 atm Cu2+ end-member | AS | 1573 | 0 | 1 | 1 | 20 | 0.03 | 0.148 | 0.103332 | 0.0075833 | 0.0115833 | 0.5543882 | 0.3275766 | 0.5780818 | 0.1966825 | 0.1264498 | 0.09878588 | 0 | 0 | 0
Longhi4 | 1 atm Cu2+ end-member | AS | 1573 | 0 | 1 | 1 | 20 | 0.03 | 0.132 | 0.083188 | 0.0070797 | 0.0110797 | 0.564326 | 0.4157178 | 0.5855322 | 0.1714207 | 0.07413967 | 0.1689074 | 0 | 0 | 0
Osborn1 | 1 atm Cu2+ end-member | AS | 1573 | 0 | 1 | 1 | 20 | 0.03 | 0.125 | 0.074375 | 0.006859375 | 0.010859375 | 0.6262291 | 0.9026065 | 0.3856484 | 0.2256503 | 0.1073709 | 0.2813304 | 0 | 0 | 0
Osborn3 | 1 atm Cu2+ end-member | AS | 1573 | 0 | 1 | 1 | 20 | 0.03 | 0.125 | 0.074375 | 0.006859375 | 0.010859375 | 0.6090172 | 0.9508511 | 0.4236853 | 0.1897758 | 0.1783539 | 0.208185 | 0 | 0 | 0
Osborn4 | 1 atm Cu2+ end-member | AS | 1573 | 0 | 1 | 1 | 20 | 0.03 | 0.121 | 0.069339 | 0.006733475 | 0.010733475 | 0.6210572 | 0.9894168 | 0.4000046 | 0.2015905 | 0.1443561 | 0.2540488 | 0 | 0 | 0
Osborn5 | 1 atm Cu2+ end-member | AS | 1573 | 0 | 1 | 1 | 20 | 0.03 | 0.116 | 0.063044 | 0.0065761 | 0.0105761 | 0.62478 | 0.8903174 | 0.3822732 | 0.2300889 | 0.1191195 | 0.2685184 | 0 | 0 | 0
Osborn6 | 1 atm Cu2+ end-member | AS | 1573 | 0 | 1 | 1 | 20 | 0.03 | 0.125 | 0.074375 | 0.006859375 | 0.010859375 | 0.5898098 | 0.66884 | 0.441917 | 0.2236681 | 0.1979037 | 0.1365112 | 0 | 0 | 0
CAS1 | 1 atm Cu2+ end-member | AS | 1573 | 0 | 1 | 1 | 20 | 0.03 | 0.125 | 0.074375 | 0.006859375 | 0.010859375 | 0.6402695 | 0.8461655 | 0.3824365 | 0.2369977 | 0 | 0.3805659 | 0 | 0 | 0
CAS4 | 1 atm Cu2+ end-member | AS | 1573 | 0 | 1 | 1 | 20 | 0.03 | 0.125 | 0.074375 | 0.006859375 | 0.010859375 | 0.6082325 | 0.7125434 | 0.4931432 | 0.1784045 | 0 | 0.3284523 | 0 | 0 | 0
CAS5 | 1 atm Cu2+ end-member | AS | 1573 | 0 | 1 | 1 | 20 | 0.03 | 0.125 | 0.074375 | 0.006859375 | 0.010859375 | 0.5706635 | 0.3689035 | 0.5904369 | 0.1784906 | 0 | 0.2310726 | 0 | 0 | 0
Na1 | 1 atm Cu2+ end-member | AS | 1573 | 0 | 1 | 1 | 20 | 0.03 | 0.125 | 0.074375 | 0.006859375 | 0.010859375 | 0.599834 | 0.5465329 | 0.4728645 | 0.1989954 | 0.03050827 | 0.2052407 | 0.09239119 | 0 | 0
Na2 | 1 atm Cu2+ end-member | AS | 1573 | 0 | 1 | 1 | 20 | 0.03 | 0.121 | 0.069339 | 0.006733475 | 0.010733475 | 0.6219778 | 0.5568126 | 0.369288 | 0.2448498 | 0.05432652 | 0.2259362 | 0.1055994 | 0 | 0
Na3 | 1 atm Cu2+ end-member | AS | 1573 | 0 | 1 | 1 | 20 | 0.03 | 0.131 | 0.081929 | 0.007048225 | 0.011048225 | 0.6281973 | 0.6855439 | 0.5098069 | 0.1952203 | 0.1101142 | 0.08062794 | 0.1042308 | 0 | 0
Na4* | 1 atm Cu2+ end-member | AS | 1573 | 0 | 1 | 1 | 20 | 0.03 | 0.121 | 0.069339 | 0.006733475 | 0.010733475 | 0.5732993 | 0.4114102 | 0.4891404 | 0.1659203 | 0.1155735 | 0.1435971 | 0.0857688 | 0 | 0
Na5 | 1 atm Cu2+ end-member | AS | 1573 | 0 | 1 | 1 | 20 | 0.03 | 0.116 | 0.063044 | 0.0065761 | 0.0105761 | 0.5898693 | 0.6701499 | 0.3987804 | 0.2482157 | 0.003613848 | 0.2516711 | 0.09771896 | 0 | 0
Na6 | 1 atm Cu2+ end-member | AS | 1573 | 0 | 1 | 1 | 20 | 0.03 | 0.146 | 0.100814 | 0.00752035 | 0.01152035 | 0.633803 | 0.8427594 | 0.3508772 | 0.2336265 | 0.09515757 | 0.2140662 | 0.1062725 | 0 | 0
CMAS7G | CMAS7G temperature series | AS | 1473 | 0 | 1 | 1 | 0 | 0.03 | 0.512 | 0.56212 | 0.019053 | 0.023053 | 0.5811749 | 0.5674326 | 0.564818 | 0.154137 | 0.0353192 | 0.2457258 | 0 | 0 | 0
CMAS7G | CMAS7G temperature series | AS | 1573 | 0 | 1 | 1 | 0 | 0.03 | 0.594 | 0.66544 | 0.021636 | 0.025636 | 0.5811749 | 0.5674326 | 0.564818 | 0.154137 | 0.0353192 | 0.2457258 | 0 | 0 | 0
CMAS7G | CMAS7G temperature series | AS | 1673 | 0 | 1 | 1 | 0 | 0.03 | 0.686 | 0.78136 | 0.024534 | 0.028534 | 0.5811749 | 0.5674326 | 0.564818 | 0.154137 | 0.0353192 | 0.2457258 | 0 | 0 | 0
CMAS7G | CMAS7G temperature series | AS | 1773 | 0 | 1 | 1 | 0 | 0.03 | 0.787 | 0.90862 | 0.0277155 | 0.0317155 | 0.5811749 | 0.5674326 | 0.564818 | 0.154137 | 0.0353192 | 0.2457258 | 0 | 0 | 0
CMAS7G | CMAS7G pressure series | APS | 1673 | 0.5 | 1 | 1 | 20 | 0.5 | 0.11971 | 0.091 | 0.007275 | 0.068275 | 0.5811749 | 0.5674326 | 0.564818 | 0.154137 | 0.0353192 | 0.2457258 | 0 | 0 | 0
CMAS7G | CMAS7G pressure series | APS | 1673 | 0.5 | 1 | 1 | 1.7 | 0.5 | 0.47368 | 0.528 | 0.0182 | 0.0792 | 0.5811749 | 0.5674326 | 0.564818 | 0.154137 | 0.0353192 | 0.2457258 | 0 | 0 | 0
CMAS7G | CMAS7G pressure series | APS | 1673 | 0.5 | 1 | 1 | -0.57 | 0.5 | 0.69886 | 0.806 | 0.02515 | 0.08615 | 0.5811749 | 0.5674326 | 0.564818 | 0.154137 | 0.0353192 | 0.2457258 | 0 | 0 | 0
CMAS7G | CMAS7G pressure series | APS | 1673 | 1 | 1 | 1 | 20 | 0.5 | 0.12376 | 0.096 | 0.0074 | 0.0684 | 0.5811749 | 0.5674326 | 0.564818 | 0.154137 | 0.0353192 | 0.2457258 | 0 | 0 | 0
CMAS7G | CMAS7G pressure series | APS | 1673 | 1 | 1 | 1 | 1.87 | 0.5 | 0.42184 | 0.464 | 0.0166 | 0.0776 | 0.5811749 | 0.5674326 | 0.564818 | 0.154137 | 0.0353192 | 0.2457258 | 0 | 0 | 0
CMAS7G | CMAS7G pressure series | APS | 1673 | 1 | 1 | 1 | -0.4 | 0.5 | 0.70129 | 0.809 | 0.025225 | 0.086225 | 0.5811749 | 0.5674326 | 0.564818 | 0.154137 | 0.0353192 | 0.2457258 | 0 | 0 | 0
CMAS7G | CMAS7G pressure series | APS | 1673 | 2 | 1 | 1 | 20 | 0.5 | 0.11647 | 0.087 | 0.007175 | 0.068175 | 0.5811749 | 0.5674326 | 0.564818 | 0.154137 | 0.0353192 | 0.2457258 | 0 | 0 | 0
CMAS7G | CMAS7G pressure series | APS | 1673 | 2 | 1 | 1 | 2.2 | 0.5 | 0.38944 | 0.424 | 0.0156 | 0.0766 | 0.5811749 | 0.5674326 | 0.564818 | 0.154137 | 0.0353192 | 0.2457258 | 0 | 0 | 0
CMAS7G | CMAS7G pressure series | APS | 1673 | 2 | 1 | 1 | -0.06 | 0.5 | 0.613 | 0.7 | 0.0225 | 0.0835 | 0.5811749 | 0.5674326 | 0.564818 | 0.154137 | 0.0353192 | 0.2457258 | 0 | 0 | 0
CMAS7G | CMAS7G pressure series | APS | 1673 | 2.5 | 1 | 1 | 20 | 0.5 | 0.12133 | 0.093 | 0.007325 | 0.068325 | 0.5811749 | 0.5674326 | 0.564818 | 0.154137 | 0.0353192 | 0.2457258 | 0 | 0 | 0
CMAS7G | CMAS7G pressure series | APS | 1673 | 2.5 | 1 | 1 | 2.37 | 0.5 | 0.39025 | 0.425 | 0.015625 | 0.076625 | 0.5811749 | 0.5674326 | 0.564818 | 0.154137 | 0.0353192 | 0.2457258 | 0 | 0 | 0
CMAS7G | CMAS7G pressure series | APS | 1673 | 2.5 | 1 | 1 | 0.1 | 0.5 | 0.65026 | 0.746 | 0.02365 | 0.08465 | 0.5811749 | 0.5674326 | 0.564818 | 0.154137 | 0.0353192 | 0.2457258 | 0 | 0 | 0
Anhydrous granite | Anhydrous granite pressure series | APS | 1673 | 0.5 | 0 | 0 | 20 | 0.5 | 0.155 | 0.0781 | 0.0069525 | 0.0679525 | 0.517 | -0.072 | 0.7460125 | 0.1596617 | 0 | 0 | 0.05472107 | 0.03960474 | 0
Anhydrous granite | Anhydrous granite pressure series | APS | 1673 | 0.5 | 0 | 0 | 1.7 | 0.5 | 0.781 | 0.806 | 0.02515 | 0.08615 | 0.517 | -0.072 | 0.7460125 | 0.1596617 | 0 | 0 | 0.05472107 | 0.03960474 | 0
Anhydrous granite | Anhydrous granite pressure series | APS | 1673 | 0.5 | 0 | 0 | -0.57 | 0.5 | 1.08 | 1.1067 | 0.0326675 | 0.0936675 | 0.517 | -0.072 | 0.7460125 | 0.1596617 | 0 | 0 | 0.05472107 | 0.03960474 | 0
Anhydrous granite | Anhydrous granite pressure series | APS | 1673 | 1 | 0 | 0 | 20 | 0.5 | 0.1352 | 0.0389 | 0.0059725 | 0.0669725 | 0.517 | -0.072 | 0.7460125 | 0.1596617 | 0 | 0 | 0.05472107 | 0.03960474 | 0
Anhydrous granite | Anhydrous granite pressure series | APS | 1673 | 1 | 0 | 0 | 1.87 | 0.5 | 0.9436 | 0.9692513 | 0.02923128 | 0.09023128 | 0.517 | -0.072 | 0.7460125 | 0.1596617 | 0 | 0 | 0.05472107 | 0.03960474 | 0
Anhydrous granite | Anhydrous granite pressure series | APS | 1673 | 1 | 0 | 0 | -0.4 | 0.5 | 1.0225 | 1.081996 | 0.0320499 | 0.0930499 | 0.517 | -0.072 | 0.7460125 | 0.1596617 | 0 | 0 | 0.05472107 | 0.03960474 | 0
Anhydrous granite | Anhydrous granite pressure series | APS | 1673 | 2 | 0 | 0 | 20 | 0.5 | 0.1746 | 0.086 | 0.00715 | 0.06815 | 0.517 | -0.072 | 0.7460125 | 0.1596617 | 0 | 0 | 0.05472107 | 0.03960474 | 0
Anhydrous granite | Anhydrous granite pressure series | APS | 1673 | 2 | 0 | 0 | 2.2 | 0.5 | 0.98 | 1.001202 | 0.03003005 | 0.09103005 | 0.517 | -0.072 | 0.7460125 | 0.1596617 | 0 | 0 | 0.05472107 | 0.03960474 | 0
Anhydrous granite | Anhydrous granite pressure series | APS | 1673 | 2 | 0 | 0 | -0.06 | 0.5 | 1 | 1.002331 | 0.03005828 | 0.09105828 | 0.517 | -0.072 | 0.7460125 | 0.1596617 | 0 | 0 | 0.05472107 | 0.03960474 | 0
Anhydrous granite | Anhydrous granite pressure series | APS | 1673 | 2.5 | 0 | 0 | 20 | 0.5 | 0.1267 | 0.068 | 0.0067 | 0.0677 | 0.517 | -0.072 | 0.7460125 | 0.1596617 | 0 | 0 | 0.05472107 | 0.03960474 | 0
Anhydrous granite | Anhydrous granite pressure series | APS | 1673 | 2.5 | 0 | 0 | 2.37 | 0.5 | 0.8591 | 0.864229 | 0.02660572 | 0.08760572 | 0.517 | -0.072 | 0.7460125 | 0.1596617 | 0 | 0 | 0.05472107 | 0.03960474 | 0
Anhydrous granite | Anhydrous granite pressure series | APS | 1673 | 2.5 | 0 | 0 | 0.1 | 0.5 | 1.129 | 1.162192 | 0.0340548 | 0.0950548 | 0.517 | -0.072 | 0.7460125 | 0.1596617 | 0 | 0 | 0.05472107 | 0.03960474 | 0
Anhydrous granite | Anhydrous granite pressure series | APS | 1673 | 2.5 | 0 | 0 | -3.45 | 0.5 | 1.185 | 1.197662 | 0.03494154 | 0.09594154 | 0.517 | -0.072 | 0.7460125 | 0.1596617 | 0 | 0 | 0.05472107 | 0.03960474 | 0
Hydrous granite | Hydrous granite temp series | APS | 1173 | 1 | 1 | 0 | 20 | 0.5 | 0.1037 | 0.074 | 0.00685 | 0.06785 | 0.505 | 0.787 | 0.6567153 | 0.1372505 | 0 | 0 | 0.07773174 | 0.04749126 | 0.08081125
Hydrous granite | Hydrous granite temp series | APS | 1173 | 1 | 1 | 0 | -4.17 | 0.5 | 0.4675 | 0.55 | 0.01875 | 0.07975 | 0.505 | 0.787 | 0.6567153 | 0.1372505 | 0 | 0 | 0.07773174 | 0.04749126 | 0.08081125
Hydrous granite | Hydrous granite temp series | APS | 1173 | 1 | 1 | 0 | -7.17 | 0.5 | 1.2059 | 1.27 | 0.03675 | 0.09775 | 0.505 | 0.787 | 0.6567153 | 0.1372505 | 0 | 0 | 0.07773174 | 0.04749126 | 0.08081125
Hydrous granite | Hydrous granite temp series | APS | 1373 | 1 | 1 | 0 | 20 | 0.5 | 0.1032 | 0.074 | 0.00685 | 0.06785 | 0.505 | 0.787 | 0.6567153 | 0.1372505 | 0 | 0 | 0.07773174 | 0.04749126 | 0.08081125
Hydrous granite | Hydrous granite temp series | APS | 1373 | 1 | 1 | 0 | -2.31 | 0.5 | 1 | 1.08 | 0.032 | 0.093 | 0.505 | 0.787 | 0.6567153 | 0.1372505 | 0 | 0 | 0.07773174 | 0.04749126 | 0.08081125
Hydrous granite | Hydrous granite temp series | APS | 1673 | 1 | 1 | 0 | 20 | 0.5 | 0.0839 | 0.074 | 0.00685 | 0.06785 | 0.505 | 0.787 | 0.6567153 | 0.1372505 | 0 | 0 | 0.07773174 | 0.04749126 | 0.08081125
Hydrous granite | Hydrous granite temp series | APS | 1673 | 1 | 1 | 0 | -0.4 | 0.5 | 0.93 | 1 | 0.03 | 0.091 | 0.505 | 0.787 | 0.6567153 | 0.1372505 | 0 | 0 | 0.07773174 | 0.04749126 | 0.08081125