## Sheet1
Heating run | P1, KCl (GPa) | P1, FeO (GPa) | P1 (GPa) | sP1 (GPa) | T1 (K) | sT1 (K)
22D9S1 | 39.5 | 38.8 | 40 | 2 | 2570 | 130
22D9S2 | 37.7 | 37.4 | 38 | 1 | 2680 | 80
21D1S3 | 63.1 | 63.7 | 63 | 2 | 2950 | 250
21D1S2 | 64.5 | 65.1 | 65 | 2 | 3020 | 120
21D1S1 | 65.6 | 66.6 | 66 | 3 | 2950 | 150
22D1S2 | 68.5 | 68.3 | 68 | 2 | 3000 | 160
22D1S1 | 65.3 | 68.1 | 67 | 3 | 3050 | 150
20D4S2 | 72.9 | 69.9 | 71 | 4 | 3050 | 150
20D4S1 | 74.7 | 73.4 | 74 | 2 | 3150 | 150
20D4S3 | 74.7 | 74.4 | 75 | 1 | 3180 | 160
20D4S4 | 74.8 | 74.7 | 75 | 1 | 3200 | 200
21D7S1 | 91.9 | 95 | 94 | 5 | 3250 | 200
21D7S2 | 95 | 92.9 | 94 | 5 | 3250 | 160
21D8S1 | 113.4 | 113.6 | 114 | 4 | 3450 | 250
21D8S2 | 113.2 | 116.3 | 115 | 6 | 3480 | 220
21D8S3 | 112.8 | 120.6 | 117 | 8 | 3400 | 200
21D8S4 | 115.1 | 117.2 | 116 | 5 | 3500 | 200
22D7S1 | 131.7 | 134.2 | 133 | 6 | 3500 | 250
22D7S2 | 136.6 | 136.5 | 137 | 5 | 3550 | 220
Table S1.
P-T conditions of the defect order-disorder transition in XRD heating runs.
Heating run | P2, KCl (GPa) | P2, FeO (GPa) | P2 (GPa) | sP2 (GPa) | T2 (K) | sT2 (K)
22D9S1 | 38.3 | 38.3 | 38 | 2 | 2800 | 120
22D9S2 | 34 | 38.1 | 36 | 4 | 2850 | 100
22D1S1 | 67.1 | 71.6 | 69 | 4 | 3500 | 150
20D4S3 | 75.8 | 76.8 | 76 | 3 | 3500 | 150
20D4S4 | 75.6 | 76.7 | 76 | 3 | 3550 | 150
21D8S1 | 115.7 | 119.5 | 118 | 4 | 3950 | 120
21D8S2 | 114.9 | 120.3 | 118 | 6 | 4000 | 200
21D8S4 | 116.1 | 120.8 | 118 | 5 | 3950 | 200
22D7S1 | 135.2 | 137.9 | 137 | 5 | 4050 | 200
22D7S2 | 138.8 | 140.1 | 140 | 6 | 4200 | 220
Table S2.
P-T conditions of the melting transition in XRD heating runs.
Heating run | Starting Pruby (GPa) | Pmelt (GPa) | sPmelt (GPa) | Tmelt (K) | sTmelt (K) | c2
18D4P2 | 30 | 37 | 3 | 2920 | 105 | 0.37
18D4P3 | 40 | 48 | 3 | 3130 | 110 | 0.76
18D6S1 | 50 | 59 | 3 | 3400 | 110 | 1.64
Table S3.
Best-fit results obtained from the synchrotron Mössbauer spectroscopy heating runs.