## Content
Source Data
Universal diamond edge Raman scale to 0.5 terapascal and implications for the metallization of hydrogen
M. I. Eremets1*, V. S. Minkov1, P. P. Kong1, A. P. Drozdov1, S. Chariton2, V. B. Prakapenka2
1Max Planck Institute for Chemistry; Hahn Meitner Weg 1, Mainz, 55128, Germany
2Center for Advanced Radiation Sources, University of Chicago; 5640 South Ellis Avenue, Chicago, Illinois, 60637, USA
*Corresponding author. Email: m.eremets@mpic.de
The Source Data file contains the relevant raw data from each figure and table (in the main manuscript and in the Supplementary Information), which are represented by a single sheet in the present Excel document.
Figures 1 to 4
Supplementary Figures 1 to 6, 8, 9
Supplementary Table 1

## Figure 1
Figure 1a |  |  | Figure 1b |  |  | Figure 1c |  |  |  | Figure 1d
| Black data (XRD) |  |  | Black data (Raman) |  |  | Black points* |  |  |  | Black points*
| 2 theta (deg) | Intensity (arb. Units) |  | Raman shift (cm^-1) | Intensity (arb. Units) |  | Distance (mm) | Distance (mm) | Pressure (GPa) |  | Distance (mm) | Distance (mm) | Pressure (GPa)
| 6.98574 | 1.25189 |  | 1197.85015 | 607.89965 |  | 2 | -1 | 296.6 |  | 0 | 0 | 301.7
| 7.00284 | 1.2313 |  | 1200.38031 | 607.17238 |  | 4 | -1 | 306.7 |  | 2 | 0 | 312.5
| 7.01993 | 2.11136 |  | 1202.90954 | 609.35419 |  | 6 | -1 | 323.3 |  | 4 | 0 | 323.3
| 7.03703 | 2.6614 |  | 1205.43783 | 607.4451 |  | 8 | -1 | 337.9 |  | 6 | 0 | 334.3
| 7.05412 | 1.99956 |  | 1207.96518 | 608.80874 |  | 10 | -1 | 345.2 |  | 8 | 0 | 349.8
| 7.07122 | 1.36669 |  | 1210.49161 | 607.4451 |  | 12 | -1 | 347.9 |  | 10 | 0 | 355
| 7.08831 | 0.56864 |  | 1213.01709 | 607.80874 |  | 14 | -1 | 354.3 |  | 12 | 0 | 359.4
| 7.1054 | 0.89452 |  | 1215.54165 | 608.35419 |  | 16 | -1 | 340.6 |  | 14 | 0 | 363.8
| 7.1225 | 1.24888 |  | 1218.06527 | 608.35419 |  | 18 | -1 | 296.6 |  | 16 | 0 | 349.8
| 7.13959 | 0.9923 |  | 1220.58796 | 608.99056 |  | 20 | -1 | 266.9 |  | 18 | 0 | 331.8
| 7.15669 | 1.15971 |  | 1223.10971 | 608.99056 |  | 22 | -1 | 263.2 |  | 20 | 0 | 308.3
| 7.17378 | 0.6548 |  | 1225.63054 | 608.80874 |  | 2 | 1 | 310.4 |  | 0 | 2 | 316.6
| 7.19088 | 0.66805 |  | 1228.15043 | 609.17238 |  | 4 | 1 | 321.4 |  | 2 | 2 | 327.5
| 7.20797 | 0.94944 |  | 1230.66939 | 607.99056 |  | 6 | 1 | 337 |  | 4 | 2 | 342.9
| 7.22506 | 1.84245 |  | 1233.18743 | 608.08147 |  | 8 | 1 | 349.7 |  | 6 | 2 | 348
| 7.24216 | 1.66755 |  | 1235.70453 | 608.99056 |  | 10 | 1 | 359.7 |  | 8 | 2 | 362.9
| 7.25925 | 1.24183 |  | 1238.22071 | 608.89965 |  | 12 | 1 | 373.3 |  | 10 | 2 | 374.4
| 7.27635 | 0.52599 |  | 1240.73595 | 607.89965 |  | 14 | 1 | 380.5 |  | 12 | 2 | 379.8
| 7.29344 | 0.65367 |  | 1243.25027 | 608.80874 |  | 16 | 1 | 370.6 |  | 14 | 2 | 382.4
| 7.31054 | 1.37564 |  | 1245.76366 | 608.62692 |  | 18 | 1 | 327.8 |  | 16 | 2 | 373.5
| 7.32763 | 1.96729 |  | 1248.27613 | 608.35419 |  | 20 | 1 | 280.9 |  | 18 | 2 | 352.4
| 7.34472 | 1.60613 |  | 1250.78766 | 606.62692 |  | 22 | 1 | 266.9 |  | 20 | 2 | 326.7
| 7.36182 | 1.39569 |  | 1253.29828 | 608.26329 |  | 2 | 3 | 336.1 |  | 0 | 4 | 325.8
| 7.37891 | 1.71653 |  | 1255.80796 | 608.17238 |  | 4 | 3 | 353.4 |  | 2 | 4 | 348.9
| 7.39601 | 2.18921 |  | 1258.31672 | 609.17238 |  | 6 | 3 | 365.2 |  | 4 | 4 | 369.1
| 7.4131 | 1.80708 |  | 1260.82456 | 607.62692 |  | 8 | 3 | 378.7 |  | 6 | 4 | 386
| 7.4302 | 1.47956 |  | 1263.33147 | 608.99056 |  | 10 | 3 | 386.8 |  | 8 | 4 | 413.5
| 7.44729 | 1.08977 |  | 1265.83746 | 608.62692 |  | 12 | 3 | 396.7 |  | 10 | 4 | 406.1
| 7.46438 | 0.96936 |  | 1268.34253 | 610.08147 |  | 14 | 3 | 401.2 |  | 12 | 4 | 403.3
| 7.48148 | 1.0875 |  | 1270.84667 | 608.35419 |  | 16 | 3 | 396.7 |  | 14 | 4 | 407
| 7.49857 | 1.39456 |  | 1273.34989 | 609.4451 |  | 18 | 3 | 370.6 |  | 16 | 4 | 398.8
| 7.51567 | 1.80877 |  | 1275.85219 | 608.80874 |  | 20 | 3 | 333.3 |  | 18 | 4 | 371.7
| 7.53276 | 1.62771 |  | 1278.35357 | 608.26329 |  | 22 | 3 | 284.6 |  | 20 | 4 | 342
| 7.54986 | 1.81056 |  | 1280.85403 | 608.80874 |  | 2 | 5 | 357 |  | 0 | 6 | 332.6
| 7.56695 | 1.93284 |  | 1283.35357 | 609.17238 |  | 4 | 5 | 385 |  | 2 | 6 | 365.5
| 7.58404 | 2.2914 |  | 1285.85219 | 608.4451 |  | 6 | 5 | 394.9 |  | 4 | 6 | 382.4
| 7.60114 | 1.51733 |  | 1288.34989 | 609.62692 |  | 8 | 5 | 410.2 |  | 6 | 6 | 407
| 7.61823 | 1.80041 |  | 1290.84667 | 608.53601 |  | 10 | 5 | 421.8 |  | 8 | 6 | 427.5
| 7.63533 | 1.37989 |  | 1293.34253 | 607.80874 |  | 12 | 5 | 423.6 |  | 10 | 6 | 432.2
| 7.65242 | 1.3791 |  | 1295.83748 | 610.62692 |  | 14 | 5 | 417.3 |  | 12 | 6 | 441.7
| 7.66952 | 0.26306 |  | 1298.33151 | 607.71783 |  | 16 | 5 | 402.1 |  | 14 | 6 | 414.4
| 7.68661 | 0.50135 |  | 1300.82462 | 609.35419 |  | 18 | 5 | 388.6 |  | 16 | 6 | 404.3
| 7.7037 | 0.47988 |  | 1303.31682 | 609.35419 |  | 20 | 5 | 366.1 |  | 18 | 6 | 381.5
| 7.7208 | 1.15014 |  | 1305.8081 | 609.26329 |  | 22 | 5 | 310.4 |  | 20 | 6 | 358.5
| 7.73789 | 1.47806 |  | 1308.29846 | 608.4451 |  | 2 | 7 | 366.1 |  | 0 | 8 | 336
| 7.75499 | 1.71432 |  | 1310.78791 | 610.17238 |  | 4 | 7 | 391.3 |  | 2 | 8 | 359.4
| 7.77208 | 1.56922 |  | 1313.27645 | 607.99056 |  | 6 | 7 | 412.8 |  | 4 | 8 | 393.3
| 7.78917 | 1.48284 |  | 1315.76407 | 608.71783 |  | 8 | 7 | 436 |  | 6 | 8 | 433.2
| 7.80627 | 1.25906 |  | 1318.25078 | 609.08147 |  | 10 | 7 | 441.4 |  | 8 | 8 | 436
| 7.82336 | 1.44284 |  | 1320.73658 | 609.26329 |  | 12 | 7 | 440.5 |  | 10 | 8 | 441.7
| 7.84046 | 0.90705 |  | 1323.22147 | 609.89965 |  | 14 | 7 | 424.4 |  | 12 | 8 | 450.4
| 7.85755 | 1.12542 |  | 1325.70544 | 611.99056 |  | 16 | 7 | 407.5 |  | 14 | 8 | 424.7
| 7.87465 | 1.28214 |  | 1328.1885 | 613.35419 |  | 18 | 7 | 394.9 |  | 16 | 8 | 399.7
| 7.89174 | 0.44789 |  | 1330.67065 | 620.4451 |  | 20 | 7 | 367 |  | 18 | 8 | 389.7
| 7.90883 | -0.49305 |  | 1333.1519 | 638.80874 |  | 22 | 7 | 324.2 |  | 20 | 8 | 370.8
| 7.92593 | -1.21935 |  | 1335.63223 | 654.26329 |  | 2 | 9 | 337.9 |  | 0 | 10 | 327.5
| 7.94302 | -1.79357 |  | 1338.11165 | 652.89965 |  | 4 | 9 | 373.3 |  | 2 | 10 | 355.9
| 7.96012 | -1.54952 |  | 1340.59017 | 649.80874 |  | 6 | 9 | 418.2 |  | 4 | 10 | 383.3
| 7.97721 | -0.86417 |  | 1343.06777 | 646.4451 |  | 8 | 9 | 444.9 |  | 6 | 10 | 418.2
| 7.99431 | -0.26325 |  | 1345.54447 | 643.99056 |  | 8.5 | 9 | 450.2 |  | 8 | 10 | 425.6
| 8.0114 | -0.08863 |  | 1348.02026 | 641.17238 |  | 9 | 9 | 452.9 |  | 10 | 10 | 439.8
| 8.02849 | -0.34454 |  | 1350.49515 | 637.71783 |  | 9.5 | 9 | 456.4 |  | 12 | 10 | 449.4
| 8.04559 | -0.17888 |  | 1352.96912 | 635.89965 |  | 10 | 9 | 458.2 |  | 14 | 10 | 421.9
| 8.06268 | -0.68619 |  | 1355.4422 | 637.89965 |  | 10.5 | 9 | 456.4 |  | 16 | 10 | 396.9
| 8.07978 | -0.25618 |  | 1357.91436 | 637.35419 |  | 11 | 9 | 454.7 |  | 18 | 10 | 384.2
| 8.09687 | 0.07165 |  | 1360.38562 | 637.08147 |  | 11.5 | 9 | 453.8 |  | 20 | 10 | 378.9
| 8.11397 | 0.89453 |  | 1362.85598 | 635.17238 |  | 12 | 9 | 450.2 |  | 0 | 12 | 328.4
| 8.13106 | 1.40001 |  | 1365.32544 | 632.08147 |  | 8 | 9.5 | 444.9 |  | 2 | 12 | 346.3
| 8.14815 | 1.66313 |  | 1367.79399 | 636.80874 |  | 8.5 | 9.5 | 449.3 |  | 4 | 12 | 376.2
| 8.16525 | 2.60464 |  | 1370.26163 | 632.35419 |  | 9 | 9.5 | 454.7 |  | 6 | 12 | 404.3
| 8.18234 | 3.21307 |  | 1372.72838 | 634.35419 |  | 9.5 | 9.5 | 458.2 |  | 8 | 12 | 433.2
| 8.19944 | 3.82444 |  | 1375.19422 | 632.62692 |  | 10 | 9.5 | 460 |  | 10 | 12 | 449.4
| 8.21653 | 5.09364 |  | 1377.65916 | 633.08147 |  | 10.5 | 9.5 | 456.4 |  | 12 | 12 | 437.9
| 8.23363 | 6.61659 |  | 1380.1232 | 631.08147 |  | 11 | 9.5 | 457.3 |  | 14 | 12 | 424.7
| 8.25072 | 8.01264 |  | 1382.58635 | 630.89965 |  | 11.5 | 9.5 | 455.5 |  | 16 | 12 | 404.3
| 8.26781 | 9.08762 |  | 1385.04859 | 632.89965 |  | 12 | 9.5 | 451.1 |  | 18 | 12 | 376.2
| 8.28491 | 9.72115 |  | 1387.50993 | 632.99056 |  | 8 | 10 | 444 |  | 20 | 12 | 354.1
| 8.302 | 10.73136 |  | 1389.97037 | 632.80874 |  | 8.5 | 10 | 450.2 |  | 0 | 14 | 325.8
| 8.3191 | 11.72727 |  | 1392.42991 | 633.89965 |  | 9 | 10 | 455.5 |  | 2 | 14 | 344.6
| 8.33619 | 12.92888 |  | 1394.88856 | 633.89965 |  | 9.5 | 10 | 460 |  | 4 | 14 | 364.6
| 8.35329 | 13.80526 |  | 1397.3463 | 631.62692 |  | 10 | 10 | 460.8 |  | 6 | 14 | 384.2
| 8.37038 | 13.65009 |  | 1399.80315 | 632.99056 |  | 10.5 | 10 | 461.7 |  | 8 | 14 | 411.7
| 8.38747 | 13.81973 |  | 1402.25911 | 632.80874 |  | 11 | 10 | 456.4 |  | 10 | 14 | 408
| 8.40457 | 14.83752 |  | 1404.71417 | 631.17238 |  | 11.5 | 10 | 452.9 |  | 12 | 14 | 413.5
| 8.42166 | 16.21846 |  | 1407.16833 | 631.89965 |  | 12 | 10 | 453.8 |  | 14 | 14 | 408.9
| 8.43876 | 18.71975 |  | 1409.62159 | 631.62692 |  | 8 | 10.5 | 445.8 |  | 16 | 14 | 403.3
| 8.45585 | 20.44165 |  | 1412.07397 | 632.53601 |  | 8.5 | 10.5 | 452 |  | 18 | 14 | 362.9
| 8.47295 | 23.62729 |  | 1414.52544 | 632.08147 |  | 9 | 10.5 | 455.5 |  | 20 | 14 | 342.9
| 8.49004 | 26.80567 |  | 1416.97603 | 632.4451 |  | 9.5 | 10.5 | 455.5 |  | 0 | 16 | 310.8
| 8.50713 | 31.83471 |  | 1419.42572 | 634.4451 |  | 10 | 10.5 | 457.3 |  | 2 | 16 | 326.7
| 8.52423 | 38.30214 |  | 1421.87452 | 632.53601 |  | 10.5 | 10.5 | 454.7 |  | 4 | 16 | 340.3
| 8.54132 | 46.1123 |  | 1424.32242 | 634.4451 |  | 11 | 10.5 | 452.9 |  | 6 | 16 | 368.2
| 8.55842 | 55.57821 |  | 1426.76944 | 632.26329 |  | 11.5 | 10.5 | 448.5 |  | 8 | 16 | 390.6
| 8.57551 | 68.66096 |  | 1429.21556 | 632.62692 |  | 12 | 10.5 | 447.6 |  | 10 | 16 | 383.3
| 8.59261 | 84.2437 |  | 1431.66079 | 634.35419 |  | 14 | 9 | 431.6 |  | 12 | 16 | 379.8
| 8.6097 | 105.72659 |  | 1434.10513 | 634.26329 |  | 16 | 9 | 411.9 |  | 14 | 16 | 373.5
| 8.62679 | 130.52742 |  | 1436.54858 | 634.89965 |  | 18 | 9 | 394.9 |  | 16 | 16 | 359.4
| 8.64389 | 160.53186 |  | 1438.99114 | 634.62692 |  | 20 | 9 | 367.9 |  | 18 | 16 | 346.3
| 8.66098 | 192.66359 |  | 1441.43281 | 634.89965 |  | 22 | 9 | 322.3 |  | 20 | 16 | 327.5
| 8.67808 | 223.51828 |  | 1443.8736 | 634.26329 |  | 2 | 11 | 343.4 |  | 0 | 18 | 298.5
| 8.69517 | 248.45746 |  | 1446.31349 | 635.99056 |  | 4 | 11 | 363.3 |  | 2 | 18 | 311.6
| 8.71226 | 261.94632 |  | 1448.7525 | 634.17238 |  | 6 | 11 | 408.4 |  | 4 | 18 | 322.5
| 8.72936 | 261.4502 |  | 1451.19062 | 632.99056 |  | 8 | 11 | 437.8 |  | 6 | 18 | 330.1
| 8.74645 | 247.54459 |  | 1453.62786 | 636.80874 |  | 8.5 | 11 | 443.1 |  | 8 | 18 | 352.4
| 8.76355 | 222.60083 |  | 1456.06421 | 636.62692 |  | 9 | 11 | 447.6 |  | 10 | 18 | 354.1
| 8.78064 | 189.85332 |  | 1458.49967 | 634.08147 |  | 9.5 | 11 | 449.3 |  | 12 | 18 | 348.9
| 8.79774 | 158.37236 |  | 1460.93425 | 636.62692 |  | 10 | 11 | 447.6 |  | 14 | 18 | 342.9
| 8.81483 | 129.11348 |  | 1463.36794 | 637.08147 |  | 10.5 | 11 | 444 |  | 16 | 18 | 332.6
| 8.83192 | 105.48883 |  | 1465.80075 | 636.62692 |  | 11 | 11 | 442.2 |  | 18 | 18 | 327.5
| 8.84902 | 85.39568 |  | 1468.23267 | 638.4451 |  | 11.5 | 11 | 441.4 |  | 20 | 18 | 315.8
| 8.86611 | 68.69666 |  | 1470.66371 | 637.26329 |  | 12 | 11 | 440.5 |  | 0 | 20 | 286.4
| 8.88321 | 55.97046 |  | 1473.09387 | 636.80874 |  | 8 | 11.5 | 423.6 |  | 2 | 20 | 295.2
| 8.9003 | 46.09015 |  | 1475.52314 | 637.4451 |  | 8.5 | 11.5 | 430.7 |  | 4 | 20 | 305.8
| 8.9174 | 38.11077 |  | 1477.95154 | 639.17238 |  | 9 | 11.5 | 434.2 |  | 6 | 20 | 312.5
| 8.93449 | 31.17018 |  | 1480.37905 | 640.17238 |  | 9.5 | 11.5 | 435.1 |  | 8 | 20 | 318.3
| 8.95158 | 25.37012 |  | 1482.80568 | 638.89965 |  | 10 | 11.5 | 436 |  | 10 | 20 | 316.6
| 8.96868 | 20.74956 |  | 1485.23143 | 642.35419 |  | 10.5 | 11.5 | 434.2 |  | 12 | 20 | 315.8
| 8.98577 | 17.02839 |  | 1487.6563 | 642.62692 |  | 11 | 11.5 | 433.4 |  | 14 | 20 | 318.3
| 9.00287 | 13.90677 |  | 1490.08029 | 641.35419 |  | 11.5 | 11.5 | 432.5 |  | 16 | 20 | 311.6
| 9.01996 | 10.83886 |  | 1492.5034 | 639.80874 |  | 12 | 11.5 | 432.5 |  | 18 | 20 | 303.4
| 9.03706 | 8.32818 |  | 1494.92564 | 640.4451 |  | 8 | 12 | 409.3 |  | 20 | 20 | 298.5
| 9.05415 | 6.98396 |  | 1497.34699 | 640.35419 |  | 8.5 | 12 | 413.7
| 9.07124 | 6.2295 |  | 1499.76747 | 641.99056 |  | 9 | 12 | 418.2 |  | * Data Boundary and Smoothing (total points increase factor - 25; smoothing parameter - 0.001)
| 9.08834 | 5.29294 |  | 1502.18707 | 642.08147 |  | 9.5 | 12 | 420.9
| 9.10543 | 3.73034 |  | 1504.60579 | 641.26329 |  | 10 | 12 | 422.7
| 9.12253 | 2.58144 |  | 1507.02364 | 642.89965 |  | 10.5 | 12 | 423.6
| 9.13962 | 1.94281 |  | 1509.44061 | 643.99056 |  | 11 | 12 | 425.3
| 9.15672 | 1.56382 |  | 1511.8567 | 644.53601 |  | 11.5 | 12 | 428
| 9.17381 | 0.70388 |  | 1514.27192 | 641.4451 |  | 12 | 12 | 428.9
| 9.1909 | 0.34654 |  | 1516.68627 | 643.62692 |  | 8 | 12.5 | 403.9
| 9.208 | 0.71599 |  | 1519.09974 | 645.17238 |  | 8.5 | 12.5 | 408.4
| 9.22509 | 0.6633 |  | 1521.51234 | 642.99056 |  | 9 | 12.5 | 410.2
| 9.24219 | 0.72574 |  | 1523.92406 | 642.53601 |  | 9.5 | 12.5 | 411.9
| 9.25928 | 0.04431 |  | 1526.33491 | 645.89965 |  | 10 | 12.5 | 414.6
| 9.27638 | -0.05689 |  | 1528.74489 | 645.80874 |  | 10.5 | 12.5 | 417.3
| 9.29347 | -0.17005 |  | 1531.154 | 646.26329 |  | 11 | 12.5 | 419.1
| 9.31056 | -0.000275539 |  | 1533.56224 | 646.26329 |  | 11.5 | 12.5 | 420.9
| 9.32766 | -0.00412 |  | 1535.96961 | 647.35419 |  | 12 | 12.5 | 423.6
| 9.34475 | -0.29767 |  | 1538.3761 | 645.71783 |  | 14 | 11 | 433.4
| 9.36185 | 0.03576 |  | 1540.78173 | 648.26329 |  | 16 | 11 | 420
| 9.37894 | 0.01155 |  | 1543.18648 | 647.89965 |  | 18 | 11 | 386.8
| 9.39604 | 0.4123 |  | 1545.59037 | 647.80874 |  | 20 | 11 | 347
| 9.41313 | -0.4056 |  | 1547.99339 | 643.26329 |  | 22 | 11 | 326
| 9.43022 | -0.44458 |  | 1550.39554 | 645.89965 |  | 2 | 13 | 339.7
| 9.44732 | -0.12584 |  | 1552.79682 | 646.53601 |  | 4 | 13 | 362.4
| 9.46441 | 0.57289 |  | 1555.19724 | 646.53601 |  | 6 | 13 | 376.9
| 9.48151 | 0.52717 |  | 1557.59679 | 647.17238 |  | 8 | 13 | 403
| 9.4986 | 1.25301 |  | 1559.99547 | 645.99056 |  | 8.5 | 13 | 405.7
| 9.5157 | 1.76495 |  | 1562.39329 | 645.17238 |  | 9 | 13 | 408.4
| 9.53279 | 1.94611 |  | 1564.79024 | 647.71783 |  | 9.5 | 13 | 409.3
| 9.54988 | 1.73222 |  | 1567.18633 | 644.62692 |  | 10 | 13 | 411
| 9.56698 | 2.0497 |  | 1569.58155 | 646.35419 |  | 10.5 | 13 | 414.6
| 9.58407 | 2.49786 |  | 1571.97591 | 645.4451 |  | 11 | 13 | 417.3
| 9.60117 | 3.57621 |  | 1574.3694 | 645.62692 |  | 11.5 | 13 | 417.3
| 9.61826 | 4.59078 |  | 1576.76204 | 645.62692 |  | 12 | 13 | 416.4
| 9.63535 | 5.79189 |  | 1579.15381 | 647.53601 |  | 14 | 13 | 417.3
| 9.65245 | 6.59721 |  | 1581.54471 | 646.62692 |  | 16 | 13 | 389.5
| 9.66954 | 8.00423 |  | 1583.93476 | 647.26329 |  | 18 | 13 | 355.2
| 9.68664 | 8.44342 |  | 1586.32394 | 647.35419 |  | 20 | 13 | 337
| 9.70373 | 8.8853 |  | 1588.71227 | 644.62692 |  | 22 | 13 | 304.9
| 9.72083 | 9.21027 |  | 1591.09973 | 642.80874 |  | 2 | 15 | 322.3
| 9.73792 | 10.33153 |  | 1593.48633 | 645.53601 |  | 4 | 15 | 346.1
| 9.75501 | 11.41392 |  | 1595.87208 | 646.89965 |  | 6 | 15 | 368.8
| 9.77211 | 13.48901 |  | 1598.25696 | 643.4451 |  | 8 | 15 | 391.3
| 9.7892 | 15.39254 |  | 1600.64099 | 645.4451 |  | 10 | 15 | 394
| 9.8063 | 17.38525 |  | 1603.02416 | 644.4451 |  | 12 | 15 | 388.6
| 9.82339 | 19.00833 |  | 1605.40647 | 646.17238 |  | 14 | 15 | 370.6
| 9.84049 | 20.57514 |  | 1607.78792 | 644.08147 |  | 16 | 15 | 347.9
| 9.85758 | 22.53869 |  | 1610.16852 | 645.53601 |  | 18 | 15 | 337
| 9.87467 | 24.51919 |  | 1612.54826 | 644.89965 |  | 20 | 15 | 320.5
| 9.89177 | 26.37972 |  | 1614.92715 | 644.4451 |  | 22 | 15 | 299.4
| 9.90886 | 27.92715 |  | 1617.30518 | 644.4451 |  | 2 | 17 | 315.9
| 9.92596 | 29.22813 |  | 1619.68235 | 642.26329 |  | 4 | 17 | 324.2
| 9.94305 | 30.17225 |  | 1622.05867 | 642.89965 |  | 6 | 17 | 329.7
| 9.96015 | 31.07013 |  | 1624.43414 | 643.80874 |  | 8 | 17 | 343.4
| 9.97724 | 31.51089 |  | 1626.80875 | 642.89965 |  | 10 | 17 | 349.7
| 9.99433 | 31.31549 |  | 1629.18251 | 644.80874 |  | 12 | 17 | 339.7
| 10.01143 | 31.18353 |  | 1631.55542 | 643.89965 |  | 14 | 17 | 333.3
| 10.02852 | 29.97132 |  | 1633.92747 | 643.08147 |  | 16 | 17 | 326.9
| 10.04562 | 28.63797 |  | 1636.29867 | 643.71783 |  | 18 | 17 | 319.6
| 10.06271 | 26.28493 |  | 1638.66903 | 643.62692 |  | 20 | 17 | 308.6
| 10.07981 | 24.92773 |  | 1641.03853 | 643.53601 |  | 22 | 17 | 292
| 10.0969 | 23.25733 |  | 1643.40718 | 642.17238 |  | 2 | 19 | 305.8
| 10.11399 | 21.34959 |  | 1645.77498 | 641.26329 |  | 4 | 19 | 310.4
| 10.13109 | 18.48941 |  | 1648.14193 | 643.53601 |  | 6 | 19 | 306.7
| 10.14818 | 16.20677 |  | 1650.50803 | 643.17238 |  | 8 | 19 | 304
| 10.16528 | 14.76045 |  | 1652.87328 | 643.62692 |  | 10 | 19 | 300.3
| 10.18237 | 13.40225 |  | 1655.23769 | 642.99056 |  | 12 | 19 | 297.5
| 10.19947 | 12.04289 |  | 1657.60124 | 641.80874 |  | 14 | 19 | 304
| 10.21656 | 10.92611 |  | 1659.96395 | 641.62692 |  | 16 | 19 | 300.3
| 10.23365 | 10.07608 |  | 1662.32582 | 640.26329 |  | 18 | 19 | 292
| 10.25075 | 9.3596 |  | 1664.68683 | 643.62692 |  | 20 | 19 | 287.3
| 10.26784 | 8.51932 |  | 1667.047 | 641.80874 |  | 22 | 19 | 279
| 10.28494 | 6.91152 |  | 1669.40633 | 640.80874
| 10.30203 | 5.53096 |  | 1671.76481 | 639.53601 |  | * Data Boundary and Smoothing (total points increase factor - 25; smoothing parameter - 0.001)
| 10.31913 | 4.17151 |  | 1674.12244 | 639.71783
| 10.33622 | 4.13613 |  | 1676.47923 | 641.35419
| 10.35331 | 3.34402 |  | 1678.83518 | 638.80874
| 10.37041 | 2.62203 |  | 1681.19029 | 639.53601
| 10.3875 | 1.64418 |  | 1683.54455 | 637.89965
| 10.4046 | 1.38497 |  | 1685.89796 | 639.62692
| 10.42169 | 1.38792 |  | 1688.25054 | 638.99056
| 10.43879 | 1.34582 |  | 1690.60228 | 637.53601
| 10.45588 | 1.58208 |  | 1692.95317 | 636.4451
| 10.47297 | 0.79361 |  | 1695.30322 | 637.53601
| 10.49007 | 1.10052 |  | 1697.65244 | 637.17238
| 10.50716 | 0.86801 |  | 1700.00081 | 640.4451
| 10.52426 | 1.33994 |  | 1702.34834 | 638.17238
| 10.54135 | 1.1117 |  | 1704.69504 | 636.4451
| 10.55844 | 0.81786 |  | 1707.04089 | 636.17238
| 10.57554 | 1.24919 |  | 1709.38591 | 635.89965
| 10.59263 | 1.23019 |  | 1711.73009 | 635.89965
| 10.60973 | 1.85911 |  | 1714.07343 | 636.4451
| 10.62682 | 2.61237 |  | 1716.41594 | 635.17238
| 10.64392 | 3.11974 |  | 1718.75761 | 632.35419
| 10.66101 | 3.17514 |  | 1721.09845 | 633.35419
| 10.6781 | 2.65238 |  | 1723.43844 | 634.17238
| 10.6952 | 2.32795 |  | 1725.77761 | 635.53601
| 10.71229 | 2.38118 |  | 1728.11594 | 636.17238
| 10.72939 | 2.32034 |  | 1730.45343 | 634.35419
| 10.74648 | 2.43263 |  | 1732.79009 | 634.53601
| 10.76358 | 1.67043 |  | 1735.12592 | 630.89965
| 10.78067 | 0.86462 |  | 1737.46092 | 630.62692
| 10.79776 | 0.57496 |  | 1739.79508 | 631.35419
| 10.81486 | 0.88003 |  | 1742.12841 | 632.17238
| 10.83195 | 0.75978 |  | 1744.46091 | 630.53601
| 10.84905 | 0.86134 |  | 1746.79258 | 631.26329
| 10.86614 | 0.45827 |  | 1749.12342 | 629.26329
| 10.88324 | 0.5525 |  | 1751.45342 | 628.99056
| 10.90033 | 0.7018 |  | 1753.7826 | 627.53601
| 10.91742 | 0.8796 |  | 1756.11095 | 627.71783
| 10.93452 | 0.41575 |  | 1758.43847 | 630.99056
| 10.95161 | 0.15998 |  | 1760.76516 | 631.80874
| 10.96871 | 0.20026 |  | 1763.09102 | 631.71783
| 10.9858 | -0.06004 |  | 1765.41606 | 629.99056
| 11.0029 | 0.51552 |  | 1767.74026 | 627.80874
| 11.01999 | 0.58675 |  | 1770.06364 | 627.35419
| 11.03708 | 0.43807 |  | 1772.3862 | 626.71783
| 11.05418 | -0.01066 |  | 1774.70793 | 625.89965
| 11.07127 | -0.14799 |  | 1777.02883 | 626.80874
| 11.08837 | 0.07143 |  | 1779.34891 | 627.53601
| 11.10546 | 0.23881 |  | 1781.66816 | 625.80874
| 11.12256 | 0.65532 |  | 1783.98659 | 629.4451
| 11.13965 | 1.01471 |  | 1786.3042 | 626.80874
| 11.15674 | 0.75476 |  | 1788.62098 | 626.53601
| 11.17384 | 0.74069 |  | 1790.93694 | 624.62692
| 11.19093 | 0.47706 |  | 1793.25207 | 624.62692
| 11.20803 | 0.61241 |  | 1795.56639 | 624.17238
| 11.22512 | 0.74315 |  | 1797.87988 | 623.26329
| 11.24222 | 1.66283 |  | 1800.19255 | 624.08147
| 11.25931 | 1.35693 |  | 1802.5044 | 623.26329
| 11.2764 | 1.38454 |  | 1804.81543 | 621.89965
| 11.2935 | 0.95047 |  | 1807.12564 | 624.80874
| 11.31059 | 1.47336 |  | 1809.43504 | 623.53601
| 11.32769 | 1.8751 |  | 1811.74361 | 621.08147
| 11.34478 | 1.59331 |  | 1814.05136 | 623.4451
| 11.36188 | 1.44966 |  | 1816.35829 | 621.4451
| 11.37897 | 1.3139 |  | 1818.66441 | 621.53601
| 11.39606 | 1.44922 |  | 1820.96971 | 620.89965
| 11.41316 | 1.8044 |  | 1823.27419 | 621.62692
| 11.43025 | 2.13664 |  | 1825.57786 | 620.99056
| 11.44735 | 2.49917 |  | 1827.88071 | 621.35419
| 11.46444 | 2.37301 |  | 1830.18274 | 621.80874
| 11.48154 | 2.24514 |  | 1832.48396 | 620.71783
| 11.49863 | 1.95002 |  | 1834.78437 | 621.89965
| 11.51572 | 1.7655 |  | 1837.08396 | 619.62692
| 11.53282 | 1.55603 |  | 1839.38273 | 619.99056
| 11.54991 | 0.99328 |  | 1841.68069 | 621.26329
| 11.56701 | 1.40492 |  | 1843.97784 | 620.35419
| 11.5841 | 1.22828 |  | 1846.27418 | 621.17238
| 11.60119 | 1.18979 |  | 1848.5697 | 617.4451
| 11.61829 | 0.82798 |  | 1850.86441 | 620.08147
| 11.63538 | 0.69277 |  | 1853.15831 | 618.71783
| 11.65248 | 1.34749 |  | 1855.4514 | 618.99056
| 11.66957 | 1.9516 |  | 1857.74368 | 618.26329
| 11.68667 | 2.68818 |  | 1860.03515 | 618.89965
| 11.70376 | 2.77419 |  | 1862.3258 | 617.71783
| 11.72085 | 2.83498 |  | 1864.61565 | 618.4451
| 11.73795 | 2.75708 |  | 1866.90469 | 619.4451
| 11.75504 | 2.69475 |  | 1869.19292 | 618.08147
| 11.77214 | 2.71624 |  | 1871.48035 | 617.4451
| 11.78923 | 2.64613 |  | 1873.76696 | 617.71783
| 11.80633 | 2.75288 |  | 1876.05277 | 618.17238
| 11.82342 | 2.54122 |  | 1878.33777 | 617.4451
| 11.84051 | 2.0934 |  | 1880.62196 | 616.99056
| 11.85761 | 1.82056 |  | 1882.90535 | 616.99056
| 11.8747 | 1.36109 |  | 1885.18793 | 616.35419
| 11.8918 | 1.06473 |  | 1887.46971 | 616.71783
| 11.90889 | 1.42099 |  | 1889.75068 | 616.4451
| 11.92599 | 1.74448 |  | 1892.03085 | 615.71783
| 11.94308 | 2.00539 |  | 1894.31022 | 615.62692
| 11.96017 | 1.88207 |  | 1896.58878 | 615.17238
| 11.97727 | 1.80198 |  | 1898.86653 | 616.17238
| 11.99436 | 1.41934 |  | 1901.14349 | 614.53601
| 12.01146 | 1.03376 |  | 1903.41964 | 615.26329
| 12.02855 | 0.57059 |  | 1905.69499 | 616.26329
| 12.04565 | 0.22775 |  | 1907.96954 | 616.71783
| 12.06274 | 0.42294 |  | 1910.24328 | 616.08147
| 12.07983 | 0.25874 |  | 1912.51623 | 616.53601
| 12.09693 | 0.38083 |  | 1914.78838 | 615.80874
| 12.11402 | 0.23028 |  | 1917.05972 | 615.53601
| 12.13112 | 0.88687 |  | 1919.33027 | 616.99056
| 12.14821 | 0.79544 |  | 1921.60002 | 615.4451
| 12.16531 | 0.87763 |  | 1923.86897 | 614.08147
| 12.1824 | 0.30893 |  | 1926.13712 | 614.35419
| 12.19949 | 0.35841 |  | 1928.40447 | 613.80874
| 12.21659 | 0.58424 |  | 1930.67103 | 613.62692
| 12.23368 | 0.86774 |  | 1932.93678 | 613.26329
| 12.25078 | 1.28339 |  | 1935.20175 | 613.99056
| 12.26787 | 1.18 |  | 1937.46591 | 612.4451
| 12.28497 | 1.61352 |  | 1939.72928 | 613.4451
| 12.30206 | 1.68554 |  | 1941.99186 | 614.80874
| 12.31915 | 1.86877 |  | 1944.25364 | 613.89965
| 12.33625 | 1.26037 |  | 1946.51462 | 612.99056
| 12.35334 | 0.92502 |  | 1948.77481 | 613.80874
| 12.37044 | 0.59885 |  | 1951.03421 | 614.62692
| 12.38753 | 0.50595 |  | 1953.29281 | 612.99056
| 12.40463 | 0.79836 |  | 1955.55062 | 615.17238
| 12.42172 | 1.2116 |  | 1957.80764 | 615.17238
| 12.43881 | 1.60673 |  | 1960.06387 | 614.53601
| 12.45591 | 1.33731 |  | 1962.3193 | 613.17238
| 12.473 | 1.21347 |  | 1964.57394 | 613.62692
| 12.4901 | 1.93562 |  | 1966.82779 | 612.99056
| 12.50719 | 2.4222 |  | 1969.08086 | 612.35419
| 12.52428 | 3.11455 |  | 1971.33313 | 613.17238
| 12.54138 | 2.75073 |  | 1973.58461 | 613.08147
| 12.55847 | 2.61915 |  | 1975.8353 | 611.99056
| 12.57557 | 2.94526 |  | 1978.0852 | 611.4451
| 12.59266 | 3.32183 |  | 1980.33432 | 611.80874
| 12.60976 | 3.69387 |  | 1982.58265 | 612.80874
| 12.62685 | 3.00886 |  | 1984.83018 | 611.71783
| 12.64394 | 2.50251 |  | 1987.07694 | 611.4451
| 12.66104 | 2.31035 |  | 1989.3229 | 611.71783
| 12.67813 | 3.02387 |  | 1991.56808 | 611.53601
| 12.69523 | 3.48801 |  | 1993.81247 | 611.17238
| 12.71232 | 4.08775 |  | 1996.05608 | 611.80874
| 12.72942 | 4.45353 |  | 1998.2989 | 611.62692
| 12.74651 | 4.56113 |  | 2000.54094 | 609.99056
| 12.7636 | 4.22754 |  | 2002.78219 | 611.35419
| 12.7807 | 4.18055 |  | 2005.02266 | 612.35419
| 12.79779 | 4.15757 |  | 2007.26234 | 610.80874
| 12.81489 | 4.15165 |  | 2009.50124 | 611.80874
| 12.83198 | 4.23458 |  | 2011.73936 | 612.4451
| 12.84908 | 4.21718 |  | 2013.97669 | 612.26329
| 12.86617 | 4.48938 |  | 2016.21325 | 611.08147
| 12.88326 | 4.86812 |  | 2018.44902 | 611.53601
| 12.90036 | 4.85109 |  | 2020.68401 | 609.35419
| 12.91745 | 4.99595 |  | 2022.91822 | 609.53601
| 12.93455 | 4.85291 |  | 2025.15165 | 609.53601
| 12.95164 | 5.70684 |  | 2027.3843 | 609.08147
| 12.96874 | 5.8146 |  | 2029.61617 | 608.62692
| 12.98583 | 5.72011 |  | 2031.84726 | 609.4451
| 13.00292 | 5.03854 |  | 2034.07757 | 609.71783
| 13.02002 | 4.32333 |  | 2036.3071 | 608.89965
| 13.03711 | 3.80626 |  | 2038.53585 | 609.99056
| 13.05421 | 3.4219 |  | 2040.76383 | 609.53601
| 13.0713 | 3.18446 |  | 2042.99103 | 609.80874
| 13.0884 | 3.3735 |  | 2045.21745 | 609.17238
| 13.10549 | 3.86315 |  | 2047.4431 | 608.08147
| 13.12258 | 4.49633 |  | 2049.66797 | 608.62692
| 13.13968 | 4.12737 |  | 2051.89206 | 608.62692
| 13.15677 | 3.93324 |  | 2054.11538 | 609.80874
| 13.17387 | 3.7079 |  | 2056.33793 | 608.99056
| 13.19096 | 3.90503 |  | 2058.55969 | 609.08147
| 13.20806 | 3.62111 |  | 2060.78069 | 608.89965
| 13.22515 | 3.91194 |  | 2063.00091 | 609.71783
| 13.24224 | 3.67616 |  | 2065.22036 | 608.71783
| 13.25934 | 3.11913 |  | 2067.43903 | 609.80874
| 13.27643 | 2.63241 |  | 2069.65694 | 609.99056
| 13.29353 | 1.83263 |  | 2071.87407 | 609.53601
| 13.31062 | 1.75872 |  | 2074.09042 | 608.62692
| 13.32772 | 1.35797 |  | 2076.30601 | 608.89965
| 13.34481 | 1.68911 |  | 2078.52083 | 607.89965
| 13.3619 | 2.0415 |  | 2080.73487 | 609.4451
| 13.379 | 1.77419 |  | 2082.94815 | 609.35419
| 13.39609 | 1.13731 |  | 2085.16065 | 609.71783
| 13.41319 | 1.30537 |  | 2087.37239 | 608.26329
| 13.43028 | 1.56717 |  | 2089.58335 | 608.89965
| 13.44737 | 1.81299 |  | 2091.79355 | 609.4451
| 13.46447 | 0.86788 |  | 2094.00298 | 609.89965
| 13.48156 | 0.38629 |  | 2096.21164 | 609.26329
| 13.49866 | -0.11956 |  | 2098.41954 | 611.26329
| 13.51575 | 0.03609 |  | 2100.62667 | 608.71783
| 13.53285 | -0.11003 |  | 2102.83303 | 610.26329
| 13.54994 | -0.20568 |  | 2105.03862 | 608.99056
| 13.56703 | -0.60236 |  | 2107.24345 | 608.99056
| 13.58413 | -0.14057 |  | 2109.44751 | 609.4451
| 13.60122 | 0.24875 |  | 2111.65081 | 609.08147
| 13.61832 | 0.53458 |  | 2113.85334 | 609.53601
| 13.63541 | 0.88086 |  | 2116.05511 | 607.62692
| 13.65251 | 1.12597 |  | 2118.25611 | 608.62692
| 13.6696 | 1.47945 |  | 2120.45635 | 609.53601
| 13.68669 | 0.91471 |  | 2122.65583 | 607.99056
| 13.70379 | 0.71588 |  | 2124.85454 | 608.80874
| 13.72088 | 0.38248 |  | 2127.0525 | 609.35419
| 13.73798 | 0.67578 |  | 2129.24969 | 608.53601
| 13.75507 | 1.32517 |  | 2131.44611 | 608.62692
| 13.77217 | 1.32296 |  | 2133.64178 | 608.26329
| 13.78926 | 1.19488 |  | 2135.83669 | 609.26329
| 13.80635 | 1.07576 |  | 2138.03083 | 608.4451
| 13.82345 | 1.56397 |  | 2140.22422 | 610.26329
| 13.84054 | 2.20744 |  | 2142.41684 | 609.35419
| 13.85764 | 2.79265 |  | 2144.60871 | 610.08147
| 13.87473 | 2.90753 |  | 2146.79982 | 608.89965
| 13.89183 | 2.68381 |  | 2148.99016 | 609.08147
| 13.90892 | 3.30047 |  | 2151.17975 | 609.53601
| 13.92601 | 4.24987 |  | 2153.36859 | 609.89965
| 13.94311 | 5.73098 |  | 2155.55666 | 608.17238
| 13.9602 | 6.8875 |  | 2157.74398 | 608.35419
| 13.9773 | 7.17012 |  | 2159.93054 | 608.53601
| 13.99439 | 7.3563 |  | 2162.11634 | 608.80874
| 14.01149 | 8.09541 |  | 2164.30139 | 609.62692
| 14.02858 | 9.44087 |  | 2166.48568 | 608.62692
| 14.04567 | 10.9313 |  | 2168.66922 | 609.08147
| 14.06277 | 12.77545 |  | 2170.85201 | 609.35419
| 14.07986 | 14.31009 |  | 2173.03403 | 608.35419
| 14.09696 | 16.67479 |  | 2175.21531 | 609.17238
| 14.11405 | 18.19726 |  | 2177.39583 | 609.62692
| 14.13115 | 20.52649 |  | 2179.5756 | 609.62692
| 14.14824 | 22.517 |  | 2181.75461 | 608.17238
| 14.16533 | 24.93376 |  | 2183.93287 | 608.80874
| 14.18243 | 27.56238 |  | 2186.11038 | 609.08147
| 14.19952 | 29.63433 |  | 2188.28714 | 609.17238
| 14.21662 | 31.91954 |  | 2190.46315 | 608.80874
| 14.23371 | 33.29994 |  | 2192.6384 | 608.26329
| 14.25081 | 34.35011 |  | 2194.81291 | 609.08147
| 14.2679 | 35.03516 |  | 2196.98666 | 608.62692
| 14.28499 | 35.28432 |  | 2199.15967 | 608.62692
| 14.30209 | 34.42674 |  | 2201.33192 | 608.53601
| 14.31918 | 33.34523
| 14.33628 | 31.90856
| 14.35337 | 29.92536
| 14.37046 | 27.84793
| 14.38756 | 25.36123
| 14.40465 | 23.1844
| 14.42175 | 20.57129
| 14.43884 | 17.78056
| 14.45594 | 14.90501
| 14.47303 | 12.86286
| 14.49012 | 10.89472
| 14.50722 | 9.31853
| 14.52431 | 7.31453
| 14.54141 | 5.97199
| 14.5585 | 4.82284
| 14.5756 | 4.15603
| 14.59269 | 3.04588
| 14.60978 | 2.23499
| 14.62688 | 1.38329
| 14.64397 | 1.30509
| 14.66107 | 1.09914
| 14.67816 | 1.18654
| 14.69526 | 0.97351
| 14.71235 | 0.97783
| 14.72944 | 0.61656
| 14.74654 | 0.59787
| 14.76363 | 0.74437
| 14.78073 | 0.9539
| 14.79782 | 1.09727
| 14.81492 | 1.09551
| 14.83201 | 0.76691
| 14.8491 | 0.14347
| 14.8662 | -0.11403
| 14.88329 | 0.24895
| 14.90039 | 0.23524
| 14.91748 | 0.06772
| 14.93458 | -0.22115
| 14.95167 | 0.23609
| 14.96876 | 0.65395
| 14.98586 | 0.99557
| 15.00295 | 0.71642
| 15.02005 | 0.44314
| 15.03714 | -0.13312
| 15.05424 | -0.46564
| 15.07133 | -0.52211
| 15.08842 | -0.16797
| 15.10552 | 0.02896
| 15.12261 | 0.47806
| 15.13971 | 0.41999
| 15.1568 | 0.69517
| 15.1739 | 0.81034
| 15.19099 | 0.8249
| 15.20808 | 0.48621
| 15.22518 | 0.31429
| 15.24227 | 0.03182
| 15.25937 | -0.12698
| 15.27646 | 0.25264
| 15.29355 | 0.45082
| 15.31065 | 0.52713
| 15.32774 | 0.44935
| 15.34484 | 0.57361
| 15.36193 | 0.65836
| 15.37903 | 0.38783
| 15.39612 | 0.57352
| 15.41321 | 0.59445
| 15.43031 | 0.78407
| 15.4474 | 0.51438
| 15.4645 | 0.44335
| 15.48159 | 0.2255
| 15.49869 | 0.08344
| 15.51578 | 0.29563
| 15.53287 | 0.38301
| 15.54997 | 0.71086
| 15.56706 | 0.45858
| 15.58416 | 0.61893
| 15.60125 | 0.0845
| 15.61835 | -0.06207
| 15.63544 | -0.11925
| 15.65253 | 0.18
| 15.66963 | 0.2418
| 15.68672 | 0.24127
| 15.70382 | 0.30575
| 15.72091 | 0.79091
| 15.73801 | 0.84219
| 15.7551 | 0.89946
| 15.77219 | 0.5534
| 15.78929 | 0.37634
| 15.80638 | 0.04805
| 15.82348 | -0.12858
| 15.84057 | 0.09726
| 15.85767 | 0.57537
| 15.87476 | 0.54282
| 15.89185 | 0.31418
| 15.90895 | 0.14205
| 15.92604 | 0.01834
| 15.94314 | -0.05755
| 15.96023 | -0.1138
| 15.97733 | 0.12801
| 15.99442 | 0.07484
| 16.01151 | 0.13566
| 16.02861 | -0.00336
| 16.0457 | -0.07855
| 16.0628 | -0.19491
| 16.07989 | 0.45324
| 16.09699 | 0.86176
| 16.11408 | 0.62682
| 16.13117 | 0.04947
| 16.14827 | 0.29854
| 16.16536 | 0.82899
| 16.18246 | 1.04623
| 16.19955 | 1.21137
| 16.21664 | 1.52475
| 16.23374 | 1.89956
| 16.25083 | 1.75879
| 16.26793 | 1.36319
| 16.28502 | 1.72942
| 16.30212 | 2.24218
| 16.31921 | 2.57176
| 16.3363 | 2.51447
| 16.3534 | 2.85426
| 16.37049 | 3.26139
| 16.38759 | 3.8982
| 16.40468 | 4.40769
| 16.42178 | 4.81634
| 16.43887 | 5.41116
| 16.45596 | 5.8467
| 16.47306 | 6.63531
| 16.49015 | 6.7604
| 16.50725 | 7.02772
| 16.52434 | 7.65332
| 16.54144 | 8.38148
| 16.55853 | 8.82753
| 16.57562 | 8.95886
| 16.59272 | 9.45283
| 16.60981 | 9.99009
| 16.62691 | 10.37006
| 16.644 | 10.63404
| 16.6611 | 10.87453
| 16.67819 | 10.88532
| 16.69528 | 10.44179
| 16.71238 | 10.46169
| 16.72947 | 9.92083
| 16.74657 | 9.42675
| 16.76366 | 8.82697
| 16.78076 | 8.4305
| 16.79785 | 7.73534
| 16.81494 | 7.18665
| 16.83204 | 6.80013
| 16.84913 | 6.27202
| 16.86623 | 5.40217
| 16.88332 | 4.59497
| 16.90042 | 3.92691
| 16.91751 | 3.41752
| 16.9346 | 2.99758
| 16.9517 | 2.15188
| 16.96879 | 1.34595
| 16.98589 | 1.09647
| 17.00298 | 1.54283
| 17.02008 | 1.5287
| 17.03717 | 1.04731
| 17.05426 | 0.4216
| 17.07136 | 0.25824
| 17.08845 | 0.32555
| 17.10555 | 0.47872
| 17.12264 | 0.474
| 17.13973 | 0.12052
| 17.15683 | 0.57491
| 17.17392 | 0.47135
| 17.19102 | 0.84949
| 17.20811 | 1.07379
| 17.22521 | 1.25193
| 17.2423 | 1.4919
| 17.25939 | 1.86806
| 17.27649 | 1.916
| 17.29358 | 1.52854
| 17.31068 | 1.18034
| 17.32777 | 1.25951
| 17.34487 | 1.48997
| 17.36196 | 1.71391
| 17.37905 | 2.45741
| 17.39615 | 2.87644
| 17.41324 | 2.98912
| 17.43034 | 2.93754
| 17.44743 | 3.62914
| 17.46453 | 4.07985
| 17.48162 | 4.34758
| 17.49871 | 3.78027
| 17.51581 | 3.43528
| 17.5329 | 3.10481
| 17.55 | 2.93758
| 17.56709 | 2.49701
| 17.58419 | 2.12967
| 17.60128 | 2.02661
| 17.61837 | 1.92829
| 17.63547 | 1.74162
| 17.65256 | 1.31487
| 17.66966 | 1.01335
| 17.68675 | 0.7125
| 17.70385 | 0.49921
| 17.72094 | 0.49288
| 17.73803 | 0.36981
| 17.75513 | -0.08061
| 17.77222 | -0.16567
| 17.78932 | -0.12751
| 17.80641 | 0.05221
| 17.82351 | 0.09026
| 17.8406 | 0.22143
| 17.85769 | 0.21843
| 17.87479 | 0.34958
| 17.89188 | 0.78624
| 17.90898 | 0.83259
| 17.92607 | 0.72569
| 17.94317 | 0.14109
| 17.96026 | 0.40367
| 17.97735 | 0.84588
| 17.99445 | 0.88195
| 18.01154 | 0.45826
| 18.02864 | 0.02195
| 18.04573 | -0.23621
| 18.06283 | -0.15478
| 18.07992 | 0.43567
| 18.09701 | 1.02678
| 18.11411 | 1.01534
| 18.1312 | 0.65219
| 18.1483 | 0.9718
| 18.16539 | 0.88816
| 18.18248 | 0.51237
| 18.19958 | 0.39107
| 18.21667 | 0.65036
| 18.23377 | 0.65492
| 18.25086 | 0.89071
| 18.26796 | 0.6292
| 18.28505 | 0.32419
| 18.30214 | -0.03547
| 18.31924 | 0.13561
| 18.33633 | 0.15304
| 18.35343 | 0.02
| 18.37052 | 0.10827
| 18.38762 | 0.48948
| 18.40471 | 0.93196
| 18.4218 | 1.2198
| 18.4389 | 0.95393
| 18.45599 | 0.97215
| 18.47309 | 0.8797
| 18.49018 | 0.60543
| 18.50728 | 0.4672
| 18.52437 | 0.38913
| 18.54146 | 0.09562
| 18.55856 | 0.0766
| 18.57565 | 0.07452
| 18.59275 | -0.06025
| 18.60984 | -0.0688
| 18.62694 | 0.03777
| 18.64403 | 0.47915
| 18.66112 | 0.92533
| 18.67822 | 1.22198
| 18.69531 | 0.88852
| 18.71241 | 0.6605
| 18.7295 | 0.50368
| 18.7466 | 0.27615
| 18.76369 | 0.19291
| 18.78078 | -0.03583
| 18.79788 | 0.02635
| 18.81497 | 0.27055
| 18.83207 | 0.62926
| 18.84916 | 0.56118
| 18.86626 | 0.3372
| 18.88335 | -0.07537
| 18.90044 | 0.04269
| 18.91754 | 0.34055
| 18.93463 | 0.47892
| 18.95173 | 0.69531
| 18.96882 | 0.96149
| 18.98592 | 1.05626
| 19.00301 | 0.59903

## Figure 2
Figure 2
| run 1 |  |  |  | run 2 |  |  |  | run 3 |  |  |  | run 4 |  |  |  | run 5 |  |  |  | run 6 |  |  |  | run 7 |  |  |  | run 8 |  |  |  | Eremets (9, 25) |  | Akahama (30) |  | Akahama (31) |  | updated Akahama´s fit (23) |  | present fit |  | 1s standard deviation
| Pressure (GPa) | ±DP (GPa) | Raman shift (cm^-1) | ±w (cm^-1) | Pressure (GPa) | ±DP (GPa) | Raman shift (cm^-1) | ±w (cm^-1) | Pressure (GPa) | ±DP (GPa) | Raman shift (cm^-1) | ±w (cm^-1) | Pressure (GPa) | ±DP (GPa) | Raman shift (cm^-1) | ±w (cm^-1) | Pressure (GPa) | ±DP (GPa) | Raman shift (cm^-1) | ±w (cm^-1) | Pressure (GPa) | ±DP (GPa) | Raman shift (cm^-1) | ±w (cm^-1) | Pressure (GPa) | ±DP (GPa) | Raman shift (cm^-1) | ±w (cm^-1) | Pressure (GPa) | ±DP (GPa) | Raman shift (cm^-1) | ±w (cm^-1) | Pressure (GPa) | Raman shift (cm^-1) | Pressure (GPa) | Raman shift (cm^-1) | Pressure (GPa) | Raman shift (cm^-1) | Pressure (GPa) | Raman shift (cm^-1) | Pressure (GPa) | Raman shift (cm^-1) | Pressure min (GPa) | Pressure max (GPa) | Raman shift (cm^-1)
| 343.4 | 11.5 | 1900 | 6 | 418.2 | 16.7 | 1965 | 6 | 412.8 | 16.5 | 1945 | 8 | 315 | 10.6 | 1840 | 6 | 262.2 | 8.4 | 1792 | 6 | 284.6 | 9.1 | 1810 | 6 | 283 | 9.1 | 1806 | 6 | 188.6 | 4.9 | 1694 | 4 | 1.5 | 1340 | -1.4 | 1334 | 260 | 1768 | 199.2 | 1700 | 0.4 | 1333.6 | -0.3 | 1.2 | 1333.6
| 404.8 | 16.2 | 1945 | 5 | 425.3 | 17 | 1981 | 12 | 434.2 | 17.4 | 1985 | 8 | 357 | 12.9 | 1915 | 6 | 344.3 | 11.5 | 1895 | 6 | 323.3 | 10.8 | 1859 | 6 |  |  |  |  | 238.8 | 6.7 | 1756 | 12 | 8.4 | 1354 | 12.6 | 1369.5 | 299.6 | 1830 | 205.7 | 1710 | 0.7 | 1334.3 | 1 | 2.6 | 1337.1
| 419.1 | 16.8 | 1978 | 6 | 461.7 | 20.8 | 2000 | 6 | 427.1 | 17.1 | 1973 | 8 | [16 empty] | 259.4 | 8.3 | 1793 | 4 | 9.2 | 1359 | 17.8 | 1375 | 365.5 | 1872 | 212.6 | 1720 | 1 | 1335 | 2.6 | 4.2 | 1341.3
| 445.8 | 17.8 | 2003 | 8 | 473.2 | 21.3 | 2015 | 10 | 445.8 | 17.8 | 1996 | 8 | [16 empty] | 312.3 | 10.5 | 1835 | 10 | 13 | 1366 | 22 | 1385.8 | 368.4 | 1877 | 219.9 | 1730 | 1.3 | 1335.7 | 6.4 | 8.2 | 1351
| 459.1 | 20.7 | 2005 | 8 | 472.3 | 21.3 | 2011 | 10 | [20 empty] | 357 | 12.9 | 1890 | 10 | 13.7 | 1378 | 24.6 | 1391 | 401 | 1907 | 227.4 | 1740 | 1.5 | 1336.4 | 8.4 | 10.1 | 1355.8
| 476.7 | 21.5 | 2026 | 8 | [28 empty] | 20 | 1388 | 27.1 | 1400.1 | 332.9 | 1846 | 235.4 | 1750 | 1.8 | 1337.1 | 10.6 | 12.5 | 1361.4
[33 empty] | 26 | 1401 | 29.7 | 1400 | 360.5 | 1867 | 243.7 | 1760 | 2.1 | 1337.8 | 12.9 | 14.8 | 1366.9
[33 empty] | 29.8 | 1411 | 31.8 | 1408.5 |  |  | 252.3 | 1770 | 2.3 | 1338.5 | 15.5 | 17.4 | 1373.1
[33 empty] | 36.7 | 1426 | 34.8 | 1414 |  |  | 261.3 | 1780 | 2.6 | 1339.2 | 17.8 | 19.8 | 1378.7
[33 empty] | 39.7 | 1432 | 39.4 | 1422.8 |  |  | 270.7 | 1790 | 2.9 | 1339.9 | 20.5 | 22.5 | 1384.9
[33 empty] | 40.5 | 1438 | 48 | 1441 |  |  | 280.3 | 1800 | 3 | 1340.2 | 23.1 | 25.2 | 1391
[33 empty] | 41 | 1433 | 58.6 | 1468.6 |  |  | 290.4 | 1810 | 3.2 | 1340.6 | 25.9 | 28 | 1397.4
[33 empty] | 45.8 | 1443 | 65.4 | 1476 |  |  | 300.8 | 1820 | 3.4 | 1341.3 | 28.7 | 30.8 | 1403.6
[33 empty] | 48.1 | 1446 | 79.8 | 1506.9 |  |  | 311.5 | 1830 | 3.7 | 1342 | 31.9 | 34.2 | 1411
[33 empty] | 54.2 | 1460 | 88.8 | 1511 |  |  | 322.6 | 1840 | 4 | 1342.6 | 34.9 | 37.2 | 1417.5
[33 empty] | 61.9 | 1471 | 106.6 | 1546.6 |  |  | 334 | 1850 | 4.3 | 1343.3 | 38.4 | 40.8 | 1425.1
[33 empty] | 64.9 | 1468 | 111.8 | 1560 |  |  | 345.8 | 1860 | 4.5 | 1344 | 41.6 | 44.1 | 1432.1
[33 empty] | 70 | 1487 | 116.8 | 1556.6 |  |  | 357.9 | 1870 | 4.8 | 1344.7 | 45.2 | 47.8 | 1439.7
[33 empty] | 71.8 | 1483 | 131.3 | 1581 |  |  | 370.4 | 1880 | 5.1 | 1345.4 | 48.8 | 51.6 | 1447.3
[33 empty] | 74.8 | 1493 | 168.3 | 1651 |  |  | 383.2 | 1890 | 5.4 | 1346.1 | 52.4 | 55.4 | 1454.9
[33 empty] | 76.4 | 1502 | 188.7 | 1673 |  |  | 396.4 | 1900 | 5.6 | 1346.8 | 56.5 | 59.6 | 1463.2
[33 empty] | 92.4 | 1523 | 44.7 | 1436 |  |  | 409.9 | 1910 | 5.9 | 1347.5 | 60.2 | 63.5 | 1470.9
[33 empty] | 92.4 | 1529 | 141.6 | 1604 |  |  | 423.8 | 1920 | 6.2 | 1348.2 | 64.4 | 67.9 | 1479.2
[33 empty] | 97.7 | 1527 | 174 | 1646 |  |  | 438 | 1930 | 6.5 | 1348.9 | 68.5 | 72.3 | 1487.5
[33 empty] | 100 | 1540 | 157.9 | 1625 |  |  | 452.6 | 1940 | 6.7 | 1349.6 | 72.8 | 76.8 | 1495.8
[33 empty] | 108.4 | 1559 | 160.5 | 1638 |  |  | 467.5 | 1950 | 7 | 1350.3 | 77 | 81.4 | 1504.1
[33 empty] | 114 | 1563 | 174.6 | 1653 |  |  | 482.8 | 1960 | 7.3 | 1351 | 81.8 | 86.3 | 1513.1
[33 empty] | 119.1 | 1563 | 187.6 | 1668 |  |  | 498.4 | 1970 | 7.6 | 1351.7 | 86.6 | 91.4 | 1522.1
[33 empty] | 120.7 | 1568 | 141.6 | 1615 |  |  | 514.4 | 1980 | 7.9 | 1352.4 | 91.4 | 96.5 | 1531.2
[33 empty] | 120.7 | 1574 | 188.8 | 1686 |  |  | 530.7 | 1990 | 8.1 | 1353 | 96.4 | 101.7 | 1540.2
[33 empty] | 123.7 | 1584 | 203.7 | 1708 |  |  | 547.4 | 2000 | 8.4 | 1353.7 | 101.4 | 106.9 | 1549.2
[33 empty] | 134.4 | 1609 | 214.6 | 1728 |  |  | 564.4 | 2010 | 8.4 | 1353.7 | 105.8 | 113 | 1558.2
[33 empty] | 135 | 1597 | 224.5 | 1737 |  |  | 581.7 | 2020 | 8.7 | 1354.4 | 110.9 | 118.4 | 1567.2
[33 empty] | 139.8 | 1606 | 230.4 | 1747 |  |  | 599.5 | 2030 | 9 | 1355.1 | 116.5 | 124.4 | 1576.9
[33 empty] | 155 | 1628 | 243.3 | 1760 |  |  |  |  | 9.3 | 1355.8 | 122.3 | 130.3 | 1586.6
[33 empty] | 155 | 1633 | 218.6 | 1724 |  |  |  |  | 9.6 | 1356.5 | 128.1 | 136.3 | 1596.3
[33 empty] | 158 | 1634 | 238.3 | 1756 |  |  |  |  | 9.8 | 1357.2 | 133.9 | 142.5 | 1606
[33 empty] | 167 | 1667 | 265 | 1781 |  |  |  |  | 10.1 | 1357.9 | 139.9 | 148.7 | 1615.7
[33 empty] | 167.2 | 1667 | 269.9 | 1791 |  |  |  |  | 10.4 | 1358.5 | 145.9 | 155 | 1625.4
[33 empty] | 171.1 | 1654 | 280.8 | 1801 |  |  |  |  | 10.4 | 1358.6 | 151.9 | 161.5 | 1635.1
[33 empty] | 176.4 | 1671 | 280.8 | 1803 |  |  |  |  | 10.7 | 1359.3 | 158.6 | 168.4 | 1645.5
[33 empty] | 177.9 | 1678 | 284.8 | 1807 |  |  |  |  | 11 | 1360 | 164.8 | 175 | 1655.2
[33 empty] | 187.1 | 1681 | 291.7 | 1811 |  |  |  |  | 11.3 | 1360.7 | 171.6 | 182.1 | 1665.6
[33 empty] | 191.7 | 1694 | 286.8 | 1802 |  |  |  |  | 11.5 | 1361.4 | 177.9 | 189 | 1675.3
[33 empty] | 200 | 1702 | 304.5 | 1824 |  |  |  |  | 11.8 | 1362.1 | 185.1 | 196.5 | 1686
[33 empty] | 200.8 | 1702 | 188.8 | 1686 |  |  |  |  | 12.1 | 1362.7 | 191.8 | 203.8 | 1696.1
[33 empty] | 203.1 | 1702 | 203.7 | 1708 |  |  |  |  | 12.4 | 1363.4 | 198.9 | 211.4 | 1706.5
[33 empty] | 216.9 | 1724 | 214.6 | 1728 |  |  |  |  | 12.7 | 1364.1 | 206 | 219.1 | 1716.9
[33 empty] | 219.9 | 1723 | 224.5 | 1737 |  |  |  |  | 13 | 1364.8 | 213.7 | 227.4 | 1728
[33 empty] | 220 | 1724 | 230.4 | 1747 |  |  |  |  | 13.3 | 1365.5 | 228.9 | 243.9 | 1749.5
[33 empty] | 220.7 | 1713 | 243.3 | 1760 |  |  |  |  | 13.4 | 1365.9 | 236.5 | 252.1 | 1760
[33 empty] | 226 | 1714 | 238.3 | 1756 |  |  |  |  | 13.6 | 1366.2 | 244.4 | 260.8 | 1771
[33 empty] | 226.8 | 1717 | 265 | 1781 |  |  |  |  | 13.8 | 1366.9 | 252.6 | 269.8 | 1782
[33 empty] | 226.8 | 1742 | 269.9 | 1791 |  |  |  |  | 14.1 | 1367.6 | 260.2 | 279.4 | 1793.1
[33 empty] | 234.4 | 1746 | 280.8 | 1801 |  |  |  |  | 14.4 | 1368.3 | 268.5 | 288.6 | 1804.2
[33 empty] | 249 | 1767 | 280.8 | 1803 |  |  |  |  | 14.7 | 1369 | 277 | 297.8 | 1815.3
[33 empty] | 249.7 | 1767 | 284.8 | 1807 |  |  |  |  | 14.9 | 1369.5 | 285.6 | 307.1 | 1826.4
[33 empty] | 255.1 | 1776 | 291.7 | 1811 |  |  |  |  | 15 | 1369.7 | 294.3 | 316.6 | 1837.5
[33 empty] | 264.2 | 1787 | 286.8 | 1802 |  |  |  |  | 15.3 | 1370.4 | 303 | 326.2 | 1848.6
[33 empty] | 266.5 | 1795 | 304.5 | 1824 |  |  |  |  | 15.6 | 1371.1 | 312.4 | 336.5 | 1860.4
[33 empty] | 268 | 1794 | 206.7 | 1705 |  |  |  |  | 15.9 | 1371.8 | 321.3 | 346.3 | 1871.4
[33 empty] | 280 | 1777 | [6 empty] | 16.2 | 1372.4 | 330.3 | 356.3 | 1882.5
[33 empty] | 280 | 1792 | [6 empty] | 16.5 | 1373.1 | 340.1 | 367 | 1894.3
[33 empty] | 281 | 1810 | [6 empty] | 16.8 | 1373.8 | 349.3 | 377.2 | 1905.4
[33 empty] | 284 | 1795 | [6 empty] | 17.1 | 1374.5 | 358.5 | 387.6 | 1916.5
[33 empty] | 322.3 | 1840 | [6 empty] | 17.1 | 1374.7 | 368.4 | 398.8 | 1928.3
[41 empty] | 17.3 | 1375.2 | 377.8 | 409.4 | 1939.4
[41 empty] | 17.6 | 1375.9 | 399.9 | 434.6 | 1965
[41 empty] | 17.9 | 1376.6 | 406.1 | 443.3 | 1973
[41 empty] | 18.2 | 1377.3 | 416.5 | 455.6 | 1985
[41 empty] | 18.5 | 1378 | 426 | 467 | 1996
[41 empty] | 18.5 | 1378 | 439.3 | 482.6 | 2011
[41 empty] | 18.8 | 1378.7 | 460.9 | 508.2 | 2035
[41 empty] | 19.1 | 1379.4 | 470.2 | 518.8 | 2045
[41 empty] | 19.4 | 1380.1 | 479.8 | 529.3 | 2055
[41 empty] | 19.7 | 1380.8 | 494.4 | 545.2 | 2070
[41 empty] | 20 | 1381.5 | 503.2 | 556.9 | 2080
[41 empty] | 20.3 | 1382.2 | 518 | 573.2 | 2095
[41 empty] | 20.6 | 1382.8 | 527.9 | 584.3 | 2105
[41 empty] | 20.9 | 1383.5 | 537.8 | 595.5 | 2115
[41 empty] | 21.2 | 1384.2 | 547.6 | 607 | 2125
[41 empty] | 21.5 | 1384.9 | 563 | 623.9 | 2140
[41 empty] | 21.8 | 1385.6 | 573.3 | 635.3 | 2150
[41 empty] | 21.9 | 1385.8 | 589.2 | 652.3 | 2165
[41 empty] | 22.1 | 1386.3 | 599.5 | 664.1 | 2175
[41 empty] | 22.4 | 1387 | 615.7 | 681.5 | 2190
[41 empty] | 22.7 | 1387.7 | 626.3 | 693.5 | 2200
[41 empty] | 22.8 | 1388
[41 empty] | 23 | 1388.4
[41 empty] | 23.3 | 1389.1
[41 empty] | 23.6 | 1389.8
[41 empty] | 23.9 | 1390.5
[41 empty] | 24.2 | 1391
[41 empty] | 24.2 | 1391.2
[41 empty] | 24.5 | 1391.9
[41 empty] | 24.8 | 1392.5
[41 empty] | 25.1 | 1393.2
[41 empty] | 25.4 | 1393.9
[41 empty] | 25.7 | 1394.6
[41 empty] | 26.1 | 1395.3
[41 empty] | 26.4 | 1396
[41 empty] | 26.7 | 1396.7
[41 empty] | 27 | 1397.4
[41 empty] | 27.3 | 1398.1
[41 empty] | 27.6 | 1398.8
[41 empty] | 27.9 | 1399.5
[41 empty] | 28.2 | 1400.1
[41 empty] | 28.2 | 1400.2
[41 empty] | 28.5 | 1400.9
[41 empty] | 28.7 | 1401.2
[41 empty] | 28.8 | 1401.6
[41 empty] | 29.1 | 1402.3
[41 empty] | 29.4 | 1402.9
[41 empty] | 29.8 | 1403.6
[41 empty] | 30.1 | 1404.3
[41 empty] | 30.4 | 1405
[41 empty] | 30.7 | 1405.7
[41 empty] | 31 | 1406.4
[41 empty] | 31.3 | 1407.1
[41 empty] | 31.6 | 1407.8
[41 empty] | 31.9 | 1408.5
[41 empty] | 32 | 1408.5
[41 empty] | 32.3 | 1409.2
[41 empty] | 32.6 | 1409.9
[41 empty] | 32.9 | 1410.6
[41 empty] | 33.1 | 1411
[41 empty] | 33.2 | 1411.3
[41 empty] | 33.5 | 1412
[41 empty] | 33.8 | 1412.6
[41 empty] | 34.1 | 1413.3
[41 empty] | 34.3 | 1413.7
[41 empty] | 34.5 | 1414
[41 empty] | 34.8 | 1414.7
[41 empty] | 35.1 | 1415.4
[41 empty] | 35.4 | 1416.1
[41 empty] | 35.7 | 1416.8
[41 empty] | 36.1 | 1417.5
[41 empty] | 36.4 | 1418.2
[41 empty] | 36.7 | 1418.9
[41 empty] | 37 | 1419.6
[41 empty] | 37.3 | 1420.3
[41 empty] | 37.7 | 1421
[41 empty] | 38 | 1421.7
[41 empty] | 38.3 | 1422.3
[41 empty] | 38.5 | 1422.8
[41 empty] | 38.6 | 1423
[41 empty] | 38.9 | 1423.7
[41 empty] | 39.3 | 1424.4
[41 empty] | 39.6 | 1425.1
[41 empty] | 39.8 | 1425.6
[41 empty] | 39.9 | 1425.8
[41 empty] | 40.2 | 1426.5
[41 empty] | 40.6 | 1427.2
[41 empty] | 40.9 | 1427.9
[41 empty] | 41.2 | 1428.6
[41 empty] | 41.5 | 1429.3
[41 empty] | 41.9 | 1430
[41 empty] | 42.2 | 1430.7
[41 empty] | 42.5 | 1431.4
[41 empty] | 42.7 | 1431.7
[41 empty] | 42.9 | 1432.1
[41 empty] | 43.2 | 1432.7
[41 empty] | 43.3 | 1433
[41 empty] | 43.5 | 1433.4
[41 empty] | 43.8 | 1434.1
[41 empty] | 44.2 | 1434.8
[41 empty] | 44.5 | 1435.5
[41 empty] | 44.7 | 1436
[41 empty] | 44.8 | 1436.2
[41 empty] | 45.2 | 1436.9
[41 empty] | 45.5 | 1437.6
[41 empty] | 45.6 | 1437.8
[41 empty] | 45.8 | 1438.3
[41 empty] | 46.2 | 1439
[41 empty] | 46.5 | 1439.7
[41 empty] | 46.8 | 1440.4
[41 empty] | 47.2 | 1441.1
[41 empty] | 47.2 | 1441.1
[41 empty] | 47.5 | 1441.8
[41 empty] | 47.8 | 1442.4
[41 empty] | 47.9 | 1442.7
[41 empty] | 48.2 | 1443.1
[41 empty] | 48.5 | 1443.8
[41 empty] | 48.8 | 1444.5
[41 empty] | 49.2 | 1445.2
[41 empty] | 49.5 | 1445.9
[41 empty] | 49.7 | 1446.3
[41 empty] | 49.8 | 1446.6
[41 empty] | 50.2 | 1447.3
[41 empty] | 50.5 | 1448
[41 empty] | 50.8 | 1448.7
[41 empty] | 51.2 | 1449.4
[41 empty] | 51.5 | 1450.1
[41 empty] | 51.9 | 1450.8
[41 empty] | 52.2 | 1451.5
[41 empty] | 52.5 | 1452.2
[41 empty] | 52.9 | 1452.8
[41 empty] | 53.2 | 1453.5
[41 empty] | 53.6 | 1454.2
[41 empty] | 53.9 | 1454.9
[41 empty] | 54.2 | 1455.6
[41 empty] | 54.6 | 1456.3
[41 empty] | 54.9 | 1457
[41 empty] | 55.3 | 1457.7
[41 empty] | 55.6 | 1458.4
[41 empty] | 56 | 1459.1
[41 empty] | 56.3 | 1459.8
[41 empty] | 56.3 | 1459.8
[41 empty] | 56.7 | 1460.5
[41 empty] | 57 | 1461.2
[41 empty] | 57.3 | 1461.9
[41 empty] | 57.7 | 1462.5
[41 empty] | 58 | 1463.2
[41 empty] | 58.4 | 1463.9
[41 empty] | 58.7 | 1464.6
[41 empty] | 59.1 | 1465.3
[41 empty] | 59.4 | 1466
[41 empty] | 59.8 | 1466.7
[41 empty] | 60.1 | 1467.4
[41 empty] | 60.5 | 1468.1
[41 empty] | 60.6 | 1468.3
[41 empty] | 60.7 | 1468.6
[41 empty] | 60.8 | 1468.8
[41 empty] | 61.2 | 1469.5
[41 empty] | 61.5 | 1470.2
[41 empty] | 61.8 | 1470.7
[41 empty] | 61.9 | 1470.9
[41 empty] | 62.2 | 1471.6
[41 empty] | 62.6 | 1472.2
[41 empty] | 62.9 | 1472.9
[41 empty] | 63.3 | 1473.6
[41 empty] | 63.6 | 1474.3
[41 empty] | 64 | 1475
[41 empty] | 64.3 | 1475.6
[41 empty] | 64.3 | 1475.7
[41 empty] | 64.7 | 1476.4
[41 empty] | 65 | 1477.1
[41 empty] | 65.4 | 1477.8
[41 empty] | 65.8 | 1478.5
[41 empty] | 66.1 | 1479.2
[41 empty] | 66.5 | 1479.9
[41 empty] | 66.8 | 1480.6
[41 empty] | 67.2 | 1481.3
[41 empty] | 67.5 | 1482
[41 empty] | 67.9 | 1482.6
[41 empty] | 68 | 1482.9
[41 empty] | 68.3 | 1483.3
[41 empty] | 68.6 | 1484
[41 empty] | 69 | 1484.7
[41 empty] | 69.3 | 1485.4
[41 empty] | 69.7 | 1486.1
[41 empty] | 70.1 | 1486.8
[41 empty] | 70.2 | 1487
[41 empty] | 70.4 | 1487.5
[41 empty] | 70.8 | 1488.2
[41 empty] | 71.1 | 1488.9
[41 empty] | 71.5 | 1489.6
[41 empty] | 71.9 | 1490.3
[41 empty] | 72.2 | 1491
[41 empty] | 72.6 | 1491.7
[41 empty] | 73 | 1492.3
[41 empty] | 73.1 | 1492.7
[41 empty] | 73.3 | 1493
[41 empty] | 73.7 | 1493.7
[41 empty] | 74.1 | 1494.4
[41 empty] | 74.4 | 1495.1
[41 empty] | 74.8 | 1495.8
[41 empty] | 75.1 | 1496.5
[41 empty] | 75.5 | 1497.2
[41 empty] | 75.9 | 1497.9
[41 empty] | 76.2 | 1498.6
[41 empty] | 76.6 | 1499.3
[41 empty] | 77 | 1500
[41 empty] | 77.4 | 1500.7
[41 empty] | 77.7 | 1501.4
[41 empty] | 78.1 | 1502.1
[41 empty] | 78.3 | 1502.4
[41 empty] | 78.5 | 1502.7
[41 empty] | 78.8 | 1503.4
[41 empty] | 79.2 | 1504.1
[41 empty] | 79.6 | 1504.8
[41 empty] | 79.9 | 1505.5
[41 empty] | 80.3 | 1506.2
[41 empty] | 80.7 | 1506.9
[41 empty] | 80.7 | 1506.9
[41 empty] | 81.1 | 1507.6
[41 empty] | 81.4 | 1508.3
[41 empty] | 81.8 | 1509
[41 empty] | 82.2 | 1509.7
[41 empty] | 82.6 | 1510.4
[41 empty] | 82.9 | 1511.1
[41 empty] | 83.2 | 1511.5
[41 empty] | 83.3 | 1511.8
[41 empty] | 83.7 | 1512.4
[41 empty] | 84.1 | 1513.1
[41 empty] | 84.4 | 1513.8
[41 empty] | 84.8 | 1514.5
[41 empty] | 85.2 | 1515.2
[41 empty] | 85.6 | 1515.9
[41 empty] | 85.9 | 1516.6
[41 empty] | 86.3 | 1517.3
[41 empty] | 86.7 | 1518
[41 empty] | 87.1 | 1518.7
[41 empty] | 87.5 | 1519.4
[41 empty] | 87.8 | 1520.1
[41 empty] | 88.2 | 1520.8
[41 empty] | 88.6 | 1521.5
[41 empty] | 89 | 1522.1
[41 empty] | 89.4 | 1522.8
[41 empty] | 89.6 | 1523.2
[41 empty] | 89.8 | 1523.5
[41 empty] | 90.1 | 1524.2
[41 empty] | 90.5 | 1524.9
[41 empty] | 90.9 | 1525.6
[41 empty] | 91.3 | 1526.3
[41 empty] | 91.6 | 1526.8
[41 empty] | 91.7 | 1527
[41 empty] | 92.1 | 1527.7
[41 empty] | 92.4 | 1528.4
[41 empty] | 92.8 | 1529.1
[41 empty] | 92.9 | 1529.3
[41 empty] | 93.2 | 1529.8
[41 empty] | 93.6 | 1530.5
[41 empty] | 94 | 1531.2
[41 empty] | 94.4 | 1531.9
[41 empty] | 94.8 | 1532.5
[41 empty] | 95.1 | 1533.2
[41 empty] | 95.5 | 1533.9
[41 empty] | 95.9 | 1534.6
[41 empty] | 96.3 | 1535.3
[41 empty] | 96.7 | 1536
[41 empty] | 97.1 | 1536.7
[41 empty] | 97.5 | 1537.4
[41 empty] | 97.9 | 1538.1
[41 empty] | 98.3 | 1538.8
[41 empty] | 98.7 | 1539.5
[41 empty] | 99.1 | 1540.2
[41 empty] | 99.1 | 1540.2
[41 empty] | 99.4 | 1540.9
[41 empty] | 99.8 | 1541.6
[41 empty] | 100.2 | 1542.2
[41 empty] | 100.6 | 1542.9
[41 empty] | 101 | 1543.6
[41 empty] | 101.4 | 1544.3
[41 empty] | 101.8 | 1545
[41 empty] | 102.2 | 1545.7
[41 empty] | 102.6 | 1546.4
[41 empty] | 102.7 | 1546.6
[41 empty] | 103 | 1547.1
[41 empty] | 103.4 | 1547.8
[41 empty] | 103.8 | 1548.5
[41 empty] | 104.2 | 1549.2
[41 empty] | 104.6 | 1549.9
[41 empty] | 105 | 1550.6
[41 empty] | 105.4 | 1551.3
[41 empty] | 105.8 | 1552
[41 empty] | 106.2 | 1552.6
[41 empty] | 106.6 | 1553.3
[41 empty] | 107 | 1554
[41 empty] | 107.4 | 1554.7
[41 empty] | 107.8 | 1555.4
[41 empty] | 108.2 | 1556.1
[41 empty] | 108.5 | 1556.6
[41 empty] | 108.6 | 1556.8
[41 empty] | 109 | 1557.5
[41 empty] | 109.4 | 1558.2
[41 empty] | 109.6 | 1558.5
[41 empty] | 109.8 | 1558.9
[41 empty] | 110.2 | 1559.6
[41 empty] | 110.3 | 1559.8
[41 empty] | 110.6 | 1560.3
[41 empty] | 111 | 1561
[41 empty] | 111.4 | 1561.7
[41 empty] | 111.8 | 1562.3
[41 empty] | 112.2 | 1563
[41 empty] | 112.2 | 1563
[41 empty] | 112.4 | 1563.4
[41 empty] | 112.6 | 1563.7
[41 empty] | 113 | 1564.4
[41 empty] | 113.4 | 1565.1
[41 empty] | 113.9 | 1565.8
[41 empty] | 114.3 | 1566.5
[41 empty] | 114.7 | 1567.2
[41 empty] | 115.1 | 1567.9
[41 empty] | 115.3 | 1568.3
[41 empty] | 115.5 | 1568.6
[41 empty] | 115.9 | 1569.3
[41 empty] | 116.3 | 1570
[41 empty] | 116.7 | 1570.7
[41 empty] | 117.1 | 1571.4
[41 empty] | 117.5 | 1572
[41 empty] | 118 | 1572.7
[41 empty] | 118.4 | 1573.4
[41 empty] | 118.8 | 1574.1
[41 empty] | 118.9 | 1574.4
[41 empty] | 119.2 | 1574.8
[41 empty] | 119.6 | 1575.5
[41 empty] | 120 | 1576.2
[41 empty] | 120.4 | 1576.9
[41 empty] | 120.8 | 1577.6
[41 empty] | 121.3 | 1578.3
[41 empty] | 121.7 | 1579
[41 empty] | 122.1 | 1579.7
[41 empty] | 122.5 | 1580.4
[41 empty] | 122.7 | 1580.6
[41 empty] | 122.9 | 1581.1
[41 empty] | 123.3 | 1581.8
[41 empty] | 123.8 | 1582.4
[41 empty] | 124.2 | 1583.1
[41 empty] | 124.6 | 1583.8
[41 empty] | 124.8 | 1584.1
[41 empty] | 125 | 1584.5
[41 empty] | 125.4 | 1585.2
[41 empty] | 125.9 | 1585.9
[41 empty] | 126.3 | 1586.6
[41 empty] | 126.7 | 1587.3
[41 empty] | 127.1 | 1588
[41 empty] | 127.5 | 1588.7
[41 empty] | 128 | 1589.4
[41 empty] | 128.4 | 1590.1
[41 empty] | 128.8 | 1590.8
[41 empty] | 129.2 | 1591.5
[41 empty] | 129.6 | 1592.1
[41 empty] | 130.1 | 1592.8
[41 empty] | 130.5 | 1593.5
[41 empty] | 130.9 | 1594.2
[41 empty] | 131.3 | 1594.9
[41 empty] | 131.8 | 1595.6
[41 empty] | 132.2 | 1596.3
[41 empty] | 132.6 | 1597
[41 empty] | 133 | 1597.7
[41 empty] | 133.5 | 1598.4
[41 empty] | 133.9 | 1599.1
[41 empty] | 134.3 | 1599.8
[41 empty] | 134.8 | 1600.5
[41 empty] | 135.2 | 1601.2
[41 empty] | 135.6 | 1601.9
[41 empty] | 136 | 1602.5
[41 empty] | 136.5 | 1603.2
[41 empty] | 136.9 | 1603.9
[41 empty] | 137 | 1604
[41 empty] | 137.3 | 1604.6
[41 empty] | 137.8 | 1605.3
[41 empty] | 138.2 | 1606
[41 empty] | 138.3 | 1606.1
[41 empty] | 138.6 | 1606.7
[41 empty] | 139.1 | 1607.4
[41 empty] | 139.5 | 1608.1
[41 empty] | 139.8 | 1608.5
[41 empty] | 139.9 | 1608.8
[41 empty] | 140.4 | 1609.5
[41 empty] | 140.8 | 1610.2
[41 empty] | 141.2 | 1610.9
[41 empty] | 141.7 | 1611.6
[41 empty] | 142.1 | 1612.2
[41 empty] | 142.5 | 1612.9
[41 empty] | 143 | 1613.6
[41 empty] | 143.4 | 1614.3
[41 empty] | 143.8 | 1615
[41 empty] | 143.8 | 1615
[41 empty] | 144.3 | 1615.7
[41 empty] | 144.7 | 1616.4
[41 empty] | 145.2 | 1617.1
[41 empty] | 145.6 | 1617.8
[41 empty] | 146 | 1618.5
[41 empty] | 146.5 | 1619.2
[41 empty] | 146.9 | 1619.9
[41 empty] | 147.4 | 1620.6
[41 empty] | 147.8 | 1621.3
[41 empty] | 148.2 | 1621.9
[41 empty] | 148.7 | 1622.6
[41 empty] | 149.1 | 1623.3
[41 empty] | 149.6 | 1624
[41 empty] | 150 | 1624.7
[41 empty] | 150.2 | 1625
[41 empty] | 150.4 | 1625.4
[41 empty] | 150.9 | 1626.1
[41 empty] | 151.3 | 1626.8
[41 empty] | 151.8 | 1627.5
[41 empty] | 152.1 | 1628
[41 empty] | 152.2 | 1628.2
[41 empty] | 152.7 | 1628.9
[41 empty] | 153.1 | 1629.6
[41 empty] | 153.6 | 1630.3
[41 empty] | 154 | 1631
[41 empty] | 154.5 | 1631.7
[41 empty] | 154.9 | 1632.3
[41 empty] | 155.3 | 1632.9
[41 empty] | 155.4 | 1633
[41 empty] | 155.8 | 1633.7
[41 empty] | 156.2 | 1634.4
[41 empty] | 156.7 | 1635.1
[41 empty] | 157.1 | 1635.8
[41 empty] | 157.6 | 1636.5
[41 empty] | 158 | 1637.2
[41 empty] | 158.5 | 1637.9
[41 empty] | 158.6 | 1638
[41 empty] | 158.9 | 1638.6
[41 empty] | 159.4 | 1639.3
[41 empty] | 159.8 | 1640
[41 empty] | 160.3 | 1640.7
[41 empty] | 160.8 | 1641.4
[41 empty] | 161.2 | 1642
[41 empty] | 161.7 | 1642.7
[41 empty] | 162.1 | 1643.4
[41 empty] | 162.6 | 1644.1
[41 empty] | 163 | 1644.8
[41 empty] | 163.5 | 1645.5
[41 empty] | 163.8 | 1646
[41 empty] | 163.9 | 1646.2
[41 empty] | 164.4 | 1646.9
[41 empty] | 164.8 | 1647.6
[41 empty] | 165.3 | 1648.3
[41 empty] | 165.8 | 1649
[41 empty] | 166.2 | 1649.7
[41 empty] | 166.7 | 1650.4
[41 empty] | 167.1 | 1651
[41 empty] | 167.1 | 1651.1
[41 empty] | 167.6 | 1651.8
[41 empty] | 168.1 | 1652.4
[41 empty] | 168.4 | 1653
[41 empty] | 168.5 | 1653.1
[41 empty] | 168.9 | 1653.7
[41 empty] | 169 | 1653.8
[41 empty] | 169.4 | 1654.5
[41 empty] | 169.9 | 1655.2
[41 empty] | 170.4 | 1655.9
[41 empty] | 170.8 | 1656.6
[41 empty] | 171.3 | 1657.3
[41 empty] | 171.7 | 1658
[41 empty] | 172.2 | 1658.7
[41 empty] | 172.7 | 1659.4
[41 empty] | 173.1 | 1660.1
[41 empty] | 173.6 | 1660.8
[41 empty] | 174.1 | 1661.5
[41 empty] | 174.5 | 1662.1
[41 empty] | 175 | 1662.8
[41 empty] | 175.5 | 1663.5
[41 empty] | 175.9 | 1664.2
[41 empty] | 176.4 | 1664.9
[41 empty] | 176.9 | 1665.6
[41 empty] | 177.3 | 1666.3
[41 empty] | 177.8 | 1667
[41 empty] | 177.8 | 1667
[41 empty] | 177.9 | 1667.1
[41 empty] | 178.3 | 1667.7
[41 empty] | 178.5 | 1668
[41 empty] | 178.7 | 1668.4
[41 empty] | 179.2 | 1669.1
[41 empty] | 179.7 | 1669.8
[41 empty] | 180.1 | 1670.5
[41 empty] | 180.3 | 1670.7
[41 empty] | 180.6 | 1671.2
[41 empty] | 181.1 | 1671.8
[41 empty] | 181.5 | 1672.5
[41 empty] | 182 | 1673.2
[41 empty] | 182 | 1673.2
[41 empty] | 182.5 | 1673.9
[41 empty] | 183 | 1674.6
[41 empty] | 183.4 | 1675.3
[41 empty] | 183.9 | 1676
[41 empty] | 184.4 | 1676.7
[41 empty] | 184.9 | 1677.4
[41 empty] | 185.3 | 1678
[41 empty] | 185.3 | 1678.1
[41 empty] | 185.8 | 1678.8
[41 empty] | 186.3 | 1679.5
[41 empty] | 186.8 | 1680.2
[41 empty] | 187 | 1680.5
[41 empty] | 187.2 | 1680.9
[41 empty] | 187.7 | 1681.6
[41 empty] | 188.2 | 1682.2
[41 empty] | 188.7 | 1682.9
[41 empty] | 189.1 | 1683.6
[41 empty] | 189.6 | 1684.3
[41 empty] | 190.1 | 1685
[41 empty] | 190.6 | 1685.7
[41 empty] | 190.8 | 1686
[41 empty] | 191.1 | 1686.4
[41 empty] | 191.5 | 1687.1
[41 empty] | 192 | 1687.8
[41 empty] | 192.5 | 1688.5
[41 empty] | 193 | 1689.2
[41 empty] | 193.5 | 1689.9
[41 empty] | 193.9 | 1690.6
[41 empty] | 194.4 | 1691.3
[41 empty] | 194.9 | 1691.9
[41 empty] | 195.4 | 1692.6
[41 empty] | 195.9 | 1693.3
[41 empty] | 196.3 | 1693.9
[41 empty] | 196.3 | 1694
[41 empty] | 196.4 | 1694
[41 empty] | 196.8 | 1694.7
[41 empty] | 197.3 | 1695.4
[41 empty] | 197.8 | 1696.1
[41 empty] | 198.3 | 1696.8
[41 empty] | 198.8 | 1697.5
[41 empty] | 199.3 | 1698.2
[41 empty] | 199.8 | 1698.9
[41 empty] | 200.2 | 1699.6
[41 empty] | 200.7 | 1700.3
[41 empty] | 201.2 | 1701
[41 empty] | 201.7 | 1701.7
[41 empty] | 202 | 1702
[41 empty] | 202.2 | 1702.3
[41 empty] | 202.2 | 1702.4
[41 empty] | 202.7 | 1703
[41 empty] | 203.2 | 1703.7
[41 empty] | 203.7 | 1704.4
[41 empty] | 204.1 | 1705
[41 empty] | 204.2 | 1705.1
[41 empty] | 204.6 | 1705.8
[41 empty] | 205.1 | 1706.5
[41 empty] | 205.6 | 1707.2
[41 empty] | 206.1 | 1707.9
[41 empty] | 206.2 | 1708
[41 empty] | 206.6 | 1708.6
[41 empty] | 207.1 | 1709.3
[41 empty] | 207.6 | 1710
[41 empty] | 208.1 | 1710.7
[41 empty] | 208.6 | 1711.4
[41 empty] | 209.1 | 1712
[41 empty] | 209.6 | 1712.7
[41 empty] | 210.1 | 1713.4
[41 empty] | 210.6 | 1714.1
[41 empty] | 211.1 | 1714.8
[41 empty] | 211.6 | 1715.5
[41 empty] | 212.1 | 1716.2
[41 empty] | 212.6 | 1716.9
[41 empty] | 213.1 | 1717.6
[41 empty] | 213.6 | 1718.3
[41 empty] | 214.1 | 1719
[41 empty] | 214.6 | 1719.7
[41 empty] | 215.1 | 1720.4
[41 empty] | 215.6 | 1721.1
[41 empty] | 216.1 | 1721.7
[41 empty] | 216.6 | 1722.4
[41 empty] | 217.1 | 1723.1
[41 empty] | 217.1 | 1723.2
[41 empty] | 217.6 | 1723.8
[41 empty] | 217.7 | 1724
[41 empty] | 218 | 1724.4
[41 empty] | 218.1 | 1724.5
[41 empty] | 218.6 | 1725.2
[41 empty] | 219.1 | 1725.9
[41 empty] | 219.6 | 1726.6
[41 empty] | 220.1 | 1727.3
[41 empty] | 220.6 | 1728
[41 empty] | 220.6 | 1728
[41 empty] | 221.1 | 1728.7
[41 empty] | 221.6 | 1729.4
[41 empty] | 222.1 | 1730.1
[41 empty] | 222.6 | 1730.8
[41 empty] | 223.1 | 1731.5
[41 empty] | 223.6 | 1732.1
[41 empty] | 224.1 | 1732.8
[41 empty] | 224.6 | 1733.5
[41 empty] | 225.1 | 1734.2
[41 empty] | 225.6 | 1734.9
[41 empty] | 226.1 | 1735.6
[41 empty] | 226.7 | 1736.3
[41 empty] | 227.2 | 1737
[41 empty] | 227.2 | 1737
[41 empty] | 227.7 | 1737.7
[41 empty] | 228.2 | 1738.4
[41 empty] | 228.7 | 1739.1
[41 empty] | 229.2 | 1739.8
[41 empty] | 229.7 | 1740.5
[41 empty] | 230.2 | 1741.2
[41 empty] | 230.5 | 1741.5
[41 empty] | 230.7 | 1741.8
[41 empty] | 231.3 | 1742.5
[41 empty] | 231.8 | 1743.2
[41 empty] | 232.3 | 1743.9
[41 empty] | 232.8 | 1744.6
[41 empty] | 233.3 | 1745.3
[41 empty] | 233.8 | 1746
[41 empty] | 234 | 1746.3
[41 empty] | 234.3 | 1746.7
[41 empty] | 234.6 | 1747
[41 empty] | 234.9 | 1747.4
[41 empty] | 235.4 | 1748.1
[41 empty] | 235.9 | 1748.8
[41 empty] | 236.4 | 1749.5
[41 empty] | 236.9 | 1750.2
[41 empty] | 237.4 | 1750.9
[41 empty] | 238 | 1751.6
[41 empty] | 238.5 | 1752.2
[41 empty] | 239 | 1752.9
[41 empty] | 239.5 | 1753.6
[41 empty] | 240 | 1754.3
[41 empty] | 240.6 | 1755
[41 empty] | 241.1 | 1755.7
[41 empty] | 241.3 | 1756
[41 empty] | 241.6 | 1756.4
[41 empty] | 242.1 | 1757.1
[41 empty] | 242.6 | 1757.8
[41 empty] | 243.2 | 1758.5
[41 empty] | 243.7 | 1759.2
[41 empty] | 244.2 | 1759.9
[41 empty] | 244.3 | 1760
[41 empty] | 244.7 | 1760.6
[41 empty] | 245.3 | 1761.3
[41 empty] | 245.8 | 1761.9
[41 empty] | 246.3 | 1762.6
[41 empty] | 246.8 | 1763.3
[41 empty] | 247.4 | 1764
[41 empty] | 247.9 | 1764.7
[41 empty] | 248.4 | 1765.4
[41 empty] | 248.9 | 1766.1
[41 empty] | 249.5 | 1766.8
[41 empty] | 249.6 | 1767
[41 empty] | 249.7 | 1767.1
[41 empty] | 250 | 1767.5
[41 empty] | 250.4 | 1768
[41 empty] | 250.5 | 1768.2
[41 empty] | 251.1 | 1768.9
[41 empty] | 251.6 | 1769.6
[41 empty] | 252.1 | 1770.3
[41 empty] | 252.6 | 1771
[41 empty] | 253.2 | 1771.6
[41 empty] | 253.7 | 1772.3
[41 empty] | 254.2 | 1773
[41 empty] | 254.8 | 1773.7
[41 empty] | 255.3 | 1774.4
[41 empty] | 255.8 | 1775.1
[41 empty] | 256.2 | 1775.6
[41 empty] | 256.4 | 1775.8
[41 empty] | 256.9 | 1776.5
[41 empty] | 257.4 | 1777.2
[41 empty] | 258 | 1777.9
[41 empty] | 258.5 | 1778.6
[41 empty] | 259 | 1779.3
[41 empty] | 259.6 | 1780
[41 empty] | 260.1 | 1780.7
[41 empty] | 260.4 | 1781
[41 empty] | 260.6 | 1781.4
[41 empty] | 261.2 | 1782
[41 empty] | 261.7 | 1782.7
[41 empty] | 262.2 | 1783.4
[41 empty] | 262.8 | 1784.1
[41 empty] | 263.3 | 1784.8
[41 empty] | 263.9 | 1785.5
[41 empty] | 264.4 | 1786.2
[41 empty] | 264.7 | 1786.6
[41 empty] | 264.9 | 1786.9
[41 empty] | 265.5 | 1787.6
[41 empty] | 266 | 1788.3
[41 empty] | 266.6 | 1789
[41 empty] | 267.1 | 1789.7
[41 empty] | 267.6 | 1790.4
[41 empty] | 268.1 | 1791
[41 empty] | 268.2 | 1791.1
[41 empty] | 268.7 | 1791.7
[41 empty] | 268.9 | 1792
[41 empty] | 269.3 | 1792.4
[41 empty] | 269.7 | 1793
[41 empty] | 269.8 | 1793.1
[41 empty] | 270.4 | 1793.8
[41 empty] | 270.5 | 1794
[41 empty] | 270.9 | 1794.5
[41 empty] | 271.4 | 1795.1
[41 empty] | 271.4 | 1795.2
[41 empty] | 272 | 1795.9
[41 empty] | 272.5 | 1796.6
[41 empty] | 273.1 | 1797.3
[41 empty] | 273.6 | 1798
[41 empty] | 274.2 | 1798.7
[41 empty] | 274.7 | 1799.4
[41 empty] | 275.3 | 1800.1
[41 empty] | 275.8 | 1800.8
[41 empty] | 276 | 1801
[41 empty] | 276.4 | 1801.5
[41 empty] | 276.9 | 1802.1
[41 empty] | 277.5 | 1802.8
[41 empty] | 277.6 | 1803
[41 empty] | 278 | 1803.5
[41 empty] | 278.6 | 1804.2
[41 empty] | 279.1 | 1804.9
[41 empty] | 279.7 | 1805.6
[41 empty] | 280.2 | 1806.3
[41 empty] | 280.8 | 1807
[41 empty] | 280.8 | 1807
[41 empty] | 281.3 | 1807.7
[41 empty] | 281.9 | 1808.4
[41 empty] | 282.4 | 1809.1
[41 empty] | 283 | 1809.8
[41 empty] | 283 | 1809.8
[41 empty] | 283.2 | 1810
[41 empty] | 283.5 | 1810.5
[41 empty] | 284.1 | 1811.2
[41 empty] | 284.6 | 1811.8
[41 empty] | 285.2 | 1812.5
[41 empty] | 285.7 | 1813.2
[41 empty] | 286.3 | 1813.9
[41 empty] | 286.9 | 1814.6
[41 empty] | 287.4 | 1815.3
[41 empty] | 288 | 1816
[41 empty] | 288.5 | 1816.7
[41 empty] | 289.1 | 1817.4
[41 empty] | 289.6 | 1818.1
[41 empty] | 290.2 | 1818.8
[41 empty] | 290.8 | 1819.5
[41 empty] | 291.3 | 1820.2
[41 empty] | 291.9 | 1820.9
[41 empty] | 292.4 | 1821.5
[41 empty] | 293 | 1822.2
[41 empty] | 293.6 | 1822.9
[41 empty] | 294.1 | 1823.6
[41 empty] | 294.7 | 1824.3
[41 empty] | 295.2 | 1825
[41 empty] | 295.8 | 1825.7
[41 empty] | 296.4 | 1826.4
[41 empty] | 296.9 | 1827.1
[41 empty] | 297.5 | 1827.8
[41 empty] | 298.1 | 1828.5
[41 empty] | 298.6 | 1829.2
[41 empty] | 299.2 | 1829.9
[41 empty] | 299.3 | 1830
[41 empty] | 299.8 | 1830.6
[41 empty] | 300.3 | 1831.3
[41 empty] | 300.9 | 1831.9
[41 empty] | 301.4 | 1832.6
[41 empty] | 302 | 1833.3
[41 empty] | 302.6 | 1834
[41 empty] | 303.2 | 1834.7
[41 empty] | 303.4 | 1835
[41 empty] | 303.7 | 1835.4
[41 empty] | 304.3 | 1836.1
[41 empty] | 304.9 | 1836.8
[41 empty] | 305.4 | 1837.5
[41 empty] | 306 | 1838.2
[41 empty] | 306.6 | 1838.9
[41 empty] | 307.1 | 1839.6
[41 empty] | 307.5 | 1840
[41 empty] | 307.7 | 1840.3
[41 empty] | 308.3 | 1841
[41 empty] | 308.9 | 1841.6
[41 empty] | 309.4 | 1842.3
[41 empty] | 310 | 1843
[41 empty] | 310.6 | 1843.7
[41 empty] | 311.1 | 1844.4
[41 empty] | 311.7 | 1845.1
[41 empty] | 312.3 | 1845.8
[41 empty] | 312.9 | 1846.5
[41 empty] | 313.4 | 1847.2
[41 empty] | 314 | 1847.9
[41 empty] | 314.6 | 1848.6
[41 empty] | 315.2 | 1849.3
[41 empty] | 315.7 | 1850
[41 empty] | 316.3 | 1850.7
[41 empty] | 316.9 | 1851.4
[41 empty] | 317.5 | 1852
[41 empty] | 318.1 | 1852.7
[41 empty] | 318.6 | 1853.4
[41 empty] | 319.2 | 1854.1
[41 empty] | 319.8 | 1854.8
[41 empty] | 320.4 | 1855.5
[41 empty] | 321 | 1856.2
[41 empty] | 321.5 | 1856.9
[41 empty] | 322.1 | 1857.6
[41 empty] | 322.7 | 1858.3
[41 empty] | 323.3 | 1859
[41 empty] | 323.3 | 1859
[41 empty] | 323.9 | 1859.7
[41 empty] | 324.5 | 1860.4
[41 empty] | 325 | 1861.1
[41 empty] | 325.6 | 1861.7
[41 empty] | 326.2 | 1862.4
[41 empty] | 326.8 | 1863.1
[41 empty] | 327.4 | 1863.8
[41 empty] | 328 | 1864.5
[41 empty] | 328.5 | 1865.2
[41 empty] | 329.1 | 1865.9
[41 empty] | 329.7 | 1866.6
[41 empty] | 330.3 | 1867.3
[41 empty] | 330.9 | 1868
[41 empty] | 331.5 | 1868.7
[41 empty] | 332.1 | 1869.4
[41 empty] | 332.7 | 1870.1
[41 empty] | 333.2 | 1870.8
[41 empty] | 333.8 | 1871.4
[41 empty] | 334.4 | 1872.1
[41 empty] | 335 | 1872.8
[41 empty] | 335.6 | 1873.5
[41 empty] | 336.2 | 1874.2
[41 empty] | 336.8 | 1874.9
[41 empty] | 337.4 | 1875.6
[41 empty] | 338 | 1876.3
[41 empty] | 338.6 | 1877
[41 empty] | 339.2 | 1877.7
[41 empty] | 339.8 | 1878.4
[41 empty] | 340.3 | 1879.1
[41 empty] | 340.9 | 1879.8
[41 empty] | 341.5 | 1880.5
[41 empty] | 342.1 | 1881.2
[41 empty] | 342.7 | 1881.8
[41 empty] | 343.3 | 1882.5
[41 empty] | 343.9 | 1883.2
[41 empty] | 344.5 | 1883.9
[41 empty] | 345.1 | 1884.6
[41 empty] | 345.7 | 1885.3
[41 empty] | 346.3 | 1886
[41 empty] | 346.9 | 1886.7
[41 empty] | 347.5 | 1887.4
[41 empty] | 348.1 | 1888.1
[41 empty] | 348.7 | 1888.8
[41 empty] | 349.3 | 1889.5
[41 empty] | 349.9 | 1890.2
[41 empty] | 350.5 | 1890.9
[41 empty] | 351.1 | 1891.5
[41 empty] | 351.7 | 1892.2
[41 empty] | 352.3 | 1892.9
[41 empty] | 352.9 | 1893.6
[41 empty] | 353.5 | 1894.3
[41 empty] | 354.1 | 1895
[41 empty] | 354.1 | 1895
[41 empty] | 354.7 | 1895.7
[41 empty] | 355.3 | 1896.4
[41 empty] | 355.9 | 1897.1
[41 empty] | 356.6 | 1897.8
[41 empty] | 357.2 | 1898.5
[41 empty] | 357.8 | 1899.2
[41 empty] | 358.4 | 1899.9
[41 empty] | 358.5 | 1900
[41 empty] | 359 | 1900.6
[41 empty] | 359.6 | 1901.3
[41 empty] | 360.2 | 1901.9
[41 empty] | 360.8 | 1902.6
[41 empty] | 361.4 | 1903.3
[41 empty] | 362 | 1904
[41 empty] | 362.6 | 1904.7
[41 empty] | 363.2 | 1905.4
[41 empty] | 363.8 | 1906.1
[41 empty] | 364.5 | 1906.8
[41 empty] | 365.1 | 1907.5
[41 empty] | 365.7 | 1908.2
[41 empty] | 366.3 | 1908.9
[41 empty] | 366.9 | 1909.6
[41 empty] | 367.3 | 1910
[41 empty] | 367.5 | 1910.3
[41 empty] | 368.1 | 1911
[41 empty] | 368.7 | 1911.6
[41 empty] | 369.4 | 1912.3
[41 empty] | 370 | 1913
[41 empty] | 370.6 | 1913.7
[41 empty] | 371.2 | 1914.4
[41 empty] | 371.7 | 1915
[41 empty] | 371.8 | 1915.1
[41 empty] | 372.4 | 1915.8
[41 empty] | 373.1 | 1916.5
[41 empty] | 373.7 | 1917.2
[41 empty] | 374.3 | 1917.9
[41 empty] | 374.9 | 1918.6
[41 empty] | 375.5 | 1919.3
[41 empty] | 376.1 | 1920
[41 empty] | 376.8 | 1920.7
[41 empty] | 377.4 | 1921.3
[41 empty] | 378 | 1922
[41 empty] | 378.6 | 1922.7
[41 empty] | 379.2 | 1923.4
[41 empty] | 379.9 | 1924.1
[41 empty] | 380.5 | 1924.8
[41 empty] | 381.1 | 1925.5
[41 empty] | 381.7 | 1926.2
[41 empty] | 382.4 | 1926.9
[41 empty] | 383 | 1927.6
[41 empty] | 383.6 | 1928.3
[41 empty] | 384.2 | 1929
[41 empty] | 384.8 | 1929.7
[41 empty] | 385.5 | 1930.4
[41 empty] | 386.1 | 1931.1
[41 empty] | 386.7 | 1931.7
[41 empty] | 387.3 | 1932.4
[41 empty] | 388 | 1933.1
[41 empty] | 388.6 | 1933.8
[41 empty] | 389.2 | 1934.5
[41 empty] | 389.9 | 1935.2
[41 empty] | 390.5 | 1935.9
[41 empty] | 391.1 | 1936.6
[41 empty] | 391.7 | 1937.3
[41 empty] | 392.4 | 1938
[41 empty] | 393 | 1938.7
[41 empty] | 393.6 | 1939.4
[41 empty] | 394.3 | 1940.1
[41 empty] | 394.9 | 1940.8
[41 empty] | 395.5 | 1941.4
[41 empty] | 398.8 | 1945
[41 empty] | 417.2 | 1965
[41 empty] | 424.7 | 1973
[41 empty] | 429.4 | 1978
[41 empty] | 432.2 | 1981
[41 empty] | 436 | 1985
[41 empty] | 446.5 | 1996
[41 empty] | 450.4 | 2000
[41 empty] | 453.2 | 2003
[41 empty] | 455.2 | 2005
[41 empty] | 461 | 2011
[41 empty] | 464.9 | 2015
[41 empty] | 475.7 | 2026
[41 empty] | 479.6 | 2030
[41 empty] | 484.5 | 2035
[41 empty] | 489.5 | 2040
[41 empty] | 494.5 | 2045
[41 empty] | 499.5 | 2050
[41 empty] | 504.6 | 2055
[41 empty] | 509.6 | 2060
[41 empty] | 514.7 | 2065
[41 empty] | 519.8 | 2070
[41 empty] | 524.9 | 2075
[41 empty] | 530 | 2080
[41 empty] | 535.2 | 2085
[41 empty] | 540.4 | 2090
[41 empty] | 545.6 | 2095
[41 empty] | 550.8 | 2100
[41 empty] | 556.1 | 2105
[41 empty] | 561.4 | 2110
[41 empty] | 566.6 | 2115
[41 empty] | 572 | 2120
[41 empty] | 577.3 | 2125
[41 empty] | 582.6 | 2130
[41 empty] | 588 | 2135
[41 empty] | 593.4 | 2140
[41 empty] | 598.8 | 2145
[41 empty] | 604.3 | 2150

## Figure 3
Figure 3a | [23 empty] | Figure 3b
| run 1 |  | run 2 |  | run 3 |  | run 4 |  | run 5 |  | run 6 |  | run 7 |  | run 8 |  | Dewaele (2) |  | EoS of Au (23) |  | 1s standard deviation |  |  |  | run 1 |  |  | run 2 |  |  | run 2, bevel |  |  | run 3 |  |  | run 4 |  |  | run 5 |  |  | run 6 |  |  | run 8 |  |  | Dewaele (2)
| Pressure (GPa) | Au volume (Å^3/atom) | Pressure (GPa) | Au volume (Å^3/atom) | Pressure (GPa) | Au volume (Å^3/atom) | Pressure (GPa) | Au volume (Å^3/atom) | Pressure (GPa) | Au volume (Å^3/atom) | Pressure (GPa) | Au volume (Å^3/atom) | Pressure (GPa) | Au volume (Å^3/atom) | Pressure (GPa) | Au volume (Å^3/atom) | Pressure (GPa) | Au volume (Å^3/atom) | Pressure (GPa) | Au volume (Å^3/atom) | Pressure min (GPa) | Pressure max (GPa) | Au volume (Å^3/atom) |  | Pressure (GPa) | ±DP (GPa) | t (GPa) | Pressure (GPa) | ±DP (GPa) | t (GPa) | Pressure (GPa) | ±DP (GPa) | t (GPa) | Pressure (GPa) | ±DP (GPa) | t (GPa) | Pressure (GPa) | ±DP (GPa) | t (GPa) | Pressure (GPa) | ±DP (GPa) | t (GPa) | Pressure (GPa) | ±DP (GPa) | t (GPa) | Pressure (GPa) | ±DP (GPa) | t (GPa) | Pressure (GPa) | t (GPa) | Pressure (GPa) | t (GPa)
| 35.2 | 14.74 | 201 | 11.43 | 412.8 | 9.82 | 315 | 10.43 | 13.4 | 15.87 | 284.6 | 10.65 | 283 | 10.66 | 11.2 | 16.01 | 231.1 | 10.99 | 0 | 16.93 | 0.4 | 0.4 | 16.89 |  | 343.4 | 11.9 | 7.35 | 418.2 | 16.4 | 11.87 | 202.9 | 5.6 | 2.17 | 412.8 | 16 | 14.51 | 315 | 10.5 | 10.06 | 262.2 | 8 | 8.42 | 284.6 | 9 | 6.53 | 11.2 | 0.4 | 0.08 | 10.2 | 0.23 | 13.6 | 0.09
| 35.2 | 14.74 | 202.9 | 11.41 | 427.1 | 9.74 | 357 | 10.14 | 14.4 | 15.8 | 323.3 | 10.37 |  |  | 188.6 | 11.57 | 244.3 | 10.94 | 0.1 | 16.92 | 1.7 | 1.9 | 16.76 |  | 404.8 | 15 | 9.7 | 425.3 | 17 | 12.91 | 205.7 | 5.6 | 2.33 | 427.1 | 17 | 14.67 | 357 | 12.6 | 10.17 | 344.3 | 11.9 | 12.7 | 323.3 | 10.9 | 10.04 | 188.6 | 5 | 6.47 | 24.9 | 0.39 | 14.6 | 0.18
| 35.2 | 14.74 | 202.9 | 11.41 | 434.2 | 9.7 |  |  | 14.9 | 15.77 |  |  |  |  | 238.8 | 11.05 | 271.6 | 10.72 | 0.2 | 16.91 | 3.2 | 3.6 | 16.61 |  | 419.1 | 16.5 | 6.29 | 461.7 | 20.2 | 12.88 | 211.4 | 5.9 | 2.8 | 434.2 | 18 | 15.03 | [9 empty] | 238.8 | 6.9 | 9.38 | 38 | 0.16 | 16 | 0.27
| 35.2 | 14.74 | 203.8 | 11.4 | 445.8 | 9.65 |  |  | 15.4 | 15.74 |  |  |  |  | 259.4 | 10.86 | 280 | 10.64 | 0.2 | 16.91 | 7 | 7.6 | 16.29 |  | 428 | 17 | 9.05 | 472.3 | 21 | 12.78 | 217.1 | 6.2 | 2.89 | 445.8 | 19 | 12.08 | [9 empty] | 259.4 | 8 | 5.03 | 231.7 | 2.76 | 16.5 | 0.36
| 35.7 | 14.72 | 204.8 | 11.39 |  |  |  |  | 15.9 | 15.71 |  |  |  |  | 312.3 | 10.45 | 286.2 | 10.6 | 0.2 | 16.9 | 9 | 9.6 | 16.15 |  | 445.8 | 19 | 7.35 | 473.2 | 21 | 14.25 | 226.6 | 6.5 | 3.56 | [12 empty] | 312.2 | 10.5 | 19 | 243.8 | 3.71 | 18.6 | 0.44
| 35.7 | 14.72 | 205.7 | 11.38 |  |  |  |  | 16.5 | 15.67 |  |  |  |  | 357 | 10.14 | 314.2 | 10.4 | 0.3 | 16.9 | 11.1 | 11.9 | 15.99 |  | 459.1 | 20.2 | 9.11 |  |  |  | 240.7 | 7 | 3.81 | [12 empty] | 357 | 12.5 | 20.97 | 271.6 | 3.76 | 21.5 | 0.48
| 35.7 | 14.72 | 205.7 | 11.38 |  |  |  |  | 17 | 15.64 | [6 empty] | 336.5 | 10.24 | 0.4 | 16.89 | 13.4 | 14.2 | 15.84 |  | 476.7 | 21 | 11.51 |  |  |  | 261.3 | 8 | 4.72 | [15 empty] | 280.5 | 3.6 | 22.9 | 0.53
| 36.2 | 14.7 | 206.7 | 11.37 |  |  |  |  | 17 | 15.64 | [6 empty] | 358.2 | 10.1 | 0.4 | 16.89 | 16.1 | 16.9 | 15.67 | [7 empty] | 280.9 | 9 | 6.2 | [15 empty] | 286.3 | 3.9 | 24.4 | 0.62
| 36.2 | 14.7 | 207.6 | 11.36 |  |  |  |  | 17.5 | 15.61 | [6 empty] | 375.7 | 10 | 0.5 | 16.88 | 18.3 | 19.3 | 15.54 | [7 empty] | 307.7 | 10 | 7.1 | [15 empty] | 315.6 | 3.98 | 28.3 | 0.62
| 36.8 | 14.68 | 207.6 | 11.36 |  |  |  |  | 17.5 | 15.61 | [6 empty] | 392.4 | 9.92 | 0.6 | 16.87 | 21 | 22 | 15.39 | [7 empty] | 336.1 | 11.4 | 8.09 | [15 empty] | 314.1 | 4.77 | 43.8 | 0.85
| 37.3 | 14.66 | 209.5 | 11.34 |  |  |  |  | 18 | 15.58 | [6 empty] | 407.1 | 9.84 | 0.6 | 16.87 | 23.7 | 24.7 | 15.25 | [7 empty] | 380.5 | 14.2 | 11.5 | [15 empty] | 337.1 | 4.89 | 59 | 1.36
| 37.8 | 14.64 | 210.5 | 11.33 |  |  |  |  | 18 | 15.58 | [6 empty] | 428 | 9.73 | 0.7 | 16.86 | 26.4 | 27.6 | 15.11 | [7 empty] | 418.2 | 16.4 | 12.74 | [15 empty] | 358.4 | 5.33 | 62.4 | 1.54
| 39.3 | 14.58 | 210.5 | 11.33 |  |  |  |  | 18 | 15.58 | [6 empty] | 440.6 | 9.68 | 0.8 | 16.86 | 29.2 | 30.4 | 14.98 | [7 empty] | 464.4 | 21 | 12.37 | [15 empty] | 376 | 5.56 | 70.2 | 1.82
| 39.8 | 14.56 | 210.5 | 11.33 |  |  |  |  | 19 | 15.53 | [6 empty] | 453.2 | 9.63 | 0.8 | 16.85 | 32.4 | 33.8 | 14.83 | [7 empty] | 467.9 | 21 | 12.89 | [15 empty] | 392.7 | 5.65 | 83.4 | 1.11
| 40.8 | 14.52 | 211.4 | 11.32 |  |  |  |  | 19 | 15.53 | [6 empty] | 459.4 | 9.55 | 0.8 | 16.85 | 35.4 | 36.8 | 14.71 | [7 empty] | 469.7 | 21 | 13.45 | [15 empty] | 405.8 | 6.16 | 112.7 | 2.7
| 41.3 | 14.5 | 211.4 | 11.32 |  |  |  |  | 19 | 15.53 | [6 empty] | 475.6 | 9.5 | 0.9 | 16.84 | 38.8 | 40.4 | 14.57 | [7 empty] | 470.6 | 21 | 15.57 | [15 empty] | 408.2 | 5.62 | 208.2 | 3.14
| 42.3 | 14.46 | 213.3 | 11.3 |  |  |  |  | 19 | 15.53 | [6 empty] | 485.4 | 9.45 | 1 | 16.83 | 42.1 | 43.7 | 14.44 | [7 empty] | 470.6 | 21 | 14 | [15 empty] | 428.3 | 7.08 | 209.2 | 4.29
| 42.8 | 14.45 | 213.3 | 11.3 |  |  |  |  | 19 | 15.53 | [6 empty] | 492.4 | 9.42 | 1 | 16.83 | 45.6 | 47.4 | 14.31 | [25 empty] | 439.9 | 6.92 | 209.2 | 4.04
| 43.3 | 14.43 | 214.3 | 11.29 |  |  |  |  | 19.5 | 15.5 | [6 empty] | 500.7 | 9.37 | 1.1 | 16.82 | 49.2 | 51.2 | 14.19 | [25 empty] | 453.1 | 7.04 | 215.5 | 3.9
| 45.8 | 14.34 | 215.2 | 11.28 |  |  |  |  | 19.5 | 15.5 | [6 empty] | 509.8 | 9.33 | 1.2 | 16.81 | 52.8 | 55 | 14.06 | [25 empty] | 459.9 | 6.78 | 228.8 | 4.33
| 45.8 | 14.34 | 215.2 | 11.28 |  |  |  |  | 20 | 15.47 | [6 empty] | 516.8 | 9.3 | 1.2 | 16.81 | 56.8 | 59.2 | 13.94 | [25 empty] | 475 | 7.42 | 253.2 | 5.11
| 46.3 | 14.32 | 215.2 | 11.28 |  |  |  |  | 20 | 15.47 | [6 empty] | 528 | 9.26 | 1.3 | 16.81 | 60.6 | 63.2 | 13.82 | [25 empty] | 485.8 | 7.57 | 279 | 5.93
| 48.3 | 14.25 | 216.2 | 11.27 |  |  |  |  | 20 | 15.47 | [6 empty] | 541.2 | 9.23 | 1.4 | 16.8 | 64.7 | 67.5 | 13.7 | [25 empty] | 492.6 | 7.19 | 294.1 | 6.36
| 49.4 | 14.21 | 217.1 | 11.26 |  |  |  |  | 20.5 | 15.44 | [6 empty] | 545.3 | 9.2 | 1.4 | 16.79 | 68.8 | 72 | 13.59 | [25 empty] | 501.5 | 7.43 | 292.6 | 7.08
| 50.4 | 14.18 | 217.1 | 11.26 |  |  |  |  | 20.5 | 15.44 | [6 empty] | 554.5 | 9.16 | 1.5 | 16.79 | 73.1 | 76.5 | 13.47 | [25 empty] | 510.2 | 7.29 | 328.7 | 8.28
| 50.4 | 14.18 | 217.1 | 11.26 |  |  |  |  | 21 | 15.41 | [6 empty] | 562.8 | 9.14 | 1.5 | 16.78 | 77.3 | 81.1 | 13.36 | [25 empty] | 516.5 | 7.36 | 345.3 | 10.81
| 51.4 | 14.15 | 218.1 | 11.25 |  |  |  |  | 21.5 | 15.39 | [6 empty] | 573.3 | 9.1 | 1.6 | 16.77 | 82.1 | 86.1 | 13.25 | [25 empty] | 528.2 | 7.93 | 370.2 | 12.9
| 52.4 | 14.11 | 218.1 | 11.25 |  |  |  |  | 21.5 | 15.39 | [6 empty] | 582.4 | 9.07 | 1.7 | 16.77 | 86.9 | 91.1 | 13.14 | [25 empty] | 541.9 | 7.7 | 389.3 | 14.49
| 54.4 | 14.05 | 218.1 | 11.25 |  |  |  |  | 21.5 | 15.39 | [6 empty] | 592.2 | 9.04 | 1.7 | 16.77 | 91.7 | 96.3 | 13.03 | [25 empty] | 545.3 | 7.47 | 406.8 | 14.39
| 54.4 | 14.05 | 219 | 11.24 |  |  |  |  | 22.1 | 15.36 | [6 empty] | 603.4 | 9.01 | 1.8 | 16.76 | 96.7 | 101.5 | 12.93 | [25 empty] | 555.5 | 7.82 | 440.9 | 16.52
| 54.4 | 14.05 | 219 | 11.24 |  |  |  |  | 22.6 | 15.33 | [8 empty] | 1.9 | 16.75 | 101.7 | 106.7 | 12.82 | [25 empty] | 563.4 | 7.42
| 57.4 | 13.96 | 219 | 11.24 |  |  |  |  | 23.1 | 15.31 | [8 empty] | 1.9 | 16.75 | 106.7 | 112.1 | 12.72 | [25 empty] | 572.6 | 7.67
| 58.4 | 13.93 | 219 | 11.24 |  |  |  |  | 23.1 | 15.31 | [8 empty] | 2 | 16.74 | 111.8 | 117.6 | 12.63 | [25 empty] | 582.3 | 8.25
| 61.4 | 13.84 | 220 | 11.23 |  |  |  |  | 23.6 | 15.28 | [8 empty] | 2.1 | 16.73 | 117.3 | 123.5 | 12.53 | [25 empty] | 592.7 | 7.38
| 61.9 | 13.82 | 220 | 11.23 |  |  |  |  | 24.1 | 15.25 | [8 empty] | 2.1 | 16.73 | 123.1 | 129.5 | 12.43 | [25 empty] | 603.8 | 7.54
| 63.4 | 13.78 | 220 | 11.23 |  |  |  |  | 24.1 | 15.25 | [8 empty] | 2.1 | 16.73 | 128.9 | 135.5 | 12.33
| 63.4 | 13.78 | 220 | 11.23 |  |  |  |  | 24.1 | 15.25 | [8 empty] | 2.2 | 16.72 | 134.7 | 141.7 | 12.24
| 64.4 | 13.75 | 220.9 | 11.22 |  |  |  |  | 24.6 | 15.23 | [8 empty] | 2.3 | 16.71 | 140.7 | 147.9 | 12.15
| 65.4 | 13.72 | 220.9 | 11.22 |  |  |  |  | 24.6 | 15.23 | [8 empty] | 2.4 | 16.7 | 146.6 | 154.2 | 12.06
| 68.4 | 13.64 | 220.9 | 11.22 |  |  |  |  | 25.1 | 15.2 | [8 empty] | 2.5 | 16.69 | 152.7 | 160.7 | 11.97
| 68.9 | 13.63 | 221.8 | 11.21 |  |  |  |  | 25.1 | 15.2 | [8 empty] | 2.5 | 16.69 | 159.4 | 167.6 | 11.87
| 69.4 | 13.61 | 221.8 | 11.21 |  |  |  |  | 25.6 | 15.18 | [8 empty] | 2.6 | 16.68 | 165.6 | 174.2 | 11.79
| 70.4 | 13.59 | 221.8 | 11.21 |  |  |  |  | 25.6 | 15.18 | [8 empty] | 2.7 | 16.68 | 172.4 | 181.4 | 11.71
| 72.4 | 13.53 | 221.8 | 11.21 |  |  |  |  | 26.1 | 15.15 | [8 empty] | 2.8 | 16.67 | 178.6 | 188.2 | 11.63
| 74.4 | 13.48 | 221.8 | 11.21 |  |  |  |  | 26.1 | 15.15 | [8 empty] | 2.8 | 16.67 | 185.8 | 195.8 | 11.55
| 75.4 | 13.46 | 221.8 | 11.21 |  |  |  |  | 26.1 | 15.15 | [8 empty] | 2.9 | 16.66 | 192.5 | 203.1 | 11.47
| 75.4 | 13.46 | 222.8 | 11.2 |  |  |  |  | 26.1 | 15.15 | [8 empty] | 3 | 16.65 | 199.5 | 210.7 | 11.39
| 76.4 | 13.43 | 222.8 | 11.2 |  |  |  |  | 26.1 | 15.15 | [8 empty] | 3 | 16.65 | 206.7 | 218.5 | 11.31
| 78.4 | 13.39 | 223.7 | 11.19 |  |  |  |  | 26.6 | 15.13 | [8 empty] | 3.1 | 16.64 | 214.4 | 226.8 | 11.23
| 78.4 | 13.39 | 224.7 | 11.18 |  |  |  |  | 27.1 | 15.1 | [8 empty] | 3.1 | 16.64 | 229.5 | 243.3 | 11.07
| 79.4 | 13.36 | 224.7 | 11.18 |  |  |  |  | 27.1 | 15.1 | [8 empty] | 3.2 | 16.63 | 237.1 | 251.5 | 10.99
| 80.4 | 13.34 | 224.7 | 11.18 |  |  |  |  | 27.6 | 15.08 | [8 empty] | 3.2 | 16.63 | 245 | 260.2 | 10.93
| 81.4 | 13.31 | 225.6 | 11.17 |  |  |  |  | 27.6 | 15.08 | [8 empty] | 3.3 | 16.62 | 253.2 | 269.2 | 10.85
| 83.3 | 13.27 | 225.6 | 11.17 |  |  |  |  | 28.1 | 15.06 | [8 empty] | 3.4 | 16.61 | 261.4 | 278.2 | 10.77
| 83.3 | 13.27 | 225.6 | 11.17 |  |  |  |  | 28.1 | 15.06 | [8 empty] | 3.4 | 16.61 | 269.8 | 287.4 | 10.71
| 83.3 | 13.27 | 225.6 | 11.17 |  |  |  |  | 28.7 | 15.03 | [8 empty] | 3.5 | 16.6 | 278.2 | 296.6 | 10.63
| 84.3 | 13.24 | 225.6 | 11.17 |  |  |  |  | 29.2 | 15.01 | [8 empty] | 3.6 | 16.59 | 286.8 | 306 | 10.57
| 86.3 | 13.2 | 226.6 | 11.16 |  |  |  |  | 29.2 | 15.01 | [8 empty] | 3.7 | 16.59 | 295.4 | 315.4 | 10.49
| 86.3 | 13.2 | 226.6 | 11.16 |  |  |  |  | 30.2 | 14.96 | [8 empty] | 3.7 | 16.59 | 304.1 | 325.1 | 10.43
| 86.8 | 13.19 | 226.6 | 11.16 |  |  |  |  | 30.2 | 14.96 | [8 empty] | 3.8 | 16.58 | 313.6 | 335.4 | 10.37
| 87.3 | 13.18 | 226.6 | 11.16 |  |  |  |  | 30.2 | 14.96 | [8 empty] | 3.9 | 16.57 | 322.4 | 345.2 | 10.29
| 88.3 | 13.15 | 226.6 | 11.16 |  |  |  |  | 30.2 | 14.96 | [8 empty] | 3.9 | 16.57 | 331.4 | 355.2 | 10.23
| 88.3 | 13.15 | 226.6 | 11.16 |  |  |  |  | 30.7 | 14.94 | [8 empty] | 4 | 16.56 | 341.1 | 365.9 | 10.17
| 90.3 | 13.11 | 226.6 | 11.16 |  |  |  |  | 31.2 | 14.92 | [8 empty] | 4.1 | 16.55 | 350.3 | 376.1 | 10.11
| 90.3 | 13.11 | 226.6 | 11.16 |  |  |  |  | 31.2 | 14.92 | [8 empty] | 4.1 | 16.55 | 359.6 | 386.6 | 10.05
| 92.3 | 13.07 | 227.5 | 11.15 |  |  |  |  | 33.7 | 14.81 | [8 empty] | 4.2 | 16.55 | 369.4 | 397.8 | 9.99
| 92.3 | 13.07 | 227.5 | 11.15 |  |  |  |  | 33.7 | 14.81 | [8 empty] | 4.3 | 16.54 | 378.8 | 408.4 | 9.93
| 93.3 | 13.05 | 227.5 | 11.15 |  |  |  |  | 34.7 | 14.76 | [8 empty] | 4.4 | 16.53 | 400.8 | 433.6 | 9.79
| 93.3 | 13.05 | 227.5 | 11.15 |  |  |  |  | 36.2 | 14.7 | [8 empty] | 4.4 | 16.53 | 407.7 | 441.7 | 9.75
| 94.2 | 13.03 | 228.5 | 11.14 |  |  |  |  | 37.3 | 14.66 | [8 empty] | 4.5 | 16.52 | 418 | 454 | 9.69
| 94.2 | 13.03 | 228.5 | 11.14 |  |  |  |  | 38.3 | 14.62 | [8 empty] | 4.6 | 16.51 | 427.5 | 465.5 | 9.65
| 94.2 | 13.03 | 228.5 | 11.14 |  |  |  |  | 39.3 | 14.58 | [8 empty] | 4.6 | 16.51 | 440.8 | 481.2 | 9.57
| 96.2 | 12.98 | 228.5 | 11.14 |  |  |  |  | 39.3 | 14.58 | [8 empty] | 4.7 | 16.51 | 463 | 506 | 9.47
| 96.2 | 12.98 | 228.5 | 11.14 |  |  |  |  | 39.8 | 14.56 | [8 empty] | 4.8 | 16.5 | 472.4 | 516.6 | 9.41
| 98.2 | 12.94 | 228.5 | 11.14 |  |  |  |  | 39.8 | 14.56 | [8 empty] | 4.9 | 16.49 | 482 | 527.2 | 9.37
| 99.2 | 12.92 | 228.5 | 11.14 |  |  |  |  | 40.8 | 14.52 | [8 empty] | 5 | 16.48 | 496.6 | 543 | 9.31
| 100.2 | 12.9 | 228.5 | 11.14 |  |  |  |  | 41.3 | 14.5 | [8 empty] | 5.1 | 16.47 | 506.2 | 553.8 | 9.25
| 100.2 | 12.9 | 229.4 | 11.13 |  |  |  |  | 42.3 | 14.46 | [8 empty] | 5.1 | 16.47 | 521 | 570.2 | 9.19
| 100.2 | 12.9 | 229.4 | 11.13 |  |  |  |  | 42.3 | 14.46 | [8 empty] | 5.2 | 16.46 | 530.9 | 581.3 | 9.15
| 101.2 | 12.88 | 229.4 | 11.13 |  |  |  |  | 43.3 | 14.43 | [8 empty] | 5.3 | 16.46 | 540.7 | 592.5 | 9.11
| 102.1 | 12.86 | 229.4 | 11.13 |  |  |  |  | 43.3 | 14.43 | [8 empty] | 5.3 | 16.45 | 550.5 | 604.1 | 9.07
| 102.1 | 12.86 | 229.4 | 11.13 |  |  |  |  | 43.8 | 14.41 | [8 empty] | 5.4 | 16.45 | 565.9 | 620.9 | 9.01
| 104.1 | 12.83 | 230.3 | 11.13 |  |  |  |  | 44.3 | 14.39 | [8 empty] | 5.5 | 16.44 | 576.2 | 632.4 | 8.97
| 105.1 | 12.81 | 230.3 | 11.13 |  |  |  |  | 45.3 | 14.35 | [8 empty] | 5.6 | 16.43 | 592.1 | 649.3 | 8.91
| 106.1 | 12.79 | 230.3 | 11.13 |  |  |  |  | 46.3 | 14.32 | [8 empty] | 5.6 | 16.43 | 602.4 | 661.2 | 8.87
| 107.1 | 12.77 | 230.3 | 11.13 |  |  |  |  | 46.3 | 14.32 | [8 empty] | 5.7 | 16.42 | 618.6 | 678.6 | 8.81
| 108.1 | 12.75 | 231.3 | 11.12 |  |  |  |  | 47.3 | 14.28 | [8 empty] | 5.8 | 16.42 | 629.2 | 690.6 | 8.79
| 108.1 | 12.75 | 231.3 | 11.12 |  |  |  |  | 48.3 | 14.25 | [8 empty] | 5.8 | 16.41
| 109 | 12.73 | 231.3 | 11.12 |  |  |  |  | 49.4 | 14.21 | [8 empty] | 5.9 | 16.41
| 110 | 12.71 | 231.3 | 11.12 |  |  |  |  | 49.4 | 14.21 | [8 empty] | 6 | 16.4
| 111 | 12.7 | 231.3 | 11.12 |  |  |  |  | 52.4 | 14.11 | [8 empty] | 6.1 | 16.39
| 112 | 12.68 | 232.2 | 11.11 |  |  |  |  | 54.4 | 14.05 | [8 empty] | 6.1 | 16.39
| 114 | 12.64 | 232.2 | 11.11 |  |  |  |  | 55.4 | 14.02 | [8 empty] | 6.2 | 16.38
| 114.9 | 12.62 | 232.2 | 11.11 |  |  |  |  | 58.4 | 13.93 | [8 empty] | 6.3 | 16.37
| 115.9 | 12.61 | 232.2 | 11.11 |  |  |  |  | 58.4 | 13.93 | [8 empty] | 6.3 | 16.37
| 115.9 | 12.61 | 232.2 | 11.11 |  |  |  |  | 73.4 | 13.51 | [8 empty] | 6.4 | 16.37
| 116.9 | 12.59 | 232.2 | 11.11 |  |  |  |  | 85.3 | 13.22 | [8 empty] | 6.5 | 16.36
| 117.9 | 12.57 | 232.2 | 11.11 |  |  |  |  | 105.1 | 12.81 | [8 empty] | 6.6 | 16.35
| 118.9 | 12.55 | 232.2 | 11.11 |  |  |  |  | 107.1 | 12.77 | [8 empty] | 6.6 | 16.35
| 120.8 | 12.52 | 232.2 | 11.11 |  |  |  |  | 108.1 | 12.75 | [8 empty] | 6.7 | 16.34
| 122.8 | 12.49 | 233.2 | 11.1 |  |  |  |  | 135.5 | 12.28 | [8 empty] | 6.8 | 16.33
| 123.8 | 12.47 | 233.2 | 11.1 |  |  |  |  | 150.1 | 12.06 | [8 empty] | 6.9 | 16.33
| 124.7 | 12.45 | 233.2 | 11.1 |  |  |  |  | 158.8 | 11.94 | [8 empty] | 6.9 | 16.33
| 124.7 | 12.45 | 233.2 | 11.1 |  |  |  |  | 183.8 | 11.62 | [8 empty] | 7 | 16.32
| 125.7 | 12.44 | 233.2 | 11.1 |  |  |  |  | 194.3 | 11.5 | [8 empty] | 7.1 | 16.31
| 126.7 | 12.42 | 233.2 | 11.1 |  |  |  |  | 214.3 | 11.29 | [8 empty] | 7.1 | 16.31
| 128.6 | 12.39 | 233.2 | 11.1 |  |  |  |  | 216.2 | 11.27 | [8 empty] | 7.2 | 16.3
| 128.6 | 12.39 | 233.2 | 11.1 |  |  |  |  | 233.2 | 11.1 | [8 empty] | 7.3 | 16.29
| 129.6 | 12.37 | 234.1 | 11.09 |  |  |  |  | 247.3 | 10.97 | [8 empty] | 7.4 | 16.29
| 130.6 | 12.36 | 234.1 | 11.09 |  |  |  |  | 257.6 | 10.88 | [8 empty] | 7.4 | 16.29
| 132.5 | 12.33 | 234.1 | 11.09 |  |  |  |  | 258.5 | 10.87 | [8 empty] | 7.5 | 16.28
| 134.5 | 12.3 | 234.1 | 11.09 |  |  |  |  | 259.4 | 10.86 | [8 empty] | 7.6 | 16.27
| 134.5 | 12.3 | 234.1 | 11.09 |  |  |  |  | 259.4 | 10.86 | [8 empty] | 7.7 | 16.26
| 135.5 | 12.28 | 234.1 | 11.09 |  |  |  |  | 260.4 | 10.85 | [8 empty] | 7.8 | 16.25
| 137.4 | 12.25 | 234.1 | 11.09 |  |  |  |  | 262.2 | 10.84 | [8 empty] | 7.9 | 16.25
| 139.4 | 12.22 | 234.1 | 11.09 |  |  |  |  | 262.2 | 10.84 | [8 empty] | 8 | 16.24
| 140.3 | 12.21 | 235.1 | 11.08 |  |  |  |  | 263.2 | 10.83 | [8 empty] | 8.1 | 16.24
| 142.3 | 12.18 | 235.1 | 11.08 |  |  |  |  | 344.3 | 10.23 | [8 empty] | 8.2 | 16.23
| 143.3 | 12.16 | 235.1 | 11.08 | [14 empty] | 8.2 | 16.23
| 143.3 | 12.16 | 235.1 | 11.08 | [14 empty] | 8.3 | 16.22
| 145.2 | 12.13 | 235.1 | 11.08 | [14 empty] | 8.4 | 16.21
| 145.2 | 12.13 | 235.1 | 11.08 | [14 empty] | 8.4 | 16.21
| 146.2 | 12.12 | 235.1 | 11.08 | [14 empty] | 8.5 | 16.2
| 150.1 | 12.06 | 236 | 11.07 | [14 empty] | 8.6 | 16.2
| 151 | 12.05 | 236 | 11.07 | [14 empty] | 8.7 | 16.19
| 153 | 12.02 | 236 | 11.07 | [14 empty] | 8.7 | 16.19
| 153.9 | 12.01 | 236 | 11.07 | [14 empty] | 8.8 | 16.18
| 154.9 | 11.99 | 236 | 11.07 | [14 empty] | 8.9 | 16.17
| 155.9 | 11.98 | 236 | 11.07 | [14 empty] | 9 | 16.17
| 155.9 | 11.98 | 236.9 | 11.06 | [14 empty] | 9.1 | 16.16
| 156.8 | 11.97 | 236.9 | 11.06 | [14 empty] | 9.2 | 16.15
| 156.8 | 11.97 | 236.9 | 11.06 | [14 empty] | 9.3 | 16.15
| 157.8 | 11.95 | 236.9 | 11.06 | [14 empty] | 9.3 | 16.15
| 157.8 | 11.95 | 236.9 | 11.06 | [14 empty] | 9.4 | 16.14
| 157.8 | 11.95 | 236.9 | 11.06 | [14 empty] | 9.5 | 16.13
| 158.8 | 11.94 | 236.9 | 11.06 | [14 empty] | 9.5 | 16.13
| 160.7 | 11.92 | 237.9 | 11.05 | [14 empty] | 9.6 | 16.12
| 160.7 | 11.92 | 237.9 | 11.05 | [14 empty] | 9.7 | 16.11
| 161.7 | 11.9 | 237.9 | 11.05 | [14 empty] | 9.8 | 16.11
| 161.7 | 11.9 | 237.9 | 11.05 | [14 empty] | 9.9 | 16.11
| 163.6 | 11.88 | 237.9 | 11.05 | [14 empty] | 10 | 16.1
| 163.6 | 11.88 | 237.9 | 11.05 | [14 empty] | 10.1 | 16.09
| 164.6 | 11.86 | 237.9 | 11.05 | [14 empty] | 10.1 | 16.09
| 165.5 | 11.85 | 237.9 | 11.05 | [14 empty] | 10.2 | 16.08
| 165.5 | 11.85 | 237.9 | 11.05 | [14 empty] | 10.3 | 16.07
| 166.5 | 11.84 | 238.8 | 11.05 | [14 empty] | 10.4 | 16.07
| 166.5 | 11.84 | 238.8 | 11.05 | [14 empty] | 10.4 | 16.07
| 167.4 | 11.83 | 238.8 | 11.05 | [14 empty] | 10.5 | 16.06
| 167.4 | 11.83 | 238.8 | 11.05 | [14 empty] | 10.7 | 16.05
| 168.4 | 11.81 | 238.8 | 11.05 | [14 empty] | 10.8 | 16.04
| 168.4 | 11.81 | 238.8 | 11.05 | [14 empty] | 10.9 | 16.03
| 169.4 | 11.8 | 238.8 | 11.05 | [14 empty] | 10.9 | 16.03
| 172.3 | 11.76 | 238.8 | 11.05 | [14 empty] | 11 | 16.02
| 174.2 | 11.74 | 238.8 | 11.05 | [14 empty] | 11.1 | 16.02
| 174.2 | 11.74 | 238.8 | 11.05 | [14 empty] | 11.2 | 16.01
| 176.1 | 11.72 | 238.8 | 11.05 | [14 empty] | 11.3 | 16.01
| 178 | 11.69 | 239.8 | 11.04 | [14 empty] | 11.4 | 16
| 178 | 11.69 | 239.8 | 11.04 | [14 empty] | 11.5 | 15.99
| 178 | 11.69 | 239.8 | 11.04 | [14 empty] | 11.5 | 15.99
| 178 | 11.69 | 239.8 | 11.04 | [14 empty] | 11.6 | 15.98
| 179 | 11.68 | 239.8 | 11.04 | [14 empty] | 11.7 | 15.98
| 179.9 | 11.67 | 239.8 | 11.04 | [14 empty] | 11.8 | 15.97
| 183.8 | 11.62 | 240.7 | 11.03 | [14 empty] | 11.9 | 15.97
| 184.7 | 11.61 | 240.7 | 11.03 | [14 empty] | 12 | 15.96
| 185.7 | 11.6 | 240.7 | 11.03 | [14 empty] | 12.1 | 15.95
| 185.7 | 11.6 | 240.7 | 11.03 | [14 empty] | 12.1 | 15.95
| 186.6 | 11.59 | 240.7 | 11.03 | [14 empty] | 12.2 | 15.94
| 188.6 | 11.57 | 240.7 | 11.03 | [14 empty] | 12.3 | 15.93
| 188.6 | 11.57 | 240.7 | 11.03 | [14 empty] | 12.4 | 15.93
| 189.5 | 11.56 | 240.7 | 11.03 | [14 empty] | 12.5 | 15.93
| 194.3 | 11.5 | 240.7 | 11.03 | [14 empty] | 12.6 | 15.92
| 195.2 | 11.49 | 240.7 | 11.03 | [14 empty] | 12.7 | 15.91
| 195.2 | 11.49 | 241.6 | 11.02 | [14 empty] | 12.7 | 15.91
| 195.2 | 11.49 | 241.6 | 11.02 | [14 empty] | 12.8 | 15.9
| 197.2 | 11.47 | 241.6 | 11.02 | [14 empty] | 13 | 15.89
| 197.2 | 11.47 | 241.6 | 11.02 | [14 empty] | 13 | 15.89
| 198.1 | 11.46 | 241.6 | 11.02 | [14 empty] | 13.1 | 15.89
| 201 | 11.43 | 241.6 | 11.02 | [14 empty] | 13.2 | 15.88
| 202.9 | 11.41 | 241.6 | 11.02 | [14 empty] | 13.3 | 15.87
| 204.8 | 11.39 | 242.6 | 11.01 | [14 empty] | 13.3 | 15.87
| 207.6 | 11.36 | 242.6 | 11.01 | [14 empty] | 13.5 | 15.86
| 207.6 | 11.36 | 242.6 | 11.01 | [14 empty] | 13.6 | 15.85
| 208.6 | 11.35 | 242.6 | 11.01 | [14 empty] | 13.7 | 15.85
| 212.4 | 11.31 | 242.6 | 11.01 | [14 empty] | 13.7 | 15.85
| 212.4 | 11.31 | 242.6 | 11.01 | [14 empty] | 13.8 | 15.84
| 212.4 | 11.31 | 243.5 | 11 | [14 empty] | 14 | 15.83
| 216.2 | 11.27 | 243.5 | 11 | [14 empty] | 14.1 | 15.82
| 218.1 | 11.25 | 243.5 | 11 | [14 empty] | 14.2 | 15.81
| 218.1 | 11.25 | 243.5 | 11 | [14 empty] | 14.3 | 15.81
| 219 | 11.24 | 243.5 | 11 | [14 empty] | 14.3 | 15.8
| 220 | 11.23 | 243.5 | 11 | [14 empty] | 14.5 | 15.8
| 221.8 | 11.21 | 243.5 | 11 | [14 empty] | 14.6 | 15.79
| 221.8 | 11.21 | 244.5 | 10.99 | [14 empty] | 14.6 | 15.79
| 223.7 | 11.19 | 244.5 | 10.99 | [14 empty] | 14.7 | 15.78
| 225.6 | 11.17 | 244.5 | 10.99 | [14 empty] | 14.9 | 15.77
| 227.5 | 11.15 | 244.5 | 10.99 | [14 empty] | 14.9 | 15.77
| 228.5 | 11.14 | 244.5 | 10.99 | [14 empty] | 15 | 15.76
| 233.2 | 11.1 | 245.4 | 10.98 | [14 empty] | 15.1 | 15.76
| 233.2 | 11.1 | 245.4 | 10.98 | [14 empty] | 15.2 | 15.75
| 234.1 | 11.09 | 245.4 | 10.98 | [14 empty] | 15.3 | 15.75
| 234.1 | 11.09 | 245.4 | 10.98 | [14 empty] | 15.4 | 15.74
| 238.8 | 11.05 | 245.4 | 10.98 | [14 empty] | 15.5 | 15.73
| 238.8 | 11.05 | 246.3 | 10.98 | [14 empty] | 15.6 | 15.73
| 243.5 | 11 | 246.3 | 10.98 | [14 empty] | 15.7 | 15.72
| 243.5 | 11 | 246.3 | 10.98 | [14 empty] | 15.8 | 15.71
| 243.5 | 11 | 246.3 | 10.98 | [14 empty] | 15.9 | 15.71
| 247.3 | 10.97 | 246.3 | 10.98 | [14 empty] | 15.9 | 15.71
| 248.2 | 10.96 | 246.3 | 10.98 | [14 empty] | 16.1 | 15.7
| 248.2 | 10.96 | 247.3 | 10.97 | [14 empty] | 16.2 | 15.69
| 248.2 | 10.96 | 247.3 | 10.97 | [14 empty] | 16.2 | 15.69
| 251 | 10.93 | 247.3 | 10.97 | [14 empty] | 16.3 | 15.68
| 252.9 | 10.92 | 247.3 | 10.97 | [14 empty] | 16.5 | 15.67
| 253.8 | 10.91 | 247.3 | 10.97 | [14 empty] | 16.6 | 15.67
| 260.4 | 10.85 | 247.3 | 10.97 | [14 empty] | 16.6 | 15.67
| 262.2 | 10.84 | 247.3 | 10.97 | [14 empty] | 16.7 | 15.66
| 263.2 | 10.83 | 248.2 | 10.96 | [14 empty] | 16.9 | 15.65
| 266 | 10.8 | 248.2 | 10.96 | [14 empty] | 16.9 | 15.65
| 266 | 10.8 | 248.2 | 10.96 | [14 empty] | 17 | 15.64
| 269.7 | 10.77 | 248.2 | 10.96 | [14 empty] | 17.2 | 15.63
| 271.6 | 10.76 | 248.2 | 10.96 | [14 empty] | 17.2 | 15.63
| 275.3 | 10.73 | 248.2 | 10.96 | [14 empty] | 17.3 | 15.63
| 279 | 10.7 | 249.1 | 10.95 | [14 empty] | 17.4 | 15.62
| 279 | 10.7 | 249.1 | 10.95 | [14 empty] | 17.6 | 15.61
| 281.8 | 10.68 | 249.1 | 10.95 | [14 empty] | 17.7 | 15.6
| 281.8 | 10.68 | 249.1 | 10.95 | [14 empty] | 17.8 | 15.59
| 286.4 | 10.64 | 249.1 | 10.95 | [14 empty] | 17.9 | 15.59
| 286.4 | 10.64 | 249.1 | 10.95 | [14 empty] | 18 | 15.58
| 286.4 | 10.64 | 249.1 | 10.95 | [14 empty] | 18.1 | 15.58
| 287.3 | 10.63 | 249.1 | 10.95 | [14 empty] | 18.3 | 15.57
| 287.3 | 10.63 | 249.1 | 10.95 | [14 empty] | 18.3 | 15.57
| 288.3 | 10.62 | 250.1 | 10.94 | [14 empty] | 18.4 | 15.56
| 288.3 | 10.62 | 250.1 | 10.94 | [14 empty] | 18.6 | 15.55
| 290.1 | 10.61 | 250.1 | 10.94 | [14 empty] | 18.6 | 15.55
| 290.1 | 10.61 | 250.1 | 10.94 | [14 empty] | 18.7 | 15.54
| 292 | 10.6 | 250.1 | 10.94 | [14 empty] | 18.8 | 15.54
| 294.7 | 10.57 | 251 | 10.93 | [14 empty] | 19 | 15.53
| 294.7 | 10.57 | 251 | 10.93 | [14 empty] | 19 | 15.53
| 295.7 | 10.57 | 251 | 10.93 | [14 empty] | 19.1 | 15.52
| 296.6 | 10.56 | 251 | 10.93 | [14 empty] | 19.3 | 15.51
| 296.6 | 10.56 | 252 | 10.93 | [14 empty] | 19.3 | 15.51
| 297.5 | 10.55 | 252 | 10.93 | [14 empty] | 19.4 | 15.5
| 297.5 | 10.55 | 252 | 10.93 | [14 empty] | 19.6 | 15.49
| 298.4 | 10.55 | 252 | 10.93 | [14 empty] | 19.7 | 15.49
| 300.3 | 10.53 | 252 | 10.93 | [14 empty] | 19.7 | 15.49
| 300.3 | 10.53 | 252 | 10.93 | [14 empty] | 19.9 | 15.48
| 300.3 | 10.53 | 252 | 10.93 | [14 empty] | 20 | 15.47
| 300.3 | 10.53 | 252 | 10.93 | [14 empty] | 20 | 15.47
| 301.2 | 10.53 | 252 | 10.93 | [14 empty] | 20.1 | 15.46
| 302.1 | 10.52 | 252.9 | 10.92 | [14 empty] | 20.3 | 15.45
| 303 | 10.51 | 252.9 | 10.92 | [14 empty] | 20.4 | 15.45
| 304.9 | 10.5 | 252.9 | 10.92 | [14 empty] | 20.4 | 15.45
| 304.9 | 10.5 | 252.9 | 10.92 | [14 empty] | 20.6 | 15.44
| 304.9 | 10.5 | 252.9 | 10.92 | [14 empty] | 20.7 | 15.43
| 305.8 | 10.49 | 252.9 | 10.92 | [14 empty] | 20.8 | 15.43
| 305.8 | 10.49 | 252.9 | 10.92 | [14 empty] | 20.9 | 15.42
| 306.7 | 10.49 | 253.8 | 10.91 | [14 empty] | 21 | 15.41
| 306.7 | 10.49 | 253.8 | 10.91 | [14 empty] | 21.1 | 15.41
| 307.7 | 10.48 | 253.8 | 10.91 | [14 empty] | 21.2 | 15.41
| 308.6 | 10.47 | 253.8 | 10.91 | [14 empty] | 21.3 | 15.4
| 309.5 | 10.47 | 253.8 | 10.91 | [14 empty] | 21.5 | 15.39
| 309.5 | 10.47 | 254.8 | 10.9 | [14 empty] | 21.6 | 15.38
| 309.5 | 10.47 | 254.8 | 10.9 | [14 empty] | 21.8 | 15.37
| 311.3 | 10.45 | 254.8 | 10.9 | [14 empty] | 21.9 | 15.37
| 313.2 | 10.44 | 254.8 | 10.9 | [14 empty] | 22 | 15.36
| 315.9 | 10.42 | 255.7 | 10.89 | [14 empty] | 22.1 | 15.36
| 317.8 | 10.41 | 255.7 | 10.89 | [14 empty] | 22.2 | 15.35
| 318.7 | 10.4 | 255.7 | 10.89 | [14 empty] | 22.3 | 15.35
| 319.6 | 10.39 | 256.6 | 10.88 | [14 empty] | 22.4 | 15.34
| 320.5 | 10.39 | 256.6 | 10.88 | [14 empty] | 22.6 | 15.33
| 320.5 | 10.39 | 256.6 | 10.88 | [14 empty] | 22.6 | 15.33
| 321.4 | 10.38 | 256.6 | 10.88 | [14 empty] | 22.7 | 15.32
| 321.4 | 10.38 | 256.6 | 10.88 | [14 empty] | 22.9 | 15.32
| 322.3 | 10.37 | 256.6 | 10.88 | [14 empty] | 23 | 15.31
| 322.3 | 10.37 | 257.6 | 10.88 | [14 empty] | 23 | 15.31
| 324.2 | 10.36 | 257.6 | 10.88 | [14 empty] | 23.2 | 15.3
| 324.2 | 10.36 | 257.6 | 10.88 | [14 empty] | 23.4 | 15.29
| 324.2 | 10.36 | 257.6 | 10.88 | [14 empty] | 23.4 | 15.29
| 324.2 | 10.36 | 257.6 | 10.88 | [14 empty] | 23.5 | 15.28
| 325.1 | 10.35 | 257.6 | 10.88 | [14 empty] | 23.7 | 15.27
| 326 | 10.35 | 257.6 | 10.88 | [14 empty] | 23.8 | 15.27
| 327.8 | 10.34 | 257.6 | 10.88 | [14 empty] | 23.8 | 15.27
| 330.6 | 10.32 | 257.6 | 10.88 | [14 empty] | 24 | 15.26
| 330.6 | 10.32 | 257.6 | 10.88 | [14 empty] | 24.2 | 15.25
| 332.4 | 10.3 | 258.5 | 10.87 | [14 empty] | 24.2 | 15.25
| 332.4 | 10.3 | 258.5 | 10.87 | [14 empty] | 24.3 | 15.24
| 332.4 | 10.3 | 258.5 | 10.87 | [14 empty] | 24.5 | 15.23
| 333.3 | 10.3 | 258.5 | 10.87 | [14 empty] | 24.6 | 15.23
| 334.2 | 10.29 | 258.5 | 10.87 | [14 empty] | 24.6 | 15.23
| 337 | 10.27 | 258.5 | 10.87 | [14 empty] | 24.8 | 15.22
| 337.9 | 10.27 | 258.5 | 10.87 | [14 empty] | 25 | 15.21
| 338.8 | 10.26 | 258.5 | 10.87 | [14 empty] | 25 | 15.21
| 338.8 | 10.26 | 259.4 | 10.86 | [14 empty] | 25.1 | 15.2
| 338.8 | 10.26 | 259.4 | 10.86 | [14 empty] | 25.3 | 15.19
| 339.7 | 10.26 | 259.4 | 10.86 | [14 empty] | 25.4 | 15.19
| 340.6 | 10.25 | 259.4 | 10.86 | [14 empty] | 25.5 | 15.19
| 341.5 | 10.24 | 260.4 | 10.85 | [14 empty] | 25.6 | 15.18
| 341.5 | 10.24 | 260.4 | 10.85 | [14 empty] | 25.8 | 15.17
| 343.4 | 10.23 | 260.4 | 10.85 | [14 empty] | 25.9 | 15.16
| 343.4 | 10.23 | 260.4 | 10.85 | [14 empty] | 26.1 | 15.15
| 343.4 | 10.23 | 260.4 | 10.85 | [14 empty] | 26.2 | 15.15
| 345.2 | 10.22 | 260.4 | 10.85 | [14 empty] | 26.3 | 15.14
| 347 | 10.21 | 260.4 | 10.85 | [14 empty] | 26.4 | 15.14
| 347.9 | 10.2 | 260.4 | 10.85 | [14 empty] | 26.6 | 15.13
| 350.6 | 10.19 | 261.3 | 10.84 | [14 empty] | 26.6 | 15.13
| 352.5 | 10.17 | 261.3 | 10.84 | [14 empty] | 26.8 | 15.12
| 352.5 | 10.17 | 261.3 | 10.84 | [14 empty] | 27 | 15.11
| 354.3 | 10.16 | 261.3 | 10.84 | [14 empty] | 27 | 15.11
| 356.1 | 10.15 | 262.2 | 10.84 | [14 empty] | 27.1 | 15.1
| 359.7 | 10.13 | 262.2 | 10.84 | [14 empty] | 27.3 | 15.1
| 360.6 | 10.12 | 262.2 | 10.84 | [14 empty] | 27.4 | 15.09
| 360.6 | 10.12 | 262.2 | 10.84 | [14 empty] | 27.5 | 15.09
| 365.2 | 10.09 | 262.2 | 10.84 | [14 empty] | 27.6 | 15.08
| 367 | 10.08 | 262.2 | 10.84 | [14 empty] | 27.8 | 15.07
| 368.8 | 10.07 | 262.2 | 10.84 | [14 empty] | 27.9 | 15.07
| 369.7 | 10.07 | 262.2 | 10.84 | [14 empty] | 28 | 15.06
| 375.1 | 10.03 | 262.2 | 10.84 | [14 empty] | 28.2 | 15.05
| 376 | 10.03 | 262.2 | 10.84 | [14 empty] | 28.3 | 15.05
| 377.8 | 10.02 | 262.2 | 10.84 | [14 empty] | 28.3 | 15.05
| 379.6 | 10.01 | 262.2 | 10.84 | [14 empty] | 28.5 | 15.04
| 380.5 | 10 | 263.2 | 10.83 | [14 empty] | 28.7 | 15.03
| 380.5 | 10 | 263.2 | 10.83 | [14 empty] | 28.7 | 15.03
| 383.2 | 9.99 | 263.2 | 10.83 | [14 empty] | 28.9 | 15.02
| 387.7 | 9.96 | 263.2 | 10.83 | [14 empty] | 29 | 15.01
| 387.7 | 9.96 | 263.2 | 10.83 | [14 empty] | 29.1 | 15.01
| 389.5 | 9.95 | 263.2 | 10.83 | [14 empty] | 29.2 | 15.01
| 390.4 | 9.94 | 263.2 | 10.83 | [14 empty] | 29.4 | 15
| 390.4 | 9.94 | 264.1 | 10.82 | [14 empty] | 29.6 | 14.99
| 390.4 | 9.94 | 264.1 | 10.82 | [14 empty] | 29.6 | 14.99
| 391.3 | 9.94 | 265 | 10.81 | [14 empty] | 29.7 | 14.98
| 392.2 | 9.93 | 265 | 10.81 | [14 empty] | 29.9 | 14.97
| 392.2 | 9.93 | 265 | 10.81 | [14 empty] | 30 | 14.97
| 393.1 | 9.93 | 265 | 10.81 | [14 empty] | 30.1 | 14.97
| 393.1 | 9.93 | 265 | 10.81 | [14 empty] | 30.3 | 14.96
| 394 | 9.92 | 265 | 10.81 | [14 empty] | 30.5 | 14.95
| 394.9 | 9.92 | 266 | 10.8 | [14 empty] | 30.6 | 14.94
| 395.8 | 9.91 | 266 | 10.8 | [14 empty] | 30.8 | 14.93
| 395.8 | 9.91 | 266 | 10.8 | [14 empty] | 30.9 | 14.93
| 399.4 | 9.89 | 266 | 10.8 | [14 empty] | 31 | 14.92
| 399.4 | 9.89 | 266 | 10.8 | [14 empty] | 31.2 | 14.92
| 402.1 | 9.88 | 266 | 10.8 | [14 empty] | 31.3 | 14.91
| 402.1 | 9.88 | 266 | 10.8 | [14 empty] | 31.4 | 14.91
| 403 | 9.87 | 266.9 | 10.8 | [14 empty] | 31.5 | 14.9
| 403 | 9.87 | 266.9 | 10.8 | [14 empty] | 31.7 | 14.89
| 403.9 | 9.87 | 266.9 | 10.8 | [14 empty] | 31.8 | 14.89
| 404.8 | 9.86 | 266.9 | 10.8 | [14 empty] | 31.9 | 14.88
| 404.8 | 9.86 | 266.9 | 10.8 | [14 empty] | 32.1 | 14.88
| 406.6 | 9.85 | 266.9 | 10.8 | [14 empty] | 32.3 | 14.87
| 408.4 | 9.84 | 266.9 | 10.8 | [14 empty] | 32.3 | 14.87
| 409.3 | 9.84 | 267.8 | 10.79 | [14 empty] | 32.5 | 14.86
| 410.2 | 9.83 | 267.8 | 10.79 | [14 empty] | 32.7 | 14.85
| 411 | 9.83 | 267.8 | 10.79 | [14 empty] | 32.7 | 14.85
| 411 | 9.83 | 267.8 | 10.79 | [14 empty] | 32.9 | 14.84
| 411 | 9.83 | 267.8 | 10.79 | [14 empty] | 33 | 14.83
| 413.7 | 9.81 | 267.8 | 10.79 | [14 empty] | 33.2 | 14.83
| 414.6 | 9.81 | 267.8 | 10.79 | [14 empty] | 33.2 | 14.83
| 415.5 | 9.8 | 267.8 | 10.79 | [14 empty] | 33.4 | 14.82
| 417.3 | 9.79 | 267.8 | 10.79 | [14 empty] | 33.6 | 14.81
| 418.2 | 9.79 | 268.8 | 10.78 | [14 empty] | 33.6 | 14.81
| 419.1 | 9.78 | 268.8 | 10.78 | [14 empty] | 33.8 | 14.8
| 420 | 9.78 | 268.8 | 10.78 | [14 empty] | 34 | 14.79
| 420 | 9.78 | 268.8 | 10.78 | [14 empty] | 34.1 | 14.79
| 421.8 | 9.77 | 269.7 | 10.77 | [14 empty] | 34.2 | 14.79
| 421.8 | 9.77 | 269.7 | 10.77 | [14 empty] | 34.4 | 14.78
| 423.6 | 9.76 | 269.7 | 10.77 | [14 empty] | 34.6 | 14.77
| 425.3 | 9.75 | 269.7 | 10.77 | [14 empty] | 34.6 | 14.77
| 426.2 | 9.75 | 269.7 | 10.77 | [14 empty] | 34.8 | 14.76
| 430.7 | 9.72 | 270.6 | 10.77 | [14 empty] | 35 | 14.75
| 430.7 | 9.72 | 270.6 | 10.77 | [14 empty] | 35.1 | 14.75
| 432.5 | 9.71 | 270.6 | 10.77 | [14 empty] | 35.2 | 14.75
| 436.9 | 9.69 | 270.6 | 10.77 | [14 empty] | 35.4 | 14.74
| 437.8 | 9.69 | 270.6 | 10.77 | [14 empty] | 35.5 | 14.73
| 441.4 | 9.67 | 270.6 | 10.77 | [14 empty] | 35.7 | 14.72
| 442.2 | 9.66 | 270.6 | 10.77 | [14 empty] | 35.9 | 14.71
| 443.1 | 9.66 | 270.6 | 10.77 | [14 empty] | 36 | 14.71
| 443.1 | 9.66 | 271.6 | 10.76 | [14 empty] | 36.1 | 14.7
| 445.8 | 9.65 | 271.6 | 10.76 | [14 empty] | 36.3 | 14.7
| 445.8 | 9.65 | 271.6 | 10.76 | [14 empty] | 36.5 | 14.69
| 452 | 9.62 | 271.6 | 10.76 | [14 empty] | 36.5 | 14.69
| 453.8 | 9.61 | 271.6 | 10.76 | [14 empty] | 36.7 | 14.68
| 453.8 | 9.61 | 271.6 | 10.76 | [14 empty] | 36.9 | 14.67
| 453.8 | 9.61 | 271.6 | 10.76 | [14 empty] | 37 | 14.67
| 459.1 | 9.58 | 271.6 | 10.76 | [14 empty] | 37.1 | 14.66
| 460 | 9.58 | 272.5 | 10.75 | [14 empty] | 37.3 | 14.66
| 460 | 9.58 | 272.5 | 10.75 | [14 empty] | 37.5 | 14.65
| 461.7 | 9.57 | 272.5 | 10.75 | [14 empty] | 37.6 | 14.65
| 466.1 | 9.55 | 272.5 | 10.75 | [14 empty] | 37.8 | 14.64
| 466.1 | 9.55 | 272.5 | 10.75 | [14 empty] | 38 | 14.63
| 468.8 | 9.53 | 272.5 | 10.75 | [14 empty] | 38 | 14.63
| 469.7 | 9.53 | 272.5 | 10.75 | [14 empty] | 38.2 | 14.62
| 470.6 | 9.52 | 273.4 | 10.74 | [14 empty] | 38.4 | 14.61
| 472.3 | 9.52 | 273.4 | 10.74 | [14 empty] | 38.5 | 14.61
| 474.1 | 9.51 | 273.4 | 10.74 | [14 empty] | 38.6 | 14.61
| 474.1 | 9.51 | 273.4 | 10.74 | [14 empty] | 38.8 | 14.6
| 476.7 | 9.5 | 273.4 | 10.74 | [14 empty] | 39 | 14.59
| 476.7 | 9.5 | 273.4 | 10.74 | [14 empty] | 39 | 14.59
|  |  | 273.4 | 10.74 | [14 empty] | 39.2 | 14.58
|  |  | 273.4 | 10.74 | [14 empty] | 39.4 | 14.57
|  |  | 274.4 | 10.74 | [14 empty] | 39.5 | 14.57
|  |  | 274.4 | 10.74 | [14 empty] | 39.6 | 14.57
|  |  | 274.4 | 10.74 | [14 empty] | 39.8 | 14.56
|  |  | 275.3 | 10.73 | [14 empty] | 40 | 14.55
|  |  | 275.3 | 10.73 | [14 empty] | 40.1 | 14.55
|  |  | 275.3 | 10.73 | [14 empty] | 40.2 | 14.54
|  |  | 275.3 | 10.73 | [14 empty] | 40.5 | 14.53
|  |  | 275.3 | 10.73 | [14 empty] | 40.6 | 14.53
|  |  | 275.3 | 10.73 | [14 empty] | 40.7 | 14.53
|  |  | 275.3 | 10.73 | [14 empty] | 40.9 | 14.52
|  |  | 276.2 | 10.72 | [14 empty] | 41.1 | 14.51
|  |  | 276.2 | 10.72 | [14 empty] | 41.3 | 14.5
|  |  | 276.2 | 10.72 | [14 empty] | 41.5 | 14.49
|  |  | 276.2 | 10.72 | [14 empty] | 41.6 | 14.49
|  |  | 276.2 | 10.72 | [14 empty] | 41.7 | 14.48
|  |  | 276.2 | 10.72 | [14 empty] | 42 | 14.48
|  |  | 276.2 | 10.72 | [14 empty] | 42.2 | 14.47
|  |  | 276.2 | 10.72 | [14 empty] | 42.2 | 14.47
|  |  | 276.2 | 10.72 | [14 empty] | 42.4 | 14.46
|  |  | 277.1 | 10.71 | [14 empty] | 42.6 | 14.45
|  |  | 277.1 | 10.71 | [14 empty] | 42.7 | 14.45
|  |  | 277.1 | 10.71 | [14 empty] | 42.8 | 14.44
|  |  | 277.1 | 10.71 | [14 empty] | 43.1 | 14.44
|  |  | 278.1 | 10.71 | [14 empty] | 43.2 | 14.43
|  |  | 278.1 | 10.71 | [14 empty] | 43.3 | 14.43
|  |  | 278.1 | 10.71 | [14 empty] | 43.5 | 14.42
|  |  | 278.1 | 10.71 | [14 empty] | 43.7 | 14.41
|  |  | 278.1 | 10.71 | [14 empty] | 43.8 | 14.41
|  |  | 279 | 10.7 | [14 empty] | 44 | 14.4
|  |  | 279 | 10.7 | [14 empty] | 44.2 | 14.39
|  |  | 279.9 | 10.69 | [14 empty] | 44.3 | 14.39
|  |  | 279.9 | 10.69 | [14 empty] | 44.4 | 14.39
|  |  | 280.9 | 10.68 | [14 empty] | 44.6 | 14.38
|  |  | 280.9 | 10.68 | [14 empty] | 44.9 | 14.37
|  |  | 280.9 | 10.68 | [14 empty] | 44.9 | 14.37
|  |  | 280.9 | 10.68 | [14 empty] | 45.1 | 14.36
|  |  | 280.9 | 10.68 | [14 empty] | 45.3 | 14.35
|  |  | 280.9 | 10.68 | [14 empty] | 45.5 | 14.35
|  |  | 280.9 | 10.68 | [14 empty] | 45.5 | 14.35
|  |  | 280.9 | 10.68 | [14 empty] | 45.8 | 14.34
|  |  | 281.8 | 10.68 | [14 empty] | 46 | 14.33
|  |  | 281.8 | 10.68 | [14 empty] | 46 | 14.33
|  |  | 281.8 | 10.68 | [14 empty] | 46.2 | 14.32
|  |  | 281.8 | 10.68 | [14 empty] | 46.5 | 14.31
|  |  | 281.8 | 10.68 | [14 empty] | 46.6 | 14.31
|  |  | 282.7 | 10.67 | [14 empty] | 46.7 | 14.31
|  |  | 282.7 | 10.67 | [14 empty] | 46.9 | 14.3
|  |  | 283.6 | 10.66 | [14 empty] | 47.2 | 14.29
|  |  | 283.6 | 10.66 | [14 empty] | 47.4 | 14.28
|  |  | 284.6 | 10.65 | [14 empty] | 47.6 | 14.27
|  |  | 284.6 | 10.65 | [14 empty] | 47.7 | 14.27
|  |  | 284.6 | 10.65 | [14 empty] | 47.9 | 14.26
|  |  | 285.5 | 10.65 | [14 empty] | 48.1 | 14.26
|  |  | 285.5 | 10.65 | [14 empty] | 48.3 | 14.25
|  |  | 285.5 | 10.65 | [14 empty] | 48.3 | 14.25
|  |  | 285.5 | 10.65 | [14 empty] | 48.6 | 14.24
|  |  | 285.5 | 10.65 | [14 empty] | 48.8 | 14.23
|  |  | 285.5 | 10.65 | [14 empty] | 48.9 | 14.23
|  |  | 285.5 | 10.65 | [14 empty] | 49.1 | 14.22
|  |  | 286.4 | 10.64 | [14 empty] | 49.3 | 14.22
|  |  | 287.3 | 10.63 | [14 empty] | 49.5 | 14.21
|  |  | 287.3 | 10.63 | [14 empty] | 49.5 | 14.21
|  |  | 287.3 | 10.63 | [14 empty] | 49.8 | 14.2
|  |  | 287.3 | 10.63 | [14 empty] | 50 | 14.19
|  |  | 287.3 | 10.63 | [14 empty] | 50.1 | 14.19
|  |  | 288.3 | 10.62 | [14 empty] | 50.3 | 14.18
|  |  | 289.2 | 10.62 | [14 empty] | 50.5 | 14.17
|  |  | 289.2 | 10.62 | [14 empty] | 50.7 | 14.17
|  |  | 289.2 | 10.62 | [14 empty] | 50.8 | 14.17
|  |  | 290.1 | 10.61 | [14 empty] | 51 | 14.16
|  |  | 290.1 | 10.61 | [14 empty] | 51.2 | 14.15
|  |  | 290.1 | 10.61 | [14 empty] | 51.3 | 14.15
|  |  | 290.1 | 10.61 | [14 empty] | 51.5 | 14.14
|  |  | 290.1 | 10.61 | [14 empty] | 51.7 | 14.13
|  |  | 290.1 | 10.61 | [14 empty] | 51.9 | 14.13
|  |  | 290.1 | 10.61 | [14 empty] | 52 | 14.13
|  |  | 290.1 | 10.61 | [14 empty] | 52.2 | 14.12
|  |  | 290.1 | 10.61 | [14 empty] | 52.5 | 14.11
|  |  | 291 | 10.6 | [14 empty] | 52.5 | 14.11
|  |  | 291 | 10.6 | [14 empty] | 52.7 | 14.1
|  |  | 291 | 10.6 | [14 empty] | 53 | 14.09
|  |  | 292 | 10.6 | [14 empty] | 53.1 | 14.09
|  |  | 292 | 10.6 | [14 empty] | 53.3 | 14.09
|  |  | 292 | 10.6 | [14 empty] | 53.5 | 14.08
|  |  | 292 | 10.6 | [14 empty] | 53.8 | 14.07
|  |  | 293.8 | 10.58 | [14 empty] | 54 | 14.06
|  |  | 293.8 | 10.58 | [14 empty] | 54.3 | 14.05
|  |  | 295.7 | 10.57 | [14 empty] | 54.4 | 14.05
|  |  | 295.7 | 10.57 | [14 empty] | 54.5 | 14.04
|  |  | 295.7 | 10.57 | [14 empty] | 54.8 | 14.04
|  |  | 295.7 | 10.57 | [14 empty] | 55 | 14.03
|  |  | 295.7 | 10.57 | [14 empty] | 55 | 14.03
|  |  | 295.7 | 10.57 | [14 empty] | 55.3 | 14.02
|  |  | 296.6 | 10.56 | [14 empty] | 55.6 | 14.01
|  |  | 296.6 | 10.56 | [14 empty] | 55.7 | 14.01
|  |  | 296.6 | 10.56 | [14 empty] | 55.8 | 14
|  |  | 296.6 | 10.56 | [14 empty] | 56.1 | 14
|  |  | 296.6 | 10.56 | [14 empty] | 56.3 | 13.99
|  |  | 296.6 | 10.56 | [14 empty] | 56.4 | 13.99
|  |  | 297.5 | 10.55 | [14 empty] | 56.6 | 13.98
|  |  | 297.5 | 10.55 | [14 empty] | 56.9 | 13.97
|  |  | 297.5 | 10.55 | [14 empty] | 57 | 13.97
|  |  | 297.5 | 10.55 | [14 empty] | 57.2 | 13.96
|  |  | 297.5 | 10.55 | [14 empty] | 57.4 | 13.95
|  |  | 297.5 | 10.55 | [14 empty] | 57.6 | 13.95
|  |  | 298.4 | 10.55 | [14 empty] | 57.7 | 13.95
|  |  | 298.4 | 10.55 | [14 empty] | 58 | 13.94
|  |  | 299.4 | 10.54 | [14 empty] | 58.2 | 13.93
|  |  | 299.4 | 10.54 | [14 empty] | 58.3 | 13.93
|  |  | 300.3 | 10.53 | [14 empty] | 58.5 | 13.92
|  |  | 300.3 | 10.53 | [14 empty] | 58.8 | 13.91
|  |  | 300.3 | 10.53 | [14 empty] | 58.9 | 13.91
|  |  | 301.2 | 10.53 | [14 empty] | 59 | 13.91
|  |  | 301.2 | 10.53 | [14 empty] | 59.3 | 13.9
|  |  | 301.2 | 10.53 | [14 empty] | 59.6 | 13.89
|  |  | 303 | 10.51 | [14 empty] | 59.6 | 13.89
|  |  | 303 | 10.51 | [14 empty] | 59.9 | 13.88
|  |  | 303 | 10.51 | [14 empty] | 60.1 | 13.87
|  |  | 303 | 10.51 | [14 empty] | 60.3 | 13.87
|  |  | 303 | 10.51 | [14 empty] | 60.4 | 13.87
|  |  | 303 | 10.51 | [14 empty] | 60.7 | 13.86
|  |  | 304 | 10.51 | [14 empty] | 61 | 13.85
|  |  | 304 | 10.51 | [14 empty] | 61.2 | 13.84
|  |  | 304 | 10.51 | [14 empty] | 61.5 | 13.83
|  |  | 304.9 | 10.5 | [14 empty] | 61.6 | 13.83
|  |  | 304.9 | 10.5 | [14 empty] | 61.8 | 13.82
|  |  | 304.9 | 10.5 | [14 empty] | 62.1 | 13.82
|  |  | 304.9 | 10.5 | [14 empty] | 62.3 | 13.81
|  |  | 305.8 | 10.49 | [14 empty] | 62.4 | 13.81
|  |  | 305.8 | 10.49 | [14 empty] | 62.6 | 13.8
|  |  | 305.8 | 10.49 | [14 empty] | 62.9 | 13.79
|  |  | 305.8 | 10.49 | [14 empty] | 63 | 13.79
|  |  | 306.7 | 10.49 | [14 empty] | 63.2 | 13.78
|  |  | 306.7 | 10.49 | [14 empty] | 63.5 | 13.78
|  |  | 306.7 | 10.49 | [14 empty] | 63.7 | 13.77
|  |  | 306.7 | 10.49 | [14 empty] | 63.8 | 13.77
|  |  | 306.7 | 10.49 | [14 empty] | 64.1 | 13.76
|  |  | 307.7 | 10.48 | [14 empty] | 64.4 | 13.75
|  |  | 307.7 | 10.48 | [14 empty] | 64.4 | 13.75
|  |  | 307.7 | 10.48 | [14 empty] | 64.7 | 13.74
|  |  | 308.6 | 10.47 | [14 empty] | 64.9 | 13.73
|  |  | 308.6 | 10.47 | [14 empty] | 65.2 | 13.73
|  |  | 309.5 | 10.47 | [14 empty] | 65.2 | 13.73
|  |  | 309.5 | 10.47 | [14 empty] | 65.5 | 13.72
|  |  | 309.5 | 10.47 | [14 empty] | 65.8 | 13.71
|  |  | 309.5 | 10.47 | [14 empty] | 65.9 | 13.71
|  |  | 309.5 | 10.47 | [14 empty] | 66.1 | 13.7
|  |  | 310.4 | 10.46 | [14 empty] | 66.4 | 13.69
|  |  | 310.4 | 10.46 | [14 empty] | 66.6 | 13.69
|  |  | 310.4 | 10.46 | [14 empty] | 66.7 | 13.69
|  |  | 311.3 | 10.45 | [14 empty] | 67 | 13.68
|  |  | 312.3 | 10.45 | [14 empty] | 67.3 | 13.67
|  |  | 312.3 | 10.45 | [14 empty] | 67.3 | 13.67
|  |  | 312.3 | 10.45 | [14 empty] | 67.6 | 13.66
|  |  | 313.2 | 10.44 | [14 empty] | 67.9 | 13.65
|  |  | 313.2 | 10.44 | [14 empty] | 68.1 | 13.65
|  |  | 314.1 | 10.43 | [14 empty] | 68.2 | 13.65
|  |  | 314.1 | 10.43 | [14 empty] | 68.5 | 13.64
|  |  | 314.1 | 10.43 | [14 empty] | 68.8 | 13.63
|  |  | 314.1 | 10.43 | [14 empty] | 69.1 | 13.62
|  |  | 315 | 10.43 | [14 empty] | 69.4 | 13.61
|  |  | 315 | 10.43 | [14 empty] | 69.6 | 13.61
|  |  | 315.9 | 10.42 | [14 empty] | 69.7 | 13.6
|  |  | 315.9 | 10.42 | [14 empty] | 70 | 13.6
|  |  | 315.9 | 10.42 | [14 empty] | 70.3 | 13.59
|  |  | 315.9 | 10.42 | [14 empty] | 70.3 | 13.59
|  |  | 316.8 | 10.41 | [14 empty] | 70.7 | 13.58
|  |  | 316.8 | 10.41 | [14 empty] | 71 | 13.57
|  |  | 316.8 | 10.41 | [14 empty] | 71.1 | 13.57
|  |  | 316.8 | 10.41 | [14 empty] | 71.3 | 13.56
|  |  | 317.8 | 10.41 | [14 empty] | 71.6 | 13.56
|  |  | 318.7 | 10.4 | [14 empty] | 71.8 | 13.55
|  |  | 318.7 | 10.4 | [14 empty] | 71.9 | 13.55
|  |  | 318.7 | 10.4 | [14 empty] | 72.2 | 13.54
|  |  | 318.7 | 10.4 | [14 empty] | 72.5 | 13.53
|  |  | 319.6 | 10.39 | [14 empty] | 72.6 | 13.53
|  |  | 319.6 | 10.39 | [14 empty] | 72.9 | 13.52
|  |  | 319.6 | 10.39 | [14 empty] | 73.2 | 13.51
|  |  | 319.6 | 10.39 | [14 empty] | 73.4 | 13.51
|  |  | 319.6 | 10.39 | [14 empty] | 73.5 | 13.51
|  |  | 320.5 | 10.39 | [14 empty] | 73.8 | 13.5
|  |  | 320.5 | 10.39 | [14 empty] | 74.1 | 13.49
|  |  | 320.5 | 10.39 | [14 empty] | 74.2 | 13.49
|  |  | 320.5 | 10.39 | [14 empty] | 74.4 | 13.48
|  |  | 321.4 | 10.38 | [14 empty] | 74.8 | 13.47
|  |  | 321.4 | 10.38 | [14 empty] | 75 | 13.47
|  |  | 321.4 | 10.38 | [14 empty] | 75.1 | 13.47
|  |  | 321.4 | 10.38 | [14 empty] | 75.4 | 13.46
|  |  | 322.3 | 10.37 | [14 empty] | 75.7 | 13.45
|  |  | 322.3 | 10.37 | [14 empty] | 75.8 | 13.45
|  |  | 323.3 | 10.37 | [14 empty] | 76.1 | 13.44
|  |  | 323.3 | 10.37 | [14 empty] | 76.4 | 13.43
|  |  | 324.2 | 10.36 | [14 empty] | 76.6 | 13.43
|  |  | 324.2 | 10.36 | [14 empty] | 76.7 | 13.43
|  |  | 324.2 | 10.36 | [14 empty] | 77.1 | 13.42
|  |  | 325.1 | 10.35 | [14 empty] | 77.4 | 13.41
|  |  | 326 | 10.35 | [14 empty] | 77.7 | 13.4
|  |  | 326 | 10.35 | [14 empty] | 78.1 | 13.39
|  |  | 326 | 10.35 | [14 empty] | 78.2 | 13.39
|  |  | 326 | 10.35 | [14 empty] | 78.4 | 13.38
|  |  | 326.9 | 10.34 | [14 empty] | 78.7 | 13.38
|  |  | 327.8 | 10.34 | [14 empty] | 79 | 13.37
|  |  | 327.8 | 10.34 | [14 empty] | 79.1 | 13.37
|  |  | 327.8 | 10.34 | [14 empty] | 79.4 | 13.36
|  |  | 327.8 | 10.34 | [14 empty] | 79.7 | 13.35
|  |  | 329.7 | 10.32 | [14 empty] | 79.9 | 13.35
|  |  | 330.6 | 10.32 | [14 empty] | 80.1 | 13.34
|  |  | 331.5 | 10.31 | [14 empty] | 80.4 | 13.34
|  |  | 331.5 | 10.31 | [14 empty] | 80.7 | 13.33
|  |  | 331.5 | 10.31 | [14 empty] | 80.8 | 13.33
|  |  | 332.4 | 10.3 | [14 empty] | 81.1 | 13.32
|  |  | 332.4 | 10.3 | [14 empty] | 81.4 | 13.31
|  |  | 332.4 | 10.3 | [14 empty] | 81.5 | 13.31
|  |  | 333.3 | 10.3 | [14 empty] | 81.8 | 13.3
|  |  | 333.3 | 10.3 | [14 empty] | 82.1 | 13.29
|  |  | 334.2 | 10.29 | [14 empty] | 82.4 | 13.29
|  |  | 335.2 | 10.29 | [14 empty] | 82.5 | 13.29
|  |  | 336.1 | 10.28 | [14 empty] | 82.8 | 13.28
|  |  | 336.1 | 10.28 | [14 empty] | 83.2 | 13.27
|  |  | 336.1 | 10.28 | [14 empty] | 83.2 | 13.27
|  |  | 337 | 10.27 | [14 empty] | 83.5 | 13.26
|  |  | 337 | 10.27 | [14 empty] | 83.9 | 13.25
|  |  | 337 | 10.27 | [14 empty] | 84.1 | 13.25
|  |  | 337 | 10.27 | [14 empty] | 84.2 | 13.25
|  |  | 337 | 10.27 | [14 empty] | 84.6 | 13.24
|  |  | 337 | 10.27 | [14 empty] | 84.9 | 13.23
|  |  | 337 | 10.27 | [14 empty] | 85 | 13.23
|  |  | 337 | 10.27 | [14 empty] | 85.3 | 13.22
|  |  | 337.9 | 10.27 | [14 empty] | 85.7 | 13.21
|  |  | 337.9 | 10.27 | [14 empty] | 85.9 | 13.21
|  |  | 337.9 | 10.27 | [14 empty] | 86 | 13.21
|  |  | 338.8 | 10.26 | [14 empty] | 86.4 | 13.2
|  |  | 338.8 | 10.26 | [14 empty] | 86.7 | 13.19
|  |  | 339.7 | 10.26 | [14 empty] | 87.1 | 13.18
|  |  | 339.7 | 10.26 | [14 empty] | 87.5 | 13.17
|  |  | 339.7 | 10.26 | [14 empty] | 87.6 | 13.17
|  |  | 340.6 | 10.25 | [14 empty] | 87.8 | 13.16
|  |  | 340.6 | 10.25 | [14 empty] | 88.2 | 13.16
|  |  | 340.6 | 10.25 | [14 empty] | 88.5 | 13.15
|  |  | 341.5 | 10.24 | [14 empty] | 88.6 | 13.15
|  |  | 341.5 | 10.24 | [14 empty] | 88.9 | 13.14
|  |  | 342.4 | 10.24 | [14 empty] | 89.3 | 13.13
|  |  | 343.4 | 10.23 | [14 empty] | 89.4 | 13.13
|  |  | 343.4 | 10.23 | [14 empty] | 89.7 | 13.12
|  |  | 343.4 | 10.23 | [14 empty] | 90 | 13.12
|  |  | 343.4 | 10.23 | [14 empty] | 90.4 | 13.11
|  |  | 344.3 | 10.23 | [14 empty] | 90.4 | 13.11
|  |  | 345.2 | 10.22 | [14 empty] | 90.8 | 13.1
|  |  | 345.2 | 10.22 | [14 empty] | 91.2 | 13.09
|  |  | 345.2 | 10.22 | [14 empty] | 91.3 | 13.09
|  |  | 345.2 | 10.22 | [14 empty] | 91.5 | 13.08
|  |  | 345.2 | 10.22 | [14 empty] | 91.9 | 13.07
|  |  | 345.2 | 10.22 | [14 empty] | 92.2 | 13.07
|  |  | 346.1 | 10.21 | [14 empty] | 92.3 | 13.07
|  |  | 346.1 | 10.21 | [14 empty] | 92.7 | 13.06
|  |  | 346.1 | 10.21 | [14 empty] | 93.1 | 13.05
|  |  | 346.1 | 10.21 | [14 empty] | 93.1 | 13.05
|  |  | 346.1 | 10.21 | [14 empty] | 93.5 | 13.04
|  |  | 347 | 10.21 | [14 empty] | 93.8 | 13.03
|  |  | 347 | 10.21 | [14 empty] | 94.1 | 13.03
|  |  | 347 | 10.21 | [14 empty] | 94.2 | 13.03
|  |  | 347.9 | 10.2 | [14 empty] | 94.6 | 13.02
|  |  | 347.9 | 10.2 | [14 empty] | 95 | 13.01
|  |  | 347.9 | 10.2 | [14 empty] | 95 | 13.01
|  |  | 348.8 | 10.2 | [14 empty] | 95.4 | 13
|  |  | 348.8 | 10.2 | [14 empty] | 95.8 | 12.99
|  |  | 349.7 | 10.19 | [14 empty] | 96 | 12.99
|  |  | 349.7 | 10.19 | [14 empty] | 96.2 | 12.99
|  |  | 350.6 | 10.19 | [14 empty] | 96.6 | 12.98
|  |  | 350.6 | 10.19 | [14 empty] | 97 | 12.97
|  |  | 351.5 | 10.18 | [14 empty] | 97.4 | 12.96
|  |  | 352.5 | 10.17 | [14 empty] | 97.8 | 12.95
|  |  | 352.5 | 10.17 | [14 empty] | 97.9 | 12.95
|  |  | 353.4 | 10.17 | [14 empty] | 98.1 | 12.94
|  |  | 353.4 | 10.17 | [14 empty] | 98.5 | 12.94
|  |  | 354.3 | 10.16 | [14 empty] | 98.9 | 12.93
|  |  | 354.3 | 10.16 | [14 empty] | 98.9 | 12.93
|  |  | 354.3 | 10.16 | [14 empty] | 99.4 | 12.92
|  |  | 355.2 | 10.16 | [14 empty] | 99.8 | 12.91
|  |  | 356.1 | 10.15 | [14 empty] | 99.9 | 12.91
|  |  | 356.1 | 10.15 | [14 empty] | 100.2 | 12.9
|  |  | 356.1 | 10.15 | [14 empty] | 100.6 | 12.9
|  |  | 356.1 | 10.15 | [14 empty] | 100.9 | 12.89
|  |  | 357 | 10.14 | [14 empty] | 101 | 12.89
|  |  | 357 | 10.14 | [14 empty] | 101.4 | 12.88
|  |  | 357 | 10.14 | [14 empty] | 101.8 | 12.87
|  |  | 357 | 10.14 | [14 empty] | 101.9 | 12.87
|  |  | 358.8 | 10.13 | [14 empty] | 102.2 | 12.86
|  |  | 358.8 | 10.13 | [14 empty] | 102.6 | 12.85
|  |  | 358.8 | 10.13 | [14 empty] | 102.9 | 12.85
|  |  | 359.7 | 10.13 | [14 empty] | 103 | 12.85
|  |  | 359.7 | 10.13 | [14 empty] | 103.4 | 12.84
|  |  | 359.7 | 10.13 | [14 empty] | 103.9 | 12.83
|  |  | 360.6 | 10.12 | [14 empty] | 103.9 | 12.83
|  |  | 360.6 | 10.12 | [14 empty] | 104.3 | 12.82
|  |  | 362.4 | 10.11 | [14 empty] | 104.7 | 12.81
|  |  | 362.4 | 10.11 | [14 empty] | 105 | 12.81
|  |  | 363.3 | 10.11 | [14 empty] | 105.1 | 12.81
|  |  | 364.2 | 10.1 | [14 empty] | 105.5 | 12.8
|  |  | 364.2 | 10.1 | [14 empty] | 106 | 12.79
|  |  | 364.2 | 10.1 | [14 empty] | 106 | 12.79
|  |  | 365.2 | 10.09 | [14 empty] | 106.4 | 12.78
|  |  | 365.2 | 10.09 | [14 empty] | 106.8 | 12.77
|  |  | 365.2 | 10.09 | [14 empty] | 107.1 | 12.77
|  |  | 366.1 | 10.09 | [14 empty] | 107.3 | 12.77
|  |  | 366.1 | 10.09 | [14 empty] | 107.7 | 12.76
|  |  | 366.1 | 10.09 | [14 empty] | 108.1 | 12.75
|  |  | 367 | 10.08 | [14 empty] | 108.5 | 12.74
|  |  | 367.9 | 10.08 | [14 empty] | 109 | 12.73
|  |  | 367.9 | 10.08 | [14 empty] | 109.2 | 12.73
|  |  | 367.9 | 10.08 | [14 empty] | 109.4 | 12.72
|  |  | 368.8 | 10.07 | [14 empty] | 109.9 | 12.72
|  |  | 368.8 | 10.07 | [14 empty] | 110.3 | 12.71
|  |  | 368.8 | 10.07 | [14 empty] | 110.3 | 12.71
|  |  | 370.6 | 10.06 | [14 empty] | 110.7 | 12.7
|  |  | 370.6 | 10.06 | [14 empty] | 111.2 | 12.69
|  |  | 370.6 | 10.06 | [14 empty] | 111.3 | 12.69
|  |  | 370.6 | 10.06 | [14 empty] | 111.6 | 12.68
|  |  | 370.6 | 10.06 | [14 empty] | 112.1 | 12.68
|  |  | 372.4 | 10.05 | [14 empty] | 112.4 | 12.67
|  |  | 373.3 | 10.04 | [14 empty] | 112.5 | 12.67
|  |  | 373.3 | 10.04 | [14 empty] | 113 | 12.66
|  |  | 373.3 | 10.04 | [14 empty] | 113.4 | 12.65
|  |  | 373.3 | 10.04 | [14 empty] | 113.5 | 12.65
|  |  | 374.2 | 10.04 | [14 empty] | 113.8 | 12.64
|  |  | 376.9 | 10.02 | [14 empty] | 114.3 | 12.63
|  |  | 376.9 | 10.02 | [14 empty] | 114.6 | 12.63
|  |  | 378.7 | 10.01 | [14 empty] | 114.8 | 12.63
|  |  | 378.7 | 10.01 | [14 empty] | 115.2 | 12.62
|  |  | 379.6 | 10.01 | [14 empty] | 115.7 | 12.61
|  |  | 379.6 | 10.01 | [14 empty] | 115.7 | 12.61
|  |  | 379.6 | 10.01 | [14 empty] | 116.1 | 12.6
|  |  | 380.5 | 10 | [14 empty] | 116.6 | 12.59
|  |  | 380.5 | 10 | [14 empty] | 116.9 | 12.59
|  |  | 380.5 | 10 | [14 empty] | 117 | 12.59
|  |  | 381.4 | 10 | [14 empty] | 117.5 | 12.58
|  |  | 381.4 | 10 | [14 empty] | 118 | 12.57
|  |  | 381.4 | 10 | [14 empty] | 118 | 12.57
|  |  | 381.4 | 10 | [14 empty] | 118.4 | 12.56
|  |  | 381.4 | 10 | [14 empty] | 118.9 | 12.55
|  |  | 382.3 | 9.99 | [14 empty] | 119.2 | 12.55
|  |  | 383.2 | 9.99 | [14 empty] | 119.4 | 12.55
|  |  | 383.2 | 9.99 | [14 empty] | 119.8 | 12.54
|  |  | 383.2 | 9.99 | [14 empty] | 120.3 | 12.53
|  |  | 384.1 | 9.98 | [14 empty] | 120.8 | 12.52
|  |  | 385 | 9.97 | [14 empty] | 121.3 | 12.51
|  |  | 386.8 | 9.96 | [14 empty] | 121.5 | 12.51
|  |  | 386.8 | 9.96 | [14 empty] | 121.7 | 12.5
|  |  | 386.8 | 9.96 | [14 empty] | 122.2 | 12.5
|  |  | 388.6 | 9.95 | [14 empty] | 122.6 | 12.49
|  |  | 388.6 | 9.95 | [14 empty] | 122.7 | 12.49
|  |  | 388.6 | 9.95 | [14 empty] | 123.2 | 12.48
|  |  | 388.6 | 9.95 | [14 empty] | 123.6 | 12.47
|  |  | 389.5 | 9.95 | [14 empty] | 123.8 | 12.47
|  |  | 390.4 | 9.94 | [14 empty] | 124.1 | 12.46
|  |  | 390.4 | 9.94 | [14 empty] | 124.6 | 12.46
|  |  | 391.3 | 9.94 | [14 empty] | 125 | 12.45
|  |  | 391.3 | 9.94 | [14 empty] | 125.1 | 12.45
|  |  | 391.3 | 9.94 | [14 empty] | 125.6 | 12.44
|  |  | 391.3 | 9.94 | [14 empty] | 126.1 | 12.43
|  |  | 391.3 | 9.94 | [14 empty] | 126.2 | 12.43
|  |  | 392.2 | 9.93 | [14 empty] | 126.6 | 12.42
|  |  | 394 | 9.92 | [14 empty] | 127.1 | 12.41
|  |  | 394 | 9.92 | [14 empty] | 127.4 | 12.41
|  |  | 394 | 9.92 | [14 empty] | 127.6 | 12.41
|  |  | 394.9 | 9.92 | [14 empty] | 128.1 | 12.4
|  |  | 394.9 | 9.92 | [14 empty] | 128.6 | 12.39
|  |  | 394.9 | 9.92 | [14 empty] | 128.7 | 12.39
|  |  | 396.7 | 9.91 | [14 empty] | 129.1 | 12.38
|  |  | 396.7 | 9.91 | [14 empty] | 129.6 | 12.37
|  |  | 396.7 | 9.91 | [14 empty] | 129.9 | 12.37
|  |  | 396.7 | 9.91 | [14 empty] | 130.1 | 12.37
|  |  | 396.7 | 9.91 | [14 empty] | 130.6 | 12.36
|  |  | 397.6 | 9.9 | [14 empty] | 131.1 | 12.35
|  |  | 400.3 | 9.89 | [14 empty] | 131.1 | 12.35
|  |  | 400.3 | 9.89 | [14 empty] | 131.6 | 12.34
|  |  | 400.3 | 9.89 | [14 empty] | 132.1 | 12.33
|  |  | 401.2 | 9.88 | [14 empty] | 132.4 | 12.33
|  |  | 401.2 | 9.88 | [14 empty] | 132.6 | 12.33
|  |  | 401.2 | 9.88 | [14 empty] | 133.1 | 12.32
|  |  | 402.1 | 9.88 | [14 empty] | 133.6 | 12.31
|  |  | 402.1 | 9.88 | [14 empty] | 134.2 | 12.3
|  |  | 403 | 9.87 | [14 empty] | 134.7 | 12.29
|  |  | 403.9 | 9.87 | [14 empty] | 134.9 | 12.29
|  |  | 404.8 | 9.86 | [14 empty] | 135.2 | 12.28
|  |  | 405.7 | 9.86 | [14 empty] | 135.7 | 12.28
|  |  | 405.7 | 9.86 | [14 empty] | 136.2 | 12.27
|  |  | 406.6 | 9.85 | [14 empty] | 136.2 | 12.27
|  |  | 407.5 | 9.85 | [14 empty] | 136.8 | 12.26
|  |  | 407.5 | 9.85 | [14 empty] | 137.3 | 12.25
|  |  | 408.4 | 9.84 | [14 empty] | 137.5 | 12.25
|  |  | 408.4 | 9.84 | [14 empty] | 137.8 | 12.24
|  |  | 408.4 | 9.84 | [14 empty] | 138.4 | 12.24
|  |  | 409.3 | 9.84 | [14 empty] | 138.8 | 12.23
|  |  | 409.3 | 9.84 | [14 empty] | 138.9 | 12.23
|  |  | 409.3 | 9.84 | [14 empty] | 139.4 | 12.22
|  |  | 409.3 | 9.84 | [14 empty] | 140 | 12.21
|  |  | 409.3 | 9.84 | [14 empty] | 140.1 | 12.21
|  |  | 410.2 | 9.83 | [14 empty] | 140.5 | 12.2
|  |  | 410.2 | 9.83 | [14 empty] | 141 | 12.19
|  |  | 411 | 9.83 | [14 empty] | 141.4 | 12.19
|  |  | 411 | 9.83 | [14 empty] | 141.6 | 12.19
|  |  | 411 | 9.83 | [14 empty] | 142.1 | 12.18
|  |  | 411 | 9.83 | [14 empty] | 142.7 | 12.17
|  |  | 411.9 | 9.82 | [14 empty] | 142.8 | 12.17
|  |  | 411.9 | 9.82 | [14 empty] | 143.2 | 12.16
|  |  | 411.9 | 9.82 | [14 empty] | 143.8 | 12.15
|  |  | 412.8 | 9.82 | [14 empty] | 144.1 | 12.15
|  |  | 412.8 | 9.82 | [14 empty] | 144.3 | 12.15
|  |  | 413.7 | 9.81 | [14 empty] | 144.9 | 12.14
|  |  | 414.6 | 9.81 | [14 empty] | 145.4 | 12.13
|  |  | 414.6 | 9.81 | [14 empty] | 145.5 | 12.13
|  |  | 416.4 | 9.8 | [14 empty] | 146 | 12.12
|  |  | 416.4 | 9.8 | [14 empty] | 146.5 | 12.11
|  |  | 416.4 | 9.8 | [14 empty] | 146.8 | 12.11
|  |  | 416.4 | 9.8 | [14 empty] | 147.1 | 12.11
|  |  | 417.3 | 9.79 | [14 empty] | 147.7 | 12.1
|  |  | 417.3 | 9.79 | [14 empty] | 148.2 | 12.09
|  |  | 417.3 | 9.79 | [14 empty] | 148.8 | 12.08
|  |  | 417.3 | 9.79 | [14 empty] | 149.4 | 12.07
|  |  | 417.3 | 9.79 | [14 empty] | 149.6 | 12.07
|  |  | 417.3 | 9.79 | [14 empty] | 149.9 | 12.06
|  |  | 418.2 | 9.79 | [14 empty] | 150.5 | 12.06
|  |  | 418.2 | 9.79 | [14 empty] | 151 | 12.05
|  |  | 418.2 | 9.79 | [14 empty] | 151.1 | 12.05
|  |  | 418.2 | 9.79 | [14 empty] | 151.6 | 12.04
|  |  | 418.2 | 9.79 | [14 empty] | 152.2 | 12.03
|  |  | 418.2 | 9.79 | [14 empty] | 152.4 | 12.03
|  |  | 418.2 | 9.79 | [14 empty] | 152.8 | 12.02
|  |  | 419.1 | 9.78 | [14 empty] | 153.4 | 12.02
|  |  | 420 | 9.78 | [14 empty] | 153.9 | 12.01
|  |  | 420.9 | 9.77 | [14 empty] | 154 | 12.01
|  |  | 420.9 | 9.77 | [14 empty] | 154.5 | 12
|  |  | 420.9 | 9.77 | [14 empty] | 155.1 | 11.99
|  |  | 421.8 | 9.77 | [14 empty] | 155.3 | 11.99
|  |  | 422.7 | 9.77 | [14 empty] | 155.7 | 11.98
|  |  | 422.7 | 9.77 | [14 empty] | 156.3 | 11.97
|  |  | 423.6 | 9.76 | [14 empty] | 156.7 | 11.97
|  |  | 423.6 | 9.76 | [14 empty] | 156.9 | 11.97
|  |  | 423.6 | 9.76 | [14 empty] | 157.5 | 11.96
|  |  | 423.6 | 9.76 | [14 empty] | 158.1 | 11.95
|  |  | 424.4 | 9.76 | [14 empty] | 158.2 | 11.95
|  |  | 425.3 | 9.75 | [14 empty] | 158.7 | 11.94
|  |  | 425.3 | 9.75 | [14 empty] | 159.3 | 11.93
|  |  | 428 | 9.74 | [14 empty] | 159.7 | 11.93
|  |  | 428.9 | 9.73 | [14 empty] | 159.9 | 11.93
|  |  | 428.9 | 9.73 | [14 empty] | 161.2 | 11.91
|  |  | 429.8 | 9.73 | [14 empty] | 162.7 | 11.89
|  |  | 429.8 | 9.73 | [14 empty] | 164.2 | 11.87
|  |  | 429.8 | 9.73 | [14 empty] | 165.7 | 11.85
|  |  | 430.7 | 9.72 | [14 empty] | 167.2 | 11.83
|  |  | 430.7 | 9.72 | [14 empty] | 168.8 | 11.81
|  |  | 431.6 | 9.72 | [14 empty] | 170.4 | 11.79
|  |  | 432.5 | 9.71 | [14 empty] | 171.9 | 11.77
|  |  | 432.5 | 9.71 | [14 empty] | 173.5 | 11.75
|  |  | 433.4 | 9.71 | [14 empty] | 175.1 | 11.73
|  |  | 433.4 | 9.71 | [14 empty] | 176.7 | 11.71
|  |  | 434.2 | 9.7 | [14 empty] | 178.4 | 11.69
|  |  | 434.2 | 9.7 | [14 empty] | 180 | 11.67
|  |  | 434.2 | 9.7 | [14 empty] | 181.7 | 11.65
|  |  | 435.1 | 9.7 | [14 empty] | 183.3 | 11.63
|  |  | 435.1 | 9.7 | [14 empty] | 185 | 11.61
|  |  | 436 | 9.7 | [14 empty] | 186.7 | 11.59
|  |  | 436 | 9.7 | [14 empty] | 188.4 | 11.57
|  |  | 436 | 9.7 | [14 empty] | 190.2 | 11.55
|  |  | 436 | 9.7 | [14 empty] | 191.9 | 11.53
|  |  | 436.9 | 9.69 | [14 empty] | 193.7 | 11.51
|  |  | 437.8 | 9.69 | [14 empty] | 195.4 | 11.49
|  |  | 437.8 | 9.69 | [14 empty] | 197.2 | 11.47
|  |  | 437.8 | 9.69 | [14 empty] | 199 | 11.45
|  |  | 438.7 | 9.68 | [14 empty] | 200.8 | 11.43
|  |  | 438.7 | 9.68 | [14 empty] | 202.7 | 11.41
|  |  | 439.6 | 9.68 | [14 empty] | 204.5 | 11.39
|  |  | 440.5 | 9.67 | [14 empty] | 206.4 | 11.37
|  |  | 440.5 | 9.67 | [14 empty] | 208.2 | 11.35
|  |  | 440.5 | 9.67 | [14 empty] | 210.1 | 11.33
|  |  | 440.5 | 9.67 | [14 empty] | 212.1 | 11.31
|  |  | 441.4 | 9.67 | [14 empty] | 214 | 11.29
|  |  | 441.4 | 9.67 | [14 empty] | 215.9 | 11.27
|  |  | 442.2 | 9.66 | [14 empty] | 217.9 | 11.25
|  |  | 442.2 | 9.66 | [14 empty] | 219.9 | 11.23
|  |  | 443.1 | 9.66 | [14 empty] | 221.9 | 11.21
|  |  | 444 | 9.65 | [14 empty] | 223.9 | 11.19
|  |  | 444 | 9.65 | [14 empty] | 225.9 | 11.17
|  |  | 444.9 | 9.65 | [14 empty] | 227.9 | 11.15
|  |  | 444.9 | 9.65 | [14 empty] | 230 | 11.13
|  |  | 444.9 | 9.65 | [14 empty] | 232.1 | 11.11
|  |  | 444.9 | 9.65 | [14 empty] | 234.2 | 11.09
|  |  | 445.8 | 9.65 | [14 empty] | 236.3 | 11.07
|  |  | 446.7 | 9.64 | [14 empty] | 238.4 | 11.05
|  |  | 447.6 | 9.64 | [14 empty] | 240.6 | 11.03
|  |  | 447.6 | 9.64 | [14 empty] | 242.7 | 11.01
|  |  | 447.6 | 9.64 | [14 empty] | 244.9 | 10.99
|  |  | 447.6 | 9.64 | [14 empty] | 247.1 | 10.97
|  |  | 447.6 | 9.64 | [14 empty] | 249.4 | 10.95
|  |  | 448.5 | 9.63 | [14 empty] | 251.6 | 10.93
|  |  | 448.5 | 9.63 | [14 empty] | 253.9 | 10.91
|  |  | 449.3 | 9.63 | [14 empty] | 256.2 | 10.89
|  |  | 449.3 | 9.63 | [14 empty] | 258.5 | 10.87
|  |  | 450.2 | 9.62 | [14 empty] | 260.8 | 10.85
|  |  | 450.2 | 9.62 | [14 empty] | 263.1 | 10.83
|  |  | 450.2 | 9.62 | [14 empty] | 265.5 | 10.81
|  |  | 450.2 | 9.62 | [14 empty] | 267.9 | 10.79
|  |  | 450.2 | 9.62 | [14 empty] | 270.3 | 10.77
|  |  | 451.1 | 9.62 | [14 empty] | 272.7 | 10.75
|  |  | 451.1 | 9.62 | [14 empty] | 275.2 | 10.73
|  |  | 452 | 9.62 | [14 empty] | 277.6 | 10.71
|  |  | 452 | 9.62 | [14 empty] | 280.1 | 10.69
|  |  | 452 | 9.62 | [14 empty] | 282.6 | 10.67
|  |  | 452 | 9.62 | [14 empty] | 285.2 | 10.65
|  |  | 452.9 | 9.61 | [14 empty] | 287.7 | 10.63
|  |  | 452.9 | 9.61 | [14 empty] | 290.3 | 10.61
|  |  | 452.9 | 9.61 | [14 empty] | 292.9 | 10.59
|  |  | 452.9 | 9.61 | [14 empty] | 295.5 | 10.57
|  |  | 452.9 | 9.61 | [14 empty] | 298.2 | 10.55
|  |  | 452.9 | 9.61 | [14 empty] | 300.8 | 10.53
|  |  | 453.8 | 9.61 | [14 empty] | 303.5 | 10.51
|  |  | 453.8 | 9.61 | [14 empty] | 306.3 | 10.49
|  |  | 453.8 | 9.61 | [14 empty] | 309 | 10.47
|  |  | 453.8 | 9.61 | [14 empty] | 311.8 | 10.45
|  |  | 453.8 | 9.61 | [14 empty] | 314.6 | 10.43
|  |  | 453.8 | 9.61 | [14 empty] | 317.4 | 10.41
|  |  | 454.7 | 9.6 | [14 empty] | 320.2 | 10.39
|  |  | 454.7 | 9.6 | [14 empty] | 323.1 | 10.37
|  |  | 454.7 | 9.6 | [14 empty] | 326 | 10.35
|  |  | 454.7 | 9.6 | [14 empty] | 328.9 | 10.33
|  |  | 454.7 | 9.6 | [14 empty] | 331.8 | 10.31
|  |  | 454.7 | 9.6 | [14 empty] | 334.8 | 10.29
|  |  | 455.5 | 9.6 | [14 empty] | 337.8 | 10.27
|  |  | 455.5 | 9.6 | [14 empty] | 340.8 | 10.25
|  |  | 455.5 | 9.6 | [14 empty] | 343.8 | 10.23
|  |  | 455.5 | 9.6 | [14 empty] | 346.9 | 10.21
|  |  | 455.5 | 9.6 | [14 empty] | 350 | 10.19
|  |  | 455.5 | 9.6 | [14 empty] | 353.1 | 10.17
|  |  | 455.5 | 9.6 | [14 empty] | 356.3 | 10.15
|  |  | 456.4 | 9.59 | [14 empty] | 359.5 | 10.13
|  |  | 456.4 | 9.59 | [14 empty] | 362.7 | 10.11
|  |  | 456.4 | 9.59 | [14 empty] | 365.9 | 10.09
|  |  | 456.4 | 9.59 | [14 empty] | 369.2 | 10.07
|  |  | 456.4 | 9.59 | [14 empty] | 372.5 | 10.05
|  |  | 456.4 | 9.59 | [14 empty] | 375.9 | 10.03
|  |  | 457.3 | 9.59 | [14 empty] | 379.2 | 10.01
|  |  | 457.3 | 9.59 | [14 empty] | 382.6 | 9.99
|  |  | 458.2 | 9.58 | [14 empty] | 386 | 9.97
|  |  | 458.2 | 9.58 | [14 empty] | 389.5 | 9.95
|  |  | 458.2 | 9.58 | [14 empty] | 393 | 9.93
|  |  | 459.1 | 9.58 | [14 empty] | 396.5 | 9.91
|  |  | 460 | 9.58 | [14 empty] | 400 | 9.89
|  |  | 460 | 9.58 | [14 empty] | 403.6 | 9.87
|  |  | 460 | 9.58 | [14 empty] | 407.2 | 9.85
|  |  | 460 | 9.58 | [14 empty] | 410.9 | 9.83
|  |  | 460 | 9.58 | [14 empty] | 414.5 | 9.81
|  |  | 460 | 9.58 | [14 empty] | 418.3 | 9.79
|  |  | 460.8 | 9.57 | [14 empty] | 422 | 9.77
|  |  | 460.8 | 9.57 | [14 empty] | 425.8 | 9.75
|  |  | 460.8 | 9.57 | [14 empty] | 429.6 | 9.73
|  |  | 461.7 | 9.57 | [14 empty] | 433.4 | 9.71
|  |  | 461.7 | 9.57 | [14 empty] | 437.3 | 9.69
|  |  | 461.7 | 9.57 | [14 empty] | 441.2 | 9.67
|  |  | 461.7 | 9.57 | [14 empty] | 445.2 | 9.65
|  |  | 462.6 | 9.56 | [14 empty] | 449.2 | 9.63
|  |  | 462.6 | 9.56 | [14 empty] | 453.2 | 9.61
|  |  | 462.6 | 9.56 | [14 empty] | 457.3 | 9.59
|  |  | 463.5 | 9.56 | [14 empty] | 461.4 | 9.57
|  |  | 463.5 | 9.56 | [14 empty] | 465.5 | 9.55
|  |  | 464.4 | 9.55 | [14 empty] | 469.7 | 9.53
|  |  | 464.4 | 9.55 | [14 empty] | 473.9 | 9.51
|  |  | 464.4 | 9.55 | [14 empty] | 478.2 | 9.49
|  |  | 464.4 | 9.55 | [14 empty] | 482.5 | 9.47
|  |  | 464.4 | 9.55 | [14 empty] | 486.8 | 9.45
|  |  | 464.4 | 9.55 | [14 empty] | 491.2 | 9.43
|  |  | 464.4 | 9.55 | [14 empty] | 495.6 | 9.41
|  |  | 465.3 | 9.55 | [14 empty] | 500.1 | 9.39
|  |  | 465.3 | 9.55 | [14 empty] | 504.6 | 9.37
|  |  | 466.1 | 9.55 | [14 empty] | 509.1 | 9.35
|  |  | 466.1 | 9.55 | [14 empty] | 513.7 | 9.33
|  |  | 467 | 9.54 | [14 empty] | 518.4 | 9.31
|  |  | 467 | 9.54 | [14 empty] | 523 | 9.29
|  |  | 467 | 9.54 | [14 empty] | 527.7 | 9.27
|  |  | 467 | 9.54 | [14 empty] | 532.5 | 9.25
|  |  | 467 | 9.54 | [14 empty] | 537.3 | 9.23
|  |  | 467.9 | 9.54 | [14 empty] | 542.2 | 9.21
|  |  | 467.9 | 9.54 | [14 empty] | 547.1 | 9.19
|  |  | 468.8 | 9.53 | [14 empty] | 552 | 9.17
|  |  | 469.7 | 9.53 | [14 empty] | 557 | 9.15
|  |  | 469.7 | 9.53 | [14 empty] | 562 | 9.13
|  |  | 469.7 | 9.53 | [14 empty] | 567.1 | 9.11
|  |  | 469.7 | 9.53 | [14 empty] | 572.3 | 9.09
|  |  | 469.7 | 9.53 | [14 empty] | 577.4 | 9.07
|  |  | 470.6 | 9.52 | [14 empty] | 582.7 | 9.05
|  |  | 470.6 | 9.52 | [14 empty] | 588 | 9.03
|  |  | 470.6 | 9.52 | [14 empty] | 593.3 | 9.01
|  |  | 471.4 | 9.52 | [14 empty] | 598.7 | 8.99
|  |  | 471.4 | 9.52 | [14 empty] | 604.1 | 8.97
|  |  | 471.4 | 9.52 | [14 empty] | 609.6 | 8.95
|  |  | 472.3 | 9.52 | [14 empty] | 615.1 | 8.93
|  |  | 472.3 | 9.52 | [14 empty] | 620.7 | 8.91
|  |  | 472.3 | 9.52 | [14 empty] | 626.4 | 8.89
|  |  | 473.2 | 9.51 | [14 empty] | 632.1 | 8.87
|  |  | 473.2 | 9.51
|  |  | 473.2 | 9.51

## Figure 4
Figure 4a |  |  |  |  | Figure 4b |  |  | Figure 4c
| Black solid circles |  | Raman spectrum (run 7) as inset |  |  | IR red circles (12) |  |  | Color points (10)
| Pressure (GPa) | Wavenumber of vibron (cm^-1) | Raman shift (cm^-1) | Intensity (arb. Units) |  | Pressure (GPa) | Signal intensity (rel. units) |  | Pressure (GPa) | Temperature (K)
| 163 | 3993 | 2099.79 | 641.56 |  | 324.4 | 84.01 |  | 218 | 295
| 201 | 3904 | 2102.01 | 642.96 |  | 340.3 | 78.06 |  | 190 | 245
| 221 | 3674 | 2104.22 | 643.66 |  | 353 | 72.81 |  | 153 | 75
| 242 | 3463 | 2106.42 | 641.66 |  | 359.5 | 66.86 |  | 156 | 90
| 255 | 3288 | 2108.63 | 641.96 |  | 367 | 64.87 |  | 158 | 110
| 269 | 3148 | 2110.84 | 641.06 |  | 375.4 | 64.31 |  | 170 | 160
| 271 | 3106 | 2113.05 | 642.86 |  | 382.3 | 56.73 |  | 185 | 229
| 281 | 3017 | 2115.25 | 641.86 |  | 393.7 | 50.97 |  | 153 | 110
| 284 | 2970 | 2117.46 | 643.66 |  | 403.9 | 41.2 |  | 156 | 130
| 291 | 2934 | 2119.66 | 641.76 |  | 415.4 | 0.02 |  | 158 | 140
| 301 | 2796 | 2121.87 | 642.06 |  | 418.6 | 0.22 |  | 170 | 174
| 310 | 2747 | 2124.07 | 644.96 |  |  |  |  | 185 | 243
| 312 | 2714 | 2126.27 | 642.86 |  | IR blue circles (12) |  |  | 155 | 120
| 314 | 2704 | 2128.47 | 644.66 |  | Pressure (GPa) | Signal intensity (rel. units) |  | 164 | 130
|  |  | 2130.68 | 642.16 |  | 320.7 | 83.65 |  | 170 | 140
| Black open circles |  | 2132.88 | 642.46 |  | 346 | 77.34 |  | 184 | 230
| Pressure (GPa) | Wavenumber of vibron (cm^-1) | 2135.07 | 641.76 |  | 365 | 66.5 |  | 190 | 250
| 5.7 | 4213 | 2137.27 | 642.16 |  | 402 | 45.89 |  | 195 | 265
| 65.7 | 4231 | 2139.47 | 643.56 |  | 402.7 | 35.6 |  | 197 | 275
| 88.7 | 4198 | 2141.67 | 644.36 |  |  |  |  | 199 | 280
| 97.7 | 4184 | 2143.86 | 644.66 |  | Raman black circles (10) |  |  | 204 | 290
| 144.7 | 4085 | 2146.06 | 641.66 |  | Pressure (GPa) | Signal intensity (rel. units) |  | 206 | 295
| 144.7 | 4077 | 2148.26 | 643.16 |  | 261 | 155 |  | 209 | 325
| 179.7 | 3978 | 2150.45 | 643.36 |  | 276 | 195 |  | 220 | 293
| 218.7 | 3800 | 2152.64 | 642.56 |  | 303 | 450 |  | 220 | 281
| 257.7 | 3338 | 2154.83 | 643.26 |  | 307 | 395 |  | 230 | 274
| 283 | 3057 | 2157.03 | 640.96 |  | 321 | 216.8 |  | 242 | 260
| 292 | 2952 | 2159.22 | 642.46 |  | 325 | 212 |  | 240 | 271
| 301 | 2840 | 2161.41 | 643.56 |  | 334 | 56 |  | 242 | 253
| 319 | 2613 | 2163.6 | 645.16 |  | 334 | 76.5 |  | 252 | 246
| 324 | 2521 | 2165.79 | 643.06 |  | 337 | 62 |  | 277 | 224
| 338.5 | 2491 | 2167.97 | 642.26 |  | 337 | 56 |  | 314 | 206
| 339.2 | 2488 | 2170.16 | 644.56 |  | 338 | 80 |  | 314 | 216
| 349 | 2485 | 2172.35 | 645.46 |  | 339 | 62.4 |  | 332 | 200
| 257.7 | 4120 | 2174.53 | 641.96 |  | 341 | 57 |  | 313 | 212
| 283 | 4093 | 2176.72 | 642.36 |  | 341 | 57.3 |  | 337 | 204
| 292 | 4077 | 2178.9 | 640.76 |  | 342 | 37.1 |  | 333 | 206
| 301 | 4064 | 2181.09 | 642.66 |  | 342 | 39.9 |  | 337 | 206
| 319 | 4061 | 2183.27 | 642.26 |  | 344 | 37.7 |  | 313 | 197
| 324 | 4038 | 2185.45 | 643.36 |  | 347 | 36 |  | 313 | 207
| 338.5 | 4022 | 2187.63 | 642.26 |  | 352 | 37.4 |  | 327 | 200
| 339.2 | 4007 | 2189.81 | 643.46 |  | 355 | 38.7 |  | 344 | 190
| 349 | 3996 | 2191.99 | 643.66 |  | 370 | 13 |  | 361 | 198
|  |  | 2194.17 | 642.76 |  | 374 | 16.5 |  | 366 | 201
| Green open circles |  | 2196.35 | 643.46 |  | 381 | 6 |  | 364 | 187
| Pressure (GPa) | Wavenumber of vibron (cm^-1) | 2198.53 | 643.86 |  | 383 | 7.5 |  | 375 | 200
| 152.2 | 4055.9 | 2200.7 | 643.76 |  | 385 | 6 |  | 284 | 223
| 167.2 | 4022 | 2202.88 | 645.36 |  | 404 | 0 |  | 281 | 237
| 180.2 | 3980.8 | 2205.06 | 642.96 |  | 409 | 0
| 188.4 | 3959 | 2207.23 | 643.96 |  |  |  |  | Color curve 1 (10)
| 194.6 | 3934.8 | 2209.4 | 642.76 |  |  |  |  | Pressure (GPa) | Temperature (K)
| 202.1 | 3917.8 | 2211.58 | 641.76 |  |  |  |  | 152.4 | 0.4
| 208.9 | 3891.2 | 2213.75 | 644.26 |  |  |  |  | 152.5 | 39.2
| 214.4 | 3847.5 | 2215.92 | 644.56 |  |  |  |  | 153.1 | 75.4
| 219.9 | 3813.6 | 2218.09 | 642.26 |  |  |  |  | 154.1 | 113.8
| 219.9 | 3782.1 | 2220.26 | 644.06 |  |  |  |  | 155.7 | 132.8
| 224 | 3740.9 | 2222.43 | 642.56 |  |  |  |  | 159.6 | 162.4
| 225.4 | 3680.4 | 2224.6 | 642.06 |  |  |  |  | 163.1 | 186.2
| 228.8 | 3653.7 | 2226.77 | 644.66 |  |  |  |  | 165.4 | 202.6
| 228.8 | 3639.2 | 2228.93 | 642.76 |  |  |  |  | 169.4 | 226
| 231.5 | 3607.7 | 2231.1 | 643.16 |  |  |  |  | Color curve 2 (10)
| 228.8 | 3576.2 | 2233.27 | 642.66 |  |  |  |  | Pressure (GPa) | Temperature (K)
| 232.2 | 3554.4 | 2235.43 | 643.26 |  |  |  |  | 80.3 | 28.9
| 234.9 | 3525.3 | 2237.6 | 643.06 |  |  |  |  | 87.8 | 43.8
| 237.7 | 3505.9 | 2239.76 | 644.46 |  |  |  |  | 95.6 | 59.1
| 237.7 | 3505.9 | 2241.92 | 643.86 |  |  |  |  | 102.9 | 71.1
| 238.4 | 3474.4 | 2244.08 | 642.66 |  |  |  |  | 112.4 | 85.7
| 241.8 | 3457.5 | 2246.24 | 643.56 |  |  |  |  | 120.3 | 95.9
| 242.5 | 3428.4 | 2248.4 | 643.66 |  |  |  |  | 131.3 | 107.5
| 243.8 | 3411 | 2250.56 | 643.56 |  |  |  |  | 141.6 | 115.8
| 248 | 3391.7 | 2252.72 | 642.76 |  |  |  |  | 149.7 | 119.7
| 247.2 | 3377.1 | 2254.88 | 641.06 |  |  |  |  | 154.6 | 121.5
| 248.7 | 3355.3 | 2257.04 | 642.76 |  |  |  |  | Green circles (11)
| 250.1 | 3345.6 | 2259.2 | 641.86 |  |  |  |  | Pressure (GPa) | Temperature (K)
| 252.1 | 3311.7 | 2261.35 | 642.66 |  |  |  |  | 362 | 197
| 256.9 | 3289.9 | 2263.51 | 644.76 |  |  |  |  | 345 | 202.6
| 259.7 | 3243.9 | 2265.66 | 642.86 |  |  |  |  | 336 | 204.7
| 261 | 3219.6 | 2267.82 | 644.16 |  |  |  |  | 330 | 207.5
| 263.1 | 3188.1 | 2269.97 | 644.76 |  |  |  |  | 327 | 211
| 266.5 | 3144.5 | 2272.12 | 640.46 |  |  |  |  | 311 | 213
| 272.7 | 3071.9 | 2274.27 | 643.36 |  |  |  |  | 300.4 | 218
| 277.5 | 3023.4 | 2276.42 | 643.06 |  |  |  |  | 341 | 205
| 283.6 | 2977.4 | 2278.57 | 643.66
| 290.4 | 2936.2 | 2280.72 | 642.16
| 293.2 | 2904.7 | 2282.87 | 643.16
| 300 | 2868.3 | 2285.02 | 641.96
| 304.1 | 2824.7 | 2287.17 | 642.46
| 311.7 | 2778.7 | 2289.31 | 642.36
| 315.1 | 2744.4 | 2291.46 | 639.76
| 319.9 | 2715.3 | 2293.6 | 645.16
| 324.6 | 2700.8 | 2295.75 | 643.66
| 334.2 | 2679 | 2297.89 | 644.16
| 343.1 | 2669.3 | 2300.03 | 641.46
| 353.4 | 2659.6 | 2302.18 | 644.96
| 372 | 2620.8 | 2304.32 | 642.36
| 384.9 | 2611.1 | 2306.46 | 642.76
| 259.7 | 4126.6 | 2308.6 | 646.36
| 273.3 | 4099.9 | 2310.74 | 641.46
| 285 | 4090.2 | 2312.88 | 645.16
| 289.8 | 4083 | 2315.01 | 643.36
| 298 | 4063.2 | 2317.15 | 643.06
| 309.6 | 4055.9 | 2319.29 | 643.36
| 316.4 | 4046.2 | 2321.42 | 643.16
| 323.3 | 4046.2 | 2323.56 | 643.16
| 338.3 | 4024.4 | 2325.69 | 642.86
| 345.8 | 4024.4 | 2327.82 | 642.76
| 356.9 | 4034.1 | 2329.96 | 643.16
| 352 | 4000.2 | 2332.09 | 642.96
| 361 | 4002.6 | 2334.22 | 642.46
| 369.9 | 4007.4 | 2336.35 | 644.06
| 376.7 | 4005 | 2338.48 | 642.26
| 384.9 | 4017.1 | 2340.61 | 645.06
|  |  | 2342.74 | 643.06
| Red circles |  | 2344.87 | 641.96
| Pressure (GPa) | Wavenumber of vibron (cm^-1) | 2346.99 | 641.76
| 283 | 2992 | 2349.12 | 641.46
| 283 | 4085 | 2351.24 | 643.86
|  |  | 2353.37 | 644.86
|  |  | 2355.49 | 644.76
|  |  | 2357.62 | 644.36
|  |  | 2359.74 | 642.26
|  |  | 2361.86 | 643.36
|  |  | 2363.98 | 642.26
|  |  | 2366.1 | 642.86
|  |  | 2368.22 | 642.86
|  |  | 2370.34 | 642.16
|  |  | 2372.46 | 642.46
|  |  | 2374.58 | 643.56
|  |  | 2376.69 | 644.46
|  |  | 2378.81 | 642.56
|  |  | 2380.92 | 641.56
|  |  | 2383.04 | 642.46
|  |  | 2385.15 | 643.26
|  |  | 2387.26 | 641.66
|  |  | 2389.38 | 642.56
|  |  | 2391.49 | 644.36
|  |  | 2393.6 | 644.76
|  |  | 2395.71 | 643.66
|  |  | 2397.82 | 643.26
|  |  | 2399.93 | 641.16
|  |  | 2402.04 | 643.26
|  |  | 2404.14 | 641.86
|  |  | 2406.25 | 640.66
|  |  | 2408.36 | 643.46
|  |  | 2410.46 | 642.76
|  |  | 2412.57 | 642.56
|  |  | 2414.67 | 642.86
|  |  | 2416.77 | 642.36
|  |  | 2418.88 | 643.56
|  |  | 2420.98 | 643.76
|  |  | 2423.08 | 644.46
|  |  | 2425.18 | 643.66
|  |  | 2427.28 | 641.86
|  |  | 2429.38 | 645.16
|  |  | 2431.48 | 643.56
|  |  | 2433.57 | 642.66
|  |  | 2435.67 | 640.76
|  |  | 2437.77 | 642.06
|  |  | 2439.86 | 645.56
|  |  | 2441.96 | 645.16
|  |  | 2444.05 | 640.66
|  |  | 2446.14 | 642.56
|  |  | 2448.24 | 642.56
|  |  | 2450.33 | 642.96
|  |  | 2452.42 | 642.16
|  |  | 2454.51 | 642.06
|  |  | 2456.6 | 644.16
|  |  | 2458.69 | 641.06
|  |  | 2460.78 | 642.26
|  |  | 2462.87 | 643.86
|  |  | 2464.95 | 642.06
|  |  | 2467.04 | 642.36
|  |  | 2469.12 | 642.36
|  |  | 2471.21 | 642.66
|  |  | 2473.29 | 644.76
|  |  | 2475.38 | 642.46
|  |  | 2477.46 | 644.06
|  |  | 2479.54 | 644.36
|  |  | 2481.62 | 644.06
|  |  | 2483.7 | 645.16
|  |  | 2485.78 | 642.46
|  |  | 2487.86 | 641.96
|  |  | 2489.94 | 644.16
|  |  | 2492.02 | 644.86
|  |  | 2494.1 | 641.66
|  |  | 2496.17 | 643.66
|  |  | 2498.25 | 641.16
|  |  | 2500.32 | 642.56
|  |  | 2502.4 | 643.56
|  |  | 2504.47 | 641.36
|  |  | 2506.54 | 642.76
|  |  | 2508.62 | 643.86
|  |  | 2510.69 | 643.76
|  |  | 2512.76 | 644.56
|  |  | 2514.83 | 643.36
|  |  | 2516.9 | 644.76
|  |  | 2518.97 | 643.76
|  |  | 2521.04 | 643.36
|  |  | 2523.1 | 643.46
|  |  | 2525.17 | 643.56
|  |  | 2527.24 | 644.06
|  |  | 2529.3 | 644.56
|  |  | 2531.37 | 641.36
|  |  | 2533.43 | 642.36
|  |  | 2535.49 | 642.86
|  |  | 2537.56 | 644.26
|  |  | 2539.62 | 643.06
|  |  | 2541.68 | 643.36
|  |  | 2543.74 | 642.96
|  |  | 2545.8 | 643.36
|  |  | 2547.86 | 641.96
|  |  | 2549.92 | 643.46
|  |  | 2551.97 | 642.46
|  |  | 2554.03 | 645.56
|  |  | 2556.09 | 643.46
|  |  | 2558.14 | 643.76
|  |  | 2560.2 | 643.06
|  |  | 2562.25 | 645.16
|  |  | 2564.31 | 643.86
|  |  | 2566.36 | 643.46
|  |  | 2568.41 | 644.36
|  |  | 2570.46 | 645.36
|  |  | 2572.51 | 645.26
|  |  | 2574.56 | 642.66
|  |  | 2576.61 | 643.36
|  |  | 2578.66 | 645.26
|  |  | 2580.71 | 644.36
|  |  | 2582.76 | 643.66
|  |  | 2584.81 | 644.16
|  |  | 2586.85 | 641.26
|  |  | 2588.9 | 643.76
|  |  | 2590.94 | 644.56
|  |  | 2592.99 | 643.16
|  |  | 2595.03 | 643.76
|  |  | 2597.07 | 641.76
|  |  | 2599.11 | 642.46
|  |  | 2601.16 | 644.46
|  |  | 2603.2 | 644.16
|  |  | 2605.24 | 645.66
|  |  | 2607.28 | 642.06
|  |  | 2609.31 | 642.66
|  |  | 2611.35 | 643.26
|  |  | 2613.39 | 643.36
|  |  | 2615.43 | 643.16
|  |  | 2617.46 | 642.86
|  |  | 2619.5 | 645.66
|  |  | 2621.53 | 641.96
|  |  | 2623.57 | 642.66
|  |  | 2625.6 | 644.86
|  |  | 2627.63 | 643.16
|  |  | 2629.66 | 646.16
|  |  | 2631.69 | 644.36
|  |  | 2633.72 | 644.46
|  |  | 2635.75 | 644.96
|  |  | 2637.78 | 644.56
|  |  | 2639.81 | 644.16
|  |  | 2641.84 | 643.66
|  |  | 2643.87 | 643.16
|  |  | 2645.89 | 644.36
|  |  | 2647.92 | 643.66
|  |  | 2649.94 | 641.06
|  |  | 2651.97 | 643.66
|  |  | 2653.99 | 644.86
|  |  | 2656.02 | 644.26
|  |  | 2658.04 | 645.56
|  |  | 2660.06 | 642.86
|  |  | 2662.08 | 642.56
|  |  | 2664.1 | 643.96
|  |  | 2666.12 | 642.96
|  |  | 2668.14 | 642.56
|  |  | 2670.16 | 643.76
|  |  | 2672.18 | 642.56
|  |  | 2674.19 | 642.96
|  |  | 2676.21 | 644.66
|  |  | 2678.23 | 642.96
|  |  | 2680.24 | 645.96
|  |  | 2682.25 | 642.26
|  |  | 2684.27 | 641.26
|  |  | 2686.28 | 645.26
|  |  | 2688.29 | 642.16
|  |  | 2690.31 | 643.56
|  |  | 2692.32 | 645.66
|  |  | 2694.33 | 642.16
|  |  | 2696.34 | 643.46
|  |  | 2698.35 | 644.06
|  |  | 2700.35 | 643.56
|  |  | 2702.36 | 645.66
|  |  | 2704.37 | 643.26
|  |  | 2706.38 | 644.96
|  |  | 2708.38 | 643.76
|  |  | 2710.39 | 644.76
|  |  | 2712.39 | 645.16
|  |  | 2714.39 | 644.86
|  |  | 2716.4 | 644.56
|  |  | 2718.4 | 643.16
|  |  | 2720.4 | 644.16
|  |  | 2722.4 | 644.46
|  |  | 2724.4 | 644.96
|  |  | 2726.4 | 645.86
|  |  | 2728.4 | 643.06
|  |  | 2730.4 | 641.56
|  |  | 2732.4 | 643.76
|  |  | 2734.4 | 643.06
|  |  | 2736.39 | 644.16
|  |  | 2738.39 | 644.86
|  |  | 2740.38 | 645.86
|  |  | 2742.38 | 645.96
|  |  | 2744.37 | 643.96
|  |  | 2746.36 | 644.26
|  |  | 2748.36 | 643.86
|  |  | 2750.35 | 643.06
|  |  | 2752.34 | 643.06
|  |  | 2754.33 | 644.06
|  |  | 2756.32 | 644.56
|  |  | 2758.31 | 643.86
|  |  | 2760.3 | 644.26
|  |  | 2762.29 | 645.36
|  |  | 2764.27 | 644.16
|  |  | 2766.26 | 646.16
|  |  | 2768.25 | 642.46
|  |  | 2770.23 | 646.06
|  |  | 2772.22 | 643.26
|  |  | 2774.2 | 645.66
|  |  | 2776.18 | 644.36
|  |  | 2778.17 | 644.46
|  |  | 2780.15 | 645.86
|  |  | 2782.13 | 642.36
|  |  | 2784.11 | 644.46
|  |  | 2786.09 | 643.56
|  |  | 2788.07 | 644.36
|  |  | 2790.05 | 644.36
|  |  | 2792.03 | 644.66
|  |  | 2794.01 | 644.06
|  |  | 2795.98 | 645.36
|  |  | 2797.96 | 643.06
|  |  | 2799.93 | 644.36
|  |  | 2801.91 | 645.46
|  |  | 2803.88 | 644.46
|  |  | 2805.86 | 645.36
|  |  | 2807.83 | 644.66
|  |  | 2809.8 | 643.86
|  |  | 2811.77 | 645.86
|  |  | 2813.74 | 645.86
|  |  | 2815.72 | 645.26
|  |  | 2817.68 | 646.06
|  |  | 2819.65 | 643.96
|  |  | 2821.62 | 644.26
|  |  | 2823.59 | 644.86
|  |  | 2825.56 | 645.06
|  |  | 2827.52 | 645.56
|  |  | 2829.49 | 643.76
|  |  | 2831.46 | 645.06
|  |  | 2833.42 | 643.26
|  |  | 2835.38 | 644.96
|  |  | 2837.35 | 646.76
|  |  | 2839.31 | 644.66
|  |  | 2841.27 | 644.46
|  |  | 2843.23 | 645.86
|  |  | 2845.19 | 644.16
|  |  | 2847.15 | 645.86
|  |  | 2849.11 | 645.76
|  |  | 2851.07 | 646.76
|  |  | 2853.03 | 646.26
|  |  | 2854.99 | 646.06
|  |  | 2856.94 | 645.56
|  |  | 2858.9 | 644.86
|  |  | 2860.86 | 644.46
|  |  | 2862.81 | 645.86
|  |  | 2864.77 | 645.06
|  |  | 2866.72 | 646.06
|  |  | 2868.67 | 645.16
|  |  | 2870.63 | 645.56
|  |  | 2872.58 | 644.66
|  |  | 2874.53 | 643.06
|  |  | 2876.48 | 644.46
|  |  | 2878.43 | 646.96
|  |  | 2880.38 | 646.76
|  |  | 2882.33 | 645.06
|  |  | 2884.27 | 645.06
|  |  | 2886.22 | 644.26
|  |  | 2888.17 | 646.36
|  |  | 2890.11 | 644.16
|  |  | 2892.06 | 646.06
|  |  | 2894 | 644.76
|  |  | 2895.95 | 644.16
|  |  | 2897.89 | 645.66
|  |  | 2899.84 | 644.66
|  |  | 2901.78 | 644.96
|  |  | 2903.72 | 647.06
|  |  | 2905.66 | 646.46
|  |  | 2907.6 | 647.36
|  |  | 2909.54 | 644.56
|  |  | 2911.48 | 643.76
|  |  | 2913.42 | 645.86
|  |  | 2915.36 | 644.76
|  |  | 2917.29 | 645.46
|  |  | 2919.23 | 644.66
|  |  | 2921.17 | 644.46
|  |  | 2923.1 | 646.56
|  |  | 2925.04 | 646.76
|  |  | 2926.97 | 645.26
|  |  | 2928.9 | 645.56
|  |  | 2930.84 | 645.26
|  |  | 2932.77 | 647.16
|  |  | 2934.7 | 647.96
|  |  | 2936.63 | 644.46
|  |  | 2938.56 | 646.16
|  |  | 2940.49 | 647.26
|  |  | 2942.42 | 643.16
|  |  | 2944.35 | 649.16
|  |  | 2946.28 | 645.46
|  |  | 2948.2 | 645.46
|  |  | 2950.13 | 644.56
|  |  | 2952.06 | 648.26
|  |  | 2953.98 | 647.56
|  |  | 2955.91 | 646.66
|  |  | 2957.83 | 645.56
|  |  | 2959.75 | 646.76
|  |  | 2961.68 | 646.36
|  |  | 2963.6 | 646.86
|  |  | 2965.52 | 644.36
|  |  | 2967.44 | 646.16
|  |  | 2969.36 | 647.66
|  |  | 2971.28 | 646.26
|  |  | 2973.2 | 645.76
|  |  | 2975.12 | 646.96
|  |  | 2977.04 | 643.76
|  |  | 2978.95 | 645.76
|  |  | 2980.87 | 647.16
|  |  | 2982.79 | 646.56
|  |  | 2984.7 | 648.66
|  |  | 2986.62 | 647.06
|  |  | 2988.53 | 647.06
|  |  | 2990.44 | 646.76
|  |  | 2992.36 | 645.76
|  |  | 2994.27 | 647.36
|  |  | 2996.18 | 646.86
|  |  | 2998.09 | 647.16
|  |  | 3000 | 646.46
|  |  | 3001.91 | 644.66
|  |  | 3003.82 | 646.26
|  |  | 3005.73 | 645.86
|  |  | 3007.64 | 644.96
|  |  | 3009.54 | 647.36
|  |  | 3011.45 | 649.06
|  |  | 3013.36 | 647.46
|  |  | 3015.26 | 646.36
|  |  | 3017.17 | 645.16
|  |  | 3019.07 | 646.46
|  |  | 3020.98 | 645.46
|  |  | 3022.88 | 646.36
|  |  | 3024.78 | 644.76
|  |  | 3026.68 | 644.76
|  |  | 3028.58 | 646.26
|  |  | 3030.48 | 645.56
|  |  | 3032.38 | 647.16
|  |  | 3034.28 | 644.46
|  |  | 3036.18 | 645.96
|  |  | 3038.08 | 645.26
|  |  | 3039.98 | 646.36
|  |  | 3041.87 | 644.86
|  |  | 3043.77 | 645.46
|  |  | 3045.67 | 647.56
|  |  | 3047.56 | 644.66
|  |  | 3049.46 | 646.76
|  |  | 3051.35 | 646.16
|  |  | 3053.24 | 645.26
|  |  | 3055.14 | 643.56
|  |  | 3057.03 | 646.76
|  |  | 3058.92 | 645.26
|  |  | 3060.81 | 645.86
|  |  | 3062.7 | 646.66
|  |  | 3064.59 | 645.46
|  |  | 3066.48 | 644.26
|  |  | 3068.37 | 644.16
|  |  | 3070.25 | 645.76
|  |  | 3072.14 | 645.06
|  |  | 3074.03 | 646.06
|  |  | 3075.91 | 645.66
|  |  | 3077.8 | 645.76
|  |  | 3079.68 | 645.66
|  |  | 3081.57 | 646.16
|  |  | 3083.45 | 646.56
|  |  | 3085.33 | 645.86
|  |  | 3087.22 | 644.96
|  |  | 3089.1 | 646.06
|  |  | 3090.98 | 643.46
|  |  | 3092.86 | 646.36
|  |  | 3094.74 | 644.26
|  |  | 3096.62 | 645.46
|  |  | 3098.5 | 646.66
|  |  | 3100.38 | 645.86
|  |  | 3102.25 | 645.56
|  |  | 3104.13 | 648.36
|  |  | 3106.01 | 645.06
|  |  | 3107.88 | 646.26
|  |  | 3109.76 | 645.86
|  |  | 3111.63 | 644.16
|  |  | 3113.51 | 644.56
|  |  | 3115.38 | 645.76
|  |  | 3117.25 | 644.56
|  |  | 3119.12 | 643.96
|  |  | 3120.99 | 644.46
|  |  | 3122.87 | 645.06
|  |  | 3124.74 | 644.06
|  |  | 3126.61 | 645.56
|  |  | 3128.47 | 644.96
|  |  | 3130.34 | 645.46
|  |  | 3132.21 | 643.96
|  |  | 3134.08 | 644.26
|  |  | 3135.94 | 643.16
|  |  | 3137.81 | 644.16
|  |  | 3139.68 | 644.46
|  |  | 3141.54 | 645.96
|  |  | 3143.41 | 643.96
|  |  | 3145.27 | 645.76
|  |  | 3147.13 | 644.46
|  |  | 3148.99 | 644.56
|  |  | 3150.86 | 644.56
|  |  | 3152.72 | 643.76
|  |  | 3154.58 | 646.06
|  |  | 3156.44 | 645.36
|  |  | 3158.3 | 644.86
|  |  | 3160.16 | 644.56
|  |  | 3162.02 | 644.06
|  |  | 3163.87 | 643.46
|  |  | 3165.73 | 642.96
|  |  | 3167.59 | 644.36
|  |  | 3169.44 | 643.16
|  |  | 3171.3 | 644.06
|  |  | 3173.15 | 644.16
|  |  | 3175.01 | 643.36
|  |  | 3176.86 | 643.16
|  |  | 3178.71 | 644.16
|  |  | 3180.57 | 644.16
|  |  | 3182.42 | 643.26
|  |  | 3184.27 | 643.66
|  |  | 3186.12 | 642.86
|  |  | 3187.97 | 644.76
|  |  | 3189.82 | 645.66
|  |  | 3191.67 | 643.26
|  |  | 3193.52 | 644.36
|  |  | 3195.36 | 642.66
|  |  | 3197.21 | 642.46
|  |  | 3199.06 | 643.06
|  |  | 3200.9 | 644.06
|  |  | 3202.75 | 644.06
|  |  | 3204.59 | 642.16
|  |  | 3206.44 | 643.86
|  |  | 3208.28 | 643.96
|  |  | 3210.12 | 644.76
|  |  | 3211.97 | 644.86
|  |  | 3213.81 | 644.46
|  |  | 3215.65 | 643.56
|  |  | 3217.49 | 643.46
|  |  | 3219.33 | 644.56
|  |  | 3221.17 | 642.06
|  |  | 3223.01 | 643.16
|  |  | 3224.85 | 642.96
|  |  | 3226.68 | 644.16
|  |  | 3228.52 | 645.26
|  |  | 3230.36 | 645.16
|  |  | 3232.19 | 643.46
|  |  | 3234.03 | 642.66
|  |  | 3235.86 | 642.66
|  |  | 3237.7 | 643.06
|  |  | 3239.53 | 645.16
|  |  | 3241.37 | 642.56
|  |  | 3243.2 | 642.16
|  |  | 3245.03 | 641.16
|  |  | 3246.86 | 644.66
|  |  | 3248.69 | 644.66
|  |  | 3250.52 | 644.86
|  |  | 3252.35 | 644.16
|  |  | 3254.18 | 641.56
|  |  | 3256.01 | 643.06
|  |  | 3257.84 | 642.16
|  |  | 3259.66 | 644.36
|  |  | 3261.49 | 643.06
|  |  | 3263.32 | 642.86
|  |  | 3265.14 | 643.76
|  |  | 3266.97 | 642.56
|  |  | 3268.79 | 641.46
|  |  | 3270.62 | 641.76
|  |  | 3272.44 | 643.76
|  |  | 3274.26 | 643.96
|  |  | 3276.08 | 643.86
|  |  | 3277.9 | 643.16
|  |  | 3279.73 | 645.66
|  |  | 3281.55 | 641.76
|  |  | 3283.37 | 644.16
|  |  | 3285.18 | 641.26
|  |  | 3287 | 641.26
|  |  | 3288.82 | 642.76
|  |  | 3290.64 | 642.36
|  |  | 3292.46 | 643.26
|  |  | 3294.27 | 643.26
|  |  | 3296.09 | 640.36
|  |  | 3297.9 | 639.86
|  |  | 3299.72 | 644.16
|  |  | 3301.53 | 641.46
|  |  | 3303.35 | 641.66
|  |  | 3305.16 | 642.06
|  |  | 3306.97 | 643.76
|  |  | 3308.78 | 639.76
|  |  | 3310.59 | 643.46
|  |  | 3312.4 | 641.36
|  |  | 3314.21 | 643.66
|  |  | 3316.02 | 642.46
|  |  | 3317.83 | 641.06
|  |  | 3319.64 | 641.46
|  |  | 3321.45 | 642.96
|  |  | 3323.26 | 642.56
|  |  | 3325.06 | 642.76
|  |  | 3326.87 | 643.16
|  |  | 3328.67 | 642.66
|  |  | 3330.48 | 641.16
|  |  | 3332.28 | 641.46
|  |  | 3334.09 | 641.46
|  |  | 3335.89 | 642.16
|  |  | 3337.69 | 642.16
|  |  | 3339.49 | 641.86
|  |  | 3341.3 | 644.16
|  |  | 3343.1 | 642.56
|  |  | 3344.9 | 643.26
|  |  | 3346.7 | 641.26
|  |  | 3348.5 | 641.66
|  |  | 3350.29 | 643.96
|  |  | 3352.09 | 641.16
|  |  | 3353.89 | 640.56
|  |  | 3355.69 | 640.86
|  |  | 3357.48 | 641.76
|  |  | 3359.28 | 642.16
|  |  | 3361.07 | 642.46
|  |  | 3362.87 | 641.36
|  |  | 3364.66 | 641.56
|  |  | 3366.46 | 642.26
|  |  | 3368.25 | 642.26
|  |  | 3370.04 | 642.16
|  |  | 3371.83 | 641.66
|  |  | 3373.62 | 640.96
|  |  | 3375.42 | 643.36
|  |  | 3377.21 | 643.56
|  |  | 3379 | 643.36
|  |  | 3380.78 | 643.26
|  |  | 3382.57 | 642.16
|  |  | 3384.36 | 642.06
|  |  | 3386.15 | 640.76
|  |  | 3387.93 | 639.86
|  |  | 3389.72 | 642.36
|  |  | 3391.51 | 643.46
|  |  | 3393.29 | 640.86
|  |  | 3395.08 | 642.86
|  |  | 3396.86 | 642.66
|  |  | 3398.64 | 641.56
|  |  | 3400.43 | 641.86
|  |  | 3402.21 | 640.96
|  |  | 3403.99 | 642.26
|  |  | 3405.77 | 641.86
|  |  | 3407.55 | 643.26
|  |  | 3409.33 | 642.86
|  |  | 3411.11 | 641.26
|  |  | 3412.89 | 639.86
|  |  | 3414.67 | 640.86
|  |  | 3416.45 | 642.36
|  |  | 3418.23 | 643.06
|  |  | 3420 | 641.26
|  |  | 3421.78 | 641.46
|  |  | 3423.55 | 641.26
|  |  | 3425.33 | 640.36
|  |  | 3427.1 | 642.06
|  |  | 3428.88 | 643.06
|  |  | 3430.65 | 640.76
|  |  | 3432.42 | 640.76
|  |  | 3434.2 | 641.36
|  |  | 3435.97 | 641.26
|  |  | 3437.74 | 643.26
|  |  | 3439.51 | 641.66
|  |  | 3441.28 | 642.96
|  |  | 3443.05 | 641.56
|  |  | 3444.82 | 641.76
|  |  | 3446.59 | 640.46
|  |  | 3448.35 | 642.26
|  |  | 3450.12 | 642.76
|  |  | 3451.89 | 641.56
|  |  | 3453.65 | 640.36
|  |  | 3455.42 | 640.76
|  |  | 3457.19 | 642.46
|  |  | 3458.95 | 641.06
|  |  | 3460.71 | 641.96
|  |  | 3462.48 | 641.46
|  |  | 3464.24 | 641.56
|  |  | 3466 | 641.46
|  |  | 3467.76 | 642.46
|  |  | 3469.53 | 640.46
|  |  | 3471.29 | 641.36
|  |  | 3473.05 | 642.96
|  |  | 3474.81 | 641.56
|  |  | 3476.57 | 642.36
|  |  | 3478.32 | 641.06
|  |  | 3480.08 | 642.56
|  |  | 3481.84 | 641.96
|  |  | 3483.6 | 641.86
|  |  | 3485.35 | 639.66
|  |  | 3487.11 | 640.56
|  |  | 3488.86 | 642.86
|  |  | 3490.62 | 640.16
|  |  | 3492.37 | 642.16
|  |  | 3494.13 | 642.76
|  |  | 3495.88 | 642.16
|  |  | 3497.63 | 641.76
|  |  | 3499.38 | 639.26
|  |  | 3501.14 | 640.36
|  |  | 3502.89 | 640.56
|  |  | 3504.64 | 639.96
|  |  | 3506.39 | 640.36
|  |  | 3508.14 | 641.76
|  |  | 3509.88 | 640.06
|  |  | 3511.63 | 641.06
|  |  | 3513.38 | 641.16
|  |  | 3515.13 | 640.16
|  |  | 3516.87 | 641.96
|  |  | 3518.62 | 641.36
|  |  | 3520.37 | 642.16
|  |  | 3522.11 | 642.26
|  |  | 3523.85 | 641.06
|  |  | 3525.6 | 640.76
|  |  | 3527.34 | 639.76
|  |  | 3529.08 | 640.96
|  |  | 3530.83 | 639.86
|  |  | 3532.57 | 640.36
|  |  | 3534.31 | 640.46
|  |  | 3536.05 | 639.86
|  |  | 3537.79 | 640.86
|  |  | 3539.53 | 642.46
|  |  | 3541.27 | 642.06
|  |  | 3543.01 | 641.36
|  |  | 3544.75 | 641.96
|  |  | 3546.48 | 639.66
|  |  | 3548.22 | 639.96
|  |  | 3549.96 | 640.46
|  |  | 3551.69 | 640.46
|  |  | 3553.43 | 640.66
|  |  | 3555.16 | 641.46
|  |  | 3556.9 | 638.96
|  |  | 3558.63 | 639.36
|  |  | 3560.36 | 640.26
|  |  | 3562.09 | 640.16
|  |  | 3563.83 | 640.26
|  |  | 3565.56 | 641.76
|  |  | 3567.29 | 641.16
|  |  | 3569.02 | 640.76
|  |  | 3570.75 | 640.46
|  |  | 3572.48 | 641.66
|  |  | 3574.21 | 639.36
|  |  | 3575.94 | 640.36
|  |  | 3577.66 | 640.06
|  |  | 3579.39 | 639.16
|  |  | 3581.12 | 640.56
|  |  | 3582.84 | 640.36
|  |  | 3584.57 | 640.06
|  |  | 3586.29 | 640.26
|  |  | 3588.02 | 640.86
|  |  | 3589.74 | 640.86
|  |  | 3591.47 | 639.56
|  |  | 3593.19 | 640.36
|  |  | 3594.91 | 640.66
|  |  | 3596.63 | 639.16
|  |  | 3598.35 | 640.16
|  |  | 3600.08 | 640.06
|  |  | 3601.8 | 639.66
|  |  | 3603.52 | 639.96
|  |  | 3605.23 | 639.86
|  |  | 3606.95 | 640.76
|  |  | 3608.67 | 639.36
|  |  | 3610.39 | 639.66
|  |  | 3612.11 | 639.96
|  |  | 3613.82 | 639.86
|  |  | 3615.54 | 639.66
|  |  | 3617.25 | 638.36
|  |  | 3618.97 | 640.76
|  |  | 3620.68 | 640.36
|  |  | 3622.4 | 639.46
|  |  | 3624.11 | 639.86
|  |  | 3625.82 | 640.46
|  |  | 3627.54 | 639.76
|  |  | 3629.25 | 639.36
|  |  | 3630.96 | 639.46
|  |  | 3632.67 | 639.96
|  |  | 3634.38 | 640.16
|  |  | 3636.09 | 638.66
|  |  | 3637.8 | 640.06
|  |  | 3639.51 | 639.56
|  |  | 3641.22 | 639.26
|  |  | 3642.92 | 639.26
|  |  | 3644.63 | 638.96
|  |  | 3646.34 | 640.46
|  |  | 3648.04 | 638.36
|  |  | 3649.75 | 640.76
|  |  | 3651.45 | 639.86
|  |  | 3653.16 | 639.66
|  |  | 3654.86 | 639.46
|  |  | 3656.56 | 642.06
|  |  | 3658.27 | 640.56
|  |  | 3659.97 | 639.46
|  |  | 3661.67 | 640.16
|  |  | 3663.37 | 638.46
|  |  | 3665.07 | 639.86
|  |  | 3666.77 | 639.26
|  |  | 3668.47 | 639.96
|  |  | 3670.17 | 639.46
|  |  | 3671.87 | 639.36
|  |  | 3673.57 | 639.76
|  |  | 3675.27 | 637.56
|  |  | 3676.97 | 639.76
|  |  | 3678.66 | 640.06
|  |  | 3680.36 | 637.76
|  |  | 3682.05 | 638.06
|  |  | 3683.75 | 638.16
|  |  | 3685.44 | 637.36
|  |  | 3687.14 | 639.86
|  |  | 3688.83 | 640.16
|  |  | 3690.52 | 638.66
|  |  | 3692.22 | 638.86
|  |  | 3693.91 | 639.66
|  |  | 3695.6 | 639.26
|  |  | 3697.29 | 638.06
|  |  | 3698.98 | 639.06
|  |  | 3700.67 | 638.26
|  |  | 3702.36 | 638.56
|  |  | 3704.05 | 637.76
|  |  | 3705.74 | 637.46
|  |  | 3707.42 | 637.96
|  |  | 3709.11 | 639.06
|  |  | 3710.8 | 639.26
|  |  | 3712.49 | 639.56
|  |  | 3714.17 | 639.76
|  |  | 3715.86 | 637.56
|  |  | 3717.54 | 640.16
|  |  | 3719.23 | 637.26
|  |  | 3720.91 | 638.06
|  |  | 3722.59 | 639.06
|  |  | 3724.27 | 638.66
|  |  | 3725.96 | 638.76
|  |  | 3727.64 | 638.06
|  |  | 3729.32 | 640.36
|  |  | 3731 | 638.96
|  |  | 3732.68 | 637.86
|  |  | 3734.36 | 639.06
|  |  | 3736.04 | 637.36
|  |  | 3737.72 | 638.16
|  |  | 3739.4 | 639.46
|  |  | 3741.07 | 638.96
|  |  | 3742.75 | 638.96
|  |  | 3744.43 | 638.46
|  |  | 3746.1 | 637.06
|  |  | 3747.78 | 639.06
|  |  | 3749.45 | 637.36
|  |  | 3751.13 | 638.36
|  |  | 3752.8 | 640.06
|  |  | 3754.47 | 638.56
|  |  | 3756.15 | 639.76
|  |  | 3757.82 | 639.56
|  |  | 3759.49 | 638.16
|  |  | 3761.16 | 638.86
|  |  | 3762.83 | 638.16
|  |  | 3764.5 | 636.06
|  |  | 3766.17 | 638.96
|  |  | 3767.84 | 638.26
|  |  | 3769.51 | 638.26
|  |  | 3771.18 | 637.36
|  |  | 3772.85 | 639.26
|  |  | 3774.52 | 639.16
|  |  | 3776.18 | 637.96
|  |  | 3777.85 | 637.06
|  |  | 3779.52 | 639.06
|  |  | 3781.18 | 637.36
|  |  | 3782.85 | 637.56
|  |  | 3784.51 | 637.66
|  |  | 3786.17 | 638.66
|  |  | 3787.84 | 638.26
|  |  | 3789.5 | 637.36
|  |  | 3791.16 | 637.86
|  |  | 3792.82 | 637.56
|  |  | 3794.49 | 638.36
|  |  | 3796.15 | 638.16
|  |  | 3797.81 | 638.96
|  |  | 3799.47 | 638.16
|  |  | 3801.13 | 638.36
|  |  | 3802.78 | 637.76
|  |  | 3804.44 | 638.56
|  |  | 3806.1 | 638.16
|  |  | 3807.76 | 638.36
|  |  | 3809.41 | 637.06
|  |  | 3811.07 | 638.66
|  |  | 3812.73 | 636.96
|  |  | 3814.38 | 637.36
|  |  | 3816.04 | 639.86
|  |  | 3817.69 | 637.66
|  |  | 3819.34 | 637.26
|  |  | 3821 | 638.26
|  |  | 3822.65 | 637.76
|  |  | 3824.3 | 637.76
|  |  | 3825.95 | 638.06
|  |  | 3827.61 | 637.36
|  |  | 3829.26 | 638.66
|  |  | 3830.91 | 637.26
|  |  | 3832.56 | 638.46
|  |  | 3834.21 | 637.16
|  |  | 3835.85 | 637.56
|  |  | 3837.5 | 637.96
|  |  | 3839.15 | 638.16
|  |  | 3840.8 | 637.46
|  |  | 3842.44 | 637.06
|  |  | 3844.09 | 638.26
|  |  | 3845.74 | 637.56
|  |  | 3847.38 | 638.56
|  |  | 3849.03 | 638.26
|  |  | 3850.67 | 636.66
|  |  | 3852.31 | 638.46
|  |  | 3853.96 | 638.36
|  |  | 3855.6 | 637.56
|  |  | 3857.24 | 637.36
|  |  | 3858.88 | 639.06
|  |  | 3860.53 | 637.66
|  |  | 3862.17 | 637.56
|  |  | 3863.81 | 637.96
|  |  | 3865.45 | 638.06
|  |  | 3867.09 | 638.46
|  |  | 3868.72 | 637.66
|  |  | 3870.36 | 637.96
|  |  | 3872 | 636.66
|  |  | 3873.64 | 638.46
|  |  | 3875.27 | 637.76
|  |  | 3876.91 | 636.86
|  |  | 3878.55 | 636.96
|  |  | 3880.18 | 637.56
|  |  | 3881.82 | 637.56
|  |  | 3883.45 | 637.76
|  |  | 3885.08 | 638.56
|  |  | 3886.72 | 637.16
|  |  | 3888.35 | 636.96
|  |  | 3889.98 | 638.46
|  |  | 3891.62 | 638.46
|  |  | 3893.25 | 638.56
|  |  | 3894.88 | 638.06
|  |  | 3896.51 | 639.16
|  |  | 3898.14 | 637.86
|  |  | 3899.77 | 638.26
|  |  | 3901.4 | 638.66
|  |  | 3903.02 | 637.76
|  |  | 3904.65 | 638.36
|  |  | 3906.28 | 638.36
|  |  | 3907.91 | 638.06
|  |  | 3909.53 | 636.76
|  |  | 3911.16 | 639.26
|  |  | 3912.79 | 637.46
|  |  | 3914.41 | 637.96
|  |  | 3916.03 | 637.96
|  |  | 3917.66 | 638.66
|  |  | 3919.28 | 638.76
|  |  | 3920.91 | 638.26
|  |  | 3922.53 | 637.76
|  |  | 3924.15 | 637.06
|  |  | 3925.77 | 637.96
|  |  | 3927.39 | 637.46
|  |  | 3929.01 | 636.86
|  |  | 3930.63 | 638.36
|  |  | 3932.25 | 637.66
|  |  | 3933.87 | 636.76
|  |  | 3935.49 | 638.46
|  |  | 3937.11 | 637.76
|  |  | 3938.73 | 635.56
|  |  | 3940.34 | 637.26
|  |  | 3941.96 | 638.06
|  |  | 3943.58 | 637.06
|  |  | 3945.19 | 636.56
|  |  | 3946.81 | 636.96
|  |  | 3948.42 | 637.06
|  |  | 3950.04 | 637.36
|  |  | 3951.65 | 636.06
|  |  | 3953.26 | 636.76
|  |  | 3954.88 | 636.26
|  |  | 3956.49 | 637.86
|  |  | 3958.1 | 637.96
|  |  | 3959.71 | 637.66
|  |  | 3961.32 | 638.66
|  |  | 3962.93 | 637.56
|  |  | 3964.54 | 636.86
|  |  | 3966.15 | 638.46
|  |  | 3967.76 | 637.16
|  |  | 3969.37 | 637.86
|  |  | 3970.98 | 637.06
|  |  | 3972.59 | 637.26
|  |  | 3974.19 | 637.16
|  |  | 3975.8 | 636.66
|  |  | 3977.41 | 636.66
|  |  | 3979.01 | 638.56
|  |  | 3980.62 | 637.66
|  |  | 3982.22 | 636.96
|  |  | 3983.83 | 637.36
|  |  | 3985.43 | 636.56
|  |  | 3987.03 | 637.86
|  |  | 3988.64 | 637.46
|  |  | 3990.24 | 637.76
|  |  | 3991.84 | 637.46
|  |  | 3993.44 | 637.26
|  |  | 3995.04 | 639.66
|  |  | 3996.64 | 636.06
|  |  | 3998.24 | 636.46
|  |  | 3999.84 | 636.96
|  |  | 4001.44 | 639.16
|  |  | 4003.04 | 638.36
|  |  | 4004.64 | 636.56
|  |  | 4006.24 | 638.26
|  |  | 4007.83 | 637.46
|  |  | 4009.43 | 636.36
|  |  | 4011.03 | 638.16
|  |  | 4012.62 | 638.46
|  |  | 4014.22 | 636.96
|  |  | 4015.81 | 637.66
|  |  | 4017.41 | 637.46
|  |  | 4019 | 637.56
|  |  | 4020.59 | 638.86
|  |  | 4022.18 | 637.36
|  |  | 4023.78 | 637.86
|  |  | 4025.37 | 637.96
|  |  | 4026.96 | 637.76
|  |  | 4028.55 | 636.76
|  |  | 4030.14 | 639.96
|  |  | 4031.73 | 636.16
|  |  | 4033.32 | 638.16
|  |  | 4034.91 | 638.36
|  |  | 4036.5 | 638.06
|  |  | 4038.09 | 637.96
|  |  | 4039.67 | 637.76
|  |  | 4041.26 | 638.06
|  |  | 4042.85 | 639.16
|  |  | 4044.43 | 638.96
|  |  | 4046.02 | 639.16
|  |  | 4047.6 | 637.56
|  |  | 4049.19 | 638.96
|  |  | 4050.77 | 639.06
|  |  | 4052.36 | 637.76
|  |  | 4053.94 | 638.16
|  |  | 4055.52 | 639.56
|  |  | 4057.11 | 639.86
|  |  | 4058.69 | 636.76
|  |  | 4060.27 | 639.16
|  |  | 4061.85 | 638.36
|  |  | 4063.43 | 639.56
|  |  | 4065.01 | 639.36
|  |  | 4066.59 | 639.16
|  |  | 4068.17 | 638.36
|  |  | 4069.75 | 639.56
|  |  | 4071.33 | 639.56
|  |  | 4072.9 | 638.16
|  |  | 4074.48 | 639.16
|  |  | 4076.06 | 639.16
|  |  | 4077.63 | 637.46
|  |  | 4079.21 | 638.86
|  |  | 4080.78 | 640.16
|  |  | 4082.36 | 638.76
|  |  | 4083.93 | 637.96
|  |  | 4085.51 | 639.06
|  |  | 4087.08 | 637.46
|  |  | 4088.65 | 640.06
|  |  | 4090.23 | 637.66
|  |  | 4091.8 | 638.76
|  |  | 4093.37 | 637.96
|  |  | 4094.94 | 639.46
|  |  | 4096.51 | 638.86
|  |  | 4098.08 | 638.96
|  |  | 4099.65 | 639.76
|  |  | 4101.22 | 638.46
|  |  | 4102.79 | 638.66
|  |  | 4104.36 | 637.86
|  |  | 4105.93 | 637.86
|  |  | 4107.49 | 637.16
|  |  | 4109.06 | 636.86
|  |  | 4110.63 | 638.36
|  |  | 4112.19 | 637.06
|  |  | 4113.76 | 639.06
|  |  | 4115.32 | 639.46
|  |  | 4116.89 | 638.06
|  |  | 4118.45 | 637.16
|  |  | 4120.02 | 637.36
|  |  | 4121.58 | 640.26
|  |  | 4123.14 | 637.76
|  |  | 4124.71 | 636.76
|  |  | 4126.27 | 637.46
|  |  | 4127.83 | 637.66
|  |  | 4129.39 | 637.06
|  |  | 4130.95 | 635.76
|  |  | 4132.51 | 638.56
|  |  | 4134.07 | 638.06
|  |  | 4135.63 | 636.46
|  |  | 4137.19 | 638.46
|  |  | 4138.75 | 637.86
|  |  | 4140.3 | 638.16
|  |  | 4141.86 | 636.86
|  |  | 4143.42 | 636.16
|  |  | 4144.97 | 635.46
|  |  | 4146.53 | 637.06
|  |  | 4148.08 | 636.26
|  |  | 4149.64 | 636.76
|  |  | 4151.19 | 636.46
|  |  | 4152.75 | 637.06
|  |  | 4154.3 | 637.16

## Supplementary Figure 1
Supplementary Figure 1
| run 1, Raman data | [11 empty] | run 1, XRD data | [11 empty] | run 2, Raman data | [7 empty] | run 2, XRD data | [7 empty] | run 3, Raman data | [7 empty] | run 3, XRD data | [7 empty] | run 4, Raman data |  |  |  | run 4, XRD data |  |  |  | run 5, Raman data |  |  |  | run 5, XRD data |  |  |  | run 6, Raman data |  |  |  | run 6, XRD data |  |  |  | run 7, Raman data |  |  |  | run 7, XRD data |  | run 8, Raman data | [9 empty] | run 1, XRD data
| P = 343±12 GPa |  | P = 405±15 GPa |  | P = 419±16 GPa |  | P = 446±19 GPa |  | P = 459±20 GPa |  | P = 477±21 GPa |  | P = 343±12 GPa |  | P = 405±15 GPa |  | P = 419±16 GPa |  | P = 446±19 GPa |  | P = 459±20 GPa |  | P = 477±21 GPa |  | P = 418±16 GPa |  | P = 425±17 GPa |  | P = 462±20 GPa |  | P = 472±21 GPa |  | P = 418±16 GPa |  | P = 425±17 GPa |  | P = 462±20 GPa |  | P = 472±21 GPa |  | P = 413±16 GPa |  | P = 427±17 GPa |  | P = 434±18 GPa |  | P = 446±19 GPa |  | P = 413±16 GPa |  | P = 427±17 GPa |  | P = 434±18 GPa |  | P = 446±19 GPa |  | P = 315±11 GPa |  | P = 357±13 GPa |  | P = 315±11 GPa |  | P = 357±13 GPa |  | P = 262±8 GPa |  | P = 344±12 GPa |  | P = 262±8 GPa |  | P = 344±12 GPa |  | P = 285±9 GPa |  | P = 323±11 GPa |  | P = 285±9 GPa |  | P = 323±11 GPa |  | Black data |  | Red data |  | Black data |  | P = 189±5 GPa |  | P = 239±7 GPa |  | P = 259±8 GPa |  | P = 312±10 GPa |  | P = 357±13 GPa |  | P = 189±5 GPa |  | P = 239±7 GPa |  | P = 259±8 GPa |  | P = 312±10 GPa |  | P = 357±13 GPa
| Raman shift (cm^-1) | Intensity (arb. Units) | Raman shift (cm^-1) | Intensity (arb. Units) | Raman shift (cm^-1) | Intensity (arb. Units) | Raman shift (cm^-1) | Intensity (arb. Units) | Raman shift (cm^-1) | Intensity (arb. Units) | Raman shift (cm^-1) | Intensity (arb. Units) | 2 theta (deg) | Intensity (arb. Units) | 2 theta (deg) | Intensity (arb. Units) | 2 theta (deg) | Intensity (arb. Units) | 2 theta (deg) | Intensity (arb. Units) | 2 theta (deg) | Intensity (arb. Units) | 2 theta (deg) | Intensity (arb. Units) | Raman shift (cm^-1) | Intensity (arb. Units) | Raman shift (cm^-1) | Intensity (arb. Units) | Raman shift (cm^-1) | Intensity (arb. Units) | Raman shift (cm^-1) | Intensity (arb. Units) | 2 theta (deg) | Intensity (arb. Units) | 2 theta (deg) | Intensity (arb. Units) | 2 theta (deg) | Intensity (arb. Units) | 2 theta (deg) | Intensity (arb. Units) | Raman shift (cm^-1) | Intensity (arb. Units) | Raman shift (cm^-1) | Intensity (arb. Units) | Raman shift (cm^-1) | Intensity (arb. Units) | Raman shift (cm^-1) | Intensity (arb. Units) | 2 theta (deg) | Intensity (arb. Units) | 2 theta (deg) | Intensity (arb. Units) | 2 theta (deg) | Intensity (arb. Units) | 2 theta (deg) | Intensity (arb. Units) | Raman shift (cm^-1) | Intensity (arb. Units) | Raman shift (cm^-1) | Intensity (arb. Units) | 2 theta (deg) | Intensity (arb. Units) | 2 theta (deg) | Intensity (arb. Units) | Raman shift (cm^-1) | Intensity (arb. Units) | Raman shift (cm^-1) | Intensity (arb. Units) | 2 theta (deg) | Intensity (arb. Units) | 2 theta (deg) | Intensity (arb. Units) | Raman shift (cm^-1) | Intensity (arb. Units) | Raman shift (cm^-1) | Intensity (arb. Units) | 2 theta (deg) | Intensity (arb. Units) | 2 theta (deg) | Intensity (arb. Units) | Raman shift (cm^-1) | Intensity (arb. Units) | Raman shift (cm^-1) | Intensity (arb. Units) | 2 theta (deg) | Intensity (arb. Units) | Raman shift (cm^-1) | Intensity (arb. Units) | Raman shift (cm^-1) | Intensity (arb. Units) | Raman shift (cm^-1) | Intensity (arb. Units) | Raman shift (cm^-1) | Intensity (arb. Units) | Raman shift (cm^-1) | Intensity (arb. Units) | 2 theta (deg) | Intensity (arb. Units) | 2 theta (deg) | Intensity (arb. Units) | 2 theta (deg) | Intensity (arb. Units) | 2 theta (deg) | Intensity (arb. Units) | 2 theta (deg) | Intensity (arb. Units)
| 1197.85015 | 676.99283 | 1197.85015 | 679.55635 | 1197.85015 | 681.47915 | 1197.85015 | 684.88328 | 1197.85015 | 687.07315 | 1197.85015 | 690.66955 | 4.99097 | 0.914 | 4.99097 | 748.31305 | 4.99097 | 1456.74624 | 4.99097 | 2156.90259 | 4.99097 | 2903.09896 | 4.99097 | 3586.07247 | 1199.85026 | 627.36374 | 1199.85026 | 621.92156 | 1199.29803 | 619.6836 | 1199.97807 | 614.4149 | 4.99481 | 219.21539 | 4.99204 | 138.09082 | 4.99204 | 70.68346 | 4.99204 | 6.39801 | 1199.85026 | 808.68141 | 1199.97807 | 799.29087 | 1199.29803 | 788.26539 | 1199.97807 | 784.74331 | 4.99894 | 325.56614 | 4.99561 | 153.02122 | 4.99894 | -26.37433 | 4.99561 | -230.58868 | 1199.29803 | 611.63636 | 1199.29803 | 620.55678 | 4.98618 | 0.92868 | 4.98618 | 145.2604 | 1197.85015 | 620.27273 | 1197.85015 | 623.05706 | 4.99311 | 0.28167 | 4.99311 | 74.79399 | 1197.55885 | 641.18182 | 1197.55885 | 649.59392 | 4.99397 | 0.80361 | 4.99397 | 1201.94764 | 1567.81349 | 684.81818 | 1198.38 | 640.73112 | 4.9943 | 1.06763 | 1199.5989 | 189.06378 | 1199.5989 | 185.56758 | 1199.5989 | 298.1024 | 1199.5989 | 355.88824 | 1199.5989 | 414.54359 | 4.99635 | 0.47321 | 4.99635 | 8.48007 | 4.99635 | 18.66983 | 4.99635 | 29.06554 | 4.99635 | 29.06554
| 1200.38031 | 676.90192 | 1200.38031 | 679.37453 | 1200.38031 | 681.47915 | 1200.38031 | 684.70146 | 1200.38031 | 688.34588 | 1200.38031 | 689.94228 | 5.00775 | 1.28651 | 5.00775 | 747.3603 | 5.00775 | 1455.57055 | 5.00775 | 2156.64866 | 5.00775 | 2902.07209 | 5.00775 | 3584.15212 | 1200.76329 | 626.34556 | 1200.76329 | 621.66701 | 1200.21216 | 619.95632 | 1200.89313 | 615.05126 | 5.01178 | 218.95371 | 5.00896 | 138.57927 | 5.00896 | 71.02815 | 5.00896 | 6.83129 | 1200.76329 | 807.40868 | 1200.89313 | 798.19996 | 1200.21216 | 788.71993 | 1200.89313 | 785.01604 | 5.01575 | 325.85747 | 5.01241 | 153.11882 | 5.01575 | -26.46857 | 5.01241 | -229.29283 | 1200.21216 | 611.54545 | 1200.21216 | 622.55678 | 5.00315 | 0.97588 | 5.00315 | 145.38928 | 1200.38031 | 619 | 1200.38031 | 622.32978 | 5.00978 | 0.18886 | 5.00978 | 74.69492 | 1200.08939 | 641 | 1200.08939 | 650.50301 | 5.0108 | -0.29347 | 5.0108 | 1204.38337 | 1570.21152 | 681 | 1204.474 | 641.39882 | 5.01152 | -0.0951 | 1200.8185 | 179.06378 | 1200.8185 | 177.56758 | 1200.8185 | 305.1024 | 1200.8185 | 347.88824 | 1200.8185 | 414.54359 | 5.00447 | 0.6977 | 5.00447 | 8.55287 | 5.00447 | 18.6512 | 5.00447 | 29.39367 | 5.00447 | 29.39367
| 1202.90954 | 677.08374 | 1202.90954 | 680.10181 | 1202.90954 | 682.29734 | 1202.90954 | 685.24691 | 1202.90954 | 687.16406 | 1202.90954 | 692.1241 | 5.02452 | 1.00002 | 5.02452 | 746.63897 | 5.02452 | 1457.33934 | 5.02452 | 2156.3339 | 5.02452 | 2902.24725 | 5.02452 | 3583.22496 | 1201.67619 | 626.47283 | 1201.67619 | 621.92156 | 1201.12618 | 619.6836 | 1201.80807 | 615.14217 | 5.02876 | 218.76144 | 5.02587 | 138.69646 | 5.02587 | 71.44018 | 5.02587 | 7.18639 | 1201.67619 | 807.95413 | 1201.80807 | 798.5636 | 1201.12618 | 789.08357 | 1201.80807 | 785.28877 | 5.03256 | 326.42954 | 5.02921 | 153.17558 | 5.03256 | -26.9076 | 5.02921 | -228.53816 | 1201.12618 | 612.27273 | 1201.12618 | 622.55678 | 5.02011 | 0.85328 | 5.02011 | 145.31093 | 1202.90954 | 618.90909 | 1202.90954 | 622.60251 | 5.02646 | -0.03795 | 5.02646 | 74.22078 | 1202.619 | 641 | 1202.619 | 648.23028 | 5.02763 | -1.27109 | 5.02763 | 1203.57864 | 1572.6087 | 677.63636 | 1210.563 | 640.34343 | 5.02874 | 0.17855 | 1202.0379 | 188.06378 | 1202.0379 | 182.56758 | 1202.0379 | 303.1024 | 1202.0379 | 359.88824 | 1202.0379 | 399.54359 | 5.01259 | 0.45902 | 5.01259 | 8.70819 | 5.01259 | 18.59686 | 5.01259 | 29.05097 | 5.01259 | 29.05097
| 1205.43783 | 676.90192 | 1205.43783 | 679.55635 | 1205.43783 | 681.9337 | 1205.43783 | 684.88328 | 1205.43783 | 686.70951 | 1205.43783 | 690.21501 | 5.0413 | 0.08729 | 5.0413 | 746.62296 | 5.0413 | 1458.70343 | 5.0413 | 2156.02885 | 5.0413 | 2902.93034 | 5.0413 | 3582.68543 | 1202.58899 | 625.83647 | 1202.58899 | 624.21247 | 1202.04008 | 619.50178 | 1202.72289 | 614.77854 | 5.04573 | 219.27199 | 5.04278 | 138.84585 | 5.04278 | 71.59777 | 5.04278 | 6.61527 | 1202.58899 | 807.04504 | 1202.72289 | 799.29087 | 1202.04008 | 786.90175 | 1202.72289 | 785.19786 | 5.04936 | 326.15535 | 5.04601 | 153.20846 | 5.04936 | -27.10452 | 5.04601 | -228.17283 | 1202.04008 | 612.63636 | 1202.04008 | 621.10223 | 5.03707 | 0.81825 | 5.03707 | 145.42588 | 1205.43783 | 619 | 1205.43783 | 623.05706 | 5.04313 | -0.04976 | 5.04313 | 73.97897 | 1205.14767 | 641.90909 | 1205.14767 | 648.13937 | 5.04445 | 0.18784 | 5.04445 | 1201.677 | 1575.00502 | 679.90909 | 1216.647 | 639.89112 | 5.04596 | 0.44988 | 1203.257 | 187.06378 | 1203.257 | 178.56758 | 1203.257 | 297.1024 | 1203.257 | 360.88824 | 1203.257 | 417.54359 | 5.02071 | 0.14449 | 5.02071 | 8.80879 | 5.02071 | 18.57627 | 5.02071 | 28.33935 | 5.02071 | 28.33935
| 1207.96518 | 677.81101 | 1207.96518 | 679.37453 | 1207.96518 | 682.66097 | 1207.96518 | 685.33782 | 1207.96518 | 687.6186 | 1207.96518 | 691.57865 | 5.05807 | 0.52867 | 5.05807 | 745.52369 | 5.05807 | 1461.53697 | 5.05807 | 2156.28143 | 5.05807 | 2903.36698 | 5.05807 | 3585.37262 | 1203.50167 | 628.5092 | 1203.50167 | 622.6852 | 1202.95387 | 619.27451 | 1203.63761 | 614.77854 | 5.0627 | 219.97879 | 5.0597 | 138.91519 | 5.0597 | 71.56993 | 5.0597 | 5.95361 | 1203.50167 | 809.40868 | 1203.63761 | 799.10905 | 1202.95387 | 788.99266 | 1203.63761 | 784.10695 | 5.06617 | 325.56744 | 5.06281 | 153.07638 | 5.06617 | -27.29682 | 5.06281 | -228.65724 | 1202.95387 | 612.36364 | 1202.95387 | 621.46587 | 5.05403 | 0.45353 | 5.05403 | 145.29533 | 1207.96518 | 619 | 1207.96518 | 623.14797 | 5.05981 | 0.02399 | 5.05981 | 73.86976 | 1207.6754 | 639.72727 | 1207.6754 | 648.59392 | 5.06128 | 1.76493 | 5.06128 | 1202.29674 | 1577.40047 | 680.36364 | 1222.726 | 639.56805 | 5.06318 | 1.05796 | 1204.4758 | 185.06378 | 1204.4758 | 173.56758 | 1204.4758 | 305.1024 | 1204.4758 | 368.88824 | 1204.4758 | 418.54359 | 5.02883 | 0.14054 | 5.02883 | 8.83456 | 5.02883 | 18.58548 | 5.02883 | 28.5746 | 5.02883 | 28.5746
| 1210.49161 | 677.99283 | 1210.49161 | 679.55635 | 1210.49161 | 681.66097 | 1210.49161 | 684.156 | 1210.49161 | 686.89133 | 1210.49161 | 690.21501 | 5.07485 | 0.72191 | 5.07485 | 744.67946 | 5.07485 | 1462.05589 | 5.07485 | 2156.15838 | 5.07485 | 2903.3841 | 5.07485 | 3586.13957 | 1204.41424 | 626.21829 | 1204.41424 | 622.1761 | 1203.86755 | 619.54723 | 1204.55221 | 614.32399 | 5.07967 | 220.78131 | 5.07661 | 139.26503 | 5.07661 | 71.40404 | 5.07661 | 5.36542 | 1204.41424 | 808.49959 | 1204.55221 | 799.10905 | 1203.86755 | 788.81084 | 1204.55221 | 785.74331 | 5.08298 | 325.80867 | 5.07961 | 153.13852 | 5.08298 | -27.23142 | 5.07961 | -228.7476 | 1203.86755 | 612.36364 | 1203.86755 | 622.37496 | 5.071 | -0.41728 | 5.071 | 145.43724 | 1210.49161 | 619 | 1210.49161 | 622.32978 | 5.07648 | 0.05526 | 5.07648 | 74.16951 | 1210.2022 | 641 | 1210.2022 | 648.68483 | 5.07811 | 2.22597 | 5.07811 | 1201.6545 | 1579.79507 | 679.63636 | 1228.799 | 639.70805 | 5.0804 | 0.80503 | 1205.6944 | 187.06378 | 1205.6944 | 184.56758 | 1205.6944 | 296.1024 | 1205.6944 | 359.88824 | 1205.6944 | 418.54359 | 5.03695 | 0.65171 | 5.03695 | 8.79776 | 5.03695 | 18.66512 | 5.03695 | 28.66884 | 5.03695 | 28.66884
| 1213.01709 | 677.81101 | 1213.01709 | 679.55635 | 1213.01709 | 682.11552 | 1213.01709 | 684.24691 | 1213.01709 | 687.80042 | 1213.01709 | 690.57865 | 5.09162 | 0.20436 | 5.09162 | 745.62886 | 5.09162 | 1460.9668 | 5.09162 | 2155.32361 | 5.09162 | 2903.3035 | 5.09162 | 3587.31568 | 1205.3267 | 627.61829 | 1205.3267 | 620.90338 | 1204.78112 | 619.59269 | 1205.4667 | 614.77854 | 5.09665 | 221.48847 | 5.09353 | 139.72246 | 5.09353 | 71.3019 | 5.09353 | 5.36614 | 1205.3267 | 806.68141 | 1205.4667 | 799.65451 | 1204.78112 | 787.26539 | 1205.4667 | 784.74331 | 5.09978 | 326.59848 | 5.09641 | 152.96941 | 5.09978 | -27.39135 | 5.09641 | -228.40443 | 1204.78112 | 611.36364 | 1204.78112 | 622.55678 | 5.08796 | 0.18864 | 5.08796 | 145.45691 | 1213.01709 | 619.81818 | 1213.01709 | 623.05706 | 5.09316 | 0.00886 | 5.09316 | 74.66765 | 1212.72807 | 640.45455 | 1212.72807 | 650.50301 | 5.09494 | 2.30354 | 5.09494 | 1200.70642 | 1582.18881 | 678.27273 | 1234.868 | 640.51574 | 5.09762 | 0.22131 | 1206.9127 | 188.06378 | 1206.9127 | 184.56758 | 1206.9127 | 302.1024 | 1206.9127 | 352.88824 | 1206.9127 | 415.54359 | 5.04507 | 0.72232 | 5.04507 | 8.5887 | 5.04507 | 18.75147 | 5.04507 | 28.86654 | 5.04507 | 28.86654
| 1215.54165 | 677.62919 | 1215.54165 | 679.91999 | 1215.54165 | 681.9337 | 1215.54165 | 684.61055 | 1215.54165 | 687.98224 | 1215.54165 | 691.1241 | 5.10839 | -0.24095 | 5.10839 | 746.64136 | 5.10839 | 1458.05881 | 5.10839 | 2155.21118 | 5.10839 | 2903.68972 | 5.10839 | 3584.58101 | 1206.23904 | 627.87283 | 1206.23904 | 623.44883 | 1205.69457 | 619.27451 | 1206.38107 | 614.96035 | 5.11362 | 220.90041 | 5.11044 | 139.40137 | 5.11044 | 70.82034 | 5.11044 | 5.06263 | 1206.23904 | 808.86322 | 1206.38107 | 798.5636 | 1205.69457 | 789.81084 | 1206.38107 | 785.37968 | 5.11659 | 326.12597 | 5.11321 | 153.04795 | 5.11659 | -27.43047 | 5.11321 | -228.37903 | 1205.69457 | 611.09091 | 1205.69457 | 621.8295 | 5.10492 | 0.51839 | 5.10492 | 145.47841 | 1215.54165 | 619.63636 | 1215.54165 | 622.96615 | 5.10983 | -0.02057 | 5.10983 | 75.01012 | 1215.253 | 639.36364 | 1215.253 | 649.77574 | 5.11176 | 1.19563 | 5.11176 | 1196.30718 | 1584.58169 | 677.90909 | 1240.931 | 639.91266 | 5.11484 | -0.06048 | 1208.1307 | 186.06378 | 1208.1307 | 169.56758 | 1208.1307 | 300.1024 | 1208.1307 | 356.88824 | 1208.1307 | 416.54359 | 5.05319 | 0.59448 | 5.05319 | 8.54874 | 5.05319 | 18.80167 | 5.05319 | 28.4863 | 5.05319 | 28.4863
| 1218.06527 | 678.08374 | 1218.06527 | 678.55635 | 1218.06527 | 681.9337 | 1218.06527 | 685.24691 | 1218.06527 | 688.07315 | 1218.06527 | 691.1241 | 5.12517 | -0.22243 | 5.12517 | 748.40896 | 5.12517 | 1455.54088 | 5.12517 | 2155.68915 | 5.12517 | 2903.24514 | 5.12517 | 3584.91311 | 1207.15127 | 627.49101 | 1207.15127 | 621.92156 | 1206.60791 | 619.36541 | 1207.29533 | 613.96035 | 5.13059 | 219.7522 | 5.12735 | 138.84408 | 5.12735 | 70.54378 | 5.12735 | 4.49525 | 1207.15127 | 808.13595 | 1207.29533 | 799.74542 | 1206.60791 | 788.71993 | 1207.29533 | 785.37968 | 5.1334 | 326.55583 | 5.13001 | 152.89997 | 5.1334 | -27.84868 | 5.13001 | -228.19255 | 1206.60791 | 611.63636 | 1206.60791 | 622.37496 | 5.12188 | 0.63729 | 5.12188 | 145.46911 | 1218.06527 | 620.63636 | 1218.06527 | 622.60251 | 5.1265 | 0.30139 | 5.1265 | 74.85417 | 1217.777 | 640.63636 | 1217.777 | 648.59392 | 5.12859 | 2.40648 | 5.12859 | 1198.43041 | 1586.97372 | 676.36364 | 1246.99 | 639.95574 | 5.13207 | 1.37193 | 1209.3485 | 184.06378 | 1209.3485 | 173.56758 | 1209.3485 | 303.1024 | 1209.3485 | 359.88824 | 1209.3485 | 411.54359 | 5.06131 | 0.48931 | 5.06131 | 8.46624 | 5.06131 | 18.80582 | 5.06131 | 28.51097 | 5.06131 | 28.51097
| 1220.58796 | 678.35647 | 1220.58796 | 680.0109 | 1220.58796 | 681.84279 | 1220.58796 | 684.33782 | 1220.58796 | 688.25497 | 1220.58796 | 691.76046 | 5.14194 | 0.19459 | 5.14194 | 749.53093 | 5.14194 | 1455.42209 | 5.14194 | 2155.96678 | 5.14194 | 2903.54186 | 5.14194 | 3583.85572 | 1208.06338 | 626.85465 | 1208.06338 | 622.43065 | 1207.52113 | 619.59269 | 1208.20948 | 614.23308 | 5.14756 | 219.36275 | 5.14427 | 138.25813 | 5.14427 | 70.21186 | 5.14427 | 4.43147 | 1208.06338 | 807.77231 | 1208.20948 | 798.74542 | 1207.52113 | 790.4472 | 1208.20948 | 785.10695 | 5.1502 | 326.68144 | 5.14681 | 152.99204 | 5.1502 | -27.91725 | 5.14681 | -229.56805 | 1207.52113 | 612.45455 | 1207.52113 | 621.8295 | 5.13885 | 0.27747 | 5.13885 | 145.27457 | 1220.58796 | 618.81818 | 1220.58796 | 623.32978 | 5.14318 | 0.53418 | 5.14318 | 74.54891 | 1220.30007 | 641.27273 | 1220.30007 | 650.04846 | 5.14542 | 2.61987 | 5.14542 | 1200.86855 | 1589.36489 | 677.54545 | 1253.043 | 639.89112 | 5.14929 | 1.05111 | 1210.5661 | 192.06378 | 1210.5661 | 177.56758 | 1210.5661 | 290.1024 | 1210.5661 | 356.88824 | 1210.5661 | 435.54359 | 5.06943 | 0.58421 | 5.06943 | 8.32665 | 5.06943 | 18.79093 | 5.06943 | 29.08863 | 5.06943 | 29.08863
| 1223.10971 | 677.53828 | 1223.10971 | 679.28362 | 1223.10971 | 681.66097 | 1223.10971 | 684.51964 | 1223.10971 | 687.25497 | 1223.10971 | 691.76046 | 5.15872 | 1.67946 | 5.15872 | 749.66959 | 5.15872 | 1459.58787 | 5.15872 | 2155.71643 | 5.15872 | 2902.91636 | 5.15872 | 3584.80944 | 1208.97538 | 627.1092 | 1208.97538 | 623.70338 | 1208.43424 | 619.81996 | 1209.12352 | 614.96035 | 5.16454 | 219.11306 | 5.16118 | 138.08531 | 5.16118 | 70.4446 | 5.16118 | 4.70593 | 1208.97538 | 808.13595 | 1209.12352 | 798.47269 | 1208.43424 | 787.99266 | 1209.12352 | 785.47058 | 5.16701 | 326.48376 | 5.16361 | 153.03934 | 5.16701 | -27.88116 | 5.16361 | -230.44652 | 1208.43424 | 612.45455 | 1208.43424 | 622.19314 | 5.15581 | 0.4562 | 5.15581 | 145.2154 | 1223.10971 | 619 | 1223.10971 | 622.78433 | 5.15985 | 0.64187 | 5.15985 | 74.91326 | 1222.82221 | 641.09091 | 1222.82221 | 650.13937 | 5.16225 | 2.32373 | 5.16225 | 1202.63504 | 1591.7552 | 675.45455 | 1259.091 | 639.96651 | 5.16651 | 0.62372 | 1211.7833 | 183.06378 | 1211.7833 | 170.56758 | 1211.7833 | 297.1024 | 1211.7833 | 366.88824 | 1211.7833 | 420.54359 | 5.07755 | 0.68665 | 5.07755 | 8.31229 | 5.07755 | 18.75822 | 5.07755 | 29.13962 | 5.07755 | 29.13962
| 1225.63054 | 677.26556 | 1225.63054 | 679.55635 | 1225.63054 | 682.57006 | 1225.63054 | 685.70146 | 1225.63054 | 687.25497 | 1225.63054 | 691.57865 | 5.17549 | 1.86233 | 5.17549 | 748.9801 | 5.17549 | 1459.10114 | 5.17549 | 2155.75343 | 5.17549 | 2903.03654 | 5.17549 | 3586.05831 | 1209.88727 | 627.74556 | 1209.88727 | 623.44883 | 1209.34724 | 619.41087 | 1210.03744 | 614.59672 | 5.18151 | 219.56578 | 5.17809 | 138.19738 | 5.17809 | 70.55357 | 5.17809 | 4.9029 | 1209.88727 | 809.22686 | 1210.03744 | 799.47269 | 1209.34724 | 787.81084 | 1210.03744 | 785.10695 | 5.18382 | 326.37618 | 5.18041 | 153.06701 | 5.18382 | -27.58451 | 5.18041 | -230.08642 | 1209.34724 | 613.36364 | 1209.34724 | 623.10223 | 5.17277 | 0.21189 | 5.17277 | 145.36192 | 1225.63054 | 618.36364 | 1225.63054 | 623.78433 | 5.17653 | 0.71718 | 5.17653 | 75.26943 | 1225.34342 | 640.72727 | 1225.34342 | 648.32119 | 5.17907 | 1.23789 | 5.17907 | 1199.88119 | 1594.14466 | 673.72727 | 1265.135 | 639.75112 | 5.18373 | 0.31913 | 1213.0003 | 181.06378 | 1213.0003 | 183.56758 | 1213.0003 | 304.1024 | 1213.0003 | 354.88824 | 1213.0003 | 408.54359 | 5.08567 | 0.79655 | 5.08567 | 8.21444 | 5.08567 | 18.83319 | 5.08567 | 29.03082 | 5.08567 | 29.03082
| 1228.15043 | 677.90192 | 1228.15043 | 679.55635 | 1228.15043 | 682.11552 | 1228.15043 | 684.61055 | 1228.15043 | 687.89133 | 1228.15043 | 691.94228 | 5.19227 | 1.5325 | 5.19227 | 748.99357 | 5.19227 | 1456.05299 | 5.19227 | 2155.57342 | 5.19227 | 2903.02006 | 5.19227 | 3585.42058 | 1210.79905 | 626.72738 | 1210.79905 | 621.15792 | 1210.26013 | 619.91087 | 1210.95126 | 614.59672 | 5.19848 | 219.22202 | 5.19501 | 138.7368 | 5.19501 | 70.82323 | 5.19501 | 5.01315 | 1210.79905 | 808.68141 | 1210.95126 | 798.92724 | 1210.26013 | 788.4472 | 1210.95126 | 784.10695 | 5.20062 | 326.36115 | 5.19721 | 153.10023 | 5.20062 | -27.58384 | 5.19721 | -230.28334 | 1210.26013 | 612 | 1210.26013 | 622.37496 | 5.18973 | -0.197 | 5.18973 | 145.58723 | 1228.15043 | 619.81818 | 1228.15043 | 622.32978 | 5.1932 | 0.71272 | 5.1932 | 75.54016 | 1227.86369 | 641.90909 | 1227.86369 | 649.59392 | 5.1959 | 0.24754 | 5.1959 | 1201.61931 | 1596.53326 | 672.90909 | 1271.173 | 640.05266 | 5.20095 | 0.81558 | 1214.2171 | 191.06378 | 1214.2171 | 179.56758 | 1214.2171 | 298.1024 | 1214.2171 | 347.88824 | 1214.2171 | 422.54359 | 5.09379 | 0.72498 | 5.09379 | 8.34798 | 5.09379 | 18.82977 | 5.09379 | 28.73237 | 5.09379 | 28.73237
| 1230.66939 | 678.44738 | 1230.66939 | 679.82908 | 1230.66939 | 682.02461 | 1230.66939 | 684.33782 | 1230.66939 | 687.89133 | 1230.66939 | 690.76046 | 5.20904 | 1.30295 | 5.20904 | 747.2598 | 5.20904 | 1455.88436 | 5.20904 | 2155.76734 | 5.20904 | 2902.71657 | 5.20904 | 3585.29884 | 1211.71071 | 627.49101 | 1211.71071 | 623.95792 | 1211.1729 | 619.77451 | 1211.86495 | 614.32399 | 5.21546 | 219.51334 | 5.21192 | 139.1188 | 5.21192 | 71.09593 | 5.21192 | 5.45002 | 1211.71071 | 806.31777 | 1211.86495 | 799.29087 | 1211.1729 | 788.81084 | 1211.86495 | 784.92513 | 5.21743 | 326.40613 | 5.21401 | 153.09945 | 5.21743 | -27.48236 | 5.21401 | -229.58777 | 1211.1729 | 612.45455 | 1211.1729 | 622.73859 | 5.2067 | 0.10299 | 5.2067 | 145.41296 | 1230.66939 | 619.63636 | 1230.66939 | 623.14797 | 5.20987 | 0.72336 | 5.20987 | 75.36309 | 1230.38304 | 640.54545 | 1230.38304 | 649.68483 | 5.21273 | -0.57264 | 5.21273 | 1200.62546 | 1598.92101 | 671.27273 | 1277.206 | 640.4942 | 5.21817 | 1.05274 | 1215.4336 | 181.06378 | 1215.4336 | 172.56758 | 1215.4336 | 299.1024 | 1215.4336 | 357.88824 | 1215.4336 | 415.54359 | 5.10191 | 0.73627 | 5.10191 | 8.35801 | 5.10191 | 18.80476 | 5.10191 | 28.49074 | 5.10191 | 28.49074
| 1233.18743 | 677.7201 | 1233.18743 | 680.10181 | 1233.18743 | 682.47915 | 1233.18743 | 686.33782 | 1233.18743 | 687.89133 | 1233.18743 | 690.85137 | 5.22582 | 1.41627 | 5.22582 | 746.70541 | 5.22582 | 1456.64034 | 5.22582 | 2155.64664 | 5.22582 | 2902.54163 | 5.22582 | 3584.75307 | 1212.62226 | 626.85465 | 1212.62226 | 621.66701 | 1212.08556 | 619.50178 | 1212.77854 | 614.59672 | 5.23243 | 219.85892 | 5.22884 | 138.85588 | 5.22884 | 71.28897 | 5.22884 | 4.85605 | 1212.62226 | 808.68141 | 1212.77854 | 798.92724 | 1212.08556 | 787.99266 | 1212.77854 | 785.83422 | 5.23423 | 326.39649 | 5.23081 | 153.16837 | 5.23423 | -27.26441 | 5.23081 | -229.41525 | 1212.08556 | 612.09091 | 1212.08556 | 622.19314 | 5.22366 | 1.31955 | 5.22366 | 145.21267 | 1233.18743 | 618.54545 | 1233.18743 | 623.14797 | 5.22655 | 0.63605 | 5.22655 | 75.25444 | 1232.90145 | 641.63636 | 1232.90145 | 650.32119 | 5.22956 | 0.03022 | 5.22956 | 1202.62113 | 1601.3079 | 669.81818 | 1283.234 | 640.46189 | 5.23539 | 0.6747 | 1216.6498 | 181.06378 | 1216.6498 | 170.56758 | 1216.6498 | 297.1024 | 1216.6498 | 355.88824 | 1216.6498 | 405.54359 | 5.11003 | 0.46603 | 5.11003 | 8.63131 | 5.11003 | 18.70635 | 5.11003 | 28.66305 | 5.11003 | 28.66305
| 1235.70453 | 677.81101 | 1235.70453 | 678.91999 | 1235.70453 | 681.66097 | 1235.70453 | 683.42873 | 1235.70453 | 688.5277 | 1235.70453 | 691.76046 | 5.24259 | 1.31934 | 5.24259 | 746.64499 | 5.24259 | 1458.47155 | 5.24259 | 2156.19852 | 5.24259 | 2902.06708 | 5.24259 | 3584.24177 | 1213.53369 | 627.36374 | 1213.53369 | 621.92156 | 1212.99811 | 619.6836 | 1213.69201 | 614.59672 | 5.2494 | 220.55379 | 5.24575 | 138.54254 | 5.24575 | 71.0997 | 5.24575 | 5.01628 | 1213.53369 | 807.77231 | 1213.69201 | 799.5636 | 1212.99811 | 788.53811 | 1213.69201 | 785.28877 | 5.25104 | 326.21174 | 5.24761 | 153.2672 | 5.25104 | -27.36643 | 5.24761 | -228.35555 | 1212.99811 | 612.09091 | 1212.99811 | 622.19314 | 5.24062 | 1.43249 | 5.24062 | 145.51733 | 1235.70453 | 618.90909 | 1235.70453 | 623.5116 | 5.24322 | 0.70005 | 5.24322 | 74.57104 | 1235.41894 | 639.81818 | 1235.41894 | 648.59392 | 5.24639 | 0.0383 | 5.24639 | 1203.25104 | 1603.69394 | 671.63636 | 1289.257 | 641.36651 | 5.25261 | 1.25155 | 1217.8658 | 188.06378 | 1217.8658 | 171.56758 | 1217.8658 | 294.1024 | 1217.8658 | 354.88824 | 1217.8658 | 410.54359 | 5.11815 | 0.79572 | 5.11815 | 8.82626 | 5.11815 | 18.69648 | 5.11815 | 28.88839 | 5.11815 | 28.88839
| 1238.22071 | 677.44738 | 1238.22071 | 679.64726 | 1238.22071 | 682.29734 | 1238.22071 | 685.42873 | 1238.22071 | 688.07315 | 1238.22071 | 691.66955 | 5.25936 | 1.27322 | 5.25936 | 746.34759 | 5.25936 | 1458.76996 | 5.25936 | 2156.10908 | 5.25936 | 2902.33288 | 5.25936 | 3585.04962 | 1214.44502 | 627.23647 | 1214.44502 | 622.93974 | 1213.91055 | 619.31996 | 1214.60537 | 615.14217 | 5.26637 | 220.75934 | 5.26266 | 138.428 | 5.26266 | 70.88404 | 5.26266 | 4.94431 | 1214.44502 | 807.95413 | 1214.60537 | 798.65451 | 1213.91055 | 787.99266 | 1214.60537 | 785.19786 | 5.26785 | 326.39271 | 5.26441 | 153.32092 | 5.26785 | -27.14275 | 5.26441 | -228.09614 | 1213.91055 | 612.09091 | 1213.91055 | 622.19314 | 5.25758 | 1.23473 | 5.25758 | 145.7745 | 1238.22071 | 619.81818 | 1238.22071 | 622.78433 | 5.2599 | 0.45501 | 5.2599 | 74.35336 | 1237.93549 | 639.72727 | 1237.93549 | 650.23028 | 5.26321 | -0.00338 | 5.26321 | 1199.6366 | 1606.07912 | 668.45455 | 1295.276 | 642.33574 | 5.26984 | 1.21315 | 1219.0815 | 179.06378 | 1219.0815 | 173.56758 | 1219.0815 | 298.1024 | 1219.0815 | 357.88824 | 1219.0815 | 408.54359 | 5.12627 | 0.92474 | 5.12627 | 8.89464 | 5.12627 | 18.71303 | 5.12627 | 29.29144 | 5.12627 | 29.29144
| 1240.73595 | 677.35647 | 1240.73595 | 679.64726 | 1240.73595 | 682.47915 | 1240.73595 | 683.61055 | 1240.73595 | 687.89133 | 1240.73595 | 690.66955 | 5.27614 | 0.70815 | 5.27614 | 746.1893 | 5.27614 | 1458.36835 | 5.27614 | 2157.15328 | 5.27614 | 2903.22702 | 5.27614 | 3584.3715 | 1215.35623 | 627.49101 | 1215.35623 | 621.66701 | 1214.82287 | 620.13814 | 1215.51862 | 614.86945 | 5.28335 | 219.85572 | 5.27958 | 138.60648 | 5.27958 | 70.43885 | 5.27958 | 5.76426 | 1215.35623 | 807.5905 | 1215.51862 | 798.65451 | 1214.82287 | 788.99266 | 1215.51862 | 785.37968 | 5.28465 | 326.26554 | 5.28121 | 153.1903 | 5.28465 | -26.93834 | 5.28121 | -228.76242 | 1214.82287 | 612.63636 | 1214.82287 | 622.19314 | 5.27454 | 0.40888 | 5.27454 | 145.64117 | 1240.73595 | 618.81818 | 1240.73595 | 623.23888 | 5.27657 | 0.41114 | 5.27657 | 73.73488 | 1240.45112 | 641.36364 | 1240.45112 | 650.86665 | 5.28004 | 1.02547 | 5.28004 | 1198.4625 | 1608.46345 | 668.09091 | 1301.289 | 643.98343 | 5.28706 | 0.7198 | 1220.2969 | 181.06378 | 1220.2969 | 175.56758 | 1220.2969 | 292.1024 | 1220.2969 | 363.88824 | 1220.2969 | 400.54359 | 5.13439 | 1.17854 | 5.13439 | 9.05588 | 5.13439 | 18.72113 | 5.13439 | 29.52612 | 5.13439 | 29.52612
| 1243.25027 | 677.7201 | 1243.25027 | 679.46544 | 1243.25027 | 681.57006 | 1243.25027 | 684.24691 | 1243.25027 | 687.43679 | 1243.25027 | 691.57865 | 5.29291 | 0.32847 | 5.29291 | 746.41726 | 5.29291 | 1457.89474 | 5.29291 | 2156.96339 | 5.29291 | 2903.79056 | 5.29291 | 3585.35464 | 1216.26732 | 626.98192 | 1216.26732 | 621.66701 | 1215.73507 | 619.50178 | 1216.43175 | 613.96035 | 5.30032 | 219.0109 | 5.29649 | 138.43927 | 5.29649 | 70.50948 | 5.29649 | 5.73741 | 1216.26732 | 808.31777 | 1216.43175 | 799.29087 | 1215.73507 | 787.71993 | 1216.43175 | 786.10695 | 5.30146 | 325.59419 | 5.29801 | 153.14687 | 5.30146 | -26.79692 | 5.29801 | -229.34318 | 1215.73507 | 611.72727 | 1215.73507 | 620.92041 | 5.29151 | 0.62104 | 5.29151 | 145.2939 | 1243.25027 | 619.09091 | 1243.25027 | 622.78433 | 5.29325 | 0.35115 | 5.29325 | 74.40701 | 1242.96582 | 639.63636 | 1242.96582 | 649.68483 | 5.29687 | 0.6385 | 5.29687 | 1197.11452 | 1610.84693 | 668.45455 | 1307.297 | 645.12497 | 5.30428 | 0.27187 | 1221.5121 | 184.06378 | 1221.5121 | 171.56758 | 1221.5121 | 298.1024 | 1221.5121 | 348.88824 | 1221.5121 | 405.54359 | 5.14251 | 1.14296 | 5.14251 | 8.86404 | 5.14251 | 18.73182 | 5.14251 | 30.06749 | 5.14251 | 30.06749
| 1245.76366 | 677.53828 | 1245.76366 | 679.10181 | 1245.76366 | 681.75188 | 1245.76366 | 685.70146 | 1245.76366 | 688.43679 | 1245.76366 | 691.39683 | 5.30969 | 1.18764 | 5.30969 | 747.88731 | 5.30969 | 1458.8157 | 5.30969 | 2157.32273 | 5.30969 | 2904.18743 | 5.30969 | 3586.52263 | 1217.1783 | 627.23647 | 1217.1783 | 622.43065 | 1216.64717 | 619.41087 | 1217.34477 | 614.23308 | 5.31729 | 219.22085 | 5.3134 | 138.24418 | 5.3134 | 70.37376 | 5.3134 | 5.86031 | 1217.1783 | 808.68141 | 1217.34477 | 798.38178 | 1216.64717 | 788.81084 | 1217.34477 | 784.83422 | 5.31827 | 325.50715 | 5.31481 | 152.90974 | 5.31827 | -27.04657 | 5.31481 | -229.79745 | 1216.64717 | 613.36364 | 1216.64717 | 622.01132 | 5.30847 | 0.59111 | 5.30847 | 145.16626 | 1245.76366 | 619.54545 | 1245.76366 | 623.69342 | 5.30992 | 0.48812 | 5.30992 | 74.74782 | 1245.4796 | 640.81818 | 1245.4796 | 650.23028 | 5.3137 | 1.71211 | 5.3137 | 1201.37511 | 1613.22955 | 666.63636 | 1313.3 | 652.60959 | 5.3215 | 0.09699 | 1222.7271 | 192.06378 | 1222.7271 | 176.56758 | 1222.7271 | 299.1024 | 1222.7271 | 339.88824 | 1222.7271 | 401.54359 | 5.15063 | 0.98497 | 5.15063 | 8.54278 | 5.15063 | 18.70047 | 5.15063 | 29.95723 | 5.15063 | 29.95723
| 1248.27613 | 677.26556 | 1248.27613 | 679.91999 | 1248.27613 | 681.75188 | 1248.27613 | 684.42873 | 1248.27613 | 688.34588 | 1248.27613 | 691.1241 | 5.32646 | 1.50555 | 5.32646 | 748.0683 | 5.32646 | 1460.55323 | 5.32646 | 2157.4667 | 5.32646 | 2903.79744 | 5.32646 | 3586.76527 | 1218.08917 | 627.23647 | 1218.08917 | 622.43065 | 1217.55915 | 619.31996 | 1218.25768 | 615.14217 | 5.33427 | 219.83062 | 5.33032 | 138.19059 | 5.33032 | 70.51509 | 5.33032 | 5.59941 | 1218.08917 | 807.5905 | 1218.25768 | 799.01814 | 1217.55915 | 789.26539 | 1218.25768 | 784.83422 | 5.33507 | 325.69874 | 5.33161 | 152.95098 | 5.33507 | -27.58924 | 5.33161 | -229.19367 | 1217.55915 | 611.54545 | 1217.55915 | 622.01132 | 5.32543 | 1.02692 | 5.32543 | 145.41945 | 1248.27613 | 619.63636 | 1248.27613 | 623.5116 | 5.32659 | 0.55284 | 5.32659 | 75.33088 | 1247.99244 | 642.18182 | 1247.99244 | 652.4121 | 5.33052 | 4.35031 | 5.33052 | 1205.29241 | 1615.61133 | 668 | 1319.298 | 679.22035 | 5.33872 | 0.91331 | 1223.9417 | 187.06378 | 1223.9417 | 168.56758 | 1223.9417 | 295.1024 | 1223.9417 | 356.88824 | 1223.9417 | 404.54359 | 5.15875 | 0.79542 | 5.15875 | 8.36078 | 5.15875 | 18.68419 | 5.15875 | 29.96878 | 5.15875 | 29.96878
| 1250.78766 | 677.99283 | 1250.78766 | 680.0109 | 1250.78766 | 682.47915 | 1250.78766 | 684.70146 | 1250.78766 | 687.70951 | 1250.78766 | 689.39683 | 5.34324 | 1.1946 | 5.34324 | 746.95518 | 5.34324 | 1463.279 | 5.34324 | 2157.8133 | 5.34324 | 2903.78898 | 5.34324 | 3585.63017 | 1218.99993 | 627.1092 | 1218.99993 | 621.41247 | 1218.47102 | 620.27451 | 1219.17048 | 615.05126 | 5.35124 | 219.94847 | 5.34723 | 138.50149 | 5.34723 | 70.57373 | 5.34723 | 5.37131 | 1218.99993 | 808.13595 | 1219.17048 | 799.65451 | 1218.47102 | 787.62902 | 1219.17048 | 784.47058 | 5.35188 | 325.54766 | 5.34841 | 152.9569 | 5.35188 | -27.74746 | 5.34841 | -228.79037 | 1218.47102 | 612.27273 | 1218.47102 | 620.37496 | 5.34239 | 1.36618 | 5.34239 | 145.49167 | 1250.78766 | 620.09091 | 1250.78766 | 623.5116 | 5.34327 | 0.53631 | 5.34327 | 75.29837 | 1250.50436 | 640.27273 | 1250.50436 | 649.68483 | 5.34735 | 3.96744 | 5.34735 | 1204.69196 | 1617.99225 | 667.09091 | 1325.292 | 829.93574 | 5.35594 | 1.27808 | 1225.1562 | 177.06378 | 1225.1562 | 166.56758 | 1225.1562 | 294.1024 | 1225.1562 | 352.88824 | 1225.1562 | 407.54359 | 5.16687 | 0.55434 | 5.16687 | 8.34245 | 5.16687 | 18.70469 | 5.16687 | 29.94057 | 5.16687 | 29.94057
| 1253.29828 | 677.90192 | 1253.29828 | 679.73817 | 1253.29828 | 682.20643 | 1253.29828 | 684.97419 | 1253.29828 | 686.5277 | 1253.29828 | 691.03319 | 5.36001 | 0.32468 | 5.36001 | 746.75939 | 5.36001 | 1465.85296 | 5.36001 | 2157.72394 | 5.36001 | 2903.7274 | 5.36001 | 3583.59199 | 1219.91057 | 627.61829 | 1219.91057 | 622.43065 | 1219.38278 | 619.91087 | 1220.08316 | 614.96035 | 5.36821 | 219.97572 | 5.36415 | 138.51282 | 5.36415 | 70.76895 | 5.36415 | 5.31761 | 1219.91057 | 808.49959 | 1220.08316 | 799.10905 | 1219.38278 | 788.99266 | 1220.08316 | 785.56149 | 5.36869 | 326.07427 | 5.36521 | 153.16773 | 5.36869 | -27.73328 | 5.36521 | -229.34885 | 1219.38278 | 611.81818 | 1219.38278 | 622.37496 | 5.35936 | 1.56405 | 5.35936 | 145.4213 | 1253.29828 | 619.27273 | 1253.29828 | 623.42069 | 5.35994 | 0.31991 | 5.35994 | 75.41067 | 1253.01536 | 640.18182 | 1253.01536 | 651.23028 | 5.36418 | 3.42482 | 5.36418 | 1201.3279 | 1620.37232 | 665.09091 | 1331.28 | 1130.83882 | 5.37316 | 0.93634 | 1226.3703 | 183.06378 | 1226.3703 | 176.56758 | 1226.3703 | 292.1024 | 1226.3703 | 360.88824 | 1226.3703 | 400.54359 | 5.17499 | 0.29649 | 5.17499 | 8.43536 | 5.17499 | 18.77078 | 5.17499 | 30.00249 | 5.17499 | 30.00249
| 1255.80796 | 677.81101 | 1255.80796 | 679.10181 | 1255.80796 | 682.20643 | 1255.80796 | 684.97419 | 1255.80796 | 687.89133 | 1255.80796 | 690.94228 | 5.37679 | 1.06648 | 5.37679 | 746.82257 | 5.37679 | 1464.86655 | 5.37679 | 2157.52223 | 5.37679 | 2904.61902 | 5.37679 | 3585.55475 | 1220.8211 | 627.23647 | 1220.8211 | 622.93974 | 1220.29442 | 619.13814 | 1220.99573 | 614.05126 | 5.38518 | 219.82323 | 5.38106 | 138.57112 | 5.38106 | 71.07435 | 5.38106 | 5.03355 | 1220.8211 | 808.13595 | 1220.99573 | 799.01814 | 1220.29442 | 786.99266 | 1220.99573 | 785.10695 | 5.38549 | 326.27464 | 5.38201 | 153.20481 | 5.38549 | -27.28789 | 5.38201 | -229.78096 | 1220.29442 | 612.36364 | 1220.29442 | 621.28405 | 5.37632 | 1.70607 | 5.37632 | 145.26446 | 1255.80796 | 619.72727 | 1255.80796 | 623.60251 | 5.37662 | 0.2735 | 5.37662 | 75.44721 | 1255.52543 | 640.90909 | 1255.52543 | 650.32119 | 5.38101 | 1.38583 | 5.38101 | 1200.12549 | 1622.75154 | 663.45455 | 1337.263 | 1310.93266 | 5.39038 | 0.72291 | 1227.5842 | 180.06378 | 1227.5842 | 170.56758 | 1227.5842 | 297.1024 | 1227.5842 | 354.88824 | 1227.5842 | 408.54359 | 5.18311 | 0.11545 | 5.18311 | 8.3454 | 5.18311 | 18.75722 | 5.18311 | 29.55674 | 5.18311 | 29.55674
| 1258.31672 | 677.62919 | 1258.31672 | 679.28362 | 1258.31672 | 681.75188 | 1258.31672 | 684.88328 | 1258.31672 | 688.98224 | 1258.31672 | 691.94228 | 5.39356 | 0.23294 | 5.39356 | 746.0371 | 5.39356 | 1462.74301 | 5.39356 | 2157.58671 | 5.39356 | 2903.67049 | 5.39356 | 3586.73858 | 1221.73152 | 626.34556 | 1221.73152 | 622.6852 | 1221.20595 | 619.45632 | 1221.90819 | 614.32399 | 5.40216 | 219.6164 | 5.39797 | 138.70948 | 5.39797 | 71.20713 | 5.39797 | 4.79138 | 1221.73152 | 807.22686 | 1221.90819 | 798.83633 | 1221.20595 | 787.99266 | 1221.90819 | 784.47058 | 5.4023 | 326.46447 | 5.39881 | 153.20541 | 5.4023 | -27.49618 | 5.39881 | -230.21999 | 1221.20595 | 612.27273 | 1221.20595 | 621.10223 | 5.39328 | 1.11241 | 5.39328 | 145.33104 | 1258.31672 | 620.36364 | 1258.31672 | 622.23888 | 5.39329 | 0.10393 | 5.39329 | 75.4326 | 1258.03457 | 641.18182 | 1258.03457 | 651.13937 | 5.39784 | 0.70948 | 5.39784 | 1198.78337 | 1625.12991 | 663.18182 | 1343.241 | 1310.93266 | 5.4076 | 0.60982 | 1228.7979 | 183.06378 | 1228.7979 | 164.56758 | 1228.7979 | 291.1024 | 1228.7979 | 358.88824 | 1228.7979 | 397.54359 | 5.19123 | 0.12716 | 5.19123 | 8.32141 | 5.19123 | 18.77981 | 5.19123 | 29.21984 | 5.19123 | 29.21984
| 1260.82456 | 678.08374 | 1260.82456 | 680.28362 | 1260.82456 | 681.47915 | 1260.82456 | 684.88328 | 1260.82456 | 687.25497 | 1260.82456 | 690.39683 | 5.41033 | -0.41566 | 5.41033 | 745.6722 | 5.41033 | 1460.71292 | 5.41033 | 2157.99061 | 5.41033 | 2903.16841 | 5.41033 | 3586.11275 | 1222.64183 | 626.85465 | 1222.64183 | 623.44883 | 1222.11737 | 619.59269 | 1222.82054 | 615.05126 | 5.41913 | 219.36972 | 5.41489 | 138.58796 | 5.41489 | 71.38934 | 5.41489 | 4.6531 | 1222.64183 | 808.49959 | 1222.82054 | 799.01814 | 1222.11737 | 788.90175 | 1222.82054 | 784.47058 | 5.41911 | 325.97648 | 5.41561 | 153.27154 | 5.41911 | -27.63872 | 5.41561 | -229.71032 | 1222.11737 | 612.09091 | 1222.11737 | 621.8295 | 5.41024 | 0.62876 | 5.41024 | 145.27765 | 1260.82456 | 619.54545 | 1260.82456 | 623.32978 | 5.40997 | 0.37692 | 5.40997 | 75.1557 | 1260.54279 | 640.18182 | 1260.54279 | 650.4121 | 5.41466 | 1.02107 | 5.41466 | 1202.72367 | 1627.50743 | 661.27273 | 1349.214 | 1310.93266 | 5.42483 | 0.40661 | 1230.0112 | 181.06378 | 1230.0112 | 170.56758 | 1230.0112 | 301.1024 | 1230.0112 | 354.88824 | 1230.0112 | 401.54359 | 5.19935 | 0.11894 | 5.19935 | 8.48928 | 5.19935 | 18.83242 | 5.19935 | 28.24216 | 5.19935 | 28.24216
| 1263.33147 | 677.62919 | 1263.33147 | 679.91999 | 1263.33147 | 680.9337 | 1263.33147 | 685.156 | 1263.33147 | 688.6186 | 1263.33147 | 691.76046 | 5.42711 | -0.47439 | 5.42711 | 744.96184 | 5.42711 | 1459.78569 | 5.42711 | 2157.81343 | 5.42711 | 2902.36966 | 5.42711 | 3585.51065 | 1223.55202 | 627.61829 | 1223.55202 | 622.43065 | 1223.02867 | 619.45632 | 1223.73277 | 614.68763 | 5.4361 | 219.56481 | 5.4318 | 138.78083 | 5.4318 | 71.04095 | 5.4318 | 4.7699 | 1223.55202 | 808.86322 | 1223.73277 | 798.47269 | 1223.02867 | 788.90175 | 1223.73277 | 785.28877 | 5.43591 | 326.0331 | 5.43241 | 153.3648 | 5.43591 | -27.49176 | 5.43241 | -229.46637 | 1223.02867 | 612 | 1223.02867 | 622.55678 | 5.42721 | -0.02025 | 5.42721 | 145.55096 | 1263.33147 | 619.90909 | 1263.33147 | 623.42069 | 5.42664 | 0.33014 | 5.42664 | 75.01027 | 1263.05009 | 639.45455 | 1263.05009 | 648.86665 | 5.43149 | 2.28049 | 5.43149 | 1203.59446 | 1629.88411 | 662 | 1355.183 | 1310.93266 | 5.44205 | 0.32377 | 1231.2244 | 175.06378 | 1231.2244 | 170.56758 | 1231.2244 | 296.1024 | 1231.2244 | 360.88824 | 1231.2244 | 400.54359 | 5.20747 | 0.31038 | 5.20747 | 8.67423 | 5.20747 | 18.86354 | 5.20747 | 28.07131 | 5.20747 | 28.07131
| 1265.83746 | 677.44738 | 1265.83746 | 679.73817 | 1265.83746 | 681.9337 | 1265.83746 | 685.33782 | 1265.83746 | 687.5277 | 1265.83746 | 691.39683 | 5.44388 | 0.13101 | 5.44388 | 745.50701 | 5.44388 | 1459.17319 | 5.44388 | 2157.23945 | 5.44388 | 2903.01302 | 5.44388 | 3583.9633 | 1224.46209 | 627.1092 | 1224.46209 | 623.44883 | 1223.93987 | 619.86541 | 1224.64489 | 613.86945 | 5.45308 | 219.42459 | 5.44872 | 138.66855 | 5.44872 | 71.0242 | 5.44872 | 4.86469 | 1224.46209 | 808.31777 | 1224.64489 | 799.10905 | 1223.93987 | 788.71993 | 1224.64489 | 785.74331 | 5.45272 | 326.13716 | 5.44921 | 153.51502 | 5.45272 | -27.0005 | 5.44921 | -229.55305 | 1223.93987 | 612.72727 | 1223.93987 | 622.73859 | 5.44417 | 0.48081 | 5.44417 | 145.77784 | 1265.83746 | 619 | 1265.83746 | 623.78433 | 5.44331 | 0.26867 | 5.44331 | 74.9274 | 1265.55646 | 641.36364 | 1265.55646 | 651.59392 | 5.44832 | 3.13666 | 5.44832 | 1203.82965 | 1632.25993 | 661.18182 | 1361.146 | 1310.93266 | 5.45927 | -0.05984 | 1232.4372 | 185.06378 | 1232.4372 | 173.56758 | 1232.4372 | 302.1024 | 1232.4372 | 348.88824 | 1232.4372 | 398.54359 | 5.21559 | 0.30723 | 5.21559 | 8.69121 | 5.21559 | 18.8365 | 5.21559 | 28.22495 | 5.21559 | 28.22495
| 1268.34253 | 677.44738 | 1268.34253 | 679.37453 | 1268.34253 | 681.47915 | 1268.34253 | 685.51964 | 1268.34253 | 688.89133 | 1268.34253 | 692.85137 | 5.46066 | 1.08216 | 5.46066 | 746.44253 | 5.46066 | 1457.24069 | 5.46066 | 2156.38343 | 5.46066 | 2903.86844 | 5.46066 | 3584.55778 | 1225.37206 | 628.0001 | 1225.37206 | 621.92156 | 1224.85095 | 619.91087 | 1225.5569 | 614.59672 | 5.47005 | 219.61816 | 5.46563 | 138.33512 | 5.46563 | 70.69395 | 5.46563 | 4.56254 | 1225.37206 | 807.22686 | 1225.5569 | 798.5636 | 1224.85095 | 786.81084 | 1225.5569 | 785.47058 | 5.46953 | 326.83557 | 5.46601 | 153.29573 | 5.46953 | -26.70393 | 5.46601 | -229.21365 | 1224.85095 | 612.18182 | 1224.85095 | 622.73859 | 5.46113 | 1.0095 | 5.46113 | 145.80114 | 1268.34253 | 618.63636 | 1268.34253 | 622.96615 | 5.45999 | 0.15938 | 5.45999 | 74.88821 | 1268.06191 | 641.27273 | 1268.06191 | 650.86665 | 5.46515 | 3.4563 | 5.46515 | 1201.59393 | 1634.6349 | 661.36364 | 1367.104 | 1298.75266 | 5.47649 | 0.63739 | 1233.6498 | 181.06378 | 1233.6498 | 172.56758 | 1233.6498 | 289.1024 | 1233.6498 | 352.88824 | 1233.6498 | 395.54359 | 5.22371 | 0.48115 | 5.22371 | 8.77283 | 5.22371 | 18.74834 | 5.22371 | 28.7266 | 5.22371 | 28.7266
| 1270.84667 | 677.26556 | 1270.84667 | 679.73817 | 1270.84667 | 681.66097 | 1270.84667 | 685.33782 | 1270.84667 | 688.6186 | 1270.84667 | 691.1241 | 5.47743 | 1.48444 | 5.47743 | 747.98993 | 5.47743 | 1455.27301 | 5.47743 | 2155.5894 | 5.47743 | 2904.04835 | 5.47743 | 3586.02096 | 1226.28191 | 627.36374 | 1226.28191 | 623.95792 | 1225.76191 | 620.00178 | 1226.46879 | 614.59672 | 5.48702 | 219.46242 | 5.48254 | 138.0917 | 5.48254 | 70.46246 | 5.48254 | 4.52578 | 1226.28191 | 808.31777 | 1226.46879 | 799.19996 | 1225.76191 | 790.08357 | 1226.46879 | 785.37968 | 5.48633 | 326.78224 | 5.48281 | 153.17284 | 5.48633 | -27.18378 | 5.48281 | -229.08346 | 1225.76191 | 612.18182 | 1225.76191 | 622.73859 | 5.47809 | 1.04423 | 5.47809 | 145.48184 | 1270.84667 | 620.27273 | 1270.84667 | 622.96615 | 5.47666 | 0.24326 | 5.47666 | 74.7023 | 1270.56644 | 641.09091 | 1270.56644 | 650.13937 | 5.48197 | 5.45184 | 5.48197 | 1203.45466 | 1637.00903 | 658.81818 | 1373.058 | 1223.3142 | 5.49371 | 1.24998 | 1234.8622 | 181.06378 | 1234.8622 | 163.56758 | 1234.8622 | 298.1024 | 1234.8622 | 343.88824 | 1234.8622 | 396.54359 | 5.23183 | 0.77443 | 5.23183 | 8.87634 | 5.23183 | 18.70403 | 5.23183 | 29.12861 | 5.23183 | 29.12861
| 1273.34989 | 678.62919 | 1273.34989 | 679.0109 | 1273.34989 | 681.75188 | 1273.34989 | 684.70146 | 1273.34989 | 688.34588 | 1273.34989 | 692.21501 | 5.49421 | 1.40474 | 5.49421 | 749.11083 | 5.49421 | 1454.61188 | 5.49421 | 2155.32877 | 5.49421 | 2903.92331 | 5.49421 | 3586.70325 | 1227.19165 | 626.34556 | 1227.19165 | 622.43065 | 1226.67277 | 619.1836 | 1227.38057 | 615.05126 | 5.50399 | 219.95774 | 5.49946 | 138.14801 | 5.49946 | 70.40035 | 5.49946 | 5.18193 | 1227.19165 | 807.5905 | 1227.38057 | 799.19996 | 1226.67277 | 788.4472 | 1227.38057 | 786.01604 | 5.50314 | 326.99349 | 5.49961 | 153.06961 | 5.50314 | -27.62212 | 5.49961 | -229.3417 | 1226.67277 | 612.36364 | 1226.67277 | 623.28405 | 5.49506 | 0.92809 | 5.49506 | 145.31923 | 1273.34989 | 620.27273 | 1273.34989 | 623.32978 | 5.49334 | 0.06814 | 5.49334 | 74.72622 | 1273.07004 | 641.72727 | 1273.07004 | 649.13937 | 5.4988 | 5.6901 | 5.4988 | 1202.29721 | 1639.38231 | 660.90909 | 1379.006 | 1160.76651 | 5.51093 | 1.7335 | 1236.0743 | 188.06378 | 1236.0743 | 170.56758 | 1236.0743 | 308.1024 | 1236.0743 | 343.88824 | 1236.0743 | 400.54359 | 5.23995 | 0.84046 | 5.23995 | 8.89471 | 5.23995 | 18.64003 | 5.23995 | 29.07899 | 5.23995 | 29.07899
| 1275.85219 | 678.7201 | 1275.85219 | 679.73817 | 1275.85219 | 682.02461 | 1275.85219 | 684.33782 | 1275.85219 | 688.07315 | 1275.85219 | 691.57865 | 5.51098 | 1.1101 | 5.51098 | 750.77155 | 5.51098 | 1457.05414 | 5.51098 | 2155.90405 | 5.51098 | 2903.75112 | 5.51098 | 3586.45791 | 1228.10128 | 627.23647 | 1228.10128 | 623.70338 | 1227.58351 | 619.54723 | 1228.29224 | 614.68763 | 5.52097 | 219.66785 | 5.51637 | 138.23069 | 5.51637 | 70.31448 | 5.51637 | 5.59296 | 1228.10128 | 808.68141 | 1228.29224 | 798.74542 | 1227.58351 | 789.26539 | 1228.29224 | 784.83422 | 5.51995 | 327.08358 | 5.51641 | 153.20524 | 5.51995 | -27.37975 | 5.51641 | -229.67653 | 1227.58351 | 612.09091 | 1227.58351 | 622.73859 | 5.51202 | 0.35751 | 5.51202 | 145.2242 | 1275.85219 | 619.81818 | 1275.85219 | 623.87524 | 5.51001 | 0.19777 | 5.51001 | 74.88183 | 1275.57273 | 643.72727 | 1275.57273 | 650.04846 | 5.51563 | 6.90672 | 5.51563 | 1200.54418 | 1641.75474 | 657.81818 | 1384.95 | 1118.00189 | 5.52815 | 1.46244 | 1237.2861 | 186.06378 | 1237.2861 | 179.56758 | 1237.2861 | 285.1024 | 1237.2861 | 343.88824 | 1237.2861 | 393.54359 | 5.24807 | 1.01436 | 5.24807 | 8.88699 | 5.24807 | 18.68425 | 5.24807 | 29.44596 | 5.24807 | 29.44596
| 1278.35357 | 677.44738 | 1278.35357 | 679.10181 | 1278.35357 | 682.47915 | 1278.35357 | 686.0651 | 1278.35357 | 688.07315 | 1278.35357 | 691.03319 | 5.52775 | 0.71147 | 5.52775 | 750.79982 | 5.52775 | 1461.08277 | 5.52775 | 2155.73045 | 5.52775 | 2903.16184 | 5.52775 | 3585.11215 | 1229.01079 | 626.6001 | 1229.01079 | 622.6852 | 1228.49413 | 619.54723 | 1229.2038 | 615.05126 | 5.53794 | 219.75779 | 5.53328 | 138.41373 | 5.53328 | 70.5155 | 5.53328 | 5.66174 | 1229.01079 | 807.40868 | 1229.2038 | 798.5636 | 1228.49413 | 789.71993 | 1229.2038 | 785.01604 | 5.53675 | 326.27326 | 5.53321 | 153.40822 | 5.53675 | -26.96592 | 5.53321 | -229.31622 | 1228.49413 | 612.72727 | 1228.49413 | 622.55678 | 5.52898 | 0.32278 | 5.52898 | 145.42175 | 1278.35357 | 620.18182 | 1278.35357 | 623.14797 | 5.52668 | 0.16858 | 5.52668 | 74.65387 | 1278.07449 | 640.09091 | 1278.07449 | 651.23028 | 5.53246 | 6.95607 | 5.53246 | 1200.15647 | 1644.12633 | 657.63636 | 1390.889 | 1085.54343 | 5.54537 | -0.03919 | 1238.4977 | 181.06378 | 1238.4977 | 169.56758 | 1238.4977 | 297.1024 | 1238.4977 | 352.88824 | 1238.4977 | 397.54359 | 5.25619 | 0.97 | 5.25619 | 8.6761 | 5.25619 | 18.70849 | 5.25619 | 29.13431 | 5.25619 | 29.13431
| 1280.85403 | 677.53828 | 1280.85403 | 679.73817 | 1280.85403 | 681.38825 | 1280.85403 | 684.24691 | 1280.85403 | 688.07315 | 1280.85403 | 691.57865 | 5.54453 | 0.91529 | 5.54453 | 750.07432 | 5.54453 | 1465.26556 | 5.54453 | 2155.60373 | 5.54453 | 2903.51345 | 5.54453 | 3584.83011 | 1229.92019 | 627.49101 | 1229.92019 | 622.1761 | 1229.40465 | 619.86541 | 1230.11525 | 614.59672 | 5.55491 | 219.03509 | 5.5502 | 138.2746 | 5.5502 | 70.55607 | 5.5502 | 4.89744 | 1229.92019 | 808.86322 | 1230.11525 | 799.10905 | 1229.40465 | 787.81084 | 1230.11525 | 785.83422 | 5.55356 | 326.5628 | 5.55001 | 153.47588 | 5.55356 | -27.00283 | 5.55001 | -228.72072 | 1229.40465 | 612.63636 | 1229.40465 | 622.73859 | 5.54594 | 0.25946 | 5.54594 | 145.48424 | 1280.85403 | 619.81818 | 1280.85403 | 623.96615 | 5.54336 | 0.1736 | 5.54336 | 74.33775 | 1280.57534 | 641.45455 | 1280.57534 | 650.23028 | 5.54928 | 5.91391 | 5.54928 | 1201.88825 | 1646.49707 | 655.09091 | 1396.822 | 1054.93728 | 5.5626 | -0.26939 | 1239.709 | 186.06378 | 1239.709 | 165.56758 | 1239.709 | 296.1024 | 1239.709 | 355.88824 | 1239.709 | 389.54359 | 5.26431 | 0.97406 | 5.26431 | 8.54251 | 5.26431 | 18.69533 | 5.26431 | 28.89406 | 5.26431 | 28.89406
| 1283.35357 | 677.53828 | 1283.35357 | 680.0109 | 1283.35357 | 682.29734 | 1283.35357 | 684.51964 | 1283.35357 | 688.34588 | 1283.35357 | 691.94228 | 5.5613 | 0.94002 | 5.5613 | 747.29443 | 5.5613 | 1466.05436 | 5.5613 | 2156.30816 | 5.5613 | 2903.3945 | 5.5613 | 3585.16229 | 1230.82948 | 626.72738 | 1230.82948 | 622.93974 | 1230.31505 | 619.59269 | 1231.02658 | 614.50581 | 5.57189 | 219.26464 | 5.56711 | 138.51574 | 5.56711 | 70.50566 | 5.56711 | 4.62674 | 1230.82948 | 807.5905 | 1231.02658 | 798.38178 | 1230.31505 | 789.08357 | 1231.02658 | 785.83422 | 5.57037 | 326.31288 | 5.56681 | 153.41947 | 5.57037 | -27.27763 | 5.56681 | -229.07625 | 1230.31505 | 612.72727 | 1230.31505 | 622.19314 | 5.56291 | 0.60563 | 5.56291 | 145.55512 | 1283.35357 | 620.45455 | 1283.35357 | 624.23888 | 5.56003 | 0.297 | 5.56003 | 74.29084 | 1283.07526 | 640.27273 | 1283.07526 | 649.23028 | 5.56611 | 4.31824 | 5.56611 | 1201.5751 | 1648.86696 | 656.18182 | 1402.752 | 1039.26805 | 5.57982 | 0.04736 | 1240.92 | 182.06378 | 1240.92 | 165.56758 | 1240.92 | 289.1024 | 1240.92 | 351.88824 | 1240.92 | 392.54359 | 5.27243 | 0.97928 | 5.27243 | 8.58584 | 5.27243 | 18.68172 | 5.27243 | 28.09535 | 5.27243 | 28.09535
| 1285.85219 | 677.81101 | 1285.85219 | 679.82908 | 1285.85219 | 682.47915 | 1285.85219 | 684.61055 | 1285.85219 | 688.34588 | 1285.85219 | 691.21501 | 5.57808 | 1.87124 | 5.57808 | 747.29919 | 5.57808 | 1464.23011 | 5.57808 | 2156.87167 | 5.57808 | 2903.54832 | 5.57808 | 3585.29703 | 1231.73865 | 627.1092 | 1231.73865 | 621.66701 | 1231.22534 | 619.31996 | 1231.9378 | 614.14217 | 5.58886 | 219.16642 | 5.58403 | 138.65033 | 5.58403 | 70.4964 | 5.58403 | 5.01106 | 1231.73865 | 807.40868 | 1231.9378 | 799.29087 | 1231.22534 | 788.26539 | 1231.9378 | 784.56149 | 5.58717 | 326.32432 | 5.58361 | 153.34846 | 5.58717 | -27.67953 | 5.58361 | -230.16002 | 1231.22534 | 612.27273 | 1231.22534 | 621.10223 | 5.57987 | 0.82131 | 5.57987 | 145.7612 | 1285.85219 | 620.36364 | 1285.85219 | 622.60251 | 5.57671 | 0.23275 | 5.57671 | 74.00637 | 1285.57426 | 643 | 1285.57426 | 650.95756 | 5.58294 | 1.66268 | 5.58294 | 1198.2462 | 1651.23601 | 656.81818 | 1408.675 | 1019.3342 | 5.59704 | 0.41649 | 1242.1308 | 180.06378 | 1242.1308 | 167.56758 | 1242.1308 | 301.1024 | 1242.1308 | 344.88824 | 1242.1308 | 395.54359 | 5.28055 | 0.56396 | 5.28055 | 8.65994 | 5.28055 | 18.68978 | 5.28055 | 28.52606 | 5.28055 | 28.52606
| 1288.34989 | 678.62919 | 1288.34989 | 679.28362 | 1288.34989 | 681.9337 | 1288.34989 | 684.97419 | 1288.34989 | 689.07315 | 1288.34989 | 692.39683 | 5.59485 | 1.63882 | 5.59485 | 748.34937 | 5.59485 | 1461.11918 | 5.59485 | 2157.08319 | 5.59485 | 2902.97739 | 5.59485 | 3585.51361 | 1232.64771 | 627.1092 | 1232.64771 | 622.93974 | 1232.13552 | 619.81996 | 1232.84891 | 615.23308 | 5.60583 | 219.25155 | 5.60094 | 138.52568 | 5.60094 | 70.49745 | 5.60094 | 5.52727 | 1232.64771 | 807.04504 | 1232.84891 | 798.74542 | 1232.13552 | 789.71993 | 1232.84891 | 785.37968 | 5.60398 | 326.06215 | 5.60041 | 153.15634 | 5.60398 | -27.41557 | 5.60041 | -230.11828 | 1232.13552 | 611.72727 | 1232.13552 | 621.28405 | 5.59683 | 0.62845 | 5.59683 | 145.51104 | 1288.34989 | 619.72727 | 1288.34989 | 623.32978 | 5.59338 | 0.47038 | 5.59338 | 73.66339 | 1288.07235 | 640.72727 | 1288.07235 | 650.04846 | 5.59977 | 1.82409 | 5.59977 | 1199.28146 | 1653.60422 | 653.45455 | 1414.594 | 1005.25882 | 5.61426 | 1.28548 | 1243.3414 | 172.06378 | 1243.3414 | 160.56758 | 1243.3414 | 297.1024 | 1243.3414 | 357.88824 | 1243.3414 | 413.54359 | 5.28867 | 0.54364 | 5.28867 | 8.64307 | 5.28867 | 18.73113 | 5.28867 | 29.18098 | 5.28867 | 29.18098
| 1290.84667 | 678.44738 | 1290.84667 | 679.73817 | 1290.84667 | 682.20643 | 1290.84667 | 684.97419 | 1290.84667 | 687.98224 | 1290.84667 | 691.30592 | 5.61163 | 1.56746 | 5.61163 | 748.3214 | 5.61163 | 1460.51644 | 5.61163 | 2156.3005 | 5.61163 | 2902.4148 | 5.61163 | 3585.73596 | 1233.55666 | 626.6001 | 1233.55666 | 623.19429 | 1233.04558 | 619.54723 | 1233.7599 | 615.14217 | 5.6228 | 219.11078 | 5.61785 | 138.30055 | 5.61785 | 70.68334 | 5.61785 | 5.37504 | 1233.55666 | 807.95413 | 1233.7599 | 799.10905 | 1233.04558 | 787.90175 | 1233.7599 | 785.92513 | 5.62079 | 325.44011 | 5.61721 | 152.99504 | 5.62079 | -27.25649 | 5.61721 | -229.92606 | 1233.04558 | 612.63636 | 1233.04558 | 621.28405 | 5.61379 | 0.76467 | 5.61379 | 145.40581 | 1290.84667 | 620.18182 | 1290.84667 | 622.32978 | 5.61006 | 0.26875 | 5.61006 | 73.71453 | 1290.56952 | 643.18182 | 1290.56952 | 649.59392 | 5.6166 | 0.927 | 5.6166 | 1201.21301 | 1655.97158 | 653.90909 | 1420.509 | 987.99574 | 5.63148 | 0.96936 | 1244.5516 | 173.06378 | 1244.5516 | 164.56758 | 1244.5516 | 294.1024 | 1244.5516 | 347.88824 | 1244.5516 | 398.54359 | 5.29679 | 0.41565 | 5.29679 | 8.5404 | 5.29679 | 18.71014 | 5.29679 | 29.90282 | 5.29679 | 29.90282
| 1293.34253 | 678.90192 | 1293.34253 | 679.73817 | 1293.34253 | 681.9337 | 1293.34253 | 685.24691 | 1293.34253 | 688.25497 | 1293.34253 | 690.57865 | 5.6284 | 0.80048 | 5.6284 | 747.67276 | 5.6284 | 1459.60314 | 5.6284 | 2155.96782 | 5.6284 | 2903.60183 | 5.6284 | 3585.81839 | 1234.46549 | 626.98192 | 1234.46549 | 622.1761 | 1233.95554 | 619.86541 | 1234.67078 | 614.23308 | 5.63978 | 219.70966 | 5.63477 | 138.30758 | 5.63477 | 70.88334 | 5.63477 | 4.81497 | 1234.46549 | 806.68141 | 1234.67078 | 798.29087 | 1233.95554 | 788.17448 | 1234.67078 | 785.47058 | 5.63759 | 325.98531 | 5.63401 | 152.85529 | 5.63759 | -26.78484 | 5.63401 | -229.91134 | 1233.95554 | 612.36364 | 1233.95554 | 622.01132 | 5.63076 | 0.63556 | 5.63076 | 145.17163 | 1293.34253 | 618.81818 | 1293.34253 | 622.78433 | 5.62673 | 0.33564 | 5.62673 | 74.88491 | 1293.06577 | 642.90909 | 1293.06577 | 651.04846 | 5.63342 | -0.40296 | 5.63342 | 1201.31639 | 1658.33809 | 655.45455 | 1426.418 | 978.80959 | 5.6487 | 1.42725 | 1245.7616 | 183.06378 | 1245.7616 | 170.56758 | 1245.7616 | 300.1024 | 1245.7616 | 343.88824 | 1245.7616 | 398.54359 | 5.30491 | 0.41842 | 5.30491 | 8.40889 | 5.30491 | 18.69014 | 5.30491 | 30.17063 | 5.30491 | 30.17063
| 1295.83748 | 678.81101 | 1295.83748 | 679.46544 | 1295.83748 | 682.38825 | 1295.83748 | 684.88328 | 1295.83748 | 688.43679 | 1295.83748 | 693.39683 | 5.64518 | 0.30629 | 5.64518 | 746.71783 | 5.64518 | 1459.64658 | 5.64518 | 2155.17239 | 5.64518 | 2903.54271 | 5.64518 | 3583.83069 | 1235.37422 | 626.85465 | 1235.37422 | 623.44883 | 1234.86537 | 619.63814 | 1235.58155 | 614.59672 | 5.65675 | 219.6726 | 5.65168 | 138.88203 | 5.65168 | 70.8749 | 5.65168 | 5.22654 | 1235.37422 | 808.31777 | 1235.58155 | 799.65451 | 1234.86537 | 788.08357 | 1235.58155 | 785.37968 | 5.6544 | 326.25865 | 5.65081 | 152.87824 | 5.6544 | -26.87521 | 5.65081 | -230.09272 | 1234.86537 | 612.45455 | 1234.86537 | 621.8295 | 5.64772 | 1.01611 | 5.64772 | 145.26638 | 1295.83748 | 619.54545 | 1295.83748 | 623.78433 | 5.6434 | 0.03528 | 5.6434 | 74.91085 | 1295.5611 | 644.09091 | 1295.5611 | 650.68483 | 5.65025 | -0.70939 | 5.65025 | 1198.09461 | 1660.70376 | 653.27273 | 1432.322 | 965.72497 | 5.66592 | 1.37921 | 1246.9714 | 181.06378 | 1246.9714 | 175.56758 | 1246.9714 | 286.1024 | 1246.9714 | 350.88824 | 1246.9714 | 405.54359 | 5.31303 | 0.15261 | 5.31303 | 8.17427 | 5.31303 | 18.65022 | 5.31303 | 29.99948 | 5.31303 | 29.99948
| 1298.33151 | 677.44738 | 1298.33151 | 679.64726 | 1298.33151 | 682.02461 | 1298.33151 | 685.70146 | 1298.33151 | 688.07315 | 1298.33151 | 690.48774 | 5.66195 | 0.50385 | 5.66195 | 746.83886 | 5.66195 | 1458.99349 | 5.66195 | 2155.24988 | 5.66195 | 2903.42215 | 5.66195 | 3583.37738 | 1236.28283 | 626.47283 | 1236.28283 | 623.70338 | 1235.7751 | 619.45632 | 1236.49221 | 615.14217 | 5.67372 | 220.06647 | 5.66859 | 138.88931 | 5.66859 | 70.66544 | 5.66859 | 5.11214 | 1236.28283 | 807.22686 | 1236.49221 | 798.5636 | 1235.7751 | 788.08357 | 1236.49221 | 785.10695 | 5.67121 | 325.94299 | 5.66761 | 152.95786 | 5.67121 | -27.30626 | 5.66761 | -230.2343 | 1235.7751 | 612.09091 | 1235.7751 | 622.37496 | 5.66468 | 1.44866 | 5.66468 | 145.32765 | 1298.33151 | 619.45455 | 1298.33151 | 624.42069 | 5.66008 | -0.08217 | 5.66008 | 74.81922 | 1298.05551 | 643.18182 | 1298.05551 | 649.59392 | 5.66708 | 1.16082 | 5.66708 | 1198.29724 | 1663.06859 | 653 | 1438.222 | 945.09112 | 5.68314 | 2.02147 | 1248.1809 | 188.06378 | 1248.1809 | 165.56758 | 1248.1809 | 292.1024 | 1248.1809 | 353.88824 | 1248.1809 | 398.54359 | 5.32115 | 0.01378 | 5.32115 | 8.1382 | 5.32115 | 18.7124 | 5.32115 | 29.50189 | 5.32115 | 29.50189
| 1300.82462 | 677.35647 | 1300.82462 | 679.19271 | 1300.82462 | 682.29734 | 1300.82462 | 683.97419 | 1300.82462 | 688.6186 | 1300.82462 | 692.1241 | 5.67872 | 0.82204 | 5.67872 | 746.85397 | 5.67872 | 1459.75442 | 5.67872 | 2155.13211 | 5.67872 | 2902.63308 | 5.67872 | 3586.26005 | 1237.19132 | 626.85465 | 1237.19132 | 623.19429 | 1236.68471 | 619.77451 | 1237.40276 | 614.59672 | 5.6907 | 219.64051 | 5.68551 | 138.80973 | 5.68551 | 70.68733 | 5.68551 | 5.40273 | 1237.19132 | 808.49959 | 1237.40276 | 799.01814 | 1236.68471 | 789.4472 | 1237.40276 | 785.10695 | 5.68801 | 326.02462 | 5.68441 | 153.23208 | 5.68801 | -27.44151 | 5.68441 | -230.21401 | 1236.68471 | 612.18182 | 1236.68471 | 622.37496 | 5.68164 | 1.58486 | 5.68164 | 145.5199 | 1300.82462 | 620.36364 | 1300.82462 | 623.78433 | 5.67675 | -0.03378 | 5.67675 | 74.87851 | 1300.54901 | 643 | 1300.54901 | 649.95756 | 5.68391 | 2.6275 | 5.68391 | 1198.04325 | 1665.43258 | 653 | 1444.117 | 936.22805 | 5.70037 | 2.36767 | 1249.3902 | 185.06378 | 1249.3902 | 178.56758 | 1249.3902 | 292.1024 | 1249.3902 | 353.88824 | 1249.3902 | 403.54359 | 5.32927 | 0.12223 | 5.32927 | 8.35447 | 5.32927 | 18.69281 | 5.32927 | 29.23839 | 5.32927 | 29.23839
| 1303.31682 | 677.81101 | 1303.31682 | 679.64726 | 1303.31682 | 683.02461 | 1303.31682 | 684.70146 | 1303.31682 | 688.70951 | 1303.31682 | 692.1241 | 5.6955 | 1.452 | 5.6955 | 747.56901 | 5.6955 | 1462.9162 | 5.6955 | 2155.17487 | 5.6955 | 2902.29067 | 5.6955 | 3588.25781 | 1238.09971 | 626.47283 | 1238.09971 | 621.92156 | 1237.59422 | 619.36541 | 1238.31319 | 614.77854 | 5.70767 | 219.59296 | 5.70242 | 138.73424 | 5.70242 | 70.75877 | 5.70242 | 5.35593 | 1238.09971 | 808.68141 | 1238.31319 | 799.47269 | 1237.59422 | 787.90175 | 1238.31319 | 783.47058 | 5.70482 | 325.71725 | 5.70121 | 153.51919 | 5.70482 | -27.2206 | 5.70121 | -230.10965 | 1237.59422 | 613.18182 | 1237.59422 | 622.92041 | 5.69861 | 1.42214 | 5.69861 | 145.57711 | 1303.31682 | 620 | 1303.31682 | 623.96615 | 5.69343 | 0.21394 | 5.69343 | 74.91151 | 1303.04159 | 643.36364 | 1303.04159 | 651.86665 | 5.70073 | 3.86953 | 5.70073 | 1203.01658 | 1667.79573 | 651.54545 | 1450.007 | 920.04189 | 5.71759 | 1.88145 | 1250.5991 | 180.06378 | 1250.5991 | 170.56758 | 1250.5991 | 298.1024 | 1250.5991 | 353.88824 | 1250.5991 | 398.54359 | 5.33739 | 0.37701 | 5.33739 | 8.50659 | 5.33739 | 18.65381 | 5.33739 | 29.38199 | 5.33739 | 29.38199
| 1305.8081 | 677.90192 | 1305.8081 | 679.91999 | 1305.8081 | 682.11552 | 1305.8081 | 684.42873 | 1305.8081 | 689.43679 | 1305.8081 | 692.03319 | 5.71227 | 2.07993 | 5.71227 | 748.28407 | 5.71227 | 1466.26356 | 5.71227 | 2155.49355 | 5.71227 | 2902.42934 | 5.71227 | 3588.47102 | 1239.00798 | 626.6001 | 1239.00798 | 622.43065 | 1238.5036 | 619.95632 | 1239.22351 | 614.59672 | 5.72464 | 219.3772 | 5.71934 | 139.11257 | 5.71934 | 70.90623 | 5.71934 | 5.09993 | 1239.00798 | 809.40868 | 1239.22351 | 799.29087 | 1238.5036 | 788.08357 | 1239.22351 | 784.92513 | 5.72163 | 326.42724 | 5.71801 | 153.66512 | 5.72163 | -26.67833 | 5.71801 | -229.76937 | 1238.5036 | 612.54545 | 1238.5036 | 622.01132 | 5.71557 | 0.49484 | 5.71557 | 145.52819 | 1305.8081 | 621.45455 | 1305.8081 | 622.42069 | 5.7101 | 0.45435 | 5.7101 | 74.98258 | 1305.53326 | 643.72727 | 1305.53326 | 649.4121 | 5.71756 | 5.1571 | 5.71756 | 1205.26057 | 1670.15803 | 651 | 1455.892 | 903.18805 | 5.73481 | 1.2158 | 1251.8079 | 189.06378 | 1251.8079 | 176.56758 | 1251.8079 | 289.1024 | 1251.8079 | 356.88824 | 1251.8079 | 402.54359 | 5.34551 | 0.52369 | 5.34551 | 8.74717 | 5.34551 | 18.62548 | 5.34551 | 29.43755 | 5.34551 | 29.43755
| 1308.29846 | 677.81101 | 1308.29846 | 679.46544 | 1308.29846 | 682.38825 | 1308.29846 | 685.33782 | 1308.29846 | 688.89133 | 1308.29846 | 691.21501 | 5.72905 | 1.39082 | 5.72905 | 749.19472 | 5.72905 | 1465.76436 | 5.72905 | 2155.23389 | 5.72905 | 2902.24861 | 5.72905 | 3588.04609 | 1239.91614 | 627.49101 | 1239.91614 | 621.15792 | 1239.41288 | 619.50178 | 1240.13372 | 614.77854 | 5.74161 | 219.32598 | 5.73625 | 139.31802 | 5.73625 | 70.81131 | 5.73625 | 4.74918 | 1239.91614 | 807.95413 | 1240.13372 | 799.19996 | 1239.41288 | 788.81084 | 1240.13372 | 785.6524 | 5.73843 | 326.36445 | 5.73481 | 153.84819 | 5.73843 | -27.01427 | 5.73481 | -229.22994 | 1239.41288 | 612.90909 | 1239.41288 | 621.28405 | 5.73253 | 0.93302 | 5.73253 | 145.53486 | 1308.29846 | 620.54545 | 1308.29846 | 623.78433 | 5.72677 | 0.46274 | 5.72677 | 74.38001 | 1308.02401 | 643.36364 | 1308.02401 | 650.04846 | 5.73439 | 6.66415 | 5.73439 | 1205.45118 | 1672.51949 | 652.54545 | 1461.772 | 886.99112 | 5.75203 | 0.59233 | 1253.0163 | 177.06378 | 1253.0163 | 161.56758 | 1253.0163 | 296.1024 | 1253.0163 | 356.88824 | 1253.0163 | 418.54359 | 5.35363 | 0.34059 | 5.35363 | 8.92041 | 5.35363 | 18.67986 | 5.35363 | 29.21719 | 5.35363 | 29.21719
| 1310.78791 | 678.26556 | 1310.78791 | 680.37453 | 1310.78791 | 682.11552 | 1310.78791 | 684.88328 | 1310.78791 | 689.25497 | 1310.78791 | 692.94228 | 5.74582 | 0.86013 | 5.74582 | 748.88827 | 5.74582 | 1462.21649 | 5.74582 | 2155.21427 | 5.74582 | 2902.18629 | 5.74582 | 3587.79711 | 1240.82418 | 627.49101 | 1240.82418 | 623.19429 | 1240.32204 | 619.13814 | 1241.04382 | 615.14217 | 5.75859 | 218.98353 | 5.75316 | 138.91545 | 5.75316 | 70.79004 | 5.75316 | 4.64425 | 1240.82418 | 807.5905 | 1241.04382 | 799.65451 | 1240.32204 | 789.08357 | 1241.04382 | 785.01604 | 5.75524 | 325.84477 | 5.75161 | 153.83735 | 5.75524 | -27.26336 | 5.75161 | -229.0313 | 1240.32204 | 612.63636 | 1240.32204 | 622.19314 | 5.74949 | 0.74461 | 5.74949 | 145.69956 | 1310.78791 | 619.45455 | 1310.78791 | 623.32978 | 5.74345 | 0.35699 | 5.74345 | 74.05436 | 1310.51385 | 645.27273 | 1310.51385 | 650.59392 | 5.75122 | 6.70251 | 5.75122 | 1204.28785 | 1674.88011 | 650.63636 | 1467.647 | 871.82805 | 5.76925 | 0.92911 | 1254.2245 | 185.06378 | 1254.2245 | 162.56758 | 1254.2245 | 295.1024 | 1254.2245 | 353.88824 | 1254.2245 | 405.54359 | 5.36175 | 0.28986 | 5.36175 | 9.08812 | 5.36175 | 18.74492 | 5.36175 | 29.13968 | 5.36175 | 29.13968
| 1313.27645 | 677.99283 | 1313.27645 | 680.0109 | 1313.27645 | 682.57006 | 1313.27645 | 684.61055 | 1313.27645 | 688.16406 | 1313.27645 | 690.76046 | 5.7626 | 0.6746 | 5.7626 | 748.9846 | 5.7626 | 1460.58276 | 5.7626 | 2155.29954 | 5.7626 | 2903.14445 | 5.7626 | 3587.91714 | 1241.73212 | 626.98192 | 1241.73212 | 621.41247 | 1241.2311 | 619.63814 | 1241.9538 | 614.50581 | 5.77556 | 219.28128 | 5.77008 | 138.50463 | 5.77008 | 71.03108 | 5.77008 | 5.72453 | 1241.73212 | 808.68141 | 1241.9538 | 799.38178 | 1241.2311 | 786.4472 | 1241.9538 | 784.92513 | 5.77205 | 325.69664 | 5.76841 | 153.7794 | 5.77205 | -26.98818 | 5.76841 | -228.69452 | 1241.2311 | 612.36364 | 1241.2311 | 622.37496 | 5.76646 | 0.39656 | 5.76646 | 145.70514 | 1313.27645 | 620.54545 | 1313.27645 | 624.23888 | 5.76012 | 0.3686 | 5.76012 | 74.75131 | 1313.00278 | 644.45455 | 1313.00278 | 651.95756 | 5.76805 | 3.81026 | 5.76805 | 1202.2755 | 1677.23989 | 649.90909 | 1473.517 | 855.97574 | 5.78647 | 1.34662 | 1255.4325 | 182.06378 | 1255.4325 | 171.56758 | 1255.4325 | 302.1024 | 1255.4325 | 352.88824 | 1255.4325 | 410.54359 | 5.36987 | 0.37194 | 5.36987 | 9.01069 | 5.36987 | 18.72662 | 5.36987 | 29.32293 | 5.36987 | 29.32293
| 1315.76407 | 677.44738 | 1315.76407 | 680.10181 | 1315.76407 | 682.02461 | 1315.76407 | 685.33782 | 1315.76407 | 688.43679 | 1315.76407 | 691.48774 | 5.77937 | 1.01435 | 5.77937 | 748.93982 | 5.77937 | 1456.76812 | 5.77937 | 2155.20033 | 5.77937 | 2903.2664 | 5.77937 | 3585.61948 | 1242.63994 | 627.87283 | 1242.63994 | 620.64883 | 1242.14003 | 619.81996 | 1242.86367 | 614.77854 | 5.79253 | 219.1228 | 5.78699 | 138.24383 | 5.78699 | 70.94374 | 5.78699 | 5.892 | 1242.63994 | 808.49959 | 1242.86367 | 799.29087 | 1242.14003 | 789.62902 | 1242.86367 | 786.28877 | 5.78885 | 326.58119 | 5.78521 | 153.58396 | 5.78885 | -26.76592 | 5.78521 | -228.51544 | 1242.14003 | 612.90909 | 1242.14003 | 623.10223 | 5.78342 | -0.21136 | 5.78342 | 145.49312 | 1315.76407 | 618.72727 | 1315.76407 | 625.23888 | 5.7768 | 0.29696 | 5.7768 | 75.15029 | 1315.49079 | 644.90909 | 1315.49079 | 653.23028 | 5.78487 | 3.01597 | 5.78487 | 1202.11458 | 1679.59883 | 649.81818 | 1479.383 | 846.68189 | 5.80369 | 1.55534 | 1256.6402 | 185.06378 | 1256.6402 | 174.56758 | 1256.6402 | 296.1024 | 1256.6402 | 357.88824 | 1256.6402 | 404.54359 | 5.37799 | 0.5451 | 5.37799 | 8.78309 | 5.37799 | 18.73335 | 5.37799 | 29.55218 | 5.37799 | 29.55218
| 1318.25078 | 677.53828 | 1318.25078 | 680.10181 | 1318.25078 | 681.9337 | 1318.25078 | 685.0651 | 1318.25078 | 689.43679 | 1318.25078 | 691.85137 | 5.79615 | 0.94568 | 5.79615 | 750.4698 | 5.79615 | 1456.41369 | 5.79615 | 2155.31416 | 5.79615 | 2903.14951 | 5.79615 | 3584.35294 | 1243.54764 | 626.72738 | 1243.54764 | 622.1761 | 1243.04886 | 619.81996 | 1243.77343 | 614.86945 | 5.8095 | 219.38705 | 5.8039 | 138.45676 | 5.8039 | 70.72082 | 5.8039 | 5.61147 | 1243.54764 | 808.13595 | 1243.77343 | 799.74542 | 1243.04886 | 788.53811 | 1243.77343 | 785.92513 | 5.80566 | 327.20712 | 5.80201 | 153.38976 | 5.80566 | -27.25272 | 5.80201 | -228.40703 | 1243.04886 | 613.36364 | 1243.04886 | 621.64769 | 5.80038 | -0.01836 | 5.80038 | 145.41236 | 1318.25078 | 620.63636 | 1318.25078 | 624.23888 | 5.79347 | 0.20882 | 5.79347 | 75.22701 | 1317.97789 | 647.45455 | 1317.97789 | 652.4121 | 5.8017 | 3.18506 | 5.8017 | 1203.22462 | 1681.95693 | 650.45455 | 1485.244 | 832.28343 | 5.82091 | 1.32595 | 1257.8476 | 189.06378 | 1257.8476 | 174.56758 | 1257.8476 | 302.1024 | 1257.8476 | 360.88824 | 1257.8476 | 397.54359 | 5.38612 | 0.5639 | 5.38612 | 8.47333 | 5.38612 | 18.72437 | 5.38612 | 29.52815 | 5.38612 | 29.52815
| 1320.73658 | 678.17465 | 1320.73658 | 679.37453 | 1320.73658 | 682.02461 | 1320.73658 | 685.51964 | 1320.73658 | 688.98224 | 1320.73658 | 692.03319 | 5.81292 | 0.95038 | 5.81292 | 751.02847 | 5.81292 | 1454.31824 | 5.81292 | 2155.78656 | 5.81292 | 2902.98375 | 5.81292 | 3585.88209 | 1244.45524 | 626.85465 | 1244.45524 | 623.19429 | 1243.95757 | 619.22905 | 1244.68308 | 614.05126 | 5.82648 | 218.96357 | 5.82082 | 138.6249 | 5.82082 | 70.54971 | 5.82082 | 5.12235 | 1244.45524 | 810.31777 | 1244.68308 | 798.5636 | 1243.95757 | 787.17448 | 1244.68308 | 785.74331 | 5.82247 | 327.4407 | 5.81881 | 153.27019 | 5.82247 | -27.44939 | 5.81881 | -228.32356 | 1243.95757 | 612.54545 | 1243.95757 | 622.37496 | 5.81734 | 0.98323 | 5.81734 | 145.74894 | 1320.73658 | 619.54545 | 1320.73658 | 623.5116 | 5.81015 | 0.06704 | 5.81015 | 75.14453 | 1320.46407 | 646.72727 | 1320.46407 | 654.68483 | 5.81853 | 3.53853 | 5.81853 | 1203.99935 | 1684.3142 | 650.72727 | 1491.1 | 822.69882 | 5.83813 | 1.76898 | 1259.0548 | 192.06378 | 1259.0548 | 167.56758 | 1259.0548 | 313.1024 | 1259.0548 | 363.88824 | 1259.0548 | 401.54359 | 5.39424 | 0.52183 | 5.39424 | 8.31971 | 5.39424 | 18.78654 | 5.39424 | 29.84388 | 5.39424 | 29.84388
| 1323.22147 | 678.53828 | 1323.22147 | 680.28362 | 1323.22147 | 683.11552 | 1323.22147 | 686.33782 | 1323.22147 | 689.89133 | 1323.22147 | 692.66955 | 5.82969 | 1.0076 | 5.82969 | 750.90464 | 5.82969 | 1456.3716 | 5.82969 | 2156.48151 | 5.82969 | 2903.13921 | 5.82969 | 3586.96123 | 1245.36272 | 627.61829 | 1245.36272 | 622.6852 | 1244.86617 | 619.95632 | 1245.59261 | 614.68763 | 5.84345 | 219.15113 | 5.83773 | 138.50547 | 5.83773 | 70.48929 | 5.83773 | 5.41907 | 1245.36272 | 809.22686 | 1245.59261 | 799.92724 | 1244.86617 | 789.71993 | 1245.59261 | 785.37968 | 5.83927 | 326.54057 | 5.83561 | 153.02335 | 5.83927 | -27.4165 | 5.83561 | -228.98633 | 1244.86617 | 611.90909 | 1244.86617 | 622.73859 | 5.83431 | 1.20749 | 5.83431 | 145.70556 | 1323.22147 | 621.72727 | 1323.22147 | 626.96615 | 5.82682 | 0.03993 | 5.82682 | 75.21093 | 1322.94934 | 648.36364 | 1322.94934 | 652.86665 | 5.83536 | 3.67757 | 5.83536 | 1207.52459 | 1686.67062 | 649.54545 | 1496.951 | 809.94805 | 5.85536 | 2.37446 | 1260.2617 | 187.06378 | 1260.2617 | 183.56758 | 1260.2617 | 298.1024 | 1260.2617 | 349.88824 | 1260.2617 | 412.54359 | 5.40236 | 0.59009 | 5.40236 | 8.29873 | 5.40236 | 18.83615 | 5.40236 | 29.77264 | 5.40236 | 29.77264
| 1325.70544 | 678.99283 | 1325.70544 | 681.55635 | 1325.70544 | 683.20643 | 1325.70544 | 686.24691 | 1325.70544 | 690.6186 | 1325.70544 | 694.76046 | 5.84647 | 0.98088 | 5.84647 | 750.30993 | 5.84647 | 1459.06175 | 5.84647 | 2156.77085 | 5.84647 | 2903.90331 | 5.84647 | 3588.24859 | 1246.27009 | 628.25465 | 1246.27009 | 622.6852 | 1245.77466 | 619.77451 | 1246.50203 | 615.14217 | 5.86042 | 219.7117 | 5.85465 | 138.14484 | 5.85465 | 70.3586 | 5.85465 | 5.91858 | 1246.27009 | 807.5905 | 1246.50203 | 799.29087 | 1245.77466 | 788.71993 | 1246.50203 | 784.74331 | 5.85608 | 325.62695 | 5.85241 | 153.11174 | 5.85608 | -26.46278 | 5.85241 | -228.80768 | 1245.77466 | 612.27273 | 1245.77466 | 621.8295 | 5.85127 | 1.21248 | 5.85127 | 145.68236 | 1325.70544 | 622.90909 | 1325.70544 | 626.42069 | 5.84349 | 0.0855 | 5.84349 | 75.43649 | 1325.43371 | 653.36364 | 1325.43371 | 657.23028 | 5.85218 | 3.15313 | 5.85218 | 1207.22344 | 1689.0262 | 648.18182 | 1502.798 | 801.82805 | 5.87258 | 2.3972 | 1261.4684 | 192.06378 | 1261.4684 | 170.56758 | 1261.4684 | 300.1024 | 1261.4684 | 352.88824 | 1261.4684 | 420.54359 | 5.41048 | 0.55572 | 5.41048 | 8.35969 | 5.41048 | 18.82879 | 5.41048 | 29.38461 | 5.41048 | 29.38461
| 1328.1885 | 680.26556 | 1328.1885 | 681.73817 | 1328.1885 | 683.57006 | 1328.1885 | 687.51964 | 1328.1885 | 691.89133 | 1328.1885 | 696.1241 | 5.86324 | 0.94188 | 5.86324 | 750.36412 | 5.86324 | 1461.71437 | 5.86324 | 2156.96913 | 5.86324 | 2904.28685 | 5.86324 | 3586.13157 | 1247.17735 | 626.72738 | 1247.17735 | 623.70338 | 1246.68304 | 619.54723 | 1247.41134 | 614.50581 | 5.8774 | 220.11916 | 5.87156 | 138.118 | 5.87156 | 70.39041 | 5.87156 | 5.78947 | 1247.17735 | 807.40868 | 1247.41134 | 798.5636 | 1246.68304 | 789.26539 | 1247.41134 | 784.47058 | 5.87289 | 326.18923 | 5.86921 | 153.16007 | 5.87289 | -25.95541 | 5.86921 | -228.86638 | 1246.68304 | 612.81818 | 1246.68304 | 622.19314 | 5.86823 | 1.00624 | 5.86823 | 145.36782 | 1328.1885 | 626.45455 | 1328.1885 | 628.69342 | 5.86017 | 0.33351 | 5.86017 | 75.69442 | 1327.91716 | 667.09091 | 1327.91716 | 665.32119 | 5.86901 | 3.28423 | 5.86901 | 1207.71704 | 1691.38095 | 648.90909 | 1508.639 | 793.26651 | 5.8898 | 2.47428 | 1262.6748 | 191.06378 | 1262.6748 | 180.56758 | 1262.6748 | 294.1024 | 1262.6748 | 358.88824 | 1262.6748 | 407.54359 | 5.4186 | 0.65584 | 5.4186 | 8.47194 | 5.4186 | 18.84845 | 5.4186 | 28.66827 | 5.4186 | 28.66827
| 1330.67065 | 685.35647 | 1330.67065 | 684.55635 | 1330.67065 | 688.84279 | 1330.67065 | 692.33782 | 1330.67065 | 699.43679 | 1330.67065 | 703.21501 | 5.88002 | 1.04109 | 5.88002 | 748.56074 | 5.88002 | 1461.32671 | 5.88002 | 2156.83398 | 5.88002 | 2904.68337 | 5.88002 | 3585.26348 | 1248.08449 | 627.74556 | 1248.08449 | 620.90338 | 1247.5913 | 619.54723 | 1248.32054 | 614.86945 | 5.89437 | 220.7763 | 5.88847 | 138.19511 | 5.88847 | 70.41173 | 5.88847 | 5.45906 | 1248.08449 | 807.22686 | 1248.32054 | 799.65451 | 1247.5913 | 788.81084 | 1248.32054 | 784.74331 | 5.88969 | 327.09796 | 5.88601 | 153.24437 | 5.88969 | -26.03806 | 5.88601 | -228.8637 | 1247.5913 | 612.90909 | 1247.5913 | 622.01132 | 5.88519 | 1.16725 | 5.88519 | 145.51754 | 1330.67065 | 637 | 1330.67065 | 637.96615 | 5.87684 | 0.5513 | 5.87684 | 76.11296 | 1330.3997 | 703.81818 | 1330.3997 | 686.86665 | 5.88584 | 1.52421 | 5.88584 | 1204.60418 | 1693.73486 | 646.72727 | 1514.476 | 783.73574 | 5.90702 | 2.4823 | 1263.881 | 188.06378 | 1263.881 | 176.56758 | 1263.881 | 305.1024 | 1263.881 | 354.88824 | 1263.881 | 400.54359 | 5.42672 | 0.66794 | 5.42672 | 8.60447 | 5.42672 | 18.8121 | 5.42672 | 28.49655 | 5.42672 | 28.49655
| 1333.1519 | 693.26556 | 1333.1519 | 691.10181 | 1333.1519 | 695.47915 | 1333.1519 | 705.33782 | 1333.1519 | 712.25497 | 1333.1519 | 721.57865 | 5.89679 | 0.56448 | 5.89679 | 748.43118 | 5.89679 | 1462.46026 | 5.89679 | 2156.59656 | 5.89679 | 2903.83187 | 5.89679 | 3583.54282 | 1248.99152 | 627.49101 | 1248.99152 | 623.19429 | 1248.49945 | 619.50178 | 1249.22963 | 614.4149 | 5.91134 | 220.59316 | 5.90539 | 138.57153 | 5.90539 | 70.47865 | 5.90539 | 4.78054 | 1248.99152 | 807.95413 | 1249.22963 | 799.5636 | 1248.49945 | 789.4472 | 1249.22963 | 786.19786 | 5.9065 | 327.87282 | 5.90281 | 153.16616 | 5.9065 | -26.36916 | 5.90281 | -229.42789 | 1248.49945 | 612.45455 | 1248.49945 | 622.37496 | 5.90215 | 1.44467 | 5.90215 | 145.64485 | 1333.1519 | 654.18182 | 1333.1519 | 655.14797 | 5.89352 | 0.51938 | 5.89352 | 75.67896 | 1332.88133 | 792.45455 | 1332.88133 | 734.04846 | 5.90267 | 1.04256 | 5.90267 | 1205.33042 | 1696.08793 | 647.54545 | 1520.308 | 776.66035 | 5.92424 | 2.90869 | 1265.0868 | 196.06378 | 1265.0868 | 184.56758 | 1265.0868 | 313.1024 | 1265.0868 | 365.88824 | 1265.0868 | 431.54359 | 5.43484 | 0.5064 | 5.43484 | 8.55369 | 5.43484 | 18.76523 | 5.43484 | 28.84 | 5.43484 | 28.84
| 1335.63223 | 696.26556 | 1335.63223 | 694.46544 | 1335.63223 | 699.84279 | 1335.63223 | 715.156 | 1335.63223 | 725.70951 | 1335.63223 | 737.03319 | 5.91357 | 0.491 | 5.91357 | 747.41106 | 5.91357 | 1460.43215 | 5.91357 | 2156.2089 | 5.91357 | 2903.51819 | 5.91357 | 3584.72035 | 1249.89844 | 627.23647 | 1249.89844 | 621.41247 | 1249.40749 | 619.6836 | 1250.1386 | 614.68763 | 5.92831 | 220.56144 | 5.9223 | 138.74216 | 5.9223 | 70.47452 | 5.9223 | 4.68255 | 1249.89844 | 808.86322 | 1250.1386 | 798.38178 | 1249.40749 | 788.26539 | 1250.1386 | 785.56149 | 5.92331 | 327.36796 | 5.91961 | 153.06138 | 5.92331 | -25.69181 | 5.91961 | -230.28666 | 1249.40749 | 613.72727 | 1249.40749 | 623.28405 | 5.91912 | 0.97311 | 5.91912 | 145.65127 | 1335.63223 | 666.18182 | 1335.63223 | 666.14797 | 5.91019 | 0.46369 | 5.91019 | 74.90806 | 1335.36205 | 843.54545 | 1335.36205 | 771.13937 | 5.91949 | 3.47609 | 5.91949 | 1209.51371 | 1698.44017 | 646.63636 | 1526.136 | 770.62959 | 5.94146 | 3.01365 | 1266.2925 | 191.06378 | 1266.2925 | 181.56758 | 1266.2925 | 308.1024 | 1266.2925 | 355.88824 | 1266.2925 | 428.54359 | 5.44296 | 0.29747 | 5.44296 | 8.44889 | 5.44296 | 18.66409 | 5.44296 | 28.9419 | 5.44296 | 28.9419
| 1338.11165 | 694.17465 | 1338.11165 | 693.28362 | 1338.11165 | 699.57006 | 1338.11165 | 713.70146 | 1338.11165 | 725.70951 | 1338.11165 | 735.66955 | 5.93034 | -0.01482 | 5.93034 | 747.092 | 5.93034 | 1460.9581 | 5.93034 | 2156.37462 | 5.93034 | 2903.58252 | 5.93034 | 3584.44236 | 1250.80525 | 626.21829 | 1250.80525 | 622.43065 | 1250.31542 | 619.59269 | 1251.04746 | 614.59672 | 5.94529 | 220.08198 | 5.93922 | 138.8105 | 5.93922 | 70.59393 | 5.93922 | 4.82688 | 1250.80525 | 807.95413 | 1251.04746 | 799.74542 | 1250.31542 | 788.17448 | 1251.04746 | 784.83422 | 5.94011 | 326.64149 | 5.93641 | 152.94014 | 5.94011 | -25.38415 | 5.93641 | -230.49602 | 1250.31542 | 612.81818 | 1250.31542 | 622.55678 | 5.93608 | 0.73989 | 5.93608 | 145.59165 | 1338.11165 | 663.72727 | 1338.11165 | 663.87524 | 5.92686 | 0.13769 | 5.92686 | 74.31164 | 1337.84186 | 850.45455 | 1337.84186 | 776.04846 | 5.93632 | 4.35328 | 5.93632 | 1212.04452 | 1700.79157 | 647.27273 | 1531.958 | 761.37882 | 5.95868 | 2.73049 | 1267.4979 | 188.06378 | 1267.4979 | 188.56758 | 1267.4979 | 315.1024 | 1267.4979 | 364.88824 | 1267.4979 | 416.54359 | 5.45108 | 0.18587 | 5.45108 | 8.34521 | 5.45108 | 18.59463 | 5.45108 | 29.12681 | 5.45108 | 29.12681
| 1340.59017 | 690.99283 | 1340.59017 | 691.73817 | 1340.59017 | 697.66097 | 1340.59017 | 712.51964 | 1340.59017 | 720.80042 | 1340.59017 | 732.57865 | 5.94711 | 0.39795 | 5.94711 | 745.15932 | 5.94711 | 1459.56118 | 5.94711 | 2157.43411 | 5.94711 | 2904.33352 | 5.94711 | 3586.29329 | 1251.71194 | 626.6001 | 1251.71194 | 623.19429 | 1251.22323 | 619.50178 | 1251.95621 | 615.05126 | 5.96226 | 220.10113 | 5.95613 | 138.88265 | 5.95613 | 70.75467 | 5.95613 | 5.26738 | 1251.71194 | 807.77231 | 1251.95621 | 798.83633 | 1251.22323 | 788.4472 | 1251.95621 | 785.6524 | 5.95692 | 326.61991 | 5.95321 | 153.02064 | 5.95692 | -25.30642 | 5.95321 | -229.96939 | 1251.22323 | 612.63636 | 1251.22323 | 622.19314 | 5.95304 | 0.91026 | 5.95304 | 145.52128 | 1340.59017 | 663.09091 | 1340.59017 | 662.23888 | 5.94354 | -0.02542 | 5.94354 | 74.03084 | 1340.32077 | 838.18182 | 1340.32077 | 765.32119 | 5.95315 | 5.15788 | 5.95315 | 1211.9342 | 1703.14214 | 646.45455 | 1537.776 | 755.25112 | 5.9759 | 3.2365 | 1268.703 | 191.06378 | 1268.703 | 172.56758 | 1268.703 | 313.1024 | 1268.703 | 366.88824 | 1268.703 | 415.54359 | 5.4592 | 0.35644 | 5.4592 | 8.38372 | 5.4592 | 18.63064 | 5.4592 | 28.89663 | 5.4592 | 28.89663
| 1343.06777 | 692.7201 | 1343.06777 | 691.82908 | 1343.06777 | 696.11552 | 1343.06777 | 708.33782 | 1343.06777 | 718.25497 | 1343.06777 | 729.21501 | 5.96389 | 0.89424 | 5.96389 | 745.49428 | 5.96389 | 1460.51349 | 5.96389 | 2157.74691 | 5.96389 | 2904.60837 | 5.96389 | 3587.58448 | 1252.61852 | 627.61829 | 1252.61852 | 622.43065 | 1252.13093 | 619.50178 | 1252.86485 | 615.14217 | 5.97923 | 219.96741 | 5.97304 | 138.66852 | 5.97304 | 70.66921 | 5.97304 | 4.54666 | 1252.61852 | 808.49959 | 1252.86485 | 798.92724 | 1252.13093 | 788.4472 | 1252.86485 | 785.37968 | 5.97373 | 326.90378 | 5.97001 | 153.19024 | 5.97373 | -26.58485 | 5.97001 | -228.98611 | 1252.13093 | 613.27273 | 1252.13093 | 623.28405 | 5.97 | 1.16382 | 5.97 | 145.52295 | 1343.06777 | 661.81818 | 1343.06777 | 660.14797 | 5.96021 | -0.01744 | 5.96021 | 74.30924 | 1342.79876 | 828.27273 | 1342.79876 | 754.95756 | 5.96998 | 4.01149 | 5.96998 | 1209.32292 | 1705.49187 | 646.90909 | 1543.589 | 751.58959 | 5.99313 | 3.15707 | 1269.9078 | 184.06378 | 1269.9078 | 179.56758 | 1269.9078 | 309.1024 | 1269.9078 | 359.88824 | 1269.9078 | 421.54359 | 5.46732 | 0.54156 | 5.46732 | 8.47842 | 5.46732 | 18.68229 | 5.46732 | 28.60997 | 5.46732 | 28.60997
| 1345.54447 | 691.44738 | 1345.54447 | 689.91999 | 1345.54447 | 695.38825 | 1345.54447 | 706.97419 | 1345.54447 | 715.43679 | 1345.54447 | 726.76046 | 5.98066 | 1.03468 | 5.98066 | 745.49749 | 5.98066 | 1460.89137 | 5.98066 | 2156.20148 | 5.98066 | 2904.53091 | 5.98066 | 3589.16275 | 1253.52499 | 627.61829 | 1253.52499 | 621.92156 | 1253.03852 | 619.59269 | 1253.77338 | 614.96035 | 5.99621 | 219.65148 | 5.98996 | 138.64473 | 5.98996 | 70.58901 | 5.98996 | 4.49593 | 1253.52499 | 808.31777 | 1253.77338 | 798.38178 | 1253.03852 | 788.3563 | 1253.77338 | 785.37968 | 5.99053 | 326.90202 | 5.98681 | 153.36101 | 5.99053 | -27.47709 | 5.98681 | -228.72025 | 1253.03852 | 612.18182 | 1253.03852 | 621.46587 | 5.98697 | 1.64525 | 5.98697 | 145.47455 | 1345.54447 | 660.63636 | 1345.54447 | 658.23888 | 5.97689 | 0.342 | 5.97689 | 74.60567 | 1345.27585 | 823.54545 | 1345.27585 | 753.77574 | 5.98681 | 2.7177 | 5.98681 | 1206.11737 | 1707.84076 | 647.27273 | 1549.397 | 744.58959 | 6.01035 | 2.9821 | 1271.1124 | 182.06378 | 1271.1124 | 175.56758 | 1271.1124 | 312.1024 | 1271.1124 | 360.88824 | 1271.1124 | 418.54359 | 5.47544 | 0.41367 | 5.47544 | 8.59144 | 5.47544 | 18.6797 | 5.47544 | 28.56992 | 5.47544 | 28.56992
| 1348.02026 | 692.35647 | 1348.02026 | 689.28362 | 1348.02026 | 694.29734 | 1348.02026 | 704.70146 | 1348.02026 | 715.89133 | 1348.02026 | 723.94228 | 5.99744 | 0.89367 | 5.99744 | 745.83984 | 5.99744 | 1460.64946 | 5.99744 | 2155.68505 | 5.99744 | 2903.83918 | 5.99744 | 3588.86067 | 1254.43135 | 627.87283 | 1254.43135 | 621.92156 | 1253.946 | 620.04723 | 1254.68179 | 614.05126 | 6.01318 | 219.59713 | 6.00687 | 138.9145 | 6.00687 | 70.66247 | 6.00687 | 4.99014 | 1254.43135 | 809.22686 | 1254.68179 | 797.92724 | 1253.946 | 788.17448 | 1254.68179 | 785.74331 | 6.00734 | 326.73199 | 6.00361 | 153.28512 | 6.00734 | -27.92272 | 6.00361 | -228.10604 | 1253.946 | 612.27273 | 1253.946 | 622.01132 | 6.00393 | 1.90782 | 6.00393 | 145.53889 | 1348.02026 | 661.72727 | 1348.02026 | 655.78433 | 5.99356 | 0.4545 | 5.99356 | 74.9315 | 1347.75203 | 824.72727 | 1347.75203 | 747.23028 | 6.00363 | 1.27288 | 6.00363 | 1204.5689 | 1710.18882 | 645.27273 | 1555.2 | 741.54189 | 6.02757 | 2.22 | 1272.3168 | 185.06378 | 1272.3168 | 187.56758 | 1272.3168 | 315.1024 | 1272.3168 | 371.88824 | 1272.3168 | 420.54359 | 5.48356 | 0.40361 | 5.48356 | 8.76364 | 5.48356 | 18.7251 | 5.48356 | 28.9131 | 5.48356 | 28.9131
| 1350.49515 | 689.99283 | 1350.49515 | 688.91999 | 1350.49515 | 695.11552 | 1350.49515 | 704.0651 | 1350.49515 | 715.07315 | 1350.49515 | 720.48774 | 6.01421 | 1.07663 | 6.01421 | 746.38221 | 6.01421 | 1458.29355 | 6.01421 | 2155.15069 | 6.01421 | 2902.89369 | 6.01421 | 3586.39634 | 1255.33759 | 627.23647 | 1255.33759 | 623.44883 | 1254.85337 | 619.81996 | 1255.59009 | 614.68763 | 6.03015 | 219.17853 | 6.02378 | 139.12501 | 6.02378 | 70.91511 | 6.02378 | 5.52574 | 1255.33759 | 807.95413 | 1255.59009 | 798.47269 | 1254.85337 | 789.53811 | 1255.59009 | 785.10695 | 6.02415 | 325.92893 | 6.02041 | 153.39437 | 6.02415 | -27.98394 | 6.02041 | -227.35678 | 1254.85337 | 613.54545 | 1254.85337 | 622.19314 | 6.02089 | 1.96709 | 6.02089 | 145.61888 | 1350.49515 | 660.81818 | 1350.49515 | 652.60251 | 6.01024 | 0.49304 | 6.01024 | 74.79917 | 1350.2273 | 820.27273 | 1350.2273 | 745.32119 | 6.02046 | -0.17839 | 6.02046 | 1202.0715 | 1712.53605 | 646.72727 | 1560.999 | 735.50035 | 6.04479 | 1.26662 | 1273.5209 | 191.06378 | 1273.5209 | 185.56758 | 1273.5209 | 312.1024 | 1273.5209 | 360.88824 | 1273.5209 | 436.54359 | 5.49168 | 0.44218 | 5.49168 | 8.88148 | 5.49168 | 18.72174 | 5.49168 | 29.11173 | 5.49168 | 29.11173
| 1352.96912 | 689.99283 | 1352.96912 | 690.0109 | 1352.96912 | 692.9337 | 1352.96912 | 703.70146 | 1352.96912 | 712.16406 | 1352.96912 | 718.66955 | 6.03099 | 0.71996 | 6.03099 | 746.30499 | 6.03099 | 1455.52962 | 6.03099 | 2155.40312 | 6.03099 | 2902.27975 | 6.03099 | 3583.87061 | 1256.24372 | 626.72738 | 1256.24372 | 622.93974 | 1255.76062 | 620.00178 | 1256.49828 | 614.50581 | 6.04712 | 219.20945 | 6.0407 | 138.9246 | 6.0407 | 71.01927 | 6.0407 | 5.41316 | 1256.24372 | 808.31777 | 1256.49828 | 799.19996 | 1255.76062 | 787.71993 | 1256.49828 | 784.83422 | 6.04095 | 325.68084 | 6.03721 | 153.43345 | 6.04095 | -27.40163 | 6.03721 | -227.79266 | 1255.76062 | 613.09091 | 1255.76062 | 622.55678 | 6.03785 | 1.86151 | 6.03785 | 145.71105 | 1352.96912 | 661.09091 | 1352.96912 | 654.23888 | 6.02691 | 0.40489 | 6.02691 | 74.68335 | 1352.70167 | 813.09091 | 1352.70167 | 743.59392 | 6.03729 | 1.14427 | 6.03729 | 1203.2932 | 1714.88244 | 644.36364 | 1566.792 | 731.9142 | 6.06201 | 0.55953 | 1274.7247 | 193.06378 | 1274.7247 | 177.56758 | 1274.7247 | 315.1024 | 1274.7247 | 383.88824 | 1274.7247 | 424.54359 | 5.4998 | 0.15674 | 5.4998 | 8.76257 | 5.4998 | 18.69986 | 5.4998 | 28.74002 | 5.4998 | 28.74002
| 1355.4422 | 689.62919 | 1355.4422 | 689.46544 | 1355.4422 | 692.20643 | 1355.4422 | 703.79237 | 1355.4422 | 709.70951 | 1355.4422 | 720.66955 | 6.04776 | 1.00175 | 6.04776 | 747.93883 | 6.04776 | 1456.03483 | 6.04776 | 2155.51053 | 6.04776 | 2902.74228 | 6.04776 | 3584.02283 | 1257.14974 | 627.1092 | 1257.14974 | 623.19429 | 1256.66776 | 619.50178 | 1257.40636 | 614.32399 | 6.0641 | 219.26125 | 6.05761 | 138.87259 | 6.05761 | 70.95886 | 6.05761 | 5.16547 | 1257.14974 | 809.5905 | 1257.40636 | 800.19996 | 1256.66776 | 789.53811 | 1257.40636 | 785.01604 | 6.05776 | 325.97589 | 6.05401 | 153.6027 | 6.05776 | -26.07549 | 6.05401 | -227.43047 | 1256.66776 | 612.36364 | 1256.66776 | 620.92041 | 6.05482 | 1.68527 | 6.05482 | 145.84677 | 1355.4422 | 662 | 1355.4422 | 652.69342 | 6.04358 | 0.39161 | 6.04358 | 74.49496 | 1355.17513 | 815.81818 | 1355.17513 | 742.13937 | 6.05412 | 3.13275 | 6.05412 | 1202.59401 | 1717.228 | 644.45455 | 1572.582 | 727.39112 | 6.07923 | 0.54873 | 1275.9283 | 197.06378 | 1275.9283 | 188.56758 | 1275.9283 | 316.1024 | 1275.9283 | 371.88824 | 1275.9283 | 439.54359 | 5.50792 | 0.08215 | 5.50792 | 8.65278 | 5.50792 | 18.65962 | 5.50792 | 28.70843 | 5.50792 | 28.70843
| 1357.91436 | 689.99283 | 1357.91436 | 687.64726 | 1357.91436 | 692.84279 | 1357.91436 | 702.97419 | 1357.91436 | 711.07315 | 1357.91436 | 720.1241 | 6.06454 | 0.34687 | 6.06454 | 747.26163 | 6.06454 | 1459.82061 | 6.06454 | 2155.23546 | 6.06454 | 2902.85702 | 6.06454 | 3584.05051 | 1258.05565 | 626.85465 | 1258.05565 | 624.21247 | 1257.57479 | 619.6836 | 1258.31432 | 614.68763 | 6.08107 | 219.49202 | 6.07453 | 138.84451 | 6.07453 | 70.74006 | 6.07453 | 5.31873 | 1258.05565 | 809.95413 | 1258.31432 | 799.29087 | 1257.57479 | 787.53811 | 1258.31432 | 785.74331 | 6.07457 | 326.17436 | 6.07081 | 153.84931 | 6.07457 | -24.76454 | 6.07081 | -227.57041 | 1257.57479 | 612.72727 | 1257.57479 | 620.92041 | 6.07178 | 1.34821 | 6.07178 | 145.92784 | 1357.91436 | 663.90909 | 1357.91436 | 653.78433 | 6.06026 | 0.40745 | 6.06026 | 74.38337 | 1357.64769 | 815.36364 | 1357.64769 | 740.04846 | 6.07094 | 4.33852 | 6.07094 | 1202.64798 | 1719.57273 | 645.72727 | 1578.366 | 724.79574 | 6.09645 | -0.1315 | 1277.1316 | 198.06378 | 1277.1316 | 182.56758 | 1277.1316 | 310.1024 | 1277.1316 | 369.88824 | 1277.1316 | 423.54359 | 5.51604 | -0.000838116 | 5.51604 | 8.4616 | 5.51604 | 18.65382 | 5.51604 | 28.68892 | 5.51604 | 28.68892
| 1360.38562 | 688.62919 | 1360.38562 | 686.82908 | 1360.38562 | 692.11552 | 1360.38562 | 702.33782 | 1360.38562 | 710.16406 | 1360.38562 | 719.85137 | 6.08131 | -0.168 | 6.08131 | 745.91826 | 6.08131 | 1463.0142 | 6.08131 | 2155.58117 | 6.08131 | 2903.14216 | 6.08131 | 3585.36631 | 1258.96144 | 627.23647 | 1258.96144 | 623.19429 | 1258.4817 | 619.59269 | 1259.22218 | 615.14217 | 6.09804 | 219.53673 | 6.09144 | 138.9802 | 6.09144 | 70.65814 | 6.09144 | 5.39871 | 1258.96144 | 807.95413 | 1259.22218 | 799.38178 | 1258.4817 | 787.90175 | 1259.22218 | 785.56149 | 6.09137 | 326.50459 | 6.08761 | 153.94084 | 6.09137 | -24.53555 | 6.08761 | -227.07689 | 1258.4817 | 612.81818 | 1258.4817 | 622.55678 | 6.08874 | 0.91228 | 6.08874 | 146.01661 | 1360.38562 | 664 | 1360.38562 | 654.05706 | 6.07693 | 0.47118 | 6.07693 | 74.16607 | 1360.11934 | 817.63636 | 1360.11934 | 745.23028 | 6.08777 | 3.97996 | 6.08777 | 1204.66373 | 1721.91663 | 642.72727 | 1584.146 | 716.10497 | 6.11367 | -0.45546 | 1278.3347 | 191.06378 | 1278.3347 | 184.56758 | 1278.3347 | 316.1024 | 1278.3347 | 371.88824 | 1278.3347 | 436.54359 | 5.52416 | 0.19944 | 5.52416 | 8.48313 | 5.52416 | 18.69521 | 5.52416 | 28.90946 | 5.52416 | 28.90946
| 1362.85598 | 689.90192 | 1362.85598 | 688.19271 | 1362.85598 | 692.29734 | 1362.85598 | 702.88328 | 1362.85598 | 708.07315 | 1362.85598 | 717.94228 | 6.09808 | -0.15804 | 6.09808 | 746.24745 | 6.09808 | 1462.47717 | 6.09808 | 2155.50569 | 6.09808 | 2903.21506 | 6.09808 | 3586.01861 | 1259.86712 | 628.12738 | 1259.86712 | 621.66701 | 1259.38851 | 620.00178 | 1260.12992 | 614.68763 | 6.11502 | 219.86814 | 6.10835 | 139.01893 | 6.10835 | 70.70815 | 6.10835 | 5.08749 | 1259.86712 | 808.49959 | 1260.12992 | 799.19996 | 1259.38851 | 788.26539 | 1260.12992 | 785.19786 | 6.10818 | 326.95636 | 6.10441 | 153.86855 | 6.10818 | -24.91682 | 6.10441 | -227.82232 | 1259.38851 | 613.45455 | 1259.38851 | 621.10223 | 6.1057 | -0.1483 | 6.1057 | 146.04404 | 1362.85598 | 664.27273 | 1362.85598 | 654.42069 | 6.09361 | 0.68034 | 6.09361 | 73.99534 | 1362.59009 | 822.45455 | 1362.59009 | 740.4121 | 6.1046 | 3.17081 | 6.1046 | 1200.57865 | 1724.25969 | 644.36364 | 1589.921 | 713.32651 | 6.1309 | 0.07728 | 1279.5375 | 190.06378 | 1279.5375 | 178.56758 | 1279.5375 | 315.1024 | 1279.5375 | 371.88824 | 1279.5375 | 419.54359 | 5.53228 | 0.30468 | 5.53228 | 8.5271 | 5.53228 | 18.69082 | 5.53228 | 29.19899 | 5.53228 | 29.19899
| 1365.32544 | 687.90192 | 1365.32544 | 687.91999 | 1365.32544 | 693.29734 | 1365.32544 | 700.79237 | 1365.32544 | 709.07315 | 1365.32544 | 714.85137 | 6.11486 | 0.15144 | 6.11486 | 747.37616 | 6.11486 | 1460.08679 | 6.11486 | 2156.27579 | 6.11486 | 2903.73326 | 6.11486 | 3586.50774 | 1260.77269 | 626.85465 | 1260.77269 | 621.15792 | 1260.2952 | 619.54723 | 1261.03755 | 614.86945 | 6.13199 | 220.17269 | 6.12527 | 138.97359 | 6.12527 | 70.70314 | 6.12527 | 5.3415 | 1260.77269 | 809.04504 | 1261.03755 | 798.19996 | 1260.2952 | 788.53811 | 1261.03755 | 785.37968 | 6.12499 | 326.83498 | 6.12121 | 153.87227 | 6.12499 | -25.5672 | 6.12121 | -227.88524 | 1260.2952 | 612.90909 | 1260.2952 | 622.19314 | 6.12267 | 0.30024 | 6.12267 | 146.17933 | 1365.32544 | 666.63636 | 1365.32544 | 652.05706 | 6.11028 | 0.70626 | 6.11028 | 74.54331 | 1365.05994 | 820.45455 | 1365.05994 | 741.4121 | 6.12143 | 1.55721 | 6.12143 | 1199.73619 | 1726.60192 | 643.72727 | 1595.691 | 710.84959 | 6.14812 | 0.60823 | 1280.74 | 199.06378 | 1280.74 | 186.56758 | 1280.74 | 311.1024 | 1280.74 | 373.88824 | 1280.74 | 427.54359 | 5.5404 | 0.28397 | 5.5404 | 8.47308 | 5.5404 | 18.62383 | 5.5404 | 28.8865 | 5.5404 | 28.8865
| 1367.79399 | 686.81101 | 1367.79399 | 687.82908 | 1367.79399 | 692.02461 | 1367.79399 | 700.79237 | 1367.79399 | 707.80042 | 1367.79399 | 719.57865 | 6.13163 | 0.35288 | 6.13163 | 748.78271 | 6.13163 | 1458.26994 | 6.13163 | 2155.63043 | 6.13163 | 2904.07168 | 6.13163 | 3585.78624 | 1261.67815 | 627.87283 | 1261.67815 | 623.19429 | 1261.20178 | 619.31996 | 1261.94506 | 614.4149 | 6.14896 | 220.6876 | 6.14218 | 138.86558 | 6.14218 | 70.87561 | 6.14218 | 5.19458 | 1261.67815 | 808.31777 | 1261.94506 | 798.65451 | 1261.20178 | 788.3563 | 1261.94506 | 784.92513 | 6.14179 | 326.64699 | 6.13801 | 153.86256 | 6.14179 | -25.01197 | 6.13801 | -227.75676 | 1261.20178 | 612.63636 | 1261.20178 | 622.55678 | 6.13963 | 0.91063 | 6.13963 | 146.03632 | 1367.79399 | 665.45455 | 1367.79399 | 655.05706 | 6.12696 | 0.75858 | 6.12696 | 74.68888 | 1367.52888 | 819.18182 | 1367.52888 | 738.23028 | 6.13826 | 1.29274 | 6.13826 | 1199.38961 | 1728.94332 | 644.45455 | 1601.457 | 705.13112 | 6.16534 | 1.92373 | 1281.9423 | 197.06378 | 1281.9423 | 191.56758 | 1281.9423 | 303.1024 | 1281.9423 | 376.88824 | 1281.9423 | 434.54359 | 5.54852 | 0.35111 | 5.54852 | 8.56286 | 5.54852 | 18.56049 | 5.54852 | 28.64621 | 5.54852 | 28.64621
| 1370.26163 | 688.17465 | 1370.26163 | 687.91999 | 1370.26163 | 691.38825 | 1370.26163 | 701.33782 | 1370.26163 | 708.25497 | 1370.26163 | 715.1241 | 6.14841 | 0.7041 | 6.14841 | 748.32418 | 6.14841 | 1456.5804 | 6.14841 | 2156.11853 | 6.14841 | 2903.35852 | 6.14841 | 3585.69474 | 1262.58349 | 626.72738 | 1262.58349 | 622.6852 | 1262.10824 | 620.1836 | 1262.85247 | 615.05126 | 6.16593 | 220.40398 | 6.15909 | 138.71808 | 6.15909 | 71.09073 | 6.15909 | 5.88683 | 1262.58349 | 809.04504 | 1262.85247 | 798.29087 | 1262.10824 | 788.17448 | 1262.85247 | 785.6524 | 6.1586 | 326.33522 | 6.15481 | 154.09796 | 6.1586 | -25.27682 | 6.15481 | -227.55923 | 1262.10824 | 612.72727 | 1262.10824 | 622.19314 | 6.15659 | 1.36671 | 6.15659 | 145.87388 | 1370.26163 | 666.54545 | 1370.26163 | 653.96615 | 6.14363 | 0.46449 | 6.14363 | 74.85729 | 1369.99692 | 819.72727 | 1369.99692 | 744.32119 | 6.15508 | 1.59141 | 6.15508 | 1205.20094 | 1731.2839 | 646 | 1607.218 | 701.82497 | 6.18256 | 2.81084 | 1283.1443 | 200.06378 | 1283.1443 | 197.56758 | 1283.1443 | 313.1024 | 1283.1443 | 376.88824 | 1283.1443 | 438.54359 | 5.55664 | 0.70484 | 5.55664 | 8.58954 | 5.55664 | 18.56284 | 5.55664 | 28.28049 | 5.55664 | 28.28049
| 1372.72838 | 688.44738 | 1372.72838 | 688.28362 | 1372.72838 | 692.02461 | 1372.72838 | 700.51964 | 1372.72838 | 708.25497 | 1372.72838 | 717.1241 | 6.16518 | 1.67276 | 6.16518 | 748.4323 | 6.16518 | 1456.56995 | 6.16518 | 2155.53275 | 6.16518 | 2902.87529 | 6.16518 | 3585.78235 | 1263.48872 | 627.36374 | 1263.48872 | 623.19429 | 1263.0146 | 619.63814 | 1263.75976 | 614.59672 | 6.18291 | 219.83803 | 6.17601 | 138.72879 | 6.17601 | 71.20159 | 6.17601 | 6.10291 | 1263.48872 | 807.40868 | 1263.75976 | 799.83633 | 1263.0146 | 789.08357 | 1263.75976 | 785.01604 | 6.17541 | 326.39635 | 6.17161 | 154.16816 | 6.17541 | -25.09491 | 6.17161 | -227.28084 | 1263.0146 | 613.45455 | 1263.0146 | 622.19314 | 6.17355 | 1.49864 | 6.17355 | 145.67107 | 1372.72838 | 667.81818 | 1372.72838 | 655.5116 | 6.1603 | 0.54555 | 6.1603 | 74.3787 | 1372.46406 | 820.27273 | 1372.46406 | 740.50301 | 6.17191 | 3.29733 | 6.17191 | 1208.71756 | 1733.62364 | 643.63636 | 1612.974 | 699.41266 | 6.19978 | 2.9494 | 1284.3461 | 207.06378 | 1284.3461 | 195.56758 | 1284.3461 | 313.1024 | 1284.3461 | 384.88824 | 1284.3461 | 441.54359 | 5.56476 | 0.61234 | 5.56476 | 8.82084 | 5.56476 | 18.59312 | 5.56476 | 27.95218 | 5.56476 | 27.95218
| 1375.19422 | 688.7201 | 1375.19422 | 687.91999 | 1375.19422 | 692.47915 | 1375.19422 | 699.61055 | 1375.19422 | 706.16406 | 1375.19422 | 715.39683 | 6.18196 | 1.84137 | 6.18196 | 749.70215 | 6.18196 | 1458.22333 | 6.18196 | 2155.52975 | 6.18196 | 2902.091 | 6.18196 | 3586.43557 | 1264.39384 | 627.36374 | 1264.39384 | 621.92156 | 1263.92084 | 619.91087 | 1264.66694 | 615.14217 | 6.19988 | 219.40045 | 6.19292 | 139.0619 | 6.19292 | 71.3611 | 6.19292 | 6.44639 | 1264.39384 | 808.13595 | 1264.66694 | 799.5636 | 1263.92084 | 789.71993 | 1264.66694 | 785.01604 | 6.19221 | 327.03397 | 6.18841 | 154.31743 | 6.19221 | -25.04498 | 6.18841 | -227.31205 | 1263.92084 | 612.18182 | 1263.92084 | 622.19314 | 6.19052 | 2.04719 | 6.19052 | 145.64023 | 1375.19422 | 671.45455 | 1375.19422 | 653.87524 | 6.17698 | 0.67763 | 6.17698 | 74.47261 | 1374.93029 | 817.63636 | 1374.93029 | 740.77574 | 6.18874 | 3.52452 | 6.18874 | 1204.99819 | 1735.96255 | 643.72727 | 1618.726 | 694.64189 | 6.217 | 2.76593 | 1285.5476 | 197.06378 | 1285.5476 | 185.56758 | 1285.5476 | 317.1024 | 1285.5476 | 385.88824 | 1285.5476 | 436.54359 | 5.57288 | 0.57746 | 5.57288 | 8.8338 | 5.57288 | 18.5875 | 5.57288 | 28.36024 | 5.57288 | 28.36024
| 1377.65916 | 687.17465 | 1377.65916 | 688.46544 | 1377.65916 | 692.02461 | 1377.65916 | 700.88328 | 1377.65916 | 707.43679 | 1377.65916 | 715.85137 | 6.19873 | 1.46931 | 6.19873 | 749.71951 | 6.19873 | 1458.30918 | 6.19873 | 2155.97951 | 6.19873 | 2902.26542 | 6.19873 | 3585.25192 | 1265.29885 | 626.6001 | 1265.29885 | 622.6852 | 1264.82697 | 619.86541 | 1265.57401 | 614.50581 | 6.21685 | 219.69192 | 6.20984 | 139.02734 | 6.20984 | 71.45546 | 6.20984 | 6.06935 | 1265.29885 | 807.77231 | 1265.57401 | 798.5636 | 1264.82697 | 788.3563 | 1265.57401 | 784.92513 | 6.20902 | 327.49668 | 6.20521 | 154.2391 | 6.20902 | -25.1036 | 6.20521 | -227.18992 | 1264.82697 | 612.45455 | 1264.82697 | 621.64769 | 6.20748 | 2.60025 | 6.20748 | 145.64793 | 1377.65916 | 670.81818 | 1377.65916 | 654.69342 | 6.19365 | 0.78224 | 6.19365 | 74.86277 | 1377.39562 | 822 | 1377.39562 | 740.95756 | 6.20557 | 5.00239 | 6.20557 | 1204.27191 | 1738.30063 | 643.27273 | 1624.473 | 693.30651 | 6.23422 | 1.5733 | 1286.7489 | 198.06378 | 1286.7489 | 192.56758 | 1286.7489 | 310.1024 | 1286.7489 | 382.88824 | 1286.7489 | 426.54359 | 5.581 | 0.50585 | 5.581 | 8.62948 | 5.581 | 18.64652 | 5.581 | 28.3443 | 5.581 | 28.3443
| 1380.1232 | 687.35647 | 1380.1232 | 687.82908 | 1380.1232 | 691.84279 | 1380.1232 | 699.33782 | 1380.1232 | 709.43679 | 1380.1232 | 713.85137 | 6.21551 | 0.63562 | 6.21551 | 750.76378 | 6.21551 | 1458.02567 | 6.21551 | 2155.86621 | 6.21551 | 2903.02536 | 6.21551 | 3584.38921 | 1266.20375 | 626.98192 | 1266.20375 | 622.93974 | 1265.73299 | 619.6836 | 1266.48097 | 614.96035 | 6.23383 | 220.44623 | 6.22675 | 138.70362 | 6.22675 | 71.48438 | 6.22675 | 6.58597 | 1266.20375 | 807.77231 | 1266.48097 | 798.65451 | 1265.73299 | 789.08357 | 1266.48097 | 784.92513 | 6.22583 | 328.63837 | 6.22201 | 154.17064 | 6.22583 | -25.13201 | 6.22201 | -227.42813 | 1265.73299 | 612.54545 | 1265.73299 | 622.19314 | 6.22444 | 2.40725 | 6.22444 | 145.76671 | 1380.1232 | 669.54545 | 1380.1232 | 653.60251 | 6.21033 | 0.84915 | 6.21033 | 74.97766 | 1379.86006 | 817.90909 | 1379.86006 | 743.4121 | 6.22239 | 5.07213 | 6.22239 | 1203.66017 | 1740.63788 | 644.36364 | 1630.215 | 688.47112 | 6.25144 | 0.91984 | 1287.9499 | 192.06378 | 1287.9499 | 199.56758 | 1287.9499 | 322.1024 | 1287.9499 | 382.88824 | 1287.9499 | 427.54359 | 5.58912 | 0.35201 | 5.58912 | 8.81087 | 5.58912 | 18.66977 | 5.58912 | 28.77145 | 5.58912 | 28.77145
| 1382.58635 | 687.53828 | 1382.58635 | 688.0109 | 1382.58635 | 691.84279 | 1382.58635 | 700.70146 | 1382.58635 | 706.25497 | 1382.58635 | 713.66955 | 6.23228 | 0.30323 | 6.23228 | 749.60786 | 6.23228 | 1458.78378 | 6.23228 | 2156.22921 | 6.23228 | 2903.64859 | 6.23228 | 3584.14003 | 1267.10853 | 627.49101 | 1267.10853 | 622.1761 | 1266.6389 | 619.86541 | 1267.38782 | 614.77854 | 6.2508 | 220.46122 | 6.24366 | 138.23946 | 6.24366 | 71.25831 | 6.24366 | 6.69781 | 1267.10853 | 807.40868 | 1267.38782 | 799.83633 | 1266.6389 | 788.3563 | 1267.38782 | 785.6524 | 6.24263 | 328.76883 | 6.23881 | 154.06398 | 6.24263 | -25.49045 | 6.23881 | -227.0258 | 1266.6389 | 612.27273 | 1266.6389 | 622.19314 | 6.2414 | 2.92776 | 6.2414 | 145.78489 | 1382.58635 | 670.63636 | 1382.58635 | 652.60251 | 6.227 | 0.95476 | 6.227 | 75.00449 | 1382.32359 | 821.36364 | 1382.32359 | 738.95756 | 6.23922 | 4.24335 | 6.23922 | 1206.80875 | 1742.97431 | 642.54545 | 1635.952 | 686.06959 | 6.26867 | 0.71426 | 1289.1506 | 202.06378 | 1289.1506 | 205.56758 | 1289.1506 | 327.1024 | 1289.1506 | 379.88824 | 1289.1506 | 446.54359 | 5.59724 | 0.31639 | 5.59724 | 8.83373 | 5.59724 | 18.67489 | 5.59724 | 28.82047 | 5.59724 | 28.82047
| 1385.04859 | 687.17465 | 1385.04859 | 688.82908 | 1385.04859 | 690.9337 | 1385.04859 | 699.97419 | 1385.04859 | 708.16406 | 1385.04859 | 715.66955 | 6.24905 | 0.41447 | 6.24905 | 749.26671 | 6.24905 | 1459.71201 | 6.24905 | 2156.42415 | 6.24905 | 2904.29356 | 6.24905 | 3584.45769 | 1268.0132 | 627.49101 | 1268.0132 | 623.70338 | 1267.54469 | 619.45632 | 1268.29455 | 615.4149 | 6.26777 | 220.30815 | 6.26058 | 138.13035 | 6.26058 | 71.16074 | 6.26058 | 6.52613 | 1268.0132 | 808.31777 | 1268.29455 | 799.65451 | 1267.54469 | 789.08357 | 1268.29455 | 785.6524 | 6.25944 | 328.55264 | 6.25561 | 154.07037 | 6.25944 | -25.87426 | 6.25561 | -227.45995 | 1267.54469 | 612.72727 | 1267.54469 | 622.19314 | 6.25837 | 2.67127 | 6.25837 | 145.78515 | 1385.04859 | 670.45455 | 1385.04859 | 654.32978 | 6.24367 | 1.21185 | 6.24367 | 75.07082 | 1384.78622 | 811.72727 | 1384.78622 | 741.50301 | 6.25605 | 3.09892 | 6.25605 | 1204.88541 | 1745.30991 | 643.81818 | 1641.685 | 683.72189 | 6.28589 | 1.54711 | 1290.3511 | 197.06378 | 1290.3511 | 193.56758 | 1290.3511 | 326.1024 | 1290.3511 | 378.88824 | 1290.3511 | 437.54359 | 5.60536 | 0.35842 | 5.60536 | 8.83152 | 5.60536 | 18.74712 | 5.60536 | 28.6969 | 5.60536 | 28.6969
| 1387.50993 | 688.17465 | 1387.50993 | 687.19271 | 1387.50993 | 691.38825 | 1387.50993 | 698.79237 | 1387.50993 | 705.89133 | 1387.50993 | 715.76046 | 6.26583 | -0.0706 | 6.26583 | 748.74685 | 6.26583 | 1459.53215 | 6.26583 | 2156.92785 | 6.26583 | 2903.29901 | 6.26583 | 3584.49728 | 1268.91776 | 626.98192 | 1268.91776 | 622.43065 | 1268.45037 | 620.00178 | 1269.20117 | 615.14217 | 6.28474 | 219.90364 | 6.27749 | 138.33894 | 6.27749 | 71.27359 | 6.27749 | 6.11505 | 1268.91776 | 808.31777 | 1269.20117 | 800.29087 | 1268.45037 | 789.08357 | 1269.20117 | 785.37968 | 6.27625 | 327.87277 | 6.27241 | 154.05146 | 6.27625 | -26.1048 | 6.27241 | -227.74152 | 1268.45037 | 612.72727 | 1268.45037 | 623.28405 | 6.27533 | 2.35172 | 6.27533 | 145.57844 | 1387.50993 | 671.72727 | 1387.50993 | 653.42069 | 6.26035 | 1.32481 | 6.26035 | 75.44543 | 1387.24796 | 817.90909 | 1387.24796 | 742.95756 | 6.27288 | 2.98424 | 6.27288 | 1207.09938 | 1747.64468 | 643.72727 | 1647.413 | 679.76959 | 6.30311 | 2.71481 | 1291.5514 | 200.06378 | 1291.5514 | 202.56758 | 1291.5514 | 317.1024 | 1291.5514 | 382.88824 | 1291.5514 | 443.54359 | 5.61348 | 0.35663 | 5.61348 | 8.64482 | 5.61348 | 18.74237 | 5.61348 | 28.63983 | 5.61348 | 28.63983
| 1389.97037 | 687.17465 | 1389.97037 | 687.91999 | 1389.97037 | 692.02461 | 1389.97037 | 699.61055 | 1389.97037 | 707.80042 | 1389.97037 | 715.57865 | 6.2826 | 0.27302 | 6.2826 | 749.51397 | 6.2826 | 1460.81419 | 6.2826 | 2157.25712 | 6.2826 | 2903.46107 | 6.2826 | 3583.95611 | 1269.8222 | 627.49101 | 1269.8222 | 622.43065 | 1269.35594 | 620.27451 | 1270.10768 | 615.14217 | 6.30172 | 220.11314 | 6.2944 | 138.63723 | 6.2944 | 71.19144 | 6.2944 | 6.25035 | 1269.8222 | 808.31777 | 1270.10768 | 799.38178 | 1269.35594 | 787.99266 | 1270.10768 | 785.56149 | 6.29305 | 327.26722 | 6.28921 | 153.99083 | 6.29305 | -25.85047 | 6.28921 | -227.72643 | 1269.35594 | 612.27273 | 1269.35594 | 621.46587 | 6.29229 | 1.13917 | 6.29229 | 145.48155 | 1389.97037 | 672.63636 | 1389.97037 | 654.96615 | 6.27702 | 1.22501 | 6.27702 | 75.53312 | 1389.70879 | 811.72727 | 1389.70879 | 742.4121 | 6.2897 | 4.06261 | 6.2897 | 1204.37844 | 1749.97862 | 643.63636 | 1653.137 | 679.32805 | 6.32033 | 3.45948 | 1292.7513 | 201.06378 | 1292.7513 | 205.56758 | 1292.7513 | 329.1024 | 1292.7513 | 375.88824 | 1292.7513 | 449.54359 | 5.6216 | 0.25445 | 5.6216 | 8.60267 | 5.6216 | 18.74045 | 5.6216 | 28.8058 | 5.6216 | 28.8058
| 1392.42991 | 687.53828 | 1392.42991 | 689.37453 | 1392.42991 | 691.11552 | 1392.42991 | 700.33782 | 1392.42991 | 707.07315 | 1392.42991 | 716.66955 | 6.29938 | 0.40996 | 6.29938 | 750.05064 | 6.29938 | 1460.45697 | 6.29938 | 2156.80236 | 6.29938 | 2903.03369 | 6.29938 | 3584.9647 | 1270.72654 | 626.72738 | 1270.72654 | 622.43065 | 1270.2614 | 620.09269 | 1271.01408 | 614.50581 | 6.31869 | 219.71627 | 6.31132 | 138.51317 | 6.31132 | 71.28434 | 6.31132 | 6.83789 | 1270.72654 | 807.5905 | 1271.01408 | 798.92724 | 1270.2614 | 788.17448 | 1271.01408 | 785.47058 | 6.30986 | 326.86226 | 6.30601 | 153.91233 | 6.30986 | -25.86101 | 6.30601 | -227.54468 | 1270.2614 | 612.72727 | 1270.2614 | 622.19314 | 6.30925 | 1.16652 | 6.30925 | 145.34239 | 1392.42991 | 672.09091 | 1392.42991 | 656.5116 | 6.2937 | 1.14167 | 6.2937 | 76.0706 | 1392.16873 | 814 | 1392.16873 | 743.95756 | 6.30653 | 3.92649 | 6.30653 | 1203.02394 | 1752.31174 | 646.09091 | 1658.856 | 678.16497 | 6.33755 | 3.55894 | 1293.9511 | 204.06378 | 1293.9511 | 209.56758 | 1293.9511 | 322.1024 | 1293.9511 | 386.88824 | 1293.9511 | 435.54359 | 5.62972 | 0.3915 | 5.62972 | 8.49175 | 5.62972 | 18.71846 | 5.62972 | 29.19781 | 5.62972 | 29.19781
| 1394.88856 | 687.62919 | 1394.88856 | 688.10181 | 1394.88856 | 691.29734 | 1394.88856 | 699.61055 | 1394.88856 | 707.07315 | 1394.88856 | 716.66955 | 6.31615 | 1.09977 | 6.31615 | 749.17164 | 6.31615 | 1459.2014 | 6.31615 | 2156.73825 | 6.31615 | 2903.52488 | 6.31615 | 3583.99485 | 1271.63076 | 626.47283 | 1271.63076 | 623.44883 | 1271.16675 | 620.09269 | 1271.92037 | 614.50581 | 6.33566 | 219.33923 | 6.32823 | 138.62201 | 6.32823 | 71.23482 | 6.32823 | 6.83063 | 1271.63076 | 807.04504 | 1271.92037 | 800.10905 | 1271.16675 | 789.17448 | 1271.92037 | 785.56149 | 6.32667 | 326.8917 | 6.32281 | 153.93437 | 6.32667 | -25.7581 | 6.32281 | -227.90932 | 1271.16675 | 612.27273 | 1271.16675 | 622.19314 | 6.32622 | 1.27214 | 6.32622 | 145.44599 | 1394.88856 | 672.90909 | 1394.88856 | 656.14797 | 6.31037 | 0.9675 | 6.31037 | 75.7789 | 1394.62776 | 810.09091 | 1394.62776 | 741.04846 | 6.32336 | 2.83542 | 6.32336 | 1199.93023 | 1754.64403 | 644.90909 | 1664.57 | 674.08343 | 6.35477 | 3.50464 | 1295.1505 | 202.06378 | 1295.1505 | 202.56758 | 1295.1505 | 325.1024 | 1295.1505 | 393.88824 | 1295.1505 | 444.54359 | 5.63784 | 0.56491 | 5.63784 | 8.49049 | 5.63784 | 18.78347 | 5.63784 | 29.45106 | 5.63784 | 29.45106
| 1397.3463 | 686.44738 | 1397.3463 | 687.19271 | 1397.3463 | 690.84279 | 1397.3463 | 697.156 | 1397.3463 | 706.6186 | 1397.3463 | 714.39683 | 6.33293 | 1.83166 | 6.33293 | 747.69097 | 6.33293 | 1457.79222 | 6.33293 | 2156.59775 | 6.33293 | 2903.28685 | 6.33293 | 3585.20826 | 1272.53487 | 626.47283 | 1272.53487 | 623.44883 | 1272.07198 | 619.59269 | 1272.82654 | 615.05126 | 6.35263 | 219.29495 | 6.34515 | 138.84427 | 6.34515 | 71.3509 | 6.34515 | 6.62701 | 1272.53487 | 808.68141 | 1272.82654 | 798.74542 | 1272.07198 | 786.99266 | 1272.82654 | 785.10695 | 6.34347 | 326.77037 | 6.33961 | 153.75864 | 6.34347 | -26.1655 | 6.33961 | -228.94498 | 1272.07198 | 612 | 1272.07198 | 623.46587 | 6.34318 | 1.49286 | 6.34318 | 145.30952 | 1397.3463 | 669.27273 | 1397.3463 | 655.5116 | 6.32705 | 0.55615 | 6.32705 | 76.22488 | 1397.08591 | 809.45455 | 1397.08591 | 742.23028 | 6.34019 | 4.00103 | 6.34019 | 1198.0464 | 1756.97549 | 643 | 1670.279 | 673.98651 | 6.37199 | 2.64526 | 1296.3497 | 211.06378 | 1296.3497 | 209.56758 | 1296.3497 | 326.1024 | 1296.3497 | 379.88824 | 1296.3497 | 448.54359 | 5.64596 | 0.70698 | 5.64596 | 8.45464 | 5.64596 | 18.78691 | 5.64596 | 29.41433 | 5.64596 | 29.41433
| 1399.80315 | 686.17465 | 1399.80315 | 688.19271 | 1399.80315 | 691.20643 | 1399.80315 | 698.0651 | 1399.80315 | 707.25497 | 1399.80315 | 715.76046 | 6.3497 | 2.16006 | 6.3497 | 746.34215 | 6.3497 | 1456.64479 | 6.3497 | 2156.9796 | 6.3497 | 2904.33827 | 6.3497 | 3587.38064 | 1273.43886 | 627.74556 | 1273.43886 | 622.43065 | 1272.9771 | 619.54723 | 1273.7326 | 614.86945 | 6.36961 | 219.24235 | 6.36206 | 138.81609 | 6.36206 | 71.21428 | 6.36206 | 6.34708 | 1273.43886 | 807.95413 | 1273.7326 | 799.92724 | 1272.9771 | 787.53811 | 1273.7326 | 785.92513 | 6.36028 | 327.00449 | 6.35641 | 153.78193 | 6.36028 | -26.79366 | 6.35641 | -229.32468 | 1272.9771 | 613.09091 | 1272.9771 | 621.46587 | 6.36014 | 0.8557 | 6.36014 | 145.54825 | 1399.80315 | 669.63636 | 1399.80315 | 656.23888 | 6.34372 | 0.34216 | 6.34372 | 76.4218 | 1399.54315 | 812 | 1399.54315 | 740.86665 | 6.35702 | 6.64144 | 6.35702 | 1201.03708 | 1759.30613 | 644.36364 | 1675.984 | 672.45728 | 6.38921 | 1.9768 | 1297.5487 | 200.06378 | 1297.5487 | 209.56758 | 1297.5487 | 327.1024 | 1297.5487 | 372.88824 | 1297.5487 | 448.54359 | 5.65408 | 0.54692 | 5.65408 | 8.49236 | 5.65408 | 18.80346 | 5.65408 | 29.5825 | 5.65408 | 29.5825
| 1402.25911 | 688.35647 | 1402.25911 | 687.37453 | 1402.25911 | 691.02461 | 1402.25911 | 698.42873 | 1402.25911 | 705.43679 | 1402.25911 | 715.57865 | 6.36647 | 2.13638 | 6.36647 | 745.11277 | 6.36647 | 1459.63893 | 6.36647 | 2156.73474 | 6.36647 | 2904.05643 | 6.36647 | 3587.75109 | 1274.34275 | 627.74556 | 1274.34275 | 622.93974 | 1273.88211 | 619.72905 | 1274.63856 | 614.59672 | 6.38658 | 219.47385 | 6.37897 | 138.67878 | 6.37897 | 71.28399 | 6.37897 | 6.37339 | 1274.34275 | 808.13595 | 1274.63856 | 799.19996 | 1273.88211 | 788.53811 | 1274.63856 | 784.92513 | 6.37709 | 327.46693 | 6.37321 | 153.72246 | 6.37709 | -26.28385 | 6.37321 | -228.88488 | 1273.88211 | 612.18182 | 1273.88211 | 623.10223 | 6.3771 | 0.96043 | 6.3771 | 145.56222 | 1402.25911 | 670.09091 | 1402.25911 | 656.32978 | 6.36039 | 0.15199 | 6.36039 | 76.20255 | 1401.9995 | 808.63636 | 1401.9995 | 740.68483 | 6.37384 | 7.18999 | 6.37384 | 1204.76274 | 1761.63595 | 645 | 1681.685 | 670.43266 | 6.40643 | 1.13088 | 1298.7474 | 198.06378 | 1298.7474 | 217.56758 | 1298.7474 | 321.1024 | 1298.7474 | 384.88824 | 1298.7474 | 437.54359 | 5.6622 | 0.43476 | 5.6622 | 8.5443 | 5.6622 | 18.77595 | 5.6622 | 29.6274 | 5.6622 | 29.6274
| 1404.71417 | 686.53828 | 1404.71417 | 687.28362 | 1404.71417 | 690.38825 | 1404.71417 | 699.79237 | 1404.71417 | 706.07315 | 1404.71417 | 713.94228 | 6.38325 | 1.03426 | 6.38325 | 745.59331 | 6.38325 | 1460.73155 | 6.38325 | 2156.2923 | 6.38325 | 2904.11427 | 6.38325 | 3586.42706 | 1275.24652 | 628.12738 | 1275.24652 | 622.43065 | 1274.78701 | 619.36541 | 1275.5444 | 614.4149 | 6.40355 | 220.1828 | 6.39589 | 138.71864 | 6.39589 | 71.22294 | 6.39589 | 6.40553 | 1275.24652 | 808.31777 | 1275.5444 | 800.83633 | 1274.78701 | 787.99266 | 1275.5444 | 785.83422 | 6.39389 | 327.48549 | 6.39001 | 153.73137 | 6.39389 | -25.35049 | 6.39001 | -228.5137 | 1274.78701 | 613 | 1274.78701 | 622.19314 | 6.39407 | 1.00346 | 6.39407 | 145.47349 | 1404.71417 | 670.81818 | 1404.71417 | 654.14797 | 6.37707 | 0.12341 | 6.37707 | 75.73911 | 1404.45495 | 805.81818 | 1404.45495 | 742.13937 | 6.39067 | 6.78905 | 6.39067 | 1207.71007 | 1763.96494 | 645.27273 | 1687.38 | 668.9142 | 6.42366 | 1.01993 | 1299.9458 | 211.06378 | 1299.9458 | 214.56758 | 1299.9458 | 325.1024 | 1299.9458 | 387.88824 | 1299.9458 | 443.54359 | 5.67032 | 0.52173 | 5.67032 | 8.80229 | 5.67032 | 18.76505 | 5.67032 | 29.70711 | 5.67032 | 29.70711
| 1407.16833 | 687.90192 | 1407.16833 | 688.55635 | 1407.16833 | 691.11552 | 1407.16833 | 699.70146 | 1407.16833 | 706.5277 | 1407.16833 | 714.66955 | 6.40002 | 0.84299 | 6.40002 | 746.18224 | 6.40002 | 1462.67962 | 6.40002 | 2155.6095 | 6.40002 | 2902.89542 | 6.40002 | 3583.97474 | 1276.15018 | 627.1092 | 1276.15018 | 623.44883 | 1275.6918 | 619.45632 | 1276.45012 | 615.32399 | 6.42053 | 220.72231 | 6.4128 | 138.85595 | 6.4128 | 71.26567 | 6.4128 | 6.23327 | 1276.15018 | 809.04504 | 1276.45012 | 799.47269 | 1275.6918 | 787.26539 | 1276.45012 | 785.56149 | 6.4107 | 326.83723 | 6.40681 | 153.79207 | 6.4107 | -24.58088 | 6.40681 | -228.01359 | 1275.6918 | 612.27273 | 1275.6918 | 622.55678 | 6.41103 | 0.37643 | 6.41103 | 145.34337 | 1407.16833 | 671.45455 | 1407.16833 | 656.23888 | 6.39374 | 0.11255 | 6.39374 | 74.78427 | 1406.9095 | 801.36364 | 1406.9095 | 743.23028 | 6.4075 | 3.98901 | 6.4075 | 1208.78485 | 1766.29311 | 643.72727 | 1693.071 | 668.16035 | 6.44088 | 1.55001 | 1301.144 | 205.06378 | 1301.144 | 218.56758 | 1301.144 | 321.1024 | 1301.144 | 372.88824 | 1301.144 | 445.54359 | 5.67844 | 0.66996 | 5.67844 | 8.8459 | 5.67844 | 18.77511 | 5.67844 | 29.51003 | 5.67844 | 29.51003
| 1409.62159 | 686.90192 | 1409.62159 | 687.82908 | 1409.62159 | 690.29734 | 1409.62159 | 698.33782 | 1409.62159 | 705.07315 | 1409.62159 | 714.39683 | 6.4168 | 0.06389 | 6.4168 | 747.9719 | 6.4168 | 1459.79012 | 6.4168 | 2156.23504 | 6.4168 | 2902.7109 | 6.4168 | 3584.14787 | 1277.05373 | 628.25465 | 1277.05373 | 621.66701 | 1276.59647 | 619.77451 | 1277.35574 | 614.59672 | 6.4375 | 220.81874 | 6.42972 | 138.87765 | 6.42972 | 71.1158 | 6.42972 | 6.1424 | 1277.05373 | 807.40868 | 1277.35574 | 798.5636 | 1276.59647 | 788.99266 | 1277.35574 | 785.28877 | 6.42751 | 326.31553 | 6.42361 | 153.63121 | 6.42751 | -24.64666 | 6.42361 | -227.43541 | 1276.59647 | 613.90909 | 1276.59647 | 622.37496 | 6.42799 | 0.3495 | 6.42799 | 145.45087 | 1409.62159 | 669.90909 | 1409.62159 | 656.78433 | 6.41042 | 0.33461 | 6.41042 | 74.7017 | 1409.36316 | 804.09091 | 1409.36316 | 739.68483 | 6.42433 | 4.38909 | 6.42433 | 1206.43007 | 1768.62045 | 644.45455 | 1698.758 | 666.8142 | 6.4581 | 1.21536 | 1302.3419 | 200.06378 | 1302.3419 | 216.56758 | 1302.3419 | 321.1024 | 1302.3419 | 378.88824 | 1302.3419 | 458.54359 | 5.68656 | 0.63175 | 5.68656 | 8.83035 | 5.68656 | 18.78791 | 5.68656 | 29.34081 | 5.68656 | 29.34081
| 1412.07397 | 688.35647 | 1412.07397 | 687.28362 | 1412.07397 | 691.38825 | 1412.07397 | 700.42873 | 1412.07397 | 706.25497 | 1412.07397 | 715.30592 | 6.43357 | 0.20823 | 6.43357 | 748.35281 | 6.43357 | 1459.85534 | 6.43357 | 2156.55686 | 6.43357 | 2902.71851 | 6.43357 | 3585.56918 | 1277.95716 | 626.98192 | 1277.95716 | 622.1761 | 1277.50103 | 619.59269 | 1278.26124 | 614.4149 | 6.45447 | 220.34591 | 6.44663 | 139.14493 | 6.44663 | 71.10023 | 6.44663 | 6.44645 | 1277.95716 | 809.04504 | 1278.26124 | 799.01814 | 1277.50103 | 790.99266 | 1278.26124 | 785.37968 | 6.44431 | 326.58099 | 6.44041 | 153.61964 | 6.44431 | -25.16481 | 6.44041 | -226.84269 | 1277.50103 | 612.90909 | 1277.50103 | 622.55678 | 6.44495 | -0.17152 | 6.44495 | 145.46114 | 1412.07397 | 669.27273 | 1412.07397 | 656.87524 | 6.42709 | 0.42295 | 6.42709 | 74.75862 | 1411.81593 | 800.45455 | 1411.81593 | 739.68483 | 6.44115 | 2.68573 | 6.44115 | 1201.86517 | 1770.94697 | 644.81818 | 1704.44 | 666.18959 | 6.47532 | 0.39016 | 1303.5396 | 218.06378 | 1303.5396 | 214.56758 | 1303.5396 | 317.1024 | 1303.5396 | 373.88824 | 1303.5396 | 450.54359 | 5.69468 | 0.59246 | 5.69468 | 8.80243 | 5.69468 | 18.81022 | 5.69468 | 29.11753 | 5.69468 | 29.11753
| 1414.52544 | 686.26556 | 1414.52544 | 687.64726 | 1414.52544 | 691.9337 | 1414.52544 | 700.33782 | 1414.52544 | 706.43679 | 1414.52544 | 714.85137 | 6.45035 | 0.56037 | 6.45035 | 749.44352 | 6.45035 | 1459.71039 | 6.45035 | 2157.46377 | 6.45035 | 2903.87168 | 6.45035 | 3586.26919 | 1278.86049 | 626.34556 | 1278.86049 | 623.70338 | 1278.40548 | 620.09269 | 1279.16664 | 614.59672 | 6.47144 | 219.65772 | 6.46354 | 139.51112 | 6.46354 | 71.15334 | 6.46354 | 6.4011 | 1278.86049 | 808.68141 | 1279.16664 | 797.92724 | 1278.40548 | 790.4472 | 1279.16664 | 785.83422 | 6.46112 | 326.87643 | 6.45721 | 153.54238 | 6.46112 | -25.56681 | 6.45721 | -226.76821 | 1278.40548 | 613.72727 | 1278.40548 | 622.01132 | 6.46192 | 0.14706 | 6.46192 | 145.58241 | 1414.52544 | 671.27273 | 1414.52544 | 656.14797 | 6.44376 | 0.29693 | 6.44376 | 75.01377 | 1414.2678 | 800.18182 | 1414.2678 | 742.4121 | 6.45798 | 1.08474 | 6.45798 | 1198.85288 | 1773.27266 | 645.09091 | 1710.117 | 665.73728 | 6.49254 | -0.04456 | 1304.737 | 209.06378 | 1304.737 | 220.56758 | 1304.737 | 318.1024 | 1304.737 | 379.88824 | 1304.737 | 441.54359 | 5.7028 | 0.87143 | 5.7028 | 8.58023 | 5.7028 | 18.8065 | 5.7028 | 29.04772 | 5.7028 | 29.04772
| 1416.97603 | 688.26556 | 1416.97603 | 688.46544 | 1416.97603 | 692.11552 | 1416.97603 | 700.24691 | 1416.97603 | 704.89133 | 1416.97603 | 715.21501 | 6.46712 | 0.84103 | 6.46712 | 748.52435 | 6.46712 | 1459.25931 | 6.46712 | 2156.87704 | 6.46712 | 2903.81125 | 6.46712 | 3585.47918 | 1279.7637 | 626.98192 | 1279.7637 | 622.6852 | 1279.30982 | 619.59269 | 1280.07192 | 614.77854 | 6.48842 | 219.22589 | 6.48046 | 139.45304 | 6.48046 | 71.30089 | 6.48046 | 6.27736 | 1279.7637 | 808.86322 | 1280.07192 | 799.47269 | 1279.30982 | 789.3563 | 1280.07192 | 785.19786 | 6.47792 | 327.08068 | 6.47401 | 153.6153 | 6.47792 | -25.58859 | 6.47401 | -227.26232 | 1279.30982 | 613.45455 | 1279.30982 | 622.37496 | 6.47888 | 0.83899 | 6.47888 | 145.66412 | 1416.97603 | 668.45455 | 1416.97603 | 658.96615 | 6.46044 | 0.03538 | 6.46044 | 74.86382 | 1416.71878 | 795.18182 | 1416.71878 | 742.59392 | 6.47481 | 0.66653 | 6.47481 | 1199.71289 | 1775.59754 | 645.45455 | 1715.79 | 664.36959 | 6.50976 | 0.08937 | 1305.9342 | 208.06378 | 1305.9342 | 217.56758 | 1305.9342 | 322.1024 | 1305.9342 | 379.88824 | 1305.9342 | 452.54359 | 5.71092 | 1.02556 | 5.71092 | 8.41935 | 5.71092 | 18.80086 | 5.71092 | 28.69875 | 5.71092 | 28.69875
| 1419.42572 | 687.44738 | 1419.42572 | 688.37453 | 1419.42572 | 691.38825 | 1419.42572 | 698.70146 | 1419.42572 | 706.6186 | 1419.42572 | 717.21501 | 6.4839 | 0.83111 | 6.4839 | 748.00678 | 6.4839 | 1457.98551 | 6.4839 | 2156.39695 | 6.4839 | 2903.68173 | 6.4839 | 3584.13766 | 1280.6668 | 626.85465 | 1280.6668 | 621.66701 | 1280.21405 | 619.86541 | 1280.97709 | 614.86945 | 6.50539 | 219.06052 | 6.49737 | 139.16673 | 6.49737 | 71.35791 | 6.49737 | 6.20286 | 1280.6668 | 808.68141 | 1280.97709 | 798.38178 | 1280.21405 | 788.71993 | 1280.97709 | 785.01604 | 6.49473 | 326.6627 | 6.49081 | 153.78177 | 6.49473 | -25.46851 | 6.49081 | -227.49713 | 1280.21405 | 612.54545 | 1280.21405 | 622.73859 | 6.49584 | 2.15986 | 6.49584 | 145.59575 | 1419.42572 | 666.54545 | 1419.42572 | 657.69342 | 6.47711 | -0.02022 | 6.47711 | 74.1552 | 1419.16887 | 795.81818 | 1419.16887 | 742.32119 | 6.49164 | 0.98589 | 6.49164 | 1202.54669 | 1777.92159 | 645.81818 | 1721.458 | 664.84343 | 6.52698 | 0.14484 | 1307.1311 | 200.06378 | 1307.1311 | 222.56758 | 1307.1311 | 323.1024 | 1307.1311 | 383.88824 | 1307.1311 | 452.54359 | 5.71904 | 0.82676 | 5.71904 | 8.24452 | 5.71904 | 18.76119 | 5.71904 | 28.76693 | 5.71904 | 28.76693
| 1421.87452 | 686.90192 | 1421.87452 | 688.37453 | 1421.87452 | 691.9337 | 1421.87452 | 700.33782 | 1421.87452 | 704.70951 | 1421.87452 | 715.30592 | 6.50067 | 0.2064 | 6.50067 | 748.05569 | 6.50067 | 1457.63114 | 6.50067 | 2156.02716 | 6.50067 | 2903.02904 | 6.50067 | 3584.95583 | 1281.56979 | 626.85465 | 1281.56979 | 623.70338 | 1281.11816 | 619.81996 | 1281.88215 | 613.86945 | 6.52236 | 219.49993 | 6.51428 | 138.77702 | 6.51428 | 71.16742 | 6.51428 | 5.02961 | 1281.56979 | 807.77231 | 1281.88215 | 799.65451 | 1281.11816 | 789.08357 | 1281.88215 | 785.10695 | 6.51154 | 326.63523 | 6.50761 | 153.74254 | 6.51154 | -25.44945 | 6.50761 | -227.98316 | 1281.11816 | 613.27273 | 1281.11816 | 622.73859 | 6.5128 | 2.951 | 6.5128 | 145.54782 | 1421.87452 | 666 | 1421.87452 | 656.78433 | 6.49379 | 0.21572 | 6.49379 | 73.7281 | 1421.61806 | 793.18182 | 1421.61806 | 742.59392 | 6.50847 | 1.34279 | 6.50847 | 1203.08592 | 1780.24482 | 651.09091 | 1727.121 | 663.74497 | 6.5442 | 0.37884 | 1308.3277 | 201.06378 | 1308.3277 | 225.56758 | 1308.3277 | 331.1024 | 1308.3277 | 383.88824 | 1308.3277 | 443.54359 | 5.72716 | 0.59818 | 5.72716 | 8.31717 | 5.72716 | 18.77116 | 5.72716 | 28.74282 | 5.72716 | 28.74282
| 1424.32242 | 687.35647 | 1424.32242 | 688.55635 | 1424.32242 | 692.57006 | 1424.32242 | 699.24691 | 1424.32242 | 706.16406 | 1424.32242 | 717.21501 | 6.51744 | 0.26294 | 6.51744 | 748.76244 | 6.51744 | 1458.10531 | 6.51744 | 2155.65536 | 6.51744 | 2902.96258 | 6.51744 | 3587.2196 | 1282.47266 | 627.49101 | 1282.47266 | 623.70338 | 1282.02217 | 620.09269 | 1282.78709 | 614.59672 | 6.53934 | 219.49116 | 6.5312 | 138.95791 | 6.5312 | 70.96235 | 6.5312 | 5.39991 | 1282.47266 | 807.95413 | 1282.78709 | 800.47269 | 1282.02217 | 788.4472 | 1282.78709 | 786.01604 | 6.52834 | 326.22946 | 6.52441 | 153.60677 | 6.52834 | -25.88397 | 6.52441 | -228.67766 | 1282.02217 | 613.81818 | 1282.02217 | 621.8295 | 6.52976 | 3.09533 | 6.52976 | 145.54584 | 1424.32242 | 665.18182 | 1424.32242 | 656.96615 | 6.51046 | 0.56313 | 6.51046 | 73.85643 | 1424.06636 | 794.27273 | 1424.06636 | 742.95756 | 6.52529 | 2.13995 | 6.52529 | 1203.98608 | 1782.56723 | 647.63636 | 1732.78 | 662.40959 | 6.56143 | 0.85691 | 1309.5241 | 213.06378 | 1309.5241 | 218.56758 | 1309.5241 | 329.1024 | 1309.5241 | 390.88824 | 1309.5241 | 444.54359 | 5.73528 | 0.49946 | 5.73528 | 8.40039 | 5.73528 | 18.77452 | 5.73528 | 28.96726 | 5.73528 | 28.96726
| 1426.76944 | 687.26556 | 1426.76944 | 688.28362 | 1426.76944 | 692.29734 | 1426.76944 | 699.88328 | 1426.76944 | 706.43679 | 1426.76944 | 715.03319 | 6.53422 | -0.07243 | 6.53422 | 749.27861 | 6.53422 | 1458.65151 | 6.53422 | 2155.48598 | 6.53422 | 2903.49627 | 6.53422 | 3586.61103 | 1283.37543 | 627.49101 | 1283.37543 | 622.1761 | 1282.92606 | 619.13814 | 1283.69193 | 614.96035 | 6.55631 | 219.55351 | 6.54811 | 139.30655 | 6.54811 | 70.89529 | 6.54811 | 5.70719 | 1283.37543 | 807.22686 | 1283.69193 | 800.10905 | 1282.92606 | 787.53811 | 1283.69193 | 786.28877 | 6.54515 | 325.7202 | 6.54121 | 153.37245 | 6.54515 | -26.29256 | 6.54121 | -228.93506 | 1282.92606 | 614 | 1282.92606 | 622.37496 | 6.54673 | 2.09852 | 6.54673 | 145.56451 | 1426.76944 | 663.18182 | 1426.76944 | 657.96615 | 6.52714 | 0.70603 | 6.52714 | 74.12306 | 1426.51377 | 793.18182 | 1426.51377 | 742.95756 | 6.54212 | 3.49106 | 6.54212 | 1204.38826 | 1784.88882 | 649.09091 | 1738.434 | 662.79728 | 6.57865 | 1.03521 | 1310.7203 | 205.06378 | 1310.7203 | 219.56758 | 1310.7203 | 330.1024 | 1310.7203 | 382.88824 | 1310.7203 | 439.54359 | 5.7434 | 0.68767 | 5.7434 | 8.51909 | 5.7434 | 18.69208 | 5.7434 | 29.10455 | 5.7434 | 29.10455
| 1429.21556 | 687.08374 | 1429.21556 | 687.82908 | 1429.21556 | 691.20643 | 1429.21556 | 699.97419 | 1429.21556 | 706.80042 | 1429.21556 | 715.39683 | 6.55099 | 0.70385 | 6.55099 | 747.8375 | 6.55099 | 1459.03829 | 6.55099 | 2155.55008 | 6.55099 | 2903.89317 | 6.55099 | 3584.97324 | 1284.27808 | 627.49101 | 1284.27808 | 622.6852 | 1283.82984 | 620.04723 | 1284.59665 | 614.96035 | 6.57328 | 219.45293 | 6.56503 | 139.07408 | 6.56503 | 70.9041 | 6.56503 | 6.78749 | 1284.27808 | 808.49959 | 1284.59665 | 800.38178 | 1283.82984 | 790.99266 | 1284.59665 | 786.83422 | 6.56196 | 325.57634 | 6.55801 | 153.36822 | 6.56196 | -26.21095 | 6.55801 | -228.75658 | 1283.82984 | 613.09091 | 1283.82984 | 622.73859 | 6.56369 | 1.52745 | 6.56369 | 145.43037 | 1429.21556 | 665.09091 | 1429.21556 | 657.96615 | 6.54381 | 0.55074 | 6.54381 | 74.01863 | 1428.96029 | 788.36364 | 1428.96029 | 741.32119 | 6.55895 | 4.23947 | 6.55895 | 1203.52763 | 1787.20959 | 648.81818 | 1744.084 | 661.40805 | 6.59587 | 1.16752 | 1311.9161 | 213.06378 | 1311.9161 | 220.56758 | 1311.9161 | 330.1024 | 1311.9161 | 391.88824 | 1311.9161 | 447.54359 | 5.75152 | 0.45471 | 5.75152 | 8.5153 | 5.75152 | 18.6515 | 5.75152 | 29.36641 | 5.75152 | 29.36641
| 1431.66079 | 687.44738 | 1431.66079 | 687.73817 | 1431.66079 | 692.29734 | 1431.66079 | 700.0651 | 1431.66079 | 706.34588 | 1431.66079 | 717.1241 | 6.56777 | 0.1585 | 6.56777 | 747.57048 | 6.56777 | 1460.25683 | 6.56777 | 2155.75405 | 6.56777 | 2903.75988 | 6.56777 | 3583.75408 | 1285.18062 | 627.61829 | 1285.18062 | 622.1761 | 1284.7335 | 619.63814 | 1285.50126 | 614.23308 | 6.59025 | 219.39178 | 6.58194 | 138.872 | 6.58194 | 71.02009 | 6.58194 | 6.6368 | 1285.18062 | 809.04504 | 1285.50126 | 799.92724 | 1284.7335 | 788.90175 | 1285.50126 | 784.37968 | 6.57876 | 326.33731 | 6.57481 | 153.29779 | 6.57876 | -26.77553 | 6.57481 | -228.81131 | 1284.7335 | 613.36364 | 1284.7335 | 622.19314 | 6.58065 | 0.62777 | 6.58065 | 145.41054 | 1431.66079 | 666.27273 | 1431.66079 | 660.87524 | 6.56048 | 0.55525 | 6.56048 | 73.85288 | 1431.40591 | 786 | 1431.40591 | 741.23028 | 6.57578 | 2.96492 | 6.57578 | 1200.51531 | 1789.52954 | 643.36364 | 1749.73 | 660.80497 | 6.61309 | 1.29398 | 1313.1118 | 213.06378 | 1313.1118 | 221.56758 | 1313.1118 | 326.1024 | 1313.1118 | 386.88824 | 1313.1118 | 448.54359 | 5.75964 | 0.55101 | 5.75964 | 8.45868 | 5.75964 | 18.59617 | 5.75964 | 29.34514 | 5.75964 | 29.34514
| 1434.10513 | 687.44738 | 1434.10513 | 688.55635 | 1434.10513 | 691.9337 | 1434.10513 | 700.33782 | 1434.10513 | 705.70951 | 1434.10513 | 717.03319 | 6.58454 | 0.2901 | 6.58454 | 746.77268 | 6.58454 | 1460.46161 | 6.58454 | 2155.95602 | 6.58454 | 2904.05289 | 6.58454 | 3586.55782 | 1286.08305 | 628.25465 | 1286.08305 | 622.6852 | 1285.63706 | 619.86541 | 1286.40576 | 615.14217 | 6.60723 | 219.56248 | 6.59885 | 138.45343 | 6.59885 | 70.96154 | 6.59885 | 6.23445 | 1286.08305 | 809.22686 | 1286.40576 | 799.47269 | 1285.63706 | 788.53811 | 1286.40576 | 785.10695 | 6.59557 | 326.94 | 6.59161 | 153.36158 | 6.59557 | -26.62227 | 6.59161 | -229.03227 | 1285.63706 | 613.36364 | 1285.63706 | 623.10223 | 6.59761 | 0.77478 | 6.59761 | 145.43828 | 1434.10513 | 662.09091 | 1434.10513 | 658.23888 | 6.57716 | 0.57783 | 6.57716 | 74.53426 | 1433.85065 | 785.09091 | 1433.85065 | 741.04846 | 6.5926 | 2.2367 | 6.5926 | 1203.05116 | 1791.84867 | 640.27273 | 1755.37 | 661.81728 | 6.63031 | 1.39556 | 1314.3071 | 215.06378 | 1314.3071 | 225.56758 | 1314.3071 | 335.1024 | 1314.3071 | 389.88824 | 1314.3071 | 469.54359 | 5.76776 | 0.67475 | 5.76776 | 8.5912 | 5.76776 | 18.6418 | 5.76776 | 29.17956 | 5.76776 | 29.17956
| 1436.54858 | 687.17465 | 1436.54858 | 688.0109 | 1436.54858 | 693.02461 | 1436.54858 | 699.61055 | 1436.54858 | 705.80042 | 1436.54858 | 717.66955 | 6.60132 | 0.35113 | 6.60132 | 748.02355 | 6.60132 | 1457.42196 | 6.60132 | 2155.51089 | 6.60132 | 2903.22075 | 6.60132 | 3587.21229 | 1286.98536 | 627.23647 | 1286.98536 | 622.93974 | 1286.5405 | 619.6836 | 1287.31015 | 615.68763 | 6.6242 | 219.97555 | 6.61577 | 138.85015 | 6.61577 | 70.90052 | 6.61577 | 5.77128 | 1286.98536 | 808.13595 | 1287.31015 | 799.5636 | 1286.5405 | 788.17448 | 1287.31015 | 787.01604 | 6.61238 | 326.82269 | 6.60841 | 153.43484 | 6.61238 | -26.88086 | 6.60841 | -229.22207 | 1286.5405 | 613.72727 | 1286.5405 | 621.64769 | 6.61458 | 0.5697 | 6.61458 | 145.41806 | 1436.54858 | 662.72727 | 1436.54858 | 658.14797 | 6.59383 | 0.47097 | 6.59383 | 74.50812 | 1436.2945 | 783.63636 | 1436.2945 | 745.04846 | 6.60943 | 1.49684 | 6.60943 | 1202.83378 | 1794.16698 | 639.18182 | 1761.006 | 661.81728 | 6.64753 | 0.84764 | 1315.5023 | 216.06378 | 1315.5023 | 222.56758 | 1315.5023 | 329.1024 | 1315.5023 | 396.88824 | 1315.5023 | 445.54359 | 5.77588 | 0.60907 | 5.77588 | 8.58319 | 5.77588 | 18.73747 | 5.77588 | 28.98757 | 5.77588 | 28.98757
| 1438.99114 | 688.35647 | 1438.99114 | 688.82908 | 1438.99114 | 692.11552 | 1438.99114 | 698.97419 | 1438.99114 | 706.25497 | 1438.99114 | 717.39683 | 6.61809 | 0.91658 | 6.61809 | 749.44946 | 6.61809 | 1455.62604 | 6.61809 | 2156.06114 | 6.61809 | 2902.93325 | 6.61809 | 3586.79715 | 1287.88757 | 627.61829 | 1287.88757 | 622.43065 | 1287.44384 | 619.72905 | 1288.21443 | 614.86945 | 6.64117 | 220.4653 | 6.63268 | 138.72223 | 6.63268 | 70.74963 | 6.63268 | 5.54338 | 1287.88757 | 808.49959 | 1288.21443 | 799.01814 | 1287.44384 | 789.17448 | 1288.21443 | 785.56149 | 6.62918 | 326.98059 | 6.62521 | 153.49397 | 6.62918 | -26.81508 | 6.62521 | -228.75253 | 1287.44384 | 612.72727 | 1287.44384 | 623.10223 | 6.63154 | 0.42974 | 6.63154 | 145.56738 | 1438.99114 | 660.63636 | 1438.99114 | 657.60251 | 6.61051 | 0.33672 | 6.61051 | 75.04362 | 1438.73745 | 785.18182 | 1438.73745 | 740.77574 | 6.62626 | 3.08066 | 6.62626 | 1206.03569 | 1796.48448 | 634.18182 | 1766.638 | 662.54959 | 6.66475 | 0.28946 | 1316.6971 | 227.06378 | 1316.6971 | 216.56758 | 1316.6971 | 339.1024 | 1316.6971 | 386.88824 | 1316.6971 | 461.54359 | 5.784 | 0.3666 | 5.784 | 8.68233 | 5.784 | 18.78787 | 5.784 | 28.88716 | 5.784 | 28.88716
| 1441.43281 | 686.99283 | 1441.43281 | 688.91999 | 1441.43281 | 691.9337 | 1441.43281 | 700.24691 | 1441.43281 | 706.98224 | 1441.43281 | 717.66955 | 6.63486 | 0.95664 | 6.63486 | 749.55169 | 6.63486 | 1456.26965 | 6.63486 | 2156.12263 | 6.63486 | 2902.58139 | 6.63486 | 3584.88022 | 1288.78966 | 628.12738 | 1288.78966 | 623.19429 | 1288.34706 | 619.77451 | 1289.11859 | 614.96035 | 6.65815 | 220.27334 | 6.64959 | 139.17307 | 6.64959 | 70.70403 | 6.64959 | 5.79092 | 1288.78966 | 809.04504 | 1289.11859 | 798.74542 | 1288.34706 | 788.81084 | 1289.11859 | 785.6524 | 6.64599 | 326.66176 | 6.64201 | 153.64305 | 6.64599 | -26.78927 | 6.64201 | -228.59918 | 1288.34706 | 612.18182 | 1288.34706 | 622.73859 | 6.6485 | 0.65355 | 6.6485 | 145.79538 | 1441.43281 | 660.90909 | 1441.43281 | 659.42069 | 6.62718 | 0.12263 | 6.62718 | 74.74758 | 1441.17952 | 785.63636 | 1441.17952 | 745.77574 | 6.64309 | 5.51643 | 6.64309 | 1203.98543 | 1798.80115 | 634.09091 | 1772.265 | 662.49574 | 6.68197 | 0.418 | 1317.8917 | 226.06378 | 1317.8917 | 220.56758 | 1317.8917 | 347.1024 | 1317.8917 | 387.88824 | 1317.8917 | 446.54359 | 5.79212 | 0.25694 | 5.79212 | 8.75838 | 5.79212 | 18.75843 | 5.79212 | 28.75397 | 5.79212 | 28.75397
| 1443.8736 | 685.81101 | 1443.8736 | 688.82908 | 1443.8736 | 691.29734 | 1443.8736 | 700.70146 | 1443.8736 | 706.89133 | 1443.8736 | 717.03319 | 6.65164 | 0.65593 | 6.65164 | 748.76707 | 6.65164 | 1456.66002 | 6.65164 | 2156.35889 | 6.65164 | 2902.51753 | 6.65164 | 3583.26 | 1289.69164 | 628.0001 | 1289.69164 | 622.6852 | 1289.25017 | 619.63814 | 1290.02265 | 614.23308 | 6.67512 | 220.06774 | 6.66651 | 139.04941 | 6.66651 | 70.70293 | 6.66651 | 6.22799 | 1289.69164 | 808.31777 | 1290.02265 | 800.10905 | 1289.25017 | 789.26539 | 1290.02265 | 785.56149 | 6.6628 | 326.75461 | 6.65881 | 153.54843 | 6.6628 | -26.72118 | 6.65881 | -227.96041 | 1289.25017 | 612.63636 | 1289.25017 | 622.37496 | 6.66546 | 1.19612 | 6.66546 | 145.76274 | 1443.8736 | 659.81818 | 1443.8736 | 657.78433 | 6.64386 | 0.2056 | 6.64386 | 74.71469 | 1443.6207 | 781.54545 | 1443.6207 | 747.50301 | 6.65991 | 6.82121 | 6.65991 | 1206.81242 | 1801.11701 | 631.81818 | 1777.888 | 660.98805 | 6.6992 | 1.15905 | 1319.0861 | 220.06378 | 1319.0861 | 227.56758 | 1319.0861 | 330.1024 | 1319.0861 | 393.88824 | 1319.0861 | 460.54359 | 5.80024 | 0.30619 | 5.80024 | 8.91202 | 5.80024 | 18.74739 | 5.80024 | 28.8651 | 5.80024 | 28.8651
| 1446.31349 | 686.7201 | 1446.31349 | 688.28362 | 1446.31349 | 692.66097 | 1446.31349 | 701.88328 | 1446.31349 | 706.6186 | 1446.31349 | 718.76046 | 6.66841 | 0.99544 | 6.66841 | 749.8571 | 6.66841 | 1459.06452 | 6.66841 | 2156.71304 | 6.66841 | 2903.16956 | 6.66841 | 3585.96104 | 1290.59351 | 627.1092 | 1290.59351 | 623.44883 | 1290.15316 | 619.72905 | 1290.92659 | 614.50581 | 6.69209 | 219.57794 | 6.68342 | 139.0428 | 6.68342 | 70.7128 | 6.68342 | 6.85648 | 1290.59351 | 807.77231 | 1290.92659 | 800.29087 | 1290.15316 | 787.81084 | 1290.92659 | 785.19786 | 6.6796 | 326.91466 | 6.67561 | 153.28918 | 6.6796 | -26.90729 | 6.67561 | -228.02928 | 1290.15316 | 614.09091 | 1290.15316 | 622.01132 | 6.68243 | 1.52521 | 6.68243 | 145.72607 | 1446.31349 | 659.27273 | 1446.31349 | 660.5116 | 6.66053 | 0.41611 | 6.66053 | 74.09009 | 1446.061 | 775.90909 | 1446.061 | 744.50301 | 6.67674 | 6.89907 | 6.67674 | 1207.31326 | 1803.43205 | 630.09091 | 1783.505 | 657.24035 | 6.71642 | 1.84849 | 1320.2801 | 222.06378 | 1320.2801 | 232.56758 | 1320.2801 | 333.1024 | 1320.2801 | 387.88824 | 1320.2801 | 460.54359 | 5.80836 | 0.57495 | 5.80836 | 8.84964 | 5.80836 | 18.76529 | 5.80836 | 28.89265 | 5.80836 | 28.89265
| 1448.7525 | 687.35647 | 1448.7525 | 689.28362 | 1448.7525 | 691.9337 | 1448.7525 | 700.24691 | 1448.7525 | 705.70951 | 1448.7525 | 716.94228 | 6.68519 | 1.63645 | 6.68519 | 751.13359 | 6.68519 | 1458.70139 | 6.68519 | 2156.77734 | 6.68519 | 2903.55703 | 6.68519 | 3587.6312 | 1291.49526 | 626.85465 | 1291.49526 | 624.21247 | 1291.05605 | 619.45632 | 1291.83042 | 615.23308 | 6.70906 | 219.90838 | 6.70034 | 138.91847 | 6.70034 | 71.01619 | 6.70034 | 7.0192 | 1291.49526 | 808.68141 | 1291.83042 | 799.38178 | 1291.05605 | 788.62902 | 1291.83042 | 785.28877 | 6.69641 | 327.33023 | 6.69241 | 153.05961 | 6.69641 | -27.14175 | 6.69241 | -228.19495 | 1291.05605 | 613.09091 | 1291.05605 | 622.73859 | 6.69939 | 1.28553 | 6.69939 | 145.58098 | 1448.7525 | 657.36364 | 1448.7525 | 657.32978 | 6.6772 | 0.74191 | 6.6772 | 74.53115 | 1448.5004 | 779.18182 | 1448.5004 | 746.04846 | 6.69357 | 5.59578 | 6.69357 | 1210.08013 | 1805.74627 | 629.09091 | 1789.119 | 654.37574 | 6.73364 | 2.07271 | 1321.474 | 232.06378 | 1321.474 | 236.56758 | 1321.474 | 343.1024 | 1321.474 | 392.88824 | 1321.474 | 457.54359 | 5.81648 | 0.83586 | 5.81648 | 8.76146 | 5.81648 | 18.79666 | 5.81648 | 29.14315 | 5.81648 | 29.14315
| 1451.19062 | 687.26556 | 1451.19062 | 688.37453 | 1451.19062 | 691.75188 | 1451.19062 | 700.70146 | 1451.19062 | 707.43679 | 1451.19062 | 715.76046 | 6.70196 | 2.78877 | 6.70196 | 750.51055 | 6.70196 | 1459.68243 | 6.70196 | 2157.08395 | 6.70196 | 2904.38121 | 6.70196 | 3589.14927 | 1292.39691 | 627.23647 | 1292.39691 | 623.70338 | 1291.95882 | 619.81996 | 1292.73414 | 614.59672 | 6.72604 | 220.20404 | 6.71725 | 138.92257 | 6.71725 | 71.09502 | 6.71725 | 6.89345 | 1292.39691 | 810.31777 | 1292.73414 | 799.47269 | 1291.95882 | 790.62902 | 1292.73414 | 785.83422 | 6.71322 | 327.22234 | 6.70921 | 152.90244 | 6.71322 | -27.42956 | 6.70921 | -228.62454 | 1291.95882 | 612.90909 | 1291.95882 | 621.8295 | 6.71635 | 1.50661 | 6.71635 | 145.57069 | 1451.19062 | 655.63636 | 1451.19062 | 657.78433 | 6.69388 | 0.74239 | 6.69388 | 75.42281 | 1450.93892 | 773.09091 | 1450.93892 | 742.04846 | 6.7104 | 5.31458 | 6.7104 | 1209.98184 | 1808.05968 | 628.18182 | 1794.728 | 649.61574 | 6.75086 | 1.53912 | 1322.6676 | 237.06378 | 1322.6676 | 229.56758 | 1322.6676 | 345.1024 | 1322.6676 | 400.88824 | 1322.6676 | 465.54359 | 5.8246 | 0.99134 | 5.8246 | 8.52423 | 5.8246 | 18.86984 | 5.8246 | 29.39734 | 5.8246 | 29.39734
| 1453.62786 | 687.53828 | 1453.62786 | 689.19271 | 1453.62786 | 692.29734 | 1453.62786 | 700.79237 | 1453.62786 | 705.89133 | 1453.62786 | 719.57865 | 6.71874 | 2.71382 | 6.71874 | 749.06031 | 6.71874 | 1459.8953 | 6.71874 | 2156.41575 | 6.71874 | 2904.08405 | 6.71874 | 3588.76847 | 1293.29844 | 627.23647 | 1293.29844 | 622.1761 | 1292.86148 | 620.09269 | 1293.63775 | 614.86945 | 6.74301 | 219.93997 | 6.73416 | 139.03891 | 6.73416 | 71.12789 | 6.73416 | 5.94619 | 1293.29844 | 808.68141 | 1293.63775 | 799.65451 | 1292.86148 | 789.53811 | 1293.63775 | 785.10695 | 6.73002 | 326.97237 | 6.72601 | 153.06445 | 6.73002 | -27.03911 | 6.72601 | -228.16607 | 1292.86148 | 612.54545 | 1292.86148 | 622.73859 | 6.73331 | 1.83321 | 6.73331 | 145.80998 | 1453.62786 | 654.90909 | 1453.62786 | 659.23888 | 6.71055 | 0.84238 | 6.71055 | 76.17658 | 1453.37655 | 775 | 1453.37655 | 743.95756 | 6.72723 | 6.10572 | 6.72723 | 1213.79681 | 1810.37227 | 627 | 1800.332 | 645.09266 | 6.76808 | 2.23885 | 1323.8609 | 225.06378 | 1323.8609 | 253.56758 | 1323.8609 | 363.1024 | 1323.8609 | 403.88824 | 1323.8609 | 476.54359 | 5.83272 | 0.82782 | 5.83272 | 8.61212 | 5.83272 | 18.8645 | 5.83272 | 29.42346 | 5.83272 | 29.42346
| 1456.06421 | 687.81101 | 1456.06421 | 689.37453 | 1456.06421 | 691.9337 | 1456.06421 | 700.97419 | 1456.06421 | 706.98224 | 1456.06421 | 719.39683 | 6.73551 | 2.63058 | 6.73551 | 748.95436 | 6.73551 | 1460.37041 | 6.73551 | 2156.29761 | 6.73551 | 2902.95984 | 6.73551 | 3586.92104 | 1294.19986 | 626.85465 | 1294.19986 | 623.95792 | 1293.76403 | 619.77451 | 1294.54125 | 615.32399 | 6.75998 | 219.85534 | 6.75108 | 139.08329 | 6.75108 | 70.85636 | 6.75108 | 5.12641 | 1294.19986 | 808.86322 | 1294.54125 | 799.29087 | 1293.76403 | 789.3563 | 1294.54125 | 785.6524 | 6.74683 | 326.68452 | 6.74281 | 153.26404 | 6.74683 | -27.39998 | 6.74281 | -227.94057 | 1293.76403 | 612.27273 | 1293.76403 | 622.92041 | 6.75028 | 2.02786 | 6.75028 | 145.98692 | 1456.06421 | 656.45455 | 1456.06421 | 659.23888 | 6.72723 | 0.8797 | 6.72723 | 76.37502 | 1455.8133 | 770.63636 | 1455.8133 | 742.68483 | 6.74405 | 7.73369 | 6.74405 | 1214.04873 | 1812.68404 | 627.09091 | 1805.932 | 640.20343 | 6.7853 | 1.85308 | 1325.0539 | 247.06378 | 1325.0539 | 257.56758 | 1325.0539 | 356.1024 | 1325.0539 | 414.88824 | 1325.0539 | 481.54359 | 5.84084 | 0.66646 | 5.84084 | 8.71397 | 5.84084 | 18.83889 | 5.84084 | 29.16801 | 5.84084 | 29.16801
| 1458.49967 | 686.7201 | 1458.49967 | 689.37453 | 1458.49967 | 692.47915 | 1458.49967 | 701.61055 | 1458.49967 | 707.25497 | 1458.49967 | 716.85137 | 6.75229 | 2.26462 | 6.75229 | 748.62417 | 6.75229 | 1461.21604 | 6.75229 | 2156.59383 | 6.75229 | 2902.59882 | 6.75229 | 3586.38766 | 1295.10117 | 627.74556 | 1295.10117 | 623.95792 | 1294.66647 | 619.59269 | 1295.44463 | 614.32399 | 6.77696 | 220.32559 | 6.76799 | 139.28617 | 6.76799 | 70.764 | 6.76799 | 4.5478 | 1295.10117 | 808.31777 | 1295.44463 | 799.47269 | 1294.66647 | 789.62902 | 1295.44463 | 785.56149 | 6.76364 | 326.84554 | 6.75961 | 153.32305 | 6.76364 | -27.51132 | 6.75961 | -228.11098 | 1294.66647 | 612.54545 | 1294.66647 | 621.8295 | 6.76724 | 1.79428 | 6.76724 | 145.93265 | 1458.49967 | 651.45455 | 1458.49967 | 656.05706 | 6.7439 | 1.018 | 6.7439 | 76.14542 | 1458.24916 | 764.90909 | 1458.24916 | 746.59392 | 6.76088 | 8.65019 | 6.76088 | 1213.29912 | 1814.995 | 626.18182 | 1811.528 | 640.7742 | 6.80252 | 1.54551 | 1326.2468 | 266.06378 | 1326.2468 | 261.56758 | 1326.2468 | 373.1024 | 1326.2468 | 413.88824 | 1326.2468 | 507.54359 | 5.84896 | 0.77798 | 5.84896 | 8.66977 | 5.84896 | 18.74319 | 5.84896 | 28.46522 | 5.84896 | 28.46522
| 1460.93425 | 686.53828 | 1460.93425 | 690.64726 | 1460.93425 | 691.9337 | 1460.93425 | 702.156 | 1460.93425 | 707.70951 | 1460.93425 | 719.39683 | 6.76906 | 2.64271 | 6.76906 | 749.24297 | 6.76906 | 1461.37161 | 6.76906 | 2157.07143 | 6.76906 | 2902.66741 | 6.76906 | 3585.1427 | 1296.00237 | 628.12738 | 1296.00237 | 624.21247 | 1295.5688 | 619.91087 | 1296.34791 | 614.59672 | 6.79393 | 220.54127 | 6.7849 | 139.50922 | 6.7849 | 70.79311 | 6.7849 | 4.74202 | 1296.00237 | 809.5905 | 1296.34791 | 800.10905 | 1295.5688 | 788.08357 | 1296.34791 | 785.28877 | 6.78044 | 326.49208 | 6.77641 | 153.2795 | 6.78044 | -27.199 | 6.77641 | -229.12208 | 1295.5688 | 613.27273 | 1295.5688 | 622.37496 | 6.7842 | 1.38268 | 6.7842 | 145.57809 | 1460.93425 | 653.09091 | 1460.93425 | 658.05706 | 6.76057 | 0.86525 | 6.76057 | 76.33545 | 1460.68413 | 773.90909 | 1460.68413 | 743.86665 | 6.77771 | 7.28263 | 6.77771 | 1210.58182 | 1817.30515 | 626.54545 | 1817.119 | 638.69574 | 6.81974 | 0.83439 | 1327.4393 | 273.06378 | 1327.4393 | 306.56758 | 1327.4393 | 382.1024 | 1327.4393 | 429.88824 | 1327.4393 | 515.54359 | 5.85708 | 0.76362 | 5.85708 | 8.55228 | 5.85708 | 18.76924 | 5.85708 | 28.19621 | 5.85708 | 28.19621
| 1463.36794 | 687.81101 | 1463.36794 | 690.0109 | 1463.36794 | 692.9337 | 1463.36794 | 700.97419 | 1463.36794 | 707.16406 | 1463.36794 | 719.85137 | 6.78583 | 3.59459 | 6.78583 | 748.20158 | 6.78583 | 1460.10689 | 6.78583 | 2156.92499 | 6.78583 | 2903.18835 | 6.78583 | 3585.89088 | 1296.90345 | 626.47283 | 1296.90345 | 623.95792 | 1296.47102 | 619.95632 | 1297.25107 | 615.05126 | 6.8109 | 220.58945 | 6.80182 | 139.67254 | 6.80182 | 71.07812 | 6.80182 | 5.18471 | 1296.90345 | 808.31777 | 1297.25107 | 799.92724 | 1296.47102 | 790.17448 | 1297.25107 | 785.6524 | 6.79725 | 326.4208 | 6.79321 | 153.20014 | 6.79725 | -26.20197 | 6.79321 | -230.00653 | 1296.47102 | 613.36364 | 1296.47102 | 623.46587 | 6.80116 | 1.23073 | 6.80116 | 145.60149 | 1463.36794 | 653 | 1463.36794 | 659.05706 | 6.77725 | 0.71687 | 6.77725 | 75.95742 | 1463.11822 | 769.63636 | 1463.11822 | 741.32119 | 6.79454 | 8.39164 | 6.79454 | 1211.94797 | 1819.61448 | 627.18182 | 1822.705 | 637.82343 | 6.83697 | 1.33078 | 1328.6316 | 302.06378 | 1328.6316 | 337.56758 | 1328.6316 | 424.1024 | 1328.6316 | 470.88824 | 1328.6316 | 569.54359 | 5.8652 | 0.95612 | 5.8652 | 8.58015 | 5.8652 | 18.80268 | 5.8652 | 28.31851 | 5.8652 | 28.31851
| 1465.80075 | 687.90192 | 1465.80075 | 691.0109 | 1465.80075 | 693.02461 | 1465.80075 | 701.88328 | 1465.80075 | 707.07315 | 1465.80075 | 719.39683 | 6.80261 | 3.1419 | 6.80261 | 747.94529 | 6.80261 | 1457.18721 | 6.80261 | 2155.40115 | 6.80261 | 2903.19811 | 6.80261 | 3586.84548 | 1297.80443 | 627.49101 | 1297.80443 | 621.92156 | 1297.37312 | 620.13814 | 1298.15412 | 615.23308 | 6.82787 | 220.44917 | 6.81873 | 139.22452 | 6.81873 | 71.23967 | 6.81873 | 5.78886 | 1297.80443 | 807.95413 | 1298.15412 | 798.92724 | 1297.37312 | 789.3563 | 1298.15412 | 785.37968 | 6.81406 | 326.7531 | 6.81001 | 153.25325 | 6.81406 | -25.99027 | 6.81001 | -230.27993 | 1297.37312 | 614.36364 | 1297.37312 | 622.19314 | 6.81813 | 1.22782 | 6.81813 | 145.8722 | 1465.80075 | 651.09091 | 1465.80075 | 659.69342 | 6.79392 | 0.58107 | 6.79392 | 76.05957 | 1465.55143 | 768.45455 | 1465.55143 | 747.95756 | 6.81136 | 10.22556 | 6.81136 | 1214.06208 | 1821.923 | 626 | 1828.287 | 638.5342 | 6.85419 | 1.80507 | 1329.8237 | 374.06378 | 1329.8237 | 425.56758 | 1329.8237 | 485.1024 | 1329.8237 | 532.88824 | 1329.8237 | 673.54359 | 5.87332 | 0.79946 | 5.87332 | 8.53341 | 5.87332 | 18.81543 | 5.87332 | 28.46839 | 5.87332 | 28.46839
| 1468.23267 | 687.26556 | 1468.23267 | 689.82908 | 1468.23267 | 692.9337 | 1468.23267 | 701.33782 | 1468.23267 | 708.98224 | 1468.23267 | 721.21501 | 6.81938 | 3.4816 | 6.81938 | 748.254 | 6.81938 | 1459.38189 | 6.81938 | 2155.19373 | 6.81938 | 2903.17698 | 6.81938 | 3588.12215 | 1298.70529 | 627.74556 | 1298.70529 | 622.43065 | 1298.27511 | 619.63814 | 1299.05706 | 614.96035 | 6.84485 | 220.04501 | 6.83565 | 138.8785 | 6.83565 | 71.24011 | 6.83565 | 5.85946 | 1298.70529 | 808.68141 | 1299.05706 | 799.83633 | 1298.27511 | 788.99266 | 1299.05706 | 785.83422 | 6.83086 | 327.68353 | 6.82681 | 153.08242 | 6.83086 | -26.05681 | 6.82681 | -230.36141 | 1298.27511 | 612.90909 | 1298.27511 | 622.73859 | 6.83509 | 1.60624 | 6.83509 | 146.20458 | 1468.23267 | 650.54545 | 1468.23267 | 658.42069 | 6.8106 | 0.58515 | 6.8106 | 75.89334 | 1467.98375 | 768.81818 | 1467.98375 | 749.86665 | 6.82819 | 11.80841 | 6.82819 | 1214.49141 | 1824.2307 | 624.81818 | 1833.865 | 638.13574 | 6.87141 | 1.81366 | 1331.0155 | 484.06378 | 1331.0155 | 592.56758 | 1331.0155 | 585.1024 | 1331.0155 | 627.88824 | 1331.0155 | 846.54359 | 5.88144 | 0.86435 | 5.88144 | 8.4636 | 5.88144 | 18.78496 | 5.88144 | 28.51984 | 5.88144 | 28.51984
| 1470.66371 | 688.44738 | 1470.66371 | 690.64726 | 1470.66371 | 692.11552 | 1470.66371 | 700.88328 | 1470.66371 | 707.98224 | 1470.66371 | 720.03319 | 6.83616 | 3.04627 | 6.83616 | 749.1098 | 6.83616 | 1463.59979 | 6.83616 | 2155.50454 | 6.83616 | 2903.87409 | 6.83616 | 3589.04842 | 1299.60604 | 627.1092 | 1299.60604 | 621.92156 | 1299.17699 | 619.77451 | 1299.95989 | 614.50581 | 6.86182 | 220.27944 | 6.85256 | 138.72619 | 6.85256 | 71.44826 | 6.85256 | 5.88223 | 1299.60604 | 808.49959 | 1299.95989 | 799.38178 | 1299.17699 | 788.81084 | 1299.95989 | 785.56149 | 6.84767 | 328.42785 | 6.84361 | 153.18523 | 6.84767 | -26.72289 | 6.84361 | -229.93523 | 1299.17699 | 613.09091 | 1299.17699 | 622.55678 | 6.85205 | 2.43347 | 6.85205 | 146.28966 | 1470.66371 | 650.27273 | 1470.66371 | 658.60251 | 6.82727 | 0.94799 | 6.82727 | 75.42432 | 1470.41519 | 758.72727 | 1470.41519 | 744.4121 | 6.84502 | 10.71844 | 6.84502 | 1212.40843 | 1826.53759 | 627.18182 | 1839.438 | 638.13574 | 6.88863 | 1.64476 | 1332.207 | 646.06378 | 1332.207 | 839.56758 | 1332.207 | 736.1024 | 1332.207 | 784.88824 | 1332.207 | 1073.54359 | 5.88956 | 0.81004 | 5.88956 | 8.46082 | 5.88956 | 18.75557 | 5.88956 | 28.50007 | 5.88956 | 28.50007
| 1473.09387 | 687.17465 | 1473.09387 | 689.19271 | 1473.09387 | 692.84279 | 1473.09387 | 700.61055 | 1473.09387 | 708.5277 | 1473.09387 | 719.57865 | 6.85293 | 3.04636 | 6.85293 | 749.91256 | 6.85293 | 1465.3713 | 6.85293 | 2157.04997 | 6.85293 | 2903.94351 | 6.85293 | 3589.59034 | 1300.50668 | 627.61829 | 1300.50668 | 623.44883 | 1300.07876 | 619.95632 | 1300.86261 | 614.4149 | 6.87879 | 220.2796 | 6.86947 | 138.76271 | 6.86947 | 71.30227 | 6.86947 | 5.77668 | 1300.50668 | 808.31777 | 1300.86261 | 799.5636 | 1300.07876 | 789.62902 | 1300.86261 | 785.6524 | 6.86448 | 328.33711 | 6.86041 | 153.06025 | 6.86448 | -26.27164 | 6.86041 | -229.11081 | 1300.07876 | 613.45455 | 1300.07876 | 622.92041 | 6.86901 | 2.52513 | 6.86901 | 146.12623 | 1473.09387 | 650.27273 | 1473.09387 | 657.87524 | 6.84395 | 1.28154 | 6.84395 | 75.55774 | 1472.84574 | 759.27273 | 1472.84574 | 746.86665 | 6.86185 | 9.95818 | 6.86185 | 1211.97814 | 1828.84367 | 625.27273 | 1845.006 | 638.60959 | 6.90585 | 1.12416 | 1333.3983 | 798.06378 | 1333.3983 | 1080.56758 | 1333.3983 | 902.1024 | 1333.3983 | 935.88824 | 1333.3983 | 1322.54359 | 5.89768 | 0.63086 | 5.89768 | 8.35399 | 5.89768 | 18.71762 | 5.89768 | 28.56754 | 5.89768 | 28.56754
| 1475.52314 | 687.7201 | 1475.52314 | 689.19271 | 1475.52314 | 693.84279 | 1475.52314 | 702.42873 | 1475.52314 | 706.98224 | 1475.52314 | 720.21501 | 6.86971 | 2.47669 | 6.86971 | 749.89761 | 6.86971 | 1465.65894 | 6.86971 | 2158.3126 | 6.86971 | 2903.97923 | 6.86971 | 3589.46684 | 1301.4072 | 626.85465 | 1301.4072 | 622.6852 | 1300.98042 | 619.91087 | 1301.76522 | 615.4149 | 6.89576 | 219.82101 | 6.88639 | 138.87447 | 6.88639 | 71.21636 | 6.88639 | 5.80185 | 1301.4072 | 809.22686 | 1301.76522 | 798.83633 | 1300.98042 | 787.26539 | 1301.76522 | 786.28877 | 6.88128 | 328.30538 | 6.87721 | 153.17814 | 6.88128 | -25.70396 | 6.87721 | -228.4394 | 1300.98042 | 613.27273 | 1300.98042 | 622.73859 | 6.88598 | 2.42467 | 6.88598 | 146.1022 | 1475.52314 | 647.54545 | 1475.52314 | 658.42069 | 6.86062 | 1.33712 | 6.86062 | 75.65929 | 1475.27542 | 762.45455 | 1475.27542 | 746.04846 | 6.87867 | 10.01127 | 6.87867 | 1214.99945 | 1831.14894 | 626 | 1850.57 | 638.56651 | 6.92307 | 0.66589 | 1334.5893 | 915.06378 | 1334.5893 | 1270.56758 | 1334.5893 | 997.1024 | 1334.5893 | 1034.88824 | 1334.5893 | 1540.54359 | 5.9058 | 0.44762 | 5.9058 | 8.45312 | 5.9058 | 18.6991 | 5.9058 | 28.54522 | 5.9058 | 28.54522
| 1477.95154 | 687.17465 | 1477.95154 | 690.28362 | 1477.95154 | 693.47915 | 1477.95154 | 701.97419 | 1477.95154 | 709.07315 | 1477.95154 | 721.94228 | 6.88648 | 2.0439 | 6.88648 | 749.2927 | 6.88648 | 1463.93776 | 6.88648 | 2158.86063 | 6.88648 | 2903.81488 | 6.88648 | 3589.10241 | 1302.30762 | 628.25465 | 1302.30762 | 623.44883 | 1301.88197 | 619.81996 | 1302.66771 | 614.50581 | 6.91274 | 219.45425 | 6.9033 | 138.74755 | 6.9033 | 71.02028 | 6.9033 | 6.34495 | 1302.30762 | 807.77231 | 1302.66771 | 800.01814 | 1301.88197 | 790.53811 | 1302.66771 | 785.56149 | 6.89809 | 328.834 | 6.89401 | 153.08517 | 6.89809 | -25.01533 | 6.89401 | -228.10776 | 1301.88197 | 613.27273 | 1301.88197 | 622.19314 | 6.90294 | 1.29568 | 6.90294 | 145.81284 | 1477.95154 | 645.18182 | 1477.95154 | 657.05706 | 6.87729 | 1.23198 | 6.87729 | 76.17584 | 1477.70421 | 759 | 1477.70421 | 746.86665 | 6.8955 | 11.5294 | 6.8955 | 1218.46507 | 1833.45339 | 626.63636 | 1856.13 | 637.93112 | 6.94029 | 0.61904 | 1335.7801 | 1017.06378 | 1335.7801 | 1384.56758 | 1335.7801 | 1097.1024 | 1335.7801 | 1085.88824 | 1335.7801 | 1638.54359 | 5.91392 | 0.04266 | 5.91392 | 8.47612 | 5.91392 | 18.7209 | 5.91392 | 28.54951 | 5.91392 | 28.54951
| 1480.37905 | 687.62919 | 1480.37905 | 690.73817 | 1480.37905 | 694.11552 | 1480.37905 | 699.97419 | 1480.37905 | 707.89133 | 1480.37905 | 722.94228 | 6.90326 | 2.47041 | 6.90326 | 749.8595 | 6.90326 | 1464.01093 | 6.90326 | 2159.19226 | 6.90326 | 2904.80484 | 6.90326 | 3589.60639 | 1303.20792 | 627.1092 | 1303.20792 | 623.70338 | 1302.7834 | 619.6836 | 1303.5701 | 615.05126 | 6.92971 | 220.14462 | 6.92022 | 138.93462 | 6.92022 | 71.32061 | 6.92022 | 6.74683 | 1303.20792 | 807.95413 | 1303.5701 | 798.92724 | 1302.7834 | 788.81084 | 1303.5701 | 786.19786 | 6.9149 | 328.57527 | 6.91081 | 153.1469 | 6.9149 | -25.13222 | 6.91081 | -227.96841 | 1302.7834 | 613.54545 | 1302.7834 | 622.73859 | 6.9199 | 1.1557 | 6.9199 | 145.69046 | 1480.37905 | 645.45455 | 1480.37905 | 656.87524 | 6.89397 | 1.17237 | 6.89397 | 76.3483 | 1480.13212 | 761 | 1480.13212 | 747.13937 | 6.91233 | 11.30397 | 6.91233 | 1219.42301 | 1835.75703 | 626.63636 | 1861.685 | 638.13574 | 6.95751 | 0.88804 | 1336.9706 | 1089.06378 | 1336.9706 | 1454.56758 | 1336.9706 | 1152.1024 | 1336.9706 | 1122.88824 | 1336.9706 | 1694.54359 | 5.92204 | 0.27887 | 5.92204 | 8.56113 | 5.92204 | 18.69956 | 5.92204 | 28.38212 | 5.92204 | 28.38212
| 1482.80568 | 687.44738 | 1482.80568 | 690.64726 | 1482.80568 | 694.57006 | 1482.80568 | 703.42873 | 1482.80568 | 708.25497 | 1482.80568 | 721.66955 | 6.92003 | 2.78165 | 6.92003 | 749.4669 | 6.92003 | 1461.60377 | 6.92003 | 2158.79318 | 6.92003 | 2905.11472 | 6.92003 | 3589.35232 | 1304.10811 | 627.61829 | 1304.10811 | 622.43065 | 1303.68473 | 619.54723 | 1304.47237 | 614.59672 | 6.94668 | 220.29928 | 6.93713 | 139.23065 | 6.93713 | 71.37602 | 6.93713 | 6.87938 | 1304.10811 | 808.68141 | 1304.47237 | 800.10905 | 1303.68473 | 789.53811 | 1304.47237 | 784.47058 | 6.9317 | 328.35784 | 6.92761 | 153.23877 | 6.9317 | -25.9673 | 6.92761 | -227.43047 | 1303.68473 | 614.09091 | 1303.68473 | 621.64769 | 6.93686 | 1.08485 | 6.93686 | 145.57945 | 1482.80568 | 646 | 1482.80568 | 656.05706 | 6.91064 | 1.32251 | 6.91064 | 76.51109 | 1482.55915 | 758.81818 | 1482.55915 | 749.77574 | 6.92916 | 10.2564 | 6.92916 | 1219.12011 | 1838.05986 | 626 | 1867.236 | 638.38343 | 6.97473 | 1.67093 | 1338.1609 | 1151.06378 | 1338.1609 | 1493.56758 | 1338.1609 | 1184.1024 | 1338.1609 | 1142.88824 | 1338.1609 | 1702.54359 | 5.93016 | 0.45369 | 5.93016 | 8.58325 | 5.93016 | 18.68371 | 5.93016 | 28.52982 | 5.93016 | 28.52982
| 1485.23143 | 688.7201 | 1485.23143 | 690.73817 | 1485.23143 | 693.38825 | 1485.23143 | 702.79237 | 1485.23143 | 708.16406 | 1485.23143 | 725.1241 | 6.9368 | 3.02104 | 6.9368 | 750.17259 | 6.9368 | 1463.47858 | 6.9368 | 2157.59369 | 6.9368 | 2904.68329 | 6.9368 | 3591.25651 | 1305.0082 | 627.49101 | 1305.0082 | 623.19429 | 1304.58594 | 619.6836 | 1305.37453 | 614.77854 | 6.96366 | 220.36761 | 6.95404 | 139.2355 | 6.95404 | 71.63853 | 6.95404 | 6.76918 | 1305.0082 | 808.49959 | 1305.37453 | 800.92724 | 1304.58594 | 789.17448 | 1305.37453 | 785.56149 | 6.94851 | 327.61695 | 6.94441 | 153.38621 | 6.94851 | -26.48282 | 6.94441 | -227.06093 | 1304.58594 | 613 | 1304.58594 | 622.01132 | 6.95383 | 2.09045 | 6.95383 | 145.78309 | 1485.23143 | 647.36364 | 1485.23143 | 656.60251 | 6.92732 | 1.29031 | 6.92732 | 76.40325 | 1484.9853 | 753.72727 | 1484.9853 | 749.68483 | 6.94599 | 8.41961 | 6.94599 | 1216.35055 | 1840.36189 | 625 | 1872.782 | 638.99728 | 6.99196 | 2.1025 | 1339.3509 | 1230.06378 | 1339.3509 | 1539.56758 | 1339.3509 | 1203.1024 | 1339.3509 | 1165.88824 | 1339.3509 | 1712.54359 | 5.93828 | 0.12907 | 5.93828 | 8.66288 | 5.93828 | 18.72672 | 5.93828 | 28.18333 | 5.93828 | 28.18333
| 1487.6563 | 687.53828 | 1487.6563 | 690.91999 | 1487.6563 | 694.29734 | 1487.6563 | 703.70146 | 1487.6563 | 708.43679 | 1487.6563 | 725.39683 | 6.95358 | 2.27776 | 6.95358 | 748.30291 | 6.95358 | 1462.75897 | 6.95358 | 2156.76675 | 6.95358 | 2903.65671 | 6.95358 | 3590.42578 | 1305.90816 | 628.0001 | 1305.90816 | 624.46701 | 1305.48704 | 619.86541 | 1306.27658 | 615.23308 | 6.98063 | 220.37804 | 6.97096 | 139.23381 | 6.97096 | 71.69459 | 6.97096 | 6.17557 | 1305.90816 | 808.13595 | 1306.27658 | 799.92724 | 1305.48704 | 789.4472 | 1306.27658 | 785.01604 | 6.96532 | 326.9585 | 6.96121 | 153.46851 | 6.96532 | -26.98913 | 6.96121 | -227.12741 | 1305.48704 | 613.45455 | 1305.48704 | 622.37496 | 6.97079 | 2.60971 | 6.97079 | 145.92633 | 1487.6563 | 645.63636 | 1487.6563 | 655.78433 | 6.94399 | 1.02653 | 6.94399 | 75.71248 | 1487.41057 | 750.54545 | 1487.41057 | 749.95756 | 6.96281 | 6.99056 | 6.96281 | 1217.41044 | 1842.6631 | 626.54545 | 1878.324 | 637.82343 | 7.00918 | 2.8792 | 1340.5406 | 1267.06378 | 1340.5406 | 1574.56758 | 1340.5406 | 1251.1024 | 1340.5406 | 1179.88824 | 1340.5406 | 1703.54359 | 5.9464 | -0.18542 | 5.9464 | 8.57911 | 5.9464 | 18.80647 | 5.9464 | 28.10693 | 5.9464 | 28.10693
| 1490.08029 | 686.7201 | 1490.08029 | 690.55635 | 1490.08029 | 693.75188 | 1490.08029 | 702.79237 | 1490.08029 | 709.07315 | 1490.08029 | 724.1241 | 6.97035 | 2.37223 | 6.97035 | 746.91922 | 6.97035 | 1464.76696 | 6.97035 | 2156.56183 | 6.97035 | 2904.22429 | 6.97035 | 3588.85935 | 1306.80802 | 627.1092 | 1306.80802 | 622.93974 | 1306.38803 | 619.45632 | 1307.17852 | 614.50581 | 6.9976 | 220.57149 | 6.98787 | 139.15501 | 6.98787 | 71.73409 | 6.98787 | 5.92438 | 1306.80802 | 808.31777 | 1307.17852 | 799.92724 | 1306.38803 | 788.99266 | 1307.17852 | 786.10695 | 6.98212 | 327.48008 | 6.97801 | 153.53197 | 6.98212 | -26.77805 | 6.97801 | -227.70764 | 1306.38803 | 613.63636 | 1306.38803 | 622.55678 | 6.98775 | 2.68543 | 6.98775 | 146.22273 | 1490.08029 | 641.72727 | 1490.08029 | 654.96615 | 6.96066 | 0.87665 | 6.96066 | 75.5963 | 1489.83496 | 752.90909 | 1489.83496 | 749.68483 | 6.97964 | 6.53854 | 6.97964 | 1216.30385 | 1844.9635 | 626.45455 | 1883.861 | 638.42651 | 7.0264 | 2.61103 | 1341.7301 | 1313.06378 | 1341.7301 | 1621.56758 | 1341.7301 | 1268.1024 | 1341.7301 | 1168.88824 | 1341.7301 | 1702.54359 | 5.95453 | -0.02405 | 5.95453 | 8.48528 | 5.95453 | 18.82864 | 5.95453 | 28.06944 | 5.95453 | 28.06944
| 1492.5034 | 686.81101 | 1492.5034 | 690.28362 | 1492.5034 | 693.66097 | 1492.5034 | 701.97419 | 1492.5034 | 708.98224 | 1492.5034 | 722.57865 | 6.98713 | 2.5903 | 6.98713 | 747.0055 | 6.98713 | 1463.7976 | 6.98713 | 2157.4554 | 6.98713 | 2904.56131 | 6.98713 | 3587.68279 | 1307.70777 | 627.74556 | 1307.70777 | 623.95792 | 1307.28891 | 620.36541 | 1308.08035 | 615.23308 | 7.01457 | 220.56233 | 7.00478 | 139.44139 | 7.00478 | 71.91968 | 7.00478 | 6.03915 | 1307.70777 | 808.68141 | 1308.08035 | 800.29087 | 1307.28891 | 792.08357 | 1308.08035 | 786.56149 | 6.99893 | 327.78065 | 6.99481 | 153.67938 | 6.99893 | -26.95997 | 6.99481 | -228.51932 | 1307.28891 | 614.09091 | 1307.28891 | 622.55678 | 7.00471 | 1.89023 | 7.00471 | 146.43205 | 1492.5034 | 642.90909 | 1492.5034 | 655.78433 | 6.97734 | 1.11189 | 6.97734 | 75.8614 | 1492.25847 | 753 | 1492.25847 | 745.77574 | 6.99647 | 6.74153 | 6.99647 | 1218.85396 | 1847.26309 | 626.09091 | 1889.394 | 638.07112 | 7.04362 | 2.73284 | 1342.9194 | 1361.06378 | 1342.9194 | 1630.56758 | 1342.9194 | 1271.1024 | 1342.9194 | 1178.88824 | 1342.9194 | 1696.54359 | 5.96265 | 0.24085 | 5.96265 | 8.56474 | 5.96265 | 18.79145 | 5.96265 | 28.08683 | 5.96265 | 28.08683
| 1494.92564 | 687.53828 | 1494.92564 | 690.82908 | 1494.92564 | 693.47915 | 1494.92564 | 702.70146 | 1494.92564 | 708.6186 | 1494.92564 | 723.21501 | 7.0039 | 2.68071 | 7.0039 | 747.42098 | 7.0039 | 1461.95228 | 7.0039 | 2158.00943 | 7.0039 | 2904.85475 | 7.0039 | 3587.74169 | 1308.6074 | 627.49101 | 1308.6074 | 622.43065 | 1308.18968 | 620.1836 | 1308.98207 | 615.59672 | 7.03155 | 220.09218 | 7.0217 | 139.76683 | 7.0217 | 72.28806 | 7.0217 | 7.00968 | 1308.6074 | 808.31777 | 1308.98207 | 800.10905 | 1308.18968 | 789.26539 | 1308.98207 | 785.37968 | 7.01574 | 327.46677 | 7.01161 | 153.84349 | 7.01574 | -27.15607 | 7.01161 | -229.04103 | 1308.18968 | 613.90909 | 1308.18968 | 622.73859 | 7.02168 | 1.35382 | 7.02168 | 146.43935 | 1494.92564 | 643.18182 | 1494.92564 | 656.60251 | 6.99401 | 1.50718 | 6.99401 | 76.0906 | 1494.68111 | 753.90909 | 1494.68111 | 746.86665 | 7.0133 | 8.38927 | 7.0133 | 1222.55326 | 1849.56187 | 625.81818 | 1894.923 | 638.31882 | 7.06084 | 2.93799 | 1344.1083 | 1396.06378 | 1344.1083 | 1701.56758 | 1344.1083 | 1308.1024 | 1344.1083 | 1187.88824 | 1344.1083 | 1682.54359 | 5.97077 | 0.51239 | 5.97077 | 8.68324 | 5.97077 | 18.69408 | 5.97077 | 28.32079 | 5.97077 | 28.32079
| 1497.34699 | 687.35647 | 1497.34699 | 689.64726 | 1497.34699 | 693.29734 | 1497.34699 | 702.42873 | 1497.34699 | 708.98224 | 1497.34699 | 723.1241 | 7.02068 | 3.08663 | 7.02068 | 748.55544 | 7.02068 | 1460.31529 | 7.02068 | 2158.48903 | 7.02068 | 2904.78216 | 7.02068 | 3589.89093 | 1309.50692 | 627.23647 | 1309.50692 | 623.44883 | 1309.09033 | 620.31996 | 1309.88367 | 614.96035 | 7.04852 | 220.29586 | 7.03861 | 139.61304 | 7.03861 | 72.37901 | 7.03861 | 7.17947 | 1309.50692 | 808.13595 | 1309.88367 | 799.38178 | 1309.09033 | 790.17448 | 1309.88367 | 787.28877 | 7.03254 | 327.05365 | 7.02841 | 153.9892 | 7.03254 | -26.85021 | 7.02841 | -228.05198 | 1309.09033 | 613.81818 | 1309.09033 | 622.73859 | 7.03864 | 1.46318 | 7.03864 | 146.49325 | 1497.34699 | 644.72727 | 1497.34699 | 656.60251 | 7.01069 | 1.52471 | 7.01069 | 76.21342 | 1497.10286 | 752.18182 | 1497.10286 | 750.50301 | 7.03012 | 7.91091 | 7.03012 | 1222.19207 | 1851.85985 | 628.09091 | 1900.447 | 639.12651 | 7.07806 | 2.29248 | 1345.2971 | 1466.06378 | 1345.2971 | 1734.56758 | 1345.2971 | 1320.1024 | 1345.2971 | 1192.88824 | 1345.2971 | 1654.54359 | 5.97889 | 0.40736 | 5.97889 | 8.74925 | 5.97889 | 18.6417 | 5.97889 | 28.41795 | 5.97889 | 28.41795
| 1499.76747 | 686.7201 | 1499.76747 | 690.10181 | 1499.76747 | 694.02461 | 1499.76747 | 703.97419 | 1499.76747 | 708.5277 | 1499.76747 | 724.76046 | 7.03745 | 1.62529 | 7.03745 | 749.22708 | 7.03745 | 1458.46627 | 7.03745 | 2158.13466 | 7.03745 | 2904.77834 | 7.03745 | 3590.81595 | 1310.40633 | 626.72738 | 1310.40633 | 622.93974 | 1309.99087 | 620.04723 | 1310.78517 | 615.86945 | 7.06549 | 220.24578 | 7.05553 | 139.53802 | 7.05553 | 72.32912 | 7.05553 | 7.47628 | 1310.40633 | 808.86322 | 1310.78517 | 800.92724 | 1309.99087 | 789.99266 | 1310.78517 | 786.6524 | 7.04935 | 327.40294 | 7.04521 | 154.17332 | 7.04935 | -26.16715 | 7.04521 | -227.86226 | 1309.99087 | 613.27273 | 1309.99087 | 622.55678 | 7.0556 | 2.16077 | 7.0556 | 146.60148 | 1499.76747 | 644.72727 | 1499.76747 | 654.32978 | 7.02736 | 1.73361 | 7.02736 | 76.08032 | 1499.52374 | 747.63636 | 1499.52374 | 746.59392 | 7.04695 | 9.63979 | 7.04695 | 1223.11327 | 1854.15702 | 626.63636 | 1905.967 | 637.99574 | 7.09528 | 1.31746 | 1346.4856 | 1520.06378 | 1346.4856 | 1762.56758 | 1346.4856 | 1349.1024 | 1346.4856 | 1190.88824 | 1346.4856 | 1655.54359 | 5.98701 | 0.34932 | 5.98701 | 8.59629 | 5.98701 | 18.62778 | 5.98701 | 28.80618 | 5.98701 | 28.80618
| 1502.18707 | 687.81101 | 1502.18707 | 689.73817 | 1502.18707 | 694.38825 | 1502.18707 | 703.88328 | 1502.18707 | 709.16406 | 1502.18707 | 724.85137 | 7.05422 | 0.46628 | 7.05422 | 748.38235 | 7.05422 | 1457.71361 | 7.05422 | 2157.75673 | 7.05422 | 2904.54046 | 7.05422 | 3588.89371 | 1311.30563 | 628.0001 | 1311.30563 | 622.6852 | 1310.89131 | 619.81996 | 1311.68655 | 615.59672 | 7.08247 | 220.31267 | 7.07244 | 139.29378 | 7.07244 | 72.0458 | 7.07244 | 6.72847 | 1311.30563 | 809.04504 | 1311.68655 | 799.74542 | 1310.89131 | 790.17448 | 1311.68655 | 786.47058 | 7.06616 | 327.70761 | 7.06201 | 154.40942 | 7.06616 | -25.35341 | 7.06201 | -226.92372 | 1310.89131 | 613.63636 | 1310.89131 | 623.46587 | 7.07256 | 1.96544 | 7.07256 | 146.51047 | 1502.18707 | 640.81818 | 1502.18707 | 656.23888 | 7.04404 | 1.53758 | 7.04404 | 75.67491 | 1501.94374 | 746.09091 | 1501.94374 | 748.50301 | 7.06378 | 9.11961 | 7.06378 | 1220.17126 | 1856.45338 | 627.45455 | 1911.482 | 638.96497 | 7.1125 | 1.0401 | 1347.6738 | 1607.06378 | 1347.6738 | 1862.56758 | 1347.6738 | 1370.1024 | 1347.6738 | 1187.88824 | 1347.6738 | 1622.54359 | 5.99513 | 0.31584 | 5.99513 | 8.48844 | 5.99513 | 18.65237 | 5.99513 | 28.92996 | 5.99513 | 28.92996
| 1504.60579 | 686.81101 | 1504.60579 | 691.73817 | 1504.60579 | 693.9337 | 1504.60579 | 703.88328 | 1504.60579 | 710.80042 | 1504.60579 | 724.03319 | 7.071 | -0.25946 | 7.071 | 747.71712 | 7.071 | 1458.63706 | 7.071 | 2158.18776 | 7.071 | 2904.22998 | 7.071 | 3587.33554 | 1312.20482 | 628.5092 | 1312.20482 | 624.21247 | 1311.79163 | 620.22905 | 1312.58782 | 615.68763 | 7.09944 | 220.36484 | 7.08935 | 139.18683 | 7.08935 | 71.64429 | 7.08935 | 6.5212 | 1312.20482 | 809.22686 | 1312.58782 | 800.29087 | 1311.79163 | 790.26539 | 1312.58782 | 786.10695 | 7.08296 | 327.66077 | 7.07881 | 154.48871 | 7.08296 | -25.16965 | 7.07881 | -226.75594 | 1311.79163 | 613.09091 | 1311.79163 | 622.92041 | 7.08953 | 1.55865 | 7.08953 | 146.4549 | 1504.60579 | 638.09091 | 1504.60579 | 653.32978 | 7.06071 | 1.49667 | 7.06071 | 75.60256 | 1504.36286 | 746.54545 | 1504.36286 | 750.68483 | 7.08061 | 8.29907 | 7.08061 | 1220.44025 | 1858.74893 | 625.18182 | 1916.993 | 638.5342 | 7.12973 | 0.769 | 1348.8618 | 1646.06378 | 1348.8618 | 1879.56758 | 1348.8618 | 1380.1024 | 1348.8618 | 1197.88824 | 1348.8618 | 1624.54359 | 6.00325 | 0.4901 | 6.00325 | 8.53582 | 6.00325 | 18.70165 | 6.00325 | 28.94366 | 6.00325 | 28.94366
| 1507.02364 | 687.26556 | 1507.02364 | 690.55635 | 1507.02364 | 694.11552 | 1507.02364 | 703.24691 | 1507.02364 | 709.5277 | 1507.02364 | 725.66955 | 7.08777 | 0.56894 | 7.08777 | 746.89834 | 7.08777 | 1461.07959 | 7.08777 | 2157.88775 | 7.08777 | 2905.41453 | 7.08777 | 3585.34721 | 1313.1039 | 627.61829 | 1313.1039 | 622.1761 | 1312.69184 | 620.27451 | 1313.48898 | 614.96035 | 7.11641 | 220.19101 | 7.10627 | 139.1387 | 7.10627 | 71.32174 | 7.10627 | 6.03235 | 1313.1039 | 809.77231 | 1313.48898 | 799.92724 | 1312.69184 | 791.26539 | 1313.48898 | 786.28877 | 7.09977 | 327.37759 | 7.09561 | 154.29861 | 7.09977 | -25.61383 | 7.09561 | -226.9541 | 1312.69184 | 614.18182 | 1312.69184 | 622.01132 | 7.10649 | 1.47031 | 7.10649 | 146.48294 | 1507.02364 | 639.63636 | 1507.02364 | 653.69342 | 7.07738 | 1.20278 | 7.07738 | 75.11965 | 1506.78111 | 743.54545 | 1506.78111 | 753.04846 | 7.09744 | 6.35647 | 7.09744 | 1218.07535 | 1861.04367 | 625.63636 | 1922.5 | 637.94189 | 7.14695 | 0.56143 | 1350.0495 | 1741.06378 | 1350.0495 | 1952.56758 | 1350.0495 | 1399.1024 | 1350.0495 | 1208.88824 | 1350.0495 | 1586.54359 | 6.01137 | 0.5593 | 6.01137 | 8.61324 | 6.01137 | 18.71133 | 6.01137 | 28.59837 | 6.01137 | 28.59837
| 1509.44061 | 687.62919 | 1509.44061 | 691.82908 | 1509.44061 | 694.02461 | 1509.44061 | 702.61055 | 1509.44061 | 710.80042 | 1509.44061 | 726.76046 | 7.10455 | 1.00342 | 7.10455 | 746.32198 | 7.10455 | 1463.77777 | 7.10455 | 2157.57792 | 7.10455 | 2905.3821 | 7.10455 | 3586.53295 | 1314.00286 | 627.61829 | 1314.00286 | 622.93974 | 1313.59194 | 620.09269 | 1314.39003 | 615.23308 | 7.13338 | 219.88905 | 7.12318 | 139.06596 | 7.12318 | 70.96764 | 7.12318 | 5.59389 | 1314.00286 | 808.31777 | 1314.39003 | 800.01814 | 1313.59194 | 790.71993 | 1314.39003 | 785.92513 | 7.11658 | 327.2391 | 7.11241 | 154.03689 | 7.11658 | -26.08007 | 7.11241 | -228.0627 | 1313.59194 | 613.90909 | 1313.59194 | 622.92041 | 7.12345 | 2.00526 | 7.12345 | 146.37849 | 1509.44061 | 638.90909 | 1509.44061 | 655.23888 | 7.09406 | 1.03371 | 7.09406 | 75.157 | 1509.19848 | 743.36364 | 1509.19848 | 748.59392 | 7.11426 | 5.48282 | 7.11426 | 1220.97277 | 1863.33761 | 626.90909 | 1928.001 | 638.16805 | 7.16417 | 0.1406 | 1351.2369 | 1825.06378 | 1351.2369 | 2040.56758 | 1351.2369 | 1433.1024 | 1351.2369 | 1203.88824 | 1351.2369 | 1561.54359 | 6.01949 | 0.32777 | 6.01949 | 8.60373 | 6.01949 | 18.68323 | 6.01949 | 28.47416 | 6.01949 | 28.47416
| 1511.8567 | 687.53828 | 1511.8567 | 692.37453 | 1511.8567 | 694.02461 | 1511.8567 | 704.42873 | 1511.8567 | 710.98224 | 1511.8567 | 727.30592 | 7.12132 | 1.29002 | 7.12132 | 747.25234 | 7.12132 | 1464.13891 | 7.12132 | 2156.41708 | 7.12132 | 2904.37908 | 7.12132 | 3587.70729 | 1314.90171 | 628.0001 | 1314.90171 | 622.93974 | 1314.49192 | 620.22905 | 1315.29097 | 615.4149 | 7.15036 | 219.94664 | 7.14009 | 139.09011 | 7.14009 | 70.71334 | 7.14009 | 5.3959 | 1314.90171 | 807.40868 | 1315.29097 | 800.10905 | 1314.49192 | 789.3563 | 1315.29097 | 785.10695 | 7.13338 | 327.778 | 7.12921 | 153.79506 | 7.13338 | -26.28084 | 7.12921 | -228.67291 | 1314.49192 | 613.36364 | 1314.49192 | 622.73859 | 7.14041 | 2.09576 | 7.14041 | 146.50392 | 1511.8567 | 641.54545 | 1511.8567 | 653.42069 | 7.11073 | 0.88277 | 7.11073 | 74.70903 | 1511.61497 | 742.63636 | 1511.61497 | 748.4121 | 7.13109 | 4.59711 | 7.13109 | 1219.92115 | 1865.63074 | 624.27273 | 1933.499 | 638.41574 | 7.18139 | 0.30819 | 1352.4241 | 1952.06378 | 1352.4241 | 2145.56758 | 1352.4241 | 1457.1024 | 1352.4241 | 1215.88824 | 1352.4241 | 1599.54359 | 6.02761 | 0.66843 | 6.02761 | 8.52022 | 6.02761 | 18.69828 | 6.02761 | 28.36411 | 6.02761 | 28.36411
| 1514.27192 | 688.53828 | 1514.27192 | 691.46544 | 1514.27192 | 694.02461 | 1514.27192 | 704.79237 | 1514.27192 | 709.25497 | 1514.27192 | 724.21501 | 7.1381 | 1.08443 | 7.1381 | 748.2064 | 7.1381 | 1463.94771 | 7.1381 | 2155.50934 | 7.1381 | 2903.27819 | 7.1381 | 3586.98559 | 1315.80045 | 627.36374 | 1315.80045 | 621.92156 | 1315.3918 | 619.91087 | 1316.1918 | 615.32399 | 7.16733 | 219.66952 | 7.15701 | 139.24115 | 7.15701 | 70.69552 | 7.15701 | 5.45796 | 1315.80045 | 808.68141 | 1316.1918 | 800.47269 | 1315.3918 | 790.4472 | 1316.1918 | 786.74331 | 7.15019 | 327.7301 | 7.14601 | 153.79747 | 7.15019 | -26.49427 | 7.14601 | -228.27572 | 1315.3918 | 613.18182 | 1315.3918 | 622.19314 | 7.15737 | 2.5884 | 7.15737 | 146.50743 | 1514.27192 | 640.90909 | 1514.27192 | 652.32978 | 7.12741 | 0.47654 | 7.12741 | 75.12906 | 1514.0306 | 740.63636 | 1514.0306 | 747.68483 | 7.14792 | 4.76939 | 7.14792 | 1220.25311 | 1867.92307 | 626.45455 | 1938.993 | 637.08035 | 7.19861 | -0.06848 | 1353.6111 | 2046.06378 | 1353.6111 | 2218.56758 | 1353.6111 | 1480.1024 | 1353.6111 | 1222.88824 | 1353.6111 | 1584.54359 | 6.03573 | 0.91533 | 6.03573 | 8.36033 | 6.03573 | 18.67763 | 6.03573 | 28.54576 | 6.03573 | 28.54576
| 1516.68627 | 687.08374 | 1516.68627 | 690.55635 | 1516.68627 | 694.84279 | 1516.68627 | 704.51964 | 1516.68627 | 710.16406 | 1516.68627 | 726.39683 | 7.15487 | 1.36168 | 7.15487 | 748.33766 | 7.15487 | 1462.86405 | 7.15487 | 2155.86636 | 7.15487 | 2903.89077 | 7.15487 | 3587.24103 | 1316.69908 | 627.87283 | 1316.69908 | 623.44883 | 1316.29157 | 619.95632 | 1317.09252 | 615.77854 | 7.1843 | 219.58388 | 7.17392 | 139.47065 | 7.17392 | 70.85721 | 7.17392 | 5.71968 | 1316.69908 | 809.22686 | 1317.09252 | 800.65451 | 1316.29157 | 792.08357 | 1317.09252 | 785.92513 | 7.167 | 327.26446 | 7.16281 | 153.85236 | 7.167 | -26.75748 | 7.16281 | -227.6984 | 1316.29157 | 613.36364 | 1316.29157 | 622.92041 | 7.17434 | 2.6712 | 7.17434 | 146.66956 | 1516.68627 | 639.18182 | 1516.68627 | 653.96615 | 7.14408 | 0.16447 | 7.14408 | 75.24367 | 1516.44534 | 742.63636 | 1516.44534 | 749.77574 | 7.16475 | 4.17829 | 7.16475 | 1218.69091 | 1870.21459 | 626 | 1944.482 | 638.69574 | 7.21583 | 0.47412 | 1354.7978 | 2193.06378 | 1354.7978 | 2322.56758 | 1354.7978 | 1540.1024 | 1354.7978 | 1243.88824 | 1354.7978 | 1575.54359 | 6.04385 | 1.08037 | 6.04385 | 8.30203 | 6.04385 | 18.6605 | 6.04385 | 28.42343 | 6.04385 | 28.42343
| 1519.09974 | 687.62919 | 1519.09974 | 691.73817 | 1519.09974 | 695.11552 | 1519.09974 | 704.0651 | 1519.09974 | 710.98224 | 1519.09974 | 727.94228 | 7.17165 | 0.90275 | 7.17165 | 748.19114 | 7.17165 | 1460.16337 | 7.17165 | 2155.86419 | 7.17165 | 2904.01668 | 7.17165 | 3586.07977 | 1317.5976 | 627.61829 | 1317.5976 | 622.6852 | 1317.19122 | 619.95632 | 1317.99313 | 615.32399 | 7.20128 | 219.16825 | 7.19084 | 139.14264 | 7.19084 | 70.9127 | 7.19084 | 5.95747 | 1317.5976 | 809.04504 | 1317.99313 | 800.74542 | 1317.19122 | 789.81084 | 1317.99313 | 787.37968 | 7.1838 | 327.3192 | 7.17961 | 153.82246 | 7.1838 | -27.01777 | 7.17961 | -227.64372 | 1317.19122 | 613.18182 | 1317.19122 | 622.01132 | 7.1913 | 2.26384 | 7.1913 | 146.70778 | 1519.09974 | 636.18182 | 1519.09974 | 651.87524 | 7.16076 | 0.00386 | 7.16076 | 75.36972 | 1518.85922 | 738.63636 | 1518.85922 | 749.50301 | 7.18157 | 3.45022 | 7.18157 | 1214.95677 | 1872.50531 | 626.27273 | 1949.966 | 638.72805 | 7.23305 | 0.16285 | 1355.9842 | 2348.06378 | 1355.9842 | 2430.56758 | 1355.9842 | 1560.1024 | 1355.9842 | 1239.88824 | 1355.9842 | 1559.54359 | 6.05197 | 0.9474 | 6.05197 | 8.36336 | 6.05197 | 18.6376 | 6.05197 | 28.26261 | 6.05197 | 28.26261
| 1521.51234 | 686.53828 | 1521.51234 | 692.10181 | 1521.51234 | 696.75188 | 1521.51234 | 705.24691 | 1521.51234 | 711.25497 | 1521.51234 | 725.76046 | 7.18842 | 0.36506 | 7.18842 | 747.60386 | 7.18842 | 1456.14639 | 7.18842 | 2156.39299 | 7.18842 | 2903.91801 | 7.18842 | 3585.83268 | 1318.49601 | 626.98192 | 1318.49601 | 622.43065 | 1318.09076 | 620.50178 | 1318.89362 | 615.4149 | 7.21825 | 219.43042 | 7.20775 | 138.74261 | 7.20775 | 71.03108 | 7.20775 | 6.68528 | 1318.49601 | 809.95413 | 1318.89362 | 800.5636 | 1318.09076 | 791.17448 | 1318.89362 | 786.83422 | 7.20061 | 327.42239 | 7.19641 | 153.7663 | 7.20061 | -27.15077 | 7.19641 | -227.97483 | 1318.09076 | 613.18182 | 1318.09076 | 622.37496 | 7.20826 | 1.68231 | 7.20826 | 146.67751 | 1521.51234 | 634.90909 | 1521.51234 | 651.96615 | 7.17743 | 0.07509 | 7.17743 | 75.28196 | 1521.27221 | 738.27273 | 1521.27221 | 747.95756 | 7.1984 | 2.68939 | 7.1984 | 1210.20709 | 1874.79522 | 627.36364 | 1955.447 | 638.15728 | 7.25027 | 0.66779 | 1357.1704 | 2485.06378 | 1357.1704 | 2547.56758 | 1357.1704 | 1605.1024 | 1357.1704 | 1244.88824 | 1357.1704 | 1576.54359 | 6.06009 | 0.76369 | 6.06009 | 8.53227 | 6.06009 | 18.64585 | 6.06009 | 28.39528 | 6.06009 | 28.39528
| 1523.92406 | 687.7201 | 1523.92406 | 690.37453 | 1523.92406 | 694.9337 | 1523.92406 | 703.42873 | 1523.92406 | 710.89133 | 1523.92406 | 725.30592 | 7.20519 | 0.2863 | 7.20519 | 747.10212 | 7.20519 | 1455.19946 | 7.20519 | 2156.46391 | 7.20519 | 2903.50734 | 7.20519 | 3586.78041 | 1319.39431 | 627.61829 | 1319.39431 | 623.44883 | 1318.99019 | 620.27451 | 1319.79401 | 615.96035 | 7.23522 | 219.95544 | 7.22466 | 138.44147 | 7.22466 | 71.4338 | 7.22466 | 6.85138 | 1319.39431 | 809.04504 | 1319.79401 | 801.83633 | 1318.99019 | 791.26539 | 1319.79401 | 786.74331 | 7.21742 | 327.90841 | 7.21321 | 153.51853 | 7.21742 | -26.88804 | 7.21321 | -228.19688 | 1318.99019 | 614.09091 | 1318.99019 | 623.46587 | 7.22522 | 1.7236 | 7.22522 | 146.66745 | 1523.92406 | 634.81818 | 1523.92406 | 653.60251 | 7.1941 | 0.11824 | 7.1941 | 75.16568 | 1523.68434 | 741.36364 | 1523.68434 | 747.68483 | 7.21523 | 2.89141 | 7.21523 | 1208.7371 | 1877.08433 | 626.18182 | 1960.923 | 637.89882 | 7.2675 | 1.16445 | 1358.3564 | 2681.06378 | 1358.3564 | 2664.56758 | 1358.3564 | 1629.1024 | 1358.3564 | 1278.88824 | 1358.3564 | 1542.54359 | 6.06821 | 0.52394 | 6.06821 | 8.60515 | 6.06821 | 18.68579 | 6.06821 | 28.52568 | 6.06821 | 28.52568
| 1526.33491 | 689.08374 | 1526.33491 | 691.0109 | 1526.33491 | 695.9337 | 1526.33491 | 704.88328 | 1526.33491 | 710.98224 | 1526.33491 | 728.66955 | 7.22197 | 0.11966 | 7.22197 | 745.61246 | 7.22197 | 1456.65085 | 7.22197 | 2156.49269 | 7.22197 | 2902.65788 | 7.22197 | 3588.68032 | 1320.29249 | 628.63647 | 1320.29249 | 623.70338 | 1319.88951 | 620.22905 | 1320.69428 | 615.68763 | 7.25219 | 220.52533 | 7.24158 | 138.66168 | 7.24158 | 71.61193 | 7.24158 | 6.1707 | 1320.29249 | 808.68141 | 1320.69428 | 800.83633 | 1319.88951 | 790.53811 | 1320.69428 | 787.47058 | 7.23422 | 328.42105 | 7.23001 | 153.50499 | 7.23422 | -26.27804 | 7.23001 | -227.68212 | 1319.88951 | 614.54545 | 1319.88951 | 621.8295 | 7.24219 | 1.68655 | 7.24219 | 146.71542 | 1526.33491 | 635.72727 | 1526.33491 | 654.05706 | 7.21078 | 0.24206 | 7.21078 | 74.94646 | 1526.0956 | 730.81818 | 1526.0956 | 746.04846 | 7.23206 | 3.76097 | 7.23206 | 1209.5016 | 1879.37264 | 626.45455 | 1966.394 | 637.20959 | 7.28472 | 2.29982 | 1359.542 | 2835.06378 | 1359.542 | 2811.56758 | 1359.542 | 1649.1024 | 1359.542 | 1285.88824 | 1359.542 | 1555.54359 | 6.07633 | 0.24906 | 6.07633 | 8.6691 | 6.07633 | 18.69175 | 6.07633 | 29.05605 | 6.07633 | 29.05605
| 1528.74489 | 686.99283 | 1528.74489 | 692.28362 | 1528.74489 | 694.9337 | 1528.74489 | 704.97419 | 1528.74489 | 708.98224 | 1528.74489 | 728.57865 | 7.23874 | 0.09278 | 7.23874 | 746.88795 | 7.23874 | 1455.97024 | 7.23874 | 2156.74435 | 7.23874 | 2902.49962 | 7.23874 | 3588.70495 | 1321.19057 | 628.12738 | 1321.19057 | 625.73974 | 1320.78872 | 620.77451 | 1321.59444 | 615.59672 | 7.26917 | 220.69307 | 7.25849 | 138.64397 | 7.25849 | 71.79927 | 7.25849 | 5.1987 | 1321.19057 | 809.5905 | 1321.59444 | 800.47269 | 1320.78872 | 790.4472 | 1321.59444 | 787.10695 | 7.25103 | 328.4824 | 7.24681 | 153.73314 | 7.25103 | -25.8981 | 7.24681 | -227.68308 | 1320.78872 | 614.45455 | 1320.78872 | 622.01132 | 7.25915 | 2.29551 | 7.25915 | 147.04123 | 1528.74489 | 637.81818 | 1528.74489 | 652.42069 | 7.22745 | 0.21402 | 7.22745 | 75.15999 | 1528.50598 | 730.72727 | 1528.50598 | 752.04846 | 7.24888 | 4.72765 | 7.24888 | 1211.1023 | 1881.66014 | 626.81818 | 1971.861 | 637.37112 | 7.30194 | 3.50688 | 1360.7275 | 2957.06378 | 1360.7275 | 2933.56758 | 1360.7275 | 1704.1024 | 1360.7275 | 1285.88824 | 1360.7275 | 1564.54359 | 6.08445 | 0.25206 | 6.08445 | 8.87535 | 6.08445 | 18.68282 | 6.08445 | 29.57944 | 6.08445 | 29.57944
| 1531.154 | 688.08374 | 1531.154 | 691.64726 | 1531.154 | 694.47915 | 1531.154 | 704.156 | 1531.154 | 711.43679 | 1531.154 | 729.03319 | 7.25552 | 0.49535 | 7.25552 | 747.55479 | 7.25552 | 1455.07491 | 7.25552 | 2157.60962 | 7.25552 | 2902.7153 | 7.25552 | 3587.83314 | 1322.08853 | 628.89101 | 1322.08853 | 623.44883 | 1321.68782 | 621.00178 | 1322.49449 | 615.50581 | 7.28614 | 220.3643 | 7.2754 | 138.81317 | 7.2754 | 71.87461 | 7.2754 | 5.29481 | 1322.08853 | 810.13595 | 1322.49449 | 802.38178 | 1321.68782 | 791.81084 | 1322.49449 | 787.19786 | 7.26784 | 328.4767 | 7.26361 | 153.90934 | 7.26784 | -25.82248 | 7.26361 | -227.96776 | 1321.68782 | 613.36364 | 1321.68782 | 623.8295 | 7.27611 | 2.57475 | 7.27611 | 146.99506 | 1531.154 | 638.90909 | 1531.154 | 651.69342 | 7.24413 | 0.1909 | 7.24413 | 75.10366 | 1530.91549 | 730.36364 | 1530.91549 | 746.68483 | 7.26571 | 5.23766 | 7.26571 | 1215.83697 | 1883.94684 | 626.54545 | 1977.324 | 638.01728 | 7.31916 | 3.21275 | 1361.9126 | 3061.06378 | 1361.9126 | 3045.56758 | 1361.9126 | 1758.1024 | 1361.9126 | 1306.88824 | 1361.9126 | 1583.54359 | 6.09257 | 0.47492 | 6.09257 | 9.06173 | 6.09257 | 18.73616 | 6.09257 | 29.75108 | 6.09257 | 29.75108
| 1533.56224 | 687.26556 | 1533.56224 | 692.28362 | 1533.56224 | 695.57006 | 1533.56224 | 706.24691 | 1533.56224 | 711.43679 | 1533.56224 | 729.03319 | 7.27229 | 0.865 | 7.27229 | 747.71045 | 7.27229 | 1454.33931 | 7.27229 | 2157.35983 | 7.27229 | 2903.16876 | 7.27229 | 3586.28449 | 1322.98638 | 628.0001 | 1322.98638 | 624.46701 | 1322.58681 | 620.54723 | 1323.39443 | 616.05126 | 7.30311 | 220.28271 | 7.29232 | 139.08534 | 7.29232 | 72.0161 | 7.29232 | 5.54298 | 1322.98638 | 809.04504 | 1323.39443 | 802.47269 | 1322.58681 | 792.3563 | 1323.39443 | 787.83422 | 7.28464 | 328.32792 | 7.28041 | 153.86513 | 7.28464 | -25.92839 | 7.28041 | -229.22474 | 1322.58681 | 614.18182 | 1322.58681 | 624.37496 | 7.29307 | 2.6288 | 7.29307 | 146.70068 | 1533.56224 | 639 | 1533.56224 | 649.05706 | 7.2608 | 0.11346 | 7.2608 | 75.36173 | 1533.32413 | 726.72727 | 1533.32413 | 746.32119 | 7.28254 | 3.80474 | 7.28254 | 1213.73847 | 1886.23274 | 627.09091 | 1982.783 | 638.03882 | 7.33638 | 2.24721 | 1363.0976 | 3169.06378 | 1363.0976 | 3169.56758 | 1363.0976 | 1791.1024 | 1363.0976 | 1309.88824 | 1363.0976 | 1574.54359 | 6.10069 | 0.63671 | 6.10069 | 9.19595 | 6.10069 | 18.72355 | 6.10069 | 29.40841 | 6.10069 | 29.40841
| 1535.96961 | 687.26556 | 1535.96961 | 691.73817 | 1535.96961 | 695.38825 | 1535.96961 | 705.24691 | 1535.96961 | 711.6186 | 1535.96961 | 730.1241 | 7.28907 | 0.92149 | 7.28907 | 746.57403 | 7.28907 | 1456.50666 | 7.28907 | 2157.26248 | 7.28907 | 2903.54194 | 7.28907 | 3586.26521 | 1323.88412 | 628.76374 | 1323.88412 | 624.21247 | 1323.48568 | 620.22905 | 1324.29426 | 616.59672 | 7.32009 | 220.46553 | 7.30923 | 139.19602 | 7.30923 | 71.97532 | 7.30923 | 5.5289 | 1323.88412 | 811.04504 | 1324.29426 | 803.19996 | 1323.48568 | 792.71993 | 1324.29426 | 786.74331 | 7.30145 | 328.24091 | 7.29721 | 153.78766 | 7.30145 | -26.24224 | 7.29721 | -229.20503 | 1323.48568 | 614.36364 | 1323.48568 | 622.19314 | 7.31004 | 2.52501 | 7.31004 | 146.54207 | 1535.96961 | 636.54545 | 1535.96961 | 650.23888 | 7.27747 | 0.03791 | 7.27747 | 74.77603 | 1535.7319 | 729.18182 | 1535.7319 | 746.86665 | 7.29937 | 4.52241 | 7.29937 | 1216.81392 | 1888.51783 | 627.18182 | 1988.237 | 637.08035 | 7.3536 | 1.6244 | 1364.2822 | 3224.06378 | 1364.2822 | 3321.56758 | 1364.2822 | 1837.1024 | 1364.2822 | 1339.88824 | 1364.2822 | 1569.54359 | 6.10881 | 0.46836 | 6.10881 | 9.06195 | 6.10881 | 18.70841 | 6.10881 | 28.49466 | 6.10881 | 28.49466
| 1538.3761 | 687.53828 | 1538.3761 | 692.55635 | 1538.3761 | 697.02461 | 1538.3761 | 706.33782 | 1538.3761 | 710.89133 | 1538.3761 | 728.48774 | 7.30584 | 0.52523 | 7.30584 | 747.42126 | 7.30584 | 1459.31045 | 7.30584 | 2156.51051 | 7.30584 | 2903.91751 | 7.30584 | 3587.57349 | 1324.78175 | 628.63647 | 1324.78175 | 625.23065 | 1324.38445 | 621.09269 | 1325.19398 | 616.59672 | 7.33706 | 221.03995 | 7.32615 | 139.46578 | 7.32615 | 71.82 | 7.32615 | 5.69764 | 1324.78175 | 809.77231 | 1325.19398 | 803.10905 | 1324.38445 | 793.17448 | 1325.19398 | 788.28877 | 7.31826 | 328.31729 | 7.31401 | 153.77831 | 7.31826 | -25.88653 | 7.31401 | -229.11533 | 1324.38445 | 614.18182 | 1324.38445 | 624.19314 | 7.327 | 2.98394 | 7.327 | 146.75206 | 1538.3761 | 634.63636 | 1538.3761 | 650.87524 | 7.29415 | 0.1729 | 7.29415 | 74.89897 | 1538.13879 | 730 | 1538.13879 | 749.77574 | 7.3162 | 4.36816 | 7.3162 | 1215.13321 | 1890.80213 | 627.27273 | 1993.687 | 639.11574 | 7.37082 | 1.65674 | 1365.4666 | 3373.06378 | 1365.4666 | 3445.56758 | 1365.4666 | 1882.1024 | 1365.4666 | 1363.88824 | 1365.4666 | 1589.54359 | 6.11693 | 0.52142 | 6.11693 | 8.89663 | 6.11693 | 18.60289 | 6.11693 | 28.21356 | 6.11693 | 28.21356
| 1540.78173 | 688.53828 | 1540.78173 | 692.82908 | 1540.78173 | 695.57006 | 1540.78173 | 702.70146 | 1540.78173 | 710.07315 | 1540.78173 | 731.03319 | 7.32262 | 1.34856 | 7.32262 | 748.66377 | 7.32262 | 1460.22845 | 7.32262 | 2157.13906 | 7.32262 | 2903.93779 | 7.32262 | 3589.15634 | 1325.67926 | 628.5092 | 1325.67926 | 623.70338 | 1325.2831 | 620.77451 | 1326.09359 | 616.59672 | 7.35403 | 221.55365 | 7.34306 | 139.02986 | 7.34306 | 71.27441 | 7.34306 | 5.3352 | 1325.67926 | 810.13595 | 1326.09359 | 804.38178 | 1325.2831 | 792.62902 | 1326.09359 | 789.28877 | 7.33506 | 327.79224 | 7.33081 | 153.85514 | 7.33506 | -25.87845 | 7.33081 | -228.60008 | 1325.2831 | 615.72727 | 1325.2831 | 623.8295 | 7.34396 | 3.10859 | 7.34396 | 146.80815 | 1540.78173 | 632.18182 | 1540.78173 | 649.14797 | 7.31082 | 0.48122 | 7.31082 | 74.91959 | 1540.54482 | 722.72727 | 1540.54482 | 742.50301 | 7.33302 | 5.80113 | 7.33302 | 1220.65834 | 1893.08562 | 625.09091 | 1999.133 | 638.48035 | 7.38804 | 2.22984 | 1366.6508 | 3467.06378 | 1366.6508 | 3522.56758 | 1366.6508 | 1932.1024 | 1366.6508 | 1385.88824 | 1366.6508 | 1583.54359 | 6.12505 | 0.59122 | 6.12505 | 8.81828 | 6.12505 | 18.61288 | 6.12505 | 28.17184 | 6.12505 | 28.17184
| 1543.18648 | 687.7201 | 1543.18648 | 691.91999 | 1543.18648 | 697.11552 | 1543.18648 | 705.88328 | 1543.18648 | 710.89133 | 1543.18648 | 730.66955 | 7.33939 | 1.83249 | 7.33939 | 748.45826 | 7.33939 | 1459.98416 | 7.33939 | 2156.86703 | 7.33939 | 2903.86412 | 7.33939 | 3588.8833 | 1326.57667 | 628.63647 | 1326.57667 | 625.99429 | 1326.18164 | 620.95632 | 1326.99309 | 617.14217 | 7.371 | 221.57829 | 7.35997 | 138.89874 | 7.35997 | 71.08131 | 7.35997 | 4.98565 | 1326.57667 | 811.04504 | 1326.99309 | 806.10905 | 1326.18164 | 794.17448 | 1326.99309 | 791.92513 | 7.35187 | 326.93435 | 7.34761 | 153.73971 | 7.35187 | -26.00591 | 7.34761 | -228.58855 | 1326.18164 | 615.09091 | 1326.18164 | 624.01132 | 7.36092 | 3.07916 | 7.36092 | 146.74662 | 1543.18648 | 632.27273 | 1543.18648 | 648.5116 | 7.3275 | 0.58221 | 7.3275 | 75.35393 | 1542.94998 | 722.63636 | 1542.94998 | 744.77574 | 7.34985 | 5.18236 | 7.34985 | 1219.09604 | 1895.36832 | 626.09091 | 2004.574 | 638.8142 | 7.40526 | 2.39873 | 1367.8347 | 3574.06378 | 1367.8347 | 3640.56758 | 1367.8347 | 1982.1024 | 1367.8347 | 1394.88824 | 1367.8347 | 1595.54359 | 6.13317 | 0.62503 | 6.13317 | 8.98114 | 6.13317 | 18.62179 | 6.13317 | 28.42792 | 6.13317 | 28.42792
| 1545.59037 | 687.26556 | 1545.59037 | 691.46544 | 1545.59037 | 695.29734 | 1545.59037 | 705.88328 | 1545.59037 | 709.89133 | 1545.59037 | 730.57865 | 7.35616 | 1.41094 | 7.35616 | 748.69785 | 7.35616 | 1459.84264 | 7.35616 | 2156.49137 | 7.35616 | 2903.49338 | 7.35616 | 3588.10734 | 1327.47396 | 628.5092 | 1327.47396 | 623.44883 | 1327.08007 | 621.86541 | 1327.89247 | 617.86945 | 7.38798 | 220.74413 | 7.37689 | 138.89032 | 7.37689 | 71.26991 | 7.37689 | 5.1487 | 1327.47396 | 811.5905 | 1327.89247 | 808.65451 | 1327.08007 | 795.71993 | 1327.89247 | 794.6524 | 7.36868 | 326.68119 | 7.36441 | 153.80466 | 7.36868 | -26.339 | 7.36441 | -228.21525 | 1327.08007 | 615.90909 | 1327.08007 | 625.28405 | 7.37789 | 2.21418 | 7.37789 | 146.4657 | 1545.59037 | 630.90909 | 1545.59037 | 648.87524 | 7.34417 | 0.3772 | 7.34417 | 75.45933 | 1545.35427 | 723.72727 | 1545.35427 | 748.50301 | 7.36668 | 4.79438 | 7.36668 | 1217.86369 | 1897.65021 | 626.63636 | 2010.01 | 638.46959 | 7.42249 | 2.46073 | 1369.0184 | 3777.06378 | 1369.0184 | 3753.56758 | 1369.0184 | 2016.1024 | 1369.0184 | 1392.88824 | 1369.0184 | 1609.54359 | 6.14129 | 0.55833 | 6.14129 | 9.00392 | 6.14129 | 18.63307 | 6.14129 | 28.42774 | 6.14129 | 28.42774
| 1547.99339 | 686.99283 | 1547.99339 | 692.82908 | 1547.99339 | 695.47915 | 1547.99339 | 704.42873 | 1547.99339 | 710.16406 | 1547.99339 | 726.03319 | 7.37294 | 0.75772 | 7.37294 | 749.00738 | 7.37294 | 1461.12273 | 7.37294 | 2155.91783 | 7.37294 | 2903.81276 | 7.37294 | 3588.30438 | 1328.37114 | 629.27283 | 1328.37114 | 627.01247 | 1327.97839 | 621.86541 | 1328.79175 | 618.4149 | 7.40495 | 220.2598 | 7.3938 | 139.12332 | 7.3938 | 71.52442 | 7.3938 | 5.2237 | 1328.37114 | 813.5905 | 1328.79175 | 816.19996 | 1327.97839 | 799.3563 | 1328.79175 | 802.19786 | 7.38548 | 326.22778 | 7.38121 | 153.68599 | 7.38548 | -26.53791 | 7.38121 | -228.22568 | 1327.97839 | 615.90909 | 1327.97839 | 625.46587 | 7.39485 | 2.03704 | 7.39485 | 146.58465 | 1547.99339 | 632.36364 | 1547.99339 | 648.78433 | 7.36085 | -0.01886 | 7.36085 | 75.95219 | 1547.75769 | 725.54545 | 1547.75769 | 747.4121 | 7.38351 | 4.61438 | 7.38351 | 1212.68695 | 1899.9313 | 628.18182 | 2015.443 | 638.21112 | 7.43971 | 2.149 | 1370.2018 | 3929.06378 | 1370.2018 | 3852.56758 | 1370.2018 | 2050.1024 | 1370.2018 | 1440.88824 | 1370.2018 | 1610.54359 | 6.14941 | 0.68943 | 6.14941 | 8.63996 | 6.14941 | 18.65591 | 6.14941 | 28.38685 | 6.14941 | 28.38685
| 1550.39554 | 687.26556 | 1550.39554 | 691.73817 | 1550.39554 | 695.84279 | 1550.39554 | 703.61055 | 1550.39554 | 711.43679 | 1550.39554 | 728.66955 | 7.38971 | 0.13759 | 7.38971 | 749.4442 | 7.38971 | 1460.72808 | 7.38971 | 2156.93293 | 7.38971 | 2903.73766 | 7.38971 | 3589.53261 | 1329.26822 | 629.27283 | 1329.26822 | 625.4852 | 1328.8766 | 622.41087 | 1329.69091 | 619.86945 | 7.42192 | 220.03579 | 7.41072 | 138.87192 | 7.41072 | 71.69044 | 7.41072 | 5.41599 | 1329.26822 | 815.04504 | 1329.69091 | 830.5636 | 1328.8766 | 805.26539 | 1329.69091 | 816.6524 | 7.40229 | 326.78029 | 7.39801 | 153.65976 | 7.40229 | -26.84598 | 7.39801 | -228.40666 | 1328.8766 | 618.09091 | 1328.8766 | 626.01132 | 7.41181 | 1.93813 | 7.41181 | 146.7403 | 1550.39554 | 632.45455 | 1550.39554 | 649.05706 | 7.37752 | -0.08923 | 7.37752 | 75.74239 | 1550.16025 | 726.81818 | 1550.16025 | 740.04846 | 7.40033 | 5.05008 | 7.40033 | 1209.28373 | 1902.21159 | 626.54545 | 2020.872 | 637.71574 | 7.45693 | 1.65971 | 1371.3849 | 4014.06378 | 1371.3849 | 3873.56758 | 1371.3849 | 2089.1024 | 1371.3849 | 1460.88824 | 1371.3849 | 1607.54359 | 6.15753 | 0.68432 | 6.15753 | 8.5782 | 6.15753 | 18.6788 | 6.15753 | 28.52931 | 6.15753 | 28.52931
| 1552.79682 | 687.7201 | 1552.79682 | 692.10181 | 1552.79682 | 697.11552 | 1552.79682 | 704.97419 | 1552.79682 | 711.6186 | 1552.79682 | 729.30592 | 7.40649 | -0.24449 | 7.40649 | 749.2104 | 7.40649 | 1460.58119 | 7.40649 | 2157.68045 | 7.40649 | 2904.25136 | 7.40649 | 3589.64673 | 1330.16518 | 631.18192 | 1330.16518 | 624.72156 | 1329.7747 | 624.36541 | 1330.58997 | 624.59672 | 7.4389 | 220.01406 | 7.42763 | 138.7695 | 7.42763 | 71.74765 | 7.42763 | 5.6359 | 1330.16518 | 820.13595 | 1330.58997 | 848.29087 | 1329.7747 | 818.4472 | 1330.58997 | 830.83422 | 7.4191 | 327.55444 | 7.41481 | 153.58789 | 7.4191 | -27.35919 | 7.41481 | -228.40005 | 1329.7747 | 619.36364 | 1329.7747 | 627.8295 | 7.42877 | 1.68103 | 7.42877 | 146.9867 | 1552.79682 | 632.36364 | 1552.79682 | 646.05706 | 7.39419 | -0.00561 | 7.39419 | 75.48019 | 1552.56193 | 722.18182 | 1552.56193 | 742.95756 | 7.41716 | 6.75308 | 7.41716 | 1206.13544 | 1904.49109 | 626.45455 | 2026.296 | 637.81266 | 7.47415 | 1.42584 | 1372.5678 | 4137.06378 | 1372.5678 | 3986.56758 | 1372.5678 | 2124.1024 | 1372.5678 | 1476.88824 | 1372.5678 | 1604.54359 | 6.16565 | 0.43982 | 6.16565 | 8.56224 | 6.16565 | 18.71385 | 6.16565 | 28.74058 | 6.16565 | 28.74058
| 1555.19724 | 687.62919 | 1555.19724 | 692.37453 | 1555.19724 | 696.47915 | 1555.19724 | 705.79237 | 1555.19724 | 710.6186 | 1555.19724 | 729.30592 | 7.42326 | 0.05975 | 7.42326 | 748.23583 | 7.42326 | 1459.84844 | 7.42326 | 2157.38751 | 7.42326 | 2904.15846 | 7.42326 | 3588.26863 | 1331.06203 | 633.98192 | 1331.06203 | 629.81247 | 1330.67269 | 626.54723 | 1331.48891 | 630.77854 | 7.45587 | 220.24191 | 7.44454 | 138.78123 | 7.44454 | 71.77922 | 7.44454 | 4.93455 | 1331.06203 | 830.31777 | 1331.48891 | 866.19996 | 1330.67269 | 842.53811 | 1331.48891 | 842.37968 | 7.4359 | 328.53954 | 7.43161 | 153.50352 | 7.4359 | -27.64625 | 7.43161 | -228.01069 | 1330.67269 | 624.72727 | 1330.67269 | 635.10223 | 7.44574 | 1.31904 | 7.44574 | 146.87747 | 1555.19724 | 634.27273 | 1555.19724 | 646.14797 | 7.41087 | 0.20092 | 7.41087 | 74.90914 | 1554.96275 | 716.90909 | 1554.96275 | 743.59392 | 7.43399 | 6.77811 | 7.43399 | 1204.98909 | 1906.76978 | 625.54545 | 2031.715 | 637.85574 | 7.49137 | 1.40452 | 1373.7504 | 4200.06378 | 1373.7504 | 4040.56758 | 1373.7504 | 2163.1024 | 1373.7504 | 1494.88824 | 1373.7504 | 1617.54359 | 6.17377 | 0.22021 | 6.17377 | 8.58568 | 6.17377 | 18.70822 | 6.17377 | 28.84553 | 6.17377 | 28.84553
| 1557.59679 | 686.08374 | 1557.59679 | 692.28362 | 1557.59679 | 696.11552 | 1557.59679 | 706.0651 | 1557.59679 | 711.25497 | 1557.59679 | 729.94228 | 7.44004 | 0.26534 | 7.44004 | 748.38066 | 7.44004 | 1458.92968 | 7.44004 | 2156.56731 | 7.44004 | 2903.52121 | 7.44004 | 3587.26213 | 1331.95876 | 640.85465 | 1331.95876 | 639.23065 | 1331.57057 | 632.81996 | 1332.38774 | 642.50581 | 7.47284 | 219.49065 | 7.46146 | 138.89045 | 7.46146 | 71.86145 | 7.46146 | 5.04193 | 1331.95876 | 840.68141 | 1332.38774 | 882.47269 | 1331.57057 | 867.53811 | 1332.38774 | 854.74331 | 7.45271 | 328.18917 | 7.44841 | 153.37793 | 7.45271 | -26.96398 | 7.44841 | -228.08698 | 1331.57057 | 637.63636 | 1331.57057 | 644.37496 | 7.4627 | 0.7564 | 7.4627 | 146.84456 | 1557.59679 | 634.54545 | 1557.59679 | 646.23888 | 7.42754 | 0.16998 | 7.42754 | 74.66951 | 1557.36271 | 715.63636 | 1557.36271 | 747.59392 | 7.45082 | 5.74234 | 7.45082 | 1203.45298 | 1909.04768 | 626.45455 | 2037.131 | 637.43574 | 7.50859 | 1.57093 | 1374.9328 | 4173.06378 | 1374.9328 | 4095.56758 | 1374.9328 | 2197.1024 | 1374.9328 | 1495.88824 | 1374.9328 | 1630.54359 | 6.18189 | 0.22993 | 6.18189 | 8.54379 | 6.18189 | 18.74039 | 6.18189 | 28.87354 | 6.18189 | 28.87354
| 1559.99547 | 686.7201 | 1559.99547 | 691.55635 | 1559.99547 | 696.11552 | 1559.99547 | 705.51964 | 1559.99547 | 712.34588 | 1559.99547 | 728.76046 | 7.45681 | 0.73122 | 7.45681 | 748.31093 | 7.45681 | 1459.04558 | 7.45681 | 2154.77082 | 7.45681 | 2903.35979 | 7.45681 | 3586.79351 | 1332.85539 | 650.14556 | 1332.85539 | 647.63065 | 1332.46833 | 641.91087 | 1333.28647 | 649.4149 | 7.48981 | 219.36171 | 7.47837 | 138.86013 | 7.47837 | 71.88482 | 7.47837 | 4.71551 | 1332.85539 | 852.86322 | 1333.28647 | 893.10905 | 1332.46833 | 887.71993 | 1333.28647 | 863.92513 | 7.46952 | 327.99145 | 7.46521 | 153.3146 | 7.46952 | -26.60638 | 7.46521 | -228.23089 | 1332.46833 | 648.63636 | 1332.46833 | 654.92041 | 7.47966 | 0.57511 | 7.47966 | 146.65982 | 1559.99547 | 633.36364 | 1559.99547 | 647.05706 | 7.44422 | 0.22577 | 7.44422 | 74.60674 | 1559.76179 | 716.45455 | 1559.76179 | 740.13937 | 7.46765 | 3.90493 | 7.46765 | 1201.25408 | 1911.32478 | 627.09091 | 2042.542 | 637.62959 | 7.52581 | 1.7668 | 1376.1149 | 4168.06378 | 1376.1149 | 4149.56758 | 1376.1149 | 2222.1024 | 1376.1149 | 1527.88824 | 1376.1149 | 1645.54359 | 6.19001 | 0.67755 | 6.19001 | 8.4756 | 6.19001 | 18.64199 | 6.19001 | 28.82806 | 6.19001 | 28.82806
| 1562.39329 | 687.26556 | 1562.39329 | 691.64726 | 1562.39329 | 695.9337 | 1562.39329 | 707.156 | 1562.39329 | 711.34588 | 1562.39329 | 727.94228 | 7.47358 | 1.12548 | 7.47358 | 747.73822 | 7.47358 | 1458.09411 | 7.47358 | 2154.97638 | 7.47358 | 2903.0027 | 7.47358 | 3587.1838 | 1333.75191 | 660.45465 | 1333.75191 | 654.24883 | 1333.36599 | 651.6836 | 1334.18508 | 656.50581 | 7.50679 | 219.6879 | 7.49528 | 138.90202 | 7.49528 | 71.89188 | 7.49528 | 5.05758 | 1333.75191 | 860.31777 | 1334.18508 | 901.83633 | 1333.36599 | 908.53811 | 1334.18508 | 872.37968 | 7.48632 | 328.05934 | 7.48201 | 153.40362 | 7.48632 | -25.7909 | 7.48201 | -228.2807 | 1333.36599 | 656.09091 | 1333.36599 | 661.64769 | 7.49662 | 0.40185 | 7.49662 | 146.57283 | 1562.39329 | 632.45455 | 1562.39329 | 646.14797 | 7.46089 | 0.29511 | 7.46089 | 74.97244 | 1562.16002 | 720.90909 | 1562.16002 | 737.50301 | 7.48447 | 2.1676 | 7.48447 | 1204.40017 | 1913.60108 | 626.81818 | 2047.949 | 638.36189 | 7.54303 | 2.29466 | 1377.2968 | 4142.06378 | 1377.2968 | 4214.56758 | 1377.2968 | 2271.1024 | 1377.2968 | 1558.88824 | 1377.2968 | 1651.54359 | 6.19813 | 0.87687 | 6.19813 | 8.53707 | 6.19813 | 18.64573 | 6.19813 | 28.72781 | 6.19813 | 28.72781
| 1564.79024 | 688.08374 | 1564.79024 | 693.46544 | 1564.79024 | 697.66097 | 1564.79024 | 706.24691 | 1564.79024 | 711.70951 | 1564.79024 | 730.48774 | 7.49036 | 1.07242 | 7.49036 | 747.77498 | 7.49036 | 1458.77431 | 7.49036 | 2154.95164 | 7.49036 | 2903.02339 | 7.49036 | 3586.97099 | 1334.64831 | 667.83647 | 1334.64831 | 659.59429 | 1334.26353 | 657.09269 | 1335.08358 | 660.05126 | 7.52376 | 220.77195 | 7.5122 | 138.79129 | 7.5122 | 71.6055 | 7.5122 | 5.34039 | 1334.64831 | 868.13595 | 1335.08358 | 906.74542 | 1334.26353 | 924.53811 | 1335.08358 | 876.74331 | 7.50313 | 328.8734 | 7.49881 | 153.4042 | 7.50313 | -25.46488 | 7.49881 | -228.32393 | 1334.26353 | 657 | 1334.26353 | 666.19314 | 7.51359 | 1.02384 | 7.51359 | 146.45389 | 1564.79024 | 630.72727 | 1564.79024 | 646.69342 | 7.47756 | 0.61073 | 7.47756 | 75.25931 | 1564.55737 | 718.18182 | 1564.55737 | 739.50301 | 7.5013 | 2.20411 | 7.5013 | 1208.30789 | 1915.87659 | 625.45455 | 2053.352 | 637.89882 | 7.56026 | 1.52219 | 1378.4784 | 4015.06378 | 1378.4784 | 4137.56758 | 1378.4784 | 2287.1024 | 1378.4784 | 1559.88824 | 1378.4784 | 1645.54359 | 6.20625 | 1.12248 | 6.20625 | 8.40431 | 6.20625 | 18.70128 | 6.20625 | 28.92763 | 6.20625 | 28.92763
| 1567.18633 | 686.99283 | 1567.18633 | 690.82908 | 1567.18633 | 696.47915 | 1567.18633 | 705.97419 | 1567.18633 | 712.34588 | 1567.18633 | 727.39683 | 7.50713 | 0.79687 | 7.50713 | 748.05852 | 7.50713 | 1459.59966 | 7.50713 | 2155.76523 | 7.50713 | 2902.76489 | 7.50713 | 3588.50998 | 1335.54461 | 670.89101 | 1335.54461 | 665.95792 | 1335.16096 | 662.95632 | 1335.98197 | 661.23308 | 7.54073 | 220.91101 | 7.52911 | 139.01413 | 7.52911 | 71.40122 | 7.52911 | 6.12817 | 1335.54461 | 871.40868 | 1335.98197 | 904.47269 | 1335.16096 | 932.26539 | 1335.98197 | 878.56149 | 7.51994 | 329.88121 | 7.51561 | 153.50932 | 7.51994 | -25.12703 | 7.51561 | -228.70758 | 1335.16096 | 655.54545 | 1335.16096 | 663.8295 | 7.53055 | 0.97415 | 7.53055 | 146.41855 | 1567.18633 | 629.81818 | 1567.18633 | 643.69342 | 7.49424 | 0.51792 | 7.49424 | 75.49548 | 1566.95386 | 715.63636 | 1566.95386 | 744.77574 | 7.51813 | 1.68026 | 7.51813 | 1209.94183 | 1918.1513 | 625.90909 | 2058.75 | 637.6942 | 7.57748 | -0.10896 | 1379.6598 | 3923.06378 | 1379.6598 | 4228.56758 | 1379.6598 | 2334.1024 | 1379.6598 | 1605.88824 | 1379.6598 | 1680.54359 | 6.21437 | 0.8729 | 6.21437 | 8.46788 | 6.21437 | 18.72362 | 6.21437 | 29.41769 | 6.21437 | 29.41769
| 1569.58155 | 687.08374 | 1569.58155 | 692.37453 | 1569.58155 | 698.02461 | 1569.58155 | 706.97419 | 1569.58155 | 710.98224 | 1569.58155 | 729.1241 | 7.52391 | 0.3527 | 7.52391 | 748.27045 | 7.52391 | 1461.84167 | 7.52391 | 2155.44225 | 7.52391 | 2903.39778 | 7.52391 | 3588.18603 | 1336.44079 | 673.3092 | 1336.44079 | 667.4852 | 1336.05828 | 665.00178 | 1336.88025 | 663.23308 | 7.5577 | 220.41655 | 7.54603 | 139.11617 | 7.54603 | 71.43071 | 7.54603 | 5.46406 | 1336.44079 | 867.22686 | 1336.88025 | 901.92724 | 1336.05828 | 932.53811 | 1336.88025 | 874.28877 | 7.53674 | 329.60858 | 7.53241 | 153.41153 | 7.53674 | -24.90219 | 7.53241 | -229.24873 | 1336.05828 | 652.72727 | 1336.05828 | 664.92041 | 7.54751 | 1.02769 | 7.54751 | 146.23436 | 1569.58155 | 628.90909 | 1569.58155 | 643.14797 | 7.51091 | 0.57157 | 7.51091 | 75.50369 | 1569.34949 | 711.36364 | 1569.34949 | 742.59392 | 7.53496 | 2.5062 | 7.53496 | 1207.7526 | 1920.42521 | 627.27273 | 2064.144 | 638.60959 | 7.5947 | -0.06013 | 1380.8409 | 3851.06378 | 1380.8409 | 4175.56758 | 1380.8409 | 2349.1024 | 1380.8409 | 1590.88824 | 1380.8409 | 1685.54359 | 6.22249 | 0.58945 | 6.22249 | 8.58721 | 6.22249 | 18.70901 | 6.22249 | 29.55271 | 6.22249 | 29.55271
| 1571.97591 | 685.62919 | 1571.97591 | 692.55635 | 1571.97591 | 696.20643 | 1571.97591 | 707.24691 | 1571.97591 | 710.80042 | 1571.97591 | 728.21501 | 7.54068 | 0.43995 | 7.54068 | 748.12298 | 7.54068 | 1462.44516 | 7.54068 | 2154.88695 | 7.54068 | 2904.30557 | 7.54068 | 3588.30564 | 1337.33686 | 672.16374 | 1337.33686 | 669.7761 | 1336.95549 | 666.00178 | 1337.77842 | 661.86945 | 7.57468 | 219.54586 | 7.56294 | 139.2951 | 7.56294 | 71.55027 | 7.56294 | 5.29587 | 1337.33686 | 870.31777 | 1337.77842 | 897.92724 | 1336.95549 | 934.90175 | 1337.77842 | 870.74331 | 7.55355 | 328.80916 | 7.54921 | 153.37762 | 7.55355 | -25.04608 | 7.54921 | -229.3921 | 1336.95549 | 652.36364 | 1336.95549 | 665.64769 | 7.56447 | 0.30324 | 7.56447 | 145.99981 | 1571.97591 | 629.54545 | 1571.97591 | 643.87524 | 7.52759 | 0.41882 | 7.52759 | 75.19673 | 1571.74426 | 706.09091 | 1571.74426 | 736.23028 | 7.55178 | 2.94378 | 7.55178 | 1206.39963 | 1922.69833 | 626.63636 | 2069.534 | 637.36035 | 7.61192 | 0.18025 | 1382.0218 | 3729.06378 | 1382.0218 | 4192.56758 | 1382.0218 | 2348.1024 | 1382.0218 | 1613.88824 | 1382.0218 | 1696.54359 | 6.23061 | 0.35796 | 6.23061 | 8.58475 | 6.23061 | 18.74311 | 6.23061 | 29.46789 | 6.23061 | 29.46789
| 1574.3694 | 685.90192 | 1574.3694 | 694.0109 | 1574.3694 | 696.47915 | 1574.3694 | 706.33782 | 1574.3694 | 711.70951 | 1574.3694 | 728.39683 | 7.55746 | 0.70106 | 7.55746 | 746.46182 | 7.55746 | 1460.92437 | 7.55746 | 2155.58364 | 7.55746 | 2905.69481 | 7.55746 | 3588.56899 | 1338.23282 | 671.4001 | 1338.23282 | 669.01247 | 1337.85259 | 666.36541 | 1338.67647 | 662.96035 | 7.59165 | 219.45879 | 7.57985 | 139.11761 | 7.57985 | 71.70982 | 7.57985 | 5.91626 | 1338.23282 | 865.22686 | 1338.67647 | 895.38178 | 1337.85259 | 927.90175 | 1338.67647 | 867.28877 | 7.57036 | 327.81556 | 7.56601 | 153.35479 | 7.57036 | -25.35401 | 7.56601 | -229.46041 | 1337.85259 | 651.27273 | 1337.85259 | 662.55678 | 7.58144 | 0.78801 | 7.58144 | 145.9733 | 1574.3694 | 627.36364 | 1574.3694 | 643.69342 | 7.54426 | 0.51047 | 7.54426 | 75.00753 | 1574.13816 | 703.63636 | 1574.13816 | 734.59392 | 7.56861 | 2.8716 | 7.56861 | 1206.90261 | 1924.97065 | 628 | 2074.919 | 637.82343 | 7.62914 | 1.48502 | 1383.2024 | 3670.06378 | 1383.2024 | 4184.56758 | 1383.2024 | 2397.1024 | 1383.2024 | 1627.88824 | 1383.2024 | 1714.54359 | 6.23873 | 0.48081 | 6.23873 | 8.40011 | 6.23873 | 18.74219 | 6.23873 | 28.94417 | 6.23873 | 28.94417
| 1576.76204 | 687.17465 | 1576.76204 | 692.73817 | 1576.76204 | 695.9337 | 1576.76204 | 706.97419 | 1576.76204 | 710.25497 | 1576.76204 | 728.39683 | 7.57423 | 0.99263 | 7.57423 | 746.58656 | 7.57423 | 1458.65464 | 7.57423 | 2156.97496 | 7.57423 | 2906.18445 | 7.57423 | 3589.17973 | 1339.12867 | 671.4001 | 1339.12867 | 667.99429 | 1338.74958 | 664.91087 | 1339.57442 | 661.05126 | 7.60862 | 219.4628 | 7.59677 | 139.00372 | 7.59677 | 71.65628 | 7.59677 | 6.30545 | 1339.12867 | 862.31777 | 1339.57442 | 891.5636 | 1338.74958 | 922.71993 | 1339.57442 | 863.74331 | 7.58716 | 327.62354 | 7.58281 | 153.38826 | 7.58716 | -26.31022 | 7.58281 | -229.14447 | 1338.74958 | 651.72727 | 1338.74958 | 661.10223 | 7.5984 | 0.98935 | 7.5984 | 146.06078 | 1576.76204 | 629 | 1576.76204 | 644.23888 | 7.56094 | 0.72961 | 7.56094 | 75.23313 | 1576.53119 | 707.63636 | 1576.53119 | 735.68483 | 7.58544 | 2.42402 | 7.58544 | 1205.7464 | 1927.24218 | 627.81818 | 2080.301 | 637.64035 | 7.64636 | 1.73428 | 1384.3828 | 3536.06378 | 1384.3828 | 4154.56758 | 1384.3828 | 2383.1024 | 1384.3828 | 1637.88824 | 1384.3828 | 1697.54359 | 6.24685 | 0.51302 | 6.24685 | 8.39753 | 6.24685 | 18.76888 | 6.24685 | 28.52139 | 6.24685 | 28.52139
| 1579.15381 | 687.17465 | 1579.15381 | 692.19271 | 1579.15381 | 696.9337 | 1579.15381 | 707.33782 | 1579.15381 | 712.07315 | 1579.15381 | 730.30592 | 7.59101 | 1.43871 | 7.59101 | 747.19967 | 7.59101 | 1459.48354 | 7.59101 | 2157.36634 | 7.59101 | 2905.81358 | 7.59101 | 3589.29118 | 1340.02441 | 670.89101 | 1340.02441 | 665.70338 | 1339.64646 | 664.50178 | 1340.47226 | 658.23308 | 7.6256 | 219.25397 | 7.61368 | 138.95288 | 7.61368 | 71.52405 | 7.61368 | 5.96915 | 1340.02441 | 862.49959 | 1340.47226 | 890.29087 | 1339.64646 | 918.26539 | 1340.47226 | 863.01604 | 7.60397 | 327.73596 | 7.59961 | 153.62241 | 7.60397 | -27.15663 | 7.59961 | -229.19853 | 1339.64646 | 650 | 1339.64646 | 661.46587 | 7.61536 | 0.69841 | 7.61536 | 145.94095 | 1579.15381 | 629.90909 | 1579.15381 | 644.05706 | 7.57761 | 0.94783 | 7.57761 | 75.17666 | 1578.92337 | 709.18182 | 1578.92337 | 736.50301 | 7.60227 | 1.73473 | 7.60227 | 1202.86629 | 1929.51291 | 626.45455 | 2085.678 | 637.86651 | 7.66358 | 1.46142 | 1385.5629 | 3487.06378 | 1385.5629 | 4157.56758 | 1385.5629 | 2433.1024 | 1385.5629 | 1647.88824 | 1385.5629 | 1731.54359 | 6.25497 | 0.42139 | 6.25497 | 8.44585 | 6.25497 | 18.77331 | 6.25497 | 28.36816 | 6.25497 | 28.36816
| 1581.54471 | 686.08374 | 1581.54471 | 691.91999 | 1581.54471 | 697.20643 | 1581.54471 | 707.51964 | 1581.54471 | 713.5277 | 1581.54471 | 729.39683 | 7.60778 | 1.23209 | 7.60778 | 748.23118 | 7.60778 | 1461.15476 | 7.60778 | 2157.09985 | 7.60778 | 2904.71708 | 7.60778 | 3587.3205 | 1340.92004 | 668.09101 | 1340.92004 | 663.66701 | 1340.54323 | 663.81996 | 1341.36998 | 659.4149 | 7.64257 | 219.10901 | 7.63059 | 139.14009 | 7.63059 | 71.46365 | 7.63059 | 4.94697 | 1340.92004 | 862.86322 | 1341.36998 | 887.65451 | 1340.54323 | 916.90175 | 1341.36998 | 861.74331 | 7.62078 | 327.50375 | 7.61641 | 153.69048 | 7.62078 | -27.58637 | 7.61641 | -228.93679 | 1340.54323 | 649.63636 | 1340.54323 | 661.10223 | 7.63232 | 0.44197 | 7.63232 | 145.86906 | 1581.54471 | 631.27273 | 1581.54471 | 644.14797 | 7.59428 | 1.07026 | 7.59428 | 74.92597 | 1581.31468 | 711.27273 | 1581.31468 | 737.86665 | 7.61909 | 1.25148 | 7.61909 | 1200.44441 | 1931.78285 | 625.72727 | 2091.051 | 638.72805 | 7.6808 | 1.37858 | 1386.7427 | 3384.06378 | 1386.7427 | 4130.56758 | 1386.7427 | 2425.1024 | 1386.7427 | 1647.88824 | 1386.7427 | 1726.54359 | 6.26309 | 0.48149 | 6.26309 | 8.60627 | 6.26309 | 18.77144 | 6.26309 | 28.67738 | 6.26309 | 28.67738
| 1583.93476 | 685.35647 | 1583.93476 | 691.64726 | 1583.93476 | 695.66097 | 1583.93476 | 707.33782 | 1583.93476 | 712.16406 | 1583.93476 | 730.03319 | 7.62455 | 1.25012 | 7.62455 | 747.24067 | 7.62455 | 1462.02597 | 7.62455 | 2156.71083 | 7.62455 | 2903.60896 | 7.62455 | 3588.07862 | 1341.81555 | 668.09101 | 1341.81555 | 662.64883 | 1341.43989 | 663.13814 | 1342.2676 | 660.05126 | 7.65954 | 219.22652 | 7.64751 | 139.50394 | 7.64751 | 71.47582 | 7.64751 | 4.81189 | 1341.81555 | 861.77231 | 1342.2676 | 884.83633 | 1341.43989 | 912.53811 | 1342.2676 | 860.10695 | 7.63758 | 327.36595 | 7.63321 | 153.73467 | 7.63758 | -27.21967 | 7.63321 | -228.67406 | 1341.43989 | 648 | 1341.43989 | 661.28405 | 7.64929 | 0.66338 | 7.64929 | 145.81284 | 1583.93476 | 632.90909 | 1583.93476 | 642.23888 | 7.61096 | 0.97029 | 7.61096 | 74.22222 | 1583.70513 | 708.18182 | 1583.70513 | 735.32119 | 7.63592 | -1.22466 | 7.63592 | 1197.18013 | 1934.05199 | 628.18182 | 2096.419 | 637.75882 | 7.69803 | 1.30171 | 1387.9223 | 3311.06378 | 1387.9223 | 4130.56758 | 1387.9223 | 2469.1024 | 1387.9223 | 1659.88824 | 1387.9223 | 1766.54359 | 6.27121 | 0.59898 | 6.27121 | 8.52402 | 6.27121 | 18.74767 | 6.27121 | 28.72677 | 6.27121 | 28.72677
| 1586.32394 | 687.53828 | 1586.32394 | 691.91999 | 1586.32394 | 695.9337 | 1586.32394 | 707.156 | 1586.32394 | 713.07315 | 1586.32394 | 730.1241 | 7.64133 | 1.01796 | 7.64133 | 745.58503 | 7.64133 | 1460.19454 | 7.64133 | 2156.83681 | 7.64133 | 2902.56496 | 7.64133 | 3587.27794 | 1342.71096 | 668.72738 | 1342.71096 | 666.21247 | 1342.33643 | 662.31996 | 1343.1651 | 660.96035 | 7.67651 | 219.90411 | 7.66442 | 139.12509 | 7.66442 | 71.46654 | 7.66442 | 5.5179 | 1342.71096 | 858.86322 | 1343.1651 | 882.74542 | 1342.33643 | 906.71993 | 1343.1651 | 859.10695 | 7.65439 | 327.93844 | 7.65001 | 153.66652 | 7.65439 | -27.16048 | 7.65001 | -228.1435 | 1342.33643 | 650.45455 | 1342.33643 | 657.46587 | 7.66625 | 1.06537 | 7.66625 | 145.7513 | 1586.32394 | 632.72727 | 1586.32394 | 639.96615 | 7.62763 | 0.9284 | 7.62763 | 73.95529 | 1586.09472 | 707.72727 | 1586.09472 | 732.95756 | 7.65275 | -0.4847 | 7.65275 | 1198.14873 | 1936.32034 | 626.81818 | 2101.784 | 638.17882 | 7.71525 | 1.18677 | 1389.1017 | 3228.06378 | 1389.1017 | 4108.56758 | 1389.1017 | 2448.1024 | 1389.1017 | 1695.88824 | 1389.1017 | 1755.54359 | 6.27933 | 0.62928 | 6.27933 | 8.55971 | 6.27933 | 18.7474 | 6.27933 | 28.81834 | 6.27933 | 28.81834
| 1588.71227 | 686.53828 | 1588.71227 | 691.73817 | 1588.71227 | 696.11552 | 1588.71227 | 707.79237 | 1588.71227 | 710.6186 | 1588.71227 | 727.39683 | 7.6581 | 0.68278 | 7.6581 | 745.11799 | 7.6581 | 1458.76652 | 7.6581 | 2156.84721 | 7.6581 | 2902.9192 | 7.6581 | 3586.1916 | 1343.60625 | 667.32738 | 1343.60625 | 662.64883 | 1343.23287 | 661.36541 | 1344.0625 | 656.96035 | 7.69349 | 220.52238 | 7.68134 | 138.44795 | 7.68134 | 71.46807 | 7.68134 | 6.33849 | 1343.60625 | 856.49959 | 1344.0625 | 880.5636 | 1343.23287 | 902.08357 | 1344.0625 | 855.92513 | 7.67119 | 327.54282 | 7.66681 | 153.55047 | 7.67119 | -26.4644 | 7.66681 | -228.69522 | 1343.23287 | 649.36364 | 1343.23287 | 658.55678 | 7.68321 | 1.4723 | 7.68321 | 145.55836 | 1588.71227 | 631.27273 | 1588.71227 | 640.60251 | 7.64431 | 0.74426 | 7.64431 | 73.62901 | 1588.48345 | 702.72727 | 1588.48345 | 727.4121 | 7.66958 | -1.42539 | 7.66958 | 1197.33014 | 1938.5879 | 627.90909 | 2107.144 | 637.47882 | 7.73247 | 0.36958 | 1390.2808 | 3158.06378 | 1390.2808 | 4091.56758 | 1390.2808 | 2473.1024 | 1390.2808 | 1707.88824 | 1390.2808 | 1760.54359 | 6.28745 | 0.47917 | 6.28745 | 8.5992 | 6.28745 | 18.76291 | 6.28745 | 28.69779 | 6.28745 | 28.69779
| 1591.09973 | 686.26556 | 1591.09973 | 691.37453 | 1591.09973 | 696.84279 | 1591.09973 | 707.24691 | 1591.09973 | 712.34588 | 1591.09973 | 725.57865 | 7.67488 | 0.79384 | 7.67488 | 745.96992 | 7.67488 | 1458.97859 | 7.67488 | 2156.73924 | 7.67488 | 2903.67436 | 7.67488 | 3584.22668 | 1344.50144 | 665.29101 | 1344.50144 | 663.41247 | 1344.12919 | 660.27451 | 1344.95978 | 653.50581 | 7.71046 | 220.90946 | 7.69825 | 138.37347 | 7.69825 | 71.45139 | 7.69825 | 6.04994 | 1344.50144 | 857.5905 | 1344.95978 | 877.83633 | 1344.12919 | 897.90175 | 1344.95978 | 854.10695 | 7.688 | 327.2939 | 7.68361 | 153.49017 | 7.688 | -26.22573 | 7.68361 | -228.97453 | 1344.12919 | 648 | 1344.12919 | 656.01132 | 7.70017 | 1.06528 | 7.70017 | 145.36288 | 1591.09973 | 630.27273 | 1591.09973 | 639.96615 | 7.66098 | 0.51884 | 7.66098 | 73.95136 | 1590.87132 | 699 | 1590.87132 | 725.50301 | 7.68641 | -0.72615 | 7.68641 | 1197.39923 | 1940.85467 | 626.81818 | 2112.5 | 637.53266 | 7.74969 | 0.67368 | 1391.4596 | 3063.06378 | 1391.4596 | 4067.56758 | 1391.4596 | 2498.1024 | 1391.4596 | 1709.88824 | 1391.4596 | 1778.54359 | 6.29557 | 0.33653 | 6.29557 | 8.53651 | 6.29557 | 18.76182 | 6.29557 | 29.0795 | 6.29557 | 29.0795
| 1593.48633 | 685.35647 | 1593.48633 | 691.64726 | 1593.48633 | 697.66097 | 1593.48633 | 706.156 | 1593.48633 | 708.5277 | 1593.48633 | 728.30592 | 7.69165 | 0.8392 | 7.69165 | 747.64798 | 7.69165 | 1459.45827 | 7.69165 | 2156.75203 | 7.69165 | 2905.18623 | 7.69165 | 3584.89715 | 1345.39651 | 665.29101 | 1345.39651 | 661.63065 | 1345.0254 | 659.1836 | 1345.85696 | 655.50581 | 7.72743 | 220.53005 | 7.71516 | 138.45184 | 7.71516 | 71.31252 | 7.71516 | 6.04055 | 1345.39651 | 859.04504 | 1345.85696 | 881.92724 | 1345.0254 | 895.99266 | 1345.85696 | 854.74331 | 7.70481 | 327.78732 | 7.70041 | 153.27065 | 7.70481 | -25.94034 | 7.70041 | -229.05529 | 1345.0254 | 647.27273 | 1345.0254 | 657.8295 | 7.71714 | 0.31277 | 7.71714 | 145.13587 | 1593.48633 | 629.54545 | 1593.48633 | 641.60251 | 7.67765 | 0.44644 | 7.67765 | 74.31862 | 1593.25833 | 695.81818 | 1593.25833 | 733.13937 | 7.70323 | -1.05083 | 7.70323 | 1196.70481 | 1943.12064 | 627.72727 | 2117.852 | 637.56497 | 7.76691 | 0.47003 | 1392.6382 | 3010.06378 | 1392.6382 | 4085.56758 | 1392.6382 | 2531.1024 | 1392.6382 | 1731.88824 | 1392.6382 | 1794.54359 | 6.30369 | 0.1887 | 6.30369 | 8.52723 | 6.30369 | 18.75493 | 6.30369 | 29.27206 | 6.30369 | 29.27206
| 1595.87208 | 685.17465 | 1595.87208 | 692.64726 | 1595.87208 | 696.75188 | 1595.87208 | 706.24691 | 1595.87208 | 712.34588 | 1595.87208 | 729.66955 | 7.70843 | 0.87029 | 7.70843 | 746.75009 | 7.70843 | 1457.08885 | 7.70843 | 2156.96811 | 7.70843 | 2904.62869 | 7.70843 | 3584.95704 | 1346.29147 | 662.87283 | 1346.29147 | 660.61247 | 1345.92151 | 658.81996 | 1346.75402 | 655.50581 | 7.74441 | 220.12823 | 7.73208 | 138.34477 | 7.73208 | 70.85302 | 7.73208 | 5.78029 | 1346.29147 | 853.95413 | 1346.75402 | 879.01814 | 1345.92151 | 896.81084 | 1346.75402 | 853.37968 | 7.72161 | 328.43444 | 7.71721 | 153.12577 | 7.72161 | -26.68673 | 7.71721 | -228.39614 | 1345.92151 | 647.72727 | 1345.92151 | 658.55678 | 7.7341 | -0.15658 | 7.7341 | 145.21127 | 1595.87208 | 628.27273 | 1595.87208 | 641.5116 | 7.69433 | 0.37234 | 7.69433 | 74.26907 | 1595.64448 | 698.90909 | 1595.64448 | 735.59392 | 7.72006 | 0.35644 | 7.72006 | 1197.32878 | 1945.38583 | 625.45455 | 2123.199 | 637.71574 | 7.78413 | 0.81558 | 1393.8165 | 2940.06378 | 1393.8165 | 4032.56758 | 1393.8165 | 2522.1024 | 1393.8165 | 1735.88824 | 1393.8165 | 1806.54359 | 6.31181 | 0.11846 | 6.31181 | 8.41981 | 6.31181 | 18.73103 | 6.31181 | 29.30032 | 6.31181 | 29.30032
| 1598.25696 | 686.08374 | 1598.25696 | 692.19271 | 1598.25696 | 697.02461 | 1598.25696 | 706.70146 | 1598.25696 | 712.25497 | 1598.25696 | 726.21501 | 7.7252 | 0.35049 | 7.7252 | 746.26228 | 7.7252 | 1454.89495 | 7.7252 | 2156.94851 | 7.7252 | 2904.54942 | 7.7252 | 3586.8831 | 1347.18632 | 663.63647 | 1347.18632 | 659.59429 | 1346.8175 | 658.86541 | 1347.65097 | 655.32399 | 7.76138 | 219.39005 | 7.74899 | 138.43367 | 7.74899 | 70.49733 | 7.74899 | 5.90895 | 1347.18632 | 857.22686 | 1347.65097 | 877.5636 | 1346.8175 | 895.08357 | 1347.65097 | 852.83422 | 7.73842 | 328.42453 | 7.73401 | 153.20828 | 7.73842 | -27.01109 | 7.73401 | -228.77317 | 1346.8175 | 647.18182 | 1346.8175 | 659.46587 | 7.75106 | -0.09836 | 7.75106 | 145.29812 | 1598.25696 | 626.63636 | 1598.25696 | 642.69342 | 7.711 | 0.38618 | 7.711 | 73.82096 | 1598.02977 | 702.27273 | 1598.02977 | 735.04846 | 7.73689 | 1.45676 | 7.73689 | 1198.69516 | 1947.65022 | 627.09091 | 2128.542 | 637.95266 | 7.80135 | 1.5902 | 1394.9946 | 2825.06378 | 1394.9946 | 3981.56758 | 1394.9946 | 2513.1024 | 1394.9946 | 1740.88824 | 1394.9946 | 1808.54359 | 6.31993 | 0.13691 | 6.31993 | 8.28386 | 6.31993 | 18.65141 | 6.31993 | 29.21302 | 6.31993 | 29.21302
| 1600.64099 | 685.44738 | 1600.64099 | 691.46544 | 1600.64099 | 697.02461 | 1600.64099 | 707.61055 | 1600.64099 | 712.16406 | 1600.64099 | 728.21501 | 7.74198 | -0.46186 | 7.74198 | 746.7898 | 7.74198 | 1455.1259 | 7.74198 | 2157.33504 | 7.74198 | 2904.14508 | 7.74198 | 3587.43855 | 1348.08106 | 662.74556 | 1348.08106 | 657.30338 | 1347.71338 | 658.22905 | 1348.54781 | 655.32399 | 7.77835 | 219.41128 | 7.7659 | 138.46168 | 7.7659 | 70.29886 | 7.7659 | 5.52989 | 1348.08106 | 851.04504 | 1348.54781 | 877.38178 | 1347.71338 | 892.26539 | 1348.54781 | 851.10695 | 7.75523 | 327.09824 | 7.75081 | 153.22314 | 7.75523 | -27.29803 | 7.75081 | -228.63228 | 1347.71338 | 647.36364 | 1347.71338 | 658.01132 | 7.76802 | 0.05644 | 7.76802 | 145.15157 | 1600.64099 | 626.63636 | 1600.64099 | 641.32978 | 7.72768 | 0.39852 | 7.72768 | 73.63621 | 1600.41421 | 703.54545 | 1600.41421 | 729.77574 | 7.75372 | 2.89739 | 7.75372 | 1198.46256 | 1949.91382 | 626.18182 | 2133.882 | 638.00651 | 7.81857 | 2.23165 | 1396.1724 | 2748.06378 | 1396.1724 | 4004.56758 | 1396.1724 | 2542.1024 | 1396.1724 | 1738.88824 | 1396.1724 | 1831.54359 | 6.32805 | -0.03065 | 6.32805 | 8.36157 | 6.32805 | 18.60048 | 6.32805 | 28.91255 | 6.32805 | 28.91255
| 1603.02416 | 686.99283 | 1603.02416 | 691.82908 | 1603.02416 | 696.38825 | 1603.02416 | 705.0651 | 1603.02416 | 713.07315 | 1603.02416 | 727.21501 | 7.75875 | -1.41423 | 7.75875 | 748.06742 | 7.75875 | 1456.66764 | 7.75875 | 2157.08069 | 7.75875 | 2904.26243 | 7.75875 | 3587.61378 | 1348.97569 | 663.12738 | 1348.97569 | 659.59429 | 1348.60915 | 657.6836 | 1349.44454 | 656.50581 | 7.79532 | 219.96076 | 7.78282 | 138.39542 | 7.78282 | 70.74177 | 7.78282 | 5.4809 | 1348.97569 | 854.13595 | 1349.44454 | 881.47269 | 1348.60915 | 895.26539 | 1349.44454 | 854.37968 | 7.77203 | 325.93642 | 7.76761 | 153.19272 | 7.77203 | -27.46646 | 7.76761 | -229.24207 | 1348.60915 | 647.18182 | 1348.60915 | 656.37496 | 7.78498 | -0.44719 | 7.78498 | 144.92592 | 1603.02416 | 627.27273 | 1603.02416 | 638.60251 | 7.74435 | 0.55952 | 7.74435 | 73.94181 | 1602.79778 | 700 | 1602.79778 | 724.68483 | 7.77054 | 4.56154 | 7.77054 | 1201.4583 | 1952.17663 | 627 | 2139.217 | 637.76959 | 7.8358 | 2.20334 | 1397.35 | 2632.06378 | 1397.35 | 3926.56758 | 1397.35 | 2531.1024 | 1397.35 | 1740.88824 | 1397.35 | 1812.54359 | 6.33617 | 0.12459 | 6.33617 | 8.53459 | 6.33617 | 18.55321 | 6.33617 | 28.93277 | 6.33617 | 28.93277
| 1605.40647 | 685.81101 | 1605.40647 | 692.82908 | 1605.40647 | 696.66097 | 1605.40647 | 706.88328 | 1605.40647 | 711.07315 | 1605.40647 | 728.94228 | 7.77552 | -1.51566 | 7.77552 | 747.87714 | 7.77552 | 1455.52517 | 7.77552 | 2157.17245 | 7.77552 | 2903.81363 | 7.77552 | 3587.44574 | 1349.87021 | 659.56374 | 1349.87021 | 657.04883 | 1349.50481 | 657.1836 | 1350.34117 | 653.14217 | 7.8123 | 220.45727 | 7.79973 | 138.11464 | 7.79973 | 71.0718 | 7.79973 | 5.74691 | 1349.87021 | 855.22686 | 1350.34117 | 878.74542 | 1349.50481 | 894.4472 | 1350.34117 | 850.37968 | 7.78884 | 324.80422 | 7.78441 | 153.07545 | 7.78884 | -28.00617 | 7.78441 | -229.43131 | 1349.50481 | 646.81818 | 1349.50481 | 657.10223 | 7.80195 | -0.30706 | 7.80195 | 144.9729 | 1605.40647 | 625.72727 | 1605.40647 | 636.96615 | 7.76103 | 0.73432 | 7.76103 | 74.26866 | 1605.1805 | 700 | 1605.1805 | 719.77574 | 7.78737 | 7.5222 | 7.78737 | 1205.49459 | 1954.43865 | 628.18182 | 2144.547 | 638.10343 | 7.85302 | 1.06692 | 1398.5273 | 2551.06378 | 1398.5273 | 3920.56758 | 1398.5273 | 2532.1024 | 1398.5273 | 1759.88824 | 1398.5273 | 1827.54359 | 6.34429 | 0.06514 | 6.34429 | 8.62375 | 6.34429 | 18.61076 | 6.34429 | 28.86952 | 6.34429 | 28.86952
| 1607.78792 | 685.35647 | 1607.78792 | 692.46544 | 1607.78792 | 696.66097 | 1607.78792 | 706.61055 | 1607.78792 | 713.80042 | 1607.78792 | 726.85137 | 7.7923 | -1.1453 | 7.7923 | 747.93029 | 7.7923 | 1452.74376 | 7.7923 | 2157.28688 | 7.7923 | 2904.12982 | 7.7923 | 3587.36426 | 1350.76462 | 659.94556 | 1350.76462 | 656.79429 | 1350.40036 | 657.09269 | 1351.23768 | 651.50581 | 7.82927 | 220.51107 | 7.81665 | 138.13533 | 7.81665 | 71.2531 | 7.81665 | 5.95428 | 1350.76462 | 852.68141 | 1351.23768 | 876.5636 | 1350.40036 | 890.3563 | 1351.23768 | 849.28877 | 7.80565 | 324.96287 | 7.80121 | 153.18526 | 7.80565 | -27.93915 | 7.80121 | -229.0865 | 1350.40036 | 648.54545 | 1350.40036 | 658.19314 | 7.81891 | 0.58044 | 7.81891 | 145.14418 | 1607.78792 | 625.81818 | 1607.78792 | 636.69342 | 7.7777 | 0.98817 | 7.7777 | 74.28952 | 1607.56236 | 696.18182 | 1607.56236 | 718.86665 | 7.8042 | 9.04956 | 7.8042 | 1205.51781 | 1956.69988 | 628.54545 | 2149.874 | 638.36189 | 7.87024 | 0.32814 | 1399.7044 | 2507.06378 | 1399.7044 | 3891.56758 | 1399.7044 | 2543.1024 | 1399.7044 | 1757.88824 | 1399.7044 | 1849.54359 | 6.35241 | 0.52868 | 6.35241 | 8.58183 | 6.35241 | 18.73247 | 6.35241 | 28.83903 | 6.35241 | 28.83903
| 1610.16852 | 684.7201 | 1610.16852 | 690.37453 | 1610.16852 | 695.75188 | 1610.16852 | 705.42873 | 1610.16852 | 712.98224 | 1610.16852 | 728.30592 | 7.80907 | -0.37001 | 7.80907 | 746.31163 | 7.80907 | 1452.27537 | 7.80907 | 2157.15001 | 7.80907 | 2904.45819 | 7.80907 | 3586.6753 | 1351.65891 | 661.6001 | 1351.65891 | 660.61247 | 1351.2958 | 654.91087 | 1352.13408 | 651.77854 | 7.84624 | 220.09772 | 7.83356 | 138.12083 | 7.83356 | 71.12047 | 7.83356 | 5.75879 | 1351.65891 | 853.22686 | 1352.13408 | 878.5636 | 1351.2958 | 890.62902 | 1352.13408 | 851.37968 | 7.82245 | 325.5525 | 7.81801 | 153.30402 | 7.82245 | -27.95867 | 7.81801 | -228.69852 | 1351.2958 | 647.36364 | 1351.2958 | 657.46587 | 7.83587 | 1.43575 | 7.83587 | 145.28711 | 1610.16852 | 626.72727 | 1610.16852 | 635.87524 | 7.79437 | 1.20146 | 7.79437 | 74.49817 | 1609.94336 | 690.72727 | 1609.94336 | 720.04846 | 7.82103 | 11.93202 | 7.82103 | 1207.9373 | 1958.96032 | 626.27273 | 2155.196 | 639.0942 | 7.88746 | 0.47042 | 1400.8812 | 2444.06378 | 1400.8812 | 3867.56758 | 1400.8812 | 2549.1024 | 1400.8812 | 1800.88824 | 1400.8812 | 1899.54359 | 6.36053 | 0.60452 | 6.36053 | 8.43406 | 6.36053 | 18.80998 | 6.36053 | 28.77444 | 6.36053 | 28.77444
| 1612.54826 | 684.99283 | 1612.54826 | 691.37453 | 1612.54826 | 695.9337 | 1612.54826 | 705.88328 | 1612.54826 | 712.5277 | 1612.54826 | 727.66955 | 7.82585 | 0.1472 | 7.82585 | 745.92074 | 7.82585 | 1454.06009 | 7.82585 | 2157.05109 | 7.82585 | 2904.19266 | 7.82585 | 3587.17377 | 1352.5531 | 660.58192 | 1352.5531 | 655.01247 | 1352.19113 | 655.00178 | 1353.03037 | 651.23308 | 7.86322 | 219.9999 | 7.85047 | 138.23364 | 7.85047 | 70.88434 | 7.85047 | 5.05201 | 1352.5531 | 849.22686 | 1353.03037 | 878.10905 | 1352.19113 | 890.4472 | 1353.03037 | 852.83422 | 7.83926 | 326.03379 | 7.83481 | 153.31454 | 7.83926 | -27.56872 | 7.83481 | -228.87488 | 1352.19113 | 644.72727 | 1352.19113 | 658.01132 | 7.85283 | 2.19194 | 7.85283 | 145.43381 | 1612.54826 | 627.09091 | 1612.54826 | 636.60251 | 7.81105 | 1.76514 | 7.81105 | 74.63959 | 1612.32351 | 689.72727 | 1612.32351 | 729.4121 | 7.83786 | 15.83847 | 7.83786 | 1212.17973 | 1961.21997 | 628 | 2160.515 | 638.03882 | 7.90468 | 0.50638 | 1402.0578 | 2362.06378 | 1402.0578 | 3807.56758 | 1402.0578 | 2553.1024 | 1402.0578 | 1813.88824 | 1402.0578 | 1881.54359 | 6.36865 | 0.65711 | 6.36865 | 8.29743 | 6.36865 | 18.73406 | 6.36865 | 28.45308 | 6.36865 | 28.45308
| 1614.92715 | 684.99283 | 1614.92715 | 691.28362 | 1614.92715 | 696.9337 | 1614.92715 | 707.70146 | 1614.92715 | 712.70951 | 1614.92715 | 727.21501 | 7.84262 | -0.24578 | 7.84262 | 744.01213 | 7.84262 | 1454.64694 | 7.84262 | 2155.54981 | 7.84262 | 2903.29406 | 7.84262 | 3586.06387 | 1353.44717 | 660.45465 | 1353.44717 | 656.53974 | 1353.08635 | 654.86541 | 1353.92655 | 651.77854 | 7.88019 | 220.21725 | 7.86739 | 138.32644 | 7.86739 | 70.38747 | 7.86739 | 4.5913 | 1353.44717 | 855.5905 | 1353.92655 | 875.47269 | 1353.08635 | 889.17448 | 1353.92655 | 850.01604 | 7.85607 | 326.12287 | 7.85161 | 153.12521 | 7.85607 | -27.66997 | 7.85161 | -229.08725 | 1353.08635 | 647.72727 | 1353.08635 | 655.28405 | 7.8698 | 2.2883 | 7.8698 | 145.45757 | 1614.92715 | 627.63636 | 1614.92715 | 639.14797 | 7.82772 | 2.19375 | 7.82772 | 75.26138 | 1614.70281 | 686.72727 | 1614.70281 | 725.95756 | 7.85468 | 21.47988 | 7.85468 | 1218.15186 | 1963.47883 | 626.36364 | 2165.829 | 638.50189 | 7.9219 | 0.80827 | 1403.2341 | 2296.06378 | 1403.2341 | 3793.56758 | 1403.2341 | 2527.1024 | 1403.2341 | 1799.88824 | 1403.2341 | 1913.54359 | 6.37677 | 0.50248 | 6.37677 | 8.22236 | 6.37677 | 18.7493 | 6.37677 | 28.11875 | 6.37677 | 28.11875
| 1617.30518 | 685.81101 | 1617.30518 | 691.37453 | 1617.30518 | 696.84279 | 1617.30518 | 705.61055 | 1617.30518 | 711.80042 | 1617.30518 | 727.21501 | 7.8594 | -0.48 | 7.8594 | 743.37122 | 7.8594 | 1455.82539 | 7.8594 | 2155.30931 | 7.8594 | 2902.43598 | 7.8594 | 3586.70087 | 1354.34114 | 660.96374 | 1354.34114 | 654.24883 | 1353.98145 | 655.95632 | 1354.82261 | 650.68763 | 7.89716 | 219.77251 | 7.8843 | 138.28835 | 7.8843 | 70.29714 | 7.8843 | 4.00307 | 1354.34114 | 854.86322 | 1354.82261 | 873.74542 | 1353.98145 | 887.53811 | 1354.82261 | 851.83422 | 7.87287 | 325.92043 | 7.86841 | 152.99784 | 7.87287 | -27.24616 | 7.86841 | -229.43427 | 1353.98145 | 646.45455 | 1353.98145 | 657.8295 | 7.88676 | 3.11141 | 7.88676 | 145.61741 | 1617.30518 | 626.81818 | 1617.30518 | 639.05706 | 7.8444 | 2.87111 | 7.8444 | 75.68836 | 1617.08124 | 689.72727 | 1617.08124 | 723.77574 | 7.87151 | 25.78701 | 7.87151 | 1222.20327 | 1965.73691 | 626 | 2171.139 | 638.77112 | 7.93912 | 0.97569 | 1404.4102 | 2205.06378 | 1404.4102 | 3739.56758 | 1404.4102 | 2548.1024 | 1404.4102 | 1836.88824 | 1404.4102 | 1905.54359 | 6.38489 | 0.28735 | 6.38489 | 8.21977 | 6.38489 | 18.74726 | 6.38489 | 28.01879 | 6.38489 | 28.01879
| 1619.68235 | 685.99283 | 1619.68235 | 692.10181 | 1619.68235 | 697.66097 | 1619.68235 | 707.42873 | 1619.68235 | 711.89133 | 1619.68235 | 725.03319 | 7.87617 | -0.73729 | 7.87617 | 743.60316 | 7.87617 | 1456.6041 | 7.87617 | 2154.82476 | 7.87617 | 2902.51455 | 7.87617 | 3587.03565 | 1355.23499 | 657.52738 | 1355.23499 | 655.01247 | 1354.87645 | 653.6836 | 1355.71857 | 650.14217 | 7.91413 | 218.85134 | 7.90122 | 138.07276 | 7.90122 | 70.23421 | 7.90122 | 4.62843 | 1355.23499 | 852.49959 | 1355.71857 | 872.19996 | 1354.87645 | 892.26539 | 1355.71857 | 850.37968 | 7.88968 | 326.31665 | 7.88521 | 152.67672 | 7.88968 | -27.66935 | 7.88521 | -230.21604 | 1354.87645 | 644.54545 | 1354.87645 | 655.8295 | 7.90372 | 3.34536 | 7.90372 | 145.61775 | 1619.68235 | 631.18182 | 1619.68235 | 639.78433 | 7.86107 | 3.35584 | 7.86107 | 75.90155 | 1619.45883 | 692.90909 | 1619.45883 | 722.59392 | 7.88834 | 31.74802 | 7.88834 | 1228.78367 | 1967.99419 | 626.45455 | 2176.444 | 638.80343 | 7.95634 | 0.74447 | 1405.586 | 2160.06378 | 1405.586 | 3664.56758 | 1405.586 | 2542.1024 | 1405.586 | 1827.88824 | 1405.586 | 1928.54359 | 6.39301 | 0.35364 | 6.39301 | 8.17377 | 6.39301 | 18.79546 | 6.39301 | 27.92143 | 6.39301 | 27.92143
| 1622.05867 | 684.90192 | 1622.05867 | 690.91999 | 1622.05867 | 696.20643 | 1622.05867 | 706.97419 | 1622.05867 | 712.80042 | 1622.05867 | 725.66955 | 7.89294 | -0.04174 | 7.89294 | 744.6309 | 7.89294 | 1457.78397 | 7.89294 | 2154.9932 | 7.89294 | 2902.15778 | 7.89294 | 3585.05347 | 1356.12873 | 658.03647 | 1356.12873 | 657.55792 | 1355.77134 | 654.72905 | 1356.61442 | 651.68763 | 7.93111 | 218.50994 | 7.91813 | 137.78617 | 7.91813 | 70.38037 | 7.91813 | 4.58999 | 1356.12873 | 855.5905 | 1356.61442 | 874.19996 | 1355.77134 | 891.99266 | 1356.61442 | 851.37968 | 7.90649 | 326.59201 | 7.90201 | 152.47976 | 7.90649 | -27.90355 | 7.90201 | -230.7729 | 1355.77134 | 648 | 1355.77134 | 655.46587 | 7.92068 | 4.32428 | 7.92068 | 145.92416 | 1622.05867 | 628.36364 | 1622.05867 | 638.69342 | 7.87775 | 3.98003 | 7.87775 | 75.72786 | 1621.83555 | 693.45455 | 1621.83555 | 717.86665 | 7.90517 | 35.65256 | 7.90517 | 1239.2153 | 1970.2507 | 628.09091 | 2181.746 | 639.36343 | 7.97356 | 0.41197 | 1406.7615 | 2122.06378 | 1406.7615 | 3663.56758 | 1406.7615 | 2544.1024 | 1406.7615 | 1857.88824 | 1406.7615 | 1948.54359 | 6.40113 | 0.35578 | 6.40113 | 8.18425 | 6.40113 | 18.76485 | 6.40113 | 28.47914 | 6.40113 | 28.47914
| 1624.43414 | 684.35647 | 1624.43414 | 692.82908 | 1624.43414 | 695.75188 | 1624.43414 | 706.51964 | 1624.43414 | 712.16406 | 1624.43414 | 726.57865 | 7.90972 | 0.3224 | 7.90972 | 745.17196 | 7.90972 | 1457.08322 | 7.90972 | 2154.31946 | 7.90972 | 2901.20092 | 7.90972 | 3582.77404 | 1357.02237 | 658.92738 | 1357.02237 | 657.30338 | 1356.66611 | 653.72905 | 1357.51016 | 650.4149 | 7.94808 | 218.87917 | 7.93504 | 137.88121 | 7.93504 | 70.38871 | 7.93504 | 4.89837 | 1357.02237 | 851.40868 | 1357.51016 | 873.19996 | 1356.66611 | 888.90175 | 1357.51016 | 849.10695 | 7.92329 | 326.54908 | 7.91881 | 152.31686 | 7.92329 | -27.88064 | 7.91881 | -231.11908 | 1356.66611 | 645.36364 | 1356.66611 | 656.19314 | 7.93765 | 5.16909 | 7.93765 | 146.50585 | 1624.43414 | 628.90909 | 1624.43414 | 636.78433 | 7.89442 | 4.36194 | 7.89442 | 75.46345 | 1624.21143 | 696.72727 | 1624.21143 | 711.32119 | 7.92199 | 41.29688 | 7.92199 | 1253.34523 | 1972.50641 | 628.36364 | 2187.043 | 639.26651 | 7.99079 | 0.69795 | 1407.9368 | 2063.06378 | 1407.9368 | 3554.56758 | 1407.9368 | 2525.1024 | 1407.9368 | 1859.88824 | 1407.9368 | 1943.54359 | 6.40925 | 0.55229 | 6.40925 | 8.34878 | 6.40925 | 18.70772 | 6.40925 | 28.49679 | 6.40925 | 28.49679
| 1626.80875 | 684.35647 | 1626.80875 | 691.0109 | 1626.80875 | 696.20643 | 1626.80875 | 705.79237 | 1626.80875 | 711.5277 | 1626.80875 | 725.66955 | 7.92649 | 2.09501 | 7.92649 | 745.41788 | 7.92649 | 1456.42162 | 7.92649 | 2153.50861 | 7.92649 | 2900.18436 | 7.92649 | 3581.24444 | 1357.91589 | 660.07283 | 1357.91589 | 654.50338 | 1357.56078 | 653.59269 | 1358.40579 | 651.50581 | 7.96505 | 219.40918 | 7.95196 | 137.90306 | 7.95196 | 70.30854 | 7.95196 | 4.34249 | 1357.91589 | 851.77231 | 1358.40579 | 872.47269 | 1357.56078 | 889.90175 | 1358.40579 | 850.37968 | 7.9401 | 326.58989 | 7.93561 | 152.63983 | 7.9401 | -27.87001 | 7.93561 | -230.85675 | 1357.56078 | 644.90909 | 1357.56078 | 656.37496 | 7.95461 | 5.71566 | 7.95461 | 147.19405 | 1626.80875 | 627.63636 | 1626.80875 | 634.60251 | 7.91109 | 4.81963 | 7.91109 | 75.49409 | 1626.58645 | 694.72727 | 1626.58645 | 711.50301 | 7.93882 | 46.53986 | 7.93882 | 1269.66971 | 1974.76134 | 626.27273 | 2192.337 | 639.35266 | 8.00801 | 0.95987 | 1409.1119 | 2031.06378 | 1409.1119 | 3505.56758 | 1409.1119 | 2534.1024 | 1409.1119 | 1879.88824 | 1409.1119 | 1945.54359 | 6.41737 | 0.50682 | 6.41737 | 8.64193 | 6.41737 | 18.71467 | 6.41737 | 28.37026 | 6.41737 | 28.37026
| 1629.18251 | 684.81101 | 1629.18251 | 691.55635 | 1629.18251 | 696.66097 | 1629.18251 | 707.0651 | 1629.18251 | 712.34588 | 1629.18251 | 727.57865 | 7.94327 | 3.34056 | 7.94327 | 745.08639 | 7.94327 | 1455.89054 | 7.94327 | 2152.68605 | 7.94327 | 2900.03639 | 7.94327 | 3580.0404 | 1358.8093 | 657.52738 | 1358.8093 | 653.99429 | 1358.45533 | 654.27451 | 1359.30131 | 648.23308 | 7.98203 | 219.37003 | 7.96887 | 138.23075 | 7.96887 | 70.53026 | 7.96887 | 4.56965 | 1358.8093 | 854.31777 | 1359.30131 | 877.19996 | 1358.45533 | 891.90175 | 1359.30131 | 851.10695 | 7.95691 | 326.48075 | 7.95241 | 153.01138 | 7.95691 | -27.83345 | 7.95241 | -230.47068 | 1358.45533 | 645.18182 | 1358.45533 | 657.10223 | 7.97157 | 6.36993 | 7.97157 | 148.23781 | 1629.18251 | 628.27273 | 1629.18251 | 634.05706 | 7.92777 | 5.19043 | 7.92777 | 76.01167 | 1628.96062 | 692.72727 | 1628.96062 | 713.23028 | 7.95565 | 50.23057 | 7.95565 | 1281.68136 | 1977.01548 | 627.27273 | 2197.626 | 639.64343 | 8.02523 | 1.12171 | 1410.2867 | 1928.06378 | 1410.2867 | 3490.56758 | 1410.2867 | 2530.1024 | 1410.2867 | 1875.88824 | 1410.2867 | 1990.54359 | 6.42549 | 0.35971 | 6.42549 | 8.64244 | 6.42549 | 18.71975 | 6.42549 | 28.23106 | 6.42549 | 28.23106
| 1631.55542 | 684.08374 | 1631.55542 | 689.37453 | 1631.55542 | 695.47915 | 1631.55542 | 705.79237 | 1631.55542 | 710.25497 | 1631.55542 | 726.66955 | 7.96004 | 4.98774 | 7.96004 | 745.51155 | 7.96004 | 1456.3585 | 7.96004 | 2153.13869 | 7.96004 | 2901.30128 | 7.96004 | 3580.83043 | 1359.7026 | 658.03647 | 1359.7026 | 657.04883 | 1359.34977 | 653.86541 | 1360.19671 | 650.86945 | 7.999 | 219.49937 | 7.98578 | 138.58236 | 7.98578 | 70.76103 | 7.98578 | 4.8907 | 1359.7026 | 853.77231 | 1360.19671 | 875.01814 | 1359.34977 | 887.90175 | 1360.19671 | 850.47058 | 7.97371 | 326.93553 | 7.96921 | 153.37019 | 7.97371 | -27.93664 | 7.96921 | -229.60567 | 1359.34977 | 646.63636 | 1359.34977 | 656.55678 | 7.98853 | 7.65372 | 7.98853 | 149.02676 | 1631.55542 | 627.45455 | 1631.55542 | 634.23888 | 7.94444 | 5.74644 | 7.94444 | 76.62195 | 1631.33393 | 686.72727 | 1631.33393 | 716.59392 | 7.97248 | 56.03655 | 7.97248 | 1294.83688 | 1979.26883 | 628.09091 | 2202.911 | 639.21266 | 8.04245 | 1.17338 | 1411.4612 | 1860.06378 | 1411.4612 | 3445.56758 | 1411.4612 | 2503.1024 | 1411.4612 | 1876.88824 | 1411.4612 | 2006.54359 | 6.43361 | 0.35986 | 6.43361 | 8.51261 | 6.43361 | 18.74622 | 6.43361 | 28.42481 | 6.43361 | 28.42481
| 1633.92747 | 685.35647 | 1633.92747 | 691.37453 | 1633.92747 | 697.02461 | 1633.92747 | 705.79237 | 1633.92747 | 712.89133 | 1633.92747 | 725.85137 | 7.97682 | 6.26808 | 7.97682 | 746.45432 | 7.97682 | 1456.40047 | 7.97682 | 2154.07547 | 7.97682 | 2901.70087 | 7.97682 | 3582.72837 | 1360.59579 | 657.14556 | 1360.59579 | 655.26701 | 1360.24411 | 653.04723 | 1361.09201 | 650.59672 | 8.01597 | 220.00963 | 8.0027 | 138.86333 | 8.0027 | 70.80319 | 8.0027 | 5.12496 | 1360.59579 | 851.40868 | 1361.09201 | 876.10905 | 1360.24411 | 887.4472 | 1361.09201 | 854.10695 | 7.99052 | 327.36582 | 7.98601 | 153.53002 | 7.99052 | -27.73251 | 7.98601 | -228.96702 | 1360.24411 | 645.81818 | 1360.24411 | 654.37496 | 8.0055 | 9.08788 | 8.0055 | 150.01764 | 1633.92747 | 627.27273 | 1633.92747 | 635.78433 | 7.96112 | 6.48768 | 7.96112 | 77.2759 | 1633.7064 | 685.36364 | 1633.7064 | 720.59392 | 7.9893 | 58.92915 | 7.9893 | 1302.60596 | 1981.5214 | 626.90909 |  |  | 8.05967 | 1.40271 | 1412.6355 | 1815.06378 | 1412.6355 | 3389.56758 | 1412.6355 | 2527.1024 | 1412.6355 | 1908.88824 | 1412.6355 | 2010.54359 | 6.44173 | 0.62176 | 6.44173 | 8.54444 | 6.44173 | 18.72826 | 6.44173 | 28.59593 | 6.44173 | 28.59593
| 1636.29867 | 685.26556 | 1636.29867 | 690.10181 | 1636.29867 | 696.57006 | 1636.29867 | 705.156 | 1636.29867 | 712.34588 | 1636.29867 | 726.48774 | 7.99359 | 8.58087 | 7.99359 | 746.74005 | 7.99359 | 1458.0043 | 7.99359 | 2154.84962 | 7.99359 | 2901.91387 | 7.99359 | 3584.45569 | 1361.48887 | 660.32738 | 1361.48887 | 656.03065 | 1361.13833 | 653.63814 | 1361.9872 | 648.4149 | 8.03294 | 220.76713 | 8.01961 | 139.19682 | 8.01961 | 70.59403 | 8.01961 | 5.06831 | 1361.48887 | 853.5905 | 1361.9872 | 875.19996 | 1361.13833 | 890.3563 | 1361.9872 | 850.74331 | 8.00733 | 328.13297 | 8.00281 | 153.7323 | 8.00733 | -26.77977 | 8.00281 | -228.11949 | 1361.13833 | 646.54545 | 1361.13833 | 653.8295 | 8.02246 | 10.14687 | 8.02246 | 150.99689 | 1636.29867 | 626.18182 | 1636.29867 | 634.23888 | 7.97779 | 7.12367 | 7.97779 | 77.83984 | 1636.07801 | 682.81818 | 1636.07801 | 723.32119 | 8.00613 | 64.07243 | 8.00613 | 1311.62595 | 1983.77319 | 627.45455 |  |  | 8.07689 | 1.39871 | 1413.8096 | 1807.06378 | 1413.8096 | 3374.56758 | 1413.8096 | 2519.1024 | 1413.8096 | 1940.88824 | 1413.8096 | 2027.54359 | 6.44985 | 0.55502 | 6.44985 | 8.63336 | 6.44985 | 18.67121 | 6.44985 | 28.60752 | 6.44985 | 28.60752
| 1638.66903 | 685.7201 | 1638.66903 | 689.64726 | 1638.66903 | 696.11552 | 1638.66903 | 705.51964 | 1638.66903 | 710.89133 | 1638.66903 | 726.39683 | 8.01037 | 10.58003 | 8.01037 | 747.45084 | 8.01037 | 1458.64831 | 8.01037 | 2155.67855 | 8.01037 | 2901.56885 | 8.01037 | 3585.26794 | 1362.38183 | 658.29101 | 1362.38183 | 654.24883 | 1362.03244 | 652.04723 | 1362.88227 | 649.77854 | 8.04992 | 220.98659 | 8.03653 | 139.75418 | 8.03653 | 70.76232 | 8.03653 | 5.08694 | 1362.38183 | 850.68141 | 1362.88227 | 873.65451 | 1362.03244 | 889.08357 | 1362.88227 | 852.01604 | 8.02413 | 328.82849 | 8.01961 | 154.04514 | 8.02413 | -25.74519 | 8.01961 | -227.3501 | 1362.03244 | 645 | 1362.03244 | 652.73859 | 8.03942 | 10.73238 | 8.03942 | 151.89875 | 1638.66903 | 626.09091 | 1638.66903 | 635.23888 | 7.99446 | 7.50996 | 7.99446 | 78.38238 | 1638.44877 | 681.45455 | 1638.44877 | 715.86665 | 8.02296 | 66.05682 | 8.02296 | 1321.93174 | 1986.02419 | 626.18182 |  |  | 8.09411 | 1.28178 | 1414.9834 | 1749.06378 | 1414.9834 | 3218.56758 | 1414.9834 | 2476.1024 | 1414.9834 | 1916.88824 | 1414.9834 | 2029.54359 | 6.45797 | 0.18189 | 6.45797 | 8.64925 | 6.45797 | 18.62311 | 6.45797 | 28.98978 | 6.45797 | 28.98978
| 1641.03853 | 683.81101 | 1641.03853 | 689.37453 | 1641.03853 | 695.47915 | 1641.03853 | 705.70146 | 1641.03853 | 710.89133 | 1641.03853 | 726.30592 | 8.02714 | 13.17611 | 8.02714 | 749.80238 | 8.02714 | 1459.74104 | 8.02714 | 2156.44197 | 8.02714 | 2902.17232 | 8.02714 | 3584.7573 | 1363.27469 | 657.9092 | 1363.27469 | 655.52156 | 1362.92645 | 652.81996 | 1363.77724 | 649.32399 | 8.06689 | 221.40407 | 8.05344 | 140.37198 | 8.05344 | 70.99667 | 8.05344 | 4.92399 | 1363.27469 | 851.04504 | 1363.77724 | 874.92724 | 1362.92645 | 888.62902 | 1363.77724 | 849.56149 | 8.04094 | 329.0311 | 8.03641 | 154.54683 | 8.04094 | -25.00226 | 8.03641 | -227.54627 | 1362.92645 | 644.90909 | 1362.92645 | 655.10223 | 8.05638 | 11.45222 | 8.05638 | 152.65052 | 1641.03853 | 625 | 1641.03853 | 637.23888 | 8.01114 | 7.84723 | 8.01114 | 79.02579 | 1640.81868 | 685.90909 | 1640.81868 | 715.68483 | 8.03979 | 69.39903 | 8.03979 | 1330.51482 | 1988.27441 | 628.09091 |  |  | 8.11133 | 1.85327 | 1416.1569 | 1720.06378 | 1416.1569 | 3174.56758 | 1416.1569 | 2528.1024 | 1416.1569 | 1933.88824 | 1416.1569 | 2084.54359 | 6.46609 | 0.03461 | 6.46609 | 8.54293 | 6.46609 | 18.63313 | 6.46609 | 29.05637 | 6.46609 | 29.05637
| 1643.40718 | 682.7201 | 1643.40718 | 690.64726 | 1643.40718 | 696.47915 | 1643.40718 | 704.79237 | 1643.40718 | 713.34588 | 1643.40718 | 724.94228 | 8.04391 | 15.80908 | 8.04391 | 752.60771 | 8.04391 | 1459.91555 | 8.04391 | 2156.95159 | 8.04391 | 2902.24142 | 8.04391 | 3585.61784 | 1364.16744 | 657.4001 | 1364.16744 | 655.01247 | 1363.82034 | 652.54723 | 1364.6721 | 648.96035 | 8.08386 | 221.94298 | 8.07035 | 141.28246 | 8.07035 | 71.45846 | 8.07035 | 5.51042 | 1364.16744 | 850.86322 | 1364.6721 | 876.74542 | 1363.82034 | 886.71993 | 1364.6721 | 851.01604 | 8.05775 | 329.95842 | 8.05321 | 155.12525 | 8.05775 | -24.61924 | 8.05321 | -227.61087 | 1363.82034 | 646.27273 | 1363.82034 | 654.55678 | 8.07335 | 12.32745 | 8.07335 | 153.36053 | 1643.40718 | 623 | 1643.40718 | 636.69342 | 8.02781 | 8.42262 | 8.02781 | 79.63828 | 1643.18774 | 685.18182 | 1643.18774 | 705.95756 | 8.05662 | 72.83041 | 8.05662 | 1337.12012 | 1990.52384 | 626.09091 |  |  | 8.12856 | 2.31917 | 1417.3302 | 1671.06378 | 1417.3302 | 3135.56758 | 1417.3302 | 2479.1024 | 1417.3302 | 1942.88824 | 1417.3302 | 2087.54359 | 6.47421 | 0.23197 | 6.47421 | 8.71701 | 6.47421 | 18.68736 | 6.47421 | 29.1099 | 6.47421 | 29.1099
| 1645.77498 | 684.35647 | 1645.77498 | 688.37453 | 1645.77498 | 694.20643 | 1645.77498 | 706.70146 | 1645.77498 | 711.34588 | 1645.77498 | 724.03319 | 8.06069 | 18.28206 | 8.06069 | 755.30348 | 8.06069 | 1461.39953 | 8.06069 | 2157.94622 | 8.06069 | 2902.69425 | 8.06069 | 3584.57179 | 1365.06007 | 656.0001 | 1365.06007 | 655.52156 | 1364.71412 | 653.00178 | 1365.56684 | 648.23308 | 8.10083 | 222.62784 | 8.08727 | 142.05002 | 8.08727 | 71.98984 | 8.08727 | 5.84772 | 1365.06007 | 852.13595 | 1365.56684 | 872.47269 | 1364.71412 | 888.53811 | 1365.56684 | 852.47058 | 8.07455 | 331.57083 | 8.07001 | 155.87042 | 8.07455 | -24.45863 | 8.07001 | -227.36005 | 1364.71412 | 646 | 1364.71412 | 656.19314 | 8.09031 | 12.88844 | 8.09031 | 154.36061 | 1645.77498 | 623.81818 | 1645.77498 | 637.32978 | 8.04449 | 9.2404 | 8.04449 | 80.04666 | 1645.55595 | 687.63636 | 1645.55595 | 702.68483 | 8.07344 | 77.10969 | 8.07344 | 1340.31418 | 1992.77249 | 626.18182 |  |  | 8.14578 | 1.58346 | 1418.5032 | 1672.06378 | 1418.5032 | 3109.56758 | 1418.5032 | 2509.1024 | 1418.5032 | 1949.88824 | 1418.5032 | 2113.54359 | 6.48233 | 0.59774 | 6.48233 | 8.78844 | 6.48233 | 18.7267 | 6.48233 | 28.69295 | 6.48233 | 28.69295
| 1648.14193 | 683.08374 | 1648.14193 | 690.64726 | 1648.14193 | 695.75188 | 1648.14193 | 706.42873 | 1648.14193 | 711.43679 | 1648.14193 | 726.30592 | 8.07746 | 20.4432 | 8.07746 | 757.88434 | 8.07746 | 1463.84459 | 8.07746 | 2159.34576 | 8.07746 | 2903.16458 | 8.07746 | 3585.83843 | 1365.9526 | 658.41829 | 1365.9526 | 652.72156 | 1365.60779 | 653.00178 | 1366.46148 | 648.4149 | 8.11781 | 222.98678 | 8.10418 | 142.89077 | 8.10418 | 72.62583 | 8.10418 | 5.61525 | 1365.9526 | 852.49959 | 1366.46148 | 876.65451 | 1365.60779 | 887.17448 | 1366.46148 | 851.92513 | 8.09136 | 332.13177 | 8.08681 | 156.69401 | 8.09136 | -24.23802 | 8.08681 | -226.88636 | 1365.60779 | 645.36364 | 1365.60779 | 651.8295 | 8.10727 | 13.35177 | 8.10727 | 155.21981 | 1648.14193 | 623.72727 | 1648.14193 | 637.87524 | 8.06116 | 10.22596 | 8.06116 | 81.01614 | 1647.92331 | 688.90909 | 1647.92331 | 702.4121 | 8.09027 | 82.39257 | 8.09027 | 1340.54591 | 1995.02036 | 628.36364 |  |  | 8.163 | 1.8373 | 1419.676 | 1605.06378 | 1419.676 | 3075.56758 | 1419.676 | 2453.1024 | 1419.676 | 1946.88824 | 1419.676 | 2103.54359 | 6.49045 | 0.81927 | 6.49045 | 8.90686 | 6.49045 | 18.7287 | 6.49045 | 28.26883 | 6.49045 | 28.26883
| 1650.50803 | 683.26556 | 1650.50803 | 690.19271 | 1650.50803 | 695.84279 | 1650.50803 | 706.42873 | 1650.50803 | 711.34588 | 1650.50803 | 725.94228 | 8.09424 | 21.39395 | 8.09424 | 762.61237 | 8.09424 | 1464.89962 | 8.09424 | 2160.65026 | 8.09424 | 2904.30913 | 8.09424 | 3586.87613 | 1366.84501 | 657.9092 | 1366.84501 | 650.6852 | 1366.50135 | 652.41087 | 1367.356 | 647.86945 | 8.13478 | 223.91631 | 8.12109 | 143.52012 | 8.12109 | 73.26556 | 8.12109 | 5.3019 | 1366.84501 | 854.13595 | 1367.356 | 874.83633 | 1366.50135 | 887.81084 | 1367.356 | 849.6524 | 8.10817 | 333.14775 | 8.10361 | 157.59981 | 8.10817 | -23.12942 | 8.10361 | -226.04343 | 1366.50135 | 645.81818 | 1366.50135 | 654.37496 | 8.12423 | 13.70261 | 8.12423 | 156.24811 | 1650.50803 | 623.36364 | 1650.50803 | 636.60251 | 8.07784 | 11.29476 | 8.07784 | 82.04475 | 1650.28982 | 689.09091 | 1650.28982 | 704.13937 | 8.1071 | 87.72784 | 8.1071 | 1343.32865 | 1997.26744 | 626.27273 |  |  | 8.18022 | 2.30882 | 1420.8486 | 1570.06378 | 1420.8486 | 3049.56758 | 1420.8486 | 2502.1024 | 1420.8486 | 1968.88824 | 1420.8486 | 2160.54359 | 6.49857 | 0.66696 | 6.49857 | 8.93724 | 6.49857 | 18.7335 | 6.49857 | 28.28917 | 6.49857 | 28.28917
| 1652.87328 | 683.44738 | 1652.87328 | 690.0109 | 1652.87328 | 696.38825 | 1652.87328 | 706.61055 | 1652.87328 | 710.25497 | 1652.87328 | 726.39683 | 8.11101 | 22.71772 | 8.11101 | 766.96053 | 8.11101 | 1469.15095 | 8.11101 | 2162.41748 | 8.11101 | 2906.62339 | 8.11101 | 3589.33602 | 1367.73732 | 656.76374 | 1367.73732 | 654.24883 | 1367.3948 | 653.54723 | 1368.25042 | 649.23308 | 8.15175 | 224.74104 | 8.13801 | 144.10733 | 8.13801 | 73.7773 | 8.13801 | 5.57347 | 1367.73732 | 855.04504 | 1368.25042 | 876.65451 | 1367.3948 | 887.71993 | 1368.25042 | 850.83422 | 8.12497 | 334.67353 | 8.12041 | 158.86012 | 8.12497 | -21.73254 | 8.12041 | -225.00058 | 1367.3948 | 646.63636 | 1367.3948 | 652.73859 | 8.1412 | 14.47594 | 8.1412 | 156.83773 | 1652.87328 | 623.90909 | 1652.87328 | 635.23888 | 8.09451 | 12.37245 | 8.09451 | 82.79506 | 1652.65548 | 688.27273 | 1652.65548 | 704.59392 | 8.12393 | 93.03073 | 8.12393 | 1346.67093 | 1999.51374 | 628.18182 |  |  | 8.19744 | 3.42345 | 1422.0208 | 1535.06378 | 1422.0208 | 2988.56758 | 1422.0208 | 2478.1024 | 1422.0208 | 1956.88824 | 1422.0208 | 2132.54359 | 6.50669 | 0.71416 | 6.50669 | 8.90527 | 6.50669 | 18.64174 | 6.50669 | 28.85438 | 6.50669 | 28.85438
| 1655.23769 | 684.7201 | 1655.23769 | 689.0109 | 1655.23769 | 694.84279 | 1655.23769 | 705.42873 | 1655.23769 | 710.70951 | 1655.23769 | 725.76046 | 8.12779 | 24.55258 | 8.12779 | 769.93544 | 8.12779 | 1475.50457 | 8.12779 | 2163.95212 | 8.12779 | 2908.81225 | 8.12779 | 3591.06752 | 1368.62951 | 656.25465 | 1368.62951 | 653.4852 | 1368.28814 | 652.04723 | 1369.14472 | 647.96035 | 8.16873 | 225.44402 | 8.15492 | 144.63722 | 8.15492 | 74.35956 | 8.15492 | 6.18547 | 1368.62951 | 854.86322 | 1369.14472 | 877.29087 | 1368.28814 | 885.3563 | 1369.14472 | 850.83422 | 8.14178 | 336.24083 | 8.13721 | 160.09706 | 8.14178 | -19.7753 | 8.13721 | -222.92132 | 1368.28814 | 646 | 1368.28814 | 653.28405 | 8.15816 | 15.88979 | 8.15816 | 157.43542 | 1655.23769 | 624.18182 | 1655.23769 | 632.60251 | 8.11118 | 13.48884 | 8.11118 | 82.98931 | 1655.0203 | 683.18182 | 1655.0203 | 707.13937 | 8.14075 | 100.60321 | 8.14075 | 1348.26234 | 2001.75926 | 628.09091 |  |  | 8.21466 | 3.56943 | 1423.1929 | 1488.06378 | 1423.1929 | 2933.56758 | 1423.1929 | 2475.1024 | 1423.1929 | 1947.88824 | 1423.1929 | 2137.54359 | 6.51482 | 0.60064 | 6.51482 | 8.76656 | 6.51482 | 18.63131 | 6.51482 | 29.27708 | 6.51482 | 29.27708
| 1657.60124 | 684.17465 | 1657.60124 | 688.46544 | 1657.60124 | 696.38825 | 1657.60124 | 705.61055 | 1657.60124 | 711.89133 | 1657.60124 | 724.57865 | 8.14456 | 26.69229 | 8.14456 | 773.00137 | 8.14456 | 1481.46281 | 8.14456 | 2167.50334 | 8.14456 | 2911.23722 | 8.14456 | 3592.01211 | 1369.5216 | 656.5092 | 1369.5216 | 652.46701 | 1369.18137 | 651.63814 | 1370.03892 | 648.32399 | 8.1857 | 225.43465 | 8.17184 | 145.70915 | 8.17184 | 75.45358 | 8.17184 | 7.57113 | 1369.5216 | 855.77231 | 1370.03892 | 878.10905 | 1369.18137 | 886.99266 | 1370.03892 | 850.6524 | 8.15859 | 337.22499 | 8.15401 | 161.26051 | 8.15859 | -18.33382 | 8.15401 | -221.39704 | 1369.18137 | 645 | 1369.18137 | 656.01132 | 8.17512 | 16.99154 | 8.17512 | 157.74935 | 1657.60124 | 626.09091 | 1657.60124 | 631.96615 | 8.12786 | 14.82577 | 8.12786 | 82.96905 | 1657.38426 | 679.54545 | 1657.38426 | 713.77574 | 8.15758 | 110.62028 | 8.15758 | 1351.73581 | 2004.004 | 627.72727 |  |  | 8.23188 | 3.58036 | 1424.3647 | 1457.06378 | 1424.3647 | 2902.56758 | 1424.3647 | 2469.1024 | 1424.3647 | 1963.88824 | 1424.3647 | 2185.54359 | 6.52294 | 1.01894 | 6.52294 | 8.68272 | 6.52294 | 18.6592 | 6.52294 | 29.1189 | 6.52294 | 29.1189
| 1659.96395 | 684.26556 | 1659.96395 | 688.91999 | 1659.96395 | 695.75188 | 1659.96395 | 704.33782 | 1659.96395 | 710.70951 | 1659.96395 | 724.39683 | 8.16134 | 28.26293 | 8.16134 | 775.49006 | 8.16134 | 1484.12958 | 8.16134 | 2171.16729 | 8.16134 | 2913.27809 | 8.16134 | 3594.36234 | 1370.41357 | 656.63647 | 1370.41357 | 652.72156 | 1370.07449 | 651.54723 | 1370.933 | 649.68763 | 8.20267 | 225.58286 | 8.18875 | 146.91272 | 8.18875 | 76.70211 | 8.18875 | 8.11007 | 1370.41357 | 853.04504 | 1370.933 | 876.47269 | 1370.07449 | 887.08357 | 1370.933 | 850.56149 | 8.17539 | 338.38119 | 8.17081 | 162.13908 | 8.17539 | -17.54252 | 8.17081 | -219.66659 | 1370.07449 | 644.45455 | 1370.07449 | 657.46587 | 8.19208 | 17.73653 | 8.19208 | 158.3675 | 1659.96395 | 625.54545 | 1659.96395 | 630.14797 | 8.14453 | 16.39236 | 8.14453 | 82.87851 | 1659.74738 | 674.45455 | 1659.74738 | 711.86665 | 8.17441 | 125.72082 | 8.17441 | 1356.568 | 2006.24796 | 627.90909 |  |  | 8.2491 | 3.68307 | 1425.5362 | 1441.06378 | 1425.5362 | 2816.56758 | 1425.5362 | 2445.1024 | 1425.5362 | 1970.88824 | 1425.5362 | 2172.54359 | 6.53106 | 0.8684 | 6.53106 | 8.53595 | 6.53106 | 18.72178 | 6.53106 | 28.74683 | 6.53106 | 28.74683
| 1662.32582 | 683.08374 | 1662.32582 | 688.46544 | 1662.32582 | 695.57006 | 1662.32582 | 704.97419 | 1662.32582 | 712.6186 | 1662.32582 | 723.03319 | 8.17811 | 30.17543 | 8.17811 | 777.17857 | 8.17811 | 1486.93709 | 8.17811 | 2175.21036 | 8.17811 | 2915.56455 | 8.17811 | 3596.77284 | 1371.30543 | 656.89101 | 1371.30543 | 654.50338 | 1370.9675 | 651.27451 | 1371.82698 | 647.50581 | 8.21964 | 225.71303 | 8.20566 | 148.09168 | 8.20566 | 77.86146 | 8.20566 | 9.58462 | 1371.30543 | 852.68141 | 1371.82698 | 875.47269 | 1370.9675 | 884.3563 | 1371.82698 | 849.83422 | 8.1922 | 339.07239 | 8.18761 | 162.83163 | 8.1922 | -16.59658 | 8.18761 | -218.0019 | 1370.9675 | 645.45455 | 1370.9675 | 652.19314 | 8.20905 | 19.06857 | 8.20905 | 159.27465 | 1662.32582 | 625.27273 | 1662.32582 | 631.5116 | 8.16121 | 18.3117 | 8.16121 | 83.04532 | 1662.10966 | 672.45455 | 1662.10966 | 711.13937 | 8.19124 | 142.14211 | 8.19124 | 1361.87009 | 2008.49114 | 627.18182 |  |  | 8.26633 | 4.3466 | 1426.7075 | 1416.06378 | 1426.7075 | 2779.56758 | 1426.7075 | 2431.1024 | 1426.7075 | 1974.88824 | 1426.7075 | 2222.54359 | 6.53918 | 0.88806 | 6.53918 | 8.29543 | 6.53918 | 18.72911 | 6.53918 | 28.4933 | 6.53918 | 28.4933
| 1664.68683 | 683.35647 | 1664.68683 | 690.0109 | 1664.68683 | 694.84279 | 1664.68683 | 704.0651 | 1664.68683 | 708.89133 | 1664.68683 | 726.39683 | 8.19488 | 32.74701 | 8.19488 | 777.76984 | 8.19488 | 1491.2539 | 8.19488 | 2178.82248 | 8.19488 | 2918.35458 | 8.19488 | 3598.24208 | 1372.19718 | 656.76374 | 1372.19718 | 653.73974 | 1371.8604 | 651.86541 | 1372.72085 | 647.50581 | 8.23662 | 226.62502 | 8.22258 | 148.50258 | 8.22258 | 78.80083 | 8.22258 | 10.24735 | 1372.19718 | 853.77231 | 1372.72085 | 877.19996 | 1371.8604 | 889.81084 | 1372.72085 | 851.01604 | 8.20901 | 339.78337 | 8.20441 | 163.83919 | 8.20901 | -15.09015 | 8.20441 | -216.09759 | 1371.8604 | 645.63636 | 1371.8604 | 654.55678 | 8.22601 | 20.63997 | 8.22601 | 160.30762 | 1664.68683 | 626.63636 | 1664.68683 | 631.42069 | 8.17788 | 20.57217 | 8.17788 | 83.1939 | 1664.47108 | 672.18182 | 1664.47108 | 708.86665 | 8.20807 | 161.93004 | 8.20807 | 1366.90493 | 2010.73354 | 627.27273 |  |  | 8.28355 | 5.46931 | 1427.8785 | 1412.06378 | 1427.8785 | 2738.56758 | 1427.8785 | 2440.1024 | 1427.8785 | 1991.88824 | 1427.8785 | 2251.54359 | 6.5473 | 0.67853 | 6.5473 | 8.24323 | 6.5473 | 18.75087 | 6.5473 | 28.74537 | 6.5473 | 28.74537
| 1667.047 | 682.17465 | 1667.047 | 689.73817 | 1667.047 | 694.57006 | 1667.047 | 705.24691 | 1667.047 | 708.43679 | 1667.047 | 724.57865 | 8.21166 | 37.07432 | 8.21166 | 781.17218 | 8.21166 | 1494.98832 | 8.21166 | 2181.99024 | 8.21166 | 2921.94263 | 8.21166 | 3601.73168 | 1373.08882 | 655.87283 | 1373.08882 | 654.50338 | 1372.75319 | 651.54723 | 1373.6146 | 646.50581 | 8.25359 | 227.19109 | 8.23949 | 148.50795 | 8.23949 | 79.49844 | 8.23949 | 11.53477 | 1373.08882 | 850.13595 | 1373.6146 | 877.65451 | 1372.75319 | 886.99266 | 1373.6146 | 850.92513 | 8.22581 | 340.9045 | 8.22121 | 164.64685 | 8.22581 | -13.62824 | 8.22121 | -214.48195 | 1372.75319 | 646.09091 | 1372.75319 | 654.92041 | 8.24297 | 23.24525 | 8.24297 | 161.12232 | 1667.047 | 625.54545 | 1667.047 | 632.14797 | 8.19455 | 23.19235 | 8.19455 | 83.45206 | 1666.83167 | 667.90909 | 1666.83167 | 705.50301 | 8.22489 | 188.3456 | 8.22489 | 1376.37462 | 2012.97516 | 627.36364 |  |  | 8.30077 | 6.53516 | 1429.0493 | 1401.06378 | 1429.0493 | 2735.56758 | 1429.0493 | 2426.1024 | 1429.0493 | 1996.88824 | 1429.0493 | 2236.54359 | 6.55542 | 0.62905 | 6.55542 | 8.27083 | 6.55542 | 18.73126 | 6.55542 | 28.96116 | 6.55542 | 28.96116
| 1669.40633 | 683.62919 | 1669.40633 | 688.0109 | 1669.40633 | 694.75188 | 1669.40633 | 704.79237 | 1669.40633 | 710.34588 | 1669.40633 | 723.57865 | 8.22843 | 41.24451 | 8.22843 | 784.68904 | 8.22843 | 1497.99676 | 8.22843 | 2183.69468 | 8.22843 | 2925.04497 | 8.22843 | 3605.39129 | 1373.98036 | 655.36374 | 1373.98036 | 651.19429 | 1373.64586 | 651.45632 | 1374.50825 | 647.68763 | 8.27056 | 227.51213 | 8.25641 | 148.53922 | 8.25641 | 80.30442 | 8.25641 | 12.36599 | 1373.98036 | 852.31777 | 1374.50825 | 877.10905 | 1373.64586 | 886.4472 | 1374.50825 | 852.28877 | 8.24262 | 341.63812 | 8.23801 | 165.35237 | 8.24262 | -12.27908 | 8.23801 | -212.68261 | 1373.64586 | 646.63636 | 1373.64586 | 650.92041 | 8.25993 | 26.53553 | 8.25993 | 162.22253 | 1669.40633 | 627.90909 | 1669.40633 | 632.05706 | 8.21123 | 26.61831 | 8.21123 | 83.88083 | 1669.1914 | 671.63636 | 1669.1914 | 699.23028 | 8.24172 | 226.85982 | 8.24172 | 1394.85041 | 2015.216 | 628.27273 |  |  | 8.31799 | 7.5403 | 1430.2198 | 1376.06378 | 1430.2198 | 2705.56758 | 1430.2198 | 2414.1024 | 1430.2198 | 1971.88824 | 1430.2198 | 2271.54359 | 6.56354 | 0.30009 | 6.56354 | 8.49488 | 6.56354 | 18.69817 | 6.56354 | 29.09779 | 6.56354 | 29.09779
| 1671.76481 | 682.81101 | 1671.76481 | 688.10181 | 1671.76481 | 693.9337 | 1671.76481 | 704.88328 | 1671.76481 | 711.07315 | 1671.76481 | 722.30592 | 8.24521 | 46.34499 | 8.24521 | 787.76744 | 8.24521 | 1499.18554 | 8.24521 | 2183.90571 | 8.24521 | 2927.26169 | 8.24521 | 3609.58412 | 1374.87178 | 653.45465 | 1374.87178 | 652.46701 | 1374.53843 | 651.13814 | 1375.40178 | 647.32399 | 8.28754 | 227.98666 | 8.27332 | 148.89668 | 8.27332 | 81.0652 | 8.27332 | 12.24084 | 1374.87178 | 852.68141 | 1375.40178 | 874.65451 | 1374.53843 | 885.17448 | 1375.40178 | 851.83422 | 8.25943 | 342.55457 | 8.25481 | 165.83926 | 8.25943 | -11.24643 | 8.25481 | -212.32493 | 1374.53843 | 647.27273 | 1374.53843 | 654.55678 | 8.2769 | 31.07425 | 8.2769 | 163.39488 | 1671.76481 | 627.18182 | 1671.76481 | 633.87524 | 8.2279 | 30.35287 | 8.2279 | 84.43862 | 1671.55029 | 673 | 1671.55029 | 692.32119 | 8.25855 | 281.19858 | 8.25855 | 1418.65027 | 2017.45606 | 627.81818 |  |  | 8.33521 | 8.40153 | 1431.3901 | 1354.06378 | 1431.3901 | 2678.56758 | 1431.3901 | 2428.1024 | 1431.3901 | 1989.88824 | 1431.3901 | 2306.54359 | 6.57166 | -0.01811 | 6.57166 | 8.68998 | 6.57166 | 18.64621 | 6.57166 | 29.10226 | 6.57166 | 29.10226
| 1674.12244 | 682.17465 | 1674.12244 | 687.0109 | 1674.12244 | 693.38825 | 1674.12244 | 704.156 | 1674.12244 | 711.16406 | 1674.12244 | 722.48774 | 8.26198 | 52.14844 | 8.26198 | 789.5674 | 8.26198 | 1502.26856 | 8.26198 | 2184.83521 | 8.26198 | 2929.89995 | 8.26198 | 3613.34408 | 1375.76309 | 657.14556 | 1375.76309 | 652.9761 | 1375.43089 | 652.1836 | 1376.29521 | 649.59672 | 8.30451 | 227.83999 | 8.29023 | 149.32849 | 8.29023 | 81.92779 | 8.29023 | 12.99437 | 1375.76309 | 848.68141 | 1376.29521 | 874.74542 | 1375.43089 | 882.99266 | 1376.29521 | 854.6524 | 8.27623 | 342.91349 | 8.27161 | 166.2442 | 8.27623 | -10.84176 | 8.27161 | -211.4709 | 1375.43089 | 646.27273 | 1375.43089 | 653.28405 | 8.29386 | 37.01449 | 8.29386 | 165.29266 | 1674.12244 | 627 | 1674.12244 | 635.87524 | 8.24458 | 34.8338 | 8.24458 | 85.80367 | 1673.90834 | 675.63636 | 1673.90834 | 691.86665 | 8.27538 | 348.55569 | 8.27538 | 1445.26214 | 2019.69534 | 626 |  |  | 8.35243 | 9.25957 | 1432.5601 | 1321.06378 | 1432.5601 | 2625.56758 | 1432.5601 | 2405.1024 | 1432.5601 | 1986.88824 | 1432.5601 | 2298.54359 | 6.57978 | 0.23202 | 6.57978 | 8.80157 | 6.57978 | 18.66762 | 6.57978 | 28.7151 | 6.57978 | 28.7151
| 1676.47923 | 683.35647 | 1676.47923 | 688.64726 | 1676.47923 | 695.38825 | 1676.47923 | 703.79237 | 1676.47923 | 708.6186 | 1676.47923 | 724.1241 | 8.27876 | 60.04591 | 8.27876 | 792.93629 | 8.27876 | 1505.70331 | 8.27876 | 2186.76925 | 8.27876 | 2932.07718 | 8.27876 | 3615.19343 | 1376.65429 | 655.61829 | 1376.65429 | 651.95792 | 1376.32324 | 651.41087 | 1377.18852 | 647.4149 | 8.32148 | 228.08113 | 8.30715 | 149.61944 | 8.30715 | 82.37619 | 8.30715 | 14.36166 | 1376.65429 | 854.86322 | 1377.18852 | 875.83633 | 1376.32324 | 883.99266 | 1377.18852 | 850.83422 | 8.29304 | 343.00892 | 8.28841 | 166.74223 | 8.29304 | -10.42983 | 8.28841 | -211.28841 | 1376.32324 | 646.18182 | 1376.32324 | 653.28405 | 8.31082 | 43.93367 | 8.31082 | 167.49942 | 1676.47923 | 625.72727 | 1676.47923 | 634.42069 | 8.26125 | 40.18165 | 8.26125 | 86.73999 | 1676.26554 | 676.36364 | 1676.26554 | 693.32119 | 8.2922 | 440.16479 | 8.2922 | 1476.42533 | 2021.93384 | 627.36364 |  |  | 8.36965 | 10.70571 | 1433.7298 | 1289.06378 | 1433.7298 | 2592.56758 | 1433.7298 | 2371.1024 | 1433.7298 | 1991.88824 | 1433.7298 | 2348.54359 | 6.5879 | 0.49213 | 6.5879 | 8.6635 | 6.5879 | 18.64741 | 6.5879 | 28.63212 | 6.5879 | 28.63212
| 1678.83518 | 683.62919 | 1678.83518 | 688.91999 | 1678.83518 | 694.47915 | 1678.83518 | 705.97419 | 1678.83518 | 708.6186 | 1678.83518 | 721.57865 | 8.29553 | 70.90659 | 8.29553 | 796.46218 | 8.29553 | 1508.52955 | 8.29553 | 2189.56821 | 8.29553 | 2934.02788 | 8.29553 | 3617.77033 | 1377.54538 | 656.25465 | 1377.54538 | 651.95792 | 1377.21547 | 652.04723 | 1378.08173 | 647.68763 | 8.33845 | 228.32478 | 8.32406 | 149.90034 | 8.32406 | 82.64586 | 8.32406 | 15.26923 | 1377.54538 | 854.49959 | 1378.08173 | 876.38178 | 1377.21547 | 885.62902 | 1378.08173 | 853.28877 | 8.30985 | 342.84566 | 8.30521 | 167.38684 | 8.30985 | -10.15365 | 8.30521 | -210.26957 | 1377.21547 | 645.36364 | 1377.21547 | 655.8295 | 8.32778 | 51.94767 | 8.32778 | 170.10568 | 1678.83518 | 624.90909 | 1678.83518 | 633.78433 | 8.27793 | 46.11503 | 8.27793 | 88.08019 | 1678.6219 | 679.63636 | 1678.6219 | 693.13937 | 8.30903 | 556.55737 | 8.30903 | 1519.05209 | 2024.17157 | 629.45455 |  |  | 8.38687 | 11.60826 | 1434.8994 | 1284.06378 | 1434.8994 | 2532.56758 | 1434.8994 | 2391.1024 | 1434.8994 | 1984.88824 | 1434.8994 | 2365.54359 | 6.59602 | 0.64864 | 6.59602 | 8.61653 | 6.59602 | 18.68894 | 6.59602 | 28.79527 | 6.59602 | 28.79527
| 1681.19029 | 682.53828 | 1681.19029 | 688.0109 | 1681.19029 | 694.9337 | 1681.19029 | 703.70146 | 1681.19029 | 708.16406 | 1681.19029 | 722.30592 | 8.3123 | 83.14079 | 8.3123 | 801.00921 | 8.3123 | 1510.74565 | 8.3123 | 2191.91618 | 8.3123 | 2933.97629 | 8.3123 | 3620.89184 | 1378.43636 | 656.89101 | 1378.43636 | 651.70338 | 1378.1076 | 651.22905 | 1378.97482 | 648.32399 | 8.35543 | 228.93457 | 8.34097 | 150.36202 | 8.34097 | 82.81408 | 8.34097 | 15.23889 | 1378.43636 | 851.40868 | 1378.97482 | 878.92724 | 1378.1076 | 886.53811 | 1378.97482 | 851.83422 | 8.32665 | 343.66563 | 8.32201 | 168.06719 | 8.32665 | -9.86634 | 8.32201 | -209.59994 | 1378.1076 | 646.18182 | 1378.1076 | 652.92041 | 8.34475 | 62.37495 | 8.34475 | 173.54837 | 1681.19029 | 623.72727 | 1681.19029 | 635.05706 | 8.2946 | 52.57836 | 8.2946 | 90.12797 | 1680.97742 | 678.72727 | 1680.97742 | 694.68483 | 8.32586 | 696.56989 | 8.32586 | 1572.52043 | 2026.40852 | 627.63636 |  |  | 8.40409 | 11.43426 | 1436.0686 | 1253.06378 | 1436.0686 | 2487.56758 | 1436.0686 | 2351.1024 | 1436.0686 | 1989.88824 | 1436.0686 | 2376.54359 | 6.60414 | 0.38761 | 6.60414 | 8.53324 | 6.60414 | 18.72651 | 6.60414 | 29.19823 | 6.60414 | 29.19823
| 1683.54455 | 682.53828 | 1683.54455 | 687.91999 | 1683.54455 | 694.11552 | 1683.54455 | 703.51964 | 1683.54455 | 710.6186 | 1683.54455 | 720.66955 | 8.32908 | 100.44271 | 8.32908 | 807.2429 | 8.32908 | 1514.42495 | 8.32908 | 2194.20391 | 8.32908 | 2935.63965 | 8.32908 | 3624.26064 | 1379.32722 | 655.87283 | 1379.32722 | 652.21247 | 1378.99962 | 650.72905 | 1379.86781 | 647.05126 | 8.3724 | 229.82961 | 8.35789 | 151.12765 | 8.35789 | 83.07853 | 8.35789 | 15.11004 | 1379.32722 | 851.5905 | 1379.86781 | 877.74542 | 1378.99962 | 885.71993 | 1379.86781 | 853.6524 | 8.34346 | 344.93246 | 8.33881 | 168.83872 | 8.34346 | -9.70609 | 8.33881 | -209.05011 | 1378.99962 | 645.72727 | 1378.99962 | 657.46587 | 8.36171 | 74.02448 | 8.36171 | 177.89481 | 1683.54455 | 625.27273 | 1683.54455 | 633.96615 | 8.31127 | 58.21441 | 8.31127 | 92.30468 | 1683.33209 | 680.45455 | 1683.33209 | 698.23028 | 8.34269 | 848.74121 | 8.34269 | 1637.8595 | 2028.64469 | 627.81818 |  |  | 8.42132 | 10.32427 | 1437.2376 | 1228.06378 | 1437.2376 | 2478.56758 | 1437.2376 | 2350.1024 | 1437.2376 | 1986.88824 | 1437.2376 | 2409.54359 | 6.61226 | 0.21835 | 6.61226 | 8.68484 | 6.61226 | 18.83189 | 6.61226 | 29.04005 | 6.61226 | 29.04005
| 1685.89796 | 682.44738 | 1685.89796 | 686.91999 | 1685.89796 | 694.38825 | 1685.89796 | 705.42873 | 1685.89796 | 708.07315 | 1685.89796 | 722.39683 | 8.34585 | 120.61401 | 8.34585 | 815.19147 | 8.34585 | 1518.34168 | 8.34585 | 2196.85365 | 8.34585 | 2937.81235 | 8.34585 | 3627.19319 | 1380.21798 | 654.21829 | 1380.21798 | 652.72156 | 1379.89152 | 650.36541 | 1380.76068 | 646.59672 | 8.38937 | 231.46461 | 8.3748 | 151.86205 | 8.3748 | 83.39156 | 8.3748 | 15.14342 | 1380.21798 | 853.04504 | 1380.76068 | 876.92724 | 1379.89152 | 887.4472 | 1380.76068 | 853.10695 | 8.36027 | 346.5776 | 8.35561 | 169.74654 | 8.36027 | -9.12846 | 8.35561 | -208.98207 | 1379.89152 | 648.36364 | 1379.89152 | 654.92041 | 8.37867 | 88.59772 | 8.37867 | 184.04289 | 1685.89796 | 623 | 1685.89796 | 632.5116 | 8.32795 | 62.34718 | 8.32795 | 94.55474 | 1685.68592 | 680.81818 | 1685.68592 | 702.59392 | 8.35951 | 985.99255 | 8.35951 | 1714.85724 | 2030.88009 | 628.27273 |  |  | 8.43854 | 8.54387 | 1438.4064 | 1195.06378 | 1438.4064 | 2394.56758 | 1438.4064 | 2361.1024 | 1438.4064 | 1988.88824 | 1438.4064 | 2433.54359 | 6.62038 | 0.56304 | 6.62038 | 8.75635 | 6.62038 | 18.8082 | 6.62038 | 28.92567 | 6.62038 | 28.92567
| 1688.25054 | 682.35647 | 1688.25054 | 687.19271 | 1688.25054 | 693.84279 | 1688.25054 | 704.79237 | 1688.25054 | 709.34588 | 1688.25054 | 721.76046 | 8.36263 | 147.81956 | 8.36263 | 821.15707 | 8.36263 | 1525.82654 | 8.36263 | 2199.22306 | 8.36263 | 2940.16906 | 8.36263 | 3628.31632 | 1381.10863 | 654.6001 | 1381.10863 | 651.70338 | 1380.78332 | 651.31996 | 1381.65345 | 647.50581 | 8.40635 | 233.1096 | 8.39172 | 152.97253 | 8.39172 | 83.63819 | 8.39172 | 15.21499 | 1381.10863 | 850.68141 | 1381.65345 | 880.47269 | 1380.78332 | 887.08357 | 1381.65345 | 852.37968 | 8.37707 | 348.21247 | 8.37241 | 171.12698 | 8.37707 | -8.05084 | 8.37241 | -208.24818 | 1380.78332 | 645.27273 | 1380.78332 | 656.01132 | 8.39563 | 102.73851 | 8.39563 | 192.22587 | 1688.25054 | 623.81818 | 1688.25054 | 632.5116 | 8.34462 | 63.86384 | 8.34462 | 96.68241 | 1688.03891 | 677.45455 | 1688.03891 | 701.50301 | 8.37634 | 1083.40686 | 8.37634 | 1809.13768 | 2033.1147 | 627.36364 |  |  | 8.45576 | 7.1003 | 1439.5749 | 1143.06378 | 1439.5749 | 2359.56758 | 1439.5749 | 2321.1024 | 1439.5749 | 2006.88824 | 1439.5749 | 2448.54359 | 6.6285 | 0.52576 | 6.6285 | 8.70403 | 6.6285 | 18.83323 | 6.6285 | 28.67923 | 6.6285 | 28.67923
| 1690.60228 | 681.62919 | 1690.60228 | 687.10181 | 1690.60228 | 693.20643 | 1690.60228 | 704.33782 | 1690.60228 | 709.6186 | 1690.60228 | 720.30592 | 8.3794 | 184.5536 | 8.3794 | 829.99379 | 8.3794 | 1536.13651 | 8.3794 | 2202.20273 | 8.3794 | 2943.01424 | 8.3794 | 3628.20478 | 1381.99917 | 657.52738 | 1381.99917 | 653.4852 | 1381.67501 | 651.63814 | 1382.5461 | 648.4149 | 8.42332 | 234.58916 | 8.40863 | 154.08278 | 8.40863 | 84.34229 | 8.40863 | 15.49301 | 1381.99917 | 853.77231 | 1382.5461 | 878.29087 | 1381.67501 | 885.81084 | 1382.5461 | 851.10695 | 8.39388 | 350.55649 | 8.38921 | 172.68171 | 8.39388 | -6.10287 | 8.38921 | -207.37623 | 1381.67501 | 645.09091 | 1381.67501 | 655.28405 | 8.41259 | 115.88143 | 8.41259 | 202.72059 | 1690.60228 | 623.36364 | 1690.60228 | 631.05706 | 8.3613 | 62.5118 | 8.3613 | 99.09818 | 1690.39105 | 675.63636 | 1690.39105 | 699.95756 | 8.39317 | 1114.97436 | 8.39317 | 1922.75631 | 2035.34855 | 628 |  |  | 8.47298 | 6.27425 | 1440.7432 | 1160.06378 | 1440.7432 | 2333.56758 | 1440.7432 | 2327.1024 | 1440.7432 | 2015.88824 | 1440.7432 | 2481.54359 | 6.63662 | 0.50425 | 6.63662 | 8.64977 | 6.63662 | 18.79487 | 6.63662 | 28.85096 | 6.63662 | 28.85096
| 1692.95317 | 681.53828 | 1692.95317 | 687.91999 | 1692.95317 | 693.47915 | 1692.95317 | 702.79237 | 1692.95317 | 708.5277 | 1692.95317 | 719.21501 | 8.39618 | 232.57404 | 8.39618 | 840.74744 | 8.39618 | 1547.38661 | 8.39618 | 2205.46545 | 8.39618 | 2944.67309 | 8.39618 | 3630.74497 | 1382.8896 | 657.14556 | 1382.8896 | 653.99429 | 1382.56658 | 651.54723 | 1383.43865 | 647.68763 | 8.44029 | 236.45635 | 8.42554 | 155.36091 | 8.42554 | 85.1993 | 8.42554 | 16.44868 | 1382.8896 | 852.13595 | 1383.43865 | 878.65451 | 1382.56658 | 888.26539 | 1383.43865 | 852.74331 | 8.41069 | 353.69468 | 8.40601 | 174.96088 | 8.41069 | -4.23077 | 8.40601 | -205.9164 | 1382.56658 | 646.72727 | 1382.56658 | 654.55678 | 8.42956 | 124.25083 | 8.42956 | 216.04259 | 1692.95317 | 621.81818 | 1692.95317 | 631.14797 | 8.37797 | 58.60266 | 8.37797 | 101.99289 | 1692.74236 | 672.90909 | 1692.74236 | 702.13937 | 8.41 | 1080.63538 | 8.41 | 2046.72807 | 2037.58162 | 628.54545 |  |  | 8.4902 | 5.60724 | 1441.9112 | 1145.06378 | 1441.9112 | 2334.56758 | 1441.9112 | 2295.1024 | 1441.9112 | 2014.88824 | 1441.9112 | 2481.54359 | 6.64474 | 0.26892 | 6.64474 | 8.66537 | 6.64474 | 18.78978 | 6.64474 | 28.53054 | 6.64474 | 28.53054
| 1695.30322 | 681.44738 | 1695.30322 | 687.46544 | 1695.30322 | 693.75188 | 1695.30322 | 704.0651 | 1695.30322 | 709.98224 | 1695.30322 | 720.30592 | 8.41295 | 297.64066 | 8.41295 | 857.32222 | 8.41295 | 1559.93868 | 8.41295 | 2210.62284 | 8.41295 | 2948.03442 | 8.41295 | 3633.02784 | 1383.77991 | 656.38192 | 1383.77991 | 651.19429 | 1383.45805 | 650.41087 | 1384.33109 | 646.68763 | 8.45726 | 239.31604 | 8.44246 | 157.26648 | 8.44246 | 86.40522 | 8.44246 | 17.80428 | 1383.77991 | 855.22686 | 1384.33109 | 875.29087 | 1383.45805 | 889.4472 | 1384.33109 | 852.74331 | 8.42749 | 358.00403 | 8.42281 | 177.65715 | 8.42749 | -1.53075 | 8.42281 | -203.27721 | 1383.45805 | 648.45455 | 1383.45805 | 658.37496 | 8.44652 | 128.15076 | 8.44652 | 231.04687 | 1695.30322 | 622.72727 | 1695.30322 | 629.78433 | 8.39465 | 53.0035 | 8.39465 | 105.64092 | 1695.09282 | 668.63636 | 1695.09282 | 697.95756 | 8.42683 | 985.0791 | 8.42683 | 2161.99228 | 2039.81391 | 627.90909 |  |  | 8.50742 | 5.08147 | 1443.079 | 1157.06378 | 1443.079 | 2327.56758 | 1443.079 | 2269.1024 | 1443.079 | 2008.88824 | 1443.079 | 2486.54359 | 6.65286 | 0.48553 | 6.65286 | 8.67171 | 6.65286 | 18.7789 | 6.65286 | 28.75671 | 6.65286 | 28.75671
| 1697.65244 | 681.26556 | 1697.65244 | 687.46544 | 1697.65244 | 694.11552 | 1697.65244 | 702.88328 | 1697.65244 | 710.25497 | 1697.65244 | 719.94228 | 8.42973 | 377.8194 | 8.42973 | 878.70113 | 8.42973 | 1571.46013 | 8.42973 | 2217.71322 | 8.42973 | 2952.51365 | 8.42973 | 3639.10956 | 1384.67012 | 655.36374 | 1384.67012 | 649.92156 | 1384.34941 | 651.72905 | 1385.22341 | 648.77854 | 8.47424 | 242.32305 | 8.45937 | 159.74922 | 8.45937 | 87.51927 | 8.45937 | 18.90379 | 1384.67012 | 851.5905 | 1385.22341 | 880.01814 | 1384.34941 | 886.26539 | 1385.22341 | 853.47058 | 8.4443 | 363.36709 | 8.43961 | 181.22345 | 8.4443 | 1.9382 | 8.43961 | -200.56124 | 1384.34941 | 646.54545 | 1384.34941 | 657.10223 | 8.46348 | 127.62617 | 8.46348 | 248.43614 | 1697.65244 | 622.45455 | 1697.65244 | 628.60251 | 8.41132 | 46.06587 | 8.41132 | 110.57926 | 1697.44245 | 667.27273 | 1697.44245 | 694.23028 | 8.44365 | 856.06458 | 8.44365 | 2250.5055 | 2042.04543 | 627 |  |  | 8.52464 | 3.30995 | 1444.2465 | 1144.06378 | 1444.2465 | 2301.56758 | 1444.2465 | 2253.1024 | 1444.2465 | 2006.88824 | 1444.2465 | 2506.54359 | 6.66098 | 0.71736 | 6.66098 | 8.75537 | 6.66098 | 18.77421 | 6.66098 | 28.661 | 6.66098 | 28.661
| 1700.00081 | 681.81101 | 1700.00081 | 687.37453 | 1700.00081 | 692.75188 | 1700.00081 | 702.0651 | 1700.00081 | 707.6186 | 1700.00081 | 723.21501 | 8.4465 | 469.87216 | 8.4465 | 904.63697 | 8.4465 | 1588.4487 | 8.4465 | 2225.85976 | 8.4465 | 2958.65543 | 8.4465 | 3644.28385 | 1385.56022 | 656.38192 | 1385.56022 | 649.41247 | 1385.24065 | 650.72905 | 1386.11563 | 646.96035 | 8.49121 | 245.80603 | 8.47628 | 163.24987 | 8.47628 | 89.17971 | 8.47628 | 19.84497 | 1385.56022 | 851.04504 | 1386.11563 | 878.47269 | 1385.24065 | 888.71993 | 1386.11563 | 849.56149 | 8.46111 | 368.66427 | 8.45641 | 185.67021 | 8.46111 | 6.15294 | 8.45641 | -197.09624 | 1385.24065 | 647.90909 | 1385.24065 | 658.19314 | 8.48044 | 122.8396 | 8.48044 | 264.6064 | 1700.00081 | 621.90909 | 1700.00081 | 629.5116 | 8.42799 | 39.15628 | 8.42799 | 115.75203 | 1699.79124 | 666.54545 | 1699.79124 | 689.77574 | 8.46048 | 711.61621 | 8.46048 | 2297.68178 | 2044.27617 | 627.36364 |  |  | 8.54186 | 2.33901 | 1445.4137 | 1153.06378 | 1445.4137 | 2313.56758 | 1445.4137 | 2204.1024 | 1445.4137 | 2009.88824 | 1445.4137 | 2533.54359 | 6.6691 | 0.86815 | 6.6691 | 8.72203 | 6.6691 | 18.79264 | 6.6691 | 28.69363 | 6.6691 | 28.69363
| 1702.34834 | 682.08374 | 1702.34834 | 686.73817 | 1702.34834 | 692.9337 | 1702.34834 | 701.70146 | 1702.34834 | 706.98224 | 1702.34834 | 720.94228 | 8.46327 | 565.56378 | 8.46327 | 935.59404 | 8.46327 | 1610.59683 | 8.46327 | 2236.34732 | 8.46327 | 2966.08359 | 8.46327 | 3650.76591 | 1386.4502 | 656.5092 | 1386.4502 | 651.44883 | 1386.13179 | 652.59269 | 1387.00773 | 646.77854 | 8.50818 | 249.54014 | 8.4932 | 167.11033 | 8.4932 | 91.08678 | 8.4932 | 20.58284 | 1386.4502 | 851.95413 | 1387.00773 | 878.83633 | 1386.13179 | 889.4472 | 1387.00773 | 854.01604 | 8.47791 | 375.31112 | 8.47321 | 191.16148 | 8.47791 | 10.8309 | 8.47321 | -193.12987 | 1386.13179 | 648.36364 | 1386.13179 | 654.73859 | 8.49741 | 113.57048 | 8.49741 | 278.01372 | 1702.34834 | 621.72727 | 1702.34834 | 630.87524 | 8.44467 | 32.5239 | 8.44467 | 120.68396 | 1702.13918 | 665.09091 | 1702.13918 | 685.77574 | 8.47731 | 579.85748 | 8.47731 | 2301.93975 | 2046.50614 | 627.72727 |  |  | 8.55909 | 1.65024 | 1446.5807 | 1128.06378 | 1446.5807 | 2269.56758 | 1446.5807 | 2206.1024 | 1446.5807 | 2043.88824 | 1446.5807 | 2575.54359 | 6.67722 | 0.75603 | 6.67722 | 8.62677 | 6.67722 | 18.78239 | 6.67722 | 28.55563 | 6.67722 | 28.55563
| 1704.69504 | 682.44738 | 1704.69504 | 686.82908 | 1704.69504 | 692.38825 | 1704.69504 | 702.42873 | 1704.69504 | 707.80042 | 1704.69504 | 719.21501 | 8.48005 | 643.75281 | 8.48005 | 971.1644 | 8.48005 | 1639.72751 | 8.48005 | 2248.95492 | 8.48005 | 2975.80505 | 8.48005 | 3658.11886 | 1387.34008 | 655.1092 | 1387.34008 | 654.50338 | 1387.02282 | 652.36541 | 1387.89973 | 647.68763 | 8.52516 | 254.29931 | 8.51011 | 171.57905 | 8.51011 | 93.59976 | 8.51011 | 21.82232 | 1387.34008 | 851.77231 | 1387.89973 | 878.92724 | 1387.02282 | 886.99266 | 1387.89973 | 854.56149 | 8.49472 | 382.76002 | 8.49001 | 198.14811 | 8.49472 | 15.92195 | 8.49001 | -188.12014 | 1387.02282 | 646.63636 | 1387.02282 | 653.8295 | 8.51437 | 101.13535 | 8.51437 | 284.65861 | 1704.69504 | 623.09091 | 1704.69504 | 630.14797 | 8.46134 | 26.5876 | 8.46134 | 125.18653 | 1704.48629 | 665.72727 | 1704.48629 | 683.59392 | 8.49414 | 465.80267 | 8.49414 | 2256.6729 | 2048.73534 | 629.54545 |  |  | 8.57631 | 2.03178 | 1447.7475 | 1103.06378 | 1447.7475 | 2231.56758 | 1447.7475 | 2212.1024 | 1447.7475 | 2011.88824 | 1447.7475 | 2580.54359 | 6.68534 | 0.60073 | 6.68534 | 8.61534 | 6.68534 | 18.77605 | 6.68534 | 28.29147 | 6.68534 | 28.29147
| 1707.04089 | 683.26556 | 1707.04089 | 686.10181 | 1707.04089 | 691.66097 | 1707.04089 | 701.61055 | 1707.04089 | 708.6186 | 1707.04089 | 718.94228 | 8.49682 | 689.89008 | 8.49682 | 1017.03957 | 8.49682 | 1675.95919 | 8.49682 | 2265.23965 | 8.49682 | 2988.52847 | 8.49682 | 3668.53882 | 1388.22985 | 656.38192 | 1388.22985 | 650.1761 | 1387.91373 | 652.13814 | 1388.79162 | 649.96035 | 8.54213 | 259.5163 | 8.52703 | 176.68006 | 8.52703 | 96.84855 | 8.52703 | 24.33795 | 1388.22985 | 853.95413 | 1388.79162 | 879.65451 | 1387.91373 | 888.81084 | 1388.79162 | 853.47058 | 8.51153 | 392.96248 | 8.50681 | 206.69388 | 8.51153 | 22.80816 | 8.50681 | -181.74265 | 1387.91373 | 645.90909 | 1387.91373 | 655.8295 | 8.53133 | 88.59114 | 8.53133 | 283.9944 | 1707.04089 | 624.27273 | 1707.04089 | 630.42069 | 8.47802 | 21.73259 | 8.47802 | 129.22477 | 1706.83256 | 665.54545 | 1706.83256 | 685.59392 | 8.51096 | 373.39185 | 8.51096 | 2177.40368 | 2050.96376 | 627.45455 |  |  | 8.59353 | 2.13988 | 1448.914 | 1087.06378 | 1448.914 | 2207.56758 | 1448.914 | 2217.1024 | 1448.914 | 2023.88824 | 1448.914 | 2619.54359 | 6.69346 | 0.33275 | 6.69346 | 8.59544 | 6.69346 | 18.72609 | 6.69346 | 28.46239 | 6.69346 | 28.46239
| 1709.38591 | 682.35647 | 1709.38591 | 685.91999 | 1709.38591 | 693.38825 | 1709.38591 | 700.88328 | 1709.38591 | 709.16406 | 1709.38591 | 718.66955 | 8.5136 | 687.26575 | 8.5136 | 1071.3284 | 8.5136 | 1716.44344 | 8.5136 | 2286.03367 | 8.5136 | 3004.54732 | 8.5136 | 3681.52902 | 1389.1195 | 654.21829 | 1389.1195 | 652.46701 | 1388.80454 | 652.27451 | 1389.6834 | 647.05126 | 8.5591 | 264.83018 | 8.54394 | 182.18938 | 8.54394 | 100.37961 | 8.54394 | 26.53085 | 1389.1195 | 853.04504 | 1389.6834 | 881.19996 | 1388.80454 | 888.3563 | 1389.6834 | 855.10695 | 8.52833 | 404.60293 | 8.52361 | 217.33857 | 8.52833 | 31.12689 | 8.52361 | -173.89538 | 1388.80454 | 646.18182 | 1388.80454 | 656.55678 | 8.54829 | 75.71499 | 8.54829 | 276.11721 | 1709.38591 | 623.54545 | 1709.38591 | 630.14797 | 8.49469 | 17.48641 | 8.49469 | 132.099 | 1709.17799 | 666.36364 | 1709.17799 | 683.50301 | 8.52779 | 298.54028 | 8.52779 | 2073.59623 | 2053.19142 | 627.63636 |  |  | 8.61075 | 2.14891 | 1450.0802 | 1090.06378 | 1450.0802 | 2183.56758 | 1450.0802 | 2161.1024 | 1450.0802 | 2009.88824 | 1450.0802 | 2642.54359 | 6.70158 | 0.39155 | 6.70158 | 8.65849 | 6.70158 | 18.72639 | 6.70158 | 28.70729 | 6.70158 | 28.70729
| 1711.73009 | 682.26556 | 1711.73009 | 684.55635 | 1711.73009 | 692.57006 | 1711.73009 | 700.97419 | 1711.73009 | 709.43679 | 1711.73009 | 718.66955 | 8.53037 | 640.09113 | 8.53037 | 1139.2386 | 8.53037 | 1767.07165 | 8.53037 | 2315.3156 | 8.53037 | 3024.36722 | 8.53037 | 3699.49633 | 1390.00905 | 657.14556 | 1390.00905 | 652.9761 | 1389.69524 | 652.45632 | 1390.57506 | 647.14217 | 8.57607 | 268.93296 | 8.56085 | 188.74762 | 8.56085 | 104.94459 | 8.56085 | 28.87437 | 1390.00905 | 856.31777 | 1390.57506 | 881.29087 | 1389.69524 | 888.17448 | 1390.57506 | 855.92513 | 8.54514 | 417.29854 | 8.54041 | 229.86802 | 8.54514 | 42.45757 | 8.54041 | -163.38099 | 1389.69524 | 647.81818 | 1389.69524 | 656.01132 | 8.56526 | 65.11836 | 8.56526 | 264.08141 | 1711.73009 | 624.45455 | 1711.73009 | 630.5116 | 8.51136 | 14.44312 | 8.51136 | 133.01613 | 1711.52258 | 666.90909 | 1711.52258 | 684.13937 | 8.54462 | 240.62358 | 8.54462 | 1961.46191 | 2055.41829 | 627.63636 |  |  | 8.62797 | 2.15 | 1451.2463 | 1089.06378 | 1451.2463 | 2135.56758 | 1451.2463 | 2144.1024 | 1451.2463 | 2023.88824 | 1451.2463 | 2705.54359 | 6.7097 | 0.42727 | 6.7097 | 8.64937 | 6.7097 | 18.79874 | 6.7097 | 28.65376 | 6.7097 | 28.65376
| 1714.07343 | 681.35647 | 1714.07343 | 686.91999 | 1714.07343 | 692.9337 | 1714.07343 | 699.97419 | 1714.07343 | 709.70951 | 1714.07343 | 719.21501 | 8.54715 | 563.96283 | 8.54715 | 1213.38537 | 8.54715 | 1824.6987 | 8.54715 | 2352.31622 | 8.54715 | 3050.33049 | 8.54715 | 3720.5328 | 1390.89848 | 655.36374 | 1390.89848 | 651.70338 | 1390.58582 | 652.36541 | 1391.46662 | 648.86945 | 8.59305 | 272.35448 | 8.57777 | 195.06551 | 8.57777 | 109.46305 | 8.57777 | 32.32125 | 1390.89848 | 854.86322 | 1391.46662 | 880.83633 | 1390.58582 | 887.26539 | 1391.46662 | 854.74331 | 8.56195 | 430.4169 | 8.55721 | 244.27128 | 8.56195 | 57.18319 | 8.55721 | -151.18885 | 1390.58582 | 646.09091 | 1390.58582 | 656.19314 | 8.58222 | 54.70264 | 8.58222 | 249.32454 | 1714.07343 | 623.27273 | 1714.07343 | 631.87524 | 8.52804 | 11.89156 | 8.52804 | 131.95129 | 1713.86634 | 669.36364 | 1713.86634 | 686.4121 | 8.56145 | 194.96405 | 8.56145 | 1848.91747 | 2057.6444 | 627.81818 |  |  | 8.64519 | 2.06063 | 1452.412 | 1082.06378 | 1452.412 | 2090.56758 | 1452.412 | 2124.1024 | 1452.412 | 2009.88824 | 1452.412 | 2696.54359 | 6.71782 | 0.28597 | 6.71782 | 8.57728 | 6.71782 | 18.8503 | 6.71782 | 28.47438 | 6.71782 | 28.47438
| 1716.41594 | 681.17465 | 1716.41594 | 685.91999 | 1716.41594 | 691.47915 | 1716.41594 | 702.42873 | 1716.41594 | 707.34588 | 1716.41594 | 717.94228 | 8.56392 | 475.55994 | 8.56392 | 1286.29852 | 8.56392 | 1888.39578 | 8.56392 | 2400.34345 | 8.56392 | 3084.19823 | 8.56392 | 3745.50084 | 1391.78781 | 656.38192 | 1391.78781 | 652.72156 | 1391.4763 | 652.31996 | 1392.35807 | 646.59672 | 8.61002 | 275.31486 | 8.59468 | 201.03861 | 8.59468 | 114.77899 | 8.59468 | 37.22319 | 1391.78781 | 853.5905 | 1392.35807 | 879.65451 | 1391.4763 | 888.26539 | 1392.35807 | 853.10695 | 8.57875 | 442.78358 | 8.57401 | 260.66875 | 8.57875 | 72.9644 | 8.57401 | -136.47023 | 1391.4763 | 646.90909 | 1391.4763 | 657.8295 | 8.59918 | 46.25329 | 8.59918 | 234.82095 | 1716.41594 | 624.54545 | 1716.41594 | 632.23888 | 8.54471 | 9.90854 | 8.54471 | 128.64895 | 1716.20926 | 668.18182 | 1716.20926 | 686.4121 | 8.57828 | 158.15826 | 8.57828 | 1738.93224 | 2059.86974 | 627.54545 |  |  | 8.66241 | 2.18873 | 1453.5775 | 1067.06378 | 1453.5775 | 2045.56758 | 1453.5775 | 2078.1024 | 1453.5775 | 2008.88824 | 1453.5775 | 2720.54359 | 6.72594 | 0.11124 | 6.72594 | 8.50793 | 6.72594 | 18.85252 | 6.72594 | 28.56932 | 6.72594 | 28.56932
| 1718.75761 | 680.81101 | 1718.75761 | 687.10181 | 1718.75761 | 692.57006 | 1718.75761 | 703.0651 | 1718.75761 | 705.89133 | 1718.75761 | 715.1241 | 8.5807 | 384.98795 | 8.5807 | 1350.74638 | 8.5807 | 1956.67882 | 8.5807 | 2462.3653 | 8.5807 | 3129.81911 | 8.5807 | 3780.63907 | 1392.67703 | 656.63647 | 1392.67703 | 652.72156 | 1392.36667 | 652.41087 | 1393.24941 | 648.4149 | 8.62699 | 276.7744 | 8.61159 | 205.43067 | 8.61159 | 120.06915 | 8.61159 | 42.38448 | 1392.67703 | 855.95413 | 1393.24941 | 880.74542 | 1392.36667 | 886.81084 | 1393.24941 | 851.56149 | 8.59556 | 454.09977 | 8.59081 | 277.51164 | 8.59556 | 90.09038 | 8.59081 | -120.32986 | 1392.36667 | 648.36364 | 1392.36667 | 656.55678 | 8.61614 | 38.77899 | 8.61614 | 221.53608 | 1718.75761 | 624.90909 | 1718.75761 | 630.69342 | 8.56139 | 8.30689 | 8.56139 | 124.11176 | 1718.55135 | 669.09091 | 1718.55135 | 688.04846 | 8.5951 | 128.85283 | 8.5951 | 1646.1831 | 2062.0943 | 627.36364 |  |  | 8.67963 | 2.21828 | 1454.7428 | 1033.06378 | 1454.7428 | 2009.56758 | 1454.7428 | 2066.1024 | 1454.7428 | 2014.88824 | 1454.7428 | 2754.54359 | 6.73406 | 0.15481 | 6.73406 | 8.50715 | 6.73406 | 18.81629 | 6.73406 | 28.89233 | 6.73406 | 28.89233
| 1721.09845 | 680.81101 | 1721.09845 | 687.55635 | 1721.09845 | 690.66097 | 1721.09845 | 701.70146 | 1721.09845 | 706.25497 | 1721.09845 | 716.1241 | 8.59747 | 309.04178 | 8.59747 | 1392.23469 | 8.59747 | 2013.8292 | 8.59747 | 2534.81883 | 8.59747 | 3183.39462 | 8.59747 | 3821.65686 | 1393.56613 | 655.74556 | 1393.56613 | 652.46701 | 1393.25692 | 651.77451 | 1394.14064 | 649.4149 | 8.64396 | 276.4326 | 8.62851 | 208.22575 | 8.62851 | 125.29049 | 8.62851 | 47.56221 | 1393.56613 | 855.95413 | 1394.14064 | 882.65451 | 1393.25692 | 888.71993 | 1394.14064 | 854.01604 | 8.61237 | 461.32238 | 8.60761 | 292.70645 | 8.61237 | 105.7418 | 8.60761 | -101.40234 | 1393.25692 | 648.36364 | 1393.25692 | 653.46587 | 8.63311 | 32.51204 | 8.63311 | 209.13765 | 1721.09845 | 624.18182 | 1721.09845 | 631.96615 | 8.57806 | 6.80988 | 8.57806 | 118.54566 | 1720.89259 | 670.27273 | 1720.89259 | 686.86665 | 8.61193 | 106.24986 | 8.61193 | 1568.49565 | 2064.3181 | 628.63636 |  |  | 8.69686 | 1.97217 | 1455.9078 | 1025.06378 | 1455.9078 | 1999.56758 | 1455.9078 | 2006.1024 | 1455.9078 | 2017.88824 | 1455.9078 | 2797.54359 | 6.74218 | 0.4061 | 6.74218 | 8.46665 | 6.74218 | 18.7867 | 6.74218 | 29.12787 | 6.74218 | 29.12787
| 1723.43844 | 680.17465 | 1723.43844 | 686.37453 | 1723.43844 | 691.02461 | 1723.43844 | 700.97419 | 1723.43844 | 706.16406 | 1723.43844 | 716.94228 | 8.61424 | 244.92345 | 8.61424 | 1403.6575 | 8.61424 | 2062.1764 | 8.61424 | 2619.476 | 8.61424 | 3250.05655 | 8.61424 | 3877.91724 | 1394.45513 | 654.85465 | 1394.45513 | 653.4852 | 1394.14707 | 652.36541 | 1395.03175 | 647.4149 | 8.66094 | 274.92825 | 8.64542 | 209.18158 | 8.64542 | 129.70956 | 8.64542 | 53.28852 | 1394.45513 | 854.31777 | 1395.03175 | 882.10905 | 1394.14707 | 888.90175 | 1395.03175 | 854.10695 | 8.62917 | 462.68123 | 8.62441 | 304.51205 | 8.62917 | 119.27701 | 8.62441 | -83.12933 | 1394.14707 | 646.09091 | 1394.14707 | 656.19314 | 8.65007 | 27.61713 | 8.65007 | 199.21196 | 1723.43844 | 625.09091 | 1723.43844 | 631.23888 | 8.59474 | 5.82893 | 8.59474 | 112.83848 | 1723.23301 | 670.45455 | 1723.23301 | 688.86665 | 8.62876 | 89.91695 | 8.62876 | 1508.01097 | 2066.54112 | 627.63636 |  |  | 8.71408 | 2.05714 | 1457.0725 | 982.06378 | 1457.0725 | 1973.56758 | 1457.0725 | 1997.1024 | 1457.0725 | 1992.88824 | 1457.0725 | 2773.54359 | 6.7503 | 0.8079 | 6.7503 | 8.60594 | 6.7503 | 18.73895 | 6.7503 | 28.90956 | 6.7503 | 28.90956
| 1725.77761 | 679.90192 | 1725.77761 | 686.46544 | 1725.77761 | 692.29734 | 1725.77761 | 700.88328 | 1725.77761 | 705.98224 | 1725.77761 | 718.30592 | 8.63102 | 196.62665 | 8.63102 | 1379.24991 | 8.63102 | 2081.32674 | 8.63102 | 2700.73062 | 8.63102 | 3322.70635 | 8.63102 | 3941.48091 | 1395.34401 | 657.27283 | 1395.34401 | 654.24883 | 1395.03711 | 652.41087 | 1395.92276 | 647.50581 | 8.67791 | 271.52518 | 8.66234 | 208.2323 | 8.66234 | 133.05187 | 8.66234 | 58.61975 | 1395.34401 | 856.13595 | 1395.92276 | 883.19996 | 1395.03711 | 892.90175 | 1395.92276 | 856.19786 | 8.64598 | 458.4188 | 8.64121 | 309.01164 | 8.64598 | 128.63826 | 8.64121 | -67.71382 | 1395.03711 | 651.54545 | 1395.03711 | 654.92041 | 8.66703 | 23.43699 | 8.66703 | 190.58047 | 1725.77761 | 625 | 1725.77761 | 630.42069 | 8.61141 | 4.98924 | 8.61141 | 106.69068 | 1725.57258 | 667.90909 | 1725.57258 | 687.50301 | 8.64559 | 76.02187 | 8.64559 | 1456.44411 | 2068.76338 | 628.36364 |  |  | 8.7313 | 1.5763 | 1458.237 | 985.06378 | 1458.237 | 1987.56758 | 1458.237 | 2006.1024 | 1458.237 | 2009.88824 | 1458.237 | 2836.54359 | 6.75842 | 1.11068 | 6.75842 | 8.75209 | 6.75842 | 18.68144 | 6.75842 | 28.6201 | 6.75842 | 28.6201
| 1728.11594 | 680.62919 | 1728.11594 | 685.64726 | 1728.11594 | 690.66097 | 1728.11594 | 700.0651 | 1728.11594 | 708.07315 | 1728.11594 | 718.94228 | 8.64779 | 158.08466 | 8.64779 | 1327.14963 | 8.64779 | 2076.41909 | 8.64779 | 2773.11837 | 8.64779 | 3399.36458 | 8.64779 | 4016.54542 | 1396.23279 | 654.72738 | 1396.23279 | 650.1761 | 1395.92703 | 651.13814 | 1396.81366 | 649.59672 | 8.69488 | 267.13686 | 8.67925 | 205.45956 | 8.67925 | 134.97862 | 8.67925 | 62.99005 | 1396.23279 | 855.04504 | 1396.81366 | 883.10905 | 1395.92703 | 889.17448 | 1396.81366 | 853.83422 | 8.66279 | 449.14279 | 8.65801 | 306.44335 | 8.66279 | 130.33163 | 8.65801 | -57.23512 | 1395.92703 | 647.63636 | 1395.92703 | 654.55678 | 8.68399 | 20.15605 | 8.68399 | 183.52989 | 1728.11594 | 625.63636 | 1728.11594 | 630.78433 | 8.62808 | 4.43574 | 8.62808 | 101.35161 | 1727.91133 | 665.45455 | 1727.91133 | 684.50301 | 8.66241 | 63.62205 | 8.66241 | 1414.65613 | 2070.98486 | 627.72727 |  |  | 8.74852 | 0.93702 | 1459.4013 | 965.06378 | 1459.4013 | 1973.56758 | 1459.4013 | 1982.1024 | 1459.4013 | 1979.88824 | 1459.4013 | 2821.54359 | 6.76654 | 0.98885 | 6.76654 | 8.78866 | 6.76654 | 18.66286 | 6.76654 | 28.66519 | 6.76654 | 28.66519
| 1730.45343 | 680.7201 | 1730.45343 | 684.73817 | 1730.45343 | 689.47915 | 1730.45343 | 700.0651 | 1730.45343 | 705.16406 | 1730.45343 | 717.1241 | 8.66457 | 127.49458 | 8.66457 | 1253.84106 | 8.66457 | 2036.95207 | 8.66457 | 2815.80311 | 8.66457 | 3464.78951 | 8.66457 | 4096.52306 | 1397.12145 | 653.58192 | 1397.12145 | 652.9761 | 1396.81685 | 653.36541 | 1397.70445 | 648.23308 | 8.71186 | 261.97455 | 8.69616 | 200.9887 | 8.69616 | 135.31304 | 8.69616 | 65.70839 | 1397.12145 | 855.5905 | 1397.70445 | 884.92724 | 1396.81685 | 890.26539 | 1397.70445 | 857.47058 | 8.67959 | 436.44488 | 8.67481 | 296.57038 | 8.67959 | 124.62779 | 8.67481 | -52.6598 | 1396.81685 | 648.81818 | 1396.81685 | 655.8295 | 8.70096 | 17.61598 | 8.70096 | 177.55005 | 1730.45343 | 625.36364 | 1730.45343 | 629.87524 | 8.64476 | 3.76288 | 8.64476 | 96.84176 | 1730.24924 | 666.18182 | 1730.24924 | 685.04846 | 8.67924 | 53.61851 | 8.67924 | 1381.73053 | 2073.20558 | 628.54545 |  |  | 8.76574 | 0.52449 | 1460.5653 | 947.06378 | 1460.5653 | 1973.56758 | 1460.5653 | 1964.1024 | 1460.5653 | 1997.88824 | 1460.5653 | 2833.54359 | 6.77466 | 0.61198 | 6.77466 | 8.90026 | 6.77466 | 18.6374 | 6.77466 | 29.03431 | 6.77466 | 29.03431
| 1732.79009 | 680.99283 | 1732.79009 | 684.64726 | 1732.79009 | 690.57006 | 1732.79009 | 700.61055 | 1732.79009 | 705.43679 | 1732.79009 | 717.30592 | 8.68134 | 104.55389 | 8.68134 | 1177.36615 | 8.68134 | 1979.09294 | 8.68134 | 2821.25548 | 8.68134 | 3505.60209 | 8.68134 | 4169.60526 | 1398.01001 | 656.25465 | 1398.01001 | 655.26701 | 1397.70656 | 653.1836 | 1398.59513 | 647.23308 | 8.72883 | 257.11678 | 8.71308 | 195.18991 | 8.71308 | 133.74785 | 8.71308 | 66.88384 | 1398.01001 | 856.86322 | 1398.59513 | 881.5636 | 1397.70656 | 893.99266 | 1398.59513 | 857.6524 | 8.6964 | 423.16476 | 8.69161 | 282.08896 | 8.6964 | 112.90582 | 8.69161 | -55.70776 | 1397.70656 | 647.27273 | 1397.70656 | 659.64769 | 8.71792 | 14.91151 | 8.71792 | 172.22352 | 1732.79009 | 624.81818 | 1732.79009 | 629.32978 | 8.66143 | 3.16771 | 8.66143 | 93.31449 | 1732.58631 | 665.36364 | 1732.58631 | 681.04846 | 8.69607 | 44.89959 | 8.69607 | 1354.33606 | 2075.42552 | 629.54545 |  |  | 8.78296 | 0.70459 | 1461.729 | 950.06378 | 1461.729 | 1977.56758 | 1461.729 | 1971.1024 | 1461.729 | 2000.88824 | 1461.729 | 2878.54359 | 6.78278 | 0.15779 | 6.78278 | 8.75647 | 6.78278 | 18.68978 | 6.78278 | 29.17145 | 6.78278 | 29.17145
| 1735.12592 | 680.26556 | 1735.12592 | 684.0109 | 1735.12592 | 690.75188 | 1735.12592 | 699.79237 | 1735.12592 | 703.16406 | 1735.12592 | 713.66955 | 8.69812 | 85.0797 | 8.69812 | 1099.82501 | 8.69812 | 1905.79437 | 8.69812 | 2786.30072 | 8.69812 | 3513.78791 | 8.69812 | 4226.91728 | 1398.89845 | 656.38192 | 1398.89845 | 650.6852 | 1398.59616 | 652.63814 | 1399.4857 | 646.86945 | 8.7458 | 252.48617 | 8.72999 | 188.94113 | 8.72999 | 130.78744 | 8.72999 | 65.85454 | 1398.89845 | 855.22686 | 1399.4857 | 885.29087 | 1398.59616 | 893.4472 | 1399.4857 | 854.47058 | 8.71321 | 409.05601 | 8.70841 | 265.28701 | 8.71321 | 97.36158 | 8.70841 | -65.83627 | 1398.59616 | 650.09091 | 1398.59616 | 657.46587 | 8.73488 | 12.78802 | 8.73488 | 167.98576 | 1735.12592 | 624.36364 | 1735.12592 | 629.87524 | 8.67811 | 2.54333 | 8.67811 | 90.02211 | 1734.92256 | 663.36364 | 1734.92256 | 681.04846 | 8.7129 | 37.00773 | 8.7129 | 1333.00351 | 2077.6447 | 627.63636 |  |  | 8.80018 | 0.8822 | 1462.8925 | 955.06378 | 1462.8925 | 1970.56758 | 1462.8925 | 1938.1024 | 1462.8925 | 1980.88824 | 1462.8925 | 2916.54359 | 6.7909 | 0.02147 | 6.7909 | 8.8183 | 6.7909 | 18.71233 | 6.7909 | 29.12148 | 6.7909 | 29.12148
| 1737.46092 | 681.35647 | 1737.46092 | 684.73817 | 1737.46092 | 690.57006 | 1737.46092 | 701.156 | 1737.46092 | 704.5277 | 1737.46092 | 713.39683 | 8.71489 | 71.39707 | 8.71489 | 1038.04767 | 8.71489 | 1835.3109 | 8.71489 | 2725.16381 | 8.71489 | 3489.05593 | 8.71489 | 4254.14628 | 1399.78679 | 653.2001 | 1399.78679 | 650.1761 | 1399.48564 | 652.50178 | 1400.37617 | 648.96035 | 8.76277 | 248.15161 | 8.74691 | 182.96379 | 8.74691 | 126.43197 | 8.74691 | 64.0273 | 1399.78679 | 855.5905 | 1400.37617 | 886.74542 | 1399.48564 | 892.17448 | 1400.37617 | 857.01604 | 8.73001 | 396.49422 | 8.72521 | 248.56535 | 8.73001 | 81.81122 | 8.72521 | -81.70156 | 1399.48564 | 649.09091 | 1399.48564 | 658.37496 | 8.75184 | 10.36145 | 8.75184 | 164.55504 | 1737.46092 | 624.36364 | 1737.46092 | 627.87524 | 8.69478 | 2.30979 | 8.69478 | 87.34231 | 1737.25797 | 659.63636 | 1737.25797 | 677.32119 | 8.72972 | 32.77865 | 8.72972 | 1316.16882 | 2079.86311 | 628.36364 |  |  | 8.8174 | 0.73732 | 1464.0558 | 932.06378 | 1464.0558 | 1940.56758 | 1464.0558 | 1919.1024 | 1464.0558 | 1972.88824 | 1464.0558 | 2914.54359 | 6.79902 | 0.04194 | 6.79902 | 8.83309 | 6.79902 | 18.76013 | 6.79902 | 29.05071 | 6.79902 | 29.05071
| 1739.79508 | 681.7201 | 1739.79508 | 685.55635 | 1739.79508 | 691.20643 | 1739.79508 | 699.42873 | 1739.79508 | 706.89133 | 1739.79508 | 714.1241 | 8.73166 | 59.65613 | 8.73166 | 985.13649 | 8.73166 | 1768.7285 | 8.73166 | 2645.3923 | 8.73166 | 3434.30922 | 8.73166 | 4248.20847 | 1400.67501 | 656.25465 | 1400.67501 | 651.70338 | 1400.37502 | 652.59269 | 1401.26652 | 647.50581 | 8.77975 | 244.13463 | 8.76382 | 177.39199 | 8.76382 | 121.58982 | 8.76382 | 59.59885 | 1400.67501 | 857.40868 | 1401.26652 | 883.65451 | 1400.37502 | 891.3563 | 1401.26652 | 854.28877 | 8.74682 | 385.4702 | 8.74201 | 233.28121 | 8.74682 | 67.51694 | 8.74201 | -100.32438 | 1400.37502 | 648.72727 | 1400.37502 | 657.46587 | 8.76881 | 8.38825 | 8.76881 | 161.82279 | 1739.79508 | 624.09091 | 1739.79508 | 626.78433 | 8.71145 | 2.19168 | 8.71145 | 85.03364 | 1739.59254 | 661.72727 | 1739.59254 | 678.4121 | 8.74655 | 27.88575 | 8.74655 | 1302.96408 | 2082.08076 | 627.54545 |  |  | 8.83463 | 0.75842 | 1465.2188 | 937.06378 | 1465.2188 | 1932.56758 | 1465.2188 | 1911.1024 | 1465.2188 | 1960.88824 | 1465.2188 | 2939.54359 | 6.80714 | 0.32582 | 6.80714 | 9.03171 | 6.80714 | 18.76719 | 6.80714 | 28.85715 | 6.80714 | 28.85715
| 1742.12841 | 680.81101 | 1742.12841 | 685.55635 | 1742.12841 | 689.66097 | 1742.12841 | 699.33782 | 1742.12841 | 705.43679 | 1742.12841 | 714.94228 | 8.74844 | 50.74796 | 8.74844 | 942.13625 | 8.74844 | 1710.06148 | 8.74844 | 2566.97512 | 8.74844 | 3365.9671 | 8.74844 | 4209.60458 | 1401.56313 | 655.1092 | 1401.56313 | 653.23065 | 1401.26429 | 652.27451 | 1402.15676 | 649.23308 | 8.79672 | 241.20791 | 8.78073 | 172.43845 | 8.78073 | 116.47657 | 8.78073 | 55.01122 | 1401.56313 | 859.95413 | 1402.15676 | 886.01814 | 1401.26429 | 891.4472 | 1402.15676 | 854.83422 | 8.76363 | 375.60171 | 8.75881 | 219.42047 | 8.76363 | 53.18796 | 8.75881 | -118.92519 | 1401.26429 | 648 | 1401.26429 | 656.73859 | 8.78577 | 6.46672 | 8.78577 | 158.98975 | 1742.12841 | 623.36364 | 1742.12841 | 628.14797 | 8.72813 | 2.20374 | 8.72813 | 83.03805 | 1741.92629 | 661.90909 | 1741.92629 | 674.95756 | 8.76338 | 24.25758 | 8.76338 | 1287.09075 | 2084.29763 | 627.54545 |  |  | 8.85185 | 0.31474 | 1466.3816 | 941.06378 | 1466.3816 | 1923.56758 | 1466.3816 | 1865.1024 | 1466.3816 | 1951.88824 | 1466.3816 | 2953.54359 | 6.81526 | 0.45298 | 6.81526 | 8.92744 | 6.81526 | 18.79308 | 6.81526 | 29.0028 | 6.81526 | 29.0028
| 1744.46091 | 680.81101 | 1744.46091 | 685.82908 | 1744.46091 | 689.57006 | 1744.46091 | 700.70146 | 1744.46091 | 706.6186 | 1744.46091 | 713.30592 | 8.76521 | 41.84031 | 8.76521 | 907.14197 | 8.76521 | 1666.46239 | 8.76521 | 2495.58819 | 8.76521 | 3293.42854 | 8.76521 | 4146.26038 | 1402.45113 | 655.1092 | 1402.45113 | 655.01247 | 1402.15345 | 653.09269 | 1403.04689 | 650.23308 | 8.81369 | 238.23578 | 8.79765 | 167.88022 | 8.79765 | 111.46615 | 8.79765 | 49.47439 | 1402.45113 | 859.04504 | 1403.04689 | 884.29087 | 1402.15345 | 894.71993 | 1403.04689 | 858.19786 | 8.78043 | 368.13568 | 8.77561 | 207.99791 | 8.78043 | 40.07147 | 8.77561 | -135.54705 | 1402.15345 | 648.90909 | 1402.15345 | 656.73859 | 8.80273 | 5.61627 | 8.80273 | 156.73508 | 1744.46091 | 624.18182 | 1744.46091 | 627.32978 | 8.7448 | 2.00621 | 8.7448 | 81.97463 | 1744.25921 | 661.81818 | 1744.25921 | 676.95756 | 8.78021 | 19.02736 | 8.78021 | 1271.26526 | 2086.51374 | 627.54545 |  |  | 8.86907 | 0.57527 | 1467.5441 | 921.06378 | 1467.5441 | 1872.56758 | 1467.5441 | 1847.1024 | 1467.5441 | 1937.88824 | 1467.5441 | 2960.54359 | 6.82338 | 0.54137 | 6.82338 | 8.92807 | 6.82338 | 18.81284 | 6.82338 | 29.16515 | 6.82338 | 29.16515
| 1746.79258 | 681.08374 | 1746.79258 | 685.55635 | 1746.79258 | 689.02461 | 1746.79258 | 698.97419 | 1746.79258 | 705.80042 | 1746.79258 | 714.03319 | 8.78199 | 35.33292 | 8.78199 | 877.72751 | 8.78199 | 1631.21404 | 8.78199 | 2432.5109 | 8.78199 | 3224.57075 | 8.78199 | 4064.63559 | 1403.33903 | 658.41829 | 1403.33903 | 651.44883 | 1403.0425 | 653.27451 | 1403.93692 | 647.05126 | 8.83067 | 235.99551 | 8.81456 | 164.24941 | 8.81456 | 106.67334 | 8.81456 | 43.96305 | 1403.33903 | 859.40868 | 1403.93692 | 886.19996 | 1403.0425 | 894.08357 | 1403.93692 | 857.47058 | 8.79724 | 361.2437 | 8.79241 | 198.36378 | 8.79724 | 28.86368 | 8.79241 | -150.72839 | 1403.0425 | 649.45455 | 1403.0425 | 655.64769 | 8.81969 | 5.28653 | 8.81969 | 155.224 | 1746.79258 | 623 | 1746.79258 | 627.32978 | 8.76148 | 1.65381 | 8.76148 | 81.33822 | 1746.59129 | 664.18182 | 1746.59129 | 676.4121 | 8.79704 | 14.68526 | 8.79704 | 1261.35717 | 2088.72908 | 628.90909 |  |  | 8.88629 | 0.78128 | 1468.7063 | 916.06378 | 1468.7063 | 1825.56758 | 1468.7063 | 1814.1024 | 1468.7063 | 1943.88824 | 1468.7063 | 2995.54359 | 6.8315 | 0.37471 | 6.8315 | 8.80477 | 6.8315 | 18.83545 | 6.8315 | 29.57015 | 6.8315 | 29.57015
| 1749.12342 | 681.44738 | 1749.12342 | 684.55635 | 1749.12342 | 689.84279 | 1749.12342 | 698.79237 | 1749.12342 | 703.34588 | 1749.12342 | 712.03319 | 8.79876 | 29.98481 | 8.79876 | 856.41904 | 8.79876 | 1605.32432 | 8.79876 | 2382.57323 | 8.79876 | 3167.84897 | 8.79876 | 3987.9987 | 1404.22681 | 656.0001 | 1404.22681 | 653.4852 | 1403.93144 | 653.13814 | 1404.82683 | 648.23308 | 8.84764 | 233.93007 | 8.83147 | 160.78274 | 8.83147 | 102.31413 | 8.83147 | 38.8415 | 1404.22681 | 858.49959 | 1404.82683 | 885.92724 | 1403.93144 | 892.4472 | 1404.82683 | 856.56149 | 8.81405 | 355.97839 | 8.80921 | 191.08401 | 8.81405 | 19.59715 | 8.80921 | -162.88922 | 1403.93144 | 648.63636 | 1403.93144 | 657.8295 | 8.83666 | 4.95352 | 8.83666 | 153.95929 | 1749.12342 | 622.90909 | 1749.12342 | 628.23888 | 8.77815 | 1.40071 | 8.77815 | 80.73698 | 1748.92254 | 663.90909 | 1748.92254 | 677.23028 | 8.81386 | 10.98589 | 8.81386 | 1251.31818 | 2090.94366 | 627.63636 |  |  | 8.90351 | 0.9856 | 1469.8683 | 892.06378 | 1469.8683 | 1795.56758 | 1469.8683 | 1803.1024 | 1469.8683 | 1925.88824 | 1469.8683 | 3050.54359 | 6.83962 | 0.45785 | 6.83962 | 8.76329 | 6.83962 | 18.83856 | 6.83962 | 29.65524 | 6.83962 | 29.65524
| 1751.45342 | 680.99283 | 1751.45342 | 685.91999 | 1751.45342 | 689.38825 | 1751.45342 | 698.51964 | 1751.45342 | 704.70951 | 1751.45342 | 711.76046 | 8.81554 | 25.10476 | 8.81554 | 838.44743 | 8.81554 | 1581.4021 | 8.81554 | 2339.89821 | 8.81554 | 3117.91299 | 8.81554 | 3916.47546 | 1405.11449 | 655.36374 | 1405.11449 | 651.95792 | 1404.82027 | 652.36541 | 1405.71663 | 648.77854 | 8.86461 | 231.7657 | 8.84839 | 157.3895 | 8.84839 | 98.20262 | 8.84839 | 34.22261 | 1405.11449 | 857.95413 | 1405.71663 | 889.83633 | 1404.82027 | 890.81084 | 1405.71663 | 857.01604 | 8.83085 | 351.70915 | 8.82601 | 185.1002 | 8.83085 | 12.25753 | 8.82601 | -173.24232 | 1404.82027 | 651.72727 | 1404.82027 | 657.8295 | 8.85362 | 4.88903 | 8.85362 | 152.79635 | 1751.45342 | 623.45455 | 1751.45342 | 627.96615 | 8.79483 | 1.20359 | 8.79483 | 79.9703 | 1751.25297 | 662.36364 | 1751.25297 | 677.4121 | 8.83069 | 8.25543 | 8.83069 | 1245.66138 | 2093.15747 | 627.09091 |  |  | 8.92073 | 1.26602 | 1471.0301 | 902.06378 | 1471.0301 | 1754.56758 | 1471.0301 | 1801.1024 | 1471.0301 | 1898.88824 | 1471.0301 | 3028.54359 | 6.84774 | 0.53238 | 6.84774 | 8.70938 | 6.84774 | 18.83387 | 6.84774 | 29.45828 | 6.84774 | 29.45828
| 1753.7826 | 680.44738 | 1753.7826 | 685.0109 | 1753.7826 | 690.75188 | 1753.7826 | 698.51964 | 1753.7826 | 702.70951 | 1753.7826 | 710.30592 | 8.83231 | 20.87167 | 8.83231 | 823.61855 | 8.83231 | 1560.95924 | 8.83231 | 2307.65112 | 8.83231 | 3078.97956 | 8.83231 | 3858.57116 | 1406.00206 | 656.89101 | 1406.00206 | 654.50338 | 1405.70898 | 653.86541 | 1406.60633 | 648.86945 | 8.88158 | 230.22363 | 8.8653 | 154.53439 | 8.8653 | 94.58347 | 8.8653 | 31.38585 | 1406.00206 | 859.5905 | 1406.60633 | 890.83633 | 1405.70898 | 893.71993 | 1406.60633 | 858.47058 | 8.84766 | 348.13942 | 8.84281 | 180.15612 | 8.84766 | 6.052 | 8.84281 | -181.4874 | 1405.70898 | 649.72727 | 1405.70898 | 660.19314 | 8.87058 | 3.92715 | 8.87058 | 151.35689 | 1753.7826 | 622.18182 | 1753.7826 | 627.05706 | 8.8115 | 1.12513 | 8.8115 | 79.16002 | 1753.58256 | 667.54545 | 1753.58256 | 677.59392 | 8.84752 | 7.13165 | 8.84752 | 1239.06938 | 2095.37052 | 627.09091 |  |  | 8.93795 | 1.38639 | 1472.1916 | 879.06378 | 1472.1916 | 1698.56758 | 1472.1916 | 1787.1024 | 1472.1916 | 1898.88824 | 1472.1916 | 3042.54359 | 6.85586 | 0.57891 | 6.85586 | 8.65126 | 6.85586 | 18.83867 | 6.85586 | 29.22835 | 6.85586 | 29.22835
| 1756.11095 | 679.44738 | 1756.11095 | 683.64726 | 1756.11095 | 689.75188 | 1756.11095 | 698.51964 | 1756.11095 | 701.80042 | 1756.11095 | 710.48774 | 8.84909 | 17.17007 | 8.84909 | 811.17132 | 8.84909 | 1543.08412 | 8.84909 | 2281.35394 | 8.84909 | 3046.84053 | 8.84909 | 3809.24895 | 1406.88951 | 656.63647 | 1406.88951 | 651.44883 | 1406.59759 | 653.04723 | 1407.49591 | 649.86945 | 8.89856 | 228.20516 | 8.88222 | 152.13699 | 8.88222 | 91.59333 | 8.88222 | 28.95504 | 1406.88951 | 856.68141 | 1407.49591 | 889.5636 | 1406.59759 | 889.71993 | 1407.49591 | 861.28877 | 8.86446 | 345.37104 | 8.85961 | 176.0032 | 8.86446 | 1.01934 | 8.85961 | -188.20769 | 1406.59759 | 647.63636 | 1406.59759 | 658.73859 | 8.88754 | 3.65 | 8.88754 | 150.45927 | 1756.11095 | 622.81818 | 1756.11095 | 628.96615 | 8.82817 | 0.99818 | 8.82817 | 78.61007 | 1755.91132 | 665.81818 | 1755.91132 | 677.50301 | 8.86435 | 7.37927 | 8.86435 | 1234.79197 | 2097.5828 | 627.09091 |  |  | 8.95517 | 1.61607 | 1473.3528 | 897.06378 | 1473.3528 | 1702.56758 | 1473.3528 | 1772.1024 | 1473.3528 | 1905.88824 | 1473.3528 | 3103.54359 | 6.86398 | 0.56369 | 6.86398 | 8.59907 | 6.86398 | 18.88176 | 6.86398 | 29.11574 | 6.86398 | 29.11574
| 1758.43847 | 680.17465 | 1758.43847 | 683.82908 | 1758.43847 | 689.29734 | 1758.43847 | 697.61055 | 1758.43847 | 702.25497 | 1758.43847 | 713.76046 | 8.86586 | 14.01763 | 8.86586 | 800.4075 | 8.86586 | 1528.09032 | 8.86586 | 2259.75763 | 8.86586 | 3021.03628 | 8.86586 | 3767.78407 | 1407.77686 | 658.41829 | 1407.77686 | 651.70338 | 1407.4861 | 653.54723 | 1408.38539 | 648.4149 | 8.91553 | 227.77818 | 8.89913 | 150.75857 | 8.89913 | 89.30959 | 8.89913 | 26.35192 | 1407.77686 | 858.31777 | 1408.38539 | 892.01814 | 1407.4861 | 890.3563 | 1408.38539 | 857.28877 | 8.88127 | 343.38145 | 8.87641 | 172.41088 | 8.88127 | -2.93575 | 8.87641 | -193.77445 | 1407.4861 | 649.63636 | 1407.4861 | 661.10223 | 8.90451 | 3.08586 | 8.90451 | 149.67339 | 1758.43847 | 621.72727 | 1758.43847 | 629.23888 | 8.84485 | 0.72371 | 8.84485 | 77.2283 | 1758.23926 | 667.54545 | 1758.23926 | 678.32119 | 8.88117 | 6.46764 | 8.88117 | 1229.29119 | 2099.79431 | 628 |  |  | 8.97239 | 1.27321 | 1474.5138 | 883.06378 | 1474.5138 | 1685.56758 | 1474.5138 | 1718.1024 | 1474.5138 | 1898.88824 | 1474.5138 | 3099.54359 | 6.8721 | 0.45038 | 6.8721 | 8.61797 | 6.8721 | 18.91473 | 6.8721 | 29.49782 | 6.8721 | 29.49782
| 1760.76516 | 679.62919 | 1760.76516 | 683.91999 | 1760.76516 | 688.75188 | 1760.76516 | 696.70146 | 1760.76516 | 702.6186 | 1760.76516 | 714.57865 | 8.88263 | 11.99833 | 8.88263 | 791.64478 | 8.88263 | 1515.95689 | 8.88263 | 2243.32371 | 8.88263 | 3000.93778 | 8.88263 | 3735.91194 | 1408.66409 | 656.63647 | 1408.66409 | 656.03065 | 1408.37449 | 655.09269 | 1409.27476 | 648.32399 | 8.9325 | 227.37197 | 8.91604 | 149.15139 | 8.91604 | 87.18941 | 8.91604 | 23.00627 | 1408.66409 | 858.31777 | 1409.27476 | 886.5636 | 1408.37449 | 894.08357 | 1409.27476 | 860.56149 | 8.89808 | 341.11065 | 8.89321 | 169.59181 | 8.89808 | -6.60418 | 8.89321 | -198.81518 | 1408.37449 | 649 | 1408.37449 | 657.64769 | 8.92147 | 2.4263 | 8.92147 | 149.36899 | 1760.76516 | 622.36364 | 1760.76516 | 629.69342 | 8.86152 | 0.56313 | 8.86152 | 76.56145 | 1760.56636 | 664.36364 | 1760.56636 | 676.95756 | 8.898 | 4.86518 | 8.898 | 1224.4766 | 2102.00507 | 628.63636 |  |  | 8.98962 | 1.95576 | 1475.6746 | 901.06378 | 1475.6746 | 1671.56758 | 1475.6746 | 1751.1024 | 1475.6746 | 1894.88824 | 1475.6746 | 3122.54359 | 6.88022 | 0.19257 | 6.88022 | 8.73001 | 6.88022 | 18.87975 | 6.88022 | 29.58581 | 6.88022 | 29.58581
| 1763.09102 | 679.7201 | 1763.09102 | 684.19271 | 1763.09102 | 689.66097 | 1763.09102 | 696.79237 | 1763.09102 | 704.43679 | 1763.09102 | 714.48774 | 8.89941 | 9.4487 | 8.89941 | 784.93333 | 8.89941 | 1505.22012 | 8.89941 | 2228.81666 | 8.89941 | 2984.96462 | 8.89941 | 3711.02394 | 1409.55122 | 656.63647 | 1409.55122 | 649.41247 | 1409.26277 | 654.41087 | 1410.16401 | 648.32399 | 8.94948 | 226.52714 | 8.93296 | 147.80404 | 8.93296 | 85.48194 | 8.93296 | 20.02527 | 1409.55122 | 860.13595 | 1410.16401 | 891.47269 | 1409.26277 | 894.4472 | 1410.16401 | 859.74331 | 8.91488 | 338.96932 | 8.91001 | 167.35474 | 8.91488 | -9.09546 | 8.91001 | -203.55536 | 1409.26277 | 646.81818 | 1409.26277 | 657.28405 | 8.93843 | 1.87801 | 8.93843 | 148.94223 | 1763.09102 | 622.45455 | 1763.09102 | 630.23888 | 8.8782 | 0.49642 | 8.8782 | 76.15043 | 1762.89264 | 665.54545 | 1762.89264 | 677.32119 | 8.91483 | 2.56303 | 8.91483 | 1220.54346 | 2104.21506 | 627.27273 |  |  | 9.00684 | 2.35237 | 1476.8351 | 892.06378 | 1476.8351 | 1669.56758 | 1476.8351 | 1738.1024 | 1476.8351 | 1882.88824 | 1476.8351 | 3143.54359 | 6.88834 | 0.12967 | 6.88834 | 8.86182 | 6.88834 | 18.80654 | 6.88834 | 29.18127 | 6.88834 | 29.18127
| 1765.41606 | 680.26556 | 1765.41606 | 683.37453 | 1765.41606 | 689.84279 | 1765.41606 | 696.51964 | 1765.41606 | 703.80042 | 1765.41606 | 712.76046 | 8.91618 | 8.00946 | 8.91618 | 779.64137 | 8.91618 | 1496.91507 | 8.91618 | 2217.96327 | 8.91618 | 2972.24657 | 8.91618 | 3690.81487 | 1410.43824 | 655.49101 | 1410.43824 | 655.01247 | 1410.15094 | 653.1836 | 1411.05316 | 647.77854 | 8.96645 | 224.96332 | 8.94987 | 146.68348 | 8.94987 | 84.08411 | 8.94987 | 18.12447 | 1410.43824 | 861.22686 | 1411.05316 | 892.65451 | 1410.15094 | 895.17448 | 1411.05316 | 857.10695 | 8.93169 | 337.41901 | 8.92681 | 165.55066 | 8.93169 | -11.25365 | 8.92681 | -207.5269 | 1410.15094 | 648.27273 | 1410.15094 | 660.92041 | 8.95539 | 1.17754 | 8.95539 | 148.25737 | 1765.41606 | 622.81818 | 1765.41606 | 629.78433 | 8.89487 | 0.40514 | 8.89487 | 75.70763 | 1765.2181 | 664.45455 | 1765.2181 | 675.13937 | 8.93166 | 3.08215 | 8.93166 | 1218.0369 | 2106.42428 | 628.54545 |  |  | 9.02406 | 3.01042 | 1477.9954 | 894.06378 | 1477.9954 | 1659.56758 | 1477.9954 | 1730.1024 | 1477.9954 | 1880.88824 | 1477.9954 | 3168.54359 | 6.89646 | 0.22526 | 6.89646 | 8.91256 | 6.89646 | 18.69248 | 6.89646 | 28.57928 | 6.89646 | 28.57928
| 1767.74026 | 680.35647 | 1767.74026 | 683.73817 | 1767.74026 | 689.38825 | 1767.74026 | 696.24691 | 1767.74026 | 702.70951 | 1767.74026 | 710.57865 | 8.93296 | 6.29289 | 8.93296 | 774.71275 | 8.93296 | 1492.31185 | 8.93296 | 2207.90641 | 8.93296 | 2962.34477 | 8.93296 | 3673.10625 | 1411.32514 | 655.74556 | 1411.32514 | 652.72156 | 1411.039 | 654.09269 | 1411.9422 | 649.50581 | 8.98342 | 224.409 | 8.96678 | 145.94844 | 8.96678 | 83.01823 | 8.96678 | 16.92161 | 1411.32514 | 857.77231 | 1411.9422 | 891.83633 | 1411.039 | 896.62902 | 1411.9422 | 857.01604 | 8.9485 | 336.2063 | 8.94361 | 163.82056 | 8.9485 | -12.8803 | 8.94361 | -211.15348 | 1411.039 | 650.18182 | 1411.039 | 659.8295 | 8.97236 | 0.55814 | 8.97236 | 147.62343 | 1767.74026 | 622.18182 | 1767.74026 | 630.96615 | 8.91154 | 0.45251 | 8.91154 | 75.80301 | 1767.54272 | 663.81818 | 1767.54272 | 674.13937 | 8.94848 | 3.393 | 8.94848 | 1216.35815 | 2108.63274 | 628.36364 |  |  | 9.04128 | 2.2878 | 1479.1554 | 865.06378 | 1479.1554 | 1660.56758 | 1479.1554 | 1729.1024 | 1479.1554 | 1880.88824 | 1479.1554 | 3185.54359 | 6.90458 | 0.4578 | 6.90458 | 8.86447 | 6.90458 | 18.67915 | 6.90458 | 28.59189 | 6.90458 | 28.59189
| 1770.06364 | 679.90192 | 1770.06364 | 684.46544 | 1770.06364 | 689.47915 | 1770.06364 | 698.51964 | 1770.06364 | 702.43679 | 1770.06364 | 710.1241 | 8.94973 | 4.69397 | 8.94973 | 768.38704 | 8.94973 | 1487.04443 | 8.94973 | 2198.9121 | 8.94973 | 2952.98414 | 8.94973 | 3658.16475 | 1412.21194 | 656.12738 | 1412.21194 | 653.4852 | 1411.92695 | 654.31996 | 1412.83113 | 649.68763 | 9.00039 | 224.45026 | 8.9837 | 145.27465 | 8.9837 | 81.75064 | 8.9837 | 16.0927 | 1412.21194 | 861.22686 | 1412.83113 | 891.5636 | 1411.92695 | 896.26539 | 1412.83113 | 858.92513 | 8.9653 | 335.75246 | 8.96041 | 162.23081 | 8.9653 | -14.77833 | 8.96041 | -213.81136 | 1411.92695 | 649.36364 | 1411.92695 | 660.19314 | 8.98932 | 0.04306 | 8.98932 | 147.30855 | 1770.06364 | 624 | 1770.06364 | 629.87524 | 8.92822 | 0.5894 | 8.92822 | 75.2587 | 1769.86652 | 659.81818 | 1769.86652 | 673.04846 | 8.96531 | 3.73388 | 8.96531 | 1214.23612 | 2110.84044 | 628.09091 |  |  | 9.0585 | 1.9873 | 1480.3151 | 865.06378 | 1480.3151 | 1645.56758 | 1480.3151 | 1692.1024 | 1480.3151 | 1849.88824 | 1480.3151 | 3200.54359 | 6.9127 | 0.73118 | 6.9127 | 8.69321 | 6.9127 | 18.67173 | 6.9127 | 28.75099 | 6.9127 | 28.75099
| 1772.3862 | 679.44738 | 1772.3862 | 685.19271 | 1772.3862 | 688.11552 | 1772.3862 | 697.33782 | 1772.3862 | 702.16406 | 1772.3862 | 709.48774 | 8.96651 | 3.56027 | 8.96651 | 764.92133 | 8.96651 | 1481.87066 | 8.96651 | 2192.0399 | 8.96651 | 2946.33497 | 8.96651 | 3646.29554 | 1413.09863 | 657.27283 | 1413.09863 | 652.72156 | 1412.8148 | 654.86541 | 1413.71995 | 649.4149 | 9.01737 | 224.26299 | 9.00061 | 144.476 | 9.00061 | 80.55032 | 9.00061 | 14.81447 | 1413.09863 | 861.77231 | 1413.71995 | 893.65451 | 1412.8148 | 897.71993 | 1413.71995 | 862.10695 | 8.98211 | 335.22021 | 8.97721 | 160.82797 | 8.98211 | -17.01846 | 8.97721 | -215.92454 | 1412.8148 | 650.63636 | 1412.8148 | 657.8295 | 9.00628 | 0.67866 | 9.00628 | 147.21514 | 1772.3862 | 622.81818 | 1772.3862 | 630.05706 | 8.94489 | 0.54913 | 8.94489 | 75.42571 | 1772.18949 | 658.27273 | 1772.18949 | 671.13937 | 8.98214 | 2.92368 | 8.98214 | 1212.49329 | 2113.04738 | 626.90909 |  |  | 9.07572 | 1.70851 | 1481.4746 | 838.06378 | 1481.4746 | 1629.56758 | 1481.4746 | 1660.1024 | 1481.4746 | 1850.88824 | 1481.4746 | 3204.54359 | 6.92082 | 0.95567 | 6.92082 | 8.55715 | 6.92082 | 18.6347 | 6.92082 | 28.76957 | 6.92082 | 28.76957
| 1774.70793 | 680.7201 | 1774.70793 | 684.28362 | 1774.70793 | 688.66097 | 1774.70793 | 696.79237 | 1774.70793 | 700.25497 | 1774.70793 | 708.66955 | 8.98328 | 2.08129 | 8.98328 | 762.26413 | 8.98328 | 1477.72473 | 8.98328 | 2186.80865 | 8.98328 | 2940.07417 | 8.98328 | 3636.34695 | 1413.9852 | 654.72738 | 1413.9852 | 652.46701 | 1413.70253 | 654.6836 | 1414.60866 | 651.77854 | 9.03434 | 223.35019 | 9.01753 | 143.67613 | 9.01753 | 79.57024 | 9.01753 | 13.35077 | 1413.9852 | 860.31777 | 1414.60866 | 894.65451 | 1413.70253 | 897.4472 | 1414.60866 | 860.28877 | 8.99892 | 334.59096 | 8.99401 | 160.05806 | 8.99892 | -18.43604 | 8.99401 | -217.71455 | 1413.70253 | 650.90909 | 1413.70253 | 658.37496 | 9.02324 | 1.27452 | 9.02324 | 147.07287 | 1774.70793 | 623.81818 | 1774.70793 | 629.87524 | 8.96157 | 0.54907 | 8.96157 | 74.93286 | 1774.51163 | 657.72727 | 1774.51163 | 670.68483 | 8.99897 | 2.40608 | 8.99897 | 1208.12848 | 2115.25356 | 627.45455 |  |  | 9.09294 | 2.61686 | 1482.6339 | 805.06378 | 1482.6339 | 1627.56758 | 1482.6339 | 1623.1024 | 1482.6339 | 1820.88824 | 1482.6339 | 3229.54359 | 6.92894 | 0.51368 | 6.92894 | 8.48554 | 6.92894 | 18.57968 | 6.92894 | 28.55059 | 6.92894 | 28.55059
| 1777.02883 | 680.44738 | 1777.02883 | 684.10181 | 1777.02883 | 688.20643 | 1777.02883 | 696.88328 | 1777.02883 | 700.34588 | 1777.02883 | 709.57865 | 9.00005 | 2.2765 | 9.00005 | 761.56437 | 9.00005 | 1478.05518 | 9.00005 | 2182.89621 | 9.00005 | 2934.89119 | 9.00005 | 3627.755 | 1414.87167 | 655.87283 | 1414.87167 | 655.7761 | 1414.59015 | 655.41087 | 1415.49726 | 649.50581 | 9.05131 | 223.09589 | 9.03444 | 142.97375 | 9.03444 | 78.97223 | 9.03444 | 12.95218 | 1414.87167 | 863.40868 | 1415.49726 | 894.47269 | 1414.59015 | 895.71993 | 1415.49726 | 860.10695 | 9.01572 | 333.40853 | 9.01081 | 159.24042 | 9.01572 | -19.56883 | 9.01081 | -218.9506 | 1414.59015 | 651.54545 | 1414.59015 | 657.10223 | 9.0402 | 1.28359 | 9.0402 | 146.64316 | 1777.02883 | 622.54545 | 1777.02883 | 629.32978 | 8.97824 | 0.42148 | 8.97824 | 74.91901 | 1776.83295 | 657.54545 | 1776.83295 | 670.32119 | 9.0158 | 3.76346 | 9.0158 | 1207.02317 | 2117.45897 | 628.90909 |  |  | 9.11016 | 2.0266 | 1483.7929 | 791.06378 | 1483.7929 | 1612.56758 | 1483.7929 | 1620.1024 | 1483.7929 | 1798.88824 | 1483.7929 | 3243.54359 | 6.93706 | 0.15441 | 6.93706 | 8.45252 | 6.93706 | 18.55133 | 6.93706 | 28.42994 | 6.93706 | 28.42994
| 1779.34891 | 680.81101 | 1779.34891 | 684.55635 | 1779.34891 | 686.84279 | 1779.34891 | 697.24691 | 1779.34891 | 699.98224 | 1779.34891 | 710.30592 | 9.01683 | 1.77919 | 9.01683 | 757.60452 | 9.01683 | 1476.28858 | 9.01683 | 2177.56959 | 9.01683 | 2929.56716 | 9.01683 | 3620.40584 | 1415.75803 | 657.52738 | 1415.75803 | 650.1761 | 1415.47767 | 655.22905 | 1416.38575 | 649.96035 | 9.06829 | 223.36613 | 9.05135 | 142.4188 | 9.05135 | 78.31723 | 9.05135 | 12.79787 | 1415.75803 | 861.22686 | 1416.38575 | 893.47269 | 1415.47767 | 899.17448 | 1416.38575 | 862.6524 | 9.03253 | 332.56046 | 9.02761 | 158.37615 | 9.03253 | -20.47057 | 9.02761 | -220.62775 | 1415.47767 | 650.63636 | 1415.47767 | 657.64769 | 9.05717 | 0.99754 | 9.05717 | 146.31393 | 1779.34891 | 623.90909 | 1779.34891 | 630.14797 | 8.99492 | 0.51767 | 8.99492 | 74.397 | 1779.15345 | 655.54545 | 1779.15345 | 669.77574 | 9.03262 | 3.78014 | 9.03262 | 1210.25038 | 2119.66363 | 628.63636 |  |  | 9.12739 | 1.6349 | 1484.9517 | 775.06378 | 1484.9517 | 1659.56758 | 1484.9517 | 1616.1024 | 1484.9517 | 1808.88824 | 1484.9517 | 3265.54359 | 6.94518 | -0.02221 | 6.94518 | 8.35256 | 6.94518 | 18.60131 | 6.94518 | 28.65572 | 6.94518 | 28.65572
| 1781.66816 | 680.17465 | 1781.66816 | 683.73817 | 1781.66816 | 687.75188 | 1781.66816 | 696.24691 | 1781.66816 | 700.16406 | 1781.66816 | 708.57865 | 9.0336 | 1.88575 | 9.0336 | 754.71611 | 9.0336 | 1472.17258 | 9.0336 | 2173.78282 | 9.0336 | 2925.95685 | 9.0336 | 3613.81582 | 1416.64428 | 657.27283 | 1416.64428 | 655.26701 | 1416.36507 | 653.59269 | 1417.27413 | 649.77854 | 9.08526 | 223.38947 | 9.06827 | 142.13643 | 9.06827 | 77.76056 | 9.06827 | 12.58386 | 1416.64428 | 861.22686 | 1417.27413 | 894.01814 | 1416.36507 | 896.26539 | 1417.27413 | 860.6524 | 9.04934 | 331.78992 | 9.04441 | 157.50654 | 9.04934 | -21.72764 | 9.04441 | -222.45419 | 1416.36507 | 650.72727 | 1416.36507 | 656.01132 | 9.07413 | 0.79727 | 9.07413 | 145.93679 | 1781.66816 | 623.72727 | 1781.66816 | 628.42069 | 9.01159 | 0.59056 | 9.01159 | 74.33424 | 1781.47312 | 656.18182 | 1781.47312 | 669.04846 | 9.04945 | 3.42061 | 9.04945 | 1206.93 | 2121.86752 | 627.27273 |  |  | 9.14461 | 0.75323 | 1486.1102 | 778.06378 | 1486.1102 | 1637.56758 | 1486.1102 | 1604.1024 | 1486.1102 | 1766.88824 | 1486.1102 | 3218.54359 | 6.9533 | 0.03102 | 6.9533 | 8.44428 | 6.9533 | 18.61889 | 6.9533 | 28.72822 | 6.9533 | 28.72822
| 1783.98659 | 681.62919 | 1783.98659 | 683.55635 | 1783.98659 | 687.57006 | 1783.98659 | 694.97419 | 1783.98659 | 701.16406 | 1783.98659 | 712.21501 | 9.05038 | 1.8881 | 9.05038 | 753.29582 | 9.05038 | 1467.66564 | 9.05038 | 2171.18914 | 9.05038 | 2922.04791 | 9.05038 | 3609.57214 | 1417.53042 | 657.27283 | 1417.53042 | 653.73974 | 1417.25237 | 654.36541 | 1418.1624 | 649.14217 | 9.10223 | 223.3251 | 9.08518 | 142.10796 | 9.08518 | 77.23419 | 9.08518 | 12.13785 | 1417.53042 | 860.68141 | 1418.1624 | 895.19996 | 1417.25237 | 897.17448 | 1418.1624 | 860.37968 | 9.06614 | 330.91053 | 9.06121 | 156.76268 | 9.06614 | -22.61668 | 9.06121 | -223.32209 | 1417.25237 | 651.54545 | 1417.25237 | 658.92041 | 9.09109 | 0.62349 | 9.09109 | 145.97714 | 1783.98659 | 622.90909 | 1783.98659 | 627.32978 | 9.02826 | 0.82406 | 9.02826 | 74.56521 | 1783.79197 | 655.27273 | 1783.79197 | 668.4121 | 9.06628 | 3.38086 | 9.06628 | 1204.34366 | 2124.07065 | 627.90909 |  |  | 9.16183 | 1.96669 | 1487.2684 | 781.06378 | 1487.2684 | 1627.56758 | 1487.2684 | 1587.1024 | 1487.2684 | 1783.88824 | 1487.2684 | 3288.54359 | 6.96142 | -0.09304 | 6.96142 | 8.29529 | 6.96142 | 18.65151 | 6.96142 | 28.81985 | 6.96142 | 28.81985
| 1786.3042 | 680.35647 | 1786.3042 | 683.82908 | 1786.3042 | 688.11552 | 1786.3042 | 696.0651 | 1786.3042 | 701.43679 | 1786.3042 | 709.57865 | 9.06715 | 1.80834 | 9.06715 | 752.78573 | 9.06715 | 1465.50544 | 9.06715 | 2169.67402 | 9.06715 | 2918.67431 | 9.06715 | 3607.40579 | 1418.41645 | 658.54556 | 1418.41645 | 652.72156 | 1418.13955 | 653.95632 | 1419.05057 | 650.96035 | 9.1192 | 223.34911 | 9.10209 | 142.23228 | 9.10209 | 76.96779 | 9.10209 | 11.71566 | 1418.41645 | 860.68141 | 1419.05057 | 896.5636 | 1418.13955 | 899.99266 | 1419.05057 | 862.74331 | 9.08295 | 330.38739 | 9.07801 | 156.06556 | 9.08295 | -23.13612 | 9.07801 | -223.92537 | 1418.13955 | 649.63636 | 1418.13955 | 658.92041 | 9.10805 | 0.75866 | 9.10805 | 145.80509 | 1786.3042 | 622.63636 | 1786.3042 | 629.05706 | 9.04494 | 0.93445 | 9.04494 | 74.57847 | 1786.10999 | 654.18182 | 1786.10999 | 670.23028 | 9.08311 | 3.603 | 9.08311 | 1202.04301 | 2126.27303 | 628.81818 |  |  | 9.17905 | 2.20888 | 1488.4264 | 784.06378 | 1488.4264 | 1607.56758 | 1488.4264 | 1580.1024 | 1488.4264 | 1757.88824 | 1488.4264 | 3250.54359 | 6.96954 | -0.08214 | 6.96954 | 8.33113 | 6.96954 | 18.65181 | 6.96954 | 28.74667 | 6.96954 | 28.74667
| 1788.62098 | 680.08374 | 1788.62098 | 683.37453 | 1788.62098 | 687.47915 | 1788.62098 | 695.156 | 1788.62098 | 701.07315 | 1788.62098 | 709.30592 | 9.08393 | 2.01851 | 9.08393 | 752.87555 | 9.08393 | 1463.55183 | 9.08393 | 2167.47603 | 9.08393 | 2915.51144 | 9.08393 | 3604.79023 | 1419.30237 | 657.9092 | 1419.30237 | 654.24883 | 1419.02663 | 654.36541 | 1419.93862 | 650.50581 | 9.13618 | 223.74198 | 9.11901 | 142.27012 | 9.11901 | 76.61346 | 9.11901 | 10.94664 | 1419.30237 | 862.31777 | 1419.93862 | 895.92724 | 1419.02663 | 895.17448 | 1419.93862 | 862.74331 | 9.09976 | 329.8051 | 9.09481 | 155.52428 | 9.09976 | -23.73842 | 9.09481 | -223.79507 | 1419.02663 | 651.09091 | 1419.02663 | 660.92041 | 9.12502 | 1.47732 | 9.12502 | 145.96783 | 1788.62098 | 621.81818 | 1788.62098 | 627.69342 | 9.06161 | 1.03524 | 9.06161 | 74.45045 | 1788.42719 | 656.09091 | 1788.42719 | 668.77574 | 9.09993 | 5.07041 | 9.09993 | 1205.01224 | 2128.47464 | 628.27273 |  |  | 9.19627 | 2.2805 | 1489.5842 | 795.06378 | 1489.5842 | 1571.56758 | 1489.5842 | 1565.1024 | 1489.5842 | 1744.88824 | 1489.5842 | 3276.54359 | 6.97766 | 0.04443 | 6.97766 | 8.29479 | 6.97766 | 18.74852 | 6.97766 | 28.63043 | 6.97766 | 28.63043
| 1790.93694 | 680.90192 | 1790.93694 | 682.46544 | 1790.93694 | 688.57006 | 1790.93694 | 696.0651 | 1790.93694 | 701.16406 | 1790.93694 | 707.39683 | 9.1007 | 1.14108 | 9.1007 | 750.8089 | 9.1007 | 1461.02012 | 9.1007 | 2164.83301 | 9.1007 | 2913.40077 | 9.1007 | 3600.86067 | 1420.18818 | 658.16374 | 1420.18818 | 654.24883 | 1419.91359 | 655.00178 | 1420.82657 | 650.68763 | 9.15315 | 223.27745 | 9.13592 | 142.03402 | 9.13592 | 76.50972 | 9.13592 | 10.19222 | 1420.18818 | 864.31777 | 1420.82657 | 894.74542 | 1419.91359 | 898.81084 | 1420.82657 | 863.28877 | 9.11656 | 329.38758 | 9.11161 | 154.95585 | 9.11656 | -23.9681 | 9.11161 | -224.51456 | 1419.91359 | 649.36364 | 1419.91359 | 657.64769 | 9.14198 | 1.71812 | 9.14198 | 146.1402 | 1790.93694 | 622.18182 | 1790.93694 | 627.78433 | 9.07829 | 0.80147 | 9.07829 | 74.67938 | 1790.74357 | 657.09091 | 1790.74357 | 670.32119 | 9.11676 | 8.96549 | 9.11676 | 1210.86724 | 2130.67549 | 628.63636 |  |  | 9.21349 | 1.52534 | 1490.7417 | 802.06378 | 1490.7417 | 1532.56758 | 1490.7417 | 1563.1024 | 1490.7417 | 1733.88824 | 1490.7417 | 3257.54359 | 6.98578 | 0.05703 | 6.98578 | 8.45182 | 6.98578 | 18.72349 | 6.98578 | 28.84685 | 6.98578 | 28.84685
| 1793.25207 | 679.90192 | 1793.25207 | 682.73817 | 1793.25207 | 687.9337 | 1793.25207 | 696.42873 | 1793.25207 | 701.34588 | 1793.25207 | 707.39683 | 9.11748 | 0.3619 | 9.11748 | 749.92021 | 9.11748 | 1458.50134 | 9.11748 | 2162.92895 | 9.11748 | 2912.73408 | 9.11748 | 3597.02619 | 1421.07388 | 655.74556 | 1421.07388 | 655.52156 | 1420.80045 | 655.59269 | 1421.7144 | 649.4149 | 9.17012 | 222.52682 | 9.15284 | 141.57008 | 9.15284 | 76.44111 | 9.15284 | 9.34119 | 1421.07388 | 863.22686 | 1421.7144 | 897.74542 | 1420.80045 | 896.62902 | 1421.7144 | 862.6524 | 9.13337 | 329.17085 | 9.12841 | 154.65374 | 9.13337 | -24.6411 | 9.12841 | -225.25306 | 1420.80045 | 651 | 1420.80045 | 657.64769 | 9.15894 | 1.61219 | 9.15894 | 146.10138 | 1793.25207 | 621.45455 | 1793.25207 | 625.96615 | 9.09496 | 0.93313 | 9.09496 | 74.65882 | 1793.05912 | 656 | 1793.05912 | 668.86665 | 9.13359 | 10.42646 | 9.13359 | 1213.68367 | 2132.87559 | 627.90909 |  |  | 9.23071 | 2.23656 | 1491.899 | 805.06378 | 1491.899 | 1502.56758 | 1491.899 | 1529.1024 | 1491.899 | 1725.88824 | 1491.899 | 3276.54359 | 6.9939 | 0.28191 | 6.9939 | 8.36492 | 6.9939 | 18.69231 | 6.9939 | 28.9885 | 6.9939 | 28.9885
| 1795.56639 | 679.90192 | 1795.56639 | 684.46544 | 1795.56639 | 686.9337 | 1795.56639 | 694.79237 | 1795.56639 | 699.98224 | 1795.56639 | 706.94228 | 9.13425 | 0.74856 | 9.13425 | 750.30016 | 9.13425 | 1458.69414 | 9.13425 | 2161.29929 | 9.13425 | 2911.48939 | 9.13425 | 3594.48322 | 1421.95947 | 655.36374 | 1421.95947 | 655.01247 | 1421.6872 | 654.81996 | 1422.60213 | 651.05126 | 9.1871 | 222.11863 | 9.16975 | 141.44884 | 9.16975 | 76.44152 | 9.16975 | 9.12822 | 1421.95947 | 861.22686 | 1422.60213 | 898.38178 | 1421.6872 | 898.81084 | 1422.60213 | 866.37968 | 9.15018 | 328.60618 | 9.14521 | 154.34944 | 9.15018 | -25.55838 | 9.14521 | -225.7554 | 1421.6872 | 652 | 1421.6872 | 660.55678 | 9.1759 | 1.77499 | 9.1759 | 145.9894 | 1795.56639 | 620.09091 | 1795.56639 | 626.32978 | 9.11164 | 1.00556 | 9.11164 | 74.26931 | 1795.37385 | 658.81818 | 1795.37385 | 671.86665 | 9.15042 | 11.77541 | 9.15042 | 1217.21355 | 2135.07493 | 628.63636 |  |  | 9.24793 | 2.18015 | 1493.056 | 790.06378 | 1493.056 | 1455.56758 | 1493.056 | 1529.1024 | 1493.056 | 1750.88824 | 1493.056 | 3266.54359 | 7.00202 | 0.3083 | 7.00202 | 8.35874 | 7.00202 | 18.65415 | 7.00202 | 29.00696 | 7.00202 | 29.00696
| 1797.87988 | 678.62919 | 1797.87988 | 682.64726 | 1797.87988 | 687.38825 | 1797.87988 | 695.79237 | 1797.87988 | 698.43679 | 1797.87988 | 706.03319 | 9.15102 | 1.44527 | 9.15102 | 749.46409 | 9.15102 | 1459.9963 | 9.15102 | 2160.736 | 9.15102 | 2909.73092 | 9.15102 | 3593.59288 | 1422.84495 | 658.03647 | 1422.84495 | 655.7761 | 1422.57384 | 655.59269 | 1423.48975 | 650.86945 | 9.20407 | 222.29682 | 9.18666 | 141.52291 | 9.18666 | 76.38303 | 9.18666 | 9.05571 | 1422.84495 | 863.77231 | 1423.48975 | 900.83633 | 1422.57384 | 899.99266 | 1423.48975 | 864.19786 | 9.16698 | 327.78286 | 9.16201 | 154.12261 | 9.16698 | -26.08099 | 9.16201 | -226.47046 | 1422.57384 | 651.81818 | 1422.57384 | 660.19314 | 9.19287 | 1.56826 | 9.19287 | 145.85341 | 1797.87988 | 620.63636 | 1797.87988 | 626.23888 | 9.12831 | 1.43908 | 9.12831 | 74.63152 | 1797.68777 | 659.27273 | 1797.68777 | 670.32119 | 9.16725 | 11.3723 | 9.16725 | 1214.4735 | 2137.27351 | 626.72727 |  |  | 9.26516 | 2.4428 | 1494.2128 | 765.06378 | 1494.2128 | 1401.56758 | 1494.2128 | 1533.1024 | 1494.2128 | 1711.88824 | 1494.2128 | 3231.54359 | 7.01014 | 0.18939 | 7.01014 | 8.31989 | 7.01014 | 18.66702 | 7.01014 | 28.77389 | 7.01014 | 28.77389
| 1800.19255 | 679.26556 | 1800.19255 | 684.55635 | 1800.19255 | 687.38825 | 1800.19255 | 694.79237 | 1800.19255 | 698.07315 | 1800.19255 | 706.85137 | 9.1678 | 2.36123 | 9.1678 | 747.67324 | 9.1678 | 1460.0562 | 9.1678 | 2160.13436 | 9.1678 | 2907.76022 | 9.1678 | 3590.8971 | 1423.73032 | 656.5092 | 1423.73032 | 653.73974 | 1423.46037 | 654.77451 | 1424.37726 | 651.50581 | 9.22104 | 222.14533 | 9.20358 | 141.54467 | 9.20358 | 76.4322 | 9.20358 | 9.15372 | 1423.73032 | 862.86322 | 1424.37726 | 898.92724 | 1423.46037 | 901.81084 | 1424.37726 | 863.10695 | 9.18379 | 327.56691 | 9.17881 | 153.91087 | 9.18379 | -26.0237 | 9.17881 | -226.44946 | 1423.46037 | 653 | 1423.46037 | 660.55678 | 9.20983 | 1.58798 | 9.20983 | 145.99611 | 1800.19255 | 619.72727 | 1800.19255 | 625.42069 | 9.14498 | 1.8791 | 9.14498 | 75.22828 | 1800.00086 | 658.45455 | 1800.00086 | 668.77574 | 9.18407 | 12.58663 | 9.18407 | 1216.69331 | 2139.47133 | 627.63636 |  |  | 9.28238 | 0.93952 | 1495.3693 | 750.06378 | 1495.3693 | 1432.56758 | 1495.3693 | 1540.1024 | 1495.3693 | 1684.88824 | 1495.3693 | 3242.54359 | 7.01826 | -0.06662 | 7.01826 | 8.34153 | 7.01826 | 18.71107 | 7.01826 | 28.73337 | 7.01826 | 28.73337
| 1802.5044 | 679.08374 | 1802.5044 | 683.82908 | 1802.5044 | 687.47915 | 1802.5044 | 696.61055 | 1802.5044 | 697.34588 | 1802.5044 | 706.03319 | 9.18457 | 2.78591 | 9.18457 | 746.07698 | 9.18457 | 1458.99824 | 9.18457 | 2159.00276 | 9.18457 | 2906.392 | 9.18457 | 3588.74609 | 1424.61558 | 655.74556 | 1424.61558 | 655.01247 | 1424.34679 | 656.27451 | 1425.26466 | 649.59672 | 9.23801 | 221.78712 | 9.22049 | 142.03769 | 9.22049 | 76.59353 | 9.22049 | 9.22671 | 1424.61558 | 868.68141 | 1425.26466 | 900.65451 | 1424.34679 | 903.3563 | 1425.26466 | 865.19786 | 9.2006 | 327.13746 | 9.19561 | 153.78909 | 9.2006 | -26.29326 | 9.19561 | -227.31368 | 1424.34679 | 651.63636 | 1424.34679 | 657.10223 | 9.22679 | 1.44922 | 9.22679 | 146.21819 | 1802.5044 | 620.27273 | 1802.5044 | 625.96615 | 9.16166 | 2.17369 | 9.16166 | 75.31301 | 1802.31313 | 654.81818 | 1802.31313 | 669.23028 | 9.2009 | 13.8419 | 9.2009 | 1215.5357 | 2141.66839 | 627.54545 |  |  | 9.2996 | 0.82293 | 1496.5256 | 729.06378 | 1496.5256 | 1417.56758 | 1496.5256 | 1548.1024 | 1496.5256 | 1664.88824 | 1496.5256 | 3251.54359 | 7.02638 | -0.08788 | 7.02638 | 8.27331 | 7.02638 | 18.66283 | 7.02638 | 28.80862 | 7.02638 | 28.80862
| 1804.81543 | 679.35647 | 1804.81543 | 683.73817 | 1804.81543 | 688.02461 | 1804.81543 | 695.24691 | 1804.81543 | 697.89133 | 1804.81543 | 704.66955 | 9.20135 | 3.31362 | 9.20135 | 745.77042 | 9.20135 | 1460.1399 | 9.20135 | 2158.16673 | 9.20135 | 2905.49252 | 9.20135 | 3589.31463 | 1425.50073 | 658.41829 | 1425.50073 | 655.52156 | 1425.2331 | 656.09269 | 1426.15195 | 650.96035 | 9.25499 | 221.53022 | 9.23741 | 142.07921 | 9.23741 | 76.64591 | 9.23741 | 8.91354 | 1425.50073 | 860.68141 | 1426.15195 | 899.83633 | 1425.2331 | 900.90175 | 1426.15195 | 866.01604 | 9.2174 | 326.66998 | 9.21241 | 153.43416 | 9.2174 | -26.88643 | 9.21241 | -228.19477 | 1425.2331 | 651.36364 | 1425.2331 | 660.01132 | 9.24375 | 2.38205 | 9.24375 | 146.41653 | 1804.81543 | 620.63636 | 1804.81543 | 627.69342 | 9.17833 | 2.29951 | 9.17833 | 75.03068 | 1804.62457 | 654.09091 | 1804.62457 | 670.95756 | 9.21773 | 14.51496 | 9.21773 | 1219.32134 | 2143.8647 | 628.27273 |  |  | 9.31682 | 0.98175 | 1497.6816 | 718.06378 | 1497.6816 | 1392.56758 | 1497.6816 | 1517.1024 | 1497.6816 | 1649.88824 | 1497.6816 | 3281.54359 | 7.0345 | -0.02325 | 7.0345 | 8.27406 | 7.0345 | 18.63947 | 7.0345 | 28.70021 | 7.0345 | 28.70021
| 1807.12564 | 678.7201 | 1807.12564 | 684.28362 | 1807.12564 | 687.11552 | 1807.12564 | 693.42873 | 1807.12564 | 696.80042 | 1807.12564 | 707.57865 | 9.21812 | 2.64272 | 9.21812 | 745.66969 | 9.21812 | 1460.4791 | 9.21812 | 2156.98852 | 9.21812 | 2905.51466 | 9.21812 | 3589.39691 | 1426.38578 | 657.27283 | 1426.38578 | 655.52156 | 1426.1193 | 656.54723 | 1427.03913 | 650.14217 | 9.27196 | 221.36208 | 9.25432 | 141.79745 | 9.25432 | 76.56361 | 9.25432 | 8.76866 | 1426.38578 | 860.49959 | 1427.03913 | 901.83633 | 1426.1193 | 905.62902 | 1427.03913 | 866.74331 | 9.23421 | 326.10205 | 9.22921 | 153.34542 | 9.23421 | -26.9291 | 9.22921 | -228.60349 | 1426.1193 | 651.63636 | 1426.1193 | 660.19314 | 9.26072 | 2.76209 | 9.26072 | 146.69727 | 1807.12564 | 619.63636 | 1807.12564 | 626.14797 | 9.19501 | 2.1417 | 9.19501 | 74.59246 | 1806.9352 | 652.63636 | 1806.9352 | 667.95756 | 9.23456 | 15.68755 | 9.23456 | 1219.25864 | 2146.06025 | 627.90909 |  |  | 9.33404 | 1.46896 | 1498.8374 | 707.06378 | 1498.8374 | 1386.56758 | 1498.8374 | 1478.1024 | 1498.8374 | 1646.88824 | 1498.8374 | 3240.54359 | 7.04262 | 0.16876 | 7.04262 | 8.3137 | 7.04262 | 18.61023 | 7.04262 | 28.46299 | 7.04262 | 28.46299
| 1809.43504 | 679.08374 | 1809.43504 | 683.37453 | 1809.43504 | 686.9337 | 1809.43504 | 695.61055 | 1809.43504 | 697.25497 | 1809.43504 | 706.30592 | 9.2349 | 2.86697 | 9.2349 | 746.35102 | 9.2349 | 1461.10753 | 9.2349 | 2156.72663 | 9.2349 | 2906.00322 | 9.2349 | 3589.5081 | 1427.27071 | 658.03647 | 1427.27071 | 656.79429 | 1427.00539 | 656.13814 | 1427.9262 | 652.32399 | 9.28893 | 221.6659 | 9.27123 | 141.29736 | 9.27123 | 76.31531 | 9.27123 | 9.58894 | 1427.27071 | 864.31777 | 1427.9262 | 903.01814 | 1427.00539 | 903.17448 | 1427.9262 | 864.10695 | 9.25102 | 326.09322 | 9.24601 | 153.27269 | 9.25102 | -27.20689 | 9.24601 | -228.32616 | 1427.00539 | 651.81818 | 1427.00539 | 658.19314 | 9.27768 | 3.16986 | 9.27768 | 146.96829 | 1809.43504 | 619.72727 | 1809.43504 | 627.60251 | 9.21168 | 2.61012 | 9.21168 | 74.74832 | 1809.24501 | 650.09091 | 1809.24501 | 667.77574 | 9.25138 | 19.47317 | 9.25138 | 1222.66594 | 2148.25505 | 628.09091 |  |  | 9.35126 | 0.88519 | 1499.9929 | 698.06378 | 1499.9929 | 1376.56758 | 1499.9929 | 1463.1024 | 1499.9929 | 1646.88824 | 1499.9929 | 3218.54359 | 7.05074 | 0.2925 | 7.05074 | 8.39918 | 7.05074 | 18.64495 | 7.05074 | 28.60093 | 7.05074 | 28.60093
| 1811.74361 | 678.99283 | 1811.74361 | 683.82908 | 1811.74361 | 685.57006 | 1811.74361 | 695.24691 | 1811.74361 | 697.16406 | 1811.74361 | 703.85137 | 9.25167 | 3.30068 | 9.25167 | 746.96053 | 9.25167 | 1461.10185 | 9.25167 | 2156.44087 | 9.25167 | 2905.17835 | 9.25167 | 3587.98543 | 1428.15553 | 656.89101 | 1428.15553 | 655.26701 | 1427.89137 | 656.77451 | 1428.81316 | 652.05126 | 9.3059 | 221.72068 | 9.28815 | 141.18633 | 9.28815 | 76.0657 | 9.28815 | 10.09289 | 1428.15553 | 863.95413 | 1428.81316 | 902.19996 | 1427.89137 | 903.17448 | 1428.81316 | 868.10695 | 9.26782 | 326.7494 | 9.26281 | 153.31518 | 9.26782 | -26.96359 | 9.26281 | -228.25233 | 1427.89137 | 652.54545 | 1427.89137 | 658.92041 | 9.29464 | 3.26748 | 9.29464 | 146.98081 | 1811.74361 | 619.63636 | 1811.74361 | 628.32978 | 9.22835 | 3.07529 | 9.22835 | 74.98512 | 1811.554 | 650 | 1811.554 | 666.59392 | 9.26821 | 22.02316 | 9.26821 | 1224.77757 | 2150.44909 | 629.18182 |  |  | 9.36848 | 0.63202 | 1501.1482 | 695.06378 | 1501.1482 | 1338.56758 | 1501.1482 | 1422.1024 | 1501.1482 | 1637.88824 | 1501.1482 | 3246.54359 | 7.05886 | 0.45323 | 7.05886 | 8.43237 | 7.05886 | 18.61958 | 7.05886 | 28.81174 | 7.05886 | 28.81174
| 1814.05136 | 678.99283 | 1814.05136 | 683.37453 | 1814.05136 | 686.47915 | 1814.05136 | 694.24691 | 1814.05136 | 699.16406 | 1814.05136 | 706.21501 | 9.26845 | 4.57824 | 9.26845 | 747.98034 | 9.26845 | 1462.00141 | 9.26845 | 2156.07705 | 9.26845 | 2904.57659 | 9.26845 | 3587.41538 | 1429.04025 | 658.92738 | 1429.04025 | 655.7761 | 1428.77725 | 656.6836 | 1429.70002 | 650.59672 | 9.32288 | 222.10445 | 9.30506 | 141.32163 | 9.30506 | 75.89691 | 9.30506 | 9.88142 | 1429.04025 | 866.49959 | 1429.70002 | 903.47269 | 1428.77725 | 903.81084 | 1429.70002 | 865.92513 | 9.28463 | 327.06289 | 9.27961 | 153.37952 | 9.28463 | -26.95195 | 9.27961 | -228.54242 | 1428.77725 | 651.72727 | 1428.77725 | 659.28405 | 9.3116 | 3.08827 | 9.3116 | 147.02004 | 1814.05136 | 620.09091 | 1814.05136 | 627.5116 | 9.24503 | 3.55036 | 9.24503 | 74.60599 | 1813.86218 | 647.90909 | 1813.86218 | 665.95756 | 9.28504 | 26.07483 | 9.28504 | 1229.72153 | 2152.64237 | 629.18182 |  |  | 9.3857 | 0.45128 | 1502.3032 | 702.06378 | 1502.3032 | 1327.56758 | 1502.3032 | 1424.1024 | 1502.3032 | 1619.88824 | 1502.3032 | 3234.54359 | 7.06698 | 0.47773 | 7.06698 | 8.40792 | 7.06698 | 18.61218 | 7.06698 | 29.07818 | 7.06698 | 29.07818
| 1816.35829 | 679.7201 | 1816.35829 | 683.19271 | 1816.35829 | 686.20643 | 1816.35829 | 693.97419 | 1816.35829 | 698.89133 | 1816.35829 | 704.21501 | 9.28522 | 5.3274 | 9.28522 | 747.38451 | 9.28522 | 1463.52595 | 9.28522 | 2156.27089 | 9.28522 | 2903.88795 | 9.28522 | 3586.68015 | 1429.92485 | 660.45465 | 1429.92485 | 653.4852 | 1429.66301 | 656.31996 | 1430.58676 | 651.05126 | 9.33985 | 221.87441 | 9.32197 | 141.31133 | 9.32197 | 75.74628 | 9.32197 | 8.8606 | 1429.92485 | 863.77231 | 1430.58676 | 905.5636 | 1429.66301 | 904.62902 | 1430.58676 | 866.56149 | 9.30144 | 327.12742 | 9.29641 | 153.2891 | 9.30144 | -27.07203 | 9.29641 | -229.58052 | 1429.66301 | 652 | 1429.66301 | 660.37496 | 9.32857 | 3.34672 | 9.32857 | 147.32458 | 1816.35829 | 620.54545 | 1816.35829 | 626.69342 | 9.2617 | 3.74556 | 9.2617 | 74.70402 | 1816.16953 | 646 | 1816.16953 | 666.23028 | 9.30187 | 27.83986 | 9.30187 | 1232.93529 | 2154.8349 | 627.54545 |  |  | 9.40292 | 1.11478 | 1503.458 | 706.06378 | 1503.458 | 1314.56758 | 1503.458 | 1421.1024 | 1503.458 | 1605.88824 | 1503.458 | 3212.54359 | 7.07511 | 0.44171 | 7.07511 | 8.28059 | 7.07511 | 18.60966 | 7.07511 | 29.08679 | 7.07511 | 29.08679
| 1818.66441 | 680.35647 | 1818.66441 | 682.46544 | 1818.66441 | 686.29734 | 1818.66441 | 693.33782 | 1818.66441 | 697.43679 | 1818.66441 | 704.30592 | 9.30199 | 5.79407 | 9.30199 | 747.78901 | 9.30199 | 1465.18746 | 9.30199 | 2156.49745 | 9.30199 | 2903.01722 | 9.30199 | 3587.17703 | 1430.80935 | 657.4001 | 1430.80935 | 653.23065 | 1430.54866 | 656.72905 | 1431.4734 | 650.96035 | 9.35682 | 221.69357 | 9.33889 | 141.55308 | 9.33889 | 75.48785 | 9.33889 | 8.70239 | 1430.80935 | 864.86322 | 1431.4734 | 903.01814 | 1430.54866 | 907.26539 | 1431.4734 | 867.28877 | 9.31824 | 327.30775 | 9.31321 | 153.36287 | 9.31824 | -27.21604 | 9.31321 | -229.71793 | 1430.54866 | 651.90909 | 1430.54866 | 660.19314 | 9.34553 | 4.2016 | 9.34553 | 147.56568 | 1818.66441 | 620.54545 | 1818.66441 | 627.78433 | 9.27838 | 4.21913 | 9.27838 | 74.62501 | 1818.47607 | 646 | 1818.47607 | 664.32119 | 9.31869 | 32.06852 | 9.31869 | 1235.50596 | 2157.02668 | 627.45455 |  |  | 9.42015 | 1.83611 | 1504.6125 | 714.06378 | 1504.6125 | 1305.56758 | 1504.6125 | 1408.1024 | 1504.6125 | 1592.88824 | 1504.6125 | 3174.54359 | 7.08323 | 0.45497 | 7.08323 | 8.3185 | 7.08323 | 18.62602 | 7.08323 | 28.94459 | 7.08323 | 28.94459
| 1820.96971 | 680.7201 | 1820.96971 | 682.73817 | 1820.96971 | 687.02461 | 1820.96971 | 692.0651 | 1820.96971 | 698.07315 | 1820.96971 | 703.66955 | 9.31877 | 6.38181 | 9.31877 | 747.9353 | 9.31877 | 1464.10287 | 9.31877 | 2156.26309 | 9.31877 | 2902.23604 | 9.31877 | 3587.83907 | 1431.69373 | 659.05465 | 1431.69373 | 656.79429 | 1431.43421 | 657.31996 | 1432.35992 | 652.77854 | 9.3738 | 222.04423 | 9.3558 | 141.7305 | 9.3558 | 75.32649 | 9.3558 | 8.93375 | 1431.69373 | 864.31777 | 1432.35992 | 907.19996 | 1431.43421 | 906.62902 | 1432.35992 | 866.92513 | 9.33505 | 327.06929 | 9.33001 | 153.65425 | 9.33505 | -27.45544 | 9.33001 | -229.50635 | 1431.43421 | 650.72727 | 1431.43421 | 660.37496 | 9.36249 | 5.68732 | 9.36249 | 147.83693 | 1820.96971 | 619.27273 | 1820.96971 | 629.14797 | 9.29505 | 4.67557 | 9.29505 | 75.12318 | 1820.78179 | 644.81818 | 1820.78179 | 663.95756 | 9.33552 | 35.27428 | 9.33552 | 1237.66684 | 2159.2177 | 628.36364 |  |  | 9.43737 | 2.62122 | 1505.7668 | 727.06378 | 1505.7668 | 1300.56758 | 1505.7668 | 1402.1024 | 1505.7668 | 1581.88824 | 1505.7668 | 3183.54359 | 7.09135 | 0.18929 | 7.09135 | 8.33073 | 7.09135 | 18.66349 | 7.09135 | 28.5728 | 7.09135 | 28.5728
| 1823.27419 | 680.26556 | 1823.27419 | 682.55635 | 1823.27419 | 688.20643 | 1823.27419 | 693.70146 | 1823.27419 | 697.98224 | 1823.27419 | 704.39683 | 9.33554 | 7.28333 | 9.33554 | 748.30566 | 9.33554 | 1462.71341 | 9.33554 | 2155.83994 | 9.33554 | 2901.72863 | 9.33554 | 3586.5098 | 1432.57801 | 658.92738 | 1432.57801 | 656.03065 | 1432.31965 | 658.04723 | 1433.24634 | 653.14217 | 9.39077 | 221.96319 | 9.37272 | 141.97854 | 9.37272 | 75.23279 | 9.37272 | 8.90848 | 1432.57801 | 869.22686 | 1433.24634 | 907.83633 | 1432.31965 | 908.71993 | 1433.24634 | 868.10695 | 9.35186 | 327.42868 | 9.34681 | 153.70021 | 9.35186 | -27.15102 | 9.34681 | -229.11353 | 1432.31965 | 653.54545 | 1432.31965 | 663.10223 | 9.37945 | 6.40829 | 9.37945 | 147.9801 | 1823.27419 | 620.90909 | 1823.27419 | 629.14797 | 9.31173 | 5.00044 | 9.31173 | 75.60801 | 1823.08669 | 646.18182 | 1823.08669 | 662.23028 | 9.35235 | 41.59831 | 9.35235 | 1242.77407 | 2161.40796 | 628.90909 |  |  | 9.45459 | 2.80479 | 1506.9208 | 744.06378 | 1506.9208 | 1322.56758 | 1506.9208 | 1393.1024 | 1506.9208 | 1585.88824 | 1506.9208 | 3192.54359 | 7.09947 | 0.27027 | 7.09947 | 8.30035 | 7.09947 | 18.69034 | 7.09947 | 28.67402 | 7.09947 | 28.67402
| 1825.57786 | 680.17465 | 1825.57786 | 681.82908 | 1825.57786 | 685.57006 | 1825.57786 | 692.156 | 1825.57786 | 696.43679 | 1825.57786 | 703.76046 | 9.35232 | 8.33711 | 9.35232 | 749.52328 | 9.35232 | 1461.55014 | 9.35232 | 2155.1527 | 9.35232 | 2902.72671 | 9.35232 | 3586.21433 | 1433.46218 | 657.9092 | 1433.46218 | 657.55792 | 1433.20497 | 657.41087 | 1434.13265 | 650.32399 | 9.40774 | 222.13026 | 9.38963 | 143.28556 | 9.38963 | 75.18795 | 9.38963 | 8.52308 | 1433.46218 | 866.49959 | 1434.13265 | 907.01814 | 1433.20497 | 902.99266 | 1434.13265 | 869.01604 | 9.36866 | 327.68774 | 9.36361 | 153.75358 | 9.36866 | -26.62697 | 9.36361 | -229.30411 | 1433.20497 | 652.45455 | 1433.20497 | 660.73859 | 9.39642 | 6.65328 | 9.39642 | 148.09645 | 1825.57786 | 620.90909 | 1825.57786 | 629.96615 | 9.3284 | 5.15452 | 9.3284 | 75.31762 | 1825.39077 | 645.36364 | 1825.39077 | 661.68483 | 9.36918 | 48.33826 | 9.36918 | 1249.30723 | 2163.59748 | 630.27273 |  |  | 9.47181 | 2.51139 | 1508.0746 | 743.06378 | 1508.0746 | 1349.56758 | 1508.0746 | 1388.1024 | 1508.0746 | 1564.88824 | 1508.0746 | 3205.54359 | 7.10759 | 0.16606 | 7.10759 | 8.30619 | 7.10759 | 18.69432 | 7.10759 | 28.62034 | 7.10759 | 28.62034
| 1827.88071 | 679.35647 | 1827.88071 | 682.0109 | 1827.88071 | 687.38825 | 1827.88071 | 692.97419 | 1827.88071 | 696.16406 | 1827.88071 | 704.1241 | 9.36909 | 8.91983 | 9.36909 | 749.67877 | 9.36909 | 1460.17385 | 9.36909 | 2154.68886 | 9.36909 | 2903.57563 | 9.36909 | 3586.97116 | 1434.34624 | 659.18192 | 1434.34624 | 657.04883 | 1434.09019 | 657.00178 | 1435.01885 | 652.05126 | 9.42471 | 221.74636 | 9.40654 | 143.66082 | 9.40654 | 75.18486 | 9.40654 | 8.45533 | 1434.34624 | 867.5905 | 1435.01885 | 906.47269 | 1434.09019 | 904.08357 | 1435.01885 | 867.01604 | 9.38547 | 328.54949 | 9.38041 | 153.66147 | 9.38547 | -26.49609 | 9.38041 | -229.81852 | 1434.09019 | 652.36364 | 1434.09019 | 658.55678 | 9.41338 | 6.94108 | 9.41338 | 148.63796 | 1827.88071 | 620.09091 | 1827.88071 | 629.05706 | 9.34507 | 5.29565 | 9.34507 | 75.12513 | 1827.69404 | 646.45455 | 1827.69404 | 662.32119 | 9.38601 | 53.99931 | 9.38601 | 1255.50427 | 2165.78624 | 630.36364 |  |  | 9.48903 | 2.55976 | 1509.2281 | 727.06378 | 1509.2281 | 1364.56758 | 1509.2281 | 1353.1024 | 1509.2281 | 1577.88824 | 1509.2281 | 3160.54359 | 7.11571 | 0.33958 | 7.11571 | 8.48645 | 7.11571 | 18.66137 | 7.11571 | 28.23857 | 7.11571 | 28.23857
| 1830.18274 | 680.44738 | 1830.18274 | 683.19271 | 1830.18274 | 688.20643 | 1830.18274 | 692.51964 | 1830.18274 | 696.70951 | 1830.18274 | 704.57865 | 9.38587 | 10.17195 | 9.38587 | 751.14139 | 9.38587 | 1460.22664 | 9.38587 | 2156.10096 | 9.38587 | 2904.53163 | 9.38587 | 3587.20043 | 1435.23018 | 657.78192 | 1435.23018 | 655.52156 | 1434.9753 | 659.54723 | 1435.90494 | 653.32399 | 9.44169 | 222.37504 | 9.42346 | 143.65513 | 9.42346 | 75.17497 | 9.42346 | 7.56916 | 1435.23018 | 865.95413 | 1435.90494 | 906.01814 | 1434.9753 | 906.17448 | 1435.90494 | 867.6524 | 9.40228 | 328.01056 | 9.39721 | 153.78984 | 9.40228 | -26.32114 | 9.39721 | -229.69418 | 1434.9753 | 653.63636 | 1434.9753 | 662.19314 | 9.43034 | 7.67258 | 9.43034 | 149.31224 | 1830.18274 | 621.81818 | 1830.18274 | 628.23888 | 9.36175 | 5.65978 | 9.36175 | 75.16926 | 1829.9965 | 644.18182 | 1829.9965 | 661.86665 | 9.40283 | 59.73679 | 9.40283 | 1260.59372 | 2167.97425 | 630.54545 |  |  | 9.50625 | 2.61188 | 1510.3814 | 724.06378 | 1510.3814 | 1364.56758 | 1510.3814 | 1340.1024 | 1510.3814 | 1535.88824 | 1510.3814 | 3174.54359 | 7.12383 | 0.31212 | 7.12383 | 8.39215 | 7.12383 | 18.62896 | 7.12383 | 28.04785 | 7.12383 | 28.04785
| 1832.48396 | 679.62919 | 1832.48396 | 683.55635 | 1832.48396 | 687.11552 | 1832.48396 | 693.42873 | 1832.48396 | 697.16406 | 1832.48396 | 703.48774 | 9.40264 | 11.77148 | 9.40264 | 752.73595 | 9.40264 | 1461.56041 | 9.40264 | 2157.59053 | 9.40264 | 2905.22753 | 9.40264 | 3586.92894 | 1436.11402 | 658.29101 | 1436.11402 | 655.26701 | 1435.8603 | 657.00178 | 1436.79092 | 652.4149 | 9.45866 | 222.52476 | 9.44037 | 142.6549 | 9.44037 | 75.14602 | 9.44037 | 7.79576 | 1436.11402 | 868.13595 | 1436.79092 | 909.38178 | 1435.8603 | 907.26539 | 1436.79092 | 870.37968 | 9.41908 | 328.59366 | 9.41401 | 153.8205 | 9.41908 | -26.35802 | 9.41401 | -229.31816 | 1435.8603 | 652.72727 | 1435.8603 | 661.46587 | 9.4473 | 8.05861 | 9.4473 | 149.76322 | 1832.48396 | 620 | 1832.48396 | 628.5116 | 9.37842 | 6.05993 | 9.37842 | 76.02233 | 1832.29814 | 644.18182 | 1832.29814 | 661.68483 | 9.41966 | 66.72312 | 9.41966 | 1269.17387 | 2170.1615 | 629.81818 |  |  | 9.52347 | 2.61259 | 1511.5345 | 709.06378 | 1511.5345 | 1354.56758 | 1511.5345 | 1331.1024 | 1511.5345 | 1499.88824 | 1511.5345 | 3139.54359 | 7.13195 | 0.61792 | 7.13195 | 8.30157 | 7.13195 | 18.59913 | 7.13195 | 28.45392 | 7.13195 | 28.45392
| 1834.78437 | 679.81101 | 1834.78437 | 682.37453 | 1834.78437 | 686.29734 | 1834.78437 | 692.42873 | 1834.78437 | 695.25497 | 1834.78437 | 704.66955 | 9.41941 | 14.31626 | 9.41941 | 753.74199 | 9.41941 | 1465.08556 | 9.41941 | 2159.54906 | 9.41941 | 2905.54984 | 9.41941 | 3585.11792 | 1436.99775 | 659.05465 | 1436.99775 | 657.30338 | 1436.74519 | 657.50178 | 1437.6768 | 653.32399 | 9.47563 | 222.97775 | 9.45728 | 142.821 | 9.45728 | 75.17219 | 9.45728 | 7.66061 | 1436.99775 | 869.04504 | 1437.6768 | 908.65451 | 1436.74519 | 907.81084 | 1437.6768 | 869.47058 | 9.43589 | 329.04014 | 9.43081 | 154.22418 | 9.43589 | -25.86776 | 9.43081 | -228.76722 | 1436.74519 | 651.54545 | 1436.74519 | 660.01132 | 9.46427 | 9.19414 | 9.46427 | 149.99254 | 1834.78437 | 619.72727 | 1834.78437 | 627.60251 | 9.3951 | 6.613 | 9.3951 | 76.52781 | 1834.59896 | 645.63636 | 1834.59896 | 659.59392 | 9.43649 | 76.12315 | 9.43649 | 1278.02212 | 2172.34801 | 629 |  |  | 9.54069 | 2.37748 | 1512.6873 | 694.06378 | 1512.6873 | 1338.56758 | 1512.6873 | 1344.1024 | 1512.6873 | 1487.88824 | 1512.6873 | 3150.54359 | 7.14007 | 0.79068 | 7.14007 | 8.33118 | 7.14007 | 18.617 | 7.14007 | 28.85193 | 7.14007 | 28.85193
| 1837.08396 | 679.62919 | 1837.08396 | 682.64726 | 1837.08396 | 685.84279 | 1837.08396 | 691.61055 | 1837.08396 | 695.25497 | 1837.08396 | 702.39683 | 9.43619 | 16.81196 | 9.43619 | 753.81534 | 9.43619 | 1467.6829 | 9.43619 | 2159.39211 | 9.43619 | 2906.39236 | 9.43619 | 3585.08667 | 1437.88137 | 658.41829 | 1437.88137 | 653.73974 | 1437.62997 | 657.54723 | 1438.56256 | 654.14217 | 9.49261 | 223.40108 | 9.4742 | 142.92315 | 9.4742 | 75.45209 | 9.4742 | 8.33069 | 1437.88137 | 866.49959 | 1438.56256 | 911.01814 | 1437.62997 | 911.08357 | 1438.56256 | 871.56149 | 9.4527 | 329.29371 | 9.44761 | 154.51721 | 9.4527 | -26.02566 | 9.44761 | -228.28986 | 1437.62997 | 652.81818 | 1437.62997 | 660.01132 | 9.48123 | 9.4564 | 9.48123 | 150.13942 | 1837.08396 | 619.90909 | 1837.08396 | 628.23888 | 9.41177 | 7.12912 | 9.41177 | 76.75166 | 1836.89897 | 643.63636 | 1836.89897 | 659.4121 | 9.45332 | 85.49256 | 9.45332 | 1288.51215 | 2174.53376 | 629.54545 |  |  | 9.55792 | 2.21097 | 1513.8398 | 657.06378 | 1513.8398 | 1296.56758 | 1513.8398 | 1354.1024 | 1513.8398 | 1513.88824 | 1513.8398 | 3132.54359 | 7.14819 | 0.64057 | 7.14819 | 8.25199 | 7.14819 | 18.6937 | 7.14819 | 29.12174 | 7.14819 | 29.12174
| 1839.38273 | 679.53828 | 1839.38273 | 683.37453 | 1839.38273 | 685.57006 | 1839.38273 | 691.61055 | 1839.38273 | 695.07315 | 1839.38273 | 702.76046 | 9.45296 | 18.55651 | 9.45296 | 754.18332 | 9.45296 | 1465.55584 | 9.45296 | 2158.69221 | 9.45296 | 2906.24555 | 9.45296 | 3586.87951 | 1438.76489 | 661.6001 | 1438.76489 | 656.2852 | 1438.51464 | 659.41087 | 1439.44821 | 653.14217 | 9.50958 | 223.44399 | 9.49111 | 143.03146 | 9.49111 | 75.93663 | 9.49111 | 8.45736 | 1438.76489 | 869.22686 | 1439.44821 | 912.47269 | 1438.51464 | 909.08357 | 1439.44821 | 867.47058 | 9.4695 | 329.7524 | 9.46441 | 154.78985 | 9.4695 | -25.84537 | 9.46441 | -227.56384 | 1438.51464 | 651.90909 | 1438.51464 | 662.73859 | 9.49819 | 10.39435 | 9.49819 | 150.56666 | 1839.38273 | 620 | 1839.38273 | 627.69342 | 9.42844 | 7.79309 | 9.42844 | 77.25217 | 1839.19817 | 645.09091 | 1839.19817 | 658.59392 | 9.47014 | 95.39414 | 9.47014 | 1295.937 | 2176.71876 | 627.90909 |  |  | 9.57514 | 2.68992 | 1514.9921 | 637.06378 | 1514.9921 | 1281.56758 | 1514.9921 | 1372.1024 | 1514.9921 | 1502.88824 | 1514.9921 | 3082.54359 | 7.15631 | 0.57007 | 7.15631 | 8.19356 | 7.15631 | 18.76773 | 7.15631 | 29.26608 | 7.15631 | 29.26608
| 1841.68069 | 679.35647 | 1841.68069 | 683.19271 | 1841.68069 | 685.38825 | 1841.68069 | 692.24691 | 1841.68069 | 694.70951 | 1841.68069 | 704.03319 | 9.46974 | 21.2023 | 9.46974 | 755.40804 | 9.46974 | 1465.86007 | 9.46974 | 2158.83887 | 9.46974 | 2907.00401 | 9.46974 | 3587.47095 | 1439.64829 | 661.09101 | 1439.64829 | 655.26701 | 1439.3992 | 658.22905 | 1440.33376 | 653.32399 | 9.52655 | 223.22172 | 9.50803 | 142.88094 | 9.50803 | 76.3276 | 9.50803 | 8.42902 | 1439.64829 | 868.68141 | 1440.33376 | 914.92724 | 1439.3992 | 914.08357 | 1440.33376 | 872.74331 | 9.48631 | 330.03153 | 9.48121 | 154.98272 | 9.48631 | -26.04048 | 9.48121 | -226.64006 | 1439.3992 | 652.45455 | 1439.3992 | 662.92041 | 9.51515 | 10.7537 | 9.51515 | 150.99386 | 1841.68069 | 620.81818 | 1841.68069 | 626.32978 | 9.44512 | 8.48558 | 9.44512 | 77.78768 | 1841.49655 | 644.63636 | 1841.49655 | 659.95756 | 9.48697 | 104.47829 | 9.48697 | 1305.53459 | 2178.90301 | 627.72727 |  |  | 9.59236 | 4.1504 | 1516.1442 | 619.06378 | 1516.1442 | 1231.56758 | 1516.1442 | 1346.1024 | 1516.1442 | 1491.88824 | 1516.1442 | 3100.54359 | 7.16443 | 0.81675 | 7.16443 | 8.20219 | 7.16443 | 18.79478 | 7.16443 | 29.30107 | 7.16443 | 29.30107
| 1843.97784 | 679.08374 | 1843.97784 | 682.46544 | 1843.97784 | 684.57006 | 1843.97784 | 691.97419 | 1843.97784 | 694.5277 | 1843.97784 | 703.1241 | 9.48651 | 23.90943 | 9.48651 | 757.13342 | 9.48651 | 1466.46599 | 9.48651 | 2159.94263 | 9.48651 | 2907.02045 | 9.48651 | 3587.78994 | 1440.53158 | 662.23647 | 1440.53158 | 656.53974 | 1440.28366 | 658.91087 | 1441.2192 | 653.05126 | 9.54352 | 223.51563 | 9.52494 | 143.31476 | 9.52494 | 76.49108 | 9.52494 | 9.09017 | 1440.53158 | 870.68141 | 1441.2192 | 912.19996 | 1440.28366 | 911.53811 | 1441.2192 | 870.6524 | 9.50312 | 330.11961 | 9.49801 | 155.27221 | 9.50312 | -25.14859 | 9.49801 | -225.4084 | 1440.28366 | 653.54545 | 1440.28366 | 660.19314 | 9.53212 | 11.60913 | 9.53212 | 151.79077 | 1843.97784 | 619.81818 | 1843.97784 | 628.5116 | 9.46179 | 9.16122 | 9.46179 | 78.48677 | 1843.79412 | 645.81818 | 1843.79412 | 659.95756 | 9.5038 | 112.07362 | 9.5038 | 1313.49277 | 2181.08651 | 628.90909 |  |  | 9.60958 | 3.94839 | 1517.296 | 618.06378 | 1517.296 | 1203.56758 | 1517.296 | 1340.1024 | 1517.296 | 1482.88824 | 1517.296 | 3108.54359 | 7.17255 | 1.28716 | 7.17255 | 8.63507 | 7.17255 | 18.79182 | 7.17255 | 29.0642 | 7.17255 | 29.0642
| 1846.27418 | 678.99283 | 1846.27418 | 682.64726 | 1846.27418 | 686.20643 | 1846.27418 | 692.42873 | 1846.27418 | 695.34588 | 1846.27418 | 703.94228 | 9.50329 | 28.24106 | 9.50329 | 759.2561 | 9.50329 | 1468.36108 | 9.50329 | 2160.82742 | 9.50329 | 2907.5046 | 9.50329 | 3589.2889 | 1441.41476 | 660.32738 | 1441.41476 | 656.53974 | 1441.168 | 658.6836 | 1442.10453 | 653.68763 | 9.5605 | 223.79892 | 9.54185 | 143.83513 | 9.54185 | 76.6621 | 9.54185 | 9.51649 | 1441.41476 | 869.22686 | 1442.10453 | 911.83633 | 1441.168 | 911.4472 | 1442.10453 | 872.28877 | 9.51992 | 330.73327 | 9.51481 | 155.61126 | 9.51992 | -24.1527 | 9.51481 | -225.59388 | 1441.168 | 650.90909 | 1441.168 | 660.19314 | 9.54908 | 12.52554 | 9.54908 | 152.52384 | 1846.27418 | 620.81818 | 1846.27418 | 625.87524 | 9.47847 | 9.52474 | 9.47847 | 78.62114 | 1846.09088 | 645.54545 | 1846.09088 | 661.68483 | 9.52063 | 121.49382 | 9.52063 | 1324.79953 | 2183.26926 | 627.45455 |  |  | 9.6268 | 3.1308 | 1518.4475 | 593.06378 | 1518.4475 | 1183.56758 | 1518.4475 | 1345.1024 | 1518.4475 | 1455.88824 | 1518.4475 | 3065.54359 | 7.18067 | 1.73073 | 7.18067 | 8.83087 | 7.18067 | 18.75365 | 7.18067 | 28.9434 | 7.18067 | 28.9434
| 1848.5697 | 678.26556 | 1848.5697 | 682.73817 | 1848.5697 | 685.75188 | 1848.5697 | 692.51964 | 1848.5697 | 695.07315 | 1848.5697 | 700.21501 | 9.52006 | 32.57518 | 9.52006 | 761.85889 | 9.52006 | 1471.96419 | 9.52006 | 2162.7273 | 9.52006 | 2908.28408 | 9.52006 | 3590.25205 | 1442.29784 | 660.2001 | 1442.29784 | 657.55792 | 1442.05224 | 659.50178 | 1442.98975 | 655.4149 | 9.57747 | 223.9053 | 9.55877 | 144.47918 | 9.55877 | 76.66436 | 9.55877 | 10.4689 | 1442.29784 | 872.86322 | 1442.98975 | 916.83633 | 1442.05224 | 912.53811 | 1442.98975 | 874.28877 | 9.53673 | 330.74955 | 9.53161 | 156.09107 | 9.53673 | -23.36219 | 9.53161 | -225.5499 | 1442.05224 | 653.54545 | 1442.05224 | 660.73859 | 9.56604 | 13.46383 | 9.56604 | 153.60189 | 1848.5697 | 620.63636 | 1848.5697 | 626.78433 | 9.49514 | 9.88917 | 9.49514 | 78.55081 | 1848.38682 | 644.18182 | 1848.38682 | 658.59392 | 9.53746 | 129.6893 | 9.53746 | 1333.04559 | 2185.45126 | 627.27273 |  |  | 9.64402 | 2.78766 | 1519.5988 | 596.06378 | 1519.5988 | 1179.56758 | 1519.5988 | 1295.1024 | 1519.5988 | 1450.88824 | 1519.5988 | 3041.54359 | 7.18879 | 2.31951 | 7.18879 | 9.0718 | 7.18879 | 18.73864 | 7.18879 | 28.7566 | 7.18879 | 28.7566
| 1850.86441 | 678.53828 | 1850.86441 | 683.0109 | 1850.86441 | 685.47915 | 1850.86441 | 691.51964 | 1850.86441 | 695.98224 | 1850.86441 | 702.85137 | 9.53684 | 35.80777 | 9.53684 | 764.91252 | 9.53684 | 1471.7946 | 9.53684 | 2164.33122 | 9.53684 | 2909.67509 | 9.53684 | 3590.2473 | 1443.1808 | 658.92738 | 1443.1808 | 657.81247 | 1442.93636 | 658.63814 | 1443.87486 | 654.14217 | 9.59444 | 224.1313 | 9.57568 | 144.8343 | 9.57568 | 76.95087 | 9.57568 | 10.08555 | 1443.1808 | 869.5905 | 1443.87486 | 915.92724 | 1442.93636 | 913.4472 | 1443.87486 | 871.6524 | 9.55354 | 331.46177 | 9.54841 | 156.53132 | 9.55354 | -23.08157 | 9.54841 | -225.87504 | 1442.93636 | 653.45455 | 1442.93636 | 660.92041 | 9.583 | 14.08193 | 9.583 | 154.57726 | 1850.86441 | 620.72727 | 1850.86441 | 626.23888 | 9.51182 | 10.15406 | 9.51182 | 78.54966 | 1850.68195 | 644.45455 | 1850.68195 | 657.95756 | 9.55428 | 137.36555 | 9.55428 | 1341.18566 | 2187.63251 | 628 |  |  | 9.66124 | 3.30005 | 1520.7499 | 597.06378 | 1520.7499 | 1200.56758 | 1520.7499 | 1266.1024 | 1520.7499 | 1461.88824 | 1520.7499 | 3075.54359 | 7.19691 | 2.56799 | 7.19691 | 9.07126 | 7.19691 | 18.68341 | 7.19691 | 28.9389 | 7.19691 | 28.9389
| 1853.15831 | 678.81101 | 1853.15831 | 682.55635 | 1853.15831 | 685.20643 | 1853.15831 | 691.70146 | 1853.15831 | 697.25497 | 1853.15831 | 701.48774 | 9.55361 | 38.9451 | 9.55361 | 768.72989 | 9.55361 | 1474.67363 | 9.55361 | 2165.37215 | 9.55361 | 2911.56692 | 9.55361 | 3589.53179 | 1444.06366 | 659.05465 | 1444.06366 | 660.35792 | 1443.82038 | 659.00178 | 1444.75986 | 655.50581 | 9.61142 | 224.86187 | 9.59259 | 144.90014 | 9.59259 | 77.17295 | 9.59259 | 10.23816 | 1444.06366 | 869.5905 | 1444.75986 | 916.10905 | 1443.82038 | 914.53811 | 1444.75986 | 872.10695 | 9.57034 | 331.20758 | 9.56521 | 157.16921 | 9.57034 | -23.06308 | 9.56521 | -225.51172 | 1443.82038 | 652.45455 | 1443.82038 | 661.10223 | 9.59997 | 14.6101 | 9.59997 | 155.36271 | 1853.15831 | 620.63636 | 1853.15831 | 625.60251 | 9.52849 | 10.25168 | 9.52849 | 78.65166 | 1852.97628 | 645.54545 | 1852.97628 | 658.13937 | 9.57111 | 143.19998 | 9.57111 | 1349.60273 | 2189.81301 | 628.18182 |  |  | 9.67846 | 3.71595 | 1521.9007 | 597.06378 | 1521.9007 | 1168.56758 | 1521.9007 | 1237.1024 | 1521.9007 | 1460.88824 | 1521.9007 | 3062.54359 | 7.20503 | 2.78635 | 7.20503 | 9.18512 | 7.20503 | 18.68451 | 7.20503 | 28.85602 | 7.20503 | 28.85602
| 1855.4514 | 678.53828 | 1855.4514 | 681.91999 | 1855.4514 | 685.47915 | 1855.4514 | 689.61055 | 1855.4514 | 695.80042 | 1855.4514 | 701.76046 | 9.57038 | 44.0311 | 9.57038 | 772.34907 | 9.57038 | 1474.26672 | 9.57038 | 2167.32422 | 9.57038 | 2913.57563 | 9.57038 | 3589.96694 | 1444.9464 | 657.65465 | 1444.9464 | 654.75792 | 1444.70429 | 660.00178 | 1445.64475 | 652.14217 | 9.62839 | 225.84855 | 9.60951 | 145.26854 | 9.60951 | 77.66136 | 9.60951 | 9.89179 | 1444.9464 | 870.68141 | 1445.64475 | 917.19996 | 1444.70429 | 912.53811 | 1445.64475 | 870.83422 | 9.58715 | 331.6513 | 9.58201 | 157.60663 | 9.58715 | -22.71478 | 9.58201 | -224.8879 | 1444.70429 | 654.18182 | 1444.70429 | 661.64769 | 9.61693 | 15.01221 | 9.61693 | 156.12397 | 1855.4514 | 620.27273 | 1855.4514 | 625.60251 | 9.54516 | 10.14846 | 9.54516 | 78.98209 | 1855.26979 | 644.72727 | 1855.26979 | 659.50301 | 9.58794 | 148.69638 | 9.58794 | 1356.44389 | 2191.99277 | 627.72727 |  |  | 9.69569 | 3.93657 | 1523.0512 | 597.06378 | 1523.0512 | 1154.56758 | 1523.0512 | 1244.1024 | 1523.0512 | 1450.88824 | 1523.0512 | 3059.54359 | 7.21315 | 2.89142 | 7.21315 | 9.07337 | 7.21315 | 18.71169 | 7.21315 | 28.69235 | 7.21315 | 28.69235
| 1857.74368 | 678.53828 | 1857.74368 | 681.37453 | 1857.74368 | 685.66097 | 1857.74368 | 690.88328 | 1857.74368 | 695.43679 | 1857.74368 | 701.03319 | 9.58716 | 49.22783 | 9.58716 | 775.26074 | 9.58716 | 1477.69897 | 9.58716 | 2169.40676 | 9.58716 | 2916.10785 | 9.58716 | 3591.98622 | 1445.82904 | 661.47283 | 1445.82904 | 659.33974 | 1445.58809 | 659.45632 | 1446.52954 | 655.14217 | 9.64536 | 226.41923 | 9.62642 | 146.00891 | 9.62642 | 78.17922 | 9.62642 | 10.83516 | 1445.82904 | 872.68141 | 1446.52954 | 918.10905 | 1445.58809 | 915.3563 | 1446.52954 | 871.56149 | 9.60396 | 332.19708 | 9.59881 | 158.08408 | 9.60396 | -22.46806 | 9.59881 | -224.16557 | 1445.58809 | 652.45455 | 1445.58809 | 660.37496 | 9.63389 | 15.44405 | 9.63389 | 157.0623 | 1857.74368 | 620.18182 | 1857.74368 | 625.96615 | 9.56184 | 10.11052 | 9.56184 | 79.84333 | 1857.56249 | 644.54545 | 1857.56249 | 656.95756 | 9.60477 | 152.28624 | 9.60477 | 1366.57897 | 2194.17177 | 628.81818 |  |  | 9.71291 | 3.93863 | 1524.2016 | 617.06378 | 1524.2016 | 1146.56758 | 1524.2016 | 1226.1024 | 1524.2016 | 1436.88824 | 1524.2016 | 3026.54359 | 7.22127 | 3.38026 | 7.22127 | 8.99716 | 7.22127 | 18.74262 | 7.22127 | 28.71566 | 7.22127 | 28.71566
| 1860.03515 | 678.44738 | 1860.03515 | 681.91999 | 1860.03515 | 684.66097 | 1860.03515 | 691.0651 | 1860.03515 | 696.07315 | 1860.03515 | 701.66955 | 9.60393 | 55.82823 | 9.60393 | 777.61423 | 9.60393 | 1481.01579 | 9.60393 | 2171.65688 | 9.60393 | 2918.14804 | 9.60393 | 3594.60816 | 1446.71157 | 659.94556 | 1446.71157 | 659.59429 | 1446.47178 | 659.95632 | 1447.41421 | 654.50581 | 9.66233 | 226.54837 | 9.64334 | 146.45612 | 9.64334 | 78.58008 | 9.64334 | 11.21345 | 1446.71157 | 870.86322 | 1447.41421 | 918.47269 | 1446.47178 | 911.26539 | 1447.41421 | 874.47058 | 9.62076 | 332.87265 | 9.61561 | 158.63491 | 9.62076 | -22.27649 | 9.61561 | -223.75847 | 1446.47178 | 652.90909 | 1446.47178 | 660.55678 | 9.65085 | 15.67233 | 9.65085 | 158.13056 | 1860.03515 | 620.72727 | 1860.03515 | 624.87524 | 9.57851 | 9.97294 | 9.57851 | 80.59901 | 1859.85438 | 641.81818 | 1859.85438 | 654.32119 | 9.62159 | 153.13736 | 9.62159 | 1375.06481 | 2196.35003 | 628.90909 |  |  | 9.73013 | 3.39716 | 1525.3516 | 625.06378 | 1525.3516 | 1149.56758 | 1525.3516 | 1217.1024 | 1525.3516 | 1425.88824 | 1525.3516 | 2992.54359 | 7.22939 | 3.77862 | 7.22939 | 8.98182 | 7.22939 | 18.74782 | 7.22939 | 28.85681 | 7.22939 | 28.85681
| 1862.3258 | 678.7201 | 1862.3258 | 681.91999 | 1862.3258 | 685.38825 | 1862.3258 | 689.79237 | 1862.3258 | 693.80042 | 1862.3258 | 700.48774 | 9.62071 | 61.64735 | 9.62071 | 782.18203 | 9.62071 | 1486.75752 | 9.62071 | 2173.13631 | 9.62071 | 2919.97094 | 9.62071 | 3597.24411 | 1447.59399 | 658.54556 | 1447.59399 | 656.53974 | 1447.35536 | 660.45632 | 1448.29878 | 656.05126 | 9.67931 | 227.20792 | 9.66025 | 146.59317 | 9.66025 | 79.00943 | 9.66025 | 11.90056 | 1447.59399 | 874.49959 | 1448.29878 | 918.74542 | 1447.35536 | 915.99266 | 1448.29878 | 871.6524 | 9.63757 | 333.62539 | 9.63241 | 159.49535 | 9.63757 | -22.02743 | 9.63241 | -223.20846 | 1447.35536 | 653 | 1447.35536 | 664.01132 | 9.66781 | 15.75991 | 9.66781 | 159.30471 | 1862.3258 | 620.54545 | 1862.3258 | 625.87524 | 9.59519 | 9.91607 | 9.59519 | 81.01736 | 1862.14546 | 646.36364 | 1862.14546 | 653.59392 | 9.63842 | 151.84962 | 9.63842 | 1382.69357 | 2198.52754 | 630.18182 |  |  | 9.74735 | 2.6956 | 1526.5014 | 643.06378 | 1526.5014 | 1107.56758 | 1526.5014 | 1227.1024 | 1526.5014 | 1415.88824 | 1526.5014 | 2988.54359 | 7.23751 | 4.25015 | 7.23751 | 9.08828 | 7.23751 | 18.79607 | 7.23751 | 28.59456 | 7.23751 | 28.59456
| 1864.61565 | 679.35647 | 1864.61565 | 680.82908 | 1864.61565 | 686.38825 | 1864.61565 | 691.24691 | 1864.61565 | 695.6186 | 1864.61565 | 701.21501 | 9.63748 | 67.53503 | 9.63748 | 785.49152 | 9.63748 | 1493.00421 | 9.63748 | 2175.84556 | 9.63748 | 2922.0853 | 9.63748 | 3600.57363 | 1448.4763 | 660.58192 | 1448.4763 | 658.83065 | 1448.23883 | 659.86541 | 1449.18324 | 655.4149 | 9.69628 | 227.45892 | 9.67716 | 146.89665 | 9.67716 | 79.11869 | 9.67716 | 11.9337 | 1448.4763 | 873.40868 | 1449.18324 | 921.83633 | 1448.23883 | 919.17448 | 1449.18324 | 874.37968 | 9.65438 | 333.84391 | 9.64921 | 160.22326 | 9.65438 | -21.37951 | 9.64921 | -222.89172 | 1448.23883 | 652.09091 | 1448.23883 | 665.28405 | 9.68478 | 15.95616 | 9.68478 | 159.92864 | 1864.61565 | 620.63636 | 1864.61565 | 626.42069 | 9.61186 | 9.56248 | 9.61186 | 80.45842 | 1864.43573 | 644.81818 | 1864.43573 | 652.77574 | 9.65525 | 150.20845 | 9.65525 | 1391.05979 | 2200.7043 | 630 |  |  | 9.76457 | 2.37697 | 1527.651 | 625.06378 | 1527.651 | 1087.56758 | 1527.651 | 1226.1024 | 1527.651 | 1385.88824 | 1527.651 | 2980.54359 | 7.24563 | 4.36067 | 7.24563 | 9.0355 | 7.24563 | 18.80008 | 7.24563 | 28.48633 | 7.24563 | 28.48633
| 1866.90469 | 679.08374 | 1866.90469 | 681.19271 | 1866.90469 | 685.38825 | 1866.90469 | 690.24691 | 1866.90469 | 693.70951 | 1866.90469 | 702.21501 | 9.65426 | 72.7734 | 9.65426 | 790.00827 | 9.65426 | 1493.89799 | 9.65426 | 2178.52224 | 9.65426 | 2924.08425 | 9.65426 | 3603.26991 | 1449.3585 | 659.69101 | 1449.3585 | 656.53974 | 1449.1222 | 660.41087 | 1450.06759 | 653.86945 | 9.71325 | 227.88386 | 9.69408 | 147.3588 | 9.69408 | 79.20915 | 9.69408 | 11.84345 | 1449.3585 | 872.68141 | 1450.06759 | 921.38178 | 1449.1222 | 912.81084 | 1450.06759 | 873.74331 | 9.67118 | 335.29127 | 9.66601 | 161.10149 | 9.67118 | -20.5513 | 9.66601 | -222.14858 | 1449.1222 | 653 | 1449.1222 | 660.92041 | 9.70174 | 15.35342 | 9.70174 | 160.50898 | 1866.90469 | 619.18182 | 1866.90469 | 625.96615 | 9.62854 | 9.29597 | 9.62854 | 80.40767 | 1866.72519 | 644.18182 | 1866.72519 | 653.77574 | 9.67208 | 144.72409 | 9.67208 | 1393.21458 |  |  |  |  | 9.78179 | 2.48495 | 1528.8003 | 622.06378 | 1528.8003 | 1050.56758 | 1528.8003 | 1214.1024 | 1528.8003 | 1370.88824 | 1528.8003 | 2970.54359 | 7.25375 | 4.98466 | 7.25375 | 9.10345 | 7.25375 | 18.73345 | 7.25375 | 28.48704 | 7.25375 | 28.48704
| 1869.19292 | 679.26556 | 1869.19292 | 681.91999 | 1869.19292 | 684.57006 | 1869.19292 | 690.79237 | 1869.19292 | 694.25497 | 1869.19292 | 700.85137 | 9.67103 | 77.8934 | 9.67103 | 792.49613 | 9.67103 | 1495.26111 | 9.67103 | 2181.25385 | 9.67103 | 2926.08286 | 9.67103 | 3607.26637 | 1450.24059 | 661.72738 | 1450.24059 | 658.5761 | 1450.00545 | 660.86541 | 1450.95183 | 655.14217 | 9.73023 | 227.03575 | 9.71099 | 147.977 | 9.71099 | 79.3784 | 9.71099 | 12.34099 | 1450.24059 | 869.95413 | 1450.95183 | 920.83633 | 1450.00545 | 916.08357 | 1450.95183 | 878.01604 | 9.68799 | 336.11565 | 9.68281 | 161.76817 | 9.68799 | -19.51237 | 9.68281 | -221.54262 | 1450.00545 | 651.90909 | 1450.00545 | 660.73859 | 9.7187 | 13.73693 | 9.7187 | 160.96503 | 1869.19292 | 620.54545 | 1869.19292 | 625.42069 | 9.64521 | 8.75496 | 9.64521 | 80.66456 | 1869.01384 | 645.36364 | 1869.01384 | 652.32119 | 9.6889 | 136.26636 | 9.6889 | 1392.41134 |  |  |  |  | 9.79901 | 3.05941 | 1529.9494 | 622.06378 | 1529.9494 | 1020.56758 | 1529.9494 | 1213.1024 | 1529.9494 | 1338.88824 | 1529.9494 | 2954.54359 | 7.26187 | 5.52778 | 7.26187 | 9.12917 | 7.26187 | 18.64273 | 7.26187 | 28.8974 | 7.26187 | 28.8974
| 1871.48035 | 679.44738 | 1871.48035 | 680.82908 | 1871.48035 | 685.38825 | 1871.48035 | 690.0651 | 1871.48035 | 692.25497 | 1871.48035 | 700.21501 | 9.68781 | 83.73232 | 9.68781 | 798.04085 | 9.68781 | 1497.79997 | 9.68781 | 2184.56201 | 9.68781 | 2927.95955 | 9.68781 | 3608.30364 | 1451.12257 | 661.6001 | 1451.12257 | 663.15792 | 1450.8886 | 661.45632 | 1451.83596 | 653.86945 | 9.7472 | 227.43867 | 9.72791 | 148.47463 | 9.72791 | 79.72755 | 9.72791 | 12.43658 | 1451.12257 | 877.77231 | 1451.83596 | 923.47269 | 1450.8886 | 918.4472 | 1451.83596 | 874.92513 | 9.7048 | 337.40593 | 9.69961 | 162.54209 | 9.7048 | -18.53952 | 9.69961 | -220.12706 | 1450.8886 | 654.09091 | 1450.8886 | 661.46587 | 9.73566 | 12.94435 | 9.73566 | 161.39408 | 1871.48035 | 620.72727 | 1871.48035 | 627.42069 | 9.66188 | 7.96583 | 9.66188 | 81.19641 | 1871.30169 | 644.63636 | 1871.30169 | 652.68483 | 9.70573 | 127.59763 | 9.70573 | 1390.05115 |  |  |  |  | 9.81623 | 3.54669 | 1531.0982 | 606.06378 | 1531.0982 | 1018.56758 | 1531.0982 | 1187.1024 | 1531.0982 | 1339.88824 | 1531.0982 | 2922.54359 | 7.26999 | 5.83298 | 7.26999 | 9.09967 | 7.26999 | 18.63415 | 7.26999 | 28.91909 | 7.26999 | 28.91909
| 1873.76696 | 679.35647 | 1873.76696 | 681.28362 | 1873.76696 | 685.38825 | 1873.76696 | 689.88328 | 1873.76696 | 692.34588 | 1873.76696 | 700.48774 | 9.70458 | 86.77718 | 9.70458 | 802.59507 | 9.70458 | 1503.88839 | 9.70458 | 2188.43818 | 9.70458 | 2931.46266 | 9.70458 | 3609.06302 | 1452.00445 | 662.23647 | 1452.00445 | 658.83065 | 1451.77163 | 660.81996 | 1452.71998 | 656.86945 | 9.76417 | 227.79145 | 9.74482 | 148.90769 | 9.74482 | 80.14418 | 9.74482 | 12.58622 | 1452.00445 | 872.13595 | 1452.71998 | 921.92724 | 1451.77163 | 920.3563 | 1452.71998 | 877.47058 | 9.7216 | 337.21844 | 9.71641 | 163.24931 | 9.7216 | -17.53058 | 9.71641 | -219.58117 | 1451.77163 | 651.81818 | 1451.77163 | 663.46587 | 9.75263 | 12.58527 | 9.75263 | 161.75285 | 1873.76696 | 620.63636 | 1873.76696 | 626.69342 | 9.67856 | 7.04487 | 9.67856 | 81.54671 | 1873.58872 | 645.81818 | 1873.58872 | 651.95756 | 9.72256 | 116.90775 | 9.72256 | 1384.79239 |  |  |  |  | 9.83346 | 3.95049 | 1532.2468 | 583.06378 | 1532.2468 | 996.56758 | 1532.2468 | 1169.1024 | 1532.2468 | 1346.88824 | 1532.2468 | 2917.54359 | 7.27811 | 5.87982 | 7.27811 | 9.09677 | 7.27811 | 18.66265 | 7.27811 | 28.85519 | 7.27811 | 28.85519
| 1876.05277 | 678.7201 | 1876.05277 | 682.91999 | 1876.05277 | 684.84279 | 1876.05277 | 692.51964 | 1876.05277 | 692.5277 | 1876.05277 | 700.94228 | 9.72135 | 89.13629 | 9.72135 | 805.85019 | 9.72135 | 1509.49382 | 9.72135 | 2193.03717 | 9.72135 | 2934.86545 | 9.72135 | 3610.33912 | 1452.88621 | 661.85465 | 1452.88621 | 661.63065 | 1452.65456 | 661.86541 | 1453.6039 | 656.4149 | 9.78114 | 228.53852 | 9.76173 | 149.51887 | 9.76173 | 80.6064 | 9.76173 | 12.83155 | 1452.88621 | 875.04504 | 1453.6039 | 922.65451 | 1452.65456 | 921.08357 | 1453.6039 | 875.28877 | 9.73841 | 337.99482 | 9.73321 | 164.17729 | 9.73841 | -16.46558 | 9.73321 | -218.68139 | 1452.65456 | 654.72727 | 1452.65456 | 662.55678 | 9.76959 | 12.25369 | 9.76959 | 161.81022 | 1876.05277 | 621.72727 | 1876.05277 | 625.23888 | 9.69523 | 6.40147 | 9.69523 | 81.39718 | 1875.87495 | 644.72727 | 1875.87495 | 652.32119 | 9.73939 | 106.90118 | 9.73939 | 1380.62481 |  |  |  |  | 9.85068 | 3.28655 | 1533.3952 | 557.06378 | 1533.3952 | 997.56758 | 1533.3952 | 1123.1024 | 1533.3952 | 1347.88824 | 1533.3952 | 2926.54359 | 7.28623 | 5.83236 | 7.28623 | 9.11151 | 7.28623 | 18.71719 | 7.28623 | 28.74426 | 7.28623 | 28.74426
| 1878.33777 | 678.90192 | 1878.33777 | 681.91999 | 1878.33777 | 685.47915 | 1878.33777 | 692.33782 | 1878.33777 | 691.80042 | 1878.33777 | 700.21501 | 9.73813 | 90.53555 | 9.73813 | 809.09528 | 9.73813 | 1513.89625 | 9.73813 | 2196.79743 | 9.73813 | 2938.12655 | 9.73813 | 3613.50625 | 1453.76787 | 660.7092 | 1453.76787 | 658.83065 | 1453.53738 | 660.59269 | 1454.4877 | 656.23308 | 9.79812 | 228.85035 | 9.77865 | 149.85234 | 9.77865 | 80.90141 | 9.77865 | 13.14128 | 1453.76787 | 871.04504 | 1454.4877 | 927.74542 | 1453.53738 | 919.08357 | 1454.4877 | 875.6524 | 9.75522 | 338.68379 | 9.75001 | 164.90855 | 9.75522 | -15.74478 | 9.75001 | -217.45153 | 1453.53738 | 654.72727 | 1453.53738 | 664.37496 | 9.78655 | 11.02327 | 9.78655 | 161.30245 | 1878.33777 | 619.72727 | 1878.33777 | 626.78433 | 9.71191 | 5.87582 | 9.71191 | 81.69715 | 1878.16038 | 647 | 1878.16038 | 651.04846 | 9.75622 | 96.75987 | 9.75622 | 1372.51831 |  |  |  |  | 9.8679 | 2.25426 | 1534.5432 | 541.06378 | 1534.5432 | 993.56758 | 1534.5432 | 1145.1024 | 1534.5432 | 1330.88824 | 1534.5432 | 2922.54359 | 7.29435 | 5.90491 | 7.29435 | 9.22789 | 7.29435 | 18.74385 | 7.29435 | 28.58643 | 7.29435 | 28.58643
| 1880.62196 | 678.53828 | 1880.62196 | 681.37453 | 1880.62196 | 685.02461 | 1880.62196 | 691.88328 | 1880.62196 | 692.80042 | 1880.62196 | 699.76046 | 9.7549 | 90.98457 | 9.7549 | 811.4358 | 9.7549 | 1515.18581 | 9.7549 | 2200.29225 | 9.7549 | 2941.01931 | 9.7549 | 3616.57453 | 1454.64941 | 663.5092 | 1454.64941 | 658.32156 | 1454.42009 | 662.36541 | 1455.3714 | 654.32399 | 9.81509 | 229.09379 | 9.79556 | 149.7518 | 9.79556 | 81.01047 | 9.79556 | 13.13286 | 1454.64941 | 876.49959 | 1455.3714 | 928.38178 | 1454.42009 | 922.26539 | 1455.3714 | 876.92513 | 9.77202 | 339.49847 | 9.76681 | 165.62783 | 9.77202 | -14.53217 | 9.76681 | -216.7656 | 1454.42009 | 653.81818 | 1454.42009 | 662.37496 | 9.80351 | 10.41892 | 9.80351 | 160.60184 | 1880.62196 | 620.18182 | 1880.62196 | 627.14797 | 9.72858 | 5.42694 | 9.72858 | 81.54315 | 1880.44499 | 643.63636 | 1880.44499 | 652.59392 | 9.77304 | 85.72074 | 9.77304 | 1361.86579 |  |  |  |  | 9.88512 | 1.43916 | 1535.6911 | 533.06378 | 1535.6911 | 1019.56758 | 1535.6911 | 1135.1024 | 1535.6911 | 1348.88824 | 1535.6911 | 2939.54359 | 7.30247 | 5.57116 | 7.30247 | 9.31024 | 7.30247 | 18.70834 | 7.30247 | 28.62871 | 7.30247 | 28.62871
| 1882.90535 | 678.81101 | 1882.90535 | 681.37453 | 1882.90535 | 683.66097 | 1882.90535 | 689.97419 | 1882.90535 | 693.25497 | 1882.90535 | 699.76046 | 9.77168 | 90.21687 | 9.77168 | 815.60687 | 9.77168 | 1519.20852 | 9.77168 | 2203.49217 | 9.77168 | 2943.90208 | 9.77168 | 3621.50066 | 1455.53085 | 662.23647 | 1455.53085 | 659.0852 | 1455.30269 | 661.95632 | 1456.25499 | 657.86945 | 9.83206 | 228.80719 | 9.81247 | 149.74496 | 9.81247 | 81.26829 | 9.81247 | 13.38632 | 1455.53085 | 874.13595 | 1456.25499 | 926.83633 | 1455.30269 | 922.08357 | 1456.25499 | 878.74331 | 9.78883 | 340.48168 | 9.78361 | 166.13374 | 9.78883 | -13.81083 | 9.78361 | -216.1352 | 1455.30269 | 654.90909 | 1455.30269 | 665.8295 | 9.82048 | 9.64828 | 9.82048 | 159.82589 | 1882.90535 | 620.36364 | 1882.90535 | 627.60251 | 9.74525 | 4.72341 | 9.74525 | 81.80052 | 1882.72881 | 645 | 1882.72881 | 650.86665 | 9.78987 | 75.83996 | 9.78987 | 1348.54259 |  |  |  |  | 9.90234 | 1.96936 | 1536.8387 | 504.06378 | 1536.8387 | 1035.56758 | 1536.8387 | 1129.1024 | 1536.8387 | 1318.88824 | 1536.8387 | 2914.54359 | 7.31059 | 5.15529 | 7.31059 | 9.4257 | 7.31059 | 18.66914 | 7.31059 | 28.69247 | 7.31059 | 28.69247
| 1885.18793 | 678.35647 | 1885.18793 | 682.28362 | 1885.18793 | 684.02461 | 1885.18793 | 690.42873 | 1885.18793 | 693.16406 | 1885.18793 | 699.1241 | 9.78845 | 87.21409 | 9.78845 | 818.83362 | 9.78845 | 1521.94934 | 9.78845 | 2207.08131 | 9.78845 | 2947.38276 | 9.78845 | 3626.24124 | 1456.41218 | 663.38192 | 1456.41218 | 658.06701 | 1456.18519 | 660.77451 | 1457.13847 | 656.68763 | 9.84903 | 228.40332 | 9.82939 | 150.24422 | 9.82939 | 81.62775 | 9.82939 | 13.61495 | 1456.41218 | 875.22686 | 1457.13847 | 925.19996 | 1456.18519 | 922.4472 | 1457.13847 | 880.6524 | 9.80564 | 340.59438 | 9.80041 | 166.66256 | 9.80564 | -13.42777 | 9.80041 | -215.92046 | 1456.18519 | 653.81818 | 1456.18519 | 664.19314 | 9.83744 | 9.04632 | 9.83744 | 159.02025 | 1885.18793 | 620.72727 | 1885.18793 | 627.5116 | 9.76193 | 4.19541 | 9.76193 | 81.90964 | 1885.01181 | 645.81818 | 1885.01181 | 652.86665 | 9.8067 | 65.22572 | 9.8067 | 1337.85516 |  |  |  |  | 9.91956 | 2.29867 | 1537.986 | 508.06378 | 1537.986 | 1061.56758 | 1537.986 | 1146.1024 | 1537.986 | 1318.88824 | 1537.986 | 2851.54359 | 7.31871 | 4.26029 | 7.31871 | 9.35521 | 7.31871 | 18.62903 | 7.31871 | 28.74992 | 7.31871 | 28.74992
| 1887.46971 | 678.7201 | 1887.46971 | 682.46544 | 1887.46971 | 683.9337 | 1887.46971 | 690.0651 | 1887.46971 | 693.07315 | 1887.46971 | 699.48774 | 9.80523 | 82.37321 | 9.80523 | 822.21776 | 9.80523 | 1525.96512 | 9.80523 | 2211.50646 | 9.80523 | 2952.47457 | 9.80523 | 3630.71551 | 1457.2934 | 661.72738 | 1457.2934 | 661.3761 | 1457.06757 | 661.59269 | 1458.02184 | 656.50581 | 9.86601 | 228.21698 | 9.8463 | 150.3794 | 9.8463 | 81.92655 | 9.8463 | 14.44394 | 1457.2934 | 872.86322 | 1458.02184 | 925.74542 | 1457.06757 | 918.90175 | 1458.02184 | 878.47058 | 9.82244 | 340.55607 | 9.81721 | 167.13056 | 9.82244 | -13.23401 | 9.81721 | -215.6124 | 1457.06757 | 653.36364 | 1457.06757 | 665.28405 | 9.8544 | 8.18306 | 9.8544 | 158.20321 | 1887.46971 | 620.54545 | 1887.46971 | 625.96615 | 9.7786 | 3.84854 | 9.7786 | 82.06585 | 1887.29401 | 646.18182 | 1887.29401 | 650.86665 | 9.82353 | 54.98397 | 9.82353 | 1325.08289 |  |  |  |  | 9.93678 | 2.91303 | 1539.1331 | 512.06378 | 1539.1331 | 1057.56758 | 1539.1331 | 1142.1024 | 1539.1331 | 1302.88824 | 1539.1331 | 2839.54359 | 7.32683 | 3.60869 | 7.32683 | 9.38829 | 7.32683 | 18.57365 | 7.32683 | 28.7105 | 7.32683 | 28.7105
| 1889.75068 | 677.26556 | 1889.75068 | 682.55635 | 1889.75068 | 684.38825 | 1889.75068 | 689.61055 | 1889.75068 | 693.16406 | 1889.75068 | 699.21501 | 9.822 | 75.66914 | 9.822 | 825.75794 | 9.822 | 1527.46944 | 9.822 | 2215.52997 | 9.822 | 2956.15608 | 9.822 | 3634.09824 | 1458.17451 | 663.12738 | 1458.17451 | 658.32156 | 1457.94985 | 662.50178 | 1458.9051 | 654.96035 | 9.88298 | 228.69918 | 9.86322 | 150.50621 | 9.86322 | 82.08849 | 9.86322 | 14.13609 | 1458.17451 | 875.40868 | 1458.9051 | 927.29087 | 1457.94985 | 919.62902 | 1458.9051 | 879.92513 | 9.83925 | 339.77289 | 9.83401 | 167.71099 | 9.83925 | -13.41745 | 9.83401 | -214.97032 | 1457.94985 | 653.27273 | 1457.94985 | 662.01132 | 9.87136 | 6.96932 | 9.87136 | 157.29351 | 1889.75068 | 620.45455 | 1889.75068 | 626.96615 | 9.79528 | 3.55641 | 9.79528 | 81.82128 | 1889.57541 | 645.09091 | 1889.57541 | 651.68483 | 9.84035 | 47.34762 | 9.84035 | 1313.33169 |  |  |  |  | 9.954 | 3.4243 | 1540.28 | 505.06378 | 1540.28 | 1081.56758 | 1540.28 | 1145.1024 | 1540.28 | 1303.88824 | 1540.28 | 2831.54359 | 7.33495 | 2.97931 | 7.33495 | 9.26307 | 7.33495 | 18.57599 | 7.33495 | 28.93001 | 7.33495 | 28.93001
| 1892.03085 | 678.26556 | 1892.03085 | 682.37453 | 1892.03085 | 684.20643 | 1892.03085 | 690.156 | 1892.03085 | 693.80042 | 1892.03085 | 698.48774 | 9.83877 | 68.97372 | 9.83877 | 826.53673 | 9.83877 | 1530.81416 | 9.83877 | 2218.64738 | 9.83877 | 2960.67159 | 9.83877 | 3637.3704 | 1459.05551 | 661.21829 | 1459.05551 | 663.92156 | 1458.83201 | 662.50178 | 1459.78826 | 657.32399 | 9.89995 | 228.93797 | 9.88013 | 150.14753 | 9.88013 | 81.94963 | 9.88013 | 14.13812 | 1459.05551 | 879.77231 | 1459.78826 | 928.47269 | 1458.83201 | 928.90175 | 1459.78826 | 879.83422 | 9.85606 | 339.86145 | 9.85081 | 167.96227 | 9.85606 | -13.24987 | 9.85081 | -214.3186 | 1458.83201 | 656.18182 | 1458.83201 | 663.46587 | 9.88833 | 6.98172 | 9.88833 | 156.41129 | 1892.03085 | 620.36364 | 1892.03085 | 627.23888 | 9.81195 | 3.17828 | 9.81195 | 80.82583 | 1891.856 | 643.90909 | 1891.856 | 652.68483 | 9.85718 | 40.79491 | 9.85718 | 1297.56523 |  |  |  |  | 9.97122 | 3.18925 | 1541.4266 | 529.06378 | 1541.4266 | 1074.56758 | 1541.4266 | 1168.1024 | 1541.4266 | 1316.88824 | 1541.4266 | 2804.54359 | 7.34307 | 2.50436 | 7.34307 | 9.21109 | 7.34307 | 18.65819 | 7.34307 | 28.85599 | 7.34307 | 28.85599
| 1894.31022 | 677.35647 | 1894.31022 | 681.28362 | 1894.31022 | 683.84279 | 1894.31022 | 689.88328 | 1894.31022 | 694.70951 | 1894.31022 | 698.39683 | 9.85555 | 61.43021 | 9.85555 | 827.55994 | 9.85555 | 1534.87369 | 9.85555 | 2221.82722 | 9.85555 | 2964.60293 | 9.85555 | 3642.28246 | 1459.9364 | 662.87283 | 1459.9364 | 661.63065 | 1459.71407 | 661.86541 | 1460.6713 | 656.68763 | 9.91693 | 228.11411 | 9.89704 | 149.94531 | 9.89704 | 81.84326 | 9.89704 | 13.86516 | 1459.9364 | 878.31777 | 1460.6713 | 927.74542 | 1459.71407 | 922.4472 | 1460.6713 | 879.37968 | 9.87286 | 340.05195 | 9.86761 | 168.18461 | 9.87286 | -12.89087 | 9.86761 | -213.94652 | 1459.71407 | 651.72727 | 1459.71407 | 661.46587 | 9.90529 | 6.52376 | 9.90529 | 155.45893 | 1894.31022 | 619.36364 | 1894.31022 | 625.23888 | 9.82863 | 2.47791 | 9.82863 | 80.02327 | 1894.13579 | 645.36364 | 1894.13579 | 652.32119 | 9.87401 | 34.79872 | 9.87401 | 1285.65244 |  |  |  |  | 9.98845 | 2.88721 | 1542.5729 | 529.06378 | 1542.5729 | 1058.56758 | 1542.5729 | 1157.1024 | 1542.5729 | 1300.88824 | 1542.5729 | 2810.54359 | 7.35119 | 1.99903 | 7.35119 | 9.09023 | 7.35119 | 18.68974 | 7.35119 | 28.73302 | 7.35119 | 28.73302
| 1896.58878 | 677.81101 | 1896.58878 | 682.46544 | 1896.58878 | 684.29734 | 1896.58878 | 688.97419 | 1896.58878 | 695.07315 | 1896.58878 | 697.94228 | 9.87232 | 54.32871 | 9.87232 | 826.47585 | 9.87232 | 1535.12537 | 9.87232 | 2224.57084 | 9.87232 | 2968.15325 | 9.87232 | 3647.60041 | 1460.81718 | 663.0001 | 1460.81718 | 661.63065 | 1460.59602 | 662.45632 | 1461.55424 | 656.77854 | 9.9339 | 227.53764 | 9.91396 | 149.61548 | 9.91396 | 81.51958 | 9.91396 | 13.82217 | 1460.81718 | 877.04504 | 1461.55424 | 932.65451 | 1460.59602 | 925.62902 | 1461.55424 | 882.47058 | 9.88967 | 339.92036 | 9.88441 | 168.2301 | 9.88967 | -12.51903 | 9.88441 | -213.28186 | 1460.59602 | 653.81818 | 1460.59602 | 660.01132 | 9.92225 | 6.22603 | 9.92225 | 154.36052 | 1896.58878 | 620.90909 | 1896.58878 | 625.5116 | 9.8453 | 2.19738 | 9.8453 | 79.11006 | 1896.41477 | 645.81818 | 1896.41477 | 652.13937 | 9.89084 | 29.96544 | 9.89084 | 1277.97523 |  |  |  |  | 10.00567 | 2.57353 | 1543.719 | 530.06378 | 1543.719 | 1053.56758 | 1543.719 | 1135.1024 | 1543.719 | 1305.88824 | 1543.719 | 2811.54359 | 7.35931 | 1.60421 | 7.35931 | 9.0472 | 7.35931 | 18.69917 | 7.35931 | 28.8114 | 7.35931 | 28.8114
| 1898.86653 | 677.81101 | 1898.86653 | 682.28362 | 1898.86653 | 684.75188 | 1898.86653 | 689.61055 | 1898.86653 | 694.89133 | 1898.86653 | 698.94228 | 9.8891 | 48.48047 | 9.8891 | 824.01665 | 9.8891 | 1533.31432 | 9.8891 | 2227.72166 | 9.8891 | 2970.76719 | 9.8891 | 3651.86488 | 1461.69786 | 663.63647 | 1461.69786 | 661.3761 | 1461.47786 | 664.13814 | 1462.43707 | 657.23308 | 9.95087 | 227.29171 | 9.93087 | 149.2556 | 9.93087 | 81.39155 | 9.93087 | 14.24709 | 1461.69786 | 881.77231 | 1462.43707 | 932.74542 | 1461.47786 | 925.99266 | 1462.43707 | 883.92513 | 9.90648 | 338.98291 | 9.90121 | 168.10794 | 9.90648 | -12.58535 | 9.90121 | -213.30158 | 1461.47786 | 652.45455 | 1461.47786 | 664.37496 | 9.93921 | 5.46432 | 9.93921 | 153.44935 | 1898.86653 | 620.63636 | 1898.86653 | 625.5116 | 9.86197 | 1.70746 | 9.86197 | 78.69642 | 1898.69295 | 645.27273 | 1898.69295 | 653.32119 | 9.90767 | 25.91319 | 9.90767 | 1270.8465 |  |  |  |  | 10.02289 | 3.18185 | 1544.8649 | 547.06378 | 1544.8649 | 1045.56758 | 1544.8649 | 1122.1024 | 1544.8649 | 1312.88824 | 1544.8649 | 2798.54359 | 7.36743 | 1.30655 | 7.36743 | 8.97522 | 7.36743 | 18.71408 | 7.36743 | 28.87369 | 7.36743 | 28.87369
| 1901.14349 | 677.81101 | 1901.14349 | 681.37453 | 1901.14349 | 684.02461 | 1901.14349 | 689.156 | 1901.14349 | 693.43679 | 1901.14349 | 697.30592 | 9.90587 | 42.93407 | 9.90587 | 820.45791 | 9.90587 | 1530.92478 | 9.90587 | 2229.42664 | 9.90587 | 2972.23416 | 9.90587 | 3656.04582 | 1462.57842 | 660.7092 | 1462.57842 | 661.63065 | 1462.35959 | 662.72905 | 1463.31979 | 656.86945 | 9.96784 | 227.23654 | 9.94778 | 148.82458 | 9.94778 | 81.28606 | 9.94778 | 14.79465 | 1462.57842 | 876.68141 | 1463.31979 | 934.19996 | 1462.35959 | 924.4472 | 1463.31979 | 883.92513 | 9.92328 | 337.89323 | 9.91801 | 167.66295 | 9.92328 | -13.46844 | 9.91801 | -213.62364 | 1462.35959 | 653.63636 | 1462.35959 | 665.64769 | 9.95618 | 4.64145 | 9.95618 | 152.77236 | 1901.14349 | 619.36364 | 1901.14349 | 623.32978 | 9.87865 | 1.41781 | 9.87865 | 78.61808 | 1900.97033 | 645.09091 | 1900.97033 | 651.04846 | 9.92449 | 20.41561 | 9.92449 | 1263.75631 |  |  |  |  | 10.04011 | 3.78022 | 1546.0105 | 556.06378 | 1546.0105 | 998.56758 | 1546.0105 | 1084.1024 | 1546.0105 | 1276.88824 | 1546.0105 | 2747.54359 | 7.37555 | 1.33999 | 7.37555 | 9.01253 | 7.37555 | 18.75827 | 7.37555 | 28.99794 | 7.37555 | 28.99794
| 1903.41964 | 677.7201 | 1903.41964 | 681.55635 | 1903.41964 | 684.11552 | 1903.41964 | 688.42873 | 1903.41964 | 692.5277 | 1903.41964 | 698.03319 | 9.92265 | 37.27999 | 9.92265 | 816.00015 | 9.92265 | 1530.36554 | 9.92265 | 2230.17474 | 9.92265 | 2973.89143 | 9.92265 | 3659.23115 | 1463.45888 | 663.0001 | 1463.45888 | 660.10338 | 1463.24121 | 665.81996 | 1464.2024 | 657.50581 | 9.98482 | 226.82945 | 9.9647 | 148.17125 | 9.9647 | 81.2556 | 9.9647 | 15.74192 | 1463.45888 | 877.22686 | 1464.2024 | 937.10905 | 1463.24121 | 926.4472 | 1464.2024 | 882.56149 | 9.94009 | 337.11987 | 9.9348 | 167.04979 | 9.94009 | -13.41215 | 9.9348 | -214.57032 | 1463.24121 | 655.27273 | 1463.24121 | 665.10223 | 9.97314 | 3.70405 | 9.97314 | 152.19743 | 1903.41964 | 620.36364 | 1903.41964 | 625.14797 | 9.89532 | 1.16295 | 9.89532 | 78.20712 | 1903.24691 | 644.45455 | 1903.24691 | 651.23028 | 9.94132 | 17.50608 | 9.94132 | 1258.19546 |  |  |  |  | 10.05733 | 4.2003 | 1547.1559 | 574.06378 | 1547.1559 | 954.56758 | 1547.1559 | 1089.1024 | 1547.1559 | 1265.88824 | 1547.1559 | 2734.54359 | 7.38367 | 1.23201 | 7.38367 | 9.03577 | 7.38367 | 18.74666 | 7.38367 | 28.64712 | 7.38367 | 28.64712
| 1905.69499 | 678.53828 | 1905.69499 | 681.28362 | 1905.69499 | 684.84279 | 1905.69499 | 688.42873 | 1905.69499 | 693.16406 | 1905.69499 | 699.03319 | 9.93942 | 32.02186 | 9.93942 | 812.3094 | 9.93942 | 1529.68014 | 9.93942 | 2230.81732 | 9.93942 | 2975.52215 | 9.93942 | 3661.80301 | 1464.33923 | 663.12738 | 1464.33923 | 663.41247 | 1464.12273 | 663.45632 | 1465.0849 | 657.77854 | 10.00179 | 226.46123 | 9.98161 | 147.28999 | 9.98161 | 80.98278 | 9.98161 | 16.00377 | 1464.33923 | 877.95413 | 1465.0849 | 934.65451 | 1464.12273 | 928.53811 | 1465.0849 | 882.74331 | 9.9569 | 336.623 | 9.9516 | 166.26841 | 9.9569 | -13.84547 | 9.9516 | -214.69329 | 1464.12273 | 654.81818 | 1464.12273 | 664.55678 | 9.9901 | 3.38127 | 9.9901 | 151.55232 | 1905.69499 | 620.36364 | 1905.69499 | 624.96615 | 9.912 | 1.11215 | 9.912 | 77.96149 | 1905.52268 | 646.54545 | 1905.52268 | 652.13937 | 9.95815 | 14.85595 | 9.95815 | 1254.39605 |  |  |  |  | 10.07455 | 3.58082 | 1548.301 | 579.06378 | 1548.301 | 956.56758 | 1548.301 | 1071.1024 | 1548.301 | 1227.88824 | 1548.301 | 2759.54359 | 7.39179 | 0.9069 | 7.39179 | 8.92653 | 7.39179 | 18.63379 | 7.39179 | 28.45823 | 7.39179 | 28.45823
| 1907.96954 | 678.08374 | 1907.96954 | 681.10181 | 1907.96954 | 684.57006 | 1907.96954 | 689.24691 | 1907.96954 | 692.80042 | 1907.96954 | 699.48774 | 9.9562 | 27.8725 | 9.9562 | 807.92212 | 9.9562 | 1526.11867 | 9.9562 | 2229.39075 | 9.9562 | 2975.77356 | 9.9562 | 3663.61858 | 1465.21947 | 665.16374 | 1465.21947 | 663.15792 | 1465.00413 | 663.63814 | 1465.9673 | 659.59672 | 10.01876 | 225.87829 | 9.99853 | 146.7472 | 9.99853 | 80.57495 | 9.99853 | 15.16991 | 1465.21947 | 878.49959 | 1465.9673 | 935.83633 | 1465.00413 | 926.53811 | 1465.9673 | 883.19786 | 9.9737 | 336.7428 | 9.9684 | 165.59385 | 9.9737 | -14.48986 | 9.9684 | -215.34944 | 1465.00413 | 653.63636 | 1465.00413 | 664.37496 | 10.00706 | 3.27724 | 10.00706 | 151.01441 | 1907.96954 | 620.63636 | 1907.96954 | 624.5116 | 9.92867 | 0.86377 | 9.92867 | 77.25752 | 1907.79765 | 644.90909 | 1907.79765 | 651.68483 | 9.97498 | 13.3785 | 9.97498 | 1248.46804 |  |  |  |  | 10.09177 | 3.46466 | 1549.4459 | 586.06378 | 1549.4459 | 933.56758 | 1549.4459 | 1036.1024 | 1549.4459 | 1228.88824 | 1549.4459 | 2732.54359 | 7.39991 | 0.70541 | 7.39991 | 8.81774 | 7.39991 | 18.57847 | 7.39991 | 28.02046 | 7.39991 | 28.02046
| 1910.24328 | 677.81101 | 1910.24328 | 680.73817 | 1910.24328 | 684.47915 | 1910.24328 | 687.61055 | 1910.24328 | 691.25497 | 1910.24328 | 698.85137 | 9.97297 | 23.8649 | 9.97297 | 803.20005 | 9.97297 | 1521.41521 | 9.97297 | 2227.90276 | 9.97297 | 2974.72603 | 9.97297 | 3664.86678 | 1466.0996 | 663.5092 | 1466.0996 | 662.13974 | 1465.88543 | 665.72905 | 1466.84959 | 656.4149 | 10.03574 | 225.02688 | 10.01544 | 146.71651 | 10.01544 | 80.11335 | 10.01544 | 13.73628 | 1466.0996 | 879.5905 | 1466.84959 | 938.47269 | 1465.88543 | 932.3563 | 1466.84959 | 884.28877 | 9.99051 | 336.62257 | 9.9852 | 164.83145 | 9.99051 | -15.73428 | 9.9852 | -215.41201 | 1465.88543 | 655.09091 | 1465.88543 | 661.28405 | 10.02403 | 3.40948 | 10.02403 | 150.37803 | 1910.24328 | 620.09091 | 1910.24328 | 624.14797 | 9.94534 | 0.84003 | 9.94534 | 76.96277 | 1910.07182 | 645.81818 | 1910.07182 | 651.59392 | 9.9918 | 11.38715 | 9.9918 | 1243.42471 |  |  |  |  | 10.10899 | 2.69895 | 1550.5905 | 575.06378 | 1550.5905 | 915.56758 | 1550.5905 | 1048.1024 | 1550.5905 | 1201.88824 | 1550.5905 | 2700.54359 | 7.40803 | 0.58689 | 7.40803 | 8.87788 | 7.40803 | 18.57745 | 7.40803 | 28.19166 | 7.40803 | 28.19166
| 1912.51623 | 678.7201 | 1912.51623 | 681.73817 | 1912.51623 | 685.11552 | 1912.51623 | 688.33782 | 1912.51623 | 691.98224 | 1912.51623 | 699.30592 | 9.98974 | 21.47541 | 9.98974 | 798.5556 | 9.98974 | 1516.72076 | 9.98974 | 2225.83206 | 9.98974 | 2972.63726 | 9.98974 | 3665.20377 | 1466.97962 | 665.54556 | 1466.97962 | 660.35792 | 1466.76662 | 664.04723 | 1467.73176 | 658.50581 | 10.05271 | 224.619 | 10.03235 | 146.63089 | 10.03235 | 79.55605 | 10.03235 | 12.66271 | 1466.97962 | 878.13595 | 1467.73176 | 942.19996 | 1466.76662 | 927.53811 | 1467.73176 | 883.10695 | 10.00732 | 335.32885 | 10.002 | 164.04969 | 10.00732 | -16.16595 | 10.002 | -215.78905 | 1466.76662 | 652.36364 | 1466.76662 | 661.28405 | 10.04099 | 3.21541 | 10.04099 | 150.15122 | 1912.51623 | 620.45455 | 1912.51623 | 624.42069 | 9.96202 | 0.73678 | 9.96202 | 76.55953 | 1912.3452 | 645.63636 | 1912.3452 | 653.04846 | 10.00863 | 8.80962 | 10.00863 | 1235.54417 |  |  |  |  | 10.12622 | 2.75501 | 1551.7349 | 574.06378 | 1551.7349 | 936.56758 | 1551.7349 | 1055.1024 | 1551.7349 | 1221.88824 | 1551.7349 | 2668.54359 | 7.41615 | 0.41814 | 7.41615 | 8.95578 | 7.41615 | 18.62067 | 7.41615 | 28.19408 | 7.41615 | 28.19408
| 1914.78838 | 678.26556 | 1914.78838 | 681.55635 | 1914.78838 | 684.57006 | 1914.78838 | 688.42873 | 1914.78838 | 691.70951 | 1914.78838 | 698.57865 | 10.00652 | 17.88653 | 10.00652 | 795.40343 | 10.00652 | 1511.23557 | 10.00652 | 2223.87034 | 10.00652 | 2970.77737 | 10.00652 | 3665.89194 | 1467.85953 | 662.36374 | 1467.85953 | 662.13974 | 1467.64769 | 664.86541 | 1468.61383 | 657.14217 | 10.06968 | 223.99634 | 10.04927 | 146.08818 | 10.04927 | 78.84301 | 10.04927 | 12.69147 | 1467.85953 | 880.68141 | 1468.61383 | 940.5636 | 1467.64769 | 928.3563 | 1468.61383 | 884.10695 | 10.02412 | 333.64525 | 10.0188 | 163.12874 | 10.02412 | -16.83869 | 10.0188 | -216.83393 | 1467.64769 | 653.90909 | 1467.64769 | 663.10223 | 10.05795 | 3.62382 | 10.05795 | 150.26387 | 1914.78838 | 620.81818 | 1914.78838 | 624.78433 | 9.97869 | 0.70469 | 9.97869 | 76.03712 | 1914.61777 | 646 | 1914.61777 | 651.95756 | 10.02546 | 8.02039 | 10.02546 | 1232.35057 |  |  |  |  | 10.14344 | 3.08434 | 1552.8791 | 565.06378 | 1552.8791 | 949.56758 | 1552.8791 | 1047.1024 | 1552.8791 | 1210.88824 | 1552.8791 | 2645.54359 | 7.42427 | 0.38404 | 7.42427 | 8.88291 | 7.42427 | 18.62597 | 7.42427 | 28.27595 | 7.42427 | 28.27595
| 1917.05972 | 678.53828 | 1917.05972 | 680.19271 | 1917.05972 | 684.84279 | 1917.05972 | 688.0651 | 1917.05972 | 691.16406 | 1917.05972 | 698.30592 | 10.02329 | 15.0983 | 10.02329 | 790.81123 | 10.02329 | 1505.45485 | 10.02329 | 2220.6855 | 10.02329 | 2968.7742 | 10.02329 | 3663.52449 | 1468.73933 | 666.56374 | 1468.73933 | 662.64883 | 1468.52867 | 665.63814 | 1469.4958 | 657.77854 | 10.08665 | 223.79088 | 10.06618 | 145.27287 | 10.06618 | 78.41737 | 10.06618 | 12.93698 | 1468.73933 | 878.68141 | 1469.4958 | 941.92724 | 1468.52867 | 931.81084 | 1469.4958 | 884.19786 | 10.04093 | 332.8571 | 10.0356 | 162.17324 | 10.04093 | -17.4692 | 10.0356 | -217.92736 | 1468.52867 | 655.36364 | 1468.52867 | 666.92041 | 10.07491 | 4.36934 | 10.07491 | 150.08009 | 1917.05972 | 620.45455 | 1917.05972 | 624.05706 | 9.99537 | 0.33338 | 9.99537 | 75.61386 | 1916.88954 | 647.09091 | 1916.88954 | 651.32119 | 10.04229 | 6.85002 | 10.04229 | 1228.07847 |  |  |  |  | 10.16066 | 3.30986 | 1554.0229 | 554.06378 | 1554.0229 | 971.56758 | 1554.0229 | 1034.1024 | 1554.0229 | 1206.88824 | 1554.0229 | 2584.54359 | 7.43239 | 0.24034 | 7.43239 | 8.59636 | 7.43239 | 18.63546 | 7.43239 | 28.33216 | 7.43239 | 28.33216
| 1919.33027 | 677.90192 | 1919.33027 | 680.82908 | 1919.33027 | 684.47915 | 1919.33027 | 688.79237 | 1919.33027 | 691.43679 | 1919.33027 | 699.76046 | 10.04007 | 12.88654 | 10.04007 | 786.13569 | 10.04007 | 1500.5692 | 10.04007 | 2216.2694 | 10.04007 | 2966.25159 | 10.04007 | 3660.23988 | 1469.61903 | 664.4001 | 1469.61903 | 663.15792 | 1469.40953 | 664.95632 | 1470.37765 | 659.32399 | 10.10363 | 223.4214 | 10.08309 | 144.57437 | 10.08309 | 77.8958 | 10.08309 | 12.73354 | 1469.61903 | 879.22686 | 1470.37765 | 939.19996 | 1469.40953 | 929.81084 | 1470.37765 | 886.01604 | 10.05773 | 332.57917 | 10.0524 | 161.08101 | 10.05773 | -18.49804 | 10.0524 | -219.32764 | 1469.40953 | 655.90909 | 1469.40953 | 666.01132 | 10.09188 | 5.2731 | 10.09188 | 149.96624 | 1919.33027 | 620.36364 | 1919.33027 | 624.96615 | 10.01204 | 0.10965 | 10.01204 | 75.19359 | 1919.16051 | 645.63636 | 1919.16051 | 652.13937 | 10.05911 | 7.03385 | 10.05911 | 1227.54137 |  |  |  |  | 10.17788 | 3.6098 | 1555.1666 | 534.06378 | 1555.1666 | 974.56758 | 1555.1666 | 1044.1024 | 1555.1666 | 1224.88824 | 1555.1666 | 2619.54359 | 7.44051 | 0.23251 | 7.44051 | 8.49061 | 7.44051 | 18.63947 | 7.44051 | 28.5119 | 7.44051 | 28.5119
| 1921.60002 | 677.08374 | 1921.60002 | 681.0109 | 1921.60002 | 683.47915 | 1921.60002 | 690.24691 | 1921.60002 | 691.25497 | 1921.60002 | 698.21501 | 10.05684 | 11.87773 | 10.05684 | 781.39136 | 10.05684 | 1498.62212 | 10.05684 | 2211.35408 | 10.05684 | 2962.5445 | 10.05684 | 3655.43834 | 1470.49862 | 664.01829 | 1470.49862 | 662.13974 | 1470.29028 | 665.13814 | 1471.25939 | 659.14217 | 10.1206 | 223.52188 | 10.10001 | 143.98588 | 10.10001 | 77.57351 | 10.10001 | 12.51474 | 1470.49862 | 881.5905 | 1471.25939 | 941.65451 | 1470.29028 | 930.08357 | 1471.25939 | 885.92513 | 10.07454 | 331.95608 | 10.0692 | 160.00489 | 10.07454 | -19.46516 | 10.0692 | -220.73137 | 1470.29028 | 654.36364 | 1470.29028 | 663.8295 | 10.10884 | 4.93039 | 10.10884 | 149.96597 | 1921.60002 | 620.09091 | 1921.60002 | 624.23888 | 10.02872 | 0.08892 | 10.02872 | 75.11934 | 1921.43068 | 647.27273 | 1921.43068 | 651.4121 | 10.07594 | 5.41418 | 10.07594 | 1223.90547 |  |  |  |  | 10.1951 | 3.03715 | 1556.31 | 516.06378 | 1556.31 | 951.56758 | 1556.31 | 1038.1024 | 1556.31 | 1219.88824 | 1556.31 | 2603.54359 | 7.44863 | -0.0308 | 7.44863 | 8.40852 | 7.44863 | 18.68083 | 7.44863 | 28.54224 | 7.44863 | 28.54224
| 1923.86897 | 678.26556 | 1923.86897 | 681.37453 | 1923.86897 | 683.84279 | 1923.86897 | 688.79237 | 1923.86897 | 691.34588 | 1923.86897 | 696.85137 | 10.07362 | 10.56634 | 10.07362 | 776.72083 | 10.07362 | 1495.24171 | 10.07362 | 2205.52189 | 10.07362 | 2958.3998 | 10.07362 | 3652.43256 | 1471.37809 | 664.4001 | 1471.37809 | 664.6852 | 1471.17093 | 665.95632 | 1472.14103 | 660.23308 | 10.13757 | 223.60049 | 10.11692 | 143.57268 | 10.11692 | 77.27992 | 10.11692 | 11.82543 | 1471.37809 | 879.5905 | 1472.14103 | 940.92724 | 1471.17093 | 932.71993 | 1472.14103 | 885.47058 | 10.09135 | 331.71053 | 10.086 | 159.04572 | 10.09135 | -20.30381 | 10.086 | -221.53944 | 1471.17093 | 652.27273 | 1471.17093 | 664.73859 | 10.1258 | 4.71181 | 10.1258 | 149.75522 | 1923.86897 | 621.09091 | 1923.86897 | 623.78433 | 10.04539 | 0.41737 | 10.04539 | 75.24374 | 1923.70006 | 644.27273 | 1923.70006 | 652.23028 | 10.09277 | 3.66512 | 10.09277 | 1218.5798 |  |  |  |  | 10.21232 | 2.89708 | 1557.4531 | 494.06378 | 1557.4531 | 958.56758 | 1557.4531 | 1043.1024 | 1557.4531 | 1221.88824 | 1557.4531 | 2601.54359 | 7.45675 | 0.05822 | 7.45675 | 8.47835 | 7.45675 | 18.66366 | 7.45675 | 28.37931 | 7.45675 | 28.37931
| 1926.13712 | 677.53828 | 1926.13712 | 681.19271 | 1926.13712 | 684.02461 | 1926.13712 | 688.24691 | 1926.13712 | 690.98224 | 1926.13712 | 697.1241 | 10.09039 | 7.92938 | 10.09039 | 771.54051 | 10.09039 | 1488.50506 | 10.09039 | 2200.12163 | 10.09039 | 2952.415 | 10.09039 | 3649.11509 | 1472.25746 | 663.38192 | 1472.25746 | 661.63065 | 1472.05146 | 667.04723 | 1473.02256 | 659.4149 | 10.15455 | 223.34906 | 10.13384 | 143.0536 | 10.13384 | 77.20048 | 10.13384 | 11.75357 | 1472.25746 | 883.04504 | 1473.02256 | 944.01814 | 1472.05146 | 933.26539 | 1473.02256 | 884.74331 | 10.10815 | 331.45665 | 10.1028 | 158.28249 | 10.10815 | -21.19576 | 10.1028 | -222.23034 | 1472.05146 | 655 | 1472.05146 | 663.46587 | 10.14276 | 4.62833 | 10.14276 | 149.65117 | 1926.13712 | 620.90909 | 1926.13712 | 624.42069 | 10.06206 | 0.4407 | 10.06206 | 75.34174 | 1925.96863 | 646.18182 | 1925.96863 | 651.95756 | 10.1096 | 0.93464 | 10.1096 | 1212.50621 |  |  |  |  | 10.22954 | 2.38974 | 1558.596 | 477.06378 | 1558.596 | 953.56758 | 1558.596 | 1025.1024 | 1558.596 | 1205.88824 | 1558.596 | 2615.54359 | 7.46487 | 0.14444 | 7.46487 | 8.40839 | 7.46487 | 18.68854 | 7.46487 | 28.06418 | 7.46487 | 28.06418
| 1928.40447 | 678.08374 | 1928.40447 | 680.46544 | 1928.40447 | 683.29734 | 1928.40447 | 688.88328 | 1928.40447 | 691.80042 | 1928.40447 | 696.57865 | 10.10717 | 6.04703 | 10.10717 | 767.80316 | 10.10717 | 1484.44536 | 10.10717 | 2194.58303 | 10.10717 | 2946.66688 | 10.10717 | 3645.40481 | 1473.13672 | 666.94556 | 1473.13672 | 661.8852 | 1472.93189 | 666.81996 | 1473.90398 | 659.05126 | 10.17152 | 222.73044 | 10.15075 | 142.35898 | 10.15075 | 76.77156 | 10.15075 | 10.86273 | 1473.13672 | 881.95413 | 1473.90398 | 944.92724 | 1472.93189 | 935.08357 | 1473.90398 | 888.28877 | 10.12496 | 332.05672 | 10.1196 | 157.73962 | 10.12496 | -22.17033 | 10.1196 | -222.25796 | 1472.93189 | 651.54545 | 1472.93189 | 666.92041 | 10.15973 | 5.43752 | 10.15973 | 149.12701 | 1928.40447 | 620.54545 | 1928.40447 | 623.5116 | 10.07874 | 0.42633 | 10.07874 | 74.96809 | 1928.23641 | 644.90909 | 1928.23641 | 650.59392 | 10.12643 | 1.33512 | 10.12643 | 1210.09125 |  |  |  |  | 10.24676 | 2.30184 | 1559.7387 | 473.06378 | 1559.7387 | 930.56758 | 1559.7387 | 1025.1024 | 1559.7387 | 1200.88824 | 1559.7387 | 2549.54359 | 7.47299 | 0.48294 | 7.47299 | 8.35378 | 7.47299 | 18.67326 | 7.47299 | 27.87381 | 7.47299 | 27.87381
| 1930.67103 | 677.44738 | 1930.67103 | 681.28362 | 1930.67103 | 683.66097 | 1930.67103 | 689.0651 | 1930.67103 | 692.34588 | 1930.67103 | 696.39683 | 10.12394 | 4.99302 | 10.12394 | 765.03589 | 10.12394 | 1480.24515 | 10.12394 | 2190.19152 | 10.12394 | 2942.75366 | 10.12394 | 3639.43936 | 1474.01587 | 666.18192 | 1474.01587 | 663.41247 | 1473.81221 | 666.63814 | 1474.78529 | 659.05126 | 10.18849 | 221.88548 | 10.16766 | 141.75958 | 10.16766 | 76.23421 | 10.16766 | 10.96267 | 1474.01587 | 885.04504 | 1474.78529 | 944.83633 | 1473.81221 | 935.62902 | 1474.78529 | 887.01604 | 10.14177 | 331.94766 | 10.1364 | 157.13106 | 10.14177 | -22.81536 | 10.1364 | -223.03542 | 1473.81221 | 652.36364 | 1473.81221 | 666.73859 | 10.17669 | 4.25376 | 10.17669 | 148.38025 | 1930.67103 | 620.72727 | 1930.67103 | 624.60251 | 10.09541 | 0.08544 | 10.09541 | 74.64418 | 1930.50339 | 646.54545 | 1930.50339 | 651.95756 | 10.14325 | 1.59075 | 10.14325 | 1206.62059 |  |  |  |  | 10.26399 | 1.94542 | 1560.8811 | 459.06378 | 1560.8811 | 906.56758 | 1560.8811 | 992.1024 | 1560.8811 | 1176.88824 | 1560.8811 | 2542.54359 | 7.48111 | 0.45839 | 7.48111 | 8.19552 | 7.48111 | 18.64187 | 7.48111 | 27.81041 | 7.48111 | 27.81041
| 1932.93678 | 678.26556 | 1932.93678 | 680.37453 | 1932.93678 | 683.02461 | 1932.93678 | 689.0651 | 1932.93678 | 691.98224 | 1932.93678 | 696.03319 | 10.14071 | 5.49574 | 10.14071 | 763.45882 | 10.14071 | 1479.22245 | 10.14071 | 2186.4231 | 10.14071 | 2939.21425 | 10.14071 | 3632.65059 | 1474.89492 | 666.56374 | 1474.89492 | 662.90338 | 1474.69242 | 667.1836 | 1475.66649 | 660.68763 | 10.20546 | 221.80995 | 10.18458 | 141.35503 | 10.18458 | 76.13094 | 10.18458 | 10.4548 | 1474.89492 | 882.13595 | 1475.66649 | 946.38178 | 1474.69242 | 935.71993 | 1475.66649 | 883.19786 | 10.15857 | 331.06655 | 10.1532 | 156.58859 | 10.15857 | -23.41551 | 10.1532 | -224.00425 | 1474.69242 | 654.18182 | 1474.69242 | 665.46587 | 10.19365 | 3.8236 | 10.19365 | 147.95431 | 1932.93678 | 620.36364 | 1932.93678 | 624.87524 | 10.11209 | 0.07062 | 10.11209 | 74.57689 | 1932.76958 | 647.27273 | 1932.76958 | 650.86665 | 10.16008 | 2.05733 | 10.16008 | 1201.00855 |  |  |  |  | 10.28121 | 1.63575 | 1562.0233 | 445.06378 | 1562.0233 | 861.56758 | 1562.0233 | 985.1024 | 1562.0233 | 1157.88824 | 1562.0233 | 2485.54359 | 7.48923 | 0.39615 | 7.48923 | 8.13407 | 7.48923 | 18.69164 | 7.48923 | 28.07727 | 7.48923 | 28.07727
| 1935.20175 | 678.08374 | 1935.20175 | 681.55635 | 1935.20175 | 682.75188 | 1935.20175 | 688.97419 | 1935.20175 | 691.70951 | 1935.20175 | 696.76046 | 10.15749 | 6.22718 | 10.15749 | 761.96031 | 10.15749 | 1478.21176 | 10.15749 | 2184.1747 | 10.15749 | 2935.72346 | 10.15749 | 3628.22869 | 1475.77385 | 666.56374 | 1475.77385 | 664.1761 | 1475.57252 | 668.31996 | 1476.54758 | 661.14217 | 10.22244 | 222.43215 | 10.20149 | 140.89764 | 10.20149 | 75.99933 | 10.20149 | 9.70435 | 1475.77385 | 883.40868 | 1476.54758 | 946.19996 | 1475.57252 | 935.90175 | 1476.54758 | 886.6524 | 10.17538 | 330.91519 | 10.17 | 156.28036 | 10.17538 | -24.25863 | 10.17 | -224.88595 | 1475.57252 | 653.63636 | 1475.57252 | 665.28405 | 10.21061 | 3.59306 | 10.21061 | 147.60813 | 1935.20175 | 620 | 1935.20175 | 623.78433 | 10.12876 | 0.23094 | 10.12876 | 74.82368 | 1935.03496 | 644.09091 | 1935.03496 | 651.32119 | 10.17691 | 2.2479 | 10.17691 | 1200.77965 |  |  |  |  | 10.29843 | 0.37425 | 1563.1652 | 452.06378 | 1563.1652 | 836.56758 | 1563.1652 | 962.1024 | 1563.1652 | 1176.88824 | 1563.1652 | 2517.54359 | 7.49735 | 0.34381 | 7.49735 | 8.19076 | 7.49735 | 18.71164 | 7.49735 | 28.00233 | 7.49735 | 28.00233
| 1937.46591 | 678.08374 | 1937.46591 | 681.64726 | 1937.46591 | 683.57006 | 1937.46591 | 687.51964 | 1937.46591 | 692.5277 | 1937.46591 | 695.21501 | 10.17426 | 6.61559 | 10.17426 | 760.0691 | 10.17426 | 1476.62483 | 10.17426 | 2181.66676 | 10.17426 | 2932.33446 | 10.17426 | 3624.63559 | 1476.65268 | 666.81829 | 1476.65268 | 665.95792 | 1476.45252 | 666.91087 | 1477.42857 | 661.68763 | 10.23941 | 221.95422 | 10.21841 | 140.61195 | 10.21841 | 75.51939 | 10.21841 | 8.92621 | 1476.65268 | 884.86322 | 1477.42857 | 947.29087 | 1476.45252 | 935.81084 | 1477.42857 | 888.28877 | 10.19219 | 329.90633 | 10.1868 | 155.93633 | 10.19219 | -24.98017 | 10.1868 | -225.84653 | 1476.45252 | 654.27273 | 1476.45252 | 663.10223 | 10.22758 | 3.82045 | 10.22758 | 147.69897 | 1937.46591 | 620.54545 | 1937.46591 | 623.69342 | 10.14544 | 0.25771 | 10.14544 | 74.53536 | 1937.29956 | 645.09091 | 1937.29956 | 652.4121 | 10.19374 | 4.16892 | 10.19374 | 1201.67851 |  |  |  |  | 10.31565 | 0.51627 | 1564.3069 | 448.06378 | 1564.3069 | 815.56758 | 1564.3069 | 943.1024 | 1564.3069 | 1167.88824 | 1564.3069 | 2488.54359 | 7.50547 | 0.3944 | 7.50547 | 8.28997 | 7.50547 | 18.64351 | 7.50547 | 28.29895 | 7.50547 | 28.29895
| 1939.72928 | 677.44738 | 1939.72928 | 681.0109 | 1939.72928 | 683.38825 | 1939.72928 | 688.0651 | 1939.72928 | 692.25497 | 1939.72928 | 696.21501 | 10.19104 | 6.93659 | 10.19104 | 758.71715 | 10.19104 | 1476.35826 | 10.19104 | 2179.16773 | 10.19104 | 2928.78263 | 10.19104 | 3621.45499 | 1477.53139 | 667.32738 | 1477.53139 | 668.24883 | 1477.3324 | 669.41087 | 1478.30945 | 659.86945 | 10.25638 | 221.69886 | 10.23532 | 140.62471 | 10.23532 | 74.82943 | 10.23532 | 9.05056 | 1477.53139 | 883.40868 | 1478.30945 | 950.92724 | 1477.3324 | 936.17448 | 1478.30945 | 890.10695 | 10.20899 | 329.22598 | 10.2036 | 155.58444 | 10.20899 | -24.84674 | 10.2036 | -226.75857 | 1477.3324 | 654.18182 | 1477.3324 | 664.92041 | 10.24454 | 4.12774 | 10.24454 | 147.49136 | 1939.72928 | 620.45455 | 1939.72928 | 624.32978 | 10.16211 | 0.14984 | 10.16211 | 74.26571 | 1939.56335 | 644.09091 | 1939.56335 | 651.95756 | 10.21056 | 7.7473 | 10.21056 | 1206.52807 |  |  |  |  | 10.33287 | -0.00275 | 1565.4483 | 452.06378 | 1565.4483 | 789.56758 | 1565.4483 | 940.1024 | 1565.4483 | 1187.88824 | 1565.4483 | 2515.54359 | 7.51359 | 0.36093 | 7.51359 | 8.38001 | 7.51359 | 18.59309 | 7.51359 | 28.43597 | 7.51359 | 28.43597
| 1941.99186 | 678.08374 | 1941.99186 | 681.46544 | 1941.99186 | 683.20643 | 1941.99186 | 687.70146 | 1941.99186 | 691.89133 | 1941.99186 | 697.57865 | 10.20781 | 7.83855 | 10.20781 | 757.76364 | 10.20781 | 1476.14671 | 10.20781 | 2177.31282 | 10.20781 | 2925.92661 | 10.20781 | 3617.76502 | 1478.41 | 667.07283 | 1478.41 | 665.44883 | 1478.21218 | 668.59269 | 1479.19022 | 660.86945 | 10.27336 | 221.17576 | 10.25223 | 140.53703 | 10.25223 | 74.37136 | 10.25223 | 9.54228 | 1478.41 | 883.77231 | 1479.19022 | 953.83633 | 1478.21218 | 935.90175 | 1479.19022 | 888.92513 | 10.2258 | 328.69206 | 10.2204 | 155.06709 | 10.2258 | -24.52033 | 10.2204 | -227.15792 | 1478.21218 | 653.45455 | 1478.21218 | 664.19314 | 10.2615 | 4.12085 | 10.2615 | 147.43165 | 1941.99186 | 620.63636 | 1941.99186 | 623.78433 | 10.17878 | 0.1184 | 10.17878 | 74.12423 | 1941.82635 | 644.09091 | 1941.82635 | 652.50301 | 10.22739 | 12.05592 | 10.22739 | 1212.27323 |  |  |  |  | 10.35009 | 1.26706 | 1566.5895 | 466.06378 | 1566.5895 | 766.56758 | 1566.5895 | 939.1024 | 1566.5895 | 1176.88824 | 1566.5895 | 2456.54359 | 7.52171 | 0.14775 | 7.52171 | 8.54885 | 7.52171 | 18.53987 | 7.52171 | 28.52232 | 7.52171 | 28.52232
| 1944.25364 | 677.81101 | 1944.25364 | 680.55635 | 1944.25364 | 682.9337 | 1944.25364 | 688.42873 | 1944.25364 | 692.80042 | 1944.25364 | 696.66955 | 10.22459 | 8.35007 | 10.22459 | 759.19535 | 10.22459 | 1476.01749 | 10.22459 | 2176.67039 | 10.22459 | 2924.03448 | 10.22459 | 3615.44638 | 1479.2885 | 667.45465 | 1479.2885 | 665.44883 | 1479.09185 | 669.00178 | 1480.07088 | 662.86945 | 10.29033 | 221.63258 | 10.26915 | 140.55178 | 10.26915 | 74.31157 | 10.26915 | 9.47864 | 1479.2885 | 884.31777 | 1480.07088 | 947.92724 | 1479.09185 | 938.08357 | 1480.07088 | 888.92513 | 10.24261 | 328.26537 | 10.2372 | 154.58798 | 10.24261 | -24.41478 | 10.2372 | -227.53557 | 1479.09185 | 653.81818 | 1479.09185 | 666.37496 | 10.27846 | 3.70307 | 10.27846 | 147.10099 | 1944.25364 | 621.90909 | 1944.25364 | 624.42069 | 10.19546 | 0.05264 | 10.19546 | 74.85838 | 1944.08856 | 646.81818 | 1944.08856 | 651.50301 | 10.24422 | 14.82152 | 10.24422 | 1213.77244 |  |  |  |  | 10.36731 | 1.05771 | 1567.7304 | 470.06378 | 1567.7304 | 762.56758 | 1567.7304 | 935.1024 | 1567.7304 | 1192.88824 | 1567.7304 | 2402.54359 | 7.52983 | 0.0903 | 7.52983 | 8.76258 | 7.52983 | 18.57465 | 7.52983 | 28.14619 | 7.52983 | 28.14619
| 1946.51462 | 678.90192 | 1946.51462 | 679.91999 | 1946.51462 | 683.29734 | 1946.51462 | 686.97419 | 1946.51462 | 691.98224 | 1946.51462 | 695.76046 | 10.24136 | 9.63071 | 10.24136 | 759.74356 | 10.24136 | 1475.7504 | 10.24136 | 2176.05122 | 10.24136 | 2922.42238 | 10.24136 | 3614.01842 | 1480.16689 | 666.3092 | 1480.16689 | 663.15792 | 1479.97141 | 668.77451 | 1480.95143 | 659.23308 | 10.3073 | 221.92579 | 10.28606 | 139.98864 | 10.28606 | 74.24886 | 10.28606 | 8.69808 | 1480.16689 | 886.68141 | 1480.95143 | 947.65451 | 1479.97141 | 936.90175 | 1480.95143 | 888.6524 | 10.25941 | 327.63822 | 10.254 | 154.21062 | 10.25941 | -25.70766 | 10.254 | -227.95947 | 1479.97141 | 654.09091 | 1479.97141 | 663.8295 | 10.29542 | 3.42342 | 10.29542 | 147.16829 | 1946.51462 | 620.09091 | 1946.51462 | 623.23888 | 10.21213 | 0.16076 | 10.21213 | 75.07337 | 1946.34997 | 643.18182 | 1946.34997 | 651.95756 | 10.26105 | 14.79108 | 10.26105 | 1211.46704 |  |  |  |  | 10.38453 | 1.23312 | 1568.8711 | 482.06378 | 1568.8711 | 773.56758 | 1568.8711 | 962.1024 | 1568.8711 | 1195.88824 | 1568.8711 | 2395.54359 | 7.53795 | 0.09579 | 7.53795 | 8.69109 | 7.53795 | 18.56994 | 7.53795 | 28.09415 | 7.53795 | 28.09415
| 1948.77481 | 678.7201 | 1948.77481 | 679.91999 | 1948.77481 | 683.11552 | 1948.77481 | 688.24691 | 1948.77481 | 693.5277 | 1948.77481 | 696.57865 | 10.25813 | 9.24834 | 10.25813 | 760.02266 | 10.25813 | 1475.53628 | 10.25813 | 2174.43054 | 10.25813 | 2919.85792 | 10.25813 | 3612.11579 | 1481.04517 | 667.58192 | 1481.04517 | 667.23065 | 1480.85086 | 669.95632 | 1481.83188 | 661.4149 | 10.32427 | 222.19146 | 10.30297 | 139.82301 | 10.30297 | 73.99917 | 10.30297 | 8.06821 | 1481.04517 | 882.49959 | 1481.83188 | 953.29087 | 1480.85086 | 943.3563 | 1481.83188 | 891.28877 | 10.27622 | 327.25075 | 10.2708 | 153.90963 | 10.27622 | -26.39245 | 10.2708 | -227.87935 | 1480.85086 | 652.72727 | 1480.85086 | 664.01132 | 10.31239 | 3.29215 | 10.31239 | 147.43881 | 1948.77481 | 621.90909 | 1948.77481 | 623.5116 | 10.22881 | 0.36989 | 10.22881 | 75.47959 | 1948.61059 | 646.36364 | 1948.61059 | 651.68483 | 10.27788 | 15.38765 | 10.27788 | 1211.32371 |  |  |  |  | 10.40175 | 1.19188 | 1570.0116 | 494.06378 | 1570.0116 | 790.56758 | 1570.0116 | 983.1024 | 1570.0116 | 1190.88824 | 1570.0116 | 2370.54359 | 7.54607 | 0.44517 | 7.54607 | 8.6022 | 7.54607 | 18.58436 | 7.54607 | 28.03775 | 7.54607 | 28.03775
| 1951.03421 | 677.81101 | 1951.03421 | 679.37453 | 1951.03421 | 683.11552 | 1951.03421 | 687.42873 | 1951.03421 | 694.07315 | 1951.03421 | 697.39683 | 10.27491 | 9.02264 | 10.27491 | 758.43797 | 10.27491 | 1477.01723 | 10.27491 | 2171.2324 | 10.27491 | 2917.85465 | 10.27491 | 3609.26161 | 1481.92335 | 670.0001 | 1481.92335 | 665.70338 | 1481.7302 | 670.27451 | 1482.71222 | 659.14217 | 10.34125 | 221.88345 | 10.31989 | 139.89666 | 10.31989 | 73.69544 | 10.31989 | 8.32157 | 1481.92335 | 886.68141 | 1482.71222 | 956.10905 | 1481.7302 | 937.08357 | 1482.71222 | 888.83422 | 10.29303 | 327.77038 | 10.2876 | 153.62168 | 10.29303 | -26.7031 | 10.2876 | -228.06113 | 1481.7302 | 653.09091 | 1481.7302 | 667.10223 | 10.32935 | 4.75358 | 10.32935 | 147.73821 | 1951.03421 | 620.18182 | 1951.03421 | 625.05706 | 10.24548 | 0.63731 | 10.24548 | 75.2996 | 1950.87041 | 645 | 1950.87041 | 651.4121 | 10.2947 | 14.2828 | 10.2947 | 1212.51795 |  |  |  |  | 10.41898 | 1.57848 | 1571.1518 | 501.06378 | 1571.1518 | 792.56758 | 1571.1518 | 992.1024 | 1571.1518 | 1161.88824 | 1571.1518 | 2356.54359 | 7.55419 | 0.77733 | 7.55419 | 8.59529 | 7.55419 | 18.64 | 7.55419 | 28.18868 | 7.55419 | 28.18868
| 1953.29281 | 678.44738 | 1953.29281 | 680.73817 | 1953.29281 | 682.75188 | 1953.29281 | 687.42873 | 1953.29281 | 692.07315 | 1953.29281 | 695.76046 | 10.29168 | 8.80253 | 10.29168 | 756.49879 | 10.29168 | 1478.45263 | 10.29168 | 2169.10605 | 10.29168 | 2916.20842 | 10.29168 | 3606.02819 | 1482.80141 | 666.56374 | 1482.80141 | 665.70338 | 1482.60944 | 670.00178 | 1483.59245 | 661.50581 | 10.35822 | 221.69222 | 10.3368 | 139.9444 | 10.3368 | 73.40047 | 10.3368 | 8.10226 | 1482.80141 | 887.77231 | 1483.59245 | 953.10905 | 1482.60944 | 938.26539 | 1483.59245 | 889.92513 | 10.30983 | 328.10352 | 10.3044 | 153.60355 | 10.30983 | -26.21842 | 10.3044 | -228.14465 | 1482.60944 | 652.72727 | 1482.60944 | 664.92041 | 10.34631 | 5.55804 | 10.34631 | 148.01563 | 1953.29281 | 621.36364 | 1953.29281 | 623.32978 | 10.26215 | 0.62847 | 10.26215 | 74.85194 | 1953.12944 | 647.72727 | 1953.12944 | 653.4121 | 10.31153 | 14.19134 | 10.31153 | 1214.07812 |  |  |  |  | 10.4362 | 1.96949 | 1572.2917 | 497.06378 | 1572.2917 | 812.56758 | 1572.2917 | 1001.1024 | 1572.2917 | 1132.88824 | 1572.2917 | 2388.54359 | 7.56231 | 0.83057 | 7.56231 | 8.42818 | 7.56231 | 18.72022 | 7.56231 | 28.41931 | 7.56231 | 28.41931
| 1955.55062 | 678.35647 | 1955.55062 | 680.19271 | 1955.55062 | 684.20643 | 1955.55062 | 687.33782 | 1955.55062 | 691.34588 | 1955.55062 | 697.94228 | 10.30846 | 8.39869 | 10.30846 | 754.33523 | 10.30846 | 1477.4182 | 10.30846 | 2167.32534 | 10.30846 | 2914.72985 | 10.30846 | 3602.97853 | 1483.67937 | 667.83647 | 1483.67937 | 665.44883 | 1483.48857 | 669.22905 | 1484.47257 | 660.4149 | 10.37519 | 221.11912 | 10.35372 | 140.08052 | 10.35372 | 73.42149 | 10.35372 | 8.22194 | 1483.67937 | 887.22686 | 1484.47257 | 954.5636 | 1483.48857 | 935.62902 | 1484.47257 | 890.74331 | 10.32664 | 328.19203 | 10.3212 | 153.66689 | 10.32664 | -25.66772 | 10.3212 | -228.74384 | 1483.48857 | 653.18182 | 1483.48857 | 666.73859 | 10.36327 | 5.64256 | 10.36327 | 148.17258 | 1955.55062 | 621.45455 | 1955.55062 | 623.69342 | 10.27883 | 0.44747 | 10.27883 | 75.00469 | 1955.38768 | 645.72727 | 1955.38768 | 651.23028 | 10.32836 | 13.65694 | 10.32836 | 1213.2718 |  |  |  |  | 10.45342 | 1.76176 | 1573.4314 | 505.06378 | 1573.4314 | 829.56758 | 1573.4314 | 993.1024 | 1573.4314 | 1103.88824 | 1573.4314 | 2374.54359 | 7.57043 | 0.58185 | 7.57043 | 8.33758 | 7.57043 | 18.76664 | 7.57043 | 28.89509 | 7.57043 | 28.89509
| 1957.80764 | 677.62919 | 1957.80764 | 680.19271 | 1957.80764 | 683.75188 | 1957.80764 | 687.0651 | 1957.80764 | 693.43679 | 1957.80764 | 697.94228 | 10.32523 | 7.88201 | 10.32523 | 752.43746 | 10.32523 | 1477.1758 | 10.32523 | 2164.70354 | 10.32523 | 2912.31862 | 10.32523 | 3600.91136 | 1484.55722 | 666.18192 | 1484.55722 | 666.72156 | 1484.36758 | 671.09269 | 1485.35258 | 662.23308 | 10.39216 | 221.19446 | 10.37063 | 139.92413 | 10.37063 | 73.30979 | 10.37063 | 7.90461 | 1484.55722 | 886.49959 | 1485.35258 | 951.01814 | 1484.36758 | 941.26539 | 1485.35258 | 889.92513 | 10.34345 | 328.68024 | 10.338 | 153.75008 | 10.34345 | -25.58611 | 10.338 | -228.6387 | 1484.36758 | 653.27273 | 1484.36758 | 665.28405 | 10.38024 | 4.84665 | 10.38024 | 148.29406 | 1957.80764 | 621.09091 | 1957.80764 | 623.32978 | 10.2955 | 0.41919 | 10.2955 | 75.29314 | 1957.64512 | 645.45455 | 1957.64512 | 652.59392 | 10.34519 | 13.55382 | 10.34519 | 1213.79194 |  |  |  |  | 10.47064 | 1.60723 | 1574.5709 | 506.06378 | 1574.5709 | 850.56758 | 1574.5709 | 978.1024 | 1574.5709 | 1083.88824 | 1574.5709 | 2379.54359 | 7.57855 | 0.30364 | 7.57855 | 8.28319 | 7.57855 | 18.77672 | 7.57855 | 29.02138 | 7.57855 | 29.02138
| 1960.06387 | 677.26556 | 1960.06387 | 680.0109 | 1960.06387 | 683.11552 | 1960.06387 | 687.33782 | 1960.06387 | 691.5277 | 1960.06387 | 697.30592 | 10.34201 | 7.15306 | 10.34201 | 751.6782 | 10.34201 | 1474.10488 | 10.34201 | 2162.90714 | 10.34201 | 2910.54048 | 10.34201 | 3599.99309 | 1485.43496 | 666.81829 | 1485.43496 | 664.6852 | 1485.24649 | 670.36541 | 1486.23248 | 664.68763 | 10.40914 | 221.06006 | 10.38754 | 139.84232 | 10.38754 | 73.05964 | 10.38754 | 7.76868 | 1485.43496 | 888.49959 | 1486.23248 | 955.19996 | 1485.24649 | 943.08357 | 1486.23248 | 890.56149 | 10.36025 | 329.36147 | 10.3548 | 153.88317 | 10.36025 | -26.08191 | 10.3548 | -228.88063 | 1485.24649 | 655.36364 | 1485.24649 | 666.37496 | 10.3972 | 4.32153 | 10.3972 | 148.57689 | 1960.06387 | 620.90909 | 1960.06387 | 624.14797 | 10.31218 | 0.34877 | 10.31218 | 75.07803 | 1959.90177 | 644.63636 | 1959.90177 | 652.50301 | 10.36201 | 11.5226 | 10.36201 | 1214.41675 |  |  |  |  | 10.48786 | 1.7444 | 1575.7101 | 502.06378 | 1575.7101 | 859.56758 | 1575.7101 | 996.1024 | 1575.7101 | 1081.88824 | 1575.7101 | 2359.54359 | 7.58667 | 0.37102 | 7.58667 | 8.38773 | 7.58667 | 18.7439 | 7.58667 | 28.66099 | 7.58667 | 28.66099
| 1962.3193 | 677.35647 | 1962.3193 | 679.82908 | 1962.3193 | 683.29734 | 1962.3193 | 687.97419 | 1962.3193 | 690.70951 | 1962.3193 | 695.94228 | 10.35878 | 6.36592 | 10.35878 | 752.68463 | 10.35878 | 1471.02176 | 10.35878 | 2161.91755 | 10.35878 | 2909.0101 | 10.35878 | 3597.11758 | 1486.31259 | 667.58192 | 1486.31259 | 668.75792 | 1486.1253 | 670.41087 | 1487.11228 | 664.50581 | 10.42611 | 220.86809 | 10.40446 | 139.83536 | 10.40446 | 72.72255 | 10.40446 | 6.57895 | 1486.31259 | 888.13595 | 1487.11228 | 953.5636 | 1486.1253 | 944.90175 | 1487.11228 | 889.83422 | 10.37706 | 330.10486 | 10.3716 | 153.83704 | 10.37706 | -26.25284 | 10.3716 | -228.67914 | 1486.1253 | 651.45455 | 1486.1253 | 665.46587 | 10.41416 | 4.69557 | 10.41416 | 148.84197 | 1962.3193 | 621.45455 | 1962.3193 | 623.87524 | 10.32885 | 0.48167 | 10.32885 | 74.76773 | 1962.15764 | 644.09091 | 1962.15764 | 651.95756 | 10.37884 | 10.33987 | 10.37884 | 1214.85575 |  |  |  |  | 10.50508 | 1.38271 | 1576.8491 | 500.06378 | 1576.8491 | 884.56758 | 1576.8491 | 980.1024 | 1576.8491 | 1072.88824 | 1576.8491 | 2338.54359 | 7.59479 | 0.32281 | 7.59479 | 8.42349 | 7.59479 | 18.7534 | 7.59479 | 28.69954 | 7.59479 | 28.69954
| 1964.57394 | 678.81101 | 1964.57394 | 679.82908 | 1964.57394 | 682.38825 | 1964.57394 | 686.61055 | 1964.57394 | 692.07315 | 1964.57394 | 696.39683 | 10.37556 | 5.091 | 10.37556 | 751.82357 | 10.37556 | 1467.4909 | 10.37556 | 2161.65103 | 10.37556 | 2908.47041 | 10.37556 | 3594.71491 | 1487.19011 | 667.45465 | 1487.19011 | 667.73974 | 1487.00399 | 670.95632 | 1487.99197 | 663.32399 | 10.44308 | 220.1299 | 10.42137 | 139.55761 | 10.42137 | 72.66791 | 10.42137 | 6.07406 | 1487.19011 | 888.31777 | 1487.99197 | 956.83633 | 1487.00399 | 939.53811 | 1487.99197 | 892.92513 | 10.39387 | 330.86476 | 10.3884 | 153.93665 | 10.39387 | -25.80609 | 10.3884 | -228.62176 | 1487.00399 | 653.63636 | 1487.00399 | 663.8295 | 10.43112 | 5.42445 | 10.43112 | 149.17806 | 1964.57394 | 620.72727 | 1964.57394 | 624.42069 | 10.34553 | 0.33632 | 10.34553 | 74.36343 | 1964.41271 | 644.81818 | 1964.41271 | 652.68483 | 10.39567 | 8.26319 | 10.39567 | 1212.15287 |  |  |  |  | 10.5223 | 0.95939 | 1577.9878 | 492.06378 | 1577.9878 | 877.56758 | 1577.9878 | 960.1024 | 1577.9878 | 1066.88824 | 1577.9878 | 2277.54359 | 7.60291 | 0.23658 | 7.60291 | 8.40475 | 7.60291 | 18.76955 | 7.60291 | 28.72969 | 7.60291 | 28.72969
| 1966.82779 | 677.99283 | 1966.82779 | 680.19271 | 1966.82779 | 682.66097 | 1966.82779 | 687.24691 | 1966.82779 | 690.07315 | 1966.82779 | 695.76046 | 10.39233 | 4.24595 | 10.39233 | 750.33958 | 10.39233 | 1466.1529 | 10.39233 | 2161.24844 | 10.39233 | 2907.80603 | 10.39233 | 3593.13185 | 1488.06753 | 667.45465 | 1488.06753 | 664.1761 | 1487.88258 | 670.77451 | 1488.87155 | 663.77854 | 10.46006 | 220.40314 | 10.43828 | 139.70837 | 10.43828 | 72.64386 | 10.43828 | 6.03371 | 1488.06753 | 891.04504 | 1488.87155 | 954.47269 | 1487.88258 | 940.08357 | 1488.87155 | 892.37968 | 10.41067 | 331.18714 | 10.4052 | 154.08548 | 10.41067 | -25.09437 | 10.4052 | -228.27186 | 1487.88258 | 655.63636 | 1487.88258 | 662.73859 | 10.44809 | 5.33542 | 10.44809 | 149.31789 | 1966.82779 | 620.18182 | 1966.82779 | 625.14797 | 10.3622 | 0.30228 | 10.3622 | 74.67743 | 1966.66699 | 645.63636 | 1966.66699 | 650.68483 | 10.4125 | 6.62457 | 10.4125 | 1208.42078 |  |  |  |  | 10.53952 | 0.91559 | 1579.1263 | 480.06378 | 1579.1263 | 835.56758 | 1579.1263 | 934.1024 | 1579.1263 | 1087.88824 | 1579.1263 | 2293.54359 | 7.61103 | 0.25992 | 7.61103 | 8.3747 | 7.61103 | 18.76588 | 7.61103 | 28.84632 | 7.61103 | 28.84632
| 1969.08086 | 678.26556 | 1969.08086 | 680.55635 | 1969.08086 | 682.38825 | 1969.08086 | 687.42873 | 1969.08086 | 688.6186 | 1969.08086 | 695.1241 | 10.4091 | 4.90531 | 10.4091 | 750.38376 | 10.4091 | 1466.94763 | 10.4091 | 2160.67718 | 10.4091 | 2906.92783 | 10.4091 | 3593.29309 | 1488.94483 | 668.47283 | 1488.94483 | 667.99429 | 1488.76105 | 671.27451 | 1489.75102 | 665.96035 | 10.47703 | 220.82389 | 10.4552 | 139.8618 | 10.4552 | 72.61393 | 10.4552 | 6.80763 | 1488.94483 | 888.68141 | 1489.75102 | 957.5636 | 1488.76105 | 941.81084 | 1489.75102 | 893.6524 | 10.42748 | 331.425 | 10.422 | 154.30599 | 10.42748 | -24.85575 | 10.422 | -227.59844 | 1488.76105 | 652.90909 | 1488.76105 | 665.64769 | 10.46505 | 5.29516 | 10.46505 | 149.54652 | 1969.08086 | 620.90909 | 1969.08086 | 624.05706 | 10.37887 | 0.19215 | 10.37887 | 74.89438 | 1968.92047 | 645.72727 | 1968.92047 | 653.4121 | 10.42932 | 3.89936 | 10.42932 | 1202.12743 |  |  |  |  | 10.55675 | 0.95153 | 1580.2645 | 470.06378 | 1580.2645 | 851.56758 | 1580.2645 | 893.1024 | 1580.2645 | 1087.88824 | 1580.2645 | 2278.54359 | 7.61915 | 0.28407 | 7.61915 | 8.70468 | 7.61915 | 18.7468 | 7.61915 | 28.79045 | 7.61915 | 28.79045
| 1971.33313 | 678.17465 | 1971.33313 | 679.55635 | 1971.33313 | 682.29734 | 1971.33313 | 687.88328 | 1971.33313 | 691.07315 | 1971.33313 | 695.94228 | 10.42588 | 4.71462 | 10.42588 | 750.94736 | 10.42588 | 1467.53701 | 10.42588 | 2160.10092 | 10.42588 | 2906.14895 | 10.42588 | 3592.68564 | 1489.82203 | 669.23647 | 1489.82203 | 669.01247 | 1489.63942 | 672.45632 | 1490.63039 | 665.23308 | 10.494 | 221.27769 | 10.47211 | 139.78223 | 10.47211 | 72.58539 | 10.47211 | 7.19176 | 1489.82203 | 887.40868 | 1490.63039 | 956.92724 | 1489.63942 | 940.17448 | 1490.63039 | 889.92513 | 10.44429 | 330.93896 | 10.4388 | 154.40561 | 10.44429 | -24.90435 | 10.4388 | -227.5874 | 1489.63942 | 654.63636 | 1489.63942 | 667.46587 | 10.48201 | 5.28712 | 10.48201 | 149.7192 | 1971.33313 | 621.54545 | 1971.33313 | 626.05706 | 10.39555 | 0.42825 | 10.39555 | 75.03334 | 1971.17317 | 646.09091 | 1971.17317 | 651.59392 | 10.44615 | 3.37782 | 10.44615 | 1198.75544 |  |  |  |  | 10.57397 | 0.77168 | 1581.4025 | 458.06378 | 1581.4025 | 826.56758 | 1581.4025 | 879.1024 | 1581.4025 | 1086.88824 | 1581.4025 | 2273.54359 | 7.62727 | 0.47175 | 7.62727 | 8.87656 | 7.62727 | 18.77906 | 7.62727 | 28.70132 | 7.62727 | 28.70132
| 1973.58461 | 677.7201 | 1973.58461 | 679.64726 | 1973.58461 | 682.84279 | 1973.58461 | 686.42873 | 1973.58461 | 689.5277 | 1973.58461 | 695.85137 | 10.44265 | 2.97995 | 10.44265 | 750.18435 | 10.44265 | 1465.20873 | 10.44265 | 2158.20796 | 10.44265 | 2905.24976 | 10.44265 | 3591.32601 | 1490.69912 | 667.58192 | 1490.69912 | 669.01247 | 1490.51768 | 673.22905 | 1491.50964 | 662.59672 | 10.51097 | 221.35942 | 10.48903 | 139.78359 | 10.48903 | 72.85217 | 10.48903 | 6.58901 | 1490.69912 | 889.22686 | 1491.50964 | 959.5636 | 1490.51768 | 939.4472 | 1491.50964 | 890.6524 | 10.46109 | 331.43936 | 10.4556 | 154.51136 | 10.46109 | -24.66249 | 10.4556 | -227.47605 | 1490.51768 | 655 | 1490.51768 | 665.10223 | 10.49897 | 5.82578 | 10.49897 | 149.77523 | 1973.58461 | 619.90909 | 1973.58461 | 623.78433 | 10.41222 | 0.3797 | 10.41222 | 74.60409 | 1973.42508 | 644.90909 | 1973.42508 | 651.59392 | 10.46298 | 2.55409 | 10.46298 | 1198.06145 |  |  |  |  | 10.59119 | 0.74951 | 1582.5402 | 439.06378 | 1582.5402 | 784.56758 | 1582.5402 | 866.1024 | 1582.5402 | 1110.88824 | 1582.5402 | 2291.54359 | 7.63539 | 0.5066 | 7.63539 | 8.83928 | 7.63539 | 18.83487 | 7.63539 | 28.821 | 7.63539 | 28.821
| 1975.8353 | 678.35647 | 1975.8353 | 679.64726 | 1975.8353 | 681.9337 | 1975.8353 | 686.61055 | 1975.8353 | 689.70951 | 1975.8353 | 694.76046 | 10.45943 | 1.49244 | 10.45943 | 749.48053 | 10.45943 | 1464.34379 | 10.45943 | 2156.87237 | 10.45943 | 2904.425 | 10.45943 | 3590.9391 | 1491.5761 | 669.61829 | 1491.5761 | 666.46701 | 1491.39583 | 672.41087 | 1492.38879 | 663.14217 | 10.52795 | 221.52297 | 10.50594 | 139.52295 | 10.50594 | 73.20813 | 10.50594 | 6.75357 | 1491.5761 | 891.5905 | 1492.38879 | 959.47269 | 1491.39583 | 944.26539 | 1492.38879 | 890.83422 | 10.4779 | 332.07108 | 10.4724 | 154.71924 | 10.4779 | -24.67969 | 10.4724 | -227.7665 | 1491.39583 | 654.81818 | 1491.39583 | 664.55678 | 10.51594 | 5.41791 | 10.51594 | 149.59218 | 1975.8353 | 620.09091 | 1975.8353 | 623.96615 | 10.4289 | 0.40011 | 10.4289 | 74.62907 | 1975.6762 | 645.09091 | 1975.6762 | 650.77574 | 10.47981 | 0.26996 | 10.47981 | 1197.17073 |  |  |  |  | 10.60841 | 0.53958 | 1583.6777 | 421.06378 | 1583.6777 | 787.56758 | 1583.6777 | 838.1024 | 1583.6777 | 1097.88824 | 1583.6777 | 2279.54359 | 7.64352 | 0.75469 | 7.64352 | 8.70102 | 7.64352 | 18.88872 | 7.64352 | 28.64356 | 7.64352 | 28.64356
| 1978.0852 | 677.17465 | 1978.0852 | 680.55635 | 1978.0852 | 681.9337 | 1978.0852 | 686.51964 | 1978.0852 | 689.34588 | 1978.0852 | 694.21501 | 10.4762 | 0.98896 | 10.4762 | 748.2942 | 10.4762 | 1463.62642 | 10.4762 | 2156.25308 | 10.4762 | 2904.41574 | 10.4762 | 3588.89452 | 1492.45297 | 668.47283 | 1492.45297 | 665.70338 | 1492.27388 | 674.41087 | 1493.26783 | 664.68763 | 10.54492 | 221.36016 | 10.52285 | 139.72368 | 10.52285 | 73.48192 | 10.52285 | 7.01259 | 1492.45297 | 891.5905 | 1493.26783 | 956.19996 | 1492.27388 | 944.17448 | 1493.26783 | 890.56149 | 10.49471 | 332.77716 | 10.4892 | 154.98964 | 10.49471 | -24.47933 | 10.4892 | -227.45245 | 1492.27388 | 654.81818 | 1492.27388 | 666.55678 | 10.5329 | 4.86637 | 10.5329 | 149.59653 | 1978.0852 | 621.54545 | 1978.0852 | 624.14797 | 10.44557 | 0.28827 | 10.44557 | 74.20687 | 1977.92653 | 644.54545 | 1977.92653 | 651.04846 | 10.49664 | 0.53496 | 10.49664 | 1200.2298 |  |  |  |  | 10.62563 | 0.42344 | 1584.815 | 421.06378 | 1584.815 | 747.56758 | 1584.815 | 853.1024 | 1584.815 | 1095.88824 | 1584.815 | 2271.54359 | 7.65164 | 0.81776 | 7.65164 | 8.56962 | 7.65164 | 18.88711 | 7.65164 | 28.68426 | 7.65164 | 28.68426
| 1980.33432 | 677.99283 | 1980.33432 | 680.19271 | 1980.33432 | 681.75188 | 1980.33432 | 686.42873 | 1980.33432 | 689.70951 | 1980.33432 | 694.57865 | 10.49298 | 1.98855 | 10.49298 | 746.82755 | 10.49298 | 1465.10959 | 10.49298 | 2156.57703 | 10.49298 | 2903.85968 | 10.49298 | 3589.48147 | 1493.32973 | 670.76374 | 1493.32973 | 667.73974 | 1493.15181 | 673.63814 | 1494.14676 | 665.05126 | 10.56189 | 222.24928 | 10.53977 | 139.88017 | 10.53977 | 73.7588 | 10.53977 | 6.95317 | 1493.32973 | 891.5905 | 1494.14676 | 956.38178 | 1493.15181 | 942.62902 | 1494.14676 | 888.74331 | 10.51151 | 333.22028 | 10.506 | 155.36511 | 10.51151 | -23.41288 | 10.506 | -226.80836 | 1493.15181 | 653.36364 | 1493.15181 | 665.64769 | 10.54986 | 4.39799 | 10.54986 | 149.5706 | 1980.33432 | 620.45455 | 1980.33432 | 624.69342 | 10.46224 | 0.08861 | 10.46224 | 74.18615 | 1980.17608 | 647.81818 | 1980.17608 | 651.04846 | 10.51346 | 1.34347 | 10.51346 | 1202.88269 |  |  |  |  | 10.64285 | 1.07565 | 1585.952 | 403.06378 | 1585.952 | 738.56758 | 1585.952 | 859.1024 | 1585.952 | 1096.88824 | 1585.952 | 2221.54359 | 7.65976 | 0.89932 | 7.65976 | 8.61148 | 7.65976 | 18.92899 | 7.65976 | 28.69193 | 7.65976 | 28.69193
| 1982.58265 | 677.62919 | 1982.58265 | 680.55635 | 1982.58265 | 682.9337 | 1982.58265 | 686.61055 | 1982.58265 | 691.43679 | 1982.58265 | 695.57865 | 10.50975 | 2.75912 | 10.50975 | 746.3182 | 10.50975 | 1466.1351 | 10.50975 | 2157.62228 | 10.50975 | 2904.40034 | 10.50975 | 3588.68642 | 1494.20639 | 667.07283 | 1494.20639 | 667.23065 | 1494.02964 | 672.77451 | 1495.02559 | 666.4149 | 10.57887 | 222.76216 | 10.55668 | 140.37696 | 10.55668 | 74.15194 | 10.55668 | 6.87476 | 1494.20639 | 889.5905 | 1495.02559 | 957.38178 | 1494.02964 | 945.08357 | 1495.02559 | 891.92513 | 10.52832 | 334.1514 | 10.5228 | 155.70841 | 10.52832 | -22.4177 | 10.5228 | -225.88454 | 1494.02964 | 653.81818 | 1494.02964 | 663.8295 | 10.56682 | 4.61196 | 10.56682 | 149.58271 | 1982.58265 | 621.09091 | 1982.58265 | 624.05706 | 10.47892 | 0.15383 | 10.47892 | 74.41071 | 1982.42483 | 645 | 1982.42483 | 652.4121 | 10.53029 | 1.77581 | 10.53029 | 1205.69847 |  |  |  |  | 10.66007 | 1.06135 | 1587.0888 | 392.06378 | 1587.0888 | 733.56758 | 1587.0888 | 854.1024 | 1587.0888 | 1064.88824 | 1587.0888 | 2168.54359 | 7.66788 | 1.04807 | 7.66788 | 8.72047 | 7.66788 | 18.92457 | 7.66788 | 28.96006 | 7.66788 | 28.96006
| 1984.83018 | 678.08374 | 1984.83018 | 679.46544 | 1984.83018 | 683.38825 | 1984.83018 | 685.51964 | 1984.83018 | 691.6186 | 1984.83018 | 694.48774 | 10.52653 | 2.19128 | 10.52653 | 746.06278 | 10.52653 | 1467.60622 | 10.52653 | 2158.1139 | 10.52653 | 2904.13695 | 10.52653 | 3589.73218 | 1495.08294 | 669.1092 | 1495.08294 | 670.03065 | 1494.90736 | 673.72905 | 1495.9043 | 665.86945 | 10.59584 | 222.788 | 10.57359 | 140.43712 | 10.57359 | 74.41214 | 10.57359 | 7.03124 | 1495.08294 | 891.22686 | 1495.9043 | 957.29087 | 1494.90736 | 938.90175 | 1495.9043 | 886.37968 | 10.54513 | 334.82598 | 10.5396 | 156.03492 | 10.54513 | -21.88814 | 10.5396 | -225.54901 | 1494.90736 | 652.45455 | 1494.90736 | 663.46587 | 10.58379 | 4.77667 | 10.58379 | 149.41347 | 1984.83018 | 620.63636 | 1984.83018 | 624.60251 | 10.49559 | 0.11807 | 10.49559 | 74.89779 | 1984.6728 | 644.45455 | 1984.6728 | 651.59392 | 10.54712 | 2.82343 | 10.54712 | 1209.01952 |  |  |  |  | 10.67729 | 0.78829 | 1588.2253 | 383.06378 | 1588.2253 | 721.56758 | 1588.2253 | 862.1024 | 1588.2253 | 1033.88824 | 1588.2253 | 2148.54359 | 7.676 | 1.29019 | 7.676 | 8.93497 | 7.676 | 18.95142 | 7.676 | 28.97881 | 7.676 | 28.97881
| 1987.07694 | 678.08374 | 1987.07694 | 679.55635 | 1987.07694 | 682.57006 | 1987.07694 | 685.61055 | 1987.07694 | 690.6186 | 1987.07694 | 694.21501 | 10.5433 | 1.57418 | 10.5433 | 746.36642 | 10.5433 | 1467.86737 | 10.5433 | 2158.08559 | 10.5433 | 2904.31675 | 10.5433 | 3588.56317 | 1495.95938 | 669.74556 | 1495.95938 | 669.52156 | 1495.78497 | 673.45632 | 1496.78291 | 666.68763 | 10.61281 | 221.95912 | 10.59051 | 140.44366 | 10.59051 | 74.48181 | 10.59051 | 6.76739 | 1495.95938 | 888.86322 | 1496.78291 | 958.74542 | 1495.78497 | 939.99266 | 1496.78291 | 892.28877 | 10.56193 | 334.58519 | 10.5564 | 156.39922 | 10.56193 | -21.59861 | 10.5564 | -225.7383 | 1495.78497 | 655 | 1495.78497 | 662.01132 | 10.60075 | 4.63085 | 10.60075 | 149.3294 | 1987.07694 | 620 | 1987.07694 | 624.5116 | 10.51227 | 0.34334 | 10.51227 | 75.01601 | 1986.91998 | 644.90909 | 1986.91998 | 652.04846 | 10.56395 | 2.26149 | 10.56395 | 1209.09781 |  |  |  |  | 10.69452 | 0.42716 | 1589.3615 | 384.06378 | 1589.3615 | 744.56758 | 1589.3615 | 867.1024 | 1589.3615 | 1038.88824 | 1589.3615 | 2129.54359 | 7.68412 | 1.30362 | 7.68412 | 9.00537 | 7.68412 | 18.9963 | 7.68412 | 28.71346 | 7.68412 | 28.71346
| 1989.3229 | 676.81101 | 1989.3229 | 680.19271 | 1989.3229 | 681.57006 | 1989.3229 | 686.0651 | 1989.3229 | 690.6186 | 1989.3229 | 694.48774 | 10.56007 | 0.15161 | 10.56007 | 745.797 | 10.56007 | 1466.05823 | 10.56007 | 2157.07489 | 10.56007 | 2903.69894 | 10.56007 | 3587.71104 | 1496.83571 | 667.83647 | 1496.83571 | 672.32156 | 1496.66248 | 673.86541 | 1497.66141 | 664.05126 | 10.62978 | 222.09951 | 10.60742 | 140.77239 | 10.60742 | 74.77564 | 10.60742 | 7.31839 | 1496.83571 | 891.95413 | 1497.66141 | 955.5636 | 1496.66248 | 940.3563 | 1497.66141 | 888.83422 | 10.57874 | 334.65721 | 10.5732 | 156.63455 | 10.57874 | -21.10036 | 10.5732 | -224.96611 | 1496.66248 | 652.36364 | 1496.66248 | 665.10223 | 10.61771 | 4.68989 | 10.61771 | 149.15253 | 1989.3229 | 620 | 1989.3229 | 624.14797 | 10.52894 | 0.33506 | 10.52894 | 74.69433 | 1989.16637 | 646.72727 | 1989.16637 | 650.68483 | 10.58077 | 0.11832 | 10.58077 | 1206.01565 |  |  |  |  | 10.71174 | -0.01014 | 1590.4976 | 387.06378 | 1590.4976 | 754.56758 | 1590.4976 | 877.1024 | 1590.4976 | 1024.88824 | 1590.4976 | 2123.54359 | 7.69224 | 1.23085 | 7.69224 | 9.05834 | 7.69224 | 19.02566 | 7.69224 | 28.53751 | 7.69224 | 28.53751
| 1991.56808 | 677.7201 | 1991.56808 | 679.10181 | 1991.56808 | 682.84279 | 1991.56808 | 685.70146 | 1991.56808 | 691.43679 | 1991.56808 | 694.30592 | 10.57685 | 0.02054 | 10.57685 | 746.59219 | 10.57685 | 1467.15651 | 10.57685 | 2156.71904 | 10.57685 | 2902.96976 | 10.57685 | 3588.27653 | 1497.71193 | 669.36374 | 1497.71193 | 669.01247 | 1497.53987 | 674.50178 | 1498.53981 | 665.96035 | 10.64676 | 223.22776 | 10.62434 | 141.35309 | 10.62434 | 74.90191 | 10.62434 | 7.69784 | 1497.71193 | 890.68141 | 1498.53981 | 955.65451 | 1497.53987 | 941.71993 | 1498.53981 | 888.56149 | 10.59555 | 335.40478 | 10.59 | 156.90665 | 10.59555 | -20.58742 | 10.59 | -224.67007 | 1497.53987 | 653.27273 | 1497.53987 | 662.19314 | 10.63467 | 4.87059 | 10.63467 | 149.11019 | 1991.56808 | 620.72727 | 1991.56808 | 624.96615 | 10.54562 | 0.36795 | 10.54562 | 74.7273 | 1991.41198 | 644.54545 | 1991.41198 | 650.59392 | 10.5976 | 0.54505 | 10.5976 | 1206.13078 |  |  |  |  | 10.72896 | 0.56452 | 1591.6334 | 381.06378 | 1591.6334 | 754.56758 | 1591.6334 | 874.1024 | 1591.6334 | 1036.88824 | 1591.6334 | 2158.54359 | 7.70036 | 1.27347 | 7.70036 | 8.98005 | 7.70036 | 19.03857 | 7.70036 | 28.34585 | 7.70036 | 28.34585
| 1993.81247 | 678.62919 | 1993.81247 | 679.55635 | 1993.81247 | 681.02461 | 1993.81247 | 685.24691 | 1993.81247 | 692.25497 | 1993.81247 | 693.94228 | 10.59362 | 0.23024 | 10.59362 | 747.68652 | 10.59362 | 1467.13042 | 10.59362 | 2156.85336 | 10.59362 | 2902.61413 | 10.59362 | 3588.08614 | 1498.58804 | 670.89101 | 1498.58804 | 668.24883 | 1498.41716 | 673.59269 | 1499.41809 | 667.05126 | 10.66373 | 223.91717 | 10.64125 | 141.59883 | 10.64125 | 75.1326 | 10.64125 | 7.89126 | 1498.58804 | 895.22686 | 1499.41809 | 957.10905 | 1498.41716 | 939.26539 | 1499.41809 | 885.74331 | 10.61235 | 336.278 | 10.6068 | 157.12682 | 10.61235 | -20.34901 | 10.6068 | -223.65925 | 1498.41716 | 652.90909 | 1498.41716 | 665.64769 | 10.65164 | 4.28626 | 10.65164 | 149.03072 | 1993.81247 | 620.72727 | 1993.81247 | 624.60251 | 10.56229 | 0.10944 | 10.56229 | 74.82544 | 1993.6568 | 646.18182 | 1993.6568 | 651.04846 | 10.61443 | 2.45868 | 10.61443 | 1206.24854 |  |  |  |  | 10.74618 | 0.89053 | 1592.7689 | 392.06378 | 1592.7689 | 784.56758 | 1592.7689 | 868.1024 | 1592.7689 | 1034.88824 | 1592.7689 | 2145.54359 | 7.70848 | 1.46255 | 7.70848 | 9.05831 | 7.70848 | 19.10604 | 7.70848 | 28.15595 | 7.70848 | 28.15595
| 1996.05608 | 678.17465 | 1996.05608 | 678.91999 | 1996.05608 | 682.20643 | 1996.05608 | 685.24691 | 1996.05608 | 690.43679 | 1996.05608 | 694.57865 | 10.6104 | 0.88929 | 10.6104 | 748.53299 | 10.6104 | 1469.02714 | 10.6104 | 2157.5699 | 10.6104 | 2903.35142 | 10.6104 | 3589.59321 | 1499.46405 | 669.74556 | 1499.46405 | 667.99429 | 1499.29434 | 675.41087 | 1500.29627 | 665.14217 | 10.6807 | 224.00842 | 10.65816 | 141.30898 | 10.65816 | 75.38751 | 10.65816 | 7.59056 | 1499.46405 | 889.5905 | 1500.29627 | 953.65451 | 1499.29434 | 941.26539 | 1500.29627 | 885.92513 | 10.62916 | 336.22141 | 10.6236 | 157.18285 | 10.62916 | -20.75371 | 10.6236 | -223.475 | 1499.29434 | 653.72727 | 1499.29434 | 665.64769 | 10.6686 | 3.06832 | 10.6686 | 148.80166 | 1996.05608 | 620.45455 | 1996.05608 | 625.14797 | 10.57896 | 0.17936 | 10.57896 | 75.00414 | 1995.90084 | 644.18182 | 1995.90084 | 651.68483 | 10.63126 | 2.92298 | 10.63126 | 1208.17265 |  |  |  |  | 10.7634 | 1.15355 | 1593.9042 | 390.06378 | 1593.9042 | 778.56758 | 1593.9042 | 867.1024 | 1593.9042 | 1034.88824 | 1593.9042 | 2156.54359 | 7.7166 | 1.36126 | 7.7166 | 8.9432 | 7.7166 | 19.21223 | 7.7166 | 28.43488 | 7.7166 | 28.43488
| 1998.2989 | 677.7201 | 1998.2989 | 679.82908 | 1998.2989 | 681.29734 | 1998.2989 | 685.51964 | 1998.2989 | 690.07315 | 1998.2989 | 694.39683 | 10.62717 | 1.33104 | 10.62717 | 748.0302 | 10.62717 | 1467.96501 | 10.62717 | 2157.49633 | 10.62717 | 2903.75303 | 10.62717 | 3591.44081 | 1500.33995 | 670.25465 | 1500.33995 | 668.75792 | 1500.17141 | 676.09269 | 1501.17434 | 665.68763 | 10.69768 | 223.64805 | 10.67508 | 141.75756 | 10.67508 | 75.90405 | 10.67508 | 7.87354 | 1500.33995 | 893.77231 | 1501.17434 | 955.74542 | 1500.17141 | 942.71993 | 1501.17434 | 888.01604 | 10.64597 | 335.41444 | 10.6404 | 157.1498 | 10.64597 | -20.87358 | 10.6404 | -222.825 | 1500.17141 | 651.90909 | 1500.17141 | 667.10223 | 10.68556 | 2.41371 | 10.68556 | 148.56236 | 1998.2989 | 621.45455 | 1998.2989 | 624.5116 | 10.59564 | 0.16823 | 10.59564 | 75.05833 | 1998.14409 | 643.63636 | 1998.14409 | 650.50301 | 10.64809 | 1.77072 | 10.64809 | 1206.72656 |  |  |  |  | 10.78062 | 0.90695 | 1595.0392 | 412.06378 | 1595.0392 | 801.56758 | 1595.0392 | 870.1024 | 1595.0392 | 1042.88824 | 1595.0392 | 2143.54359 | 7.72472 | 1.20211 | 7.72472 | 9.07468 | 7.72472 | 19.29769 | 7.72472 | 28.83096 | 7.72472 | 28.83096
| 2000.54094 | 677.7201 | 2000.54094 | 680.19271 | 2000.54094 | 682.75188 | 2000.54094 | 685.24691 | 2000.54094 | 688.98224 | 2000.54094 | 692.76046 | 10.64395 | 1.47916 | 10.64395 | 747.39158 | 10.64395 | 1468.25211 | 10.64395 | 2157.88522 | 10.64395 | 2903.8297 | 10.64395 | 3592.74565 | 1501.21574 | 671.14556 | 1501.21574 | 670.79429 | 1501.04837 | 673.72905 | 1502.0523 | 665.50581 | 10.71465 | 223.51356 | 10.69199 | 142.24736 | 10.69199 | 76.28315 | 10.69199 | 8.58863 | 1501.21574 | 892.13595 | 1502.0523 | 954.01814 | 1501.04837 | 938.3563 | 1502.0523 | 883.74331 | 10.66277 | 334.93777 | 10.6572 | 157.13367 | 10.66277 | -20.56267 | 10.6572 | -222.04954 | 1501.04837 | 652.81818 | 1501.04837 | 664.37496 | 10.70252 | 2.23695 | 10.70252 | 148.41269 | 2000.54094 | 621.27273 | 2000.54094 | 624.05706 | 10.61231 | 0.38496 | 10.61231 | 75.0393 | 2000.38655 | 644.72727 | 2000.38655 | 650.86665 | 10.66491 | 1.03492 | 10.66491 | 1204.75284 |  |  |  |  | 10.79784 | 1.14273 | 1596.174 | 399.06378 | 1596.174 | 800.56758 | 1596.174 | 846.1024 | 1596.174 | 1055.88824 | 1596.174 | 2102.54359 | 7.73284 | 0.94924 | 7.73284 | 9.28792 | 7.73284 | 19.42116 | 7.73284 | 29.24019 | 7.73284 | 29.24019
| 2002.78219 | 678.35647 | 2002.78219 | 679.10181 | 2002.78219 | 682.57006 | 2002.78219 | 684.70146 | 2002.78219 | 688.89133 | 2002.78219 | 694.1241 | 10.66072 | 2.5307 | 10.66072 | 748.56055 | 10.66072 | 1467.69842 | 10.66072 | 2157.90455 | 10.66072 | 2903.84508 | 10.66072 | 3592.8839 | 1502.09142 | 671.4001 | 1502.09142 | 670.53974 | 1501.92523 | 675.45632 | 1502.93015 | 665.86945 | 10.73162 | 223.39192 | 10.70891 | 142.54624 | 10.70891 | 76.57821 | 10.70891 | 9.12734 | 1502.09142 | 888.86322 | 1502.93015 | 955.10905 | 1501.92523 | 938.53811 | 1502.93015 | 883.56149 | 10.67958 | 335.28615 | 10.674 | 157.24789 | 10.67958 | -20.04161 | 10.674 | -221.50394 | 1501.92523 | 653.45455 | 1501.92523 | 665.10223 | 10.71949 | 3.03492 | 10.71949 | 148.26612 |  |  |  |  | 10.62899 | 0.71441 | 10.62899 | 74.7301 | 2002.62823 | 645.81818 | 2002.62823 | 650.59392 | 10.68174 | 0.7542 | 10.68174 | 1202.6327 |  |  |  |  | 10.81506 | 0.63752 | 1597.3086 | 428.06378 | 1597.3086 | 802.56758 | 1597.3086 | 847.1024 | 1597.3086 | 1059.88824 | 1597.3086 | 2067.54359 | 7.74096 | 1.05623 | 7.74096 | 9.51686 | 7.74096 | 19.5264 | 7.74096 | 29.5209 | 7.74096 | 29.5209
| 2005.02266 | 678.17465 | 2005.02266 | 678.82908 | 2005.02266 | 681.84279 | 2005.02266 | 684.70146 | 2005.02266 | 689.5277 | 2005.02266 | 695.1241 | 10.67749 | 2.20801 | 10.67749 | 747.52605 | 10.67749 | 1465.68549 | 10.67749 | 2158.29176 | 10.67749 | 2903.67776 | 10.67749 | 3591.49737 | 1502.96699 | 671.4001 | 1502.96699 | 668.75792 | 1502.80197 | 674.00178 | 1503.8079 | 666.50581 | 10.74859 | 223.15046 | 10.72582 | 142.45148 | 10.72582 | 76.72956 | 10.72582 | 8.9565 | 1502.96699 | 891.40868 | 1503.8079 | 957.65451 | 1502.80197 | 940.53811 | 1503.8079 | 883.47058 | 10.69639 | 335.6894 | 10.6908 | 157.35232 | 10.69639 | -20.15231 | 10.6908 | -221.09782 | 1502.80197 | 652.36364 | 1502.80197 | 665.64769 | 10.73645 | 2.94777 | 10.73645 | 148.03052 |  |  |  |  | 10.64566 | 1.03548 | 10.64566 | 74.61272 | 2004.86913 | 646.09091 | 2004.86913 | 650.77574 | 10.69857 | 2.28385 | 10.69857 | 1204.98583 |  |  |  |  | 10.83229 | 0.4895 | 1598.4429 | 427.06378 | 1598.4429 | 797.56758 | 1598.4429 | 814.1024 | 1598.4429 | 1044.88824 | 1598.4429 | 2054.54359 | 7.74908 | 1.41019 | 7.74908 | 9.52655 | 7.74908 | 19.64899 | 7.74908 | 29.85263 | 7.74908 | 29.85263
| 2007.26234 | 677.81101 | 2007.26234 | 680.82908 | 2007.26234 | 682.9337 | 2007.26234 | 684.156 | 2007.26234 | 688.16406 | 2007.26234 | 693.57865 | 10.69427 | 2.00686 | 10.69427 | 747.75901 | 10.69427 | 1464.71088 | 10.69427 | 2158.04198 | 10.69427 | 2903.90147 | 10.69427 | 3590.60234 | 1503.84245 | 669.87283 | 1503.84245 | 671.04883 | 1503.67861 | 673.91087 | 1504.68554 | 667.05126 | 10.76557 | 222.86592 | 10.74273 | 142.33435 | 10.74273 | 77.13298 | 10.74273 | 9.13217 | 1503.84245 | 890.13595 | 1504.68554 | 950.83633 | 1503.67861 | 936.90175 | 1504.68554 | 881.74331 | 10.71319 | 335.53781 | 10.7076 | 157.44938 | 10.71319 | -20.39895 | 10.7076 | -221.26184 | 1503.67861 | 654 | 1503.67861 | 665.28405 | 10.75341 | 2.31038 | 10.75341 | 147.87316 |  |  |  |  | 10.66233 | 1.05111 | 10.66233 | 74.3821 | 2007.10924 | 645 | 2007.10924 | 651.86665 | 10.7154 | 2.15983 | 10.7154 | 1206.57278 |  |  |  |  | 10.84951 | 0.73206 | 1599.577 | 438.06378 | 1599.577 | 782.56758 | 1599.577 | 806.1024 | 1599.577 | 1053.88824 | 1599.577 | 2034.54359 | 7.7572 | 1.77072 | 7.7572 | 9.55302 | 7.7572 | 19.7138 | 7.7572 | 29.98115 | 7.7572 | 29.98115
| 2009.50124 | 677.44738 | 2009.50124 | 680.10181 | 2009.50124 | 682.11552 | 2009.50124 | 685.51964 | 2009.50124 | 688.5277 | 2009.50124 | 694.57865 | 10.71104 | 0.47061 | 10.71104 | 747.79724 | 10.71104 | 1462.83174 | 10.71104 | 2157.78424 | 10.71104 | 2904.07466 | 10.71104 | 3590.68644 | 1504.71781 | 671.65465 | 1504.71781 | 674.10338 | 1504.55514 | 677.09269 | 1505.56307 | 664.59672 | 10.78254 | 222.72188 | 10.75965 | 142.38173 | 10.75965 | 77.41876 | 10.75965 | 10.45668 | 1504.71781 | 891.22686 | 1505.56307 | 955.47269 | 1504.55514 | 938.90175 | 1505.56307 | 882.74331 | 10.73 | 334.88846 | 10.7244 | 157.38196 | 10.73 | -20.75401 | 10.7244 | -221.83627 | 1504.55514 | 657 | 1504.55514 | 664.19314 | 10.77037 | 1.82093 | 10.77037 | 147.556 |  |  |  |  | 10.67901 | 1.04729 | 10.67901 | 74.15753 | 2009.34857 | 645.63636 | 2009.34857 | 651.04846 | 10.73222 | 2.26653 | 10.73222 | 1207.13 |  |  |  |  | 10.86673 | 1.33254 | 1600.7108 | 439.06378 | 1600.7108 | 753.56758 | 1600.7108 | 795.1024 | 1600.7108 | 1033.88824 | 1600.7108 | 2027.54359 | 7.76532 | 2.08097 | 7.76532 | 9.60468 | 7.76532 | 19.69729 | 7.76532 | 29.94147 | 7.76532 | 29.94147
| 2011.73936 | 677.7201 | 2011.73936 | 680.10181 | 2011.73936 | 682.20643 | 2011.73936 | 684.79237 | 2011.73936 | 688.25497 | 2011.73936 | 695.21501 | 10.72782 | -0.15728 | 10.72782 | 746.16969 | 10.72782 | 1462.47247 | 10.72782 | 2157.49848 | 10.72782 | 2904.01486 | 10.72782 | 3590.44335 | 1505.59306 | 673.05465 | 1505.59306 | 672.5761 | 1505.43157 | 675.91087 | 1506.44049 | 666.59672 | 10.79951 | 222.63789 | 10.77656 | 142.44194 | 10.77656 | 77.59153 | 10.77656 | 11.19807 | 1505.59306 | 889.95413 | 1506.44049 | 956.47269 | 1505.43157 | 936.53811 | 1506.44049 | 881.6524 | 10.74681 | 334.6581 | 10.7412 | 157.23418 | 10.74681 | -21.23414 | 10.7412 | -222.13671 | 1505.43157 | 653.27273 | 1505.43157 | 666.19314 | 10.78734 | 1.54021 | 10.78734 | 147.31252 |  |  |  |  | 10.69568 | 1.07601 | 10.69568 | 74.16187 | 2011.58712 | 646.27273 | 2011.58712 | 651.4121 | 10.74905 | 0.99858 | 10.74905 | 1205.34139 |  |  |  |  | 10.88395 | 1.55395 | 1601.8444 | 452.06378 | 1601.8444 | 730.56758 | 1601.8444 | 774.1024 | 1601.8444 | 1014.88824 | 1601.8444 | 2011.54359 | 7.77344 | 1.96357 | 7.77344 | 9.53803 | 7.77344 | 19.75288 | 7.77344 | 29.57506 | 7.77344 | 29.57506
| 2013.97669 | 678.53828 | 2013.97669 | 679.82908 | 2013.97669 | 683.02461 | 2013.97669 | 684.51964 | 2013.97669 | 687.70951 | 2013.97669 | 695.03319 | 10.74459 | 0.30451 | 10.74459 | 745.40353 | 10.74459 | 1462.61336 | 10.74459 | 2157.24867 | 10.74459 | 2904.18237 | 10.74459 | 3590.58826 | 1506.4682 | 670.76374 | 1506.4682 | 671.04883 | 1506.30788 | 675.77451 | 1507.3178 | 665.96035 | 10.81649 | 222.94504 | 10.79347 | 142.76039 | 10.79347 | 77.46758 | 10.79347 | 11.61033 | 1506.4682 | 894.31777 | 1507.3178 | 954.5636 | 1506.30788 | 938.08357 | 1507.3178 | 880.19786 | 10.76361 | 334.40598 | 10.758 | 157.09058 | 10.76361 | -21.34496 | 10.758 | -222.05172 | 1506.30788 | 650.81818 | 1506.30788 | 665.8295 | 10.8043 | 1.64282 | 10.8043 | 147.19487 |  |  |  |  | 10.71236 | 1.15463 | 10.71236 | 74.42761 | 2013.82489 | 643.27273 | 2013.82489 | 650.50301 | 10.76588 | 0.19961 | 10.76588 | 1204.48356 |  |  |  |  | 10.90117 | 1.41719 | 1602.9777 | 446.06378 | 1602.9777 | 702.56758 | 1602.9777 | 775.1024 | 1602.9777 | 989.88824 | 1602.9777 | 2030.54359 | 7.78156 | 1.96711 | 7.78156 | 9.48746 | 7.78156 | 19.77305 | 7.78156 | 29.7296 | 7.78156 | 29.7296
| 2016.21325 | 678.17465 | 2016.21325 | 680.28362 | 2016.21325 | 681.57006 | 2016.21325 | 684.70146 | 2016.21325 | 688.16406 | 2016.21325 | 693.85137 | 10.76137 | 1.19274 | 10.76137 | 744.72159 | 10.76137 | 1461.32036 | 10.76137 | 2156.24986 | 10.76137 | 2903.57904 | 10.76137 | 3588.59429 | 1507.34323 | 673.69101 | 1507.34323 | 673.33974 | 1507.18409 | 675.6836 | 1508.19501 | 666.23308 | 10.83346 | 222.99217 | 10.81039 | 142.55674 | 10.81039 | 77.41971 | 10.81039 | 11.45275 | 1507.34323 | 891.40868 | 1508.19501 | 951.74542 | 1507.18409 | 934.90175 | 1508.19501 | 880.37968 | 10.78042 | 333.29816 | 10.7748 | 156.9291 | 10.78042 | -20.90825 | 10.7748 | -221.91108 | 1507.18409 | 654.36364 | 1507.18409 | 668.01132 | 10.82126 | 1.78307 | 10.82126 | 147.14973 |  |  |  |  | 10.72903 | 1.19413 | 10.72903 | 74.9132 | 2016.06187 | 644 | 2016.06187 | 652.23028 | 10.78271 | -0.69149 | 10.78271 | 1202.45944 |  |  |  |  | 10.91839 | 1.1995 | 1604.1108 | 444.06378 | 1604.1108 | 685.56758 | 1604.1108 | 753.1024 | 1604.1108 | 960.88824 | 1604.1108 | 2052.54359 | 7.78968 | 2.27265 | 7.78968 | 9.47912 | 7.78968 | 19.77882 | 7.78968 | 29.55014 | 7.78968 | 29.55014
| 2018.44902 | 677.17465 | 2018.44902 | 679.64726 | 2018.44902 | 681.29734 | 2018.44902 | 683.70146 | 2018.44902 | 687.98224 | 2018.44902 | 694.30592 | 10.77814 | 1.81542 | 10.77814 | 745.79808 | 10.77814 | 1461.04143 | 10.77814 | 2155.94274 | 10.77814 | 2903.889 | 10.77814 | 3586.44709 | 1508.21816 | 670.63647 | 1508.21816 | 671.55792 | 1508.06019 | 675.91087 | 1509.07211 | 665.23308 | 10.85043 | 223.20429 | 10.8273 | 142.7196 | 10.8273 | 77.55507 | 10.8273 | 11.759 | 1508.21816 | 889.95413 | 1509.07211 | 946.65451 | 1508.06019 | 941.81084 | 1509.07211 | 876.92513 | 10.79723 | 332.21089 | 10.7916 | 156.90636 | 10.79723 | -20.47169 | 10.7916 | -221.85579 | 1508.06019 | 653.81818 | 1508.06019 | 664.55678 | 10.83822 | 1.77676 | 10.83822 | 147.09905 |  |  |  |  | 10.74571 | 1.44068 | 10.74571 | 75.33912 | 2018.29807 | 645.81818 | 2018.29807 | 650.95756 | 10.79953 | 0.78956 | 10.79953 | 1202.58552 |  |  |  |  | 10.93561 | 1.31937 | 1605.2436 | 453.06378 | 1605.2436 | 657.56758 | 1605.2436 | 759.1024 | 1605.2436 | 941.88824 | 1605.2436 | 1984.54359 | 7.7978 | 2.62023 | 7.7978 | 9.55562 | 7.7978 | 19.74047 | 7.7978 | 29.31285 | 7.7978 | 29.31285
| 2020.68401 | 678.26556 | 2020.68401 | 679.55635 | 2020.68401 | 681.84279 | 2020.68401 | 685.79237 | 2020.68401 | 687.5277 | 2020.68401 | 692.1241 | 10.79492 | 1.7388 | 10.79492 | 746.32253 | 10.79492 | 1461.04582 | 10.79492 | 2155.45293 | 10.79492 | 2904.4011 | 10.79492 | 3585.34239 | 1509.09297 | 670.0001 | 1509.09297 | 670.79429 | 1508.93618 | 678.04723 | 1509.9491 | 667.05126 | 10.8674 | 222.61634 | 10.84422 | 142.58893 | 10.84422 | 77.64802 | 10.84422 | 11.47237 | 1509.09297 | 890.49959 | 1509.9491 | 953.01814 | 1508.93618 | 935.90175 | 1509.9491 | 876.83422 | 10.81403 | 331.26364 | 10.8084 | 156.73712 | 10.81403 | -21.2408 | 10.8084 | -222.38604 | 1508.93618 | 652.54545 | 1508.93618 | 664.37496 | 10.85519 | 1.73425 | 10.85519 | 146.86261 |  |  |  |  | 10.76238 | 1.39838 | 10.76238 | 75.42237 | 2020.53349 | 647 | 2020.53349 | 652.68483 | 10.81636 | 2.17932 | 10.81636 | 1203.33284 |  |  |  |  | 10.95283 | 1.61644 | 1606.3762 | 446.06378 | 1606.3762 | 628.56758 | 1606.3762 | 774.1024 | 1606.3762 | 939.88824 | 1606.3762 | 1938.54359 | 7.80592 | 2.84458 | 7.80592 | 9.43965 | 7.80592 | 19.73476 | 7.80592 | 29.10757 | 7.80592 | 29.10757
| 2022.91822 | 678.44738 | 2022.91822 | 680.10181 | 2022.91822 | 680.9337 | 2022.91822 | 684.88328 | 2022.91822 | 687.89133 | 2022.91822 | 692.30592 | 10.81169 | 1.79034 | 10.81169 | 747.75145 | 10.81169 | 1461.46603 | 10.81169 | 2155.37231 | 10.81169 | 2905.28605 | 10.81169 | 3585.88452 | 1509.96768 | 674.07283 | 1509.96768 | 672.32156 | 1509.81206 | 676.54723 | 1510.82598 | 667.14217 | 10.88438 | 221.95577 | 10.86113 | 142.53273 | 10.86113 | 77.78794 | 10.86113 | 11.62634 | 1509.96768 | 892.31777 | 1510.82598 | 946.01814 | 1509.81206 | 933.62902 | 1510.82598 | 879.28877 | 10.83084 | 331.7124 | 10.8252 | 156.47691 | 10.83084 | -22.07955 | 10.8252 | -222.44059 | 1509.81206 | 654.27273 | 1509.81206 | 665.28405 | 10.87215 | 1.56778 | 10.87215 | 147.06145 |  |  |  |  | 10.77905 | 1.41911 | 10.77905 | 75.3685 | 2022.76813 | 644.54545 | 2022.76813 | 650.13937 | 10.83319 | 2.62743 | 10.83319 | 1204.5202 |  |  |  |  | 10.97005 | 1.32059 | 1607.5086 | 449.06378 | 1607.5086 | 626.56758 | 1607.5086 | 771.1024 | 1607.5086 | 918.88824 | 1607.5086 | 1924.54359 | 7.81404 | 2.6917 | 7.81404 | 9.26762 | 7.81404 | 19.77038 | 7.81404 | 29.313 | 7.81404 | 29.313
| 2025.15165 | 677.99283 | 2025.15165 | 680.37453 | 2025.15165 | 681.38825 | 2025.15165 | 684.79237 | 2025.15165 | 688.6186 | 2025.15165 | 692.30592 | 10.82846 | 1.46639 | 10.82846 | 748.55633 | 10.82846 | 1462.35307 | 10.82846 | 2154.69319 | 10.82846 | 2904.73478 | 10.82846 | 3585.92654 | 1510.84228 | 672.16374 | 1510.84228 | 671.81247 | 1510.68784 | 677.00178 | 1511.70276 | 668.4149 | 10.90135 | 221.72091 | 10.87804 | 141.79837 | 10.87804 | 77.65686 | 10.87804 | 11.1943 | 1510.84228 | 891.77231 | 1511.70276 | 949.65451 | 1510.68784 | 939.3563 | 1511.70276 | 877.56149 | 10.84765 | 331.55057 | 10.842 | 156.15004 | 10.84765 | -22.47547 | 10.842 | -223.41256 | 1510.68784 | 654.45455 | 1510.68784 | 666.55678 | 10.88911 | 0.49936 | 10.88911 | 146.82969 |  |  |  |  | 10.79573 | 1.3098 | 10.79573 | 75.41694 | 2025.00199 | 645.27273 | 2025.00199 | 649.77574 | 10.85002 | 2.73569 | 10.85002 | 1206.89096 |  |  |  |  | 10.98728 | 1.43803 | 1608.6407 | 436.06378 | 1608.6407 | 591.56758 | 1608.6407 | 785.1024 | 1608.6407 | 901.88824 | 1608.6407 | 1872.54359 | 7.82216 | 2.5961 | 7.82216 | 9.36019 | 7.82216 | 19.83679 | 7.82216 | 29.65657 | 7.82216 | 29.65657
| 2027.3843 | 678.53828 | 2027.3843 | 679.73817 | 2027.3843 | 682.66097 | 2027.3843 | 684.79237 | 2027.3843 | 687.98224 | 2027.3843 | 691.85137 | 10.84524 | 1.57543 | 10.84524 | 748.72865 | 10.84524 | 1463.75996 | 10.84524 | 2154.91511 | 10.84524 | 2903.92376 | 10.84524 | 3585.86875 | 1511.71677 | 672.92738 | 1511.71677 | 669.7761 | 1511.5635 | 675.81996 | 1512.57943 | 667.50581 | 10.91832 | 221.46884 | 10.89496 | 141.47903 | 10.89496 | 77.46812 | 10.89496 | 11.08478 | 1511.71677 | 893.77231 | 1512.57943 | 948.38178 | 1511.5635 | 930.17448 | 1512.57943 | 873.37968 | 10.86445 | 331.39059 | 10.8588 | 155.75765 | 10.86445 | -23.07355 | 10.8588 | -223.92182 | 1511.5635 | 652.18182 | 1511.5635 | 665.46587 | 10.90607 | 0.81139 | 10.90607 | 146.87957 |  |  |  |  | 10.8124 | 1.1641 | 10.8124 | 75.02657 | 2027.23507 | 646.63636 | 2027.23507 | 652.04846 | 10.86685 | 2.28319 | 10.86685 | 1208.3267 |  |  |  |  | 11.0045 | 1.30323 | 1609.7726 | 438.06378 | 1609.7726 | 566.56758 | 1609.7726 | 788.1024 | 1609.7726 | 902.88824 | 1609.7726 | 1856.54359 | 7.83028 | 2.4974 | 7.83028 | 9.36019 | 7.83028 | 19.82702 | 7.83028 | 29.79208 | 7.83028 | 29.79208
| 2029.61617 | 678.35647 | 2029.61617 | 679.73817 | 2029.61617 | 681.84279 | 2029.61617 | 684.24691 | 2029.61617 | 689.6186 | 2029.61617 | 691.39683 | 10.86201 | 1.70875 | 10.86201 | 747.8307 | 10.86201 | 1463.40808 | 10.86201 | 2155.46058 | 10.86201 | 2902.82636 | 10.86201 | 3584.95718 | 1512.59116 | 674.32738 | 1512.59116 | 668.75792 | 1512.43906 | 675.04723 | 1513.45599 | 668.05126 | 10.9353 | 221.35827 | 10.91187 | 141.58194 | 10.91187 | 77.20152 | 10.91187 | 10.5626 | 1512.59116 | 887.04504 | 1513.45599 | 947.92724 | 1512.43906 | 932.53811 | 1513.45599 | 873.10695 | 10.88126 | 330.81488 | 10.8756 | 155.47182 | 10.88126 | -23.08343 | 10.8756 | -224.43812 | 1512.43906 | 651.18182 | 1512.43906 | 665.64769 | 10.92303 | 1.02587 | 10.92303 | 146.46143 |  |  |  |  | 10.82908 | 1.01659 | 10.82908 | 74.34032 | 2029.46737 | 644.27273 | 2029.46737 | 653.23028 | 10.88367 | 3.51534 | 10.88367 | 1209.78558 |  |  |  |  | 11.02172 | 1.95214 | 1610.9042 | 431.06378 | 1610.9042 | 572.56758 | 1610.9042 | 800.1024 | 1610.9042 | 912.88824 | 1610.9042 | 1847.54359 | 7.8384 | 2.68107 | 7.8384 | 9.33223 | 7.8384 | 19.79877 | 7.8384 | 29.81568 | 7.8384 | 29.81568
| 2031.84726 | 678.53828 | 2031.84726 | 680.10181 | 2031.84726 | 681.84279 | 2031.84726 | 684.79237 | 2031.84726 | 688.34588 | 2031.84726 | 692.21501 | 10.87879 | 2.14503 | 10.87879 | 747.89282 | 10.87879 | 1461.54737 | 10.87879 | 2155.56763 | 10.87879 | 2903.17939 | 10.87879 | 3585.32816 | 1513.46543 | 673.56374 | 1513.46543 | 671.30338 | 1513.31452 | 677.41087 | 1514.33244 | 665.96035 | 10.95227 | 221.5632 | 10.92878 | 141.77804 | 10.92878 | 76.98245 | 10.92878 | 10.85288 | 1513.46543 | 889.77231 | 1514.33244 | 946.19996 | 1513.31452 | 930.81084 | 1514.33244 | 872.56149 | 10.89807 | 330.62734 | 10.8924 | 155.1559 | 10.89807 | -23.27188 | 10.8924 | -224.37965 | 1513.31452 | 651.72727 | 1513.31452 | 666.37496 | 10.94 | 1.47965 | 10.94 | 146.32673 |  |  |  |  | 10.84575 | 1.02986 | 10.84575 | 74.30585 | 2031.69889 | 644.45455 | 2031.69889 | 651.77574 | 10.9005 | 4.82625 | 10.9005 | 1212.12816 |  |  |  |  | 11.03894 | 2.06404 | 1612.0356 | 412.06378 | 1612.0356 | 573.56758 | 1612.0356 | 814.1024 | 1612.0356 | 912.88824 | 1612.0356 | 1863.54359 | 7.84652 | 2.98179 | 7.84652 | 9.21102 | 7.84652 | 19.71891 | 7.84652 | 29.86467 | 7.84652 | 29.86467
| 2034.07757 | 677.7201 | 2034.07757 | 679.64726 | 2034.07757 | 682.20643 | 2034.07757 | 684.70146 | 2034.07757 | 687.98224 | 2034.07757 | 692.48774 | 10.89556 | 1.91951 | 10.89556 | 747.1292 | 10.89556 | 1457.63826 | 10.89556 | 2155.64833 | 10.89556 | 2903.64477 | 10.89556 | 3585.50823 | 1514.3396 | 671.52738 | 1514.3396 | 673.0852 | 1514.18986 | 678.31996 | 1515.20879 | 666.14217 | 10.96924 | 221.50174 | 10.9457 | 141.55102 | 10.9457 | 76.86075 | 10.9457 | 10.83556 | 1514.3396 | 888.86322 | 1515.20879 | 946.10905 | 1514.18986 | 928.81084 | 1515.20879 | 874.47058 | 10.91487 | 330.30065 | 10.9092 | 155.00114 | 10.91487 | -22.83201 | 10.9092 | -224.93469 | 1514.18986 | 654.18182 | 1514.18986 | 663.28405 | 10.95696 | 1.26924 | 10.95696 | 146.29897 |  |  |  |  | 10.86243 | 0.8376 | 10.86243 | 74.55974 | 2033.92963 | 647.72727 | 2033.92963 | 651.4121 | 10.91733 | 4.6274 | 10.91733 | 1213.14097 |  |  |  |  | 11.05616 | 1.87376 | 1613.1667 | 415.06378 | 1613.1667 | 577.56758 | 1613.1667 | 816.1024 | 1613.1667 | 937.88824 | 1613.1667 | 1865.54359 | 7.85464 | 2.92482 | 7.85464 | 9.29384 | 7.85464 | 19.6815 | 7.85464 | 30.03902 | 7.85464 | 30.03902
| 2036.3071 | 678.99283 | 2036.3071 | 679.82908 | 2036.3071 | 681.84279 | 2036.3071 | 685.33782 | 2036.3071 | 688.5277 | 2036.3071 | 691.66955 | 10.91234 | 1.74282 | 10.91234 | 746.90322 | 10.91234 | 1455.81023 | 10.91234 | 2154.84216 | 10.91234 | 2903.74397 | 10.91234 | 3586.4896 | 1515.21366 | 675.47283 | 1515.21366 | 672.32156 | 1515.0651 | 676.50178 | 1516.08503 | 665.86945 | 10.98621 | 221.49587 | 10.96261 | 141.34588 | 10.96261 | 76.62353 | 10.96261 | 10.8636 | 1515.21366 | 893.04504 | 1516.08503 | 944.38178 | 1515.0651 | 925.26539 | 1516.08503 | 869.01604 | 10.93168 | 330.37841 | 10.926 | 154.7464 | 10.93168 | -23.51048 | 10.926 | -225.30936 | 1515.0651 | 654 | 1515.0651 | 665.28405 | 10.97392 | 0.99528 | 10.97392 | 146.37024 |  |  |  |  | 10.8791 | 0.70874 | 10.8791 | 75.08865 | 2036.1596 | 645.27273 | 2036.1596 | 650.68483 | 10.93416 | 4.13036 | 10.93416 | 1214.55813 |  |  |  |  | 11.07338 | 1.69761 | 1614.2976 | 385.06378 | 1614.2976 | 582.56758 | 1614.2976 | 815.1024 | 1614.2976 | 944.88824 | 1614.2976 | 1920.54359 | 7.86276 | 3.01102 | 7.86276 | 9.56336 | 7.86276 | 19.67192 | 7.86276 | 30.08575 | 7.86276 | 30.08575
| 2038.53585 | 678.08374 | 2038.53585 | 679.28362 | 2038.53585 | 682.29734 | 2038.53585 | 685.156 | 2038.53585 | 688.43679 | 2038.53585 | 692.76046 | 10.92911 | 1.46897 | 10.92911 | 746.9546 | 10.92911 | 1458.56044 | 10.92911 | 2155.56499 | 10.92911 | 2903.41487 | 10.92911 | 3585.71664 | 1516.08761 | 671.9092 | 1516.08761 | 673.33974 | 1515.94022 | 676.77451 | 1516.96116 | 668.14217 | 11.00319 | 220.97435 | 10.97953 | 141.28051 | 10.97953 | 76.20305 | 10.97953 | 10.60718 | 1516.08761 | 888.31777 | 1516.96116 | 942.47269 | 1515.94022 | 928.53811 | 1516.96116 | 872.19786 | 10.94849 | 329.5118 | 10.9428 | 154.47447 | 10.94849 | -24.34281 | 10.9428 | -226.2033 | 1515.94022 | 651.18182 | 1515.94022 | 664.73859 | 10.99088 | 1.1226 | 10.99088 | 146.15327 |  |  |  |  | 10.89577 | 0.69179 | 10.89577 | 75.13591 | 2038.38878 | 645.18182 | 2038.38878 | 652.50301 | 10.95098 | 3.09456 | 10.95098 | 1210.81617 |  |  |  |  | 11.0906 | 1.68813 | 1615.4283 | 381.06378 | 1615.4283 | 604.56758 | 1615.4283 | 801.1024 | 1615.4283 | 957.88824 | 1615.4283 | 1901.54359 | 7.87088 | 3.16691 | 7.87088 | 9.68352 | 7.87088 | 19.68232 | 7.87088 | 30.07699 | 7.87088 | 30.07699
| 2040.76383 | 677.90192 | 2040.76383 | 680.37453 | 2040.76383 | 681.66097 | 2040.76383 | 684.79237 | 2040.76383 | 688.07315 | 2040.76383 | 692.30592 | 10.94589 | 1.93894 | 10.94589 | 746.97801 | 10.94589 | 1462.06384 | 10.94589 | 2156.0037 | 10.94589 | 2902.72443 | 10.94589 | 3585.0469 | 1516.96145 | 671.01829 | 1516.96145 | 672.83065 | 1516.81524 | 676.91087 | 1517.83718 | 666.68763 | 11.02016 | 220.85466 | 10.99644 | 141.04592 | 10.99644 | 75.64467 | 10.99644 | 10.2279 | 1516.96145 | 892.13595 | 1517.83718 | 941.83633 | 1516.81524 | 925.99266 | 1517.83718 | 868.74331 | 10.96529 | 329.08296 | 10.9596 | 154.18928 | 10.96529 | -25.25518 | 10.9596 | -226.36076 | 1516.81524 | 653.81818 | 1516.81524 | 666.55678 | 11.00785 | 0.89508 | 11.00785 | 145.90163 |  |  |  |  | 10.91245 | 0.95641 | 10.91245 | 74.94632 | 2040.61719 | 646.27273 | 2040.61719 | 652.50301 | 10.96781 | 3.78873 | 10.96781 | 1207.15641 |  |  |  |  | 11.10782 | 1.49983 | 1616.5587 | 368.06378 | 1616.5587 | 618.56758 | 1616.5587 | 807.1024 | 1616.5587 | 936.88824 | 1616.5587 | 1892.54359 | 7.879 | 3.2453 | 7.879 | 9.83323 | 7.879 | 19.67228 | 7.879 | 29.85235 | 7.879 | 29.85235
| 2042.99103 | 677.62919 | 2042.99103 | 679.64726 | 2042.99103 | 681.29734 | 2042.99103 | 685.33782 | 2042.99103 | 688.16406 | 2042.99103 | 692.57865 | 10.96266 | 1.84751 | 10.96266 | 746.21394 | 10.96266 | 1461.76697 | 10.96266 | 2156.54932 | 10.96266 | 2903.03279 | 10.96266 | 3584.38917 | 1517.83519 | 672.8001 | 1517.83519 | 670.79429 | 1517.69016 | 675.77451 | 1518.71309 | 665.05126 | 11.03713 | 220.99497 | 11.01335 | 140.7485 | 11.01335 | 75.08848 | 11.01335 | 9.50067 | 1517.83519 | 891.40868 | 1518.71309 | 944.38178 | 1517.69016 | 925.90175 | 1518.71309 | 867.74331 | 10.9821 | 328.87905 | 10.9764 | 154.08897 | 10.9821 | -25.32029 | 10.9764 | -226.68259 | 1517.69016 | 652 | 1517.69016 | 667.64769 | 11.02481 | 0.74964 | 11.02481 | 145.51468 |  |  |  |  | 10.92912 | 1.18675 | 10.92912 | 74.69336 | 2042.84482 | 644.72727 | 2042.84482 | 650.77574 | 10.98464 | 3.58368 | 10.98464 | 1204.39489 |  |  |  |  | 11.12505 | 1.30359 | 1617.6888 | 356.06378 | 1617.6888 | 625.56758 | 1617.6888 | 798.1024 | 1617.6888 | 948.88824 | 1617.6888 | 1890.54359 | 7.88712 | 2.95883 | 7.88712 | 9.74956 | 7.88712 | 19.62463 | 7.88712 | 29.9389 | 7.88712 | 29.9389
| 2045.21745 | 677.90192 | 2045.21745 | 679.64726 | 2045.21745 | 682.02461 | 2045.21745 | 684.79237 | 2045.21745 | 687.98224 | 2045.21745 | 691.94228 | 10.97943 | 1.98168 | 10.97943 | 746.35656 | 10.97943 | 1459.591 | 10.97943 | 2156.08634 | 10.97943 | 2903.53078 | 10.97943 | 3584.42179 | 1518.70882 | 674.32738 | 1518.70882 | 672.06701 | 1518.56496 | 678.6836 | 1519.5889 | 666.05126 | 11.0541 | 221.21687 | 11.03027 | 140.33286 | 11.03027 | 74.70191 | 11.03027 | 9.24555 | 1518.70882 | 890.31777 | 1519.5889 | 941.19996 | 1518.56496 | 925.81084 | 1519.5889 | 869.28877 | 10.99891 | 329.26208 | 10.9932 | 154.06039 | 10.99891 | -24.92074 | 10.9932 | -227.16819 | 1518.56496 | 651.90909 | 1518.56496 | 666.73859 | 11.04177 | 0.71516 | 11.04177 | 145.54141 |  |  |  |  | 10.9458 | 1.24606 | 10.9458 | 74.87287 | 2045.07167 | 644.81818 | 2045.07167 | 651.50301 | 11.00147 | 3.33708 | 11.00147 | 1204.54512 |  |  |  |  | 11.14227 | 0.95061 | 1618.8187 | 341.06378 | 1618.8187 | 626.56758 | 1618.8187 | 768.1024 | 1618.8187 | 930.88824 | 1618.8187 | 1861.54359 | 7.89524 | 3.06683 | 7.89524 | 9.62368 | 7.89524 | 19.60485 | 7.89524 | 29.67601 | 7.89524 | 29.67601
| 2047.4431 | 678.99283 | 2047.4431 | 679.64726 | 2047.4431 | 682.38825 | 2047.4431 | 684.51964 | 2047.4431 | 689.25497 | 2047.4431 | 690.85137 | 10.99621 | 2.21403 | 10.99621 | 747.59576 | 10.99621 | 1456.66948 | 10.99621 | 2156.02204 | 10.99621 | 2903.79682 | 10.99621 | 3584.69851 | 1519.58234 | 674.07283 | 1519.58234 | 670.53974 | 1519.43966 | 676.63814 | 1520.4646 | 666.14217 | 11.07108 | 220.69302 | 11.04718 | 140.22624 | 11.04718 | 74.53155 | 11.04718 | 9.11665 | 1519.58234 | 890.13595 | 1520.4646 | 934.47269 | 1519.43966 | 919.71993 | 1520.4646 | 864.83422 | 11.01571 | 329.13102 | 11.01 | 154.0583 | 11.01571 | -24.89557 | 11.01 | -227.09503 | 1519.43966 | 652 | 1519.43966 | 664.19314 | 11.05873 | 0.90646 | 11.05873 | 145.62771 |  |  |  |  | 10.96247 | 1.2936 | 10.96247 | 74.59142 | 2047.29775 | 645.18182 | 2047.29775 | 650.86665 | 11.0183 | 4.54428 | 11.0183 | 1205.73101 |  |  |  |  | 11.15949 | 1.60074 | 1619.9484 | 338.06378 | 1619.9484 | 656.56758 | 1619.9484 | 758.1024 | 1619.9484 | 924.88824 | 1619.9484 | 1806.54359 | 7.90336 | 3.27258 | 7.90336 | 9.42561 | 7.90336 | 19.58979 | 7.90336 | 29.38946 | 7.90336 | 29.38946
| 2049.66797 | 678.17465 | 2049.66797 | 679.82908 | 2049.66797 | 681.66097 | 2049.66797 | 685.24691 | 2049.66797 | 688.43679 | 2049.66797 | 691.39683 | 11.01298 | 1.73635 | 11.01298 | 748.68999 | 11.01298 | 1455.45971 | 11.01298 | 2156.69188 | 11.01298 | 2902.89662 | 11.01298 | 3586.27627 | 1520.45575 | 672.41829 | 1520.45575 | 670.53974 | 1520.31425 | 677.36541 | 1521.34019 | 665.68763 | 11.08805 | 220.16602 | 11.06409 | 140.17454 | 11.06409 | 74.49078 | 11.06409 | 9.08038 | 1520.45575 | 892.13595 | 1521.34019 | 940.5636 | 1520.31425 | 921.26539 | 1521.34019 | 866.01604 | 11.03252 | 328.12195 | 11.0268 | 153.78014 | 11.03252 | -25.17754 | 11.0268 | -227.08223 | 1520.31425 | 652.27273 | 1520.31425 | 662.73859 | 11.0757 | 1.12843 | 11.0757 | 145.88778 |  |  |  |  | 10.97914 | 0.95756 | 10.97914 | 74.78102 | 2049.52305 | 645.36364 | 2049.52305 | 649.95756 | 11.03512 | 3.55249 | 11.03512 | 1204.9194 |  |  |  |  | 11.17671 | 1.64861 | 1621.0778 | 324.06378 | 1621.0778 | 650.56758 | 1621.0778 | 731.1024 | 1621.0778 | 917.88824 | 1621.0778 | 1761.54359 | 7.91148 | 3.67451 | 7.91148 | 9.51948 | 7.91148 | 19.57355 | 7.91148 | 29.46821 | 7.91148 | 29.46821
| 2051.89206 | 677.99283 | 2051.89206 | 679.28362 | 2051.89206 | 681.75188 | 2051.89206 | 685.0651 | 2051.89206 | 687.89133 | 2051.89206 | 691.39683 | 11.02976 | 1.65815 | 11.02976 | 749.79811 | 11.02976 | 1457.25531 | 11.02976 | 2156.883 | 11.02976 | 2902.25292 | 11.02976 | 3585.7039 | 1521.32905 | 671.65465 | 1521.32905 | 675.63065 | 1521.18873 | 675.22905 | 1522.21568 | 665.23308 | 11.10502 | 220.1373 | 11.08101 | 139.86785 | 11.08101 | 74.27003 | 11.08101 | 9.05533 | 1521.32905 | 887.77231 | 1522.21568 | 938.29087 | 1521.18873 | 923.26539 | 1522.21568 | 863.37968 | 11.04933 | 327.41344 | 11.0436 | 153.62541 | 11.04933 | -25.54027 | 11.0436 | -227.34678 | 1521.18873 | 651.81818 | 1521.18873 | 665.64769 | 11.09266 | 0.71406 | 11.09266 | 145.8188 |  |  |  |  | 10.99582 | 0.88935 | 10.99582 | 74.8103 | 2051.74758 | 644 | 2051.74758 | 652.32119 | 11.05195 | 3.49237 | 11.05195 | 1208.44891 |  |  |  |  | 11.19393 | 1.40389 | 1622.207 | 317.06378 | 1622.207 | 650.56758 | 1622.207 | 710.1024 | 1622.207 | 894.88824 | 1622.207 | 1755.54359 | 7.9196 | 3.5193 | 7.9196 | 9.68186 | 7.9196 | 19.53343 | 7.9196 | 29.81555 | 7.9196 | 29.81555
| 2054.11538 | 677.26556 | 2054.11538 | 680.10181 | 2054.11538 | 680.9337 | 2054.11538 | 685.24691 | 2054.11538 | 688.34588 | 2054.11538 | 692.57865 | 11.04653 | 1.9766 | 11.04653 | 749.60003 | 11.04653 | 1457.93259 | 11.04653 | 2156.39928 | 11.04653 | 2902.1754 | 11.04653 | 3585.25466 | 1522.20225 | 674.45465 | 1522.20225 | 671.55792 | 1522.06311 | 678.50178 | 1523.09106 | 663.23308 | 11.122 | 220.06049 | 11.09792 | 139.83932 | 11.09792 | 73.92232 | 11.09792 | 9.02634 | 1522.20225 | 885.40868 | 1523.09106 | 936.38178 | 1522.06311 | 921.99266 | 1523.09106 | 864.10695 | 11.06613 | 327.33243 | 11.0604 | 153.47789 | 11.06613 | -25.49697 | 11.0604 | -227.67053 | 1522.06311 | 653.36364 | 1522.06311 | 662.01132 | 11.10962 | 0.85042 | 11.10962 | 145.95696 |  |  |  |  | 11.01249 | 0.86401 | 11.01249 | 75.05071 | 2053.97133 | 644.72727 | 2053.97133 | 651.13937 | 11.06878 | 3.06614 | 11.06878 | 1209.95664 |  |  |  |  | 11.21115 | 1.26302 | 1623.336 | 317.06378 | 1623.336 | 643.56758 | 1623.336 | 679.1024 | 1623.336 | 881.88824 | 1623.336 | 1734.54359 | 7.92772 | 3.49693 | 7.92772 | 9.95657 | 7.92772 | 19.50586 | 7.92772 | 30.26062 | 7.92772 | 30.26062
| 2056.33793 | 677.90192 | 2056.33793 | 680.28362 | 2056.33793 | 682.02461 | 2056.33793 | 684.42873 | 2056.33793 | 688.89133 | 2056.33793 | 691.76046 | 11.06331 | 2.06738 | 11.06331 | 748.50099 | 11.06331 | 1458.27141 | 11.06331 | 2156.28676 | 11.06331 | 2902.92082 | 11.06331 | 3584.36447 | 1523.07534 | 674.07283 | 1523.07534 | 672.32156 | 1522.93737 | 676.09269 | 1523.96633 | 664.50581 | 11.13897 | 220.20591 | 11.11484 | 140.07224 | 11.11484 | 73.53827 | 11.11484 | 8.48322 | 1523.07534 | 887.22686 | 1523.96633 | 933.29087 | 1522.93737 | 920.53811 | 1523.96633 | 861.01604 | 11.08294 | 327.65553 | 11.0772 | 153.49643 | 11.08294 | -25.92015 | 11.0772 | -228.27518 | 1522.93737 | 654.18182 | 1522.93737 | 667.10223 | 11.12658 | 0.5959 | 11.12658 | 145.92229 |  |  |  |  | 11.02917 | 0.84299 | 11.02917 | 75.22859 | 2056.19431 | 645.63636 | 2056.19431 | 651.68483 | 11.08561 | 3.68209 | 11.08561 | 1209.93124 |  |  |  |  | 11.22837 | 0.94273 | 1624.4646 | 324.06378 | 1624.4646 | 647.56758 | 1624.4646 | 669.1024 | 1624.4646 | 852.88824 | 1624.4646 | 1711.54359 | 7.93584 | 3.48762 | 7.93584 | 10.23923 | 7.93584 | 19.547 | 7.93584 | 30.14419 | 7.93584 | 30.14419
| 2058.55969 | 677.44738 | 2058.55969 | 679.28362 | 2058.55969 | 682.47915 | 2058.55969 | 684.70146 | 2058.55969 | 688.07315 | 2058.55969 | 691.85137 | 11.08008 | 2.02263 | 11.08008 | 747.0893 | 11.08008 | 1457.0964 | 11.08008 | 2156.04449 | 11.08008 | 2903.47784 | 11.08008 | 3584.47971 | 1523.94832 | 671.4001 | 1523.94832 | 669.01247 | 1523.81153 | 676.1836 | 1524.84149 | 664.14217 | 11.15594 | 219.86612 | 11.13175 | 140.22509 | 11.13175 | 73.29761 | 11.13175 | 7.90844 | 1523.94832 | 889.22686 | 1524.84149 | 933.92724 | 1523.81153 | 916.99266 | 1524.84149 | 863.6524 | 11.09975 | 326.88785 | 11.094 | 153.44051 | 11.09975 | -26.04977 | 11.094 | -228.62536 | 1523.81153 | 652.45455 | 1523.81153 | 665.8295 | 11.14355 | 0.67597 | 11.14355 | 145.97927 |  |  |  |  | 11.04584 | 0.86888 | 11.04584 | 75.23261 | 2058.41651 | 645.09091 | 2058.41651 | 651.23028 | 11.10243 | 4.76414 | 11.10243 | 1209.44453 |  |  |  |  | 11.24559 | 0.73826 | 1625.5931 | 314.06378 | 1625.5931 | 628.56758 | 1625.5931 | 670.1024 | 1625.5931 | 835.88824 | 1625.5931 | 1760.54359 | 7.94396 | 3.71738 | 7.94396 | 10.2489 | 7.94396 | 19.59611 | 7.94396 | 30.44125 | 7.94396 | 30.44125
| 2060.78069 | 678.17465 | 2060.78069 | 679.37453 | 2060.78069 | 681.75188 | 2060.78069 | 684.0651 | 2060.78069 | 687.89133 | 2060.78069 | 691.66955 | 11.09685 | 1.7044 | 11.09685 | 747.98232 | 11.09685 | 1459.78062 | 11.09685 | 2157.08203 | 11.09685 | 2904.38009 | 11.09685 | 3585.07855 | 1524.82119 | 673.81829 | 1524.82119 | 671.81247 | 1524.68558 | 678.00178 | 1525.71655 | 665.23308 | 11.17291 | 219.88809 | 11.14866 | 139.95484 | 11.14866 | 73.12416 | 11.14866 | 7.84563 | 1524.82119 | 885.04504 | 1525.71655 | 931.38178 | 1524.68558 | 915.62902 | 1525.71655 | 857.92513 | 11.11655 | 326.55652 | 11.1108 | 153.41128 | 11.11655 | -26.32932 | 11.1108 | -228.65788 | 1524.68558 | 651.81818 | 1524.68558 | 665.46587 | 11.16051 | 0.86925 | 11.16051 | 145.89551 |  |  |  |  | 11.06252 | 0.75395 | 11.06252 | 74.67655 | 2060.63793 | 645.45455 | 2060.63793 | 651.04846 | 11.11926 | 4.87441 | 11.11926 | 1210.98693 |  |  |  |  | 11.26282 | 1.00226 | 1626.7213 | 314.06378 | 1626.7213 | 605.56758 | 1626.7213 | 646.1024 | 1626.7213 | 839.88824 | 1626.7213 | 1745.54359 | 7.95208 | 3.99846 | 7.95208 | 10.23434 | 7.95208 | 19.61808 | 7.95208 | 30.51732 | 7.95208 | 30.51732
| 2063.00091 | 678.26556 | 2063.00091 | 680.0109 | 2063.00091 | 681.9337 | 2063.00091 | 684.79237 | 2063.00091 | 688.5277 | 2063.00091 | 692.48774 | 11.11363 | 1.61229 | 11.11363 | 748.77214 | 11.11363 | 1459.74606 | 11.11363 | 2157.0539 | 11.11363 | 2905.2114 | 11.11363 | 3585.12093 | 1525.69396 | 672.92738 | 1525.69396 | 669.7761 | 1525.55953 | 677.45632 | 1526.59149 | 662.32399 | 11.18989 | 219.90346 | 11.16558 | 139.5069 | 11.16558 | 72.7901 | 11.16558 | 8.36205 | 1525.69396 | 889.22686 | 1526.59149 | 933.74542 | 1525.55953 | 913.08357 | 1526.59149 | 858.6524 | 11.13336 | 326.52195 | 11.1276 | 153.23071 | 11.13336 | -26.16381 | 11.1276 | -228.88681 | 1525.55953 | 653 | 1525.55953 | 664.19314 | 11.17747 | 0.97426 | 11.17747 | 145.88235 |  |  |  |  | 11.07919 | 0.76322 | 11.07919 | 74.13285 | 2062.85859 | 644.09091 | 2062.85859 | 651.32119 | 11.13609 | 4.82625 | 11.13609 | 1212.10677 |  |  |  |  | 11.28004 | 1.13237 | 1627.8493 | 322.06378 | 1627.8493 | 590.56758 | 1627.8493 | 641.1024 | 1627.8493 | 848.88824 | 1627.8493 | 1743.54359 | 7.9602 | 4.44624 | 7.9602 | 10.43579 | 7.9602 | 19.61337 | 7.9602 | 30.74749 | 7.9602 | 30.74749
| 2065.22036 | 677.53828 | 2065.22036 | 679.82908 | 2065.22036 | 681.9337 | 2065.22036 | 685.61055 | 2065.22036 | 689.6186 | 2065.22036 | 691.48774 | 11.1304 | 2.41465 | 11.1304 | 750.65604 | 11.1304 | 1460.27654 | 11.1304 | 2157.48269 | 11.1304 | 2905.28952 | 11.1304 | 3586.91766 | 1526.56662 | 675.34556 | 1526.56662 | 671.04883 | 1526.43336 | 677.13814 | 1527.46633 | 665.32399 | 11.20686 | 220.13595 | 11.18249 | 139.45131 | 11.18249 | 72.67043 | 11.18249 | 8.32244 | 1526.56662 | 886.31777 | 1527.46633 | 931.65451 | 1526.43336 | 914.62902 | 1527.46633 | 859.92513 | 11.15017 | 326.58653 | 11.1444 | 153.30523 | 11.15017 | -26.3138 | 11.1444 | -229.18175 | 1526.43336 | 653.09091 | 1526.43336 | 663.8295 | 11.19443 | 1.09445 | 11.19443 | 145.99297 |  |  |  |  | 11.09586 | 0.73534 | 11.09586 | 74.11235 | 2065.07847 | 647.27273 | 2065.07847 | 650.4121 | 11.15292 | 3.84634 | 11.15292 | 1212.07861 |  |  |  |  | 11.29726 | 1.17605 | 1628.977 | 321.06378 | 1628.977 | 581.56758 | 1628.977 | 641.1024 | 1628.977 | 857.88824 | 1628.977 | 1741.54359 | 7.96832 | 4.72229 | 7.96832 | 10.69558 | 7.96832 | 19.58795 | 7.96832 | 30.70849 | 7.96832 | 30.70849
| 2067.43903 | 678.53828 | 2067.43903 | 679.28362 | 2067.43903 | 681.29734 | 2067.43903 | 685.97419 | 2067.43903 | 689.89133 | 2067.43903 | 692.57865 | 11.14718 | 2.13778 | 11.14718 | 750.64229 | 11.14718 | 1458.54962 | 11.14718 | 2157.37974 | 11.14718 | 2904.38993 | 11.14718 | 3586.52632 | 1527.43917 | 674.45465 | 1527.43917 | 670.2852 | 1527.30709 | 675.41087 | 1528.34107 | 664.96035 | 11.22383 | 220.01641 | 11.19941 | 139.61488 | 11.19941 | 72.45504 | 11.19941 | 7.80613 | 1527.43917 | 888.86322 | 1528.34107 | 929.29087 | 1527.30709 | 916.71993 | 1528.34107 | 856.37968 | 11.16697 | 326.69966 | 11.1612 | 153.29183 | 11.16697 | -26.29709 | 11.1612 | -229.56905 | 1527.30709 | 653.09091 | 1527.30709 | 664.55678 | 11.2114 | 1.3193 | 11.2114 | 145.88557 |  |  |  |  | 11.11254 | 0.70501 | 11.11254 | 74.61957 | 2067.29757 | 644.18182 | 2067.29757 | 651.23028 | 11.16974 | 3.18555 | 11.16974 | 1212.52373 |  |  |  |  | 11.31448 | 1.97326 | 1630.1045 | 327.06378 | 1630.1045 | 550.56758 | 1630.1045 | 631.1024 | 1630.1045 | 848.88824 | 1630.1045 | 1703.54359 | 7.97644 | 5.27694 | 7.97644 | 10.78434 | 7.97644 | 19.61264 | 7.97644 | 30.59668 | 7.97644 | 30.59668
| 2069.65694 | 678.35647 | 2069.65694 | 679.55635 | 2069.65694 | 681.47915 | 2069.65694 | 684.33782 | 2069.65694 | 688.89133 | 2069.65694 | 692.76046 | 11.16395 | 1.97078 | 11.16395 | 749.57874 | 11.16395 | 1458.92421 | 11.16395 | 2157.30189 | 11.16395 | 2903.41906 | 11.16395 | 3586.47506 | 1528.31161 | 675.34556 | 1528.31161 | 669.7761 | 1528.18071 | 675.86541 | 1529.21569 | 664.68763 | 11.24081 | 219.77131 | 11.21632 | 139.43733 | 11.21632 | 72.39966 | 11.21632 | 7.41085 | 1528.31161 | 886.86322 | 1529.21569 | 925.5636 | 1528.18071 | 914.08357 | 1529.21569 | 853.6524 | 11.18378 | 326.83298 | 11.178 | 153.27691 | 11.18378 | -26.74778 | 11.178 | -229.82057 | 1528.18071 | 653.81818 | 1528.18071 | 664.92041 | 11.22836 | 0.97387 | 11.22836 | 145.99128 |  |  |  |  | 11.12921 | 0.63236 | 11.12921 | 74.82692 | 2069.51591 | 643.81818 | 2069.51591 | 649.86665 | 11.18657 | 3.01759 | 11.18657 | 1215.01465 |  |  |  |  | 11.3317 | 2.94428 | 1631.2317 | 324.06378 | 1631.2317 | 535.56758 | 1631.2317 | 644.1024 | 1631.2317 | 868.88824 | 1631.2317 | 1676.54359 | 7.98456 | 5.66492 | 7.98456 | 10.75147 | 7.98456 | 19.66181 | 7.98456 | 30.27668 | 7.98456 | 30.27668
| 2071.87407 | 678.35647 | 2071.87407 | 679.10181 | 2071.87407 | 682.02461 | 2071.87407 | 685.70146 | 2071.87407 | 688.5277 | 2071.87407 | 692.30592 | 11.18073 | 2.1469 | 11.18073 | 748.95702 | 11.18073 | 1460.14444 | 11.18073 | 2156.98065 | 11.18073 | 2903.4966 | 11.18073 | 3586.17271 | 1529.18394 | 675.85465 | 1529.18394 | 673.84883 | 1529.05423 | 676.1836 | 1530.09021 | 663.96035 | 11.25778 | 219.76335 | 11.23323 | 139.17564 | 11.23323 | 72.38931 | 11.23323 | 7.48846 | 1529.18394 | 889.95413 | 1530.09021 | 927.29087 | 1529.05423 | 913.17448 | 1530.09021 | 856.19786 | 11.20059 | 326.84214 | 11.1948 | 153.20094 | 11.20059 | -26.46157 | 11.1948 | -229.7195 | 1529.05423 | 654 | 1529.05423 | 666.73859 | 11.24532 | 0.33839 | 11.24532 | 145.83672 |  |  |  |  | 11.14589 | 0.43371 | 11.14589 | 75.00561 | 2071.73347 | 645.27273 | 2071.73347 | 652.32119 | 11.2034 | 3.2752 | 11.2034 | 1216.1454 |  |  |  |  | 11.34892 | 2.35312 | 1632.3587 | 321.06378 | 1632.3587 | 545.56758 | 1632.3587 | 652.1024 | 1632.3587 | 880.88824 | 1632.3587 | 1645.54359 | 7.99268 | 6.20443 | 7.99268 | 10.91483 | 7.99268 | 19.70528 | 7.99268 | 30.34294 | 7.99268 | 30.34294
| 2074.09042 | 678.26556 | 2074.09042 | 679.91999 | 2074.09042 | 682.57006 | 2074.09042 | 684.88328 | 2074.09042 | 687.16406 | 2074.09042 | 691.39683 | 11.1975 | 2.71402 | 11.1975 | 750.1362 | 11.1975 | 1461.36075 | 11.1975 | 2156.72207 | 11.1975 | 2903.75945 | 11.1975 | 3586.24389 | 1530.05617 | 673.18192 | 1530.05617 | 673.0852 | 1529.92763 | 675.6836 | 1530.96462 | 663.96035 | 11.27475 | 219.56615 | 11.25015 | 139.08131 | 11.25015 | 72.33416 | 11.25015 | 7.15773 | 1530.05617 | 885.77231 | 1530.96462 | 925.92724 | 1529.92763 | 909.62902 | 1530.96462 | 853.6524 | 11.21739 | 327.22941 | 11.2116 | 153.21157 | 11.21739 | -27.0483 | 11.2116 | -229.783 | 1529.92763 | 650.72727 | 1529.92763 | 665.64769 | 11.26228 | 0.11827 | 11.26228 | 146.12399 |  |  |  |  | 11.16256 | 0.36925 | 11.16256 | 75.17529 | 2073.95026 | 646.27273 | 2073.95026 | 651.13937 | 11.22023 | 5.38405 | 11.22023 | 1216.75823 |  |  |  |  | 11.36614 | 1.96156 | 1633.4855 | 339.06378 | 1633.4855 | 500.56758 | 1633.4855 | 674.1024 | 1633.4855 | 880.88824 | 1633.4855 | 1604.54359 | 8.0008 | 6.71027 | 8.0008 | 11.12228 | 8.0008 | 19.68502 | 8.0008 | 30.4997 | 8.0008 | 30.4997
| 2076.30601 | 677.90192 | 2076.30601 | 679.82908 | 2076.30601 | 681.66097 | 2076.30601 | 685.79237 | 2076.30601 | 689.43679 | 2076.30601 | 691.66955 | 11.21428 | 3.47407 | 11.21428 | 750.61267 | 11.21428 | 1463.47529 | 11.21428 | 2156.95524 | 11.21428 | 2904.8987 | 11.21428 | 3586.70329 | 1530.92829 | 673.05465 | 1530.92829 | 671.81247 | 1530.80093 | 674.77451 | 1531.83893 | 664.86945 | 11.29172 | 220.20461 | 11.26706 | 139.35108 | 11.26706 | 72.16806 | 11.26706 | 7.12119 | 1530.92829 | 887.40868 | 1531.83893 | 922.92724 | 1530.80093 | 909.53811 | 1531.83893 | 852.01604 | 11.2342 | 327.80291 | 11.2284 | 153.19293 | 11.2342 | -27.10085 | 11.2284 | -229.73395 | 1530.80093 | 654.09091 | 1530.80093 | 662.01132 | 11.27925 | 0.51281 | 11.27925 | 146.22267 |  |  |  |  | 11.17923 | 0.48257 | 11.17923 | 74.58988 | 2076.16628 | 645 | 2076.16628 | 651.32119 | 11.23706 | 4.99341 | 11.23706 | 1214.37096 |  |  |  |  | 11.38336 | 1.21981 | 1634.612 | 341.06378 | 1634.612 | 513.56758 | 1634.612 | 664.1024 | 1634.612 | 886.88824 | 1634.612 | 1588.54359 | 8.00892 | 6.92974 | 8.00892 | 11.26925 | 8.00892 | 19.71507 | 8.00892 | 30.73483 | 8.00892 | 30.73483
| 2078.52083 | 677.90192 | 2078.52083 | 679.91999 | 2078.52083 | 680.75188 | 2078.52083 | 684.42873 | 2078.52083 | 688.43679 | 2078.52083 | 690.66955 | 11.23105 | 3.73095 | 11.23105 | 750.77477 | 11.23105 | 1463.33155 | 11.23105 | 2158.09029 | 11.23105 | 2905.8883 | 11.23105 | 3587.96127 | 1531.8003 | 673.94556 | 1531.8003 | 673.59429 | 1531.67412 | 675.6836 | 1532.71312 | 663.4149 | 11.3087 | 220.23645 | 11.28397 | 139.45726 | 11.28397 | 71.94564 | 11.28397 | 6.87675 | 1531.8003 | 887.77231 | 1532.71312 | 920.74542 | 1531.67412 | 905.71993 | 1532.71312 | 853.6524 | 11.251 | 328.21251 | 11.2452 | 153.01515 | 11.251 | -26.74622 | 11.2452 | -229.88387 | 1531.67412 | 650.63636 | 1531.67412 | 664.19314 | 11.29621 | 0.84408 | 11.29621 | 146.31831 |  |  |  |  | 11.19591 | 0.54482 | 11.19591 | 74.18081 | 2078.38153 | 645.54545 | 2078.38153 | 651.13937 | 11.25388 | 5.31605 | 11.25388 | 1212.3607 |  |  |  |  | 11.40058 | 0.91027 | 1635.7382 | 331.06378 | 1635.7382 | 516.56758 | 1635.7382 | 686.1024 | 1635.7382 | 882.88824 | 1635.7382 | 1557.54359 | 8.01704 | 7.32953 | 8.01704 | 11.50778 | 8.01704 | 19.75676 | 8.01704 | 30.55154 | 8.01704 | 30.55154
| 2080.73487 | 678.17465 | 2080.73487 | 679.46544 | 2080.73487 | 682.20643 | 2080.73487 | 685.42873 | 2080.73487 | 689.25497 | 2080.73487 | 692.21501 | 11.24782 | 3.93467 | 11.24782 | 750.85882 | 11.24782 | 1464.33137 | 11.24782 | 2159.22057 | 11.24782 | 2907.12421 | 11.24782 | 3589.07587 | 1532.6722 | 675.21829 | 1532.6722 | 670.53974 | 1532.5472 | 675.95632 | 1533.58721 | 662.96035 | 11.32567 | 220.08209 | 11.30089 | 139.6227 | 11.30089 | 71.7897 | 11.30089 | 6.29149 | 1532.6722 | 883.5905 | 1533.58721 | 920.29087 | 1532.5472 | 903.3563 | 1533.58721 | 851.37968 | 11.26781 | 327.81169 | 11.262 | 153.04087 | 11.26781 | -26.66033 | 11.262 | -229.6469 | 1532.5472 | 650.72727 | 1532.5472 | 665.46587 | 11.31317 | 1.01704 | 11.31317 | 146.21475 |  |  |  |  | 11.21258 | 0.59448 | 11.21258 | 74.03459 | 2080.59601 | 647.63636 | 2080.59601 | 650.77574 | 11.27071 | 5.82739 | 11.27071 | 1211.06929 |  |  |  |  | 11.41781 | 1.01111 | 1636.8642 | 339.06378 | 1636.8642 | 522.56758 | 1636.8642 | 689.1024 | 1636.8642 | 870.88824 | 1636.8642 | 1561.54359 | 8.02516 | 7.53751 | 8.02516 | 11.92006 | 8.02516 | 19.87509 | 8.02516 | 30.31644 | 8.02516 | 30.31644
| 2082.94815 | 677.90192 | 2082.94815 | 680.19271 | 2082.94815 | 682.29734 | 2082.94815 | 685.51964 | 2082.94815 | 688.80042 | 2082.94815 | 692.1241 | 11.2646 | 3.86499 | 11.2646 | 750.88284 | 11.2646 | 1464.99374 | 11.2646 | 2159.28 | 11.2646 | 2906.34975 | 11.2646 | 3588.36949 | 1533.544 | 673.18192 | 1533.544 | 670.79429 | 1533.42018 | 674.72905 | 1534.46119 | 662.96035 | 11.34264 | 219.85564 | 11.3178 | 139.43517 | 11.3178 | 71.63209 | 11.3178 | 5.39734 | 1533.544 | 883.5905 | 1534.46119 | 918.5636 | 1533.42018 | 906.53811 | 1534.46119 | 850.37968 | 11.28462 | 327.36405 | 11.2788 | 153.02651 | 11.28462 | -26.78016 | 11.2788 | -229.47344 | 1533.42018 | 653.09091 | 1533.42018 | 662.73859 | 11.33013 | 0.84364 | 11.33013 | 146.11187 |  |  |  |  | 11.22926 | 0.80073 | 11.22926 | 74.8365 | 2082.80972 | 645.81818 | 2082.80972 | 652.23028 | 11.28754 | 7.59637 | 11.28754 | 1209.77645 |  |  |  |  | 11.43503 | 1.81522 | 1637.99 | 358.06378 | 1637.99 | 506.56758 | 1637.99 | 696.1024 | 1637.99 | 851.88824 | 1637.99 | 1581.54359 | 8.03328 | 7.86981 | 8.03328 | 12.07256 | 8.03328 | 19.98964 | 8.03328 | 30.33166 | 8.03328 | 30.33166
| 2085.16065 | 677.08374 | 2085.16065 | 679.64726 | 2085.16065 | 682.75188 | 2085.16065 | 685.42873 | 2085.16065 | 687.16406 | 2085.16065 | 692.48774 | 11.28137 | 3.80262 | 11.28137 | 750.68948 | 11.28137 | 1464.23792 | 11.28137 | 2159.17344 | 11.28137 | 2906.08374 | 11.28137 | 3588.11165 | 1534.41568 | 673.56374 | 1534.41568 | 671.81247 | 1534.29305 | 675.31996 | 1535.33507 | 661.50581 | 11.35962 | 219.82583 | 11.33472 | 139.3182 | 11.33472 | 71.64529 | 11.33472 | 5.34812 | 1534.41568 | 883.22686 | 1535.33507 | 918.38178 | 1534.29305 | 904.08357 | 1535.33507 | 848.47058 | 11.30142 | 326.88186 | 11.2956 | 153.05351 | 11.30142 | -27.03109 | 11.2956 | -229.30884 | 1534.29305 | 652.18182 | 1534.29305 | 662.37496 | 11.3471 | 1.57007 | 11.3471 | 146.15651 |  |  |  |  | 11.24593 | 0.90822 | 11.24593 | 75.41699 | 2085.02266 | 646.09091 | 2085.02266 | 650.68483 | 11.30437 | 7.74512 | 11.30437 | 1211.47751 |  |  |  |  | 11.45225 | 2.21233 | 1639.1155 | 363.06378 | 1639.1155 | 519.56758 | 1639.1155 | 678.1024 | 1639.1155 | 871.88824 | 1639.1155 | 1592.54359 | 8.0414 | 7.95796 | 8.0414 | 12.10217 | 8.0414 | 20.07776 | 8.0414 | 30.64733 | 8.0414 | 30.64733
| 2087.37239 | 678.53828 | 2087.37239 | 679.46544 | 2087.37239 | 681.9337 | 2087.37239 | 684.42873 | 2087.37239 | 689.34588 | 2087.37239 | 691.03319 | 11.29815 | 3.35906 | 11.29815 | 749.92104 | 11.29815 | 1461.63964 | 11.29815 | 2158.3286 | 11.29815 | 2906.16037 | 11.29815 | 3587.45675 | 1535.28726 | 672.41829 | 1535.28726 | 668.75792 | 1535.16581 | 676.77451 | 1536.20883 | 660.96035 | 11.37659 | 219.93559 | 11.35163 | 139.28677 | 11.35163 | 71.56195 | 11.35163 | 5.57035 | 1535.28726 | 884.13595 | 1536.20883 | 919.10905 | 1535.16581 | 905.17448 | 1536.20883 | 849.47058 | 11.31823 | 326.58233 | 11.3124 | 153.11556 | 11.31823 | -27.00017 | 11.3124 | -229.69998 | 1535.16581 | 653.63636 | 1535.16581 | 664.01132 | 11.36406 | 1.53269 | 11.36406 | 145.98998 |  |  |  |  | 11.26261 | 0.84431 | 11.26261 | 75.51333 | 2087.23483 | 644.81818 | 2087.23483 | 650.23028 | 11.32119 | 6.54591 | 11.32119 | 1211.12187 |  |  |  |  | 11.46947 | 1.70465 | 1640.2408 | 361.06378 | 1640.2408 | 520.56758 | 1640.2408 | 687.1024 | 1640.2408 | 833.88824 | 1640.2408 | 1610.54359 | 8.04952 | 8.16603 | 8.04952 | 12.27119 | 8.04952 | 20.14671 | 8.04952 | 31.01735 | 8.04952 | 31.01735
| 2089.58335 | 677.99283 | 2089.58335 | 679.55635 | 2089.58335 | 682.29734 | 2089.58335 | 685.51964 | 2089.58335 | 689.25497 | 2089.58335 | 691.66955 | 11.31492 | 3.0479 | 11.31492 | 750.98107 | 11.31492 | 1458.83794 | 11.31492 | 2158.23156 | 11.31492 | 2906.6179 | 11.31492 | 3589.27436 | 1536.15874 | 674.32738 | 1536.15874 | 675.3761 | 1536.03846 | 674.09269 | 1537.08249 | 664.86945 | 11.39356 | 219.32263 | 11.36854 | 139.41243 | 11.36854 | 71.40546 | 11.36854 | 5.45816 | 1536.15874 | 881.5905 | 1537.08249 | 916.29087 | 1536.03846 | 903.71993 | 1537.08249 | 847.92513 | 11.33504 | 326.47561 | 11.3292 | 153.14475 | 11.33504 | -27.00522 | 11.3292 | -229.62475 | 1536.03846 | 654.18182 | 1536.03846 | 663.8295 | 11.38102 | 2.0787 | 11.38102 | 146.05698 |  |  |  |  | 11.27928 | 0.72235 | 11.27928 | 75.43725 | 2089.44623 | 643.81818 | 2089.44623 | 651.04846 | 11.33802 | 5.45799 | 11.33802 | 1211.26108 |  |  |  |  | 11.48669 | 1.37439 | 1641.3659 | 358.06378 | 1641.3659 | 540.56758 | 1641.3659 | 691.1024 | 1641.3659 | 821.88824 | 1641.3659 | 1640.54359 | 8.05764 | 8.2577 | 8.05764 | 12.56703 | 8.05764 | 20.21599 | 8.05764 | 31.35215 | 8.05764 | 31.35215
| 2091.79355 | 678.17465 | 2091.79355 | 679.64726 | 2091.79355 | 682.47915 | 2091.79355 | 685.156 | 2091.79355 | 688.80042 | 2091.79355 | 692.21501 | 11.3317 | 3.30469 | 11.3317 | 751.74092 | 11.3317 | 1458.92624 | 11.3317 | 2157.67678 | 11.3317 | 2907.26731 | 11.3317 | 3589.79121 | 1537.0301 | 674.07283 | 1537.0301 | 670.79429 | 1536.91101 | 676.50178 | 1537.95605 | 662.59672 | 11.41053 | 219.13457 | 11.38546 | 139.00114 | 11.38546 | 71.14941 | 11.38546 | 5.34298 | 1537.0301 | 882.68141 | 1537.95605 | 915.47269 | 1536.91101 | 901.17448 | 1537.95605 | 847.56149 | 11.35184 | 326.4308 | 11.346 | 153.27451 | 11.35184 | -26.97568 | 11.346 | -229.69148 | 1536.91101 | 650.27273 | 1536.91101 | 663.10223 | 11.39798 | 2.48777 | 11.39798 | 146.21979 |  |  |  |  | 11.29595 | 0.72234 | 11.29595 | 75.40451 | 2091.65686 | 645.45455 | 2091.65686 | 652.50301 | 11.35485 | 5.72917 | 11.35485 | 1212.19405 |  |  |  |  | 11.50391 | 1.4604 | 1642.4907 | 370.06378 | 1642.4907 | 542.56758 | 1642.4907 | 679.1024 | 1642.4907 | 797.88824 | 1642.4907 | 1644.54359 | 8.06576 | 8.09147 | 8.06576 | 12.85177 | 8.06576 | 20.3272 | 8.06576 | 31.44129 | 8.06576 | 31.44129
| 2094.00298 | 677.90192 | 2094.00298 | 679.64726 | 2094.00298 | 683.29734 | 2094.00298 | 685.70146 | 2094.00298 | 688.25497 | 2094.00298 | 692.66955 | 11.34847 | 3.46841 | 11.34847 | 752.17074 | 11.34847 | 1460.7474 | 11.34847 | 2157.39132 | 11.34847 | 2907.18554 | 11.34847 | 3588.93167 | 1537.90136 | 672.8001 | 1537.90136 | 672.32156 | 1537.78345 | 674.63814 | 1538.82949 | 662.14217 | 11.42751 | 219.35224 | 11.40237 | 138.39131 | 11.40237 | 70.84052 | 11.40237 | 5.30575 | 1537.90136 | 883.77231 | 1538.82949 | 911.38178 | 1537.78345 | 902.4472 | 1538.82949 | 845.28877 | 11.36865 | 326.04752 | 11.3628 | 153.16885 | 11.36865 | -27.04398 | 11.3628 | -229.93632 | 1537.78345 | 652.18182 | 1537.78345 | 666.55678 | 11.41495 | 2.3943 | 11.41495 | 146.43038 |  |  |  |  | 11.31263 | 0.78573 | 11.31263 | 74.99944 | 2093.86672 | 643.72727 | 2093.86672 | 649.77574 | 11.37168 | 5.90655 | 11.37168 | 1210.81219 |  |  |  |  | 11.52113 | 1.14017 | 1643.6152 | 369.06378 | 1643.6152 | 555.56758 | 1643.6152 | 682.1024 | 1643.6152 | 762.88824 | 1643.6152 | 1656.54359 | 8.07388 | 7.83277 | 8.07388 | 13.25962 | 8.07388 | 20.47534 | 8.07388 | 31.61556 | 8.07388 | 31.61556
| 2096.21164 | 678.44738 | 2096.21164 | 679.64726 | 2096.21164 | 682.38825 | 2096.21164 | 685.156 | 2096.21164 | 688.5277 | 2096.21164 | 692.03319 | 11.36524 | 3.36195 | 11.36524 | 751.04221 | 11.36524 | 1462.65927 | 11.36524 | 2157.48102 | 11.36524 | 2908.18374 | 11.36524 | 3588.84773 | 1538.77251 | 674.7092 | 1538.77251 | 669.7761 | 1538.65578 | 673.1836 | 1539.70283 | 660.96035 | 11.44448 | 219.30507 | 11.41928 | 138.47112 | 11.41928 | 70.71236 | 11.41928 | 5.35042 | 1538.77251 | 881.77231 | 1539.70283 | 912.38178 | 1538.65578 | 899.17448 | 1539.70283 | 842.83422 | 11.38546 | 325.57666 | 11.3796 | 153.08443 | 11.38546 | -27.16679 | 11.3796 | -230.06194 | 1538.65578 | 653.81818 | 1538.65578 | 664.01132 | 11.43191 | 2.21959 | 11.43191 | 146.57217 |  |  |  |  | 11.3293 | 0.81116 | 11.3293 | 74.86396 | 2096.07582 | 644.36364 | 2096.07582 | 650.32119 | 11.3885 | 5.22862 | 11.3885 | 1211.33348 |  |  |  |  | 11.53835 | 0.52714 | 1644.7396 | 341.06378 | 1644.7396 | 568.56758 | 1644.7396 | 661.1024 | 1644.7396 | 769.88824 | 1644.7396 | 1653.54359 | 8.082 | 7.42735 | 8.082 | 13.88049 | 8.082 | 20.73957 | 8.082 | 31.33895 | 8.082 | 31.33895
| 2098.41954 | 678.17465 | 2098.41954 | 679.64726 | 2098.41954 | 681.66097 | 2098.41954 | 686.156 | 2098.41954 | 687.70951 | 2098.41954 | 694.03319 | 11.38202 | 3.17078 | 11.38202 | 751.16785 | 11.38202 | 1464.14881 | 11.38202 | 2158.6938 | 11.38202 | 2908.38047 | 11.38202 | 3588.73359 | 1539.64355 | 672.03647 | 1539.64355 | 671.55792 | 1539.528 | 674.59269 | 1540.57606 | 661.50581 | 11.46145 | 219.20639 | 11.4362 | 138.65215 | 11.4362 | 70.73449 | 11.4362 | 5.47523 | 1539.64355 | 883.95413 | 1540.57606 | 913.47269 | 1539.528 | 896.81084 | 1540.57606 | 844.83422 | 11.40226 | 326.07709 | 11.3964 | 153.16397 | 11.40226 | -26.69156 | 11.3964 | -230.16304 | 1539.528 | 652.63636 | 1539.528 | 660.19314 | 11.44887 | 2.0141 | 11.44887 | 146.49931 |  |  |  |  | 11.34598 | 0.7734 | 11.34598 | 74.76294 | 2098.28414 | 645.72727 | 2098.28414 | 651.59392 | 11.40533 | 5.49535 | 11.40533 | 1214.17859 |  |  |  |  | 11.55558 | -0.11939 | 1645.8636 | 346.06378 | 1645.8636 | 562.56758 | 1645.8636 | 632.1024 | 1645.8636 | 744.88824 | 1645.8636 | 1594.54359 | 8.09012 | 6.7397 | 8.09012 | 14.30951 | 8.09012 | 20.94384 | 8.09012 | 31.18532 | 8.09012 | 31.18532
| 2100.62667 | 677.7201 | 2100.62667 | 679.82908 | 2100.62667 | 682.29734 | 2100.62667 | 684.51964 | 2100.62667 | 688.70951 | 2100.62667 | 691.48774 | 11.39879 | 3.61661 | 11.39879 | 751.65832 | 11.39879 | 1462.44438 | 11.39879 | 2158.73988 | 11.39879 | 2907.50558 | 11.39879 | 3589.38114 | 1540.51449 | 677.63647 | 1540.51449 | 667.99429 | 1540.40012 | 672.54723 | 1541.44919 | 661.14217 | 11.47843 | 219.32471 | 11.45311 | 138.99605 | 11.45311 | 70.85636 | 11.45311 | 5.51371 | 1540.51449 | 881.95413 | 1541.44919 | 910.10905 | 1540.40012 | 893.99266 | 1541.44919 | 843.47058 | 11.41907 | 326.60523 | 11.4132 | 153.20012 | 11.41907 | -26.39211 | 11.4132 | -230.09954 | 1540.40012 | 652 | 1540.40012 | 664.01132 | 11.46583 | 2.14478 | 11.46583 | 146.47287 |  |  |  |  | 11.36265 | 0.84342 | 11.36265 | 75.05669 | 2100.4917 | 646.36364 | 2100.4917 | 651.23028 | 11.42216 | 6.38976 | 11.42216 | 1216.55929 |  |  |  |  | 11.5728 | -0.16683 | 1646.9875 | 353.06378 | 1646.9875 | 577.56758 | 1646.9875 | 649.1024 | 1646.9875 | 734.88824 | 1646.9875 | 1560.54359 | 8.09824 | 5.98472 | 8.09824 | 14.5917 | 8.09824 | 21.15044 | 8.09824 | 30.82555 | 8.09824 | 30.82555
| 2102.83303 | 678.26556 | 2102.83303 | 680.37453 | 2102.83303 | 681.84279 | 2102.83303 | 685.24691 | 2102.83303 | 688.07315 | 2102.83303 | 693.03319 | 11.41557 | 4.10702 | 11.41557 | 752.06741 | 11.41557 | 1465.15878 | 11.41557 | 2158.91393 | 11.41557 | 2906.6774 | 11.41557 | 3590.63243 | 1541.38531 | 672.29101 | 1541.38531 | 674.10338 | 1541.27213 | 673.00178 | 1542.3222 | 659.4149 | 11.4954 | 219.53394 | 11.47003 | 138.68887 | 11.47003 | 70.74431 | 11.47003 | 5.33489 | 1541.38531 | 883.77231 | 1542.3222 | 910.38178 | 1541.27213 | 890.53811 | 1542.3222 | 841.56149 | 11.43588 | 327.03497 | 11.43 | 153.371 | 11.43588 | -27.22068 | 11.43 | -230.03865 | 1541.27213 | 654.54545 | 1541.27213 | 662.37496 | 11.4828 | 2.19763 | 11.4828 | 146.42154 |  |  |  |  | 11.37933 | 1.03912 | 11.37933 | 75.20108 |  |  |  |  | 11.43899 | 7.29698 | 11.43899 | 1217.3924 |  |  |  |  | 11.59002 | 0.56621 | 1648.1111 | 348.06378 | 1648.1111 | 582.56758 | 1648.1111 | 620.1024 | 1648.1111 | 733.88824 | 1648.1111 | 1507.54359 | 8.10636 | 5.33778 | 8.10636 | 14.94672 | 8.10636 | 21.27769 | 8.10636 | 30.84704 | 8.10636 | 30.84704
| 2105.03862 | 678.62919 | 2105.03862 | 679.19271 | 2105.03862 | 682.66097 | 2105.03862 | 684.88328 | 2105.03862 | 687.80042 | 2105.03862 | 691.76046 | 11.43234 | 3.82252 | 11.43234 | 749.75137 | 11.43234 | 1464.64369 | 11.43234 | 2157.74958 | 11.43234 | 2906.97 | 11.43234 | 3591.46094 | 1542.25603 | 672.67283 | 1542.25603 | 670.03065 | 1542.14403 | 674.22905 | 1543.19511 | 660.86945 | 11.51237 | 219.65241 | 11.48694 | 138.48284 | 11.48694 | 70.59011 | 11.48694 | 4.92728 | 1542.25603 | 878.13595 | 1543.19511 | 911.38178 | 1542.14403 | 895.4472 | 1543.19511 | 839.74331 | 11.45268 | 326.86555 | 11.4468 | 153.32542 | 11.45268 | -27.58762 | 11.4468 | -229.58808 | 1542.14403 | 652.09091 | 1542.14403 | 664.19314 | 11.49976 | 1.85105 | 11.49976 | 146.48417 |  |  |  |  | 11.396 | 1.17261 | 11.396 | 75.20312 |  |  |  |  | 11.45582 | 6.57478 | 11.45582 | 1215.7279 |  |  |  |  | 11.60724 | 1.37435 | 1649.2344 | 339.06378 | 1649.2344 | 575.56758 | 1649.2344 | 598.1024 | 1649.2344 | 744.88824 | 1649.2344 | 1463.54359 | 8.11448 | 4.78118 | 8.11448 | 15.50953 | 8.11448 | 21.51591 | 8.11448 | 31.02256 | 8.11448 | 31.02256
| 2107.24345 | 677.7201 | 2107.24345 | 679.28362 | 2107.24345 | 681.84279 | 2107.24345 | 685.51964 | 2107.24345 | 688.43679 | 2107.24345 | 691.76046 | 11.44912 | 4.27133 | 11.44912 | 748.63286 | 11.44912 | 1466.89906 | 11.44912 | 2157.82266 | 11.44912 | 2907.54958 | 11.44912 | 3592.74047 | 1543.12665 | 672.92738 | 1543.12665 | 670.2852 | 1543.01582 | 672.6836 | 1544.06792 | 660.68763 | 11.52934 | 219.24176 | 11.50385 | 138.23321 | 11.50385 | 70.57083 | 11.50385 | 4.65761 | 1543.12665 | 884.13595 | 1544.06792 | 904.29087 | 1543.01582 | 892.99266 | 1544.06792 | 838.83422 | 11.46949 | 326.76271 | 11.4636 | 153.15016 | 11.46949 | -27.84336 | 11.4636 | -229.52066 | 1543.01582 | 651.90909 | 1543.01582 | 663.8295 | 11.51672 | 1.423 | 11.51672 | 146.52885 |  |  |  |  | 11.41267 | 1.27296 | 11.41267 | 75.10692 |  |  |  |  | 11.47264 | 6.67903 | 11.47264 | 1212.48163 |  |  |  |  | 11.62446 | 1.7748 | 1650.3575 | 316.06378 | 1650.3575 | 577.56758 | 1650.3575 | 600.1024 | 1650.3575 | 740.88824 | 1650.3575 | 1435.54359 | 8.1226 | 4.53851 | 8.1226 | 16.05402 | 8.1226 | 21.94951 | 8.1226 | 31.45089 | 8.1226 | 31.45089
| 2109.44751 | 678.26556 | 2109.44751 | 679.28362 | 2109.44751 | 682.20643 | 2109.44751 | 685.61055 | 2109.44751 | 688.43679 | 2109.44751 | 692.21501 | 11.46589 | 3.92478 | 11.46589 | 749.39458 | 11.46589 | 1466.24346 | 11.46589 | 2157.87173 | 11.46589 | 2907.22602 | 11.46589 | 3592.38346 | 1543.99715 | 673.81829 | 1543.99715 | 670.03065 | 1543.88751 | 671.59269 | 1544.94061 | 659.50581 | 11.54632 | 219.4682 | 11.52077 | 138.0748 | 11.52077 | 70.70298 | 11.52077 | 4.97604 | 1543.99715 | 877.22686 | 1544.94061 | 905.29087 | 1543.88751 | 888.62902 | 1544.94061 | 842.01604 | 11.4863 | 327.3612 | 11.4804 | 152.99169 | 11.4863 | -27.71939 | 11.4804 | -229.71254 | 1543.88751 | 651.27273 | 1543.88751 | 662.37496 | 11.53368 | 0.961 | 11.53368 | 146.58131 |  |  |  |  | 11.42935 | 1.27826 | 11.42935 | 75.23504 |  |  |  |  | 11.48947 | 6.04876 | 11.48947 | 1209.38723 |  |  |  |  | 11.64168 | 1.64055 | 1651.4804 | 319.06378 | 1651.4804 | 579.56758 | 1651.4804 | 597.1024 | 1651.4804 | 755.88824 | 1651.4804 | 1440.54359 | 8.13072 | 4.23517 | 8.13072 | 16.42887 | 8.13072 | 22.43491 | 8.13072 | 31.79366 | 8.13072 | 31.79366
| 2111.65081 | 678.99283 | 2111.65081 | 679.37453 | 2111.65081 | 681.75188 | 2111.65081 | 685.70146 | 2111.65081 | 687.98224 | 2111.65081 | 691.85137 | 11.48267 | 4.25459 | 11.48267 | 751.00846 | 11.48267 | 1467.07058 | 11.48267 | 2158.7075 | 11.48267 | 2907.13568 | 11.48267 | 3592.40938 | 1544.86755 | 672.16374 | 1544.86755 | 665.70338 | 1544.75909 | 673.41087 | 1545.8132 | 659.14217 | 11.56329 | 219.21632 | 11.53768 | 138.21533 | 11.53768 | 70.75446 | 11.53768 | 5.80046 | 1544.86755 | 876.31777 | 1545.8132 | 906.65451 | 1544.75909 | 888.62902 | 1545.8132 | 838.01604 | 11.5031 | 327.65081 | 11.4972 | 152.9403 | 11.5031 | -27.43806 | 11.4972 | -230.26156 | 1544.75909 | 651 | 1544.75909 | 664.01132 | 11.55064 | 1.89678 | 11.55064 | 146.62139 |  |  |  |  | 11.44602 | 1.10442 | 11.44602 | 75.04304 |  |  |  |  | 11.5063 | 7.51258 | 11.5063 | 1213.37219 |  |  |  |  | 11.6589 | 1.89088 | 1652.603 | 326.06378 | 1652.603 | 563.56758 | 1652.603 | 588.1024 | 1652.603 | 769.88824 | 1652.603 | 1413.54359 | 8.13884 | 3.95126 | 8.13884 | 16.59038 | 8.13884 | 22.98814 | 8.13884 | 32.11642 | 8.13884 | 32.11642
| 2113.85334 | 678.53828 | 2113.85334 | 679.55635 | 2113.85334 | 682.75188 | 2113.85334 | 685.0651 | 2113.85334 | 687.6186 | 2113.85334 | 692.30592 | 11.49944 | 3.65344 | 11.49944 | 751.74046 | 11.49944 | 1466.59194 | 11.49944 | 2159.15964 | 11.49944 | 2907.12098 | 11.49944 | 3591.89976 | 1545.73784 | 674.32738 | 1545.73784 | 672.06701 | 1545.63056 | 671.22905 | 1546.68568 | 658.50581 | 11.58026 | 219.43028 | 11.55459 | 138.69855 | 11.55459 | 71.05547 | 11.55459 | 5.94957 | 1545.73784 | 880.49959 | 1546.68568 | 903.19996 | 1545.63056 | 888.08357 | 1546.68568 | 835.74331 | 11.51991 | 327.15714 | 11.514 | 153.12756 | 11.51991 | -26.97574 | 11.514 | -230.12821 | 1545.63056 | 654.27273 | 1545.63056 | 662.55678 | 11.56761 | 1.93303 | 11.56761 | 146.38141 |  |  |  |  | 11.4627 | 1.07724 | 11.4627 | 75.3306 |  |  |  |  | 11.52313 | 8.33978 | 11.52313 | 1214.62562 |  |  |  |  | 11.67612 | 1.63535 | 1653.7254 | 319.06378 | 1653.7254 | 550.56758 | 1653.7254 | 595.1024 | 1653.7254 | 774.88824 | 1653.7254 | 1400.54359 | 8.14696 | 3.68064 | 8.14696 | 16.85217 | 8.14696 | 23.53572 | 8.14696 | 32.26955 | 8.14696 | 32.26955
| 2116.05511 | 678.44738 | 2116.05511 | 680.10181 | 2116.05511 | 682.47915 | 2116.05511 | 683.97419 | 2116.05511 | 688.07315 | 2116.05511 | 690.39683 | 11.51621 | 3.2332 | 11.51621 | 752.02093 | 11.51621 | 1465.27351 | 11.51621 | 2158.52823 | 11.51621 | 2906.87904 | 11.51621 | 3591.4294 | 1546.60802 | 676.87283 | 1546.60802 | 670.03065 | 1546.50193 | 671.86541 | 1547.55806 | 659.23308 | 11.59723 | 219.8231 | 11.57151 | 139.07688 | 11.57151 | 71.04097 | 11.57151 | 5.99159 | 1546.60802 | 882.13595 | 1547.55806 | 900.74542 | 1546.50193 | 889.3563 | 1547.55806 | 837.28877 | 11.53672 | 326.09042 | 11.5308 | 153.09325 | 11.53672 | -26.86641 | 11.5308 | -229.86165 | 1546.50193 | 650.54545 | 1546.50193 | 659.46587 | 11.58457 | 1.98501 | 11.58457 | 146.24205 |  |  |  |  | 11.47937 | 1.12149 | 11.47937 | 75.76551 |  |  |  |  | 11.53995 | 8.71148 | 11.53995 | 1214.22754 |  |  |  |  | 11.69335 | 2.18258 | 1654.8475 | 308.06378 | 1654.8475 | 525.56758 | 1654.8475 | 573.1024 | 1654.8475 | 783.88824 | 1654.8475 | 1423.54359 | 8.15508 | 3.49917 | 8.15508 | 17.20346 | 8.15508 | 24.12861 | 8.15508 | 32.2928 | 8.15508 | 32.2928
| 2118.25611 | 677.99283 | 2118.25611 | 679.55635 | 2118.25611 | 681.84279 | 2118.25611 | 684.79237 | 2118.25611 | 688.34588 | 2118.25611 | 691.39683 | 11.53299 | 3.34606 | 11.53299 | 751.86389 | 11.53299 | 1464.46941 | 11.53299 | 2158.64766 | 11.53299 | 2907.31017 | 11.53299 | 3590.94875 | 1547.47809 | 672.67283 | 1547.47809 | 671.30338 | 1547.37318 | 671.31996 | 1548.43032 | 658.86945 | 11.61421 | 219.90928 | 11.58842 | 139.20849 | 11.58842 | 70.85234 | 11.58842 | 5.93889 | 1547.47809 | 877.22686 | 1548.43032 | 900.01814 | 1547.37318 | 888.53811 | 1548.43032 | 838.19786 | 11.55352 | 325.75118 | 11.5476 | 153.14152 | 11.55352 | -26.76274 | 11.5476 | -229.6097 | 1547.37318 | 652 | 1547.37318 | 662.19314 | 11.60153 | 1.942 | 11.60153 | 146.29892 |  |  |  |  | 11.49604 | 1.03358 | 11.49604 | 75.86429 |  |  |  |  | 11.55678 | 8.24116 | 11.55678 | 1208.20508 |  |  |  |  | 11.71057 | 1.93408 | 1655.9694 | 284.06378 | 1655.9694 | 530.56758 | 1655.9694 | 588.1024 | 1655.9694 | 789.88824 | 1655.9694 | 1439.54359 | 8.1632 | 2.98068 | 8.1632 | 17.64495 | 8.1632 | 24.80426 | 8.1632 | 32.32818 | 8.1632 | 32.32818
| 2120.45635 | 677.26556 | 2120.45635 | 680.55635 | 2120.45635 | 682.75188 | 2120.45635 | 686.156 | 2120.45635 | 688.16406 | 2120.45635 | 692.30592 | 11.54976 | 3.59427 | 11.54976 | 752.06442 | 11.54976 | 1461.28948 | 11.54976 | 2158.64824 | 11.54976 | 2907.465 | 11.54976 | 3589.73277 | 1548.34806 | 674.96374 | 1548.34806 | 671.30338 | 1548.24433 | 669.72905 | 1549.30248 | 656.59672 | 11.63118 | 219.99456 | 11.60534 | 139.47201 | 11.60534 | 70.70938 | 11.60534 | 6.18781 | 1548.34806 | 877.5905 | 1549.30248 | 901.10905 | 1548.24433 | 884.26539 | 1549.30248 | 837.47058 | 11.57033 | 326.25331 | 11.5644 | 153.09447 | 11.57033 | -27.0217 | 11.5644 | -229.5873 | 1548.24433 | 651.63636 | 1548.24433 | 663.8295 | 11.61849 | 2.08702 | 11.61849 | 146.36175 |  |  |  |  | 11.51272 | 1.00594 | 11.51272 | 75.25595 |  |  |  |  | 11.57361 | 7.77616 | 11.57361 | 1206.03872 |  |  |  |  | 11.72779 | 1.78584 | 1657.091 | 297.06378 | 1657.091 | 515.56758 | 1657.091 | 588.1024 | 1657.091 | 801.88824 | 1657.091 | 1452.54359 | 8.17132 | 2.42368 | 8.17132 | 17.69305 | 8.17132 | 25.47742 | 8.17132 | 32.35371 | 8.17132 | 32.35371
| 2122.65583 | 678.44738 | 2122.65583 | 678.91999 | 2122.65583 | 681.84279 | 2122.65583 | 685.156 | 2122.65583 | 688.34588 | 2122.65583 | 690.76046 | 11.56654 | 3.94596 | 11.56654 | 752.20373 | 11.56654 | 1461.38725 | 11.56654 | 2159.48719 | 11.56654 | 2907.79014 | 11.56654 | 3591.10671 | 1549.21792 | 675.21829 | 1549.21792 | 667.23065 | 1549.11538 | 671.09269 | 1550.17454 | 658.32399 | 11.64815 | 219.94788 | 11.62225 | 139.64332 | 11.62225 | 70.70518 | 11.62225 | 6.06225 | 1549.21792 | 874.86322 | 1550.17454 | 898.83633 | 1549.11538 | 884.17448 | 1550.17454 | 834.56149 | 11.58714 | 326.45708 | 11.5812 | 153.11251 | 11.58714 | -26.86512 | 11.5812 | -229.82829 | 1549.11538 | 651.72727 | 1549.11538 | 666.01132 | 11.63546 | 2.33598 | 11.63546 | 146.30631 |  |  |  |  | 11.52939 | 0.99662 | 11.52939 | 74.83937 |  |  |  |  | 11.59044 | 6.48532 | 11.59044 | 1208.63691 |  |  |  |  | 11.74501 | 2.16366 | 1658.2124 | 287.06378 | 1658.2124 | 498.56758 | 1658.2124 | 591.1024 | 1658.2124 | 801.88824 | 1658.2124 | 1459.54359 | 8.17944 | 1.93276 | 8.17944 | 17.46623 | 8.17944 | 26.16783 | 8.17944 | 32.56188 | 8.17944 | 32.56188
| 2124.85454 | 678.17465 | 2124.85454 | 679.37453 | 2124.85454 | 682.11552 | 2124.85454 | 686.70146 | 2124.85454 | 688.89133 | 2124.85454 | 691.57865 | 11.58331 | 3.43202 | 11.58331 | 751.72856 | 11.58331 | 1461.06406 | 11.58331 | 2159.31443 | 11.58331 | 2907.23201 | 11.58331 | 3590.07878 | 1550.08768 | 673.69101 | 1550.08768 | 667.99429 | 1549.98631 | 670.95632 | 1551.04648 | 657.4149 | 11.66513 | 220.07284 | 11.63916 | 139.73035 | 11.63916 | 70.7232 | 11.63916 | 6.27021 | 1550.08768 | 875.77231 | 1551.04648 | 900.10905 | 1549.98631 | 883.3563 | 1551.04648 | 833.01604 | 11.60394 | 327.59674 | 11.598 | 153.22082 | 11.60394 | -26.70483 | 11.598 | -229.74671 | 1549.98631 | 652.36364 | 1549.98631 | 658.73859 | 11.65242 | 2.26085 | 11.65242 | 146.28535 |  |  |  |  | 11.54607 | 1.0086 | 11.54607 | 74.50748 |  |  |  |  | 11.60727 | 5.17542 | 11.60727 | 1210.65944 |  |  |  |  | 11.76223 | 2.43066 | 1659.3336 | 282.06378 | 1659.3336 | 482.56758 | 1659.3336 | 607.1024 | 1659.3336 | 805.88824 | 1659.3336 | 1460.54359 | 8.18756 | 1.63136 | 8.18756 | 17.14955 | 8.18756 | 26.68595 | 8.18756 | 32.56003 | 8.18756 | 32.56003
| 2127.0525 | 677.35647 | 2127.0525 | 679.73817 | 2127.0525 | 682.75188 | 2127.0525 | 684.70146 | 2127.0525 | 689.07315 | 2127.0525 | 692.1241 | 11.60009 | 3.88311 | 11.60009 | 751.90778 | 11.60009 | 1460.9795 | 11.60009 | 2159.61686 | 11.60009 | 2907.84103 | 11.60009 | 3590.01753 | 1550.95732 | 673.81829 | 1550.95732 | 667.23065 | 1550.85714 | 670.22905 | 1551.91832 | 658.77854 | 11.6821 | 220.10628 | 11.65608 | 139.38062 | 11.65608 | 70.96559 | 11.65608 | 6.48636 | 1550.95732 | 873.77231 | 1551.91832 | 895.38178 | 1550.85714 | 882.08357 | 1551.91832 | 832.74331 | 11.62075 | 328.21432 | 11.6148 | 153.34454 | 11.62075 | -26.32396 | 11.6148 | -229.4627 | 1550.85714 | 653.81818 | 1550.85714 | 661.28405 | 11.66938 | 2.61943 | 11.66938 | 146.36089 |  |  |  |  | 11.56274 | 0.95423 | 11.56274 | 74.50743 |  |  |  |  | 11.62409 | 4.45474 | 11.62409 | 1213.53798 |  |  |  |  | 11.77945 | 2.78618 | 1660.4545 | 272.06378 | 1660.4545 | 457.56758 | 1660.4545 | 609.1024 | 1660.4545 | 804.88824 | 1660.4545 | 1436.54359 | 8.19568 | 1.64919 | 8.19568 | 16.87337 | 8.19568 | 27.13467 | 8.19568 | 32.50239 | 8.19568 | 32.50239
| 2129.24969 | 677.99283 | 2129.24969 | 680.10181 | 2129.24969 | 681.47915 | 2129.24969 | 684.33782 | 2129.24969 | 687.6186 | 2129.24969 | 691.30592 | 11.61686 | 3.73639 | 11.61686 | 752.13389 | 11.61686 | 1462.55159 | 11.61686 | 2159.53382 | 11.61686 | 2907.44315 | 11.61686 | 3588.89076 | 1551.82686 | 671.27283 | 1551.82686 | 666.9761 | 1551.72786 | 670.59269 | 1552.79005 | 657.96035 | 11.69907 | 219.85736 | 11.67299 | 138.87668 | 11.67299 | 71.17011 | 11.67299 | 6.66973 | 1551.82686 | 874.31777 | 1552.79005 | 894.74542 | 1551.72786 | 879.17448 | 1552.79005 | 831.56149 | 11.63756 | 328.38848 | 11.6316 | 153.34049 | 11.63756 | -26.60676 | 11.6316 | -229.67509 | 1551.72786 | 651.90909 | 1551.72786 | 664.01132 | 11.68634 | 3.25111 | 11.68634 | 146.54139 |  |  |  |  | 11.57942 | 0.77967 | 11.57942 | 74.36814 |  |  |  |  | 11.64092 | 4.94106 | 11.64092 | 1213.44875 |  |  |  |  | 11.79667 | 2.59764 | 1661.5752 | 264.06378 | 1661.5752 | 454.56758 | 1661.5752 | 617.1024 | 1661.5752 | 799.88824 | 1661.5752 | 1421.54359 | 8.20381 | 1.70927 | 8.20381 | 16.44895 | 8.20381 | 27.40633 | 8.20381 | 32.86613 | 8.20381 | 32.86613
| 2131.44611 | 678.62919 | 2131.44611 | 680.0109 | 2131.44611 | 682.02461 | 2131.44611 | 685.51964 | 2131.44611 | 688.80042 | 2131.44611 | 691.39683 | 11.63364 | 3.56912 | 11.63364 | 750.78889 | 11.63364 | 1464.93286 | 11.63364 | 2159.46703 | 11.63364 | 2907.25978 | 11.63364 | 3588.51305 | 1552.69629 | 671.52738 | 1552.69629 | 669.52156 | 1552.59848 | 670.54723 | 1553.66168 | 659.4149 | 11.71604 | 219.32482 | 11.68991 | 138.61849 | 11.68991 | 71.25882 | 11.68991 | 6.9375 | 1552.69629 | 877.04504 | 1553.66168 | 892.5636 | 1552.59848 | 881.90175 | 1553.66168 | 829.6524 | 11.65436 | 327.42338 | 11.6484 | 153.21361 | 11.65436 | -26.47932 | 11.6484 | -229.67237 | 1552.59848 | 651.90909 | 1552.59848 | 660.73859 | 11.70331 | 3.14421 | 11.70331 | 146.59319 |  |  |  |  | 11.59609 | 0.62569 | 11.59609 | 74.18656 |  |  |  |  | 11.65775 | 6.25775 | 11.65775 | 1215.65707 |  |  |  |  | 11.81389 | 2.03371 | 1662.6957 | 260.06378 | 1662.6957 | 432.56758 | 1662.6957 | 616.1024 | 1662.6957 | 789.88824 | 1662.6957 | 1419.54359 | 8.21193 | 1.6143 | 8.21193 | 16.25605 | 8.21193 | 27.60939 | 8.21193 | 33.42377 | 8.21193 | 33.42377
| 2133.64178 | 677.99283 | 2133.64178 | 679.37453 | 2133.64178 | 681.84279 | 2133.64178 | 684.42873 | 2133.64178 | 688.98224 | 2133.64178 | 691.03319 | 11.65041 | 3.75882 | 11.65041 | 750.06272 | 11.65041 | 1468.06141 | 11.65041 | 2159.80891 | 11.65041 | 2907.61401 | 11.65041 | 3589.61046 | 1553.56561 | 673.18192 | 1553.56561 | 666.21247 | 1553.46899 | 669.54723 | 1554.5332 | 656.77854 | 11.73302 | 219.39027 | 11.70682 | 138.79492 | 11.70682 | 71.23368 | 11.70682 | 7.09569 | 1553.56561 | 873.5905 | 1554.5332 | 891.92724 | 1553.46899 | 881.4472 | 1554.5332 | 831.10695 | 11.67117 | 326.92154 | 11.6652 | 153.12003 | 11.67117 | -26.60496 | 11.6652 | -229.15653 | 1553.46899 | 650.90909 | 1553.46899 | 661.64769 | 11.72027 | 2.72747 | 11.72027 | 146.69689 |  |  |  |  | 11.61276 | 0.70323 | 11.61276 | 74.41423 |  |  |  |  | 11.67458 | 7.4989 | 11.67458 | 1215.68598 |  |  |  |  | 11.83112 | 1.62698 | 1663.8158 | 276.06378 | 1663.8158 | 438.56758 | 1663.8158 | 620.1024 | 1663.8158 | 784.88824 | 1663.8158 | 1385.54359 | 8.22005 | 1.58567 | 8.22005 | 15.99808 | 8.22005 | 27.59683 | 8.22005 | 33.7776 | 8.22005 | 33.7776
| 2135.83669 | 677.99283 | 2135.83669 | 680.28362 | 2135.83669 | 682.38825 | 2135.83669 | 684.88328 | 2135.83669 | 688.98224 | 2135.83669 | 692.03319 | 11.66718 | 3.67509 | 11.66718 | 748.68184 | 11.66718 | 1467.84003 | 11.66718 | 2160.44584 | 11.66718 | 2907.13349 | 11.66718 | 3590.65177 | 1554.43483 | 676.36374 | 1554.43483 | 670.53974 | 1554.33939 | 668.54723 | 1555.40461 | 654.23308 | 11.74999 | 219.75933 | 11.72373 | 139.01856 | 11.72373 | 70.99351 | 11.72373 | 6.50259 | 1554.43483 | 872.49959 | 1555.40461 | 893.29087 | 1554.33939 | 880.17448 | 1555.40461 | 828.74331 | 11.68798 | 326.98458 | 11.682 | 153.23558 | 11.68798 | -26.12461 | 11.682 | -228.96628 | 1554.33939 | 650.27273 | 1554.33939 | 661.64769 | 11.73723 | 1.70873 | 11.73723 | 146.72068 |  |  |  |  | 11.62944 | 0.76232 | 11.62944 | 74.69443 |  |  |  |  | 11.6914 | 7.4932 | 11.6914 | 1216.48519 |  |  |  |  | 11.84834 | 0.91433 | 1664.9358 | 271.06378 | 1664.9358 | 429.56758 | 1664.9358 | 636.1024 | 1664.9358 | 777.88824 | 1664.9358 | 1361.54359 | 8.22817 | 1.38751 | 8.22817 | 15.68149 | 8.22817 | 27.49259 | 8.22817 | 34.07182 | 8.22817 | 34.07182
| 2138.03083 | 677.81101 | 2138.03083 | 679.28362 | 2138.03083 | 681.66097 | 2138.03083 | 684.79237 | 2138.03083 | 687.98224 | 2138.03083 | 691.21501 | 11.68396 | 4.43776 | 11.68396 | 749.49865 | 11.68396 | 1467.54613 | 11.68396 | 2161.15269 | 11.68396 | 2907.16152 | 11.68396 | 3591.83797 | 1555.30394 | 673.43647 | 1555.30394 | 664.6852 | 1555.20968 | 669.00178 | 1556.27591 | 655.23308 | 11.76696 | 220.08925 | 11.74065 | 139.13953 | 11.74065 | 71.04066 | 11.74065 | 5.82455 | 1555.30394 | 873.04504 | 1556.27591 | 889.38178 | 1555.20968 | 878.26539 | 1556.27591 | 827.56149 | 11.70478 | 327.52681 | 11.6988 | 153.24677 | 11.70478 | -26.07259 | 11.6988 | -229.02989 | 1555.20968 | 652.63636 | 1555.20968 | 662.73859 | 11.75419 | 2.47903 | 11.75419 | 146.94302 |  |  |  |  | 11.64611 | 1.08781 | 11.64611 | 75.10264 |  |  |  |  | 11.70823 | 6.33349 | 11.70823 | 1216.22533 |  |  |  |  | 11.86556 | 0.95681 | 1666.0555 | 265.06378 | 1666.0555 | 404.56758 | 1666.0555 | 644.1024 | 1666.0555 | 751.88824 | 1666.0555 | 1343.54359 | 8.23629 | 1.07674 | 8.23629 | 15.06096 | 8.23629 | 27.19896 | 8.23629 | 34.68334 | 8.23629 | 34.68334
| 2140.22422 | 678.08374 | 2140.22422 | 679.73817 | 2140.22422 | 681.20643 | 2140.22422 | 684.70146 | 2140.22422 | 688.07315 | 2140.22422 | 693.03319 | 11.70073 | 4.35051 | 11.70073 | 750.56456 | 11.70073 | 1466.25381 | 11.70073 | 2160.92464 | 11.70073 | 2906.75781 | 11.70073 | 3592.15561 | 1556.17294 | 671.14556 | 1556.17294 | 664.93974 | 1556.07987 | 668.31996 | 1557.14711 | 653.77854 | 11.78394 | 219.74992 | 11.75756 | 138.88049 | 11.75756 | 71.01121 | 11.75756 | 5.21547 | 1556.17294 | 874.49959 | 1557.14711 | 888.65451 | 1556.07987 | 878.26539 | 1557.14711 | 828.92513 | 11.72159 | 328.03093 | 11.7156 | 153.26518 | 11.72159 | -25.93606 | 11.7156 | -229.54375 | 1556.07987 | 651.36364 | 1556.07987 | 657.8295 | 11.77116 | 2.79239 | 11.77116 | 146.8033 |  |  |  |  | 11.66279 | 1.3687 | 11.66279 | 75.29791 |  |  |  |  | 11.72506 | 5.06209 | 11.72506 | 1214.08986 |  |  |  |  | 11.88278 | 0.62692 | 1667.175 | 249.06378 | 1667.175 | 418.56758 | 1667.175 | 652.1024 | 1667.175 | 741.88824 | 1667.175 | 1312.54359 | 8.24441 | 0.74462 | 8.24441 | 14.42715 | 8.24441 | 26.75845 | 8.24441 | 35.02506 | 8.24441 | 35.02506
| 2142.41684 | 678.35647 | 2142.41684 | 680.10181 | 2142.41684 | 681.84279 | 2142.41684 | 685.0651 | 2142.41684 | 688.25497 | 2142.41684 | 692.1241 | 11.71751 | 4.46838 | 11.71751 | 751.57517 | 11.71751 | 1465.57297 | 11.71751 | 2161.05895 | 11.71751 | 2906.70379 | 11.71751 | 3591.84878 | 1557.04183 | 670.5092 | 1557.04183 | 665.19429 | 1556.94994 | 668.13814 | 1558.0182 | 656.68763 | 11.80091 | 219.48229 | 11.77447 | 138.9661 | 11.77447 | 71.26582 | 11.77447 | 5.25137 | 1557.04183 | 872.86322 | 1558.0182 | 886.92724 | 1556.94994 | 876.62902 | 1558.0182 | 825.6524 | 11.7384 | 327.83366 | 11.7324 | 153.36568 | 11.7384 | -25.63194 | 11.7324 | -229.88008 | 1556.94994 | 649.36364 | 1556.94994 | 662.19314 | 11.78812 | 3.29846 | 11.78812 | 146.88051 |  |  |  |  | 11.67946 | 1.4919 | 11.67946 | 75.23672 |  |  |  |  | 11.74189 | 7.09216 | 11.74189 | 1215.62816 |  |  |  |  | 11.9 | 0.57742 | 1668.2942 | 261.06378 | 1668.2942 | 421.56758 | 1668.2942 | 628.1024 | 1668.2942 | 729.88824 | 1668.2942 | 1310.54359 | 8.25253 | 1.05692 | 8.25253 | 13.72356 | 8.25253 | 26.11228 | 8.25253 | 35.36759 | 8.25253 | 35.36759
| 2144.60871 | 677.99283 | 2144.60871 | 678.82908 | 2144.60871 | 682.29734 | 2144.60871 | 685.88328 | 2144.60871 | 687.70951 | 2144.60871 | 692.85137 | 11.73428 | 4.8792 | 11.73428 | 752.26042 | 11.73428 | 1467.00891 | 11.73428 | 2161.20607 | 11.73428 | 2907.26932 | 11.73428 | 3591.46893 | 1557.91062 | 671.78192 | 1557.91062 | 665.95792 | 1557.81992 | 667.04723 | 1558.88918 | 653.96035 | 11.81788 | 219.80624 | 11.79139 | 139.33554 | 11.79139 | 71.45086 | 11.79139 | 5.75777 | 1557.91062 | 873.04504 | 1558.88918 | 884.47269 | 1557.81992 | 873.62902 | 1558.88918 | 828.01604 | 11.7552 | 327.69585 | 11.7492 | 153.50102 | 11.7552 | -25.48269 | 11.7492 | -229.35253 | 1557.81992 | 653 | 1557.81992 | 662.19314 | 11.80508 | 2.79515 | 11.80508 | 146.64256 |  |  |  |  | 11.69613 | 1.47727 | 11.69613 | 75.6963 |  |  |  |  | 11.75871 | 8.36224 | 11.75871 | 1217.75911 |  |  |  |  | 11.91722 | 0.82352 | 1669.4132 | 255.06378 | 1669.4132 | 420.56758 | 1669.4132 | 627.1024 | 1669.4132 | 718.88824 | 1669.4132 | 1318.54359 | 8.26065 | 1.35039 | 8.26065 | 13.2558 | 8.26065 | 25.45927 | 8.26065 | 35.74925 | 8.26065 | 35.74925
| 2146.79982 | 678.08374 | 2146.79982 | 678.10181 | 2146.79982 | 682.02461 | 2146.79982 | 684.61055 | 2146.79982 | 688.34588 | 2146.79982 | 691.66955 | 11.75106 | 4.66395 | 11.75106 | 752.78782 | 11.75106 | 1469.59115 | 11.75106 | 2160.81419 | 11.75106 | 2906.95501 | 11.75106 | 3590.51345 | 1558.7793 | 672.03647 | 1558.7793 | 666.9761 | 1558.68978 | 665.81996 | 1559.76006 | 654.86945 | 11.83485 | 220.38016 | 11.8083 | 139.4411 | 11.8083 | 71.62133 | 11.8083 | 5.93572 | 1558.7793 | 871.22686 | 1559.76006 | 884.92724 | 1558.68978 | 872.90175 | 1559.76006 | 824.56149 | 11.77201 | 327.44925 | 11.766 | 153.50566 | 11.77201 | -26.07118 | 11.766 | -228.77304 | 1558.68978 | 651.45455 | 1558.68978 | 659.46587 | 11.82204 | 2.48206 | 11.82204 | 146.58028 |  |  |  |  | 11.71281 | 1.35303 | 11.71281 | 75.84799 |  |  |  |  | 11.77554 | 8.37046 | 11.77554 | 1219.12026 |  |  |  |  | 11.93444 | 1.09907 | 1670.5319 | 270.06378 | 1670.5319 | 425.56758 | 1670.5319 | 623.1024 | 1670.5319 | 703.88824 | 1670.5319 | 1355.54359 | 8.26877 | 1.54602 | 8.26877 | 12.85567 | 8.26877 | 24.83007 | 8.26877 | 36.37927 | 8.26877 | 36.37927
| 2148.99016 | 677.7201 | 2148.99016 | 679.37453 | 2148.99016 | 681.84279 | 2148.99016 | 685.79237 | 2148.99016 | 688.07315 | 2148.99016 | 691.85137 | 11.76783 | 5.12624 | 11.76783 | 752.86549 | 11.76783 | 1468.4598 | 11.76783 | 2159.66703 | 11.76783 | 2907.16572 | 11.76783 | 3590.6368 | 1559.64787 | 673.05465 | 1559.64787 | 665.70338 | 1559.55954 | 666.36541 | 1560.63083 | 655.59672 | 11.85183 | 220.45895 | 11.82522 | 139.55928 | 11.82522 | 71.92309 | 11.82522 | 6.07214 | 1559.64787 | 871.40868 | 1560.63083 | 884.29087 | 1559.55954 | 869.62902 | 1560.63083 | 825.47058 | 11.78882 | 327.80241 | 11.7828 | 153.38817 | 11.78882 | -26.13073 | 11.7828 | -228.45538 | 1559.55954 | 651.45455 | 1559.55954 | 665.10223 | 11.83901 | 1.9814 | 11.83901 | 146.33809 |  |  |  |  | 11.72948 | 1.29912 | 11.72948 | 76.38904 |  |  |  |  | 11.79237 | 7.89036 | 11.79237 | 1218.65149 |  |  |  |  | 11.95166 | 1.24849 | 1671.6504 | 264.06378 | 1671.6504 | 425.56758 | 1671.6504 | 601.1024 | 1671.6504 | 696.88824 | 1671.6504 | 1325.54359 | 8.27689 | 1.6173 | 8.27689 | 12.6488 | 8.27689 | 24.22797 | 8.27689 | 36.86978 | 8.27689 | 36.86978
| 2151.17975 | 678.08374 | 2151.17975 | 680.37453 | 2151.17975 | 682.47915 | 2151.17975 | 684.156 | 2151.17975 | 688.16406 | 2151.17975 | 692.30592 | 11.7846 | 5.17253 | 11.7846 | 753.29457 | 11.7846 | 1465.97417 | 11.7846 | 2159.06508 | 11.7846 | 2906.55571 | 11.7846 | 3589.9596 | 1560.51634 | 673.05465 | 1560.51634 | 665.70338 | 1560.42919 | 666.86541 | 1561.50149 | 653.4149 | 11.8688 | 220.31558 | 11.84213 | 139.36545 | 11.84213 | 72.20574 | 11.84213 | 5.95233 | 1560.51634 | 869.95413 | 1561.50149 | 882.29087 | 1560.42919 | 868.4472 | 1561.50149 | 824.56149 | 11.80562 | 328.17619 | 11.7996 | 153.41156 | 11.80562 | -26.51883 | 11.7996 | -228.71618 | 1560.42919 | 647.45455 | 1560.42919 | 660.19314 | 11.85597 | 1.85555 | 11.85597 | 146.4918 |  |  |  |  | 11.74616 | 1.34784 | 11.74616 | 76.09174 |  |  |  |  | 11.8092 | 7.99845 | 11.8092 | 1218.41584 |  |  |  |  | 11.96888 | 0.89178 | 1672.7687 | 269.06378 | 1672.7687 | 434.56758 | 1672.7687 | 600.1024 | 1672.7687 | 695.88824 | 1672.7687 | 1368.54359 | 8.28501 | 1.54544 | 8.28501 | 12.34882 | 8.28501 | 23.62815 | 8.28501 | 37.16189 | 8.28501 | 37.16189
| 2153.36859 | 678.08374 | 2153.36859 | 679.82908 | 2153.36859 | 682.57006 | 2153.36859 | 685.79237 | 2153.36859 | 688.80042 | 2153.36859 | 692.66955 | 11.80138 | 4.65714 | 11.80138 | 753.90785 | 11.80138 | 1464.31527 | 11.80138 | 2158.30571 | 11.80138 | 2906.90471 | 11.80138 | 3590.77899 | 1561.3847 | 673.05465 | 1561.3847 | 664.93974 | 1561.29873 | 665.81996 | 1562.37205 | 654.50581 | 11.88577 | 220.12682 | 11.85904 | 139.54348 | 11.85904 | 72.18133 | 11.85904 | 5.98034 | 1561.3847 | 871.22686 | 1562.37205 | 881.83633 | 1561.29873 | 868.99266 | 1562.37205 | 823.28877 | 11.82243 | 328.20688 | 11.8164 | 153.32333 | 11.82243 | -26.15973 | 11.8164 | -228.89449 | 1561.29873 | 650.18182 | 1561.29873 | 660.55678 | 11.87293 | 1.48223 | 11.87293 | 146.59158 |  |  |  |  | 11.76283 | 1.566 | 11.76283 | 76.14839 |  |  |  |  | 11.82603 | 7.41675 | 11.82603 | 1218.17845 |  |  |  |  | 11.98611 | 0.70804 | 1673.8867 | 255.06378 | 1673.8867 | 427.56758 | 1673.8867 | 593.1024 | 1673.8867 | 689.88824 | 1673.8867 | 1367.54359 | 8.29313 | 1.51314 | 8.29313 | 12.17884 | 8.29313 | 22.99045 | 8.29313 | 37.30801 | 8.29313 | 37.30801
| 2155.55666 | 678.26556 | 2155.55666 | 679.73817 | 2155.55666 | 682.20643 | 2155.55666 | 685.70146 | 2155.55666 | 688.25497 | 2155.55666 | 690.94228 | 11.81815 | 4.38551 | 11.81815 | 753.93129 | 11.81815 | 1465.18386 | 11.81815 | 2159.38776 | 11.81815 | 2907.12521 | 11.81815 | 3590.63632 | 1562.25295 | 671.78192 | 1562.25295 | 662.64883 | 1562.16817 | 665.50178 | 1563.2425 | 653.14217 | 11.90275 | 220.4649 | 11.87596 | 139.13154 | 11.87596 | 71.75853 | 11.87596 | 5.77203 | 1562.25295 | 865.95413 | 1563.2425 | 881.38178 | 1562.16817 | 865.90175 | 1563.2425 | 824.19786 | 11.83924 | 328.53085 | 11.8332 | 153.4497 | 11.83924 | -25.69788 | 11.8332 | -228.45181 | 1562.16817 | 650.45455 | 1562.16817 | 660.01132 | 11.88989 | 1.04901 | 11.88989 | 146.72456 |  |  |  |  | 11.77951 | 1.61299 | 11.77951 | 75.80814 |  |  |  |  | 11.84285 | 7.53921 | 11.84285 | 1218.64267 |  |  |  |  | 12.00333 | 0.60108 | 1675.0045 | 264.06378 | 1675.0045 | 426.56758 | 1675.0045 | 577.1024 | 1675.0045 | 696.88824 | 1675.0045 | 1400.54359 | 8.30125 | 1.36013 | 8.30125 | 11.85618 | 8.30125 | 22.47204 | 8.30125 | 37.6035 | 8.30125 | 37.6035
| 2157.74398 | 678.17465 | 2157.74398 | 679.91999 | 2157.74398 | 682.47915 | 2157.74398 | 685.156 | 2157.74398 | 687.98224 | 2157.74398 | 691.1241 | 11.83493 | 4.12603 | 11.83493 | 754.21115 | 11.83493 | 1466.28292 | 11.83493 | 2159.76223 | 11.83493 | 2907.55632 | 11.83493 | 3590.46433 | 1563.12109 | 669.61829 | 1563.12109 | 663.41247 | 1563.0375 | 666.45632 | 1564.11284 | 654.14217 | 11.91972 | 220.3859 | 11.89287 | 139.07501 | 11.89287 | 71.34678 | 11.89287 | 5.61372 | 1563.12109 | 870.86322 | 1564.11284 | 881.29087 | 1563.0375 | 866.99266 | 1564.11284 | 822.6524 | 11.85604 | 328.75276 | 11.85 | 153.54995 | 11.85604 | -25.82146 | 11.85 | -228.22015 | 1563.0375 | 650.63636 | 1563.0375 | 659.64769 | 11.90686 | 1.29692 | 11.90686 | 146.57758 |  |  |  |  | 11.79618 | 1.49 | 11.79618 | 75.8747 |  |  |  |  | 11.85968 | 5.82004 | 11.85968 | 1217.43747 |  |  |  |  | 12.02055 | 1.20022 | 1676.122 | 266.06378 | 1676.122 | 430.56758 | 1676.122 | 573.1024 | 1676.122 | 707.88824 | 1676.122 | 1400.54359 | 8.30937 | 1.27973 | 8.30937 | 11.67965 | 8.30937 | 22.05591 | 8.30937 | 37.42086 | 8.30937 | 37.42086
| 2159.93054 | 677.53828 | 2159.93054 | 679.82908 | 2159.93054 | 681.75188 | 2159.93054 | 683.70146 | 2159.93054 | 687.89133 | 2159.93054 | 691.30592 | 11.8517 | 5.16593 | 11.8517 | 753.50363 | 11.8517 | 1465.41017 | 11.8517 | 2160.85834 | 11.8517 | 2907.96394 | 11.8517 | 3590.02065 | 1563.98913 | 672.54556 | 1563.98913 | 664.6852 | 1563.90672 | 665.54723 | 1564.98308 | 653.14217 | 11.93669 | 220.25061 | 11.90978 | 138.9897 | 11.90978 | 71.39824 | 11.90978 | 5.59851 | 1563.98913 | 868.13595 | 1564.98308 | 876.74542 | 1563.90672 | 866.62902 | 1564.98308 | 822.47058 | 11.87285 | 329.04099 | 11.8668 | 153.70234 | 11.87285 | -25.74397 | 11.8668 | -228.34724 | 1563.90672 | 649.36364 | 1563.90672 | 657.46587 | 11.92382 | 1.95755 | 11.92382 | 146.51793 |  |  |  |  | 11.81285 | 1.43263 | 11.81285 | 76.17091 |  |  |  |  | 11.87651 | 5.96572 | 11.87651 | 1215.02982 |  |  |  |  | 12.03777 | 1.81664 | 1677.2393 | 289.06378 | 1677.2393 | 443.56758 | 1677.2393 | 543.1024 | 1677.2393 | 707.88824 | 1677.2393 | 1413.54359 | 8.31749 | 1.22556 | 8.31749 | 11.34625 | 8.31749 | 21.67922 | 8.31749 | 36.93653 | 8.31749 | 36.93653
| 2162.11634 | 677.90192 | 2162.11634 | 679.28362 | 2162.11634 | 681.38825 | 2162.11634 | 685.24691 | 2162.11634 | 687.80042 | 2162.11634 | 691.57865 | 11.86848 | 4.7723 | 11.86848 | 751.90069 | 11.86848 | 1464.7887 | 11.86848 | 2160.36989 | 11.86848 | 2907.23003 | 11.86848 | 3589.03979 | 1564.85706 | 670.38192 | 1564.85706 | 665.70338 | 1564.77584 | 665.31996 | 1565.85321 | 652.14217 | 11.95366 | 220.14181 | 11.9267 | 139.62875 | 11.9267 | 71.5363 | 11.9267 | 6.26565 | 1564.85706 | 867.04504 | 1565.85321 | 878.74542 | 1564.77584 | 862.4472 | 1565.85321 | 821.6524 | 11.88966 | 328.93122 | 11.8836 | 153.62571 | 11.88966 | -26.14375 | 11.8836 | -228.89149 | 1564.77584 | 648.54545 | 1564.77584 | 660.37496 | 11.94078 | 3.16862 | 11.94078 | 146.69996 |  |  |  |  | 11.82953 | 1.38989 | 11.82953 | 75.99937 |  |  |  |  | 11.89334 | 4.2855 | 11.89334 | 1215.3773 |  |  |  |  | 12.05499 | 1.18048 | 1678.3564 | 287.06378 | 1678.3564 | 451.56758 | 1678.3564 | 535.1024 | 1678.3564 | 723.88824 | 1678.3564 | 1388.54359 | 8.32561 | 1.4017 | 8.32561 | 11.15928 | 8.32561 | 21.32701 | 8.32561 | 36.9261 | 8.32561 | 36.9261
| 2164.30139 | 677.81101 | 2164.30139 | 680.28362 | 2164.30139 | 681.57006 | 2164.30139 | 685.33782 | 2164.30139 | 688.07315 | 2164.30139 | 692.39683 | 11.88525 | 4.44975 | 11.88525 | 751.68918 | 11.88525 | 1463.91034 | 11.88525 | 2159.67087 | 11.88525 | 2906.91566 | 11.88525 | 3587.65403 | 1565.72488 | 669.74556 | 1565.72488 | 663.15792 | 1565.64485 | 665.13814 | 1566.72323 | 652.77854 | 11.97064 | 219.68148 | 11.94361 | 139.69043 | 11.94361 | 71.44292 | 11.94361 | 6.43462 | 1565.72488 | 866.68141 | 1566.72323 | 877.38178 | 1565.64485 | 866.53811 | 1566.72323 | 822.83422 | 11.90646 | 328.04009 | 11.9004 | 153.55457 | 11.90646 | -25.46179 | 11.9004 | -228.68452 | 1565.64485 | 650 | 1565.64485 | 656.37496 | 11.95774 | 3.25847 | 11.95774 | 147.09269 |  |  |  |  | 11.8462 | 1.45937 | 11.8462 | 75.74785 |  |  |  |  | 11.91016 | 4.7676 | 11.91016 | 1215.46647 |  |  |  |  | 12.07221 | 0.84593 | 1679.4732 | 279.06378 | 1679.4732 | 448.56758 | 1679.4732 | 522.1024 | 1679.4732 | 725.88824 | 1679.4732 | 1368.54359 | 8.33373 | 1.53826 | 8.33373 | 10.94308 | 8.33373 | 21.0514 | 8.33373 | 37.32523 | 8.33373 | 37.32523
| 2166.48568 | 677.90192 | 2166.48568 | 679.55635 | 2166.48568 | 681.9337 | 2166.48568 | 685.42873 | 2166.48568 | 688.34588 | 2166.48568 | 691.39683 | 11.90203 | 3.40958 | 11.90203 | 750.30622 | 11.90203 | 1461.03607 | 11.90203 | 2159.28697 | 11.90203 | 2905.59427 | 11.90203 | 3588.70216 | 1566.59259 | 671.01829 | 1566.59259 | 669.52156 | 1566.51375 | 664.6836 | 1567.59315 | 653.68763 | 11.98761 | 220.31577 | 11.96053 | 139.39175 | 11.96053 | 70.97261 | 11.96053 | 6.23098 | 1566.59259 | 866.31777 | 1567.59315 | 875.65451 | 1566.51375 | 863.17448 | 1567.59315 | 820.28877 | 11.92327 | 327.92343 | 11.9172 | 153.50462 | 11.92327 | -25.85911 | 11.9172 | -228.41378 | 1566.51375 | 651 | 1566.51375 | 660.19314 | 11.97471 | 2.87984 | 11.97471 | 147.00602 |  |  |  |  | 11.86288 | 1.42133 | 11.86288 | 75.65802 |  |  |  |  | 11.92699 | 4.56557 | 11.92699 | 1216.74441 |  |  |  |  | 12.08943 | 0.52959 | 1680.5898 | 263.06378 | 1680.5898 | 457.56758 | 1680.5898 | 520.1024 | 1680.5898 | 724.88824 | 1680.5898 | 1322.54359 | 8.34185 | 1.83614 | 8.34185 | 10.65942 | 8.34185 | 20.79091 | 8.34185 | 37.47929 | 8.34185 | 37.47929
| 2168.66922 | 677.26556 | 2168.66922 | 679.64726 | 2168.66922 | 682.75188 | 2168.66922 | 685.79237 | 2168.66922 | 688.5277 | 2168.66922 | 691.85137 | 11.9188 | 3.26565 | 11.9188 | 749.73725 | 11.9188 | 1460.29999 | 11.9188 | 2158.99608 | 11.9188 | 2905.0067 | 11.9188 | 3589.01441 | 1567.4602 | 671.01829 | 1567.4602 | 664.43065 | 1567.38255 | 663.54723 | 1568.46296 | 651.05126 | 12.00458 | 220.25867 | 11.97744 | 139.07672 | 11.97744 | 70.7291 | 11.97744 | 5.60598 | 1567.4602 | 870.68141 | 1568.46296 | 873.47269 | 1567.38255 | 861.62902 | 1568.46296 | 821.28877 | 11.94008 | 327.4204 | 11.934 | 153.37156 | 11.94008 | -25.91542 | 11.934 | -228.26519 | 1567.38255 | 650.18182 | 1567.38255 | 658.73859 | 11.99167 | 2.33762 | 11.99167 | 146.88183 |  |  |  |  | 11.87955 | 1.40485 | 11.87955 | 76.11913 |  |  |  |  | 11.94382 | 6.34735 | 11.94382 | 1218.04832 |  |  |  |  | 12.10665 | 1.10284 | 1681.7061 | 264.06378 | 1681.7061 | 456.56758 | 1681.7061 | 500.1024 | 1681.7061 | 724.88824 | 1681.7061 | 1303.54359 | 8.34997 | 1.82538 | 8.34997 | 10.35811 | 8.34997 | 20.50922 | 8.34997 | 37.09735 | 8.34997 | 37.09735
| 2170.85201 | 677.7201 | 2170.85201 | 679.19271 | 2170.85201 | 682.02461 | 2170.85201 | 685.156 | 2170.85201 | 688.70951 | 2170.85201 | 692.1241 | 11.93557 | 3.34031 | 11.93557 | 750.63467 | 11.93557 | 1460.14851 | 11.93557 | 2160.08987 | 11.93557 | 2905.37374 | 11.93557 | 3590.4092 | 1568.3277 | 671.27283 | 1568.3277 | 664.43065 | 1568.25123 | 663.72905 | 1569.33266 | 650.50581 | 12.02156 | 220.25293 | 11.99435 | 139.03821 | 11.99435 | 70.90986 | 11.99435 | 5.18263 | 1568.3277 | 865.40868 | 1569.33266 | 874.92724 | 1568.25123 | 861.4472 | 1569.33266 | 820.28877 | 11.95688 | 327.90131 | 11.9508 | 153.29834 | 11.95688 | -25.88684 | 11.9508 | -228.43392 | 1568.25123 | 650.90909 | 1568.25123 | 659.8295 | 12.00863 | 2.23902 | 12.00863 | 146.736 |  |  |  |  | 11.89623 | 1.54762 | 11.89623 | 76.47316 |  |  |  |  | 11.96065 | 6.21696 | 11.96065 | 1216.5715 |  |  |  |  | 12.12388 | 0.68379 | 1682.8222 | 274.06378 | 1682.8222 | 451.56758 | 1682.8222 | 503.1024 | 1682.8222 | 732.88824 | 1682.8222 | 1264.54359 | 8.35809 | 1.7817 | 8.35809 | 10.08679 | 8.35809 | 20.2268 | 8.35809 | 36.90774 | 8.35809 | 36.90774
| 2173.03403 | 678.08374 | 2173.03403 | 679.55635 | 2173.03403 | 681.9337 | 2173.03403 | 684.156 | 2173.03403 | 689.34588 | 2173.03403 | 691.1241 | 11.95235 | 3.05199 | 11.95235 | 751.40433 | 11.95235 | 1462.709 | 11.95235 | 2159.39403 | 11.95235 | 2905.16105 | 11.95235 | 3590.27977 | 1569.1951 | 672.41829 | 1569.1951 | 667.23065 | 1569.11981 | 663.31996 | 1570.20226 | 651.50581 | 12.03853 | 219.56966 | 12.01127 | 138.90546 | 12.01127 | 71.10683 | 12.01127 | 4.65814 | 1569.1951 | 865.04504 | 1570.20226 | 874.5636 | 1569.11981 | 859.99266 | 1570.20226 | 821.6524 | 11.97369 | 328.04359 | 11.9676 | 153.17965 | 11.97369 | -25.8403 | 11.9676 | -228.35221 | 1569.11981 | 649.27273 | 1569.11981 | 659.8295 | 12.02559 | 2.38636 | 12.02559 | 146.98377 |  |  |  |  | 11.9129 | 1.43379 | 11.9129 | 76.21166 |  |  |  |  | 11.97748 | 5.74401 | 11.97748 | 1215.48827 |  |  |  |  | 12.1411 | 0.31211 | 1683.938 | 265.06378 | 1683.938 | 449.56758 | 1683.938 | 504.1024 | 1683.938 | 737.88824 | 1683.938 | 1237.54359 | 8.36621 | 1.58031 | 8.36621 | 10.00391 | 8.36621 | 20.04681 | 8.36621 | 36.58088 | 8.36621 | 36.58088
| 2175.21531 | 678.81101 | 2175.21531 | 679.82908 | 2175.21531 | 682.11552 | 2175.21531 | 684.51964 | 2175.21531 | 688.34588 | 2175.21531 | 691.94228 | 11.96912 | 3.86162 | 11.96912 | 752.98116 | 11.96912 | 1464.60478 | 11.96912 | 2158.4555 | 11.96912 | 2905.19753 | 11.96912 | 3590.17419 | 1570.06239 | 669.87283 | 1570.06239 | 661.3761 | 1569.98829 | 663.72905 | 1571.07174 | 649.68763 | 12.0555 | 219.67836 | 12.02818 | 139.18108 | 12.02818 | 71.32042 | 12.02818 | 5.01198 | 1570.06239 | 863.22686 | 1571.07174 | 871.38178 | 1569.98829 | 859.08357 | 1571.07174 | 819.19786 | 11.9905 | 328.31277 | 11.9844 | 153.19063 | 11.9905 | -26.58645 | 11.9844 | -228.2645 | 1569.98829 | 649 | 1569.98829 | 658.73859 | 12.04256 | 2.49192 | 12.04256 | 147.26886 |  |  |  |  | 11.92957 | 1.5076 | 11.92957 | 76.09181 |  |  |  |  | 11.9943 | 4.97932 | 11.9943 | 1212.1573 |  |  |  |  | 12.15832 | 0.95741 | 1685.0536 | 271.06378 | 1685.0536 | 455.56758 | 1685.0536 | 493.1024 | 1685.0536 | 727.88824 | 1685.0536 | 1180.54359 | 8.37433 | 1.65494 | 8.37433 | 9.89968 | 8.37433 | 19.94818 | 8.37433 | 36.3414 | 8.37433 | 36.3414
| 2177.39583 | 677.44738 | 2177.39583 | 679.55635 | 2177.39583 | 682.38825 | 2177.39583 | 685.61055 | 2177.39583 | 687.80042 | 2177.39583 | 692.39683 | 11.9859 | 3.49653 | 11.9859 | 752.9501 | 11.9859 | 1463.90005 | 11.9859 | 2157.4319 | 11.9859 | 2904.11838 | 11.9859 | 3590.33359 | 1570.92957 | 669.87283 | 1570.92957 | 664.6852 | 1570.85666 | 662.36541 | 1571.94113 | 649.77854 | 12.07247 | 219.3361 | 12.04509 | 139.11999 | 12.04509 | 71.35156 | 12.04509 | 5.86269 | 1570.92957 | 865.77231 | 1571.94113 | 872.65451 | 1570.85666 | 857.71993 | 1571.94113 | 816.74331 | 12.0073 | 327.80097 | 12.0012 | 153.06687 | 12.0073 | -26.33048 | 12.0012 | -229.12842 | 1570.85666 | 649.81818 | 1570.85666 | 662.19314 | 12.05952 | 2.85906 | 12.05952 | 147.36145 |  |  |  |  | 11.94625 | 1.37563 | 11.94625 | 76.06037 |  |  |  |  | 12.01113 | 4.76892 | 12.01113 | 1211.39927 |  |  |  |  | 12.17554 | 1.67697 | 1686.169 | 260.06378 | 1686.169 | 440.56758 | 1686.169 | 494.1024 | 1686.169 | 738.88824 | 1686.169 | 1134.54359 | 8.38245 | 1.72154 | 8.38245 | 9.73477 | 8.38245 | 19.82246 | 8.38245 | 35.93545 | 8.38245 | 35.93545
| 2179.5756 | 677.90192 | 2179.5756 | 680.10181 | 2179.5756 | 682.20643 | 2179.5756 | 686.24691 | 2179.5756 | 687.25497 | 2179.5756 | 692.39683 | 12.00267 | 3.04922 | 12.00267 | 753.52399 | 12.00267 | 1460.69681 | 12.00267 | 2157.56208 | 12.00267 | 2903.94497 | 12.00267 | 3589.91252 | 1571.79664 | 671.27283 | 1571.79664 | 663.41247 | 1571.72492 | 663.27451 | 1572.8104 | 650.59672 | 12.08945 | 219.50304 | 12.06201 | 139.36093 | 12.06201 | 71.28386 | 12.06201 | 6.62039 | 1571.79664 | 864.49959 | 1572.8104 | 871.29087 | 1571.72492 | 858.99266 | 1572.8104 | 816.6524 | 12.02411 | 327.36215 | 12.018 | 153.14241 | 12.02411 | -26.49581 | 12.018 | -229.43058 | 1571.72492 | 649.63636 | 1571.72492 | 657.28405 | 12.07648 | 2.86464 | 12.07648 | 147.20205 |  |  |  |  | 11.96292 | 1.51981 | 11.96292 | 76.04898 |  |  |  |  | 12.02796 | 5.67417 | 12.02796 | 1212.257 |  |  |  |  | 12.19276 | 2.01145 | 1687.2841 | 259.06378 | 1687.2841 | 450.56758 | 1687.2841 | 512.1024 | 1687.2841 | 728.88824 | 1687.2841 | 1115.54359 | 8.39057 | 1.82677 | 8.39057 | 9.62837 | 8.39057 | 19.70566 | 8.39057 | 35.79123 | 8.39057 | 35.79123
| 2181.75461 | 678.17465 | 2181.75461 | 679.37453 | 2181.75461 | 682.20643 | 2181.75461 | 684.88328 | 2181.75461 | 687.5277 | 2181.75461 | 690.94228 | 12.01945 | 2.50784 | 12.01945 | 753.73425 | 12.01945 | 1460.71692 | 12.01945 | 2157.95971 | 12.01945 | 2904.38287 | 12.01945 | 3590.01741 | 1572.6636 | 669.61829 | 1572.6636 | 663.15792 | 1572.59307 | 661.27451 | 1573.67957 | 649.4149 | 12.10642 | 219.12447 | 12.07892 | 139.11613 | 12.07892 | 71.24559 | 12.07892 | 6.29816 | 1572.6636 | 867.04504 | 1573.67957 | 867.83633 | 1572.59307 | 857.53811 | 1573.67957 | 817.01604 | 12.04092 | 327.0476 | 12.0348 | 153.22067 | 12.04092 | -26.05754 | 12.0348 | -229.38201 | 1572.59307 | 648.09091 | 1572.59307 | 657.8295 | 12.09344 | 2.61137 | 12.09344 | 146.95631 |  |  |  |  | 11.9796 | 1.44428 | 11.9796 | 76.16747 |  |  |  |  | 12.04479 | 7.2716 | 12.04479 | 1217.88935 |  |  |  |  | 12.20998 | 1.68816 | 1688.399 | 253.06378 | 1688.399 | 439.56758 | 1688.399 | 497.1024 | 1688.399 | 723.88824 | 1688.399 | 1128.54359 | 8.39869 | 1.86722 | 8.39869 | 9.55275 | 8.39869 | 19.64655 | 8.39869 | 35.60549 | 8.39869 | 35.60549
| 2183.93287 | 678.53828 | 2183.93287 | 679.55635 | 2183.93287 | 680.75188 | 2183.93287 | 684.97419 | 2183.93287 | 687.89133 | 2183.93287 | 691.57865 | 12.03622 | 3.13667 | 12.03622 | 753.27065 | 12.03622 | 1462.34316 | 12.03622 | 2158.61691 | 12.03622 | 2905.14879 | 12.03622 | 3588.72576 | 1573.53046 | 672.41829 | 1573.53046 | 661.12156 | 1573.46112 | 660.77451 | 1574.54863 | 651.77854 | 12.12339 | 219.53503 | 12.09584 | 138.79958 | 12.09584 | 71.25098 | 12.09584 | 5.82626 | 1573.53046 | 863.95413 | 1574.54863 | 866.92724 | 1573.46112 | 857.4472 | 1574.54863 | 817.37968 | 12.05772 | 327.29737 | 12.0516 | 153.3901 | 12.05772 | -25.79854 | 12.0516 | -228.61161 | 1573.46112 | 649.72727 | 1573.46112 | 660.92041 | 12.11041 | 2.75475 | 12.11041 | 147.01643 |  |  |  |  | 11.99627 | 1.40355 | 11.99627 | 76.322 |  |  |  |  | 12.06161 | 7.7034 | 12.06161 | 1220.37928 |  |  |  |  | 12.2272 | 1.03572 | 1689.5136 | 258.06378 | 1689.5136 | 441.56758 | 1689.5136 | 516.1024 | 1689.5136 | 701.88824 | 1689.5136 | 1129.54359 | 8.40681 | 1.85615 | 8.40681 | 9.56681 | 8.40681 | 19.57151 | 8.40681 | 34.90455 | 8.40681 | 34.90455
| 2186.11038 | 677.62919 | 2186.11038 | 679.73817 | 2186.11038 | 681.9337 | 2186.11038 | 685.0651 | 2186.11038 | 688.43679 | 2186.11038 | 691.85137 | 12.053 | 4.14564 | 12.053 | 752.6619 | 12.053 | 1465.42391 | 12.053 | 2159.43483 | 12.053 | 2905.98954 | 12.053 | 3588.9559 | 1574.39722 | 669.23647 | 1574.39722 | 664.6852 | 1574.32906 | 660.45632 | 1575.41759 | 650.23308 | 12.14036 | 219.82531 | 12.11275 | 138.60494 | 12.11275 | 71.37543 | 12.11275 | 5.86586 | 1574.39722 | 861.04504 | 1575.41759 | 867.74542 | 1574.32906 | 854.08357 | 1575.41759 | 815.74331 | 12.07453 | 327.73643 | 12.0684 | 153.40534 | 12.07453 | -25.3822 | 12.0684 | -228.32785 | 1574.32906 | 648.27273 | 1574.32906 | 658.73859 | 12.12737 | 2.42328 | 12.12737 | 146.95165 |  |  |  |  | 12.01294 | 1.35926 | 12.01294 | 76.26054 |  |  |  |  | 12.07844 | 6.72802 | 12.07844 | 1217.79827 |  |  |  |  | 12.24442 | 1.04818 | 1690.628 | 246.06378 | 1690.628 | 420.56758 | 1690.628 | 525.1024 | 1690.628 | 688.88824 | 1690.628 | 1140.54359 | 8.41493 | 1.65116 | 8.41493 | 9.33748 | 8.41493 | 19.48304 | 8.41493 | 34.26044 | 8.41493 | 34.26044
| 2188.28714 | 678.26556 | 2188.28714 | 679.46544 | 2188.28714 | 681.75188 | 2188.28714 | 685.61055 | 2188.28714 | 687.98224 | 2188.28714 | 691.94228 | 12.06977 | 3.93838 | 12.06977 | 752.16324 | 12.06977 | 1466.96007 | 12.06977 | 2159.50319 | 12.06977 | 2906.03047 | 12.06977 | 3588.60879 | 1575.26386 | 667.45465 | 1575.26386 | 663.92156 | 1575.19689 | 660.09269 | 1576.28644 | 649.86945 | 12.15734 | 219.91787 | 12.12966 | 138.94356 | 12.12966 | 71.58368 | 12.12966 | 5.90354 | 1575.26386 | 863.40868 | 1576.28644 | 866.47269 | 1575.19689 | 853.99266 | 1576.28644 | 815.6524 | 12.09134 | 327.48147 | 12.0852 | 153.30207 | 12.09134 | -25.27776 | 12.0852 | -228.4055 | 1575.19689 | 648.63636 | 1575.19689 | 659.46587 | 12.14433 | 2.19754 | 12.14433 | 147.20491 |  |  |  |  | 12.02962 | 1.49517 | 12.02962 | 75.40272 |  |  |  |  | 12.09527 | 4.98623 | 12.09527 | 1213.3841 |  |  |  |  | 12.26165 | 0.76448 | 1691.7422 | 234.06378 | 1691.7422 | 422.56758 | 1691.7422 | 538.1024 | 1691.7422 | 689.88824 | 1691.7422 | 1154.54359 | 8.42305 | 1.33834 | 8.42305 | 9.26523 | 8.42305 | 19.34732 | 8.42305 | 33.85635 | 8.42305 | 33.85635
| 2190.46315 | 678.26556 | 2190.46315 | 679.10181 | 2190.46315 | 682.66097 | 2190.46315 | 685.79237 | 2190.46315 | 688.70951 | 2190.46315 | 691.57865 | 12.08654 | 3.55921 | 12.08654 | 751.74256 | 12.08654 | 1466.67065 | 12.08654 | 2160.14536 | 12.08654 | 2905.09896 | 12.08654 | 3588.81641 | 1576.1304 | 671.01829 | 1576.1304 | 660.61247 | 1576.06462 | 661.27451 | 1577.15518 | 647.59672 | 12.17431 | 219.73412 | 12.14658 | 139.35178 | 12.14658 | 71.90688 | 12.14658 | 6.65417 | 1576.1304 | 863.95413 | 1577.15518 | 868.10905 | 1576.06462 | 853.99266 | 1577.15518 | 814.01604 | 12.10814 | 326.84294 | 12.102 | 153.28767 | 12.10814 | -25.60832 | 12.102 | -228.45773 | 1576.06462 | 648.45455 | 1576.06462 | 657.46587 | 12.16129 | 2.28076 | 12.16129 | 147.3151 |  |  |  |  | 12.04629 | 1.60765 | 12.04629 | 75.30357 |  |  |  |  | 12.1121 | 5.73381 | 12.1121 | 1214.52705 |  |  |  |  | 12.27887 | 0.63434 | 1692.8561 | 216.06378 | 1692.8561 | 419.56758 | 1692.8561 | 543.1024 | 1692.8561 | 661.88824 | 1692.8561 | 1212.54359 | 8.43117 | 1.22138 | 8.43117 | 9.25522 | 8.43117 | 19.25914 | 8.43117 | 33.65509 | 8.43117 | 33.65509
| 2192.6384 | 678.08374 | 2192.6384 | 679.64726 | 2192.6384 | 683.11552 | 2192.6384 | 685.0651 | 2192.6384 | 688.34588 | 2192.6384 | 691.03319 | 12.10332 | 2.83709 | 12.10332 | 750.8177 | 12.10332 | 1465.12155 | 12.10332 | 2160.02422 | 12.10332 | 2904.96501 | 12.10332 | 3588.65777 | 1576.99683 | 672.29101 | 1576.99683 | 658.5761 | 1576.93224 | 659.81996 | 1578.02382 | 649.77854 | 12.19128 | 219.95594 | 12.16349 | 139.47472 | 12.16349 | 71.82311 | 12.16349 | 6.65655 | 1576.99683 | 862.86322 | 1578.02382 | 864.5636 | 1576.93224 | 853.90175 | 1578.02382 | 814.56149 | 12.12495 | 327.06616 | 12.1188 | 153.24987 | 12.12495 | -25.81508 | 12.1188 | -229.22156 | 1576.93224 | 648.81818 | 1576.93224 | 655.10223 | 12.17825 | 2.88811 | 12.17825 | 147.49598 |  |  |  |  | 12.06297 | 1.79454 | 12.06297 | 75.55793 |  |  |  |  | 12.12892 | 6.88548 | 12.12892 | 1217.45843 |  |  |  |  | 12.29609 | 0.58895 | 1693.9698 | 201.06378 | 1693.9698 | 401.56758 | 1693.9698 | 531.1024 | 1693.9698 | 664.88824 | 1693.9698 | 1203.54359 | 8.43929 | 1.05408 | 8.43929 | 9.41356 | 8.43929 | 19.1639 | 8.43929 | 33.18863 | 8.43929 | 33.18863
| 2194.81291 | 678.53828 | 2194.81291 | 680.0109 | 2194.81291 | 681.66097 | 2194.81291 | 685.42873 | 2194.81291 | 688.16406 | 2194.81291 | 691.85137 | 12.12009 | 3.22327 | 12.12009 | 749.96231 | 12.12009 | 1463.08116 | 12.12009 | 2159.98106 | 12.12009 | 2904.94172 | 12.12009 | 3588.68275 | 1577.86316 | 668.85465 | 1577.86316 | 659.33974 | 1577.79975 | 659.50178 | 1578.89235 | 648.96035 | 12.20826 | 220.03459 | 12.18041 | 139.72074 | 12.18041 | 71.75591 | 12.18041 | 6.53507 | 1577.86316 | 862.68141 | 1578.89235 | 862.19996 | 1577.79975 | 850.62902 | 1578.89235 | 812.74331 | 12.14176 | 327.69992 | 12.1356 | 153.36008 | 12.14176 | -26.22243 | 12.1356 | -229.41129 | 1577.79975 | 648.18182 | 1577.79975 | 656.73859 | 12.19522 | 2.96241 | 12.19522 | 147.60842 |  |  |  |  | 12.07964 | 1.66009 | 12.07964 | 75.59728 |  |  |  |  | 12.14575 | 9.32836 | 12.14575 | 1219.94861 |  |  |  |  | 12.31331 | 0.22056 | 1695.0832 | 193.06378 | 1695.0832 | 379.56758 | 1695.0832 | 558.1024 | 1695.0832 | 651.88824 | 1695.0832 | 1241.54359 | 8.44741 | 1.11392 | 8.44741 | 9.32841 | 8.44741 | 19.09522 | 8.44741 | 32.7085 | 8.44741 | 32.7085
| 2196.98666 | 678.62919 | 2196.98666 | 679.82908 | 2196.98666 | 681.38825 | 2196.98666 | 685.0651 | 2196.98666 | 687.07315 | 2196.98666 | 691.39683 | 12.13687 | 3.7224 | 12.13687 | 751.18649 | 12.13687 | 1461.50205 | 12.13687 | 2159.85511 | 12.13687 | 2906.18981 | 12.13687 | 3590.207 | 1578.72937 | 668.85465 | 1578.72937 | 661.63065 | 1578.66716 | 660.1836 | 1579.76077 | 648.23308 | 12.22523 | 220.22234 | 12.19732 | 139.5854 | 12.19732 | 71.67301 | 12.19732 | 5.94687 | 1578.72937 | 859.77231 | 1579.76077 | 863.47269 | 1578.66716 | 854.26539 | 1579.76077 | 814.19786 | 12.15856 | 328.37632 | 12.1524 | 153.48335 | 12.15856 | -26.39795 | 12.1524 | -229.62879 | 1578.66716 | 647.09091 | 1578.66716 | 658.37496 | 12.21218 | 2.76469 | 12.21218 | 147.48019 |  |  |  |  | 12.09632 | 1.59616 | 12.09632 | 75.57418 |  |  |  |  | 12.16258 | 10.50943 | 12.16258 | 1222.52513 |  |  |  |  | 12.33053 | 0.31 | 1696.1964 | 177.06378 | 1696.1964 | 391.56758 | 1696.1964 | 559.1024 | 1696.1964 | 629.88824 | 1696.1964 | 1252.54359 | 8.45553 | 1.02284 | 8.45553 | 9.18505 | 8.45553 | 19.05029 | 8.45553 | 32.04067 | 8.45553 | 32.04067
| 2199.15967 | 677.99283 | 2199.15967 | 679.37453 | 2199.15967 | 681.9337 | 2199.15967 | 685.24691 | 2199.15967 | 687.89133 | 2199.15967 | 691.39683 | 12.15364 | 3.5218 | 12.15364 | 751.63297 | 12.15364 | 1462.79118 | 12.15364 | 2159.81158 | 12.15364 | 2907.26027 | 12.15364 | 3590.00234 | 1579.59548 | 671.4001 | 1579.59548 | 660.10338 | 1579.53446 | 659.04723 | 1580.62909 | 648.4149 | 12.2422 | 220.32477 | 12.21423 | 138.82392 | 12.21423 | 71.40361 | 12.21423 | 5.82434 | 1579.59548 | 862.68141 | 1580.62909 | 864.47269 | 1579.53446 | 852.71993 | 1580.62909 | 813.74331 | 12.17537 | 328.84413 | 12.1692 | 153.49422 | 12.17537 | -26.2402 | 12.1692 | -229.84384 | 1579.53446 | 645.81818 | 1579.53446 | 657.28405 | 12.22914 | 2.83606 | 12.22914 | 147.58011 |  |  |  |  | 12.11299 | 1.50545 | 12.11299 | 75.94492 |  |  |  |  | 12.17941 | 10.82753 | 12.17941 | 1222.44567 |  |  |  |  | 12.34775 | 0.47132 | 1697.3094 | 163.06378 | 1697.3094 | 376.56758 | 1697.3094 | 561.1024 | 1697.3094 | 626.88824 | 1697.3094 | 1249.54359 | 8.46365 | 0.78592 | 8.46365 | 8.92201 | 8.46365 | 18.98378 | 8.46365 | 31.77587 | 8.46365 | 31.77587
| 2201.33192 | 679.08374 | 2201.33192 | 679.73817 | 2201.33192 | 682.47915 | 2201.33192 | 684.70146 | 2201.33192 | 688.07315 | 2201.33192 | 691.30592 | 12.17042 | 3.40926 | 12.17042 | 751.28347 | 12.17042 | 1463.76974 | 12.17042 | 2160.12103 | 12.17042 | 2907.62371 | 12.17042 | 3589.55581 | 1580.46149 | 668.98192 | 1580.46149 | 659.59429 | 1580.40165 | 659.54723 | 1581.4973 | 647.50581 | 12.25917 | 220.26517 | 12.23115 | 138.57738 | 12.23115 | 71.11681 | 12.23115 | 5.63987 | 1580.46149 | 861.95413 | 1581.4973 | 863.74542 | 1580.40165 | 848.53811 | 1581.4973 | 812.6524 | 12.19218 | 327.96473 | 12.186 | 153.54432 | 12.19218 | -25.61204 | 12.186 | -229.6366 | 1580.40165 | 646.72727 | 1580.40165 | 657.10223 | 12.2461 | 2.90315 | 12.2461 | 147.34719 |  |  |  |  | 12.12966 | 1.64016 | 12.12966 | 76.10035 |  |  |  |  | 12.19624 | 9.54848 | 12.19624 | 1225.55306 |  |  |  |  | 12.36497 | 0.72576 | 1698.4221 | 167.06378 | 1698.4221 | 367.56758 | 1698.4221 | 563.1024 | 1698.4221 | 627.88824 | 1698.4221 | 1236.54359 | 8.47177 | 0.47105 | 8.47177 | 8.72466 | 8.47177 | 18.96493 | 8.47177 | 31.30891 | 8.47177 | 31.30891
[13 empty] | 12.18719 | 2.24456 | 12.18719 | 749.08003 | 12.18719 | 1463.66763 | 12.18719 | 2160.03544 | 12.18719 | 2907.14924 | 12.18719 | 3587.82653 | 1581.32738 | 670.76374 | 1581.32738 | 660.10338 | 1581.26874 | 658.54723 | 1582.3654 | 648.59672 | 12.27615 | 220.40719 | 12.24806 | 138.75606 | 12.24806 | 71.06049 | 12.24806 | 5.17723 | 1581.32738 | 859.22686 | 1582.3654 | 862.47269 | 1581.26874 | 850.26539 | 1582.3654 | 812.56149 | 12.20898 | 327.43984 | 12.2028 | 153.54475 | 12.20898 | -25.02183 | 12.2028 | -229.67861 | 1581.26874 | 645.54545 | 1581.26874 | 654.55678 | 12.26307 | 3.51856 | 12.26307 | 147.3782 |  |  |  |  | 12.14634 | 1.75986 | 12.14634 | 76.14066 |  |  |  |  | 12.21306 | 8.45222 | 12.21306 | 1222.49964 |  |  |  |  | 12.38219 | 1.46289 | 1699.5345 | 169.06378 | 1699.5345 | 363.56758 | 1699.5345 | 579.1024 | 1699.5345 | 630.88824 | 1699.5345 | 1275.54359 | 8.47989 | 0.46029 | 8.47989 | 8.69897 | 8.47989 | 18.88266 | 8.47989 | 31.16919 | 8.47989 | 31.16919
[13 empty] | 12.20396 | 1.14778 | 12.20396 | 747.43024 | 12.20396 | 1462.20916 | 12.20396 | 2160.29081 | 12.20396 | 2906.32622 | 12.20396 | 3588.45983 | 1582.19317 | 668.6001 | 1582.19317 | 661.3761 | 1582.13572 | 658.59269 | 1583.2334 | 648.05126 | 12.29312 | 220.37427 | 12.26497 | 138.96037 | 12.26497 | 71.28065 | 12.26497 | 5.12314 | 1582.19317 | 861.04504 | 1583.2334 | 860.74542 | 1582.13572 | 848.53811 | 1583.2334 | 811.92513 | 12.22579 | 327.12895 | 12.2196 | 153.59019 | 12.22579 | -25.08133 | 12.2196 | -229.59647 | 1582.13572 | 646.63636 | 1582.13572 | 656.73859 | 12.28003 | 3.5838 | 12.28003 | 147.27013 |  |  |  |  | 12.16301 | 1.78947 | 12.16301 | 75.94125 |  |  |  |  | 12.22989 | 8.58996 | 12.22989 | 1221.96104 |  |  |  |  | 12.39941 | 1.66924 | 1700.6468 | 160.06378 | 1700.6468 | 354.56758 | 1700.6468 | 553.1024 | 1700.6468 | 623.88824 | 1700.6468 | 1223.54359 | 8.48801 | 0.39918 | 8.48801 | 8.7123 | 8.48801 | 18.82918 | 8.48801 | 30.88442 | 8.48801 | 30.88442
[13 empty] | 12.22074 | 0.69369 | 12.22074 | 747.59248 | 12.22074 | 1461.0809 | 12.22074 | 2159.14517 | 12.22074 | 2905.60951 | 12.22074 | 3588.66638 | 1583.05886 | 670.76374 | 1583.05886 | 661.8852 | 1583.00259 | 657.45632 | 1584.10129 | 646.86945 | 12.31009 | 220.3453 | 12.28189 | 138.83684 | 12.28189 | 71.60179 | 12.28189 | 5.43754 | 1583.05886 | 856.31777 | 1584.10129 | 859.19996 | 1583.00259 | 846.81084 | 1584.10129 | 811.01604 | 12.2426 | 328.17616 | 12.2364 | 153.51788 | 12.2426 | -25.42466 | 12.2364 | -229.40784 | 1583.00259 | 649.36364 | 1583.00259 | 656.37496 | 12.29699 | 3.215 | 12.29699 | 147.55539 |  |  |  |  | 12.17969 | 1.79501 | 12.17969 | 75.76916 |  |  |  |  | 12.24672 | 11.1037 | 12.24672 | 1221.53429 |  |  |  |  | 12.41664 | 1.89067 | 1701.7588 | 160.06378 | 1701.7588 | 366.56758 | 1701.7588 | 564.1024 | 1701.7588 | 633.88824 | 1701.7588 | 1229.54359 | 8.49613 | 0.54733 | 8.49613 | 8.70364 | 8.49613 | 18.79294 | 8.49613 | 30.97845 | 8.49613 | 30.97845
[13 empty] | 12.23751 | 1.30359 | 12.23751 | 747.70415 | 12.23751 | 1460.54459 | 12.23751 | 2159.17271 | 12.23751 | 2904.77772 | 12.23751 | 3589.80135 | 1583.92443 | 666.3092 | 1583.92443 | 660.61247 | 1583.86936 | 658.09269 | 1584.96908 | 646.23308 | 12.32707 | 220.12679 | 12.2988 | 138.74457 | 12.2988 | 71.77702 | 12.2988 | 5.64565 | 1583.92443 | 855.5905 | 1584.96908 | 857.5636 | 1583.86936 | 847.99266 | 1584.96908 | 810.47058 | 12.2594 | 328.23759 | 12.2532 | 153.51029 | 12.2594 | -25.84995 | 12.2532 | -229.27873 | 1583.86936 | 648 | 1583.86936 | 657.64769 | 12.31395 | 2.03692 | 12.31395 | 147.29347 |  |  |  |  | 12.19636 | 1.80083 | 12.19636 | 75.74522 |  |  |  |  | 12.26355 | 11.37467 | 12.26355 | 1220.44284 |  |  |  |  | 12.43386 | 1.40885 | 1702.8705 | 159.06378 | 1702.8705 | 341.56758 | 1702.8705 | 560.1024 | 1702.8705 | 649.88824 | 1702.8705 | 1202.54359 | 8.50425 | 0.63601 | 8.50425 | 8.78803 | 8.50425 | 18.83406 | 8.50425 | 30.93223 | 8.50425 | 30.93223
[13 empty] | 12.25429 | 1.53754 | 12.25429 | 748.0388 | 12.25429 | 1460.99236 | 12.25429 | 2159.10044 | 12.25429 | 2904.74333 | 12.25429 | 3589.97181 | 1584.7899 | 667.58192 | 1584.7899 | 658.32156 | 1584.73602 | 657.81996 | 1585.83675 | 646.14217 | 12.34404 | 220.18362 | 12.31572 | 138.84686 | 12.31572 | 71.76007 | 12.31572 | 5.46514 | 1584.7899 | 860.49959 | 1585.83675 | 857.5636 | 1584.73602 | 849.62902 | 1585.83675 | 811.19786 | 12.27621 | 327.67681 | 12.27 | 153.39951 | 12.27621 | -25.80764 | 12.27 | -229.32422 | 1584.73602 | 647 | 1584.73602 | 654.19314 | 12.33092 | 1.59341 | 12.33092 | 147.00829 |  |  |  |  | 12.21303 | 1.71373 | 12.21303 | 75.27545 |  |  |  |  | 12.28037 | 11.11566 | 12.28037 | 1220.60135 |  |  |  |  | 12.45108 | 0.36836 | 1703.982 | 156.06378 | 1703.982 | 345.56758 | 1703.982 | 573.1024 | 1703.982 | 638.88824 | 1703.982 | 1192.54359 | 8.51237 | 0.55679 | 8.51237 | 8.49887 | 8.51237 | 18.81014 | 8.51237 | 30.39504 | 8.51237 | 30.39504
[13 empty] | 12.27106 | 2.26682 | 12.27106 | 747.61194 | 12.27106 | 1461.07286 | 12.27106 | 2159.39084 | 12.27106 | 2905.15947 | 12.27106 | 3589.87014 | 1585.65527 | 666.81829 | 1585.65527 | 659.84883 | 1585.60257 | 656.31996 | 1586.70433 | 645.77854 | 12.36101 | 219.99383 | 12.33263 | 139.13422 | 12.33263 | 71.83196 | 12.33263 | 5.65691 | 1585.65527 | 857.22686 | 1586.70433 | 855.74542 | 1585.60257 | 845.3563 | 1586.70433 | 810.28877 | 12.29302 | 327.20236 | 12.2868 | 153.37313 | 12.29302 | -25.73662 | 12.2868 | -230.23361 | 1585.60257 | 647.36364 | 1585.60257 | 656.19314 | 12.34788 | 1.66376 | 12.34788 | 146.81223 |  |  |  |  | 12.22971 | 1.74725 | 12.22971 | 75.25184 |  |  |  |  | 12.2972 | 8.63097 | 12.2972 | 1220.1684 |  |  |  |  | 12.4683 | -0.1436 | 1705.0933 | 149.06378 | 1705.0933 | 320.56758 | 1705.0933 | 549.1024 | 1705.0933 | 667.88824 | 1705.0933 | 1149.54359 | 8.52049 | 0.36397 | 8.52049 | 8.39432 | 8.52049 | 18.75854 | 8.52049 | 29.8301 | 8.52049 | 29.8301
[13 empty] | 12.28784 | 2.36533 | 12.28784 | 747.91048 | 12.28784 | 1462.09098 | 12.28784 | 2159.86744 | 12.28784 | 2906.17652 | 12.28784 | 3590.37796 | 1586.52052 | 667.45465 | 1586.52052 | 658.83065 | 1586.46902 | 656.22905 | 1587.57179 | 644.23308 | 12.37798 | 219.92716 | 12.34954 | 139.71149 | 12.34954 | 71.96908 | 12.34954 | 5.8323 | 1586.52052 | 858.86322 | 1587.57179 | 857.65451 | 1586.46902 | 845.71993 | 1587.57179 | 810.10695 | 12.30982 | 327.90862 | 12.3036 | 153.30507 | 12.30982 | -25.42876 | 12.3036 | -229.95164 | 1586.46902 | 648.18182 | 1586.46902 | 658.55678 | 12.36484 | 1.87465 | 12.36484 | 146.65515 |  |  |  |  | 12.24638 | 1.80063 | 12.24638 | 75.47348 |  |  |  |  | 12.31403 | 9.40457 | 12.31403 | 1222.10666 |  |  |  |  | 12.48552 | 0.04115 | 1706.2043 | 155.06378 | 1706.2043 | 328.56758 | 1706.2043 | 553.1024 | 1706.2043 | 666.88824 | 1706.2043 | 1126.54359 | 8.52861 | 0.30245 | 8.52861 | 8.13321 | 8.52861 | 18.69346 | 8.52861 | 29.66309 | 8.52861 | 29.66309
[13 empty] | 12.30461 | 2.72558 | 12.30461 | 748.51527 | 12.30461 | 1462.67416 | 12.30461 | 2160.09428 | 12.30461 | 2906.67981 | 12.30461 | 3590.67974 | 1587.38567 | 666.69101 | 1587.38567 | 658.5761 | 1587.33536 | 655.41087 | 1588.43915 | 645.32399 | 12.39496 | 219.55105 | 12.36646 | 139.84021 | 12.36646 | 72.17584 | 12.36646 | 6.40905 | 1587.38567 | 859.40868 | 1588.43915 | 857.19996 | 1587.33536 | 843.4472 | 1588.43915 | 806.56149 | 12.32663 | 328.55668 | 12.3204 | 153.48846 | 12.32663 | -25.24521 | 12.3204 | -229.29876 | 1587.33536 | 645.63636 | 1587.33536 | 657.8295 | 12.3818 | 2.07933 | 12.3818 | 146.43671 |  |  |  |  | 12.26306 | 1.69531 | 12.26306 | 76.29029 |  |  |  |  | 12.33086 | 9.92774 | 12.33086 | 1221.34506 |  |  |  |  | 12.50274 | 1.18745 | 1707.3151 | 157.06378 | 1707.3151 | 321.56758 | 1707.3151 | 547.1024 | 1707.3151 | 677.88824 | 1707.3151 | 1118.54359 | 8.53673 | 0.19926 | 8.53673 | 8.28231 | 8.53673 | 18.65798 | 8.53673 | 29.80266 | 8.53673 | 29.80266
[13 empty] | 12.32139 | 1.84202 | 12.32139 | 750.10873 | 12.32139 | 1465.47779 | 12.32139 | 2160.31554 | 12.32139 | 2905.93062 | 12.32139 | 3590.58191 | 1588.25072 | 667.45465 | 1588.25072 | 654.24883 | 1588.20159 | 655.59269 | 1589.3064 | 646.05126 | 12.41193 | 219.81925 | 12.38337 | 139.74984 | 12.38337 | 72.37042 | 12.38337 | 5.91167 | 1588.25072 | 855.40868 | 1589.3064 | 855.38178 | 1588.20159 | 845.81084 | 1589.3064 | 808.56149 | 12.34344 | 328.63545 | 12.3372 | 153.60114 | 12.34344 | -25.55938 | 12.3372 | -228.26443 | 1588.20159 | 647.63636 | 1588.20159 | 657.46587 | 12.39877 | 1.8941 | 12.39877 | 146.36909 |  |  |  |  | 12.27973 | 1.69526 | 12.27973 | 76.47688 |  |  |  |  | 12.34769 | 10.11212 | 12.34769 | 1220.77713 |  |  |  |  | 12.51996 | 1.87108 | 1708.4257 | 162.06378 | 1708.4257 | 313.56758 | 1708.4257 | 535.1024 | 1708.4257 | 692.88824 | 1708.4257 | 1093.54359 | 8.54485 | 0.22693 | 8.54485 | 8.25405 | 8.54485 | 18.59312 | 8.54485 | 29.73348 | 8.54485 | 29.73348
[13 empty] | 12.33816 | 2.02074 | 12.33816 | 751.12273 | 12.33816 | 1464.22102 | 12.33816 | 2160.11138 | 12.33816 | 2904.88204 | 12.33816 | 3588.78072 | 1589.11565 | 667.32738 | 1589.11565 | 654.50338 | 1589.06772 | 655.6836 | 1590.17355 | 645.05126 | 12.4289 | 219.86313 | 12.40028 | 139.81003 | 12.40028 | 72.42583 | 12.40028 | 6.05715 | 1589.11565 | 855.77231 | 1590.17355 | 855.19996 | 1589.06772 | 843.08357 | 1590.17355 | 809.56149 | 12.36024 | 327.68588 | 12.354 | 153.63643 | 12.36024 | -25.61934 | 12.354 | -227.68288 | 1589.06772 | 646.45455 | 1589.06772 | 656.92041 | 12.41573 | 2.07271 | 12.41573 | 146.29373 |  |  |  |  | 12.29641 | 1.5965 | 12.29641 | 75.91616 |  |  |  |  | 12.36451 | 9.89497 | 12.36451 | 1219.41062 |  |  |  |  | 12.53718 | 1.80628 | 1709.536 | 164.06378 | 1709.536 | 300.56758 | 1709.536 | 523.1024 | 1709.536 | 699.88824 | 1709.536 | 1062.54359 | 8.55297 | 0.20418 | 8.55297 | 8.50899 | 8.55297 | 18.62051 | 8.55297 | 29.59163 | 8.55297 | 29.59163
[13 empty] | 12.35493 | 2.04132 | 12.35493 | 750.91913 | 12.35493 | 1464.7512 | 12.35493 | 2160.47036 | 12.35493 | 2904.76341 | 12.35493 | 3587.87789 | 1589.98048 | 668.85465 | 1589.98048 | 657.30338 | 1589.93374 | 655.36541 | 1591.04059 | 642.86945 | 12.44588 | 220.03033 | 12.4172 | 139.78588 | 12.4172 | 72.45558 | 12.4172 | 6.60216 | 1589.98048 | 857.04504 | 1591.04059 | 853.10905 | 1589.93374 | 842.08357 | 1591.04059 | 807.92513 | 12.37705 | 327.59702 | 12.3708 | 153.58061 | 12.37705 | -25.80981 | 12.3708 | -227.7934 | 1589.93374 | 645.36364 | 1589.93374 | 656.55678 | 12.43269 | 2.27849 | 12.43269 | 146.2251 |  |  |  |  | 12.31308 | 1.39986 | 12.31308 | 75.42759 |  |  |  |  | 12.38134 | 9.30558 | 12.38134 | 1218.33973 |  |  |  |  | 12.55441 | 1.07635 | 1710.646 | 166.06378 | 1710.646 | 305.56758 | 1710.646 | 519.1024 | 1710.646 | 714.88824 | 1710.646 | 1047.54359 | 8.56109 | 0.28948 | 8.56109 | 8.52044 | 8.56109 | 18.63038 | 8.56109 | 29.75513 | 8.56109 | 29.75513
[13 empty] | 12.37171 | 2.99543 | 12.37171 | 749.07133 | 12.37171 | 1463.30252 | 12.37171 | 2160.84734 | 12.37171 | 2905.46627 | 12.37171 | 3587.25253 | 1590.8452 | 670.12738 | 1590.8452 | 654.24883 | 1590.79965 | 653.31996 | 1591.90752 | 643.14217 | 12.46285 | 220.19958 | 12.43411 | 139.40691 | 12.43411 | 72.54933 | 12.43411 | 6.97849 | 1590.8452 | 858.31777 | 1591.90752 | 853.5636 | 1590.79965 | 842.17448 | 1591.90752 | 807.92513 | 12.39386 | 326.99049 | 12.3876 | 153.70381 | 12.39386 | -25.96295 | 12.3876 | -227.95419 | 1590.79965 | 646.45455 | 1590.79965 | 655.10223 | 12.44965 | 2.24488 | 12.44965 | 146.08978 |  |  |  |  | 12.32975 | 1.15932 | 12.32975 | 75.19776 |  |  |  |  | 12.39817 | 10.41247 | 12.39817 | 1217.98042 |  |  |  |  | 12.57163 | 0.56048 | 1711.7559 | 155.06378 | 1711.7559 | 295.56758 | 1711.7559 | 515.1024 | 1711.7559 | 725.88824 | 1711.7559 | 1054.54359 | 8.56921 | -0.05384 | 8.56921 | 8.41187 | 8.56921 | 18.64921 | 8.56921 | 29.78247 | 8.56921 | 29.78247
[13 empty] | 12.38848 | 3.43187 | 12.38848 | 747.97909 | 12.38848 | 1465.28434 | 12.38848 | 2160.06584 | 12.38848 | 2905.76113 | 12.38848 | 3587.01709 | 1591.70982 | 667.2001 | 1591.70982 | 659.59429 | 1591.66546 | 653.6836 | 1592.77435 | 644.14217 | 12.47982 | 220.18766 | 12.45103 | 139.11843 | 12.45103 | 72.84534 | 12.45103 | 7.43529 | 1591.70982 | 856.86322 | 1592.77435 | 853.19996 | 1591.66546 | 840.71993 | 1592.77435 | 810.28877 | 12.41066 | 327.24526 | 12.4044 | 153.82062 | 12.41066 | -26.08137 | 12.4044 | -227.77068 | 1591.66546 | 645.09091 | 1591.66546 | 655.8295 | 12.46662 | 1.70436 | 12.46662 | 146.10713 |  |  |  |  | 12.34643 | 0.97992 | 12.34643 | 75.20214 |  |  |  |  | 12.415 | 11.01853 | 12.415 | 1220.14775 |  |  |  |  | 12.58885 | 0.89052 | 1712.8655 | 155.06378 | 1712.8655 | 292.56758 | 1712.8655 | 497.1024 | 1712.8655 | 722.88824 | 1712.8655 | 1048.54359 | 8.57733 | 0.02738 | 8.57733 | 8.34997 | 8.57733 | 18.65193 | 8.57733 | 29.62671 | 8.57733 | 29.62671
[13 empty] | 12.40526 | 4.07686 | 12.40526 | 748.52435 | 12.40526 | 1466.56189 | 12.40526 | 2159.84665 | 12.40526 | 2905.77944 | 12.40526 | 3587.4988 | 1592.57433 | 664.52738 | 1592.57433 | 655.01247 | 1592.53116 | 654.6836 | 1593.64107 | 645.05126 | 12.49679 | 220.6222 | 12.46794 | 139.10251 | 12.46794 | 73.10847 | 12.46794 | 7.24963 | 1592.57433 | 855.95413 | 1593.64107 | 852.38178 | 1592.53116 | 843.62902 | 1593.64107 | 807.19786 | 12.42747 | 327.21741 | 12.4212 | 153.88388 | 12.42747 | -25.47975 | 12.4212 | -228.27472 | 1592.53116 | 646.18182 | 1592.53116 | 654.37496 | 12.48358 | 0.60379 | 12.48358 | 145.91655 |  |  |  |  | 12.3631 | 0.99714 | 12.3631 | 75.15356 |  |  |  |  | 12.43182 | 11.67904 | 12.43182 | 1222.63783 |  |  |  |  | 12.60607 | 0.79611 | 1713.9748 | 156.06378 | 1713.9748 | 279.56758 | 1713.9748 | 484.1024 | 1713.9748 | 716.88824 | 1713.9748 | 1057.54359 | 8.58545 | 0.03528 | 8.58545 | 8.57723 | 8.58545 | 18.67292 | 8.58545 | 29.13425 | 8.58545 | 29.13425
[13 empty] | 12.42203 | 4.50871 | 12.42203 | 751.31872 | 12.42203 | 1467.06052 | 12.42203 | 2160.06233 | 12.42203 | 2906.03097 | 12.42203 | 3588.77231 | 1593.43873 | 668.34556 | 1593.43873 | 656.53974 | 1593.39676 | 653.41087 | 1594.50769 | 644.68763 | 12.51377 | 221.08658 | 12.48485 | 139.15851 | 12.48485 | 73.25052 | 12.48485 | 7.13245 | 1593.43873 | 852.86322 | 1594.50769 | 852.19996 | 1593.39676 | 839.71993 | 1594.50769 | 807.56149 | 12.44428 | 327.00208 | 12.438 | 153.75428 | 12.44428 | -25.14934 | 12.438 | -228.2893 | 1593.39676 | 646.27273 | 1593.39676 | 654.19314 | 12.50054 | 0.14974 | 12.50054 | 145.98635 |  |  |  |  | 12.37978 | 0.94919 | 12.37978 | 74.88384 |  |  |  |  | 12.44865 | 12.09355 | 12.44865 | 1220.75532 |  |  |  |  | 12.62329 | 0.9352 | 1715.0839 | 153.06378 | 1715.0839 | 287.56758 | 1715.0839 | 491.1024 | 1715.0839 | 737.88824 | 1715.0839 | 1075.54359 | 8.59357 | 0.13733 | 8.59357 | 8.554 | 8.59357 | 18.70532 | 8.59357 | 28.62714 | 8.59357 | 28.62714
[13 empty] | 12.43881 | 3.88284 | 12.43881 | 752.34349 | 12.43881 | 1465.22844 | 12.43881 | 2160.07813 | 12.43881 | 2906.65146 | 12.43881 | 3589.79486 | 1594.30303 | 667.45465 | 1594.30303 | 655.52156 | 1594.26225 | 653.91087 | 1595.37419 | 643.14217 | 12.53074 | 221.29562 | 12.50177 | 139.48877 | 12.50177 | 73.15251 | 12.50177 | 6.95298 | 1594.30303 | 852.31777 | 1595.37419 | 851.38178 | 1594.26225 | 839.90175 | 1595.37419 | 807.10695 | 12.46108 | 326.39216 | 12.4548 | 153.58304 | 12.46108 | -24.77625 | 12.4548 | -228.32132 | 1594.26225 | 645.27273 | 1594.26225 | 657.46587 | 12.5175 | 0.09458 | 12.5175 | 145.84459 |  |  |  |  | 12.39645 | 0.75138 | 12.39645 | 74.31764 |  |  |  |  | 12.46548 | 12.15441 | 12.46548 | 1219.44284 |  |  |  |  | 12.64051 | 0.90818 | 1716.1928 | 155.06378 | 1716.1928 | 281.56758 | 1716.1928 | 474.1024 | 1716.1928 | 714.88824 | 1716.1928 | 1070.54359 | 8.60169 | 0.21116 | 8.60169 | 8.67246 | 8.60169 | 18.69345 | 8.60169 | 28.25991 | 8.60169 | 28.25991
[13 empty] | 12.45558 | 4.05562 | 12.45558 | 752.29599 | 12.45558 | 1464.97791 | 12.45558 | 2160.72363 | 12.45558 | 2906.78803 | 12.45558 | 3589.35425 | 1595.16722 | 664.52738 | 1595.16722 | 654.24883 | 1595.12763 | 654.54723 | 1596.2406 | 642.14217 | 12.54771 | 221.20372 | 12.51868 | 139.67619 | 12.51868 | 73.14453 | 12.51868 | 6.90441 | 1595.16722 | 852.68141 | 1596.2406 | 849.01814 | 1595.12763 | 839.99266 | 1596.2406 | 807.10695 | 12.47789 | 326.19112 | 12.4716 | 153.53597 | 12.47789 | -24.77532 | 12.4716 | -228.04858 | 1595.12763 | 647.36364 | 1595.12763 | 657.28405 | 12.53447 | 0.9346 | 12.53447 | 145.84705 |  |  |  |  | 12.41312 | 0.79806 | 12.41312 | 74.45572 |  |  |  |  | 12.48231 | 12.16216 | 12.48231 | 1219.63321 |  |  |  |  | 12.65773 | 1.00946 | 1717.3014 | 157.06378 | 1717.3014 | 272.56758 | 1717.3014 | 472.1024 | 1717.3014 | 706.88824 | 1717.3014 | 1109.54359 | 8.60981 | 0.18357 | 8.60981 | 8.62022 | 8.60981 | 18.68774 | 8.60981 | 28.36662 | 8.60981 | 28.36662
[13 empty] | 12.47236 | 3.93522 | 12.47236 | 752.03075 | 12.47236 | 1464.05112 | 12.47236 | 2161.37461 | 12.47236 | 2906.73004 | 12.47236 | 3588.93744 | 1596.0313 | 666.3092 | 1596.0313 | 656.79429 | 1595.9929 | 652.86541 | 1597.10689 | 643.23308 | 12.56469 | 220.80912 | 12.53559 | 140.00559 | 12.53559 | 73.26995 | 12.53559 | 6.69628 | 1596.0313 | 853.95413 | 1597.10689 | 849.83633 | 1595.9929 | 838.53811 | 1597.10689 | 805.37968 | 12.49469 | 326.21688 | 12.4884 | 153.56583 | 12.49469 | -25.24869 | 12.4884 | -228.33746 | 1595.9929 | 644.63636 | 1595.9929 | 656.92041 | 12.55143 | 1.59019 | 12.55143 | 145.93316 |  |  |  |  | 12.4298 | 1.03718 | 12.4298 | 74.87117 |  |  |  |  | 12.49913 | 11.90069 | 12.49913 | 1219.48922 |  |  |  |  | 12.67495 | 0.86882 | 1718.4098 | 157.06378 | 1718.4098 | 262.56758 | 1718.4098 | 472.1024 | 1718.4098 | 699.88824 | 1718.4098 | 1116.54359 | 8.61793 | 0.23268 | 8.61793 | 8.67314 | 8.61793 | 18.69536 | 8.61793 | 28.44629 | 8.61793 | 28.44629
[13 empty] | 12.48913 | 4.72639 | 12.48913 | 752.1113 | 12.48913 | 1465.55997 | 12.48913 | 2162.37645 | 12.48913 | 2907.33371 | 12.48913 | 3590.8593 | 1596.89528 | 666.94556 | 1596.89528 | 656.53974 | 1596.85807 | 653.31996 | 1597.97308 | 642.14217 | 12.58166 | 220.83659 | 12.55251 | 140.28389 | 12.55251 | 73.52209 | 12.55251 | 6.72974 | 1596.89528 | 852.86322 | 1597.97308 | 847.29087 | 1596.85807 | 841.08357 | 1597.97308 | 804.28877 | 12.5115 | 326.61742 | 12.5052 | 153.68592 | 12.5115 | -26.05702 | 12.5052 | -228.65785 | 1596.85807 | 645.54545 | 1596.85807 | 652.92041 | 12.56839 | 1.86341 | 12.56839 | 146.03179 |  |  |  |  | 12.44647 | 1.09939 | 12.44647 | 75.07792 |  |  |  |  | 12.51596 | 10.41679 | 12.51596 | 1216.67954 |  |  |  |  | 12.69218 | 1.06842 | 1719.5179 | 155.06378 | 1719.5179 | 250.56758 | 1719.5179 | 462.1024 | 1719.5179 | 675.88824 | 1719.5179 | 1106.54359 | 8.62605 | 0.07827 | 8.62605 | 8.64711 | 8.62605 | 18.63057 | 8.62605 | 28.66709 | 8.62605 | 28.66709
[13 empty] | 12.5059 | 4.44066 | 12.5059 | 752.49719 | 12.5059 | 1465.53186 | 12.5059 | 2162.34997 | 12.5059 | 2907.30824 | 12.5059 | 3592.55984 | 1597.75915 | 667.7092 | 1597.75915 | 654.75792 | 1597.72313 | 652.86541 | 1598.83917 | 641.59672 | 12.59863 | 221.18544 | 12.56942 | 140.09038 | 12.56942 | 73.57616 | 12.56942 | 6.87912 | 1597.75915 | 853.5905 | 1598.83917 | 848.01814 | 1597.72313 | 838.53811 | 1598.83917 | 804.83422 | 12.52831 | 326.5683 | 12.522 | 153.96358 | 12.52831 | -26.16594 | 12.522 | -228.51069 | 1597.72313 | 646.09091 | 1597.72313 | 652.73859 | 12.58535 | 1.7576 | 12.58535 | 146.10636 |  |  |  |  | 12.46315 | 1.02865 | 12.46315 | 75.27874 |  |  |  |  | 12.53279 | 9.4596 | 12.53279 | 1213.92412 |  |  |  |  | 12.7094 | 0.50077 | 1720.6259 | 159.06378 | 1720.6259 | 259.56758 | 1720.6259 | 463.1024 | 1720.6259 | 675.88824 | 1720.6259 | 1116.54359 | 8.63417 | -0.00729 | 8.63417 | 8.59956 | 8.63417 | 18.61542 | 8.63417 | 28.60728 | 8.63417 | 28.60728
[13 empty] | 12.52268 | 4.91068 | 12.52268 | 752.66079 | 12.52268 | 1466.96505 | 12.52268 | 2162.00243 | 12.52268 | 2907.98815 | 12.52268 | 3594.94228 | 1598.62291 | 667.83647 | 1598.62291 | 656.2852 | 1598.58809 | 650.91087 | 1599.70514 | 640.59672 | 12.6156 | 221.13643 | 12.58634 | 139.84016 | 12.58634 | 73.47728 | 12.58634 | 7.05483 | 1598.62291 | 852.31777 | 1599.70514 | 847.10905 | 1598.58809 | 836.3563 | 1599.70514 | 803.56149 | 12.54511 | 326.8428 | 12.5388 | 154.19183 | 12.54511 | -25.87413 | 12.5388 | -228.48109 | 1598.58809 | 644 | 1598.58809 | 653.28405 | 12.60232 | 1.90946 | 12.60232 | 145.98658 |  |  |  |  | 12.47982 | 0.81163 | 12.47982 | 75.14929 |  |  |  |  | 12.54962 | 10.21451 | 12.54962 | 1211.72133 |  |  |  |  | 12.72662 | 0.32871 | 1721.7335 | 163.06378 | 1721.7335 | 254.56758 | 1721.7335 | 456.1024 | 1721.7335 | 653.88824 | 1721.7335 | 1112.54359 | 8.64229 | -0.05465 | 8.64229 | 8.47087 | 8.64229 | 18.64656 | 8.64229 | 28.64473 | 8.64229 | 28.64473
[13 empty] | 12.53945 | 4.65381 | 12.53945 | 752.11144 | 12.53945 | 1468.47116 | 12.53945 | 2161.3329 | 12.53945 | 2908.65431 | 12.53945 | 3594.25697 | 1599.48657 | 664.65465 | 1599.48657 | 654.75792 | 1599.45294 | 650.22905 | 1600.57102 | 642.50581 | 12.63258 | 221.11791 | 12.60325 | 139.56773 | 12.60325 | 73.21283 | 12.60325 | 6.97315 | 1599.48657 | 850.31777 | 1600.57102 | 846.29087 | 1599.45294 | 835.90175 | 1600.57102 | 803.37968 | 12.56192 | 326.95758 | 12.5556 | 154.39033 | 12.56192 | -25.83537 | 12.5556 | -227.85739 | 1599.45294 | 645.81818 | 1599.45294 | 654.19314 | 12.61928 | 1.33286 | 12.61928 | 145.93121 |  |  |  |  | 12.4965 | 0.74973 | 12.4965 | 75.01146 |  |  |  |  | 12.56645 | 10.32 | 12.56645 | 1213.88809 |  |  |  |  | 12.74384 | 0.42614 | 1722.841 | 155.06378 | 1722.841 | 253.56758 | 1722.841 | 469.1024 | 1722.841 | 648.88824 | 1722.841 | 1110.54359 | 8.65041 | -0.02048 | 8.65041 | 8.40147 | 8.65041 | 18.66065 | 8.65041 | 28.49454 | 8.65041 | 28.49454
[13 empty] | 12.55623 | 4.56487 | 12.55623 | 751.75675 | 12.55623 | 1467.88632 | 12.55623 | 2161.51052 | 12.55623 | 2909.76533 | 12.55623 | 3593.91764 | 1600.35012 | 663.63647 | 1600.35012 | 653.99429 | 1600.31768 | 650.27451 | 1601.43678 | 640.96035 | 12.64955 | 220.69352 | 12.62016 | 139.71422 | 12.62016 | 73.18419 | 12.62016 | 7.29564 | 1600.35012 | 856.31777 | 1601.43678 | 849.38178 | 1600.31768 | 835.53811 | 1601.43678 | 803.92513 | 12.57873 | 326.79117 | 12.5724 | 154.34731 | 12.57873 | -25.941 | 12.5724 | -227.86969 | 1600.31768 | 643.90909 | 1600.31768 | 654.55678 | 12.63624 | 1.45501 | 12.63624 | 145.86012 |  |  |  |  | 12.51317 | 0.74332 | 12.51317 | 75.03419 |  |  |  |  | 12.58327 | 9.7756 | 12.58327 | 1213.68414 |  |  |  |  | 12.76106 | 0.87879 | 1723.9481 | 155.06378 | 1723.9481 | 247.56758 | 1723.9481 | 461.1024 | 1723.9481 | 633.88824 | 1723.9481 | 1093.54359 | 8.65853 | 0.10139 | 8.65853 | 8.33268 | 8.65853 | 18.58898 | 8.65853 | 28.42154 | 8.65853 | 28.42154
[13 empty] | 12.573 | 4.38264 | 12.573 | 751.11487 | 12.573 | 1467.50148 | 12.573 | 2161.61912 | 12.573 | 2909.56764 | 12.573 | 3594.68137 | 1601.21356 | 665.8001 | 1601.21356 | 652.9761 | 1601.18232 | 650.77451 | 1602.30244 | 640.4149 | 12.66652 | 220.82978 | 12.63708 | 139.97972 | 12.63708 | 73.28499 | 12.63708 | 7.51864 | 1601.21356 | 852.86322 | 1602.30244 | 845.65451 | 1601.18232 | 835.08357 | 1602.30244 | 806.19786 | 12.59553 | 326.67317 | 12.5892 | 154.20888 | 12.59553 | -26.23061 | 12.5892 | -227.14903 | 1601.18232 | 643.72727 | 1601.18232 | 655.28405 | 12.6532 | 1.0739 | 12.6532 | 146.06611 |  |  |  |  | 12.52984 | 0.65801 | 12.52984 | 74.77565 |  |  |  |  | 12.6001 | 7.86278 | 12.6001 | 1211.31157 |  |  |  |  | 12.77828 | 0.81176 | 1725.0551 | 151.06378 | 1725.0551 | 231.56758 | 1725.0551 | 465.1024 | 1725.0551 | 613.88824 | 1725.0551 | 1068.54359 | 8.66665 | -0.00903 | 8.66665 | 8.33762 | 8.66665 | 18.5834 | 8.66665 | 28.33173 | 8.66665 | 28.33173
[13 empty] | 12.58978 | 4.44562 | 12.58978 | 750.27672 | 12.58978 | 1467.50296 | 12.58978 | 2161.78256 | 12.58978 | 2908.50301 | 12.58978 | 3595.60365 | 1602.0769 | 665.67283 | 1602.0769 | 655.01247 | 1602.04685 | 648.77451 | 1603.16799 | 640.4149 | 12.6835 | 220.97736 | 12.65399 | 140.25758 | 12.65399 | 73.44712 | 12.65399 | 7.99465 | 1602.0769 | 850.86322 | 1603.16799 | 846.19996 | 1602.04685 | 833.90175 | 1603.16799 | 803.19786 | 12.61234 | 327.17142 | 12.606 | 154.24759 | 12.61234 | -26.20597 | 12.606 | -227.08147 | 1602.04685 | 642.90909 | 1602.04685 | 652.37496 | 12.67017 | 1.33476 | 12.67017 | 146.27769 |  |  |  |  | 12.54652 | 0.58262 | 12.54652 | 74.6823 |  |  |  |  | 12.61693 | 5.60762 | 12.61693 | 1207.10718 |  |  |  |  | 12.7955 | 0.62171 | 1726.1618 | 150.06378 | 1726.1618 | 239.56758 | 1726.1618 | 464.1024 | 1726.1618 | 606.88824 | 1726.1618 | 1047.54359 | 8.67477 | -0.0658 | 8.67477 | 8.32712 | 8.67477 | 18.58052 | 8.67477 | 28.39953 | 8.67477 | 28.39953
[13 empty] | 12.60655 | 4.57149 | 12.60655 | 750.90468 | 12.60655 | 1468.76886 | 12.60655 | 2162.97103 | 12.60655 | 2907.94622 | 12.60655 | 3596.8682 | 1602.94013 | 666.05465 | 1602.94013 | 652.72156 | 1602.91128 | 649.91087 | 1604.03344 | 641.77854 | 12.70047 | 221.21921 | 12.67091 | 140.08654 | 12.67091 | 73.46904 | 12.67091 | 7.78918 | 1602.94013 | 851.5905 | 1604.03344 | 846.19996 | 1602.91128 | 833.4472 | 1604.03344 | 803.83422 | 12.62915 | 326.76974 | 12.6228 | 154.28316 | 12.62915 | -26.52107 | 12.6228 | -226.55073 | 1602.91128 | 641.63636 | 1602.91128 | 653.8295 | 12.68713 | 0.75618 | 12.68713 | 146.26427 |  |  |  |  | 12.56319 | 0.43345 | 12.56319 | 74.52273 |  |  |  |  | 12.63376 | 4.92655 | 12.63376 | 1205.27834 |  |  |  |  | 12.81272 | 0.21404 | 1727.2683 | 158.06378 | 1727.2683 | 227.56758 | 1727.2683 | 466.1024 | 1727.2683 | 600.88824 | 1727.2683 | 1033.54359 | 8.68289 | -0.14376 | 8.68289 | 8.3671 | 8.68289 | 18.65043 | 8.68289 | 28.18881 | 8.68289 | 28.18881
[13 empty] | 12.62332 | 4.36013 | 12.62332 | 751.09478 | 12.62332 | 1469.48727 | 12.62332 | 2162.99656 | 12.62332 | 2907.27131 | 12.62332 | 3595.88227 | 1603.80325 | 662.87283 | 1603.80325 | 651.70338 | 1603.77559 | 648.72905 | 1604.89878 | 640.05126 | 12.71744 | 221.28616 | 12.68782 | 139.90433 | 12.68782 | 73.50177 | 12.68782 | 7.74981 | 1603.80325 | 851.04504 | 1604.89878 | 843.5636 | 1603.77559 | 833.26539 | 1604.89878 | 803.83422 | 12.64595 | 326.5063 | 12.6396 | 154.47964 | 12.64595 | -27.06955 | 12.6396 | -226.77728 | 1603.77559 | 640.81818 | 1603.77559 | 653.10223 | 12.70409 | 0.89999 | 12.70409 | 146.27896 |  |  |  |  | 12.57987 | 0.52417 | 12.57987 | 74.54348 |  |  |  |  | 12.65058 | 4.81533 | 12.65058 | 1202.49042 |  |  |  |  | 12.82995 | 0.65462 | 1728.3745 | 154.06378 | 1728.3745 | 245.56758 | 1728.3745 | 478.1024 | 1728.3745 | 590.88824 | 1728.3745 | 1003.54359 | 8.69101 | 0.00373 | 8.69101 | 8.33009 | 8.69101 | 18.6555 | 8.69101 | 28.34555 | 8.69101 | 28.34555
[13 empty] | 12.6401 | 4.57466 | 12.6401 | 752.49792 | 12.6401 | 1470.12648 | 12.6401 | 2163.25425 | 12.6401 | 2907.07109 | 12.6401 | 3594.30581 | 1604.66627 | 664.78192 | 1604.66627 | 655.52156 | 1604.63981 | 648.95632 | 1605.76401 | 639.77854 | 12.73441 | 220.45737 | 12.70473 | 139.62473 | 12.70473 | 73.42488 | 12.70473 | 7.51536 | 1604.66627 | 849.95413 | 1605.76401 | 843.5636 | 1604.63981 | 833.90175 | 1605.76401 | 803.01604 | 12.66276 | 325.91515 | 12.6564 | 154.47251 | 12.66276 | -27.2405 | 12.6564 | -226.85673 | 1604.63981 | 641.90909 | 1604.63981 | 652.19314 | 12.72105 | 0.78169 | 12.72105 | 146.17393 |  |  |  |  | 12.59654 | 0.41396 | 12.59654 | 74.57922 |  |  |  |  | 12.66741 | 7.14519 | 12.66741 | 1203.89667 |  |  |  |  | 12.84717 | 0.92621 | 1729.4805 | 158.06378 | 1729.4805 | 241.56758 | 1729.4805 | 461.1024 | 1729.4805 | 595.88824 | 1729.4805 | 981.54359 | 8.69913 | 0.10528 | 8.69913 | 8.29823 | 8.69913 | 18.65806 | 8.69913 | 28.25528 | 8.69913 | 28.25528
[13 empty] | 12.65687 | 4.70818 | 12.65687 | 753.50745 | 12.65687 | 1471.54779 | 12.65687 | 2162.04712 | 12.65687 | 2907.43647 | 12.65687 | 3594.01505 | 1605.52918 | 663.76374 | 1605.52918 | 651.70338 | 1605.50391 | 649.86541 | 1606.62914 | 639.14217 | 12.75139 | 220.41795 | 12.72165 | 139.7009 | 12.72165 | 73.58055 | 12.72165 | 7.72262 | 1605.52918 | 851.5905 | 1606.62914 | 843.74542 | 1605.50391 | 830.81084 | 1606.62914 | 801.74331 | 12.67957 | 326.19822 | 12.6732 | 154.56609 | 12.67957 | -27.26215 | 12.6732 | -227.17178 | 1605.50391 | 641.63636 | 1605.50391 | 653.64769 | 12.73802 | 1.40588 | 12.73802 | 146.33632 |  |  |  |  | 12.61322 | 0.31557 | 12.61322 | 74.92213 |  |  |  |  | 12.68424 | 6.14867 | 12.68424 | 1201.30409 |  |  |  |  | 12.86439 | 1.8473 | 1730.5862 | 155.06378 | 1730.5862 | 230.56758 | 1730.5862 | 459.1024 | 1730.5862 | 566.88824 | 1730.5862 | 961.54359 | 8.70725 | 0.03641 | 8.70725 | 8.46146 | 8.70725 | 18.61006 | 8.70725 | 28.10925 | 8.70725 | 28.10925
[13 empty] | 12.67365 | 4.11216 | 12.67365 | 753.55875 | 12.67365 | 1472.22616 | 12.67365 | 2161.20369 | 12.67365 | 2907.20007 | 12.67365 | 3594.43377 | 1606.39199 | 664.78192 | 1606.39199 | 654.24883 | 1606.36791 | 648.36541 | 1607.49417 | 637.32399 | 12.76836 | 220.89772 | 12.73856 | 139.82212 | 12.73856 | 73.75562 | 12.73856 | 7.76123 | 1606.39199 | 850.13595 | 1607.49417 | 843.38178 | 1606.36791 | 833.90175 | 1607.49417 | 802.19786 | 12.69637 | 326.50863 | 12.69 | 154.53807 | 12.69637 | -27.06634 | 12.69 | -227.3424 | 1606.36791 | 642.72727 | 1606.36791 | 652.37496 | 12.75498 | 1.49545 | 12.75498 | 146.34035 |  |  |  |  | 12.62989 | 0.03316 | 12.62989 | 74.61426 |  |  |  |  | 12.70107 | 4.63788 | 12.70107 | 1201.17225 |  |  |  |  | 12.88161 | 2.58012 | 1731.6918 | 159.06378 | 1731.6918 | 232.56758 | 1731.6918 | 479.1024 | 1731.6918 | 574.88824 | 1731.6918 | 944.54359 | 8.71537 | -0.05067 | 8.71537 | 8.50277 | 8.71537 | 18.60265 | 8.71537 | 27.77971 | 8.71537 | 27.77971
[13 empty] | 12.69042 | 4.03685 | 12.69042 | 753.58922 | 12.69042 | 1471.12578 | 12.69042 | 2161.05085 | 12.69042 | 2907.45301 | 12.69042 | 3595.63995 | 1607.25469 | 661.34556 | 1607.25469 | 653.4852 | 1607.2318 | 647.50178 | 1608.35908 | 638.23308 | 12.78533 | 221.98495 | 12.75547 | 140.25143 | 12.75547 | 73.92132 | 12.75547 | 7.69016 | 1607.25469 | 850.49959 | 1608.35908 | 843.29087 | 1607.2318 | 831.62902 | 1608.35908 | 802.01604 | 12.71318 | 326.81279 | 12.7068 | 154.60766 | 12.71318 | -27.46118 | 12.7068 | -227.24482 | 1607.2318 | 644.81818 | 1607.2318 | 652.92041 | 12.77194 | 1.20161 | 12.77194 | 146.48242 |  |  |  |  | 12.64656 | -0.07767 | 12.64656 | 74.1931 |  |  |  |  | 12.7179 | 2.12857 | 12.7179 | 1200.61794 |  |  |  |  | 12.89883 | 2.42256 | 1732.797 | 154.06378 | 1732.797 | 235.56758 | 1732.797 | 494.1024 | 1732.797 | 565.88824 | 1732.797 | 935.54359 | 8.72349 | 0.07488 | 8.72349 | 8.56715 | 8.72349 | 18.58721 | 8.72349 | 27.92508 | 8.72349 | 27.92508
[13 empty] | 12.7072 | 4.70126 | 12.7072 | 752.37725 | 12.7072 | 1469.06957 | 12.7072 | 2160.96611 | 12.7072 | 2907.50075 | 12.7072 | 3596.5431 | 1608.11728 | 664.52738 | 1608.11728 | 653.23065 | 1608.09559 | 647.95632 | 1609.22389 | 639.77854 | 12.8023 | 222.11726 | 12.77239 | 140.29291 | 12.77239 | 73.9913 | 12.77239 | 7.51047 | 1608.11728 | 849.22686 | 1609.22389 | 843.01814 | 1608.09559 | 830.26539 | 1609.22389 | 803.19786 | 12.72999 | 327.12777 | 12.7236 | 154.57409 | 12.72999 | -27.92029 | 12.7236 | -227.0664 | 1608.09559 | 643.09091 | 1608.09559 | 653.46587 | 12.7889 | 1.17156 | 12.7889 | 146.67911 |  |  |  |  | 12.66324 | -0.10891 | 12.66324 | 73.80327 |  |  |  |  | 12.73472 | 1.93236 | 12.73472 | 1203.14621 |  |  |  |  | 12.91605 | 1.84213 | 1733.9021 | 149.06378 | 1733.9021 | 232.56758 | 1733.9021 | 484.1024 | 1733.9021 | 566.88824 | 1733.9021 | 915.54359 | 8.73161 | 0.14534 | 8.73161 | 8.41926 | 8.73161 | 18.61507 | 8.73161 | 28.19996 | 8.73161 | 28.19996
[13 empty] | 12.72397 | 5.71012 | 12.72397 | 751.88613 | 12.72397 | 1468.34953 | 12.72397 | 2162.19382 | 12.72397 | 2908.16372 | 12.72397 | 3597.84193 | 1608.97976 | 660.7092 | 1608.97976 | 650.1761 | 1608.95927 | 647.04723 | 1610.0886 | 638.23308 | 12.81928 | 222.05355 | 12.7893 | 140.16823 | 12.7893 | 74.26186 | 12.7893 | 7.56747 | 1608.97976 | 851.40868 | 1610.0886 | 840.19996 | 1608.95927 | 832.08357 | 1610.0886 | 800.47058 | 12.74679 | 327.00697 | 12.7404 | 154.56244 | 12.74679 | -27.96133 | 12.7404 | -227.17591 | 1608.95927 | 646.09091 | 1608.95927 | 654.01132 | 12.80586 | 1.05506 | 12.80586 | 146.56881 |  |  |  |  | 12.67991 | 0.06457 | 12.67991 | 73.86758 |  |  |  |  | 12.75155 | 0.83306 | 12.75155 | 1204.99752 |  |  |  |  | 12.93327 | 0.82716 | 1735.0069 | 152.06378 | 1735.0069 | 222.56758 | 1735.0069 | 481.1024 | 1735.0069 | 571.88824 | 1735.0069 | 914.54359 | 8.73973 | 0.13311 | 8.73973 | 8.40269 | 8.73973 | 18.58551 | 8.73973 | 28.68725 | 8.73973 | 28.68725
[13 empty] | 12.74075 | 5.83372 | 12.74075 | 751.02288 | 12.74075 | 1468.01992 | 12.74075 | 2161.8684 | 12.74075 | 2907.74266 | 12.74075 | 3598.00017 | 1609.84214 | 662.87283 | 1609.84214 | 652.46701 | 1609.82285 | 647.72905 | 1610.9532 | 638.32399 | 12.83625 | 221.94864 | 12.80622 | 139.93561 | 12.80622 | 74.40432 | 12.80622 | 7.60759 | 1609.84214 | 848.86322 | 1610.9532 | 840.01814 | 1609.82285 | 831.08357 | 1610.9532 | 802.37968 | 12.7636 | 326.84718 | 12.7572 | 154.56382 | 12.7636 | -27.25726 | 12.7572 | -227.42121 | 1609.82285 | 645 | 1609.82285 | 652.92041 | 12.82283 | 1.28451 | 12.82283 | 146.60884 |  |  |  |  | 12.69659 | 0.35219 | 12.69659 | 73.88772 |  |  |  |  | 12.76838 | 1.45897 | 12.76838 | 1204.22907 |  |  |  |  | 12.95049 | 0.66073 | 1736.1114 | 155.06378 | 1736.1114 | 223.56758 | 1736.1114 | 484.1024 | 1736.1114 | 584.88824 | 1736.1114 | 912.54359 | 8.74785 | -0.07195 | 8.74785 | 8.21655 | 8.74785 | 18.61941 | 8.74785 | 29.04295 | 8.74785 | 29.04295
[13 empty] | 12.75752 | 5.72978 | 12.75752 | 751.7031 | 12.75752 | 1467.07235 | 12.75752 | 2162.36034 | 12.75752 | 2907.59225 | 12.75752 | 3597.67221 | 1610.70442 | 662.87283 | 1610.70442 | 650.43065 | 1610.68631 | 647.27451 | 1611.81769 | 638.05126 | 12.85322 | 222.13808 | 12.82313 | 140.23991 | 12.82313 | 74.63691 | 12.82313 | 8.28377 | 1610.70442 | 850.31777 | 1611.81769 | 840.83633 | 1610.68631 | 830.81084 | 1611.81769 | 803.19786 | 12.78041 | 326.50429 | 12.774 | 154.77707 | 12.78041 | -26.71148 | 12.774 | -227.1775 | 1610.68631 | 643.81818 | 1610.68631 | 651.64769 | 12.83979 | 0.8121 | 12.83979 | 146.54489 |  |  |  |  | 12.71326 | 0.60022 | 12.71326 | 73.77655 |  |  |  |  | 12.78521 | 2.55192 | 12.78521 | 1204.41189 |  |  |  |  | 12.96771 | 0.68095 | 1737.2157 | 156.06378 | 1737.2157 | 222.56758 | 1737.2157 | 489.1024 | 1737.2157 | 570.88824 | 1737.2157 | 917.54359 | 8.75597 | 0.12382 | 8.75597 | 8.16122 | 8.75597 | 18.67457 | 8.75597 | 28.90304 | 8.75597 | 28.90304
[13 empty] | 12.77429 | 6.33214 | 12.77429 | 752.00046 | 12.77429 | 1467.11164 | 12.77429 | 2161.80543 | 12.77429 | 2907.67382 | 12.77429 | 3596.8223 | 1611.56658 | 661.21829 | 1611.56658 | 651.19429 | 1611.54968 | 645.45632 | 1612.68208 | 637.14217 | 12.8702 | 221.91532 | 12.84004 | 140.43418 | 12.84004 | 74.6742 | 12.84004 | 8.59314 | 1611.56658 | 850.31777 | 1612.68208 | 840.47269 | 1611.54968 | 831.62902 | 1612.68208 | 801.83422 | 12.79721 | 326.16857 | 12.7908 | 154.97076 | 12.79721 | -26.75983 | 12.7908 | -226.80859 | 1611.54968 | 641.45455 | 1611.54968 | 652.92041 | 12.85675 | 1.07839 | 12.85675 | 146.46242 |  |  |  |  | 12.72993 | 0.641 | 12.72993 | 73.94906 |  |  |  |  | 12.80203 | 1.97465 | 12.80203 | 1202.30867 |  |  |  |  | 12.98494 | 0.95619 | 1738.3198 | 162.06378 | 1738.3198 | 218.56758 | 1738.3198 | 487.1024 | 1738.3198 | 583.88824 | 1738.3198 | 928.54359 | 8.7641 | 0.3441 | 8.7641 | 8.17884 | 8.7641 | 18.72398 | 8.7641 | 28.95659 | 8.7641 | 28.95659
[13 empty] | 12.79107 | 6.95376 | 12.79107 | 751.9803 | 12.79107 | 1467.88914 | 12.79107 | 2161.58637 | 12.79107 | 2907.71651 | 12.79107 | 3597.0676 | 1612.42864 | 661.47283 | 1612.42864 | 648.13974 | 1612.41293 | 647.31996 | 1613.54636 | 636.23308 | 12.88717 | 222.0606 | 12.85696 | 140.54209 | 12.85696 | 74.83155 | 12.85696 | 8.74994 | 1612.42864 | 843.5905 | 1613.54636 | 836.83633 | 1612.41293 | 831.17448 | 1613.54636 | 800.6524 | 12.81402 | 325.80599 | 12.8076 | 155.03958 | 12.81402 | -27.12189 | 12.8076 | -226.20939 | 1612.41293 | 642 | 1612.41293 | 656.55678 | 12.87371 | 0.77862 | 12.87371 | 146.27294 |  |  |  |  | 12.74661 | 0.64481 | 12.74661 | 74.06708 |  |  |  |  | 12.81886 | 1.59746 | 12.81886 | 1204.70435 |  |  |  |  | 13.00216 | 0.68587 | 1739.4236 | 153.06378 | 1739.4236 | 206.56758 | 1739.4236 | 483.1024 | 1739.4236 | 587.88824 | 1739.4236 | 937.54359 | 8.77222 | 0.69607 | 8.77222 | 8.31518 | 8.77222 | 18.69979 | 8.77222 | 28.70989 | 8.77222 | 28.70989
[13 empty] | 12.80784 | 7.31019 | 12.80784 | 752.18255 | 12.80784 | 1469.09331 | 12.80784 | 2161.87665 | 12.80784 | 2908.40768 | 12.80784 | 3596.78698 | 1613.2906 | 663.89101 | 1613.2906 | 653.4852 | 1613.27608 | 646.50178 | 1614.41053 | 638.77854 | 12.90414 | 222.29953 | 12.87387 | 140.26015 | 12.87387 | 74.83601 | 12.87387 | 8.23665 | 1613.2906 | 849.40868 | 1614.41053 | 838.19996 | 1613.27608 | 828.81084 | 1614.41053 | 801.01604 | 12.83083 | 325.97689 | 12.8244 | 154.98385 | 12.83083 | -26.73984 | 12.8244 | -226.37625 | 1613.27608 | 641 | 1613.27608 | 651.64769 | 12.89068 | 0.96494 | 12.89068 | 146.27759 |  |  |  |  | 12.76328 | 0.6768 | 12.76328 | 74.35148 |  |  |  |  | 12.83569 | 0.2702 | 12.83569 | 1203.5806 |  |  |  |  | 13.01938 | 0.44696 | 1740.5272 | 158.06378 | 1740.5272 | 213.56758 | 1740.5272 | 459.1024 | 1740.5272 | 587.88824 | 1740.5272 | 948.54359 | 8.78034 | 0.59473 | 8.78034 | 8.47671 | 8.78034 | 18.70686 | 8.78034 | 28.3071 | 8.78034 | 28.3071
[13 empty] | 12.82462 | 7.11074 | 12.82462 | 752.29298 | 12.82462 | 1468.24443 | 12.82462 | 2161.98959 | 12.82462 | 2908.24902 | 12.82462 | 3596.37763 | 1614.15245 | 660.7092 | 1614.15245 | 650.43065 | 1614.13913 | 645.77451 | 1615.2746 | 638.23308 | 12.92111 | 222.19305 | 12.89078 | 139.67261 | 12.89078 | 74.47893 | 12.89078 | 7.96031 | 1614.15245 | 847.04504 | 1615.2746 | 838.38178 | 1614.13913 | 829.53811 | 1615.2746 | 800.10695 | 12.84763 | 325.97357 | 12.8412 | 155.12358 | 12.84763 | -26.7658 | 12.8412 | -226.34831 | 1614.13913 | 637.54545 | 1614.13913 | 649.8295 | 12.90764 | 1.4816 | 12.90764 | 146.59137 |  |  |  |  | 12.77996 | 0.58521 | 12.77996 | 74.24966 |  |  |  |  | 12.85252 | 1.00194 | 12.85252 | 1206.36774 |  |  |  |  | 13.0366 | 0.17424 | 1741.6306 | 155.06378 | 1741.6306 | 206.56758 | 1741.6306 | 475.1024 | 1741.6306 | 597.88824 | 1741.6306 | 960.54359 | 8.78846 | 0.34793 | 8.78846 | 8.59303 | 8.78846 | 18.69769 | 8.78846 | 28.22051 | 8.78846 | 28.22051
[13 empty] | 12.84139 | 6.72248 | 12.84139 | 753.14358 | 12.84139 | 1467.55824 | 12.84139 | 2162.45927 | 12.84139 | 2908.41407 | 12.84139 | 3596.51739 | 1615.01419 | 663.12738 | 1615.01419 | 649.15792 | 1615.00206 | 644.95632 | 1616.13856 | 637.23308 | 12.93809 | 221.52014 | 12.9077 | 139.60051 | 12.9077 | 73.9619 | 12.9077 | 7.73957 | 1615.01419 | 846.86322 | 1616.13856 | 837.5636 | 1615.00206 | 830.3563 | 1616.13856 | 800.83422 | 12.86444 | 325.98755 | 12.858 | 155.28639 | 12.86444 | -26.85093 | 12.858 | -225.9915 | 1615.00206 | 641 | 1615.00206 | 650.01132 | 12.9246 | 1.82619 | 12.9246 | 146.5923 |  |  |  |  | 12.79663 | 0.42863 | 12.79663 | 73.95408 |  |  |  |  | 12.86934 | 3.16557 | 12.86934 | 1204.99769 |  |  |  |  | 13.05382 | 0.21407 | 1742.7337 | 162.06378 | 1742.7337 | 213.56758 | 1742.7337 | 485.1024 | 1742.7337 | 587.88824 | 1742.7337 | 987.54359 | 8.79658 | 0.17787 | 8.79658 | 8.44378 | 8.79658 | 18.67502 | 8.79658 | 28.09371 | 8.79658 | 28.09371
[13 empty] | 12.85817 | 6.07412 | 12.85817 | 752.75699 | 12.85817 | 1469.94453 | 12.85817 | 2162.98056 | 12.85817 | 2909.21625 | 12.85817 | 3596.83846 | 1615.87582 | 663.12738 | 1615.87582 | 649.15792 | 1615.8649 | 644.6836 | 1617.00242 | 636.59672 | 12.95506 | 220.75353 | 12.92461 | 139.75319 | 12.92461 | 73.70205 | 12.92461 | 7.53927 | 1615.87582 | 846.13595 | 1617.00242 | 837.74542 | 1615.8649 | 827.62902 | 1617.00242 | 800.28877 | 12.88125 | 325.78889 | 12.8748 | 155.49737 | 12.88125 | -27.20549 | 12.8748 | -225.78351 | 1615.8649 | 639.18182 | 1615.8649 | 652.19314 | 12.94156 | 2.12834 | 12.94156 | 146.64783 |  |  |  |  | 12.81331 | 0.28243 | 12.81331 | 73.43969 |  |  |  |  | 12.88617 | 3.46899 | 12.88617 | 1202.7268 |  |  |  |  | 13.07104 | 0.10802 | 1743.8366 | 163.06378 | 1743.8366 | 212.56758 | 1743.8366 | 478.1024 | 1743.8366 | 607.88824 | 1743.8366 | 1016.54359 | 8.8047 | 0.29882 | 8.8047 | 8.24573 | 8.8047 | 18.61022 | 8.8047 | 28.08621 | 8.8047 | 28.08621
[13 empty] | 12.87494 | 5.96743 | 12.87494 | 753.67134 | 12.87494 | 1472.07555 | 12.87494 | 2163.61257 | 12.87494 | 2910.19286 | 12.87494 | 3598.04049 | 1616.73735 | 662.61829 | 1616.73735 | 649.66701 | 1616.72762 | 644.36541 | 1617.86617 | 636.77854 | 12.97203 | 220.77431 | 12.94153 | 139.73846 | 12.94153 | 73.67571 | 12.94153 | 7.02555 | 1616.73735 | 845.04504 | 1617.86617 | 836.83633 | 1616.72762 | 825.53811 | 1617.86617 | 799.10695 | 12.89805 | 326.01245 | 12.8916 | 155.64303 | 12.89805 | -26.74128 | 12.8916 | -225.80322 | 1616.72762 | 640.09091 | 1616.72762 | 649.64769 | 12.95853 | 1.52854 | 12.95853 | 146.14597 |  |  |  |  | 12.82998 | 0.07298 | 12.82998 | 73.49085 |  |  |  |  | 12.903 | 4.36015 | 12.903 | 1203.05863 |  |  |  |  | 13.08826 | 0.28911 | 1744.9393 | 152.06378 | 1744.9393 | 213.56758 | 1744.9393 | 478.1024 | 1744.9393 | 610.88824 | 1744.9393 | 1015.54359 | 8.81282 | 0.64942 | 8.81282 | 8.25271 | 8.81282 | 18.57001 | 8.81282 | 27.99204 | 8.81282 | 27.99204
[13 empty] | 12.89172 | 6.20829 | 12.89172 | 753.62867 | 12.89172 | 1472.49175 | 12.89172 | 2164.12531 | 12.89172 | 2909.64274 | 12.89172 | 3598.7109 | 1617.59877 | 660.96374 | 1617.59877 | 648.90338 | 1617.59024 | 644.63814 | 1618.72982 | 637.14217 | 12.98901 | 221.2045 | 12.95844 | 139.73939 | 12.95844 | 73.55534 | 12.95844 | 7.01487 | 1617.59877 | 847.5905 | 1618.72982 | 838.29087 | 1617.59024 | 829.53811 | 1618.72982 | 800.37968 | 12.91486 | 326.14645 | 12.9084 | 155.71401 | 12.91486 | -26.22494 | 12.9084 | -226.65561 | 1617.59024 | 639.27273 | 1617.59024 | 652.92041 | 12.97549 | 1.01185 | 12.97549 | 146.10276 |  |  |  |  | 12.84665 | 0.11556 | 12.84665 | 73.75808 |  |  |  |  | 12.91983 | 3.17502 | 12.91983 | 1202.80764 |  |  |  |  | 13.10548 | 0.92874 | 1746.0417 | 152.06378 | 1746.0417 | 209.56758 | 1746.0417 | 450.1024 | 1746.0417 | 616.88824 | 1746.0417 | 1036.54359 | 8.82094 | 0.68629 | 8.82094 | 8.3257 | 8.82094 | 18.54489 | 8.82094 | 27.94288 | 8.82094 | 27.94288
[13 empty] | 12.90849 | 6.75005 | 12.90849 | 753.86637 | 12.90849 | 1472.48408 | 12.90849 | 2163.7656 | 12.90849 | 2909.27446 | 12.90849 | 3599.2741 | 1618.46009 | 662.49101 | 1618.46009 | 650.6852 | 1618.45276 | 644.6836 | 1619.59335 | 636.4149 | 13.00598 | 221.09745 | 12.97535 | 139.51561 | 12.97535 | 73.48279 | 12.97535 | 6.62403 | 1618.46009 | 847.04504 | 1619.59335 | 835.83633 | 1618.45276 | 827.99266 | 1619.59335 | 799.74331 | 12.93167 | 326.0609 | 12.9252 | 155.64286 | 12.93167 | -25.99391 | 12.9252 | -226.74166 | 1618.45276 | 642.54545 | 1618.45276 | 653.28405 | 12.99245 | 0.76942 | 12.99245 | 145.89987 |  |  |  |  | 12.86333 | 0.00483 | 12.86333 | 73.75763 |  |  |  |  | 12.93666 | 3.53772 | 12.93666 | 1201.26795 |  |  |  |  | 13.12271 | 1.21257 | 1747.1438 | 152.06378 | 1747.1438 | 204.56758 | 1747.1438 | 447.1024 | 1747.1438 | 595.88824 | 1747.1438 | 1044.54359 | 8.82906 | 0.72226 | 8.82906 | 8.33159 | 8.82906 | 18.58287 | 8.82906 | 28.1033 | 8.82906 | 28.1033
[13 empty] | 12.92526 | 7.60383 | 12.92526 | 754.14297 | 12.92526 | 1471.82136 | 12.92526 | 2164.15658 | 12.92526 | 2909.2773 | 12.92526 | 3598.69289 | 1619.3213 | 660.58192 | 1619.3213 | 651.44883 | 1619.31516 | 643.86541 | 1620.45679 | 635.86945 | 13.02295 | 221.0314 | 12.99227 | 139.60408 | 12.99227 | 73.36885 | 12.99227 | 6.72027 | 1619.3213 | 848.13595 | 1620.45679 | 838.47269 | 1619.31516 | 827.3563 | 1620.45679 | 799.37968 | 12.94847 | 325.86911 | 12.942 | 155.55383 | 12.94847 | -26.58891 | 12.942 | -225.85523 | 1619.31516 | 640.09091 | 1619.31516 | 654.01132 | 13.00941 | 0.33347 | 13.00941 | 145.83586 |  |  |  |  | 12.88 | 0.04508 | 12.88 | 73.76095 |  |  |  |  | 12.95348 | 3.83855 | 12.95348 | 1201.74132 |  |  |  |  | 13.13993 | 1.07932 | 1748.2458 | 155.06378 | 1748.2458 | 203.56758 | 1748.2458 | 463.1024 | 1748.2458 | 619.88824 | 1748.2458 | 1045.54359 | 8.83718 | 0.61397 | 8.83718 | 8.4417 | 8.83718 | 18.61083 | 8.83718 | 28.26923 | 8.83718 | 28.26923
[13 empty] | 12.94204 | 8.03967 | 12.94204 | 754.76399 | 12.94204 | 1472.84953 | 12.94204 | 2164.04782 | 12.94204 | 2909.815 | 12.94204 | 3599.16857 | 1620.18241 | 662.61829 | 1620.18241 | 648.64883 | 1620.17746 | 643.50178 | 1621.32012 | 635.86945 | 13.03992 | 220.68843 | 13.00918 | 139.74861 | 13.00918 | 73.10211 | 13.00918 | 6.30205 | 1620.18241 | 848.13595 | 1621.32012 | 836.47269 | 1620.17746 | 825.99266 | 1621.32012 | 799.6524 | 12.96528 | 325.353 | 12.9588 | 155.34605 | 12.96528 | -27.16199 | 12.9588 | -225.78399 | 1620.17746 | 642.18182 | 1620.17746 | 651.10223 | 13.02638 | -0.09998 | 13.02638 | 145.54555 |  |  |  |  | 12.89668 | -0.12027 | 12.89668 | 73.79388 |  |  |  |  | 12.97031 | 4.47598 | 12.97031 | 1202.13466 |  |  |  |  | 13.15715 | 1.3737 | 1749.3474 | 148.06378 | 1749.3474 | 207.56758 | 1749.3474 | 462.1024 | 1749.3474 | 618.88824 | 1749.3474 | 1060.54359 | 8.8453 | 0.53599 | 8.8453 | 8.54909 | 8.8453 | 18.61254 | 8.8453 | 28.55365 | 8.8453 | 28.55365
[13 empty] | 12.95881 | 8.78551 | 12.95881 | 754.43899 | 12.95881 | 1474.35463 | 12.95881 | 2165.22077 | 12.95881 | 2909.94533 | 12.95881 | 3600.53599 | 1621.0434 | 658.92738 | 1621.0434 | 646.86701 | 1621.03966 | 642.91087 | 1622.18334 | 635.59672 | 13.0569 | 220.57109 | 13.0261 | 139.52182 | 13.0261 | 72.71993 | 13.0261 | 5.93395 | 1621.0434 | 843.95413 | 1622.18334 | 837.01814 | 1621.03966 | 826.26539 | 1622.18334 | 799.19786 | 12.98209 | 325.70075 | 12.9756 | 155.37386 | 12.98209 | -27.52985 | 12.9756 | -225.83866 | 1621.03966 | 643.36364 | 1621.03966 | 652.19314 | 13.04334 | -0.35535 | 13.04334 | 145.14727 |  |  |  |  | 12.91335 | -0.11186 | 12.91335 | 74.11451 |  |  |  |  | 12.98714 | 3.85121 | 12.98714 | 1201.55928 |  |  |  |  | 13.17437 | 1.76904 | 1750.4489 | 156.06378 | 1750.4489 | 196.56758 | 1750.4489 | 455.1024 | 1750.4489 | 626.88824 | 1750.4489 | 1053.54359 | 8.85342 | 0.32164 | 8.85342 | 8.4419 | 8.85342 | 18.61364 | 8.85342 | 28.54824 | 8.85342 | 28.54824
[13 empty] | 12.97559 | 8.0725 | 12.97559 | 753.69765 | 12.97559 | 1475.09914 | 12.97559 | 2164.1067 | 12.97559 | 2908.74331 | 12.97559 | 3599.92677 | 1621.9043 | 658.03647 | 1621.9043 | 649.66701 | 1621.90175 | 642.81996 | 1623.04645 | 635.32399 | 13.07387 | 220.07697 | 13.04301 | 139.05818 | 13.04301 | 72.27828 | 13.04301 | 5.85978 | 1621.9043 | 847.77231 | 1623.04645 | 834.19996 | 1621.90175 | 823.71993 | 1623.04645 | 799.92513 | 12.99889 | 326.54721 | 12.9924 | 155.64112 | 12.99889 | -27.55387 | 12.9924 | -226.12538 | 1621.90175 | 643.18182 | 1621.90175 | 650.19314 | 13.0603 | -0.42869 | 13.0603 | 144.97507 |  |  |  |  | 12.93002 | -0.07587 | 12.93002 | 74.04106 |  |  |  |  | 13.00397 | 2.09628 | 13.00397 | 1196.7696 |  |  |  |  | 13.19159 | 1.56332 | 1751.5501 | 153.06378 | 1751.5501 | 201.56758 | 1751.5501 | 429.1024 | 1751.5501 | 602.88824 | 1751.5501 | 1031.54359 | 8.86154 | 0.23583 | 8.86154 | 8.3933 | 8.86154 | 18.62085 | 8.86154 | 28.48989 | 8.86154 | 28.48989
[13 empty] | 12.99236 | 7.58685 | 12.99236 | 753.11929 | 12.99236 | 1474.31247 | 12.99236 | 2163.19357 | 12.99236 | 2908.85683 | 12.99236 | 3598.56504 | 1622.76508 | 659.18192 | 1622.76508 | 646.61247 | 1622.76373 | 644.36541 | 1623.90946 | 636.59672 | 13.09084 | 220.21221 | 13.05992 | 138.53858 | 13.05992 | 71.93179 | 13.05992 | 5.47626 | 1622.76508 | 844.13595 | 1623.90946 | 833.92724 | 1622.76373 | 827.08357 | 1623.90946 | 800.6524 | 13.0157 | 327.14785 | 13.0092 | 155.72509 | 13.0157 | -26.86479 | 13.0092 | -225.86175 | 1622.76373 | 642.72727 | 1622.76373 | 650.92041 | 13.07726 | 0.3758 | 13.07726 | 145.09626 |  |  |  |  | 12.9467 | 0.17478 | 12.9467 | 73.76681 |  |  |  |  | 13.02079 | 0.98247 | 13.02079 | 1195.2452 |  |  |  |  | 13.20881 | 1.81602 | 1752.6511 | 159.06378 | 1752.6511 | 197.56758 | 1752.6511 | 427.1024 | 1752.6511 | 613.88824 | 1752.6511 | 1029.54359 | 8.86966 | 0.32718 | 8.86966 | 8.47658 | 8.86966 | 18.61558 | 8.86966 | 28.28942 | 8.86966 | 28.28942
[13 empty] | 13.00914 | 6.30431 | 13.00914 | 752.97205 | 13.00914 | 1471.33594 | 13.00914 | 2161.39091 | 13.00914 | 2908.67025 | 13.00914 | 3595.94892 | 1623.62576 | 658.92738 | 1623.62576 | 649.15792 | 1623.62561 | 643.54723 | 1624.77237 | 634.86945 | 13.10782 | 220.14759 | 13.07684 | 138.66122 | 13.07684 | 71.78598 | 13.07684 | 5.75273 | 1623.62576 | 842.13595 | 1624.77237 | 832.65451 | 1623.62561 | 827.99266 | 1624.77237 | 798.6524 | 13.03251 | 327.17615 | 13.026 | 155.7076 | 13.03251 | -26.43534 | 13.026 | -225.57158 | 1623.62561 | 642.45455 | 1623.62561 | 649.8295 | 13.09423 | 1.2011 | 13.09423 | 145.68954 |  |  |  |  | 12.96337 | 0.29041 | 12.96337 | 73.97307 |  |  |  |  | 13.03762 | -0.51524 | 13.03762 | 1194.48338 |  |  |  |  | 13.22603 | 1.90881 | 1753.7518 | 154.06378 | 1753.7518 | 204.56758 | 1753.7518 | 427.1024 | 1753.7518 | 624.88824 | 1753.7518 | 1027.54359 | 8.87778 | 0.41548 | 8.87778 | 8.59465 | 8.87778 | 18.60545 | 8.87778 | 28.49481 | 8.87778 | 28.49481
[13 empty] | 13.02591 | 5.8257 | 13.02591 | 752.56503 | 13.02591 | 1469.56186 | 13.02591 | 2160.75115 | 13.02591 | 2908.36983 | 13.02591 | 3593.66081 | 1624.48634 | 659.18192 | 1624.48634 | 649.41247 | 1624.48738 | 643.54723 | 1625.63517 | 634.96035 | 13.12479 | 220.19374 | 13.09375 | 138.7618 | 13.09375 | 71.73595 | 13.09375 | 5.51799 | 1624.48634 | 843.95413 | 1625.63517 | 833.83633 | 1624.48738 | 825.99266 | 1625.63517 | 797.56149 | 13.04931 | 326.79033 | 13.0428 | 155.54065 | 13.04931 | -26.16091 | 13.0428 | -225.51391 | 1624.48738 | 640 | 1624.48738 | 650.01132 | 13.11119 | 1.00909 | 13.11119 | 145.76164 |  |  |  |  | 12.98005 | 0.48745 | 12.98005 | 74.32394 |  |  |  |  | 13.05445 | -1.12707 | 13.05445 | 1196.71205 |  |  |  |  | 13.24325 | 2.2835 | 1754.8523 | 160.06378 | 1754.8523 | 193.56758 | 1754.8523 | 440.1024 | 1754.8523 | 615.88824 | 1754.8523 | 991.54359 | 8.8859 | 0.25338 | 8.8859 | 8.45716 | 8.8859 | 18.60176 | 8.8859 | 28.71853 | 8.8859 | 28.71853
[13 empty] | 13.04268 | 5.82265 | 13.04268 | 751.47308 | 13.04268 | 1468.26618 | 13.04268 | 2161.07151 | 13.04268 | 2907.58493 | 13.04268 | 3593.10999 | 1625.3468 | 660.58192 | 1625.3468 | 645.59429 | 1625.34905 | 642.13814 | 1626.49786 | 635.77854 | 13.14176 | 220.4383 | 13.11066 | 138.78727 | 13.11066 | 71.72956 | 13.11066 | 5.53636 | 1625.3468 | 842.13595 | 1626.49786 | 832.47269 | 1625.34905 | 824.90175 | 1626.49786 | 797.6524 | 13.06612 | 326.42694 | 13.0596 | 155.3583 | 13.06612 | -26.27512 | 13.0596 | -225.94785 | 1625.34905 | 639.54545 | 1625.34905 | 648.92041 | 13.12815 | 0.57333 | 13.12815 | 146.05212 |  |  |  |  | 12.99672 | 0.43199 | 12.99672 | 74.41647 |  |  |  |  | 13.07128 | -1.30727 | 13.07128 | 1196.22949 |  |  |  |  | 13.26048 | 2.63108 | 1755.9526 | 156.06378 | 1755.9526 | 199.56758 | 1755.9526 | 431.1024 | 1755.9526 | 604.88824 | 1755.9526 | 965.54359 | 8.89402 | 0.2044 | 8.89402 | 8.31617 | 8.89402 | 18.56549 | 8.89402 | 28.53357 | 8.89402 | 28.53357
[13 empty] | 13.05946 | 5.59586 | 13.05946 | 750.82524 | 13.05946 | 1467.87165 | 13.05946 | 2160.478 | 13.05946 | 2906.78357 | 13.05946 | 3592.05148 | 1626.20717 | 660.45465 | 1626.20717 | 647.8852 | 1626.21061 | 642.86541 | 1627.36045 | 634.59672 | 13.15873 | 220.24444 | 13.12758 | 138.93549 | 13.12758 | 72.11042 | 13.12758 | 5.39829 | 1626.20717 | 844.31777 | 1627.36045 | 832.65451 | 1626.21061 | 823.71993 | 1627.36045 | 798.56149 | 13.08293 | 326.11838 | 13.0764 | 155.08811 | 13.08293 | -26.12428 | 13.0764 | -226.5443 | 1626.21061 | 639.81818 | 1626.21061 | 651.8295 | 13.14511 | 0.17545 | 13.14511 | 146.21844 |  |  |  |  | 13.0134 | 0.33864 | 13.0134 | 73.95957 |  |  |  |  | 13.08811 | 1.23217 | 13.08811 | 1198.56895 |  |  |  |  | 13.2777 | 3.12731 | 1757.0526 | 155.06378 | 1757.0526 | 184.56758 | 1757.0526 | 423.1024 | 1757.0526 | 598.88824 | 1757.0526 | 945.54359 | 8.90214 | 0.39863 | 8.90214 | 8.38338 | 8.90214 | 18.58742 | 8.90214 | 28.37137 | 8.90214 | 28.37137
[13 empty] | 13.07623 | 4.63759 | 13.07623 | 750.09315 | 13.07623 | 1466.23137 | 13.07623 | 2160.09629 | 13.07623 | 2906.02063 | 13.07623 | 3591.91578 | 1627.06742 | 659.69101 | 1627.06742 | 645.0852 | 1627.07206 | 642.27451 | 1628.22293 | 635.23308 | 13.17571 | 220.07221 | 13.14449 | 139.20263 | 13.14449 | 72.25282 | 13.14449 | 5.44422 | 1627.06742 | 843.22686 | 1628.22293 | 832.10905 | 1627.07206 | 824.17448 | 1628.22293 | 798.10695 | 13.09973 | 326.79209 | 13.0932 | 154.95195 | 13.09973 | -26.36138 | 13.0932 | -226.60577 | 1627.07206 | 637.72727 | 1627.07206 | 649.64769 | 13.16208 | 0.83306 | 13.16208 | 146.27631 |  |  |  |  | 13.03007 | 0.26535 | 13.03007 | 73.97206 |  |  |  |  | 13.10493 | 2.85754 | 13.10493 | 1201.35427 |  |  |  |  | 13.29492 | 3.19427 | 1758.1524 | 157.06378 | 1758.1524 | 197.56758 | 1758.1524 | 415.1024 | 1758.1524 | 605.88824 | 1758.1524 | 917.54359 | 8.91026 | 0.58327 | 8.91026 | 8.52528 | 8.91026 | 18.65709 | 8.91026 | 28.74636 | 8.91026 | 28.74636
[13 empty] | 13.09301 | 3.95291 | 13.09301 | 749.80547 | 13.09301 | 1465.29759 | 13.09301 | 2159.62338 | 13.09301 | 2904.88031 | 13.09301 | 3591.98258 | 1627.92757 | 660.32738 | 1627.92757 | 648.13974 | 1627.93341 | 642.27451 | 1629.08531 | 635.59672 | 13.19268 | 219.7402 | 13.16141 | 139.38378 | 13.16141 | 72.55676 | 13.16141 | 6.08833 | 1627.92757 | 846.49959 | 1629.08531 | 832.29087 | 1627.93341 | 824.17448 | 1629.08531 | 799.37968 | 13.11654 | 327.1852 | 13.11 | 154.85707 | 13.11654 | -26.63016 | 13.11 | -226.74927 | 1627.93341 | 638.63636 | 1627.93341 | 649.46587 | 13.17904 | 1.65941 | 13.17904 | 146.5361 |  |  |  |  | 13.04674 | 0.60011 | 13.04674 | 74.41618 |  |  |  |  | 13.12176 | 4.16638 | 13.12176 | 1207.35074 |  |  |  |  | 13.31214 | 2.94607 | 1759.2519 | 151.06378 | 1759.2519 | 198.56758 | 1759.2519 | 415.1024 | 1759.2519 | 582.88824 | 1759.2519 | 891.54359 | 8.91838 | 0.74855 | 8.91838 | 8.51894 | 8.91838 | 18.72372 | 8.91838 | 28.98746 | 8.91838 | 28.98746
[13 empty] | 13.10978 | 3.84804 | 13.10978 | 750.14528 | 13.10978 | 1464.14578 | 13.10978 | 2160.30754 | 13.10978 | 2904.78289 | 13.10978 | 3593.1392 | 1628.78761 | 659.81829 | 1628.78761 | 645.0852 | 1628.79465 | 642.59269 | 1629.94758 | 634.86945 | 13.20965 | 220.32251 | 13.17832 | 139.62682 | 13.17832 | 72.41938 | 13.17832 | 6.38238 | 1628.78761 | 841.95413 | 1629.94758 | 832.5636 | 1628.79465 | 824.53811 | 1629.94758 | 798.47058 | 13.13335 | 326.73274 | 13.1268 | 154.62249 | 13.13335 | -26.59578 | 13.1268 | -226.69259 | 1628.79465 | 636.72727 | 1628.79465 | 646.37496 | 13.196 | 2.25025 | 13.196 | 146.76167 |  |  |  |  | 13.06342 | 0.91269 | 13.06342 | 74.5982 |  |  |  |  | 13.13859 | 6.91848 | 13.13859 | 1211.34876 |  |  |  |  | 13.32936 | 2.92168 | 1760.3512 | 154.06378 | 1760.3512 | 193.56758 | 1760.3512 | 414.1024 | 1760.3512 | 579.88824 | 1760.3512 | 877.54359 | 8.9265 | 0.75138 | 8.9265 | 8.57364 | 8.9265 | 18.71019 | 8.9265 | 29.12403 | 8.9265 | 29.12403
[13 empty] | 13.12656 | 4.11473 | 13.12656 | 751.58287 | 13.12656 | 1463.09152 | 13.12656 | 2160.72414 | 13.12656 | 2905.57436 | 13.12656 | 3593.16741 | 1629.64755 | 657.65465 | 1629.64755 | 647.8852 | 1629.65579 | 641.41087 | 1630.80974 | 634.05126 | 13.22663 | 220.83281 | 13.19523 | 139.78968 | 13.19523 | 72.53653 | 13.19523 | 6.46808 | 1629.64755 | 844.31777 | 1630.80974 | 833.01814 | 1629.65579 | 824.81084 | 1630.80974 | 798.28877 | 13.15015 | 326.84351 | 13.1436 | 154.4694 | 13.15015 | -26.39293 | 13.1436 | -226.62086 | 1629.65579 | 638.54545 | 1629.65579 | 650.55678 | 13.21296 | 2.56126 | 13.21296 | 147.21673 |  |  |  |  | 13.08009 | 1.1077 | 13.08009 | 74.48626 |  |  |  |  | 13.15542 | 7.6442 | 13.15542 | 1212.45571 |  |  |  |  | 13.34658 | 3.12414 | 1761.4503 | 156.06378 | 1761.4503 | 205.56758 | 1761.4503 | 421.1024 | 1761.4503 | 579.88824 | 1761.4503 | 860.54359 | 8.93462 | 0.93286 | 8.93462 | 8.44177 | 8.93462 | 18.62998 | 8.93462 | 29.03984 | 8.93462 | 29.03984
[13 empty] | 13.14333 | 3.16128 | 13.14333 | 751.34823 | 13.14333 | 1461.0263 | 13.14333 | 2159.56379 | 13.14333 | 2905.82777 | 13.14333 | 3591.71174 | 1630.50738 | 658.16374 | 1630.50738 | 646.10338 | 1630.51682 | 641.41087 | 1631.6718 | 634.59672 | 13.2436 | 221.06274 | 13.21215 | 139.54145 | 13.21215 | 72.3118 | 13.21215 | 5.95658 | 1630.50738 | 841.04504 | 1631.6718 | 832.10905 | 1630.51682 | 823.53811 | 1631.6718 | 797.83422 | 13.16696 | 326.73679 | 13.1604 | 154.34317 | 13.16696 | -26.39422 | 13.1604 | -226.70162 | 1630.51682 | 637.90909 | 1630.51682 | 651.64769 | 13.22993 | 2.57891 | 13.22993 | 147.18475 |  |  |  |  | 13.09677 | 1.51144 | 13.09677 | 74.4456 |  |  |  |  | 13.17224 | 9.28563 | 13.17224 | 1214.73191 |  |  |  |  | 13.3638 | 2.82093 | 1762.5491 | 152.06378 | 1762.5491 | 193.56758 | 1762.5491 | 408.1024 | 1762.5491 | 565.88824 | 1762.5491 | 849.54359 | 8.94274 | 1.06504 | 8.94274 | 8.4208 | 8.94274 | 18.59794 | 8.94274 | 28.9193 | 8.94274 | 28.9193
[13 empty] | 13.16011 | 2.70218 | 13.16011 | 750.51668 | 13.16011 | 1461.05136 | 13.16011 | 2158.65281 | 13.16011 | 2905.73311 | 13.16011 | 3589.85008 | 1631.36711 | 656.63647 | 1631.36711 | 643.30338 | 1631.37774 | 640.50178 | 1632.53375 | 632.4149 | 13.26057 | 220.95314 | 13.22906 | 139.28958 | 13.22906 | 72.20829 | 13.22906 | 5.73613 | 1631.36711 | 843.04504 | 1632.53375 | 830.5636 | 1631.37774 | 824.4472 | 1632.53375 | 798.37968 | 13.18377 | 327.57384 | 13.1772 | 154.36055 | 13.18377 | -25.9124 | 13.1772 | -227.12536 | 1631.37774 | 639.18182 | 1631.37774 | 649.64769 | 13.24689 | 2.78573 | 13.24689 | 147.41299 |  |  |  |  | 13.11344 | 2.05048 | 13.11344 | 74.59728 |  |  |  |  | 13.18907 | 10.14629 | 13.18907 | 1213.78895 |  |  |  |  | 13.38102 | 2.0486 | 1763.6477 | 156.06378 | 1763.6477 | 196.56758 | 1763.6477 | 403.1024 | 1763.6477 | 560.88824 | 1763.6477 | 839.54359 | 8.95086 | 1.00579 | 8.95086 | 8.48898 | 8.95086 | 18.63582 | 8.95086 | 28.96602 | 8.95086 | 28.96602
[13 empty] | 13.17688 | 2.99762 | 13.17688 | 750.7733 | 13.17688 | 1459.43042 | 13.17688 | 2157.57635 | 13.17688 | 2905.1616 | 13.17688 | 3589.65996 | 1632.22673 | 657.9092 | 1632.22673 | 647.8852 | 1632.23856 | 640.00178 | 1633.3956 | 635.32399 | 13.27754 | 220.88036 | 13.24597 | 139.41043 | 13.24597 | 72.21586 | 13.24597 | 5.88773 | 1632.22673 | 843.95413 | 1633.3956 | 831.01814 | 1632.23856 | 823.71993 | 1633.3956 | 798.56149 | 13.20057 | 328.05369 | 13.194 | 154.4069 | 13.20057 | -26.42669 | 13.194 | -227.71235 | 1632.23856 | 639.27273 | 1632.23856 | 651.28405 | 13.26385 | 2.99478 | 13.26385 | 147.36307 |  |  |  |  | 13.13012 | 2.72606 | 13.13012 | 75.29828 |  |  |  |  | 13.2059 | 11.62571 | 13.2059 | 1215.05952 |  |  |  |  | 13.39824 | 1.52584 | 1764.7461 | 156.06378 | 1764.7461 | 199.56758 | 1764.7461 | 406.1024 | 1764.7461 | 569.88824 | 1764.7461 | 832.54359 | 8.95898 | 0.70967 | 8.95898 | 8.57344 | 8.95898 | 18.66605 | 8.95898 | 28.94184 | 8.95898 | 28.94184
[13 empty] | 13.19365 | 4.13546 | 13.19365 | 750.0669 | 13.19365 | 1461.36825 | 13.19365 | 2156.98736 | 13.19365 | 2905.63031 | 13.19365 | 3590.01003 | 1633.08624 | 657.14556 | 1633.08624 | 644.06701 | 1633.09927 | 641.00178 | 1634.25735 | 633.14217 | 13.29452 | 220.68759 | 13.26289 | 139.45379 | 13.26289 | 72.22354 | 13.26289 | 6.41902 | 1633.08624 | 839.22686 | 1634.25735 | 831.92724 | 1633.09927 | 824.53811 | 1634.25735 | 797.92513 | 13.21738 | 328.08352 | 13.2108 | 154.52576 | 13.21738 | -26.17879 | 13.2108 | -227.75883 | 1633.09927 | 640.81818 | 1633.09927 | 650.92041 | 13.28081 | 2.92325 | 13.28081 | 147.23004 |  |  |  |  | 13.14679 | 2.8984 | 13.14679 | 75.67206 |  |  |  |  | 13.22273 | 12.25045 | 13.22273 | 1216.56951 |  |  |  |  | 13.41547 | 1.66052 | 1765.8442 | 155.06378 | 1765.8442 | 207.56758 | 1765.8442 | 401.1024 | 1765.8442 | 556.88824 | 1765.8442 | 812.54359 | 8.9671 | 0.62416 | 8.9671 | 8.62684 | 8.9671 | 18.68124 | 8.9671 | 28.80314 | 8.9671 | 28.80314
[13 empty] | 13.21043 | 3.91086 | 13.21043 | 748.76579 | 13.21043 | 1461.15615 | 13.21043 | 2156.54458 | 13.21043 | 2905.37313 | 13.21043 | 3588.35287 | 1633.94565 | 657.78192 | 1633.94565 | 645.84883 | 1633.95988 | 641.63814 | 1635.11898 | 633.68763 | 13.31149 | 220.80999 | 13.2798 | 139.64394 | 13.2798 | 72.37328 | 13.2798 | 6.73882 | 1633.94565 | 845.04504 | 1635.11898 | 829.29087 | 1633.95988 | 823.4472 | 1635.11898 | 798.10695 | 13.23419 | 327.69862 | 13.2276 | 154.49338 | 13.23419 | -26.2471 | 13.2276 | -227.27059 | 1633.95988 | 639.90909 | 1633.95988 | 651.28405 | 13.29778 | 2.80678 | 13.29778 | 146.99187 |  |  |  |  | 13.16346 | 3.1047 | 13.16346 | 75.78926 |  |  |  |  | 13.23955 | 11.43413 | 13.23955 | 1217.48139 |  |  |  |  | 13.43269 | 2.49182 | 1766.9421 | 157.06378 | 1766.9421 | 190.56758 | 1766.9421 | 411.1024 | 1766.9421 | 563.88824 | 1766.9421 | 807.54359 | 8.97522 | 0.78891 | 8.97522 | 8.63514 | 8.97522 | 18.68752 | 8.97522 | 28.6528 | 8.97522 | 28.6528
[13 empty] | 13.2272 | 3.65041 | 13.2272 | 747.3108 | 13.2272 | 1462.92387 | 13.2272 | 2156.50801 | 13.2272 | 2904.9615 | 13.2272 | 3588.44883 | 1634.80495 | 656.63647 | 1634.80495 | 645.59429 | 1634.82038 | 639.91087 | 1635.98051 | 634.68763 | 13.32846 | 221.10416 | 13.29672 | 139.51828 | 13.29672 | 72.10541 | 13.29672 | 6.04761 | 1634.80495 | 843.40868 | 1635.98051 | 830.92724 | 1634.82038 | 822.08357 | 1635.98051 | 798.19786 | 13.25099 | 327.82619 | 13.2444 | 154.46035 | 13.25099 | -25.97841 | 13.2444 | -227.63831 | 1634.82038 | 641 | 1634.82038 | 650.01132 | 13.31474 | 2.79411 | 13.31474 | 147.1014 |  |  |  |  | 13.18014 | 3.10371 | 13.18014 | 75.70669 |  |  |  |  | 13.25638 | 12.3746 | 13.25638 | 1220.29321 |  |  |  |  | 13.44991 | 3.0429 | 1768.0397 | 156.06378 | 1768.0397 | 199.56758 | 1768.0397 | 409.1024 | 1768.0397 | 560.88824 | 1768.0397 | 802.54359 | 8.98334 | 0.9819 | 8.98334 | 8.73105 | 8.98334 | 18.67463 | 8.98334 | 28.68031 | 8.98334 | 28.68031
[13 empty] | 13.24398 | 2.90963 | 13.24398 | 746.42823 | 13.24398 | 1460.68651 | 13.24398 | 2156.47983 | 13.24398 | 2904.23668 | 13.24398 | 3587.75823 | 1635.66415 | 657.14556 | 1635.66415 | 642.2852 | 1635.68078 | 639.50178 | 1636.84194 | 632.68763 | 13.34543 | 220.97141 | 13.31363 | 138.91008 | 13.31363 | 72.10453 | 13.31363 | 6.28942 | 1635.66415 | 843.22686 | 1636.84194 | 829.92724 | 1635.68078 | 823.17448 | 1636.84194 | 796.10695 | 13.2678 | 328.32533 | 13.2612 | 154.26652 | 13.2678 | -26.01789 | 13.2612 | -227.99307 | 1635.68078 | 641 | 1635.68078 | 646.37496 | 13.3317 | 3.2343 | 13.3317 | 147.37975 |  |  |  |  | 13.19681 | 3.46799 | 13.19681 | 75.40955 |  |  |  |  | 13.27321 | 13.66625 | 13.27321 | 1220.42261 |  |  |  |  | 13.46713 | 3.2607 | 1769.1371 | 151.06378 | 1769.1371 | 195.56758 | 1769.1371 | 410.1024 | 1769.1371 | 537.88824 | 1769.1371 | 802.54359 | 8.99146 | 1.17193 | 8.99146 | 8.55916 | 8.99146 | 18.69452 | 8.99146 | 28.92117 | 8.99146 | 28.92117
[13 empty] | 13.26075 | 2.889 | 13.26075 | 746.67629 | 13.26075 | 1459.69131 | 13.26075 | 2156.15977 | 13.26075 | 2903.87768 | 13.26075 | 3586.64498 | 1636.52324 | 656.5092 | 1636.52324 | 646.86701 | 1636.54107 | 639.22905 | 1637.70326 | 633.32399 | 13.36241 | 220.65223 | 13.33054 | 138.76743 | 13.33054 | 72.05162 | 13.33054 | 6.39411 | 1636.52324 | 844.49959 | 1637.70326 | 829.38178 | 1636.54107 | 823.4472 | 1637.70326 | 797.92513 | 13.28461 | 328.59612 | 13.278 | 154.0894 | 13.28461 | -25.80452 | 13.278 | -228.37842 | 1636.54107 | 640.63636 | 1636.54107 | 649.10223 | 13.34866 | 2.92817 | 13.34866 | 147.204 |  |  |  |  | 13.21349 | 3.69104 | 13.21349 | 75.51595 |  |  |  |  | 13.29004 | 17.96113 | 13.29004 | 1219.85363 |  |  |  |  | 13.48435 | 2.25584 | 1770.2343 | 160.06378 | 1770.2343 | 201.56758 | 1770.2343 | 416.1024 | 1770.2343 | 555.88824 | 1770.2343 | 821.54359 | 8.99958 | 1.06296 | 8.99958 | 8.47037 | 8.99958 | 18.71133 | 8.99958 | 28.58229 | 8.99958 | 28.58229
[13 empty] | 13.27753 | 2.38845 | 13.27753 | 748.15151 | 13.27753 | 1458.09714 | 13.27753 | 2156.18281 | 13.27753 | 2904.15218 | 13.27753 | 3585.55072 | 1637.38222 | 657.01829 | 1637.38222 | 645.33974 | 1637.40125 | 639.81996 | 1638.56447 | 633.23308 | 13.37938 | 220.51666 | 13.34746 | 138.70604 | 13.34746 | 71.98298 | 13.34746 | 6.4997 | 1637.38222 | 841.95413 | 1638.56447 | 830.19996 | 1637.40125 | 821.17448 | 1638.56447 | 797.47058 | 13.30141 | 327.91161 | 13.2948 | 153.92703 | 13.30141 | -25.74973 | 13.2948 | -228.81519 | 1637.40125 | 640.54545 | 1637.40125 | 648.37496 | 13.36563 | 3.22047 | 13.36563 | 146.84502 |  |  |  |  | 13.23016 | 4.14386 | 13.23016 | 75.71121 |  |  |  |  | 13.30687 | 19.89499 | 13.30687 | 1218.73781 |  |  |  |  | 13.50157 | 1.56662 | 1771.3312 | 158.06378 | 1771.3312 | 195.56758 | 1771.3312 | 418.1024 | 1771.3312 | 561.88824 | 1771.3312 | 830.54359 | 9.0077 | 0.90637 | 9.0077 | 8.46406 | 9.0077 | 18.75663 | 9.0077 | 28.66302 | 9.0077 | 28.66302
[13 empty] | 13.2943 | 1.70391 | 13.2943 | 747.86023 | 13.2943 | 1456.50906 | 13.2943 | 2155.40727 | 13.2943 | 2903.74826 | 13.2943 | 3583.61259 | 1638.2411 | 658.29101 | 1638.2411 | 641.52156 | 1638.26133 | 639.1836 | 1639.42558 | 630.50581 | 13.39635 | 220.80396 | 13.36437 | 138.54575 | 13.36437 | 71.94274 | 13.36437 | 5.7681 | 1638.2411 | 844.13595 | 1639.42558 | 829.01814 | 1638.26133 | 820.3563 | 1639.42558 | 796.47058 | 13.31822 | 327.65327 | 13.3116 | 153.83229 | 13.31822 | -25.82215 | 13.3116 | -229.23528 | 1638.26133 | 639.54545 | 1638.26133 | 648.73859 | 13.38259 | 3.67006 | 13.38259 | 146.80098 |  |  |  |  | 13.24683 | 4.57922 | 13.24683 | 75.8741 |  |  |  |  | 13.32369 | 23.80964 | 13.32369 | 1220.79284 |  |  |  |  | 13.51879 | 1.17499 | 1772.4279 | 152.06378 | 1772.4279 | 206.56758 | 1772.4279 | 415.1024 | 1772.4279 | 559.88824 | 1772.4279 | 832.54359 | 9.01582 | 0.73773 | 9.01582 | 8.62911 | 9.01582 | 18.8129 | 9.01582 | 28.43229 | 9.01582 | 28.43229
[13 empty] | 13.31107 | 1.75521 | 13.31107 | 746.49079 | 13.31107 | 1455.81568 | 13.31107 | 2155.40881 | 13.31107 | 2903.12402 | 13.31107 | 3583.30017 | 1639.09987 | 656.63647 | 1639.09987 | 645.59429 | 1639.12131 | 637.86541 | 1640.28659 | 632.50581 | 13.41333 | 220.70873 | 13.38128 | 138.54777 | 13.38128 | 71.851 | 13.38128 | 5.61305 | 1639.09987 | 840.31777 | 1640.28659 | 827.38178 | 1639.12131 | 822.17448 | 1640.28659 | 797.01604 | 13.33503 | 327.86145 | 13.3284 | 153.91092 | 13.33503 | -25.97644 | 13.3284 | -228.8743 | 1639.12131 | 637.81818 | 1639.12131 | 648.73859 | 13.39955 | 4.02854 | 13.39955 | 147.03069 |  |  |  |  | 13.26351 | 4.91389 | 13.26351 | 75.89981 |  |  |  |  | 13.34052 | 26.42073 | 13.34052 | 1223.96287 |  |  |  |  | 13.53601 | 0.82333 | 1773.5243 | 159.06378 | 1773.5243 | 207.56758 | 1773.5243 | 408.1024 | 1773.5243 | 560.88824 | 1773.5243 | 829.54359 | 9.02394 | 1.04445 | 9.02394 | 8.78159 | 9.02394 | 18.82596 | 9.02394 | 28.7822 | 9.02394 | 28.7822
[13 empty] | 13.32785 | 1.60189 | 13.32785 | 745.50137 | 13.32785 | 1455.22291 | 13.32785 | 2155.11144 | 13.32785 | 2901.93534 | 13.32785 | 3582.79195 | 1639.95854 | 656.0001 | 1639.95854 | 643.30338 | 1639.98117 | 638.77451 | 1641.14748 | 632.86945 | 13.4303 | 219.86149 | 13.3982 | 138.57332 | 13.3982 | 71.82377 | 13.3982 | 5.61773 | 1639.95854 | 842.68141 | 1641.14748 | 831.10905 | 1639.98117 | 819.08357 | 1641.14748 | 796.83422 | 13.35183 | 328.37253 | 13.3452 | 153.74616 | 13.35183 | -26.30653 | 13.3452 | -229.11232 | 1639.98117 | 637.54545 | 1639.98117 | 646.92041 | 13.41651 | 4.24306 | 13.41651 | 147.18697 |  |  |  |  | 13.28018 | 5.33048 | 13.28018 | 75.74899 |  |  |  |  | 13.35735 | 32.32082 | 13.35735 | 1232.29377 |  |  |  |  | 13.55324 | 1.35584 | 1774.6205 | 158.06378 | 1774.6205 | 204.56758 | 1774.6205 | 409.1024 | 1774.6205 | 557.88824 | 1774.6205 | 841.54359 | 9.03206 | 1.24858 | 9.03206 | 8.73076 | 9.03206 | 18.78407 | 9.03206 | 29.00371 | 9.03206 | 29.00371
[13 empty] | 13.34462 | 1.27326 | 13.34462 | 746.10097 | 13.34462 | 1457.06141 | 13.34462 | 2154.79269 | 13.34462 | 2902.10991 | 13.34462 | 3583.77267 | 1640.8171 | 655.49101 | 1640.8171 | 643.30338 | 1640.84093 | 638.91087 | 1642.00828 | 632.96035 | 13.44727 | 219.85769 | 13.41511 | 139.02311 | 13.41511 | 71.75993 | 13.41511 | 5.67617 | 1640.8171 | 839.22686 | 1642.00828 | 828.29087 | 1640.84093 | 819.71993 | 1642.00828 | 795.92513 | 13.36864 | 328.37803 | 13.362 | 153.52284 | 13.36864 | -26.16342 | 13.362 | -228.5255 | 1640.84093 | 635.36364 | 1640.84093 | 648.92041 | 13.43347 | 3.60362 | 13.43347 | 146.79799 |  |  |  |  | 13.29686 | 5.75621 | 13.29686 | 75.58094 |  |  |  |  | 13.37418 | 36.70724 | 13.37418 | 1235.46957 |  |  |  |  | 13.57046 | 2.02917 | 1775.7165 | 147.06378 | 1775.7165 | 203.56758 | 1775.7165 | 413.1024 | 1775.7165 | 545.88824 | 1775.7165 | 854.54359 | 9.04018 | 1.3889 | 9.04018 | 8.70042 | 9.04018 | 18.7304 | 9.04018 | 29.35632 | 9.04018 | 29.35632
[13 empty] | 13.3614 | 0.90814 | 13.3614 | 747.11884 | 13.3614 | 1459.23409 | 13.3614 | 2154.49862 | 13.3614 | 2902.50937 | 13.3614 | 3584.77259 | 1641.67555 | 658.54556 | 1641.67555 | 642.79429 | 1641.70059 | 638.00178 | 1642.86896 | 632.05126 | 13.46424 | 220.18788 | 13.43203 | 139.06028 | 13.43203 | 71.50312 | 13.43203 | 5.75317 | 1641.67555 | 840.31777 | 1642.86896 | 828.74542 | 1641.70059 | 819.3563 | 1642.86896 | 796.83422 | 13.38545 | 327.90847 | 13.3788 | 153.36875 | 13.38545 | -26.50238 | 13.3788 | -228.78311 | 1641.70059 | 635.54545 | 1641.70059 | 649.28405 | 13.45044 | 3.75286 | 13.45044 | 146.65297 |  |  |  |  | 13.31353 | 6.38138 | 13.31353 | 75.71456 |  |  |  |  | 13.391 | 40.62446 | 13.391 | 1239.70902 |  |  |  |  | 13.58768 | 2.8901 | 1776.8123 | 158.06378 | 1776.8123 | 195.56758 | 1776.8123 | 433.1024 | 1776.8123 | 561.88824 | 1776.8123 | 866.54359 | 9.0483 | 1.1797 | 9.0483 | 8.71582 | 9.0483 | 18.74326 | 9.0483 | 29.44703 | 9.0483 | 29.44703
[13 empty] | 13.37817 | 0.51201 | 13.37817 | 746.09454 | 13.37817 | 1460.12062 | 13.37817 | 2154.94648 | 13.37817 | 2902.56981 | 13.37817 | 3585.34203 | 1642.5339 | 655.49101 | 1642.5339 | 644.32156 | 1642.56014 | 637.86541 | 1643.72955 | 632.32399 | 13.48122 | 220.66025 | 13.44894 | 138.68189 | 13.44894 | 71.20386 | 13.44894 | 5.69882 | 1642.5339 | 841.40868 | 1643.72955 | 826.74542 | 1642.56014 | 823.26539 | 1643.72955 | 796.28877 | 13.40225 | 327.50869 | 13.3956 | 153.3366 | 13.40225 | -26.60901 | 13.3956 | -228.68093 | 1642.56014 | 634.81818 | 1642.56014 | 650.37496 | 13.4674 | 4.40732 | 13.4674 | 146.8195 |  |  |  |  | 13.33021 | 7.01752 | 13.33021 | 75.64511 |  |  |  |  | 13.40783 | 44.0183 | 13.40783 | 1240.80693 |  |  |  |  | 13.6049 | 2.70069 | 1777.9078 | 158.06378 | 1777.9078 | 202.56758 | 1777.9078 | 437.1024 | 1777.9078 | 568.88824 | 1777.9078 | 884.54359 | 9.05642 | 1.13995 | 9.05642 | 8.87066 | 9.05642 | 18.83223 | 9.05642 | 29.29468 | 9.05642 | 29.29468
[13 empty] | 13.39495 | 1.18448 | 13.39495 | 745.57007 | 13.39495 | 1459.18472 | 13.39495 | 2155.11516 | 13.39495 | 2901.8962 | 13.39495 | 3584.78006 | 1643.39214 | 655.74556 | 1643.39214 | 644.5761 | 1643.41958 | 637.54723 | 1644.59002 | 631.32399 | 13.49819 | 220.22875 | 13.46585 | 138.51559 | 13.46585 | 71.35064 | 13.46585 | 5.77198 | 1643.39214 | 841.95413 | 1644.59002 | 826.47269 | 1643.41958 | 821.81084 | 1644.59002 | 795.92513 | 13.41906 | 327.01448 | 13.4124 | 153.23696 | 13.41906 | -26.57354 | 13.4124 | -229.48806 | 1643.41958 | 634.54545 | 1643.41958 | 650.73859 | 13.48436 | 5.57121 | 13.48436 | 147.0477 |  |  |  |  | 13.34688 | 7.6719 | 13.34688 | 75.6551 |  |  |  |  | 13.42466 | 49.58941 | 13.42466 | 1246.40206 |  |  |  |  | 13.62212 | 2.82929 | 1779.003 | 152.06378 | 1779.003 | 192.56758 | 1779.003 | 431.1024 | 1779.003 | 575.88824 | 1779.003 | 888.54359 | 9.06454 | 1.06469 | 9.06454 | 8.89991 | 9.06454 | 18.82584 | 9.06454 | 29.27 | 9.06454 | 29.27
[13 empty] | 13.41172 | 1.54065 | 13.41172 | 747.07738 | 13.41172 | 1459.73147 | 13.41172 | 2155.63974 | 13.41172 | 2902.50284 | 13.41172 | 3586.33776 | 1644.25028 | 655.49101 | 1644.25028 | 641.52156 | 1644.27892 | 638.50178 | 1645.45039 | 630.50581 | 13.51516 | 220.03233 | 13.48277 | 138.47726 | 13.48277 | 71.49183 | 13.48277 | 6.30562 | 1644.25028 | 838.86322 | 1645.45039 | 828.83633 | 1644.27892 | 820.4472 | 1645.45039 | 796.10695 | 13.43587 | 326.68881 | 13.4292 | 152.99037 | 13.43587 | -26.67838 | 13.4292 | -229.69084 | 1644.27892 | 635.27273 | 1644.27892 | 647.10223 | 13.50132 | 6.49126 | 13.50132 | 147.33783 |  |  |  |  | 13.36355 | 8.42065 | 13.36355 | 75.92656 |  |  |  |  | 13.44149 | 57.40633 | 13.44149 | 1251.31457 |  |  |  |  | 13.63934 | 2.71351 | 1780.098 | 165.06378 | 1780.098 | 191.56758 | 1780.098 | 428.1024 | 1780.098 | 567.88824 | 1780.098 | 890.54359 | 9.07266 | 1.08665 | 9.07266 | 8.89395 | 9.07266 | 18.7498 | 9.07266 | 29.24615 | 9.07266 | 29.24615
[13 empty] | 13.4285 | 2.76609 | 13.4285 | 749.1253 | 13.4285 | 1460.64583 | 13.4285 | 2156.58904 | 13.4285 | 2902.762 | 13.4285 | 3587.27271 | 1645.10831 | 658.03647 | 1645.10831 | 643.81247 | 1645.13816 | 636.63814 | 1646.31066 | 631.23308 | 13.53214 | 220.32451 | 13.49968 | 138.72912 | 13.49968 | 71.67707 | 13.49968 | 6.60004 | 1645.10831 | 840.49959 | 1646.31066 | 827.5636 | 1645.13816 | 819.3563 | 1646.31066 | 796.01604 | 13.45267 | 326.91764 | 13.446 | 152.88553 | 13.45267 | -26.52727 | 13.446 | -229.73684 | 1645.13816 | 634.81818 | 1645.13816 | 646.92041 | 13.51829 | 6.98464 | 13.51829 | 147.50921 |  |  |  |  | 13.38023 | 9.11286 | 13.38023 | 76.48246 |  |  |  |  | 13.45832 | 65.99701 | 13.45832 | 1256.26717 |  |  |  |  | 13.65656 | 2.62482 | 1781.1928 | 150.06378 | 1781.1928 | 196.56758 | 1781.1928 | 410.1024 | 1781.1928 | 557.88824 | 1781.1928 | 888.54359 | 9.08078 | 0.88141 | 9.08078 | 8.94811 | 9.08078 | 18.75216 | 9.08078 | 29.12549 | 9.08078 | 29.12549
[13 empty] | 13.44527 | 3.49071 | 13.44527 | 750.07376 | 13.44527 | 1461.63874 | 13.44527 | 2156.39317 | 13.44527 | 2903.19526 | 13.44527 | 3588.36573 | 1645.96624 | 653.58192 | 1645.96624 | 641.01247 | 1645.99729 | 637.1836 | 1647.17082 | 631.23308 | 13.54911 | 220.65976 | 13.5166 | 138.88699 | 13.5166 | 71.57488 | 13.5166 | 6.24359 | 1645.96624 | 839.22686 | 1647.17082 | 827.38178 | 1645.99729 | 819.99266 | 1647.17082 | 797.19786 | 13.46948 | 327.5247 | 13.4628 | 152.93858 | 13.46948 | -26.70383 | 13.4628 | -229.79201 | 1645.99729 | 636.72727 | 1645.99729 | 646.92041 | 13.53525 | 7.77763 | 13.53525 | 147.93584 |  |  |  |  | 13.3969 | 9.91117 | 13.3969 | 76.80985 |  |  |  |  | 13.47514 | 75.81754 | 13.47514 | 1261.74499 |  |  |  |  | 13.67378 | 2.88071 | 1782.2874 | 153.06378 | 1782.2874 | 201.56758 | 1782.2874 | 404.1024 | 1782.2874 | 587.88824 | 1782.2874 | 893.54359 | 9.0889 | 0.81189 | 9.0889 | 8.94149 | 9.0889 | 18.79521 | 9.0889 | 29.06666 | 9.0889 | 29.06666
[13 empty] | 13.46204 | 4.5415 | 13.46204 | 749.55984 | 13.46204 | 1462.67707 | 13.46204 | 2156.44298 | 13.46204 | 2903.78721 | 13.46204 | 3587.08036 | 1646.82406 | 655.74556 | 1646.82406 | 643.04883 | 1646.85631 | 637.63814 | 1648.03087 | 630.14217 | 13.56608 | 220.08974 | 13.53351 | 138.75643 | 13.53351 | 71.2236 | 13.53351 | 5.46907 | 1646.82406 | 840.49959 | 1648.03087 | 825.01814 | 1646.85631 | 818.99266 | 1648.03087 | 795.6524 | 13.48629 | 328.13609 | 13.4796 | 152.90514 | 13.48629 | -27.014 | 13.4796 | -230.34399 | 1646.85631 | 636.81818 | 1646.85631 | 646.01132 | 13.55221 | 8.43364 | 13.55221 | 148.12387 |  |  |  |  | 13.41358 | 10.84451 | 13.41358 | 77.16311 |  |  |  |  | 13.49197 | 87.45551 | 13.49197 | 1268.47862 |  |  |  |  | 13.69101 | 3.67815 | 1783.3817 | 156.06378 | 1783.3817 | 205.56758 | 1783.3817 | 409.1024 | 1783.3817 | 580.88824 | 1783.3817 | 886.54359 | 9.09702 | 0.93982 | 9.09702 | 8.91292 | 9.09702 | 18.84308 | 9.09702 | 29.33918 | 9.09702 | 29.33918
[13 empty] | 13.47882 | 4.85692 | 13.47882 | 748.90182 | 13.47882 | 1463.19764 | 13.47882 | 2157.01166 | 13.47882 | 2904.78451 | 13.47882 | 3586.60783 | 1647.68177 | 654.34556 | 1647.68177 | 644.5761 | 1647.71522 | 637.54723 | 1648.89082 | 630.32399 | 13.58305 | 219.87251 | 13.55042 | 138.61988 | 13.55042 | 71.04953 | 13.55042 | 5.00193 | 1647.68177 | 838.13595 | 1648.89082 | 826.65451 | 1647.71522 | 819.26539 | 1648.89082 | 794.92513 | 13.50309 | 327.88219 | 13.4964 | 152.93313 | 13.50309 | -27.49513 | 13.4964 | -230.33935 | 1647.71522 | 635.72727 | 1647.71522 | 647.28405 | 13.56917 | 9.20287 | 13.56917 | 148.62387 |  |  |  |  | 13.43025 | 11.75007 | 13.43025 | 77.3702 |  |  |  |  | 13.5088 | 98.43154 | 13.5088 | 1271.68675 |  |  |  |  | 13.70823 | 3.82706 | 1784.4758 | 154.06378 | 1784.4758 | 198.56758 | 1784.4758 | 411.1024 | 1784.4758 | 584.88824 | 1784.4758 | 896.54359 | 9.10514 | 1.08504 | 9.10514 | 9.01093 | 9.10514 | 18.85186 | 9.10514 | 29.39368 | 9.10514 | 29.39368
[13 empty] | 13.49559 | 4.87295 | 13.49559 | 749.47325 | 13.49559 | 1463.40543 | 13.49559 | 2157.9055 | 13.49559 | 2904.75932 | 13.49559 | 3585.6901 | 1648.53938 | 653.96374 | 1648.53938 | 644.5761 | 1648.57404 | 637.00178 | 1649.75067 | 630.50581 | 13.60003 | 219.78273 | 13.56734 | 139.05167 | 13.56734 | 71.09824 | 13.56734 | 5.35947 | 1648.53938 | 838.31777 | 1649.75067 | 826.19996 | 1648.57404 | 819.3563 | 1649.75067 | 796.19786 | 13.5199 | 327.55417 | 13.5132 | 152.97697 | 13.5199 | -27.1532 | 13.5132 | -230.10499 | 1648.57404 | 636.72727 | 1648.57404 | 646.37496 | 13.58614 | 9.75044 | 13.58614 | 148.95167 |  |  |  |  | 13.44692 | 12.68218 | 13.44692 | 77.79603 |  |  |  |  | 13.52563 | 112.45731 | 13.52563 | 1274.96641 |  |  |  |  | 13.72545 | 3.34741 | 1785.5696 | 157.06378 | 1785.5696 | 193.56758 | 1785.5696 | 396.1024 | 1785.5696 | 563.88824 | 1785.5696 | 882.54359 | 9.11326 | 1.26763 | 9.11326 | 9.18508 | 9.11326 | 18.86674 | 9.11326 | 29.15272 | 9.11326 | 29.15272
[13 empty] | 13.51237 | 5.33006 | 13.51237 | 749.31132 | 13.51237 | 1463.30355 | 13.51237 | 2158.72429 | 13.51237 | 2905.15777 | 13.51237 | 3586.2922 | 1649.39689 | 652.3092 | 1649.39689 | 643.04883 | 1649.43274 | 636.59269 | 1650.61041 | 632.05126 | 13.617 | 219.81433 | 13.58425 | 139.33485 | 13.58425 | 71.25716 | 13.58425 | 5.69139 | 1649.39689 | 839.95413 | 1650.61041 | 825.65451 | 1649.43274 | 818.71993 | 1650.61041 | 794.28877 | 13.53671 | 327.16116 | 13.53 | 153.14576 | 13.53671 | -26.66119 | 13.53 | -230.06262 | 1649.43274 | 637.81818 | 1649.43274 | 646.37496 | 13.6031 | 11.2947 | 13.6031 | 149.54532 |  |  |  |  | 13.4636 | 13.67675 | 13.4636 | 78.23082 |  |  |  |  | 13.54245 | 128.64183 | 13.54245 | 1281.94514 |  |  |  |  | 13.74267 | 3.20624 | 1786.6632 | 155.06378 | 1786.6632 | 205.56758 | 1786.6632 | 394.1024 | 1786.6632 | 568.88824 | 1786.6632 | 891.54359 | 9.12138 | 1.34616 | 9.12138 | 9.40848 | 9.12138 | 18.88583 | 9.12138 | 29.03534 | 9.12138 | 29.03534
[13 empty] | 13.52914 | 5.83125 | 13.52914 | 748.28134 | 13.52914 | 1463.61037 | 13.52914 | 2158.36131 | 13.52914 | 2903.95836 | 13.52914 | 3585.77276 | 1650.25428 | 655.49101 | 1650.25428 | 643.81247 | 1650.29134 | 636.72905 | 1651.47004 | 629.96035 | 13.63397 | 220.23029 | 13.60116 | 139.31286 | 13.60116 | 71.03554 | 13.60116 | 5.26028 | 1650.25428 | 838.68141 | 1651.47004 | 825.74542 | 1650.29134 | 818.71993 | 1651.47004 | 795.01604 | 13.55351 | 327.2334 | 13.5468 | 153.36138 | 13.55351 | -26.07403 | 13.5468 | -229.92 | 1650.29134 | 637.27273 | 1650.29134 | 647.8295 | 13.62006 | 13.3105 | 13.62006 | 150.11903 |  |  |  |  | 13.48027 | 14.9297 | 13.48027 | 78.05844 |  |  |  |  | 13.55928 | 149.23634 | 13.55928 | 1294.75911 |  |  |  |  | 13.75989 | 3.0454 | 1787.7566 | 153.06378 | 1787.7566 | 197.56758 | 1787.7566 | 392.1024 | 1787.7566 | 570.88824 | 1787.7566 | 873.54359 | 9.1295 | 1.3174 | 9.1295 | 9.47453 | 9.1295 | 18.94492 | 9.1295 | 29.11423 | 9.1295 | 29.11423
[13 empty] | 13.54592 | 7.79294 | 13.54592 | 749.17409 | 13.54592 | 1463.24864 | 13.54592 | 2158.43682 | 13.54592 | 2904.15474 | 13.54592 | 3585.3661 | 1651.11158 | 651.92738 | 1651.11158 | 643.55792 | 1651.14984 | 635.50178 | 1652.32957 | 629.86945 | 13.65095 | 220.0683 | 13.61808 | 139.23187 | 13.61808 | 70.8197 | 13.61808 | 5.05563 | 1651.11158 | 840.86322 | 1652.32957 | 825.5636 | 1651.14984 | 819.08357 | 1652.32957 | 794.56149 | 13.57032 | 327.67503 | 13.5636 | 153.43587 | 13.57032 | -25.75679 | 13.5636 | -229.15635 | 1651.14984 | 640 | 1651.14984 | 645.64769 | 13.63702 | 14.96998 | 13.63702 | 150.58568 |  |  |  |  | 13.49695 | 16.12321 | 13.49695 | 78.15798 |  |  |  |  | 13.57611 | 169.9265 | 13.57611 | 1308.18386 |  |  |  |  | 13.77711 | 2.89777 | 1788.8497 | 150.06378 | 1788.8497 | 199.56758 | 1788.8497 | 374.1024 | 1788.8497 | 580.88824 | 1788.8497 | 881.54359 | 9.13762 | 1.30226 | 9.13762 | 9.44313 | 9.13762 | 18.96951 | 9.13762 | 29.08411 | 9.13762 | 29.08411
[13 empty] | 13.56269 | 9.66668 | 13.56269 | 750.78424 | 13.56269 | 1464.64686 | 13.56269 | 2158.29513 | 13.56269 | 2904.62337 | 13.56269 | 3584.19039 | 1651.96876 | 653.7092 | 1651.96876 | 639.4852 | 1652.00823 | 636.27451 | 1653.18899 | 629.77854 | 13.66792 | 220.1156 | 13.63499 | 139.25587 | 13.63499 | 71.08552 | 13.63499 | 5.36502 | 1651.96876 | 837.40868 | 1653.18899 | 825.5636 | 1652.00823 | 816.71993 | 1653.18899 | 795.28877 | 13.58713 | 327.95707 | 13.5804 | 153.39199 | 13.58713 | -25.53138 | 13.5804 | -228.77531 | 1652.00823 | 638.54545 | 1652.00823 | 649.64769 | 13.65399 | 16.63479 | 13.65399 | 151.34538 |  |  |  |  | 13.51362 | 17.48148 | 13.51362 | 78.56539 |  |  |  |  | 13.59294 | 190.91345 | 13.59294 | 1324.06935 |  |  |  |  | 13.79433 | 2.82096 | 1789.9426 | 154.06378 | 1789.9426 | 198.56758 | 1789.9426 | 386.1024 | 1789.9426 | 556.88824 | 1789.9426 | 867.54359 | 9.14574 | 1.31244 | 9.14574 | 9.24096 | 9.14574 | 19.03094 | 9.14574 | 29.08905 | 9.14574 | 29.08905
[13 empty] | 13.57947 | 11.76501 | 13.57947 | 752.22351 | 13.57947 | 1465.57456 | 13.57947 | 2158.90035 | 13.57947 | 2905.69645 | 13.57947 | 3585.64852 | 1652.82584 | 653.7092 | 1652.82584 | 640.75792 | 1652.86651 | 636.00178 | 1654.04831 | 630.4149 | 13.68489 | 220.23168 | 13.65191 | 139.40981 | 13.65191 | 71.27977 | 13.65191 | 5.03381 | 1652.82584 | 840.68141 | 1654.04831 | 824.92724 | 1652.86651 | 819.90175 | 1654.04831 | 795.28877 | 13.60393 | 328.00248 | 13.5972 | 153.64864 | 13.60393 | -25.6789 | 13.5972 | -229.07866 | 1652.86651 | 638.27273 | 1652.86651 | 646.37496 | 13.67095 | 18.25635 | 13.67095 | 152.11365 |  |  |  |  | 13.5303 | 18.88626 | 13.5303 | 79.11539 |  |  |  |  | 13.60976 | 212.48074 | 13.60976 | 1338.4944 |  |  |  |  | 13.81155 | 2.57915 | 1791.0353 | 150.06378 | 1791.0353 | 195.56758 | 1791.0353 | 371.1024 | 1791.0353 | 548.88824 | 1791.0353 | 842.54359 | 9.15386 | 1.35612 | 9.15386 | 9.2491 | 9.15386 | 19.00941 | 9.15386 | 29.37934 | 9.15386 | 29.37934
[13 empty] | 13.59624 | 13.65629 | 13.59624 | 753.09783 | 13.59624 | 1467.29424 | 13.59624 | 2159.52352 | 13.59624 | 2905.90706 | 13.59624 | 3587.11417 | 1653.68282 | 652.3092 | 1653.68282 | 639.4852 | 1653.72469 | 635.95632 | 1654.90752 | 630.50581 | 13.70186 | 221.2116 | 13.66882 | 139.45636 | 13.66882 | 71.47008 | 13.66882 | 5.28202 | 1653.68282 | 839.77231 | 1654.90752 | 825.29087 | 1653.72469 | 816.26539 | 1654.90752 | 795.83422 | 13.62074 | 328.27622 | 13.614 | 153.904 | 13.62074 | -25.88214 | 13.614 | -229.10555 | 1653.72469 | 637.90909 | 1653.72469 | 649.64769 | 13.68791 | 20.57829 | 13.68791 | 153.30839 |  |  |  |  | 13.54697 | 20.23565 | 13.54697 | 79.48588 |  |  |  |  | 13.62659 | 234.66588 | 13.62659 | 1354.0217 |  |  |  |  | 13.82878 | 2.18419 | 1792.1277 | 158.06378 | 1792.1277 | 198.56758 | 1792.1277 | 381.1024 | 1792.1277 | 537.88824 | 1792.1277 | 858.54359 | 9.16198 | 1.26178 | 9.16198 | 9.23966 | 9.16198 | 19.04887 | 9.16198 | 29.51982 | 9.16198 | 29.51982
[13 empty] | 13.61301 | 15.4291 | 13.61301 | 752.79925 | 13.61301 | 1467.73237 | 13.61301 | 2160.35801 | 13.61301 | 2905.55834 | 13.61301 | 3588.54476 | 1654.53969 | 654.72738 | 1654.53969 | 642.53974 | 1654.58276 | 636.59269 | 1655.76663 | 630.86945 | 13.71884 | 221.86303 | 13.68573 | 139.65239 | 13.68573 | 71.4111 | 13.68573 | 5.17023 | 1654.53969 | 840.31777 | 1655.76663 | 824.92724 | 1654.58276 | 817.62902 | 1655.76663 | 794.92513 | 13.63755 | 328.5339 | 13.6308 | 154.07092 | 13.63755 | -25.60993 | 13.6308 | -228.75251 | 1654.58276 | 635.90909 | 1654.58276 | 649.28405 | 13.70487 | 22.38743 | 13.70487 | 154.34547 |  |  |  |  | 13.56364 | 21.33575 | 13.56364 | 79.90121 |  |  |  |  | 13.64342 | 256.28702 | 13.64342 | 1371.09773 |  |  |  |  | 13.846 | 2.02501 | 1793.2199 | 153.06378 | 1793.2199 | 189.56758 | 1793.2199 | 355.1024 | 1793.2199 | 554.88824 | 1793.2199 | 830.54359 | 9.1701 | 1.2884 | 9.1701 | 9.27905 | 9.1701 | 19.04212 | 9.1701 | 29.3354 | 9.1701 | 29.3354
[13 empty] | 13.62979 | 17.09244 | 13.62979 | 753.3395 | 13.62979 | 1467.47046 | 13.62979 | 2160.54256 | 13.62979 | 2904.89337 | 13.62979 | 3589.25987 | 1655.39645 | 654.34556 | 1655.39645 | 642.2852 | 1655.44073 | 635.13814 | 1656.62563 | 628.59672 | 13.73581 | 222.65239 | 13.70265 | 140.04343 | 13.70265 | 71.63887 | 13.70265 | 5.74577 | 1655.39645 | 841.04504 | 1656.62563 | 823.47269 | 1655.44073 | 818.17448 | 1656.62563 | 795.19786 | 13.65435 | 329.23608 | 13.6476 | 154.17304 | 13.65435 | -25.48821 | 13.6476 | -229.05324 | 1655.44073 | 634.90909 | 1655.44073 | 646.37496 | 13.72184 | 24.06099 | 13.72184 | 155.51731 |  |  |  |  | 13.58032 | 22.17892 | 13.58032 | 80.54578 |  |  |  |  | 13.66025 | 274.06662 | 13.66025 | 1391.85045 |  |  |  |  | 13.86322 | 2.06413 | 1794.3118 | 150.06378 | 1794.3118 | 189.56758 | 1794.3118 | 346.1024 | 1794.3118 | 543.88824 | 1794.3118 | 811.54359 | 9.17822 | 1.14826 | 9.17822 | 9.21948 | 9.17822 | 19.10634 | 9.17822 | 28.99791 | 9.17822 | 28.99791
[13 empty] | 13.64656 | 19.96325 | 13.64656 | 753.92332 | 13.64656 | 1465.96584 | 13.64656 | 2160.71551 | 13.64656 | 2904.60044 | 13.64656 | 3590.37454 | 1656.25311 | 654.72738 | 1656.25311 | 643.04883 | 1656.29859 | 635.95632 | 1657.48453 | 628.77854 | 13.75278 | 223.12016 | 13.71956 | 140.54044 | 13.71956 | 71.86477 | 13.71956 | 6.12965 | 1656.25311 | 837.40868 | 1657.48453 | 825.47269 | 1656.29859 | 817.62902 | 1657.48453 | 794.10695 | 13.67116 | 329.32503 | 13.6644 | 154.31557 | 13.67116 | -25.12013 | 13.6644 | -229.71787 | 1656.29859 | 634.45455 | 1656.29859 | 646.37496 | 13.7388 | 25.9303 | 13.7388 | 156.55087 |  |  |  |  | 13.59699 | 23.12136 | 13.59699 | 80.91473 |  |  |  |  | 13.67708 | 286.48441 | 13.67708 | 1413.20717 |  |  |  |  | 13.88044 | 1.89558 | 1795.4035 | 153.06378 | 1795.4035 | 196.56758 | 1795.4035 | 343.1024 | 1795.4035 | 531.88824 | 1795.4035 | 820.54359 | 9.18634 | 1.28885 | 9.18634 | 9.20184 | 9.18634 | 19.14171 | 9.18634 | 28.67829 | 9.18634 | 28.67829
[13 empty] | 13.66334 | 23.08282 | 13.66334 | 755.1149 | 13.66334 | 1465.88157 | 13.66334 | 2160.96477 | 13.66334 | 2904.55882 | 13.66334 | 3592.02158 | 1657.10966 | 654.21829 | 1657.10966 | 638.72156 | 1657.15635 | 635.27451 | 1658.34332 | 630.14217 | 13.76976 | 222.96912 | 13.73647 | 141.03404 | 13.73647 | 72.11446 | 13.73647 | 6.66083 | 1657.10966 | 836.31777 | 1658.34332 | 823.83633 | 1657.15635 | 816.17448 | 1658.34332 | 795.37968 | 13.68796 | 330.01893 | 13.6812 | 154.67996 | 13.68796 | -25.09751 | 13.6812 | -229.77087 | 1657.15635 | 634 | 1657.15635 | 648.01132 | 13.75576 | 27.8126 | 13.75576 | 157.86433 |  |  |  |  | 13.61367 | 24.0039 | 13.61367 | 81.22652 |  |  |  |  | 13.6939 | 293.98911 | 13.6939 | 1436.47758 |  |  |  |  | 13.89766 | 1.22155 | 1796.495 | 147.06378 | 1796.495 | 199.56758 | 1796.495 | 331.1024 | 1796.495 | 534.88824 | 1796.495 | 802.54359 | 9.19446 | 1.37697 | 9.19446 | 9.19957 | 9.19446 | 19.17303 | 9.19446 | 28.79968 | 9.19446 | 28.79968
[13 empty] | 13.68011 | 26.2742 | 13.68011 | 756.42551 | 13.68011 | 1467.64964 | 13.68011 | 2160.82454 | 13.68011 | 2905.61282 | 13.68011 | 3591.05268 | 1657.96611 | 653.07283 | 1657.96611 | 642.79429 | 1658.014 | 635.72905 | 1659.202 | 630.77854 | 13.78673 | 222.51363 | 13.75339 | 141.21827 | 13.75339 | 72.43025 | 13.75339 | 6.73159 | 1657.96611 | 838.13595 | 1659.202 | 823.47269 | 1658.014 | 817.3563 | 1659.202 | 795.47058 | 13.70477 | 330.38604 | 13.698 | 155.15323 | 13.70477 | -24.96556 | 13.698 | -228.76292 | 1658.014 | 632.45455 | 1658.014 | 644.55678 | 13.77272 | 29.25372 | 13.77272 | 159.67511 |  |  |  |  | 13.63034 | 24.70866 | 13.63034 | 81.76653 |  |  |  |  | 13.71073 | 297.48026 | 13.71073 | 1462.97301 |  |  |  |  | 13.91488 | 1.36021 | 1797.5862 | 156.06378 | 1797.5862 | 200.56758 | 1797.5862 | 310.1024 | 1797.5862 | 532.88824 | 1797.5862 | 797.54359 | 9.20258 | 1.65507 | 9.20258 | 9.3119 | 9.20258 | 19.20085 | 9.20258 | 29.07724 | 9.20258 | 29.07724
[13 empty] | 13.69689 | 29.74433 | 13.69689 | 757.54464 | 13.69689 | 1470.12387 | 13.69689 | 2160.49656 | 13.69689 | 2905.91553 | 13.69689 | 3591.09483 | 1658.82245 | 654.85465 | 1658.82245 | 642.2852 | 1658.87155 | 634.50178 | 1660.06059 | 629.77854 | 13.8037 | 222.70697 | 13.7703 | 141.75288 | 13.7703 | 72.73795 | 13.7703 | 6.44564 | 1658.82245 | 835.5905 | 1660.06059 | 822.92724 | 1658.87155 | 818.81084 | 1660.06059 | 793.56149 | 13.72158 | 331.14292 | 13.7148 | 155.66674 | 13.72158 | -24.88236 | 13.7148 | -228.11264 | 1658.87155 | 632.54545 | 1658.87155 | 645.46587 | 13.78969 | 30.2165 | 13.78969 | 161.44918 |  |  |  |  | 13.64702 | 25.16041 | 13.64702 | 82.47799 |  |  |  |  | 13.72756 | 297.38721 | 13.72756 | 1491.92284 |  |  |  |  | 13.9321 | 1.27473 | 1798.6772 | 156.06378 | 1798.6772 | 195.56758 | 1798.6772 | 318.1024 | 1798.6772 | 526.88824 | 1798.6772 | 785.54359 | 9.2107 | 1.74128 | 9.2107 | 9.41982 | 9.2107 | 19.24919 | 9.2107 | 29.35449 | 9.2107 | 29.35449
[13 empty] | 13.71366 | 33.44737 | 13.71366 | 759.40427 | 13.71366 | 1472.07299 | 13.71366 | 2162.03021 | 13.71366 | 2906.33804 | 13.71366 | 3589.66129 | 1659.67869 | 654.6001 | 1659.67869 | 641.26701 | 1659.72899 | 635.41087 | 1660.91906 | 628.77854 | 13.82067 | 223.58383 | 13.78722 | 142.49279 | 13.78722 | 73.27157 | 13.78722 | 6.13 | 1659.67869 | 836.68141 | 1660.91906 | 823.01814 | 1659.72899 | 816.71993 | 1660.91906 | 795.56149 | 13.73838 | 331.02573 | 13.7316 | 155.92883 | 13.73838 | -24.78073 | 13.7316 | -227.76701 | 1659.72899 | 632.81818 | 1659.72899 | 647.64769 | 13.80665 | 30.86584 | 13.80665 | 163.1517 |  |  |  |  | 13.66369 | 25.23433 | 13.66369 | 83.53156 |  |  |  |  | 13.74439 | 290.49539 | 13.74439 | 1515.80143 |  |  |  |  | 13.94932 | 1.46623 | 1799.768 | 150.06378 | 1799.768 | 195.56758 | 1799.768 | 315.1024 | 1799.768 | 520.88824 | 1799.768 | 788.54359 | 9.21882 | 1.52695 | 9.21882 | 9.61166 | 9.21882 | 19.2479 | 9.21882 | 29.40106 | 9.21882 | 29.40106
[13 empty] | 13.73043 | 38.0673 | 13.73043 | 761.72249 | 13.73043 | 1473.16417 | 13.73043 | 2162.6726 | 13.73043 | 2906.65651 | 13.73043 | 3591.05054 | 1660.53482 | 654.6001 | 1660.53482 | 640.75792 | 1660.58632 | 634.72905 | 1661.77743 | 628.59672 | 13.83765 | 224.80618 | 13.80413 | 143.09992 | 13.80413 | 73.58622 | 13.80413 | 5.92698 | 1660.53482 | 839.22686 | 1661.77743 | 822.92724 | 1660.58632 | 815.62902 | 1661.77743 | 794.01604 | 13.75519 | 331.22193 | 13.7484 | 156.33495 | 13.75519 | -24.0101 | 13.7484 | -227.70947 | 1660.58632 | 632 | 1660.58632 | 643.46587 | 13.82361 | 31.44331 | 13.82361 | 164.67784 |  |  |  |  | 13.68036 | 24.82613 | 13.68036 | 84.46236 |  |  |  |  | 13.76121 | 279.38818 | 13.76121 | 1542.75042 |  |  |  |  | 13.96654 | 1.1636 | 1800.8585 | 152.06378 | 1800.8585 | 191.56758 | 1800.8585 | 304.1024 | 1800.8585 | 523.88824 | 1800.8585 | 784.54359 | 9.22694 | 1.35235 | 9.22694 | 9.58231 | 9.22694 | 19.27489 | 9.22694 | 29.12429 | 9.22694 | 29.12429
[13 empty] | 13.74721 | 43.22163 | 13.74721 | 763.49172 | 13.74721 | 1475.04955 | 13.74721 | 2163.64713 | 13.74721 | 2907.80236 | 13.74721 | 3591.8472 | 1661.39084 | 651.67283 | 1661.39084 | 640.75792 | 1661.44355 | 634.13814 | 1662.6357 | 629.86945 | 13.85462 | 225.66433 | 13.82104 | 143.54103 | 13.82104 | 73.87742 | 13.82104 | 5.854 | 1661.39084 | 835.04504 | 1662.6357 | 823.83633 | 1661.44355 | 815.26539 | 1662.6357 | 794.19786 | 13.772 | 331.5053 | 13.7652 | 156.82331 | 13.772 | -23.43245 | 13.7652 | -227.01057 | 1661.44355 | 632.81818 | 1661.44355 | 645.28405 | 13.84057 | 31.71772 | 13.84057 | 166.12587 |  |  |  |  | 13.69704 | 24.13599 | 13.69704 | 85.37281 |  |  |  |  | 13.77804 | 261.97836 | 13.77804 | 1563.78938 |  |  |  |  | 13.98377 | 1.14725 | 1801.9488 | 152.06378 | 1801.9488 | 192.56758 | 1801.9488 | 315.1024 | 1801.9488 | 509.88824 | 1801.9488 | 785.54359 | 9.23506 | 1.44885 | 9.23506 | 9.53315 | 9.23506 | 19.2813 | 9.23506 | 29.06996 | 9.23506 | 29.06996
[13 empty] | 13.76398 | 49.30398 | 13.76398 | 766.26111 | 13.76398 | 1478.93274 | 13.76398 | 2163.23844 | 13.76398 | 2908.0962 | 13.76398 | 3593.14731 | 1662.24676 | 650.52738 | 1662.24676 | 640.24883 | 1662.30068 | 634.59269 | 1663.49386 | 629.14217 | 13.87159 | 226.04834 | 13.83796 | 144.07977 | 13.83796 | 74.35622 | 13.83796 | 6.03181 | 1662.24676 | 834.86322 | 1663.49386 | 822.83633 | 1662.30068 | 815.17448 | 1663.49386 | 795.6524 | 13.7888 | 332.185 | 13.782 | 157.60158 | 13.7888 | -23.14088 | 13.782 | -226.37286 | 1662.30068 | 631.36364 | 1662.30068 | 645.10223 | 13.85754 | 32.04096 | 13.85754 | 167.42279 |  |  |  |  | 13.71371 | 23.02372 | 13.71371 | 86.087 |  |  |  |  | 13.79487 | 243.03188 | 13.79487 | 1584.02169 |  |  |  |  | 14.00099 | 1.08951 | 1803.0388 | 142.06378 | 1803.0388 | 189.56758 | 1803.0388 | 305.1024 | 1803.0388 | 512.88824 | 1803.0388 | 792.54359 | 9.24318 | 1.6341 | 9.24318 | 9.58887 | 9.24318 | 19.35659 | 9.24318 | 29.33338 | 9.24318 | 29.33338
[13 empty] | 13.78076 | 54.83539 | 13.78076 | 767.16286 | 13.78076 | 1480.87112 | 13.78076 | 2162.50552 | 13.78076 | 2908.28706 | 13.78076 | 3591.55709 | 1663.10258 | 651.54556 | 1663.10258 | 640.24883 | 1663.1577 | 633.45632 | 1664.35192 | 627.77854 | 13.88856 | 226.84407 | 13.85487 | 144.82076 | 13.85487 | 74.78278 | 13.85487 | 6.55998 | 1663.10258 | 838.68141 | 1664.35192 | 823.83633 | 1663.1577 | 816.3563 | 1664.35192 | 794.28877 | 13.80561 | 333.39578 | 13.7988 | 158.43727 | 13.80561 | -23.27699 | 13.7988 | -225.65482 | 1663.1577 | 634.36364 | 1663.1577 | 646.55678 | 13.8745 | 31.05797 | 13.8745 | 168.6079 |  |  |  |  | 13.73039 | 21.72977 | 13.73039 | 86.71892 |  |  |  |  | 13.8117 | 221.62846 | 13.8117 | 1597.79778 |  |  |  |  | 14.01821 | 0.51718 | 1804.1287 | 151.06378 | 1804.1287 | 183.56758 | 1804.1287 | 304.1024 | 1804.1287 | 505.88824 | 1804.1287 | 766.54359 | 9.2513 | 1.65672 | 9.2513 | 9.64649 | 9.2513 | 19.43979 | 9.2513 | 29.63417 | 9.2513 | 29.63417
[13 empty] | 13.79753 | 61.10524 | 13.79753 | 769.40064 | 13.79753 | 1482.58796 | 13.79753 | 2161.82928 | 13.79753 | 2908.53581 | 13.79753 | 3591.62492 | 1663.95829 | 652.05465 | 1663.95829 | 639.99429 | 1664.01461 | 634.6836 | 1665.20987 | 628.50581 | 13.90554 | 227.68383 | 13.87178 | 145.83717 | 13.87178 | 75.39924 | 13.87178 | 7.68717 | 1663.95829 | 837.5905 | 1665.20987 | 822.47269 | 1664.01461 | 814.71993 | 1665.20987 | 793.83422 | 13.82242 | 335.09521 | 13.8156 | 159.38633 | 13.82242 | -22.39737 | 13.8156 | -225.03888 | 1664.01461 | 633.72727 | 1664.01461 | 644.55678 | 13.89146 | 30.59804 | 13.89146 | 169.95801 |  |  |  |  | 13.74706 | 20.44591 | 13.74706 | 87.32364 |  |  |  |  | 13.82852 | 199.97302 | 13.82852 | 1608.27052 |  |  |  |  | 14.03543 | 0.55612 | 1805.2182 | 153.06378 | 1805.2182 | 203.56758 | 1805.2182 | 306.1024 | 1805.2182 | 498.88824 | 1805.2182 | 761.54359 | 9.25942 | 1.74788 | 9.25942 | 9.69568 | 9.25942 | 19.46751 | 9.25942 | 29.59048 | 9.25942 | 29.59048
[13 empty] | 13.81431 | 66.55917 | 13.81431 | 771.13453 | 13.81431 | 1481.13632 | 13.81431 | 2161.74118 | 13.81431 | 2908.19946 | 13.81431 | 3590.33808 | 1664.81389 | 651.16374 | 1664.81389 | 640.24883 | 1664.87142 | 634.91087 | 1666.06771 | 628.59672 | 13.92251 | 228.52252 | 13.8887 | 146.62906 | 13.8887 | 75.92216 | 13.8887 | 8.11406 | 1664.81389 | 838.13595 | 1666.06771 | 822.10905 | 1664.87142 | 817.99266 | 1666.06771 | 794.92513 | 13.83922 | 336.6877 | 13.8324 | 160.17376 | 13.83922 | -21.35792 | 13.8324 | -223.95129 | 1664.87142 | 635.18182 | 1664.87142 | 646.19314 | 13.90842 | 29.65172 | 13.90842 | 170.96397 |  |  |  |  | 13.76373 | 18.86437 | 13.76373 | 88.79009 |  |  |  |  | 13.84535 | 177.19632 | 13.84535 | 1612.13645 |  |  |  |  | 14.05265 | 0.32252 | 1806.3076 | 149.06378 | 1806.3076 | 189.56758 | 1806.3076 | 306.1024 | 1806.3076 | 492.88824 | 1806.3076 | 786.54359 | 9.26754 | 1.51403 | 9.26754 | 9.75821 | 9.26754 | 19.50312 | 9.26754 | 29.35498 | 9.26754 | 29.35498
[13 empty] | 13.83108 | 73.03783 | 13.83108 | 774.27961 | 13.83108 | 1483.08048 | 13.83108 | 2162.17094 | 13.83108 | 2908.51704 | 13.83108 | 3591.97034 | 1665.66939 | 650.52738 | 1665.66939 | 639.23065 | 1665.72812 | 634.59269 | 1666.92545 | 628.77854 | 13.93948 | 229.5614 | 13.90561 | 147.4979 | 13.90561 | 76.39457 | 13.90561 | 8.69207 | 1665.66939 | 835.22686 | 1666.92545 | 823.38178 | 1665.72812 | 817.90175 | 1666.92545 | 794.10695 | 13.85603 | 337.88459 | 13.8492 | 161.19172 | 13.85603 | -20.11819 | 13.8492 | -222.52665 | 1665.72812 | 636.09091 | 1665.72812 | 645.28405 | 13.92539 | 28.1873 | 13.92539 | 171.80038 |  |  |  |  | 13.78041 | 17.12308 | 13.78041 | 89.92589 |  |  |  |  | 13.86218 | 156.94588 | 13.86218 | 1612.13002 |  |  |  |  | 14.06987 | 0.52036 | 1807.3967 | 146.06378 | 1807.3967 | 199.56758 | 1807.3967 | 312.1024 | 1807.3967 | 488.88824 | 1807.3967 | 785.54359 | 9.27566 | 1.31429 | 9.27566 | 9.87322 | 9.27566 | 19.53114 | 9.27566 | 29.30335 | 9.27566 | 29.30335
[13 empty] | 13.84786 | 77.96754 | 13.84786 | 777.23939 | 13.84786 | 1485.01202 | 13.84786 | 2163.08308 | 13.84786 | 2908.96146 | 13.84786 | 3592.96916 | 1666.52478 | 652.05465 | 1666.52478 | 637.70338 | 1666.58472 | 633.95632 | 1667.78309 | 626.96035 | 13.95646 | 230.69847 | 13.92253 | 148.98689 | 13.92253 | 76.89611 | 13.92253 | 8.72462 | 1666.52478 | 835.95413 | 1667.78309 | 823.01814 | 1666.58472 | 814.53811 | 1667.78309 | 794.19786 | 13.87284 | 339.0636 | 13.866 | 162.23743 | 13.87284 | -19.37918 | 13.866 | -222.05123 | 1666.58472 | 636.36364 | 1666.58472 | 647.46587 | 13.94235 | 25.65462 | 13.94235 | 172.01072 |  |  |  |  | 13.79708 | 15.30408 | 13.79708 | 90.56043 |  |  |  |  | 13.87901 | 136.58394 | 13.87901 | 1602.89582 |  |  |  |  | 14.08709 | 0.41059 | 1808.4856 | 147.06378 | 1808.4856 | 184.56758 | 1808.4856 | 303.1024 | 1808.4856 | 489.88824 | 1808.4856 | 778.54359 | 9.28378 | 1.03916 | 9.28378 | 9.85473 | 9.28378 | 19.61259 | 9.28378 | 29.1064 | 9.28378 | 29.1064
[13 empty] | 13.86463 | 83.27807 | 13.86463 | 779.97277 | 13.86463 | 1488.86247 | 13.86463 | 2164.06488 | 13.86463 | 2910.11612 | 13.86463 | 3593.94449 | 1667.38007 | 652.69101 | 1667.38007 | 639.23065 | 1667.44122 | 634.22905 | 1668.64062 | 626.23308 | 13.97343 | 231.52465 | 13.93944 | 150.72411 | 13.93944 | 77.47528 | 13.93944 | 9.33189 | 1667.38007 | 832.68141 | 1668.64062 | 819.92724 | 1667.44122 | 817.4472 | 1668.64062 | 794.37968 | 13.88964 | 340.97648 | 13.8828 | 163.5217 | 13.88964 | -18.18024 | 13.8828 | -221.0964 | 1667.44122 | 636.45455 | 1667.44122 | 644.37496 | 13.95931 | 23.00152 | 13.95931 | 172.23414 |  |  |  |  | 13.81376 | 13.54963 | 13.81376 | 91.53696 |  |  |  |  | 13.89584 | 117.84573 | 13.89584 | 1584.05207 |  |  |  |  | 14.10431 | 0.54301 | 1809.5742 | 152.06378 | 1809.5742 | 190.56758 | 1809.5742 | 301.1024 | 1809.5742 | 498.88824 | 1809.5742 | 776.54359 | 9.2919 | 0.86811 | 9.2919 | 9.68041 | 9.2919 | 19.64785 | 9.2919 | 29.19217 | 9.2919 | 29.19217
[13 empty] | 13.8814 | 87.00116 | 13.8814 | 783.61272 | 13.8814 | 1492.05105 | 13.8814 | 2165.29028 | 13.8814 | 2911.12924 | 13.8814 | 3593.96688 | 1668.23525 | 651.03647 | 1668.23525 | 640.50338 | 1668.2976 | 632.6836 | 1669.49804 | 627.96035 | 13.9904 | 231.82418 | 13.95635 | 152.58707 | 13.95635 | 78.49055 | 13.95635 | 10.13952 | 1668.23525 | 835.95413 | 1669.49804 | 823.5636 | 1668.2976 | 815.99266 | 1669.49804 | 794.6524 | 13.90645 | 343.56265 | 13.8996 | 164.93184 | 13.90645 | -16.43803 | 13.8996 | -219.99559 | 1668.2976 | 636.90909 | 1668.2976 | 646.73859 | 13.97627 | 21.54478 | 13.97627 | 171.98294 |  |  |  |  | 13.83043 | 11.9386 | 13.83043 | 92.74071 |  |  |  |  | 13.91266 | 100.32871 | 13.91266 | 1561.93544 |  |  |  |  | 14.12154 | 0.59127 | 1810.6626 | 148.06378 | 1810.6626 | 200.56758 | 1810.6626 | 311.1024 | 1810.6626 | 499.88824 | 1810.6626 | 775.54359 | 9.30002 | 0.78611 | 9.30002 | 9.72741 | 9.30002 | 19.74458 | 9.30002 | 28.94371 | 9.30002 | 28.94371
[13 empty] | 13.89818 | 89.68641 | 13.89818 | 787.25606 | 13.89818 | 1496.81808 | 13.89818 | 2166.73793 | 13.89818 | 2912.29975 | 13.89818 | 3593.86206 | 1669.09033 | 651.8001 | 1669.09033 | 640.75792 | 1669.15389 | 632.81996 | 1670.35536 | 627.4149 | 14.00737 | 232.24234 | 13.97327 | 153.72701 | 13.97327 | 79.677 | 13.97327 | 10.84412 | 1669.09033 | 836.49959 | 1670.35536 | 821.74542 | 1669.15389 | 816.4472 | 1670.35536 | 794.83422 | 13.92326 | 345.56724 | 13.9164 | 166.42743 | 13.92326 | -15.1449 | 13.9164 | -218.16458 | 1669.15389 | 635.90909 | 1669.15389 | 645.28405 | 13.99324 | 20.41915 | 13.99324 | 171.64151 |  |  |  |  | 13.84711 | 10.22779 | 13.84711 | 94.29807 |  |  |  |  | 13.92949 | 86.09121 | 13.92949 | 1538.79252 |  |  |  |  | 14.13876 | 0.65467 | 1811.7507 | 152.06378 | 1811.7507 | 192.56758 | 1811.7507 | 308.1024 | 1811.7507 | 487.88824 | 1811.7507 | 788.54359 | 9.30814 | 0.80408 | 9.30814 | 9.90864 | 9.30814 | 19.7445 | 9.30814 | 29.01456 | 9.30814 | 29.01456
[13 empty] | 13.91495 | 90.40896 | 13.91495 | 793.65754 | 13.91495 | 1502.51551 | 13.91495 | 2169.13886 | 13.91495 | 2914.61375 | 13.91495 | 3596.37806 | 1669.9453 | 650.4001 | 1669.9453 | 640.24883 | 1670.01007 | 634.22905 | 1671.21258 | 626.68763 | 14.02435 | 233.1233 | 13.99018 | 154.93406 | 13.99018 | 80.82238 | 13.99018 | 11.70157 | 1669.9453 | 835.04504 | 1671.21258 | 821.74542 | 1670.01007 | 815.99266 | 1671.21258 | 793.74331 | 13.94006 | 347.59617 | 13.9332 | 167.99706 | 13.94006 | -13.72266 | 13.9332 | -216.73894 | 1670.01007 | 635 | 1670.01007 | 645.64769 | 14.0102 | 19.08667 | 14.0102 | 171.17803 |  |  |  |  | 13.86378 | 9.16363 | 13.86378 | 95.3094 |  |  |  |  | 13.94632 | 72.07286 | 13.94632 | 1508.92154 |  |  |  |  | 14.15598 | 0.6955 | 1812.8387 | 154.06378 | 1812.8387 | 196.56758 | 1812.8387 | 309.1024 | 1812.8387 | 479.88824 | 1812.8387 | 780.54359 | 9.31626 | 0.85192 | 9.31626 | 10.0074 | 9.31626 | 19.79444 | 9.31626 | 29.14741 | 9.31626 | 29.14741
[13 empty] | 13.93173 | 88.51525 | 13.93173 | 797.93811 | 13.93173 | 1507.86466 | 13.93173 | 2171.05624 | 13.93173 | 2916.1549 | 13.93173 | 3598.57705 | 1670.80016 | 650.52738 | 1670.80016 | 639.4852 | 1670.86614 | 632.86541 | 1672.06969 | 627.77854 | 14.04132 | 234.68749 | 14.0071 | 156.65457 | 14.0071 | 81.94622 | 14.0071 | 12.68708 | 1670.80016 | 836.31777 | 1672.06969 | 821.47269 | 1670.86614 | 817.3563 | 1672.06969 | 794.01604 | 13.95687 | 349.12699 | 13.95 | 169.65288 | 13.95687 | -11.95719 | 13.95 | -214.74978 | 1670.86614 | 633.72727 | 1670.86614 | 644.92041 | 14.02716 | 16.99319 | 14.02716 | 170.22514 |  |  |  |  | 13.88045 | 8.07425 | 13.88045 | 95.59688 |  |  |  |  | 13.96315 | 60.67223 | 13.96315 | 1477.43788 |  |  |  |  | 14.1732 | 0.25232 | 1813.9264 | 157.06378 | 1813.9264 | 187.56758 | 1813.9264 | 302.1024 | 1813.9264 | 489.88824 | 1813.9264 | 762.54359 | 9.32438 | 0.85164 | 9.32438 | 10.10074 | 9.32438 | 19.86459 | 9.32438 | 29.23649 | 9.32438 | 29.23649
[13 empty] | 13.9485 | 85.33641 | 13.9485 | 803.918 | 13.9485 | 1514.64714 | 13.9485 | 2173.68617 | 13.9485 | 2918.98862 | 13.9485 | 3602.9288 | 1671.65493 | 650.52738 | 1671.65493 | 638.9761 | 1671.72211 | 632.72905 | 1672.9267 | 626.86945 | 14.05829 | 236.17733 | 14.02401 | 157.80502 | 14.02401 | 82.98196 | 14.02401 | 12.96674 | 1671.65493 | 835.40868 | 1672.9267 | 820.19996 | 1671.72211 | 814.4472 | 1672.9267 | 793.92513 | 13.97368 | 350.14377 | 13.9668 | 171.42353 | 13.97368 | -9.68388 | 13.9668 | -212.78377 | 1671.72211 | 633.45455 | 1671.72211 | 642.92041 | 14.04412 | 14.90986 | 14.04412 | 169.30178 |  |  |  |  | 13.89713 | 7.0083 | 13.89713 | 96.13885 |  |  |  |  | 13.97997 | 48.6441 | 13.97997 | 1444.717 |  |  |  |  | 14.19042 | -0.01695 | 1815.0138 | 150.06378 | 1815.0138 | 181.56758 | 1815.0138 | 292.1024 | 1815.0138 | 478.88824 | 1815.0138 | 760.54359 | 9.33251 | 0.7868 | 9.33251 | 9.95282 | 9.33251 | 19.97231 | 9.33251 | 29.14403 | 9.33251 | 29.14403
[13 empty] | 13.96528 | 80.44724 | 13.96528 | 808.66859 | 13.96528 | 1518.65671 | 13.96528 | 2176.09251 | 13.96528 | 2921.42676 | 13.96528 | 3604.91469 | 1672.50958 | 652.05465 | 1672.50958 | 636.43065 | 1672.57797 | 633.04723 | 1673.7836 | 627.96035 | 14.07527 | 237.10714 | 14.04092 | 159.0834 | 14.04092 | 84.1148 | 14.04092 | 13.65927 | 1672.50958 | 834.68141 | 1673.7836 | 821.65451 | 1672.57797 | 816.08357 | 1673.7836 | 793.56149 | 13.99048 | 352.18678 | 13.9836 | 173.46258 | 13.99048 | -7.5221 | 13.9836 | -210.31346 | 1672.57797 | 632.90909 | 1672.57797 | 642.01132 | 14.06108 | 13.37898 | 14.06108 | 167.99495 |  |  |  |  | 13.9138 | 5.92241 | 13.9138 | 96.96623 |  |  |  |  | 13.9968 | 40.19048 | 13.9968 | 1413.95475 |  |  |  |  | 14.20764 | 0.10319 | 1816.101 | 151.06378 | 1816.101 | 191.56758 | 1816.101 | 312.1024 | 1816.101 | 475.88824 | 1816.101 | 769.54359 | 9.34063 | 1.10666 | 9.34063 | 9.78308 | 9.34063 | 20.06225 | 9.34063 | 29.03107 | 9.34063 | 29.03107
[13 empty] | 13.98205 | 75.501 | 13.98205 | 816.32006 | 13.98205 | 1521.79467 | 13.98205 | 2179.82851 | 13.98205 | 2924.43858 | 13.98205 | 3605.86881 | 1673.36413 | 651.41829 | 1673.36413 | 637.44883 | 1673.43373 | 632.6836 | 1674.64039 | 628.86945 | 14.09224 | 237.218 | 14.05784 | 160.32073 | 14.05784 | 85.41224 | 14.05784 | 14.74198 | 1673.36413 | 836.49959 | 1674.64039 | 820.47269 | 1673.43373 | 817.26539 | 1674.64039 | 794.74331 | 14.00729 | 354.83555 | 14.0004 | 175.53607 | 14.00729 | -5.49243 | 14.0004 | -207.89453 | 1673.43373 | 632.72727 | 1673.43373 | 644.55678 | 14.07805 | 12.0091 | 14.07805 | 166.68759 |  |  |  |  | 13.93048 | 4.97895 | 13.93048 | 96.86675 |  |  |  |  | 14.01363 | 32.62645 | 14.01363 | 1386.46834 |  |  |  |  | 14.22486 | 0.76654 | 1817.188 | 149.06378 | 1817.188 | 196.56758 | 1817.188 | 303.1024 | 1817.188 | 471.88824 | 1817.188 | 777.54359 | 9.34875 | 1.29915 | 9.34875 | 9.82897 | 9.34875 | 20.1297 | 9.34875 | 28.74646 | 9.34875 | 28.74646
[13 empty] | 13.99883 | 69.57594 | 13.99883 | 822.79745 | 13.99883 | 1525.37926 | 13.99883 | 2183.9243 | 13.99883 | 2926.33656 | 13.99883 | 3606.87182 | 1674.21858 | 649.76374 | 1674.21858 | 638.72156 | 1674.28938 | 632.81996 | 1675.49708 | 626.96035 | 14.10921 | 237.4568 | 14.07475 | 161.56311 | 14.07475 | 86.78563 | 14.07475 | 16.19023 | 1674.21858 | 834.49959 | 1675.49708 | 822.83633 | 1674.28938 | 814.71993 | 1675.49708 | 793.83422 | 14.0241 | 357.93961 | 14.0172 | 177.91675 | 14.0241 | -2.52495 | 14.0172 | -205.19267 | 1674.28938 | 632.63636 | 1674.28938 | 644.55678 | 14.09501 | 10.17486 | 14.09501 | 164.77663 |  |  |  |  | 13.94715 | 4.35171 | 13.94715 | 96.52193 |  |  |  |  | 14.03046 | 26.2091 | 14.03046 | 1361.10747 |  |  |  |  | 14.24208 | 0.70105 | 1818.2748 | 146.06378 | 1818.2748 | 184.56758 | 1818.2748 | 297.1024 | 1818.2748 | 474.88824 | 1818.2748 | 769.54359 | 9.35687 | 1.25226 | 9.35687 | 9.87172 | 9.35687 | 20.17016 | 9.35687 | 28.86396 | 9.35687 | 28.86396
[13 empty] | 14.0156 | 63.20218 | 14.0156 | 826.90694 | 14.0156 | 1531.18677 | 14.0156 | 2187.29827 | 14.0156 | 2928.83309 | 14.0156 | 3609.08132 | 1675.07292 | 651.54556 | 1675.07292 | 638.9761 | 1675.14493 | 632.22905 | 1676.35367 | 627.05126 | 14.12618 | 237.41232 | 14.09166 | 162.71347 | 14.09166 | 88.14459 | 14.09166 | 17.37231 | 1675.07292 | 833.5905 | 1676.35367 | 820.74542 | 1675.14493 | 815.08357 | 1676.35367 | 793.28877 | 14.0409 | 359.88217 | 14.034 | 179.9552 | 14.0409 | -0.12817 | 14.034 | -202.88352 | 1675.14493 | 632.45455 | 1675.14493 | 644.73859 | 14.11197 | 8.91735 | 14.11197 | 162.92852 |  |  |  |  | 13.96382 | 3.6366 | 13.96382 | 95.34424 |  |  |  |  | 14.04729 | 20.8157 | 14.04729 | 1340.39743 |  |  |  |  | 14.25931 | 0.11003 | 1819.3613 | 147.06378 | 1819.3613 | 182.56758 | 1819.3613 | 309.1024 | 1819.3613 | 470.88824 | 1819.3613 | 754.54359 | 9.36499 | 0.96121 | 9.36499 | 9.95792 | 9.36499 | 20.23158 | 9.36499 | 29.00983 | 9.36499 | 29.00983
[13 empty] | 14.03237 | 56.45239 | 14.03237 | 829.83067 | 14.03237 | 1537.57111 | 14.03237 | 2191.6735 | 14.03237 | 2931.96296 | 14.03237 | 3612.81038 | 1675.92715 | 648.74556 | 1675.92715 | 640.50338 | 1676.00037 | 632.1836 | 1677.21015 | 626.4149 | 14.14316 | 237.34044 | 14.10858 | 163.19677 | 14.10858 | 89.37931 | 14.10858 | 18.73668 | 1675.92715 | 837.04504 | 1677.21015 | 819.92724 | 1676.00037 | 814.90175 | 1677.21015 | 793.19786 | 14.05771 | 360.89352 | 14.0508 | 182.01058 | 14.05771 | 2.15409 | 14.0508 | -200.59965 | 1676.00037 | 629.27273 | 1676.00037 | 644.37496 | 14.12893 | 8.09012 | 14.12893 | 161.07244 |  |  |  |  | 13.9805 | 3.08884 | 13.9805 | 94.4445 |  |  |  |  | 14.06411 | 16.1098 | 14.06411 | 1317.80899 |  |  |  |  | 14.27653 | 0.01914 | 1820.4476 | 148.06378 | 1820.4476 | 181.56758 | 1820.4476 | 295.1024 | 1820.4476 | 461.88824 | 1820.4476 | 747.54359 | 9.37311 | 0.82835 | 9.37311 | 9.71896 | 9.37311 | 20.32596 | 9.37311 | 29.13248 | 9.37311 | 29.13248
[13 empty] | 14.04915 | 49.78669 | 14.04915 | 834.11167 | 14.04915 | 1542.97711 | 14.04915 | 2195.5043 | 14.04915 | 2936.23147 | 14.04915 | 3616.22945 | 1676.78128 | 650.52738 | 1676.78128 | 638.46701 | 1676.8557 | 631.95632 | 1678.06653 | 627.59672 | 14.16013 | 237.64244 | 14.12549 | 163.91112 | 14.12549 | 90.60382 | 14.12549 | 20.26216 | 1676.78128 | 833.04504 | 1678.06653 | 820.38178 | 1676.8557 | 812.90175 | 1678.06653 | 794.47058 | 14.07452 | 361.17217 | 14.0676 | 183.58238 | 14.07452 | 3.88274 | 14.0676 | -198.88295 | 1676.8557 | 630.27273 | 1676.8557 | 643.64769 | 14.1459 | 7.10195 | 14.1459 | 159.53689 |  |  |  |  | 13.99717 | 2.52623 | 13.99717 | 93.42345 |  |  |  |  | 14.08094 | 14.30373 | 14.08094 | 1299.37954 |  |  |  |  | 14.29375 | 0.18834 | 1821.5336 | 145.06378 | 1821.5336 | 185.56758 | 1821.5336 | 291.1024 | 1821.5336 | 456.88824 | 1821.5336 | 758.54359 | 9.38123 | 1.07981 | 9.38123 | 9.64335 | 9.38123 | 20.34726 | 9.38123 | 29.21039 | 9.38123 | 29.21039
[13 empty] | 14.06592 | 44.01686 | 14.06592 | 838.51193 | 14.06592 | 1547.87526 | 14.06592 | 2200.76122 | 14.06592 | 2941.10706 | 14.06592 | 3621.32457 | 1677.6353 | 649.76374 | 1677.6353 | 637.70338 | 1677.71094 | 631.77451 | 1678.9228 | 625.4149 | 14.1771 | 236.89993 | 14.14241 | 164.30789 | 14.14241 | 91.75556 | 14.14241 | 21.75462 | 1677.6353 | 832.86322 | 1678.9228 | 818.10905 | 1677.71094 | 817.08357 | 1678.9228 | 792.83422 | 14.09132 | 361.98356 | 14.0844 | 185.02145 | 14.09132 | 6.01492 | 14.0844 | -197.14432 | 1677.71094 | 630.18182 | 1677.71094 | 645.46587 | 14.16286 | 5.9831 | 14.16286 | 158.04348 |  |  |  |  | 14.01385 | 2.1151 | 14.01385 | 92.23289 |  |  |  |  | 14.09777 | 10.65176 | 14.09777 | 1281.85684 |  |  |  |  | 14.31097 | 1.1349 | 1822.6194 | 148.06378 | 1822.6194 | 188.56758 | 1822.6194 | 309.1024 | 1822.6194 | 455.88824 | 1822.6194 | 736.54359 | 9.38935 | 1.11844 | 9.38935 | 9.45524 | 9.38935 | 20.30768 | 9.38935 | 29.48031 | 9.38935 | 29.48031
[13 empty] | 14.0827 | 37.24763 | 14.0827 | 837.70372 | 14.0827 | 1551.34023 | 14.0827 | 2204.62912 | 14.0827 | 2945.74675 | 14.0827 | 3625.01449 | 1678.48922 | 649.0001 | 1678.48922 | 638.72156 | 1678.56606 | 632.77451 | 1679.77896 | 625.68763 | 14.19408 | 236.45713 | 14.15932 | 164.52482 | 14.15932 | 92.97818 | 14.15932 | 22.65042 | 1678.48922 | 836.31777 | 1679.77896 | 820.65451 | 1678.56606 | 815.17448 | 1679.77896 | 794.19786 | 14.10813 | 362.78843 | 14.1012 | 186.00256 | 14.10813 | 7.5602 | 14.1012 | -194.4244 | 1678.56606 | 629.90909 | 1678.56606 | 643.10223 | 14.17982 | 4.72937 | 14.17982 | 156.65213 |  |  |  |  | 14.03052 | 1.63846 | 14.03052 | 90.85903 |  |  |  |  | 14.1146 | 8.97392 | 14.1146 | 1271.44126 |  |  |  |  | 14.32819 | 0.7006 | 1823.705 | 150.06378 | 1823.705 | 185.56758 | 1823.705 | 292.1024 | 1823.705 | 444.88824 | 1823.705 | 732.54359 | 9.39747 | 0.92703 | 9.39747 | 9.59156 | 9.39747 | 20.33918 | 9.39747 | 29.68312 | 9.39747 | 29.68312
[13 empty] | 14.09947 | 33.15895 | 14.09947 | 836.31924 | 14.09947 | 1553.88287 | 14.09947 | 2209.85281 | 14.09947 | 2951.02586 | 14.09947 | 3631.53534 | 1679.34304 | 649.0001 | 1679.34304 | 638.46701 | 1679.42109 | 631.63814 | 1680.63503 | 625.96035 | 14.21105 | 235.1557 | 14.17623 | 164.17675 | 14.17623 | 94.15991 | 14.17623 | 24.39146 | 1679.34304 | 833.04504 | 1680.63503 | 819.01814 | 1679.42109 | 814.71993 | 1680.63503 | 793.47058 | 14.12494 | 362.44479 | 14.118 | 186.77783 | 14.12494 | 8.95613 | 14.118 | -191.43542 | 1679.42109 | 630.63636 | 1679.42109 | 645.28405 | 14.19678 | 3.96131 | 14.19678 | 155.62831 |  |  |  |  | 14.0472 | 1.34418 | 14.0472 | 88.9475 |  |  |  |  | 14.13142 | 6.46432 | 14.13142 | 1258.88725 |  |  |  |  | 14.34541 | 1.16224 | 1824.7903 | 154.06378 | 1824.7903 | 201.56758 | 1824.7903 | 298.1024 | 1824.7903 | 439.88824 | 1824.7903 | 734.54359 | 9.40559 | 0.61773 | 9.40559 | 9.5706 | 9.40559 | 20.42466 | 9.40559 | 29.67888 | 9.40559 | 29.67888
[13 empty] | 14.11625 | 28.34481 | 14.11625 | 833.91558 | 14.11625 | 1554.83142 | 14.11625 | 2214.9288 | 14.11625 | 2956.25151 | 14.11625 | 3634.87513 | 1680.19675 | 648.87283 | 1680.19675 | 635.66701 | 1680.276 | 631.54723 | 1681.49098 | 626.59672 | 14.22802 | 234.64082 | 14.19315 | 163.37314 | 14.19315 | 94.79865 | 14.19315 | 25.37687 | 1680.19675 | 833.77231 | 1681.49098 | 820.47269 | 1680.276 | 814.3563 | 1681.49098 | 793.92513 | 14.14174 | 361.49832 | 14.1348 | 186.98541 | 14.14174 | 9.7306 | 14.1348 | -189.62287 | 1680.276 | 630.45455 | 1680.276 | 645.8295 | 14.21375 | 3.44997 | 14.21375 | 154.51678 |  |  |  |  | 14.06387 | 1.33873 | 14.06387 | 87.42441 |  |  |  |  | 14.14825 | 4.39461 | 14.14825 | 1246.68744 |  |  |  |  | 14.36263 | 0.44772 | 1825.8754 | 151.06378 | 1825.8754 | 185.56758 | 1825.8754 | 300.1024 | 1825.8754 | 421.88824 | 1825.8754 | 750.54359 | 9.41371 | 0.41573 | 9.41371 | 9.47853 | 9.41371 | 20.47502 | 9.41371 | 29.48874 | 9.41371 | 29.48874
[13 empty] | 14.13302 | 24.0094 | 14.13302 | 833.58328 | 14.13302 | 1554.94682 | 14.13302 | 2219.69765 | 14.13302 | 2961.06032 | 14.13302 | 3640.78313 | 1681.05035 | 649.0001 | 1681.05035 | 635.92156 | 1681.13082 | 631.50178 | 1682.34684 | 626.68763 | 14.24499 | 233.8256 | 14.21006 | 162.82007 | 14.21006 | 95.45823 | 14.21006 | 26.81675 | 1681.05035 | 833.04504 | 1682.34684 | 818.65451 | 1681.13082 | 814.17448 | 1682.34684 | 793.83422 | 14.15855 | 360.54077 | 14.1516 | 186.7732 | 14.15855 | 10.37049 | 14.1516 | -188.35434 | 1681.13082 | 630.90909 | 1681.13082 | 642.55678 | 14.23071 | 3.47846 | 14.23071 | 153.58548 |  |  |  |  | 14.08054 | 1.22962 | 14.08054 | 86.06218 |  |  |  |  | 14.16508 | 3.13636 | 14.16508 | 1236.18479 |  |  |  |  | 14.37985 | 0.62415 | 1826.9603 | 149.06378 | 1826.9603 | 190.56758 | 1826.9603 | 303.1024 | 1826.9603 | 427.88824 | 1826.9603 | 730.54359 | 9.42183 | 0.3797 | 9.42183 | 9.22101 | 9.42183 | 20.50423 | 9.42183 | 29.50865 | 9.42183 | 29.50865
[13 empty] | 14.14979 | 19.0411 | 14.14979 | 830.62719 | 14.14979 | 1552.90799 | 14.14979 | 2223.80151 | 14.14979 | 2965.34417 | 14.14979 | 3645.50383 | 1681.90385 | 648.74556 | 1681.90385 | 636.93974 | 1681.98552 | 631.95632 | 1683.20258 | 626.23308 | 14.26197 | 232.57934 | 14.22697 | 161.71396 | 14.22697 | 95.88655 | 14.22697 | 27.01685 | 1681.90385 | 832.68141 | 1683.20258 | 819.38178 | 1681.98552 | 812.99266 | 1683.20258 | 793.28877 | 14.17536 | 359.5703 | 14.1684 | 185.88826 | 14.17536 | 10.48372 | 14.1684 | -187.5144 | 1681.98552 | 630.63636 | 1681.98552 | 643.8295 | 14.24767 | 3.042 | 14.24767 | 152.37315 |  |  |  |  | 14.09722 | 1.23114 | 14.09722 | 85.41412 |  |  |  |  | 14.18191 | 2.22644 | 14.18191 | 1229.13925 |  |  |  |  | 14.39707 | 0.57522 | 1828.0449 | 148.06378 | 1828.0449 | 187.56758 | 1828.0449 | 297.1024 | 1828.0449 | 432.88824 | 1828.0449 | 704.54359 | 9.42995 | 0.57426 | 9.42995 | 8.98318 | 9.42995 | 20.47977 | 9.42995 | 29.40932 | 9.42995 | 29.40932
[13 empty] | 14.16657 | 15.71837 | 14.16657 | 826.17184 | 14.16657 | 1549.94522 | 14.16657 | 2226.78311 | 14.16657 | 2969.68949 | 14.16657 | 3651.93414 | 1682.75724 | 649.38192 | 1682.75724 | 636.93974 | 1682.84012 | 632.36541 | 1684.05823 | 626.23308 | 14.27894 | 230.86186 | 14.24389 | 160.57474 | 14.24389 | 96.08158 | 14.24389 | 27.50423 | 1682.75724 | 833.5905 | 1684.05823 | 819.65451 | 1682.84012 | 814.26539 | 1684.05823 | 793.92513 | 14.19216 | 357.98906 | 14.1852 | 184.73866 | 14.19216 | 10.0109 | 14.1852 | -186.75938 | 1682.84012 | 632.72727 | 1682.84012 | 642.19314 | 14.26463 | 2.64419 | 14.26463 | 151.34923 |  |  |  |  | 14.11389 | 1.01059 | 14.11389 | 83.49118 |  |  |  |  | 14.19873 | 2.04168 | 14.19873 | 1225.07785 |  |  |  |  | 14.4143 | 1.03054 | 1829.1293 | 147.06378 | 1829.1293 | 181.56758 | 1829.1293 | 303.1024 | 1829.1293 | 426.88824 | 1829.1293 | 702.54359 | 9.43807 | 0.50877 | 9.43807 | 9.12599 | 9.43807 | 20.53276 | 9.43807 | 29.22082 | 9.43807 | 29.22082
[13 empty] | 14.18334 | 13.75502 | 14.18334 | 820.7047 | 14.18334 | 1546.65017 | 14.18334 | 2228.54131 | 14.18334 | 2973.42171 | 14.18334 | 3658.4027 | 1683.61053 | 648.23647 | 1683.61053 | 638.46701 | 1683.69462 | 631.36541 | 1684.91376 | 626.14217 | 14.29591 | 229.56983 | 14.2608 | 159.05723 | 14.2608 | 95.64538 | 14.2608 | 27.58126 | 1683.61053 | 832.31777 | 1684.91376 | 823.10905 | 1683.69462 | 811.4472 | 1684.91376 | 793.28877 | 14.20897 | 356.03701 | 14.202 | 183.33353 | 14.20897 | 9.13659 | 14.202 | -186.67558 | 1683.69462 | 634.81818 | 1683.69462 | 643.10223 | 14.2816 | 2.34185 | 14.2816 | 150.72331 |  |  |  |  | 14.13057 | 0.66721 | 14.13057 | 81.98165 |  |  |  |  | 14.21556 | 0.91054 | 14.21556 | 1221.27399 |  |  |  |  | 14.43152 | 1.26184 | 1830.2134 | 152.06378 | 1830.2134 | 181.56758 | 1830.2134 | 297.1024 | 1830.2134 | 415.88824 | 1830.2134 | 713.54359 | 9.44619 | 0.66682 | 9.44619 | 9.25012 | 9.44619 | 20.53903 | 9.44619 | 29.14696 | 9.44619 | 29.14696
[13 empty] | 14.20012 | 12.428 | 14.20012 | 815.14345 | 14.20012 | 1542.51907 | 14.20012 | 2228.31695 | 14.20012 | 2976.57629 | 14.20012 | 3663.45656 | 1684.46371 | 648.87283 | 1684.46371 | 635.92156 | 1684.54901 | 631.59269 | 1685.7692 | 626.14217 | 14.31289 | 228.81975 | 14.27772 | 157.2943 | 14.27772 | 94.74069 | 14.27772 | 27.77922 | 1684.46371 | 833.95413 | 1685.7692 | 819.10905 | 1684.54901 | 816.90175 | 1685.7692 | 793.10695 | 14.22578 | 354.01354 | 14.2188 | 181.62809 | 14.22578 | 7.81674 | 14.2188 | -187.35212 | 1684.54901 | 632.90909 | 1684.54901 | 639.8295 | 14.29856 | 2.39773 | 14.29856 | 150.0827 |  |  |  |  | 14.14724 | 0.38075 | 14.14724 | 81.0485 |  |  |  |  | 14.23239 | -0.17722 | 14.23239 | 1215.74633 |  |  |  |  | 14.44874 | 1.37861 | 1831.2974 | 145.06378 | 1831.2974 | 201.56758 | 1831.2974 | 305.1024 | 1831.2974 | 410.88824 | 1831.2974 | 727.54359 | 9.45431 | 0.51762 | 9.45431 | 9.29057 | 9.45431 | 20.52955 | 9.45431 | 29.08938 | 9.45431 | 29.08938
[13 empty] | 14.21689 | 11.04902 | 14.21689 | 808.93084 | 14.21689 | 1535.18078 | 14.21689 | 2228.26438 | 14.21689 | 2978.23618 | 14.21689 | 3669.25342 | 1685.31679 | 649.5092 | 1685.31679 | 635.41247 | 1685.4033 | 631.54723 | 1686.62453 | 626.05126 | 14.32986 | 227.8442 | 14.29463 | 155.66883 | 14.29463 | 93.86143 | 14.29463 | 27.75413 | 1685.31679 | 833.95413 | 1686.62453 | 819.47269 | 1685.4033 | 813.90175 | 1686.62453 | 793.47058 | 14.24258 | 351.4537 | 14.2356 | 179.58075 | 14.24258 | 6.12013 | 14.2356 | -188.2609 | 1685.4033 | 634.18182 | 1685.4033 | 641.10223 | 14.31552 | 2.23314 | 14.31552 | 149.60471 |  |  |  |  | 14.16391 | 0.34709 | 14.16391 | 80.24098 |  |  |  |  | 14.24922 | -0.52582 | 14.24922 | 1210.56035 |  |  |  |  | 14.46596 | 1.089 | 1832.381 | 151.06378 | 1832.381 | 185.56758 | 1832.381 | 291.1024 | 1832.381 | 407.88824 | 1832.381 | 718.54359 | 9.46243 | 0.31458 | 9.46243 | 9.21569 | 9.46243 | 20.53296 | 9.46243 | 29.31181 | 9.46243 | 29.31181
[13 empty] | 14.23367 | 8.71868 | 14.23367 | 802.54234 | 14.23367 | 1526.33064 | 14.23367 | 2228.37016 | 14.23367 | 2979.01424 | 14.23367 | 3673.33032 | 1686.16976 | 649.12738 | 1686.16976 | 638.9761 | 1686.25748 | 630.95632 | 1687.47975 | 625.14217 | 14.34683 | 226.86363 | 14.31154 | 154.1296 | 14.31154 | 93.00591 | 14.31154 | 26.99348 | 1686.16976 | 833.77231 | 1687.47975 | 819.65451 | 1686.25748 | 814.08357 | 1687.47975 | 792.92513 | 14.25939 | 348.65959 | 14.2524 | 177.10301 | 14.25939 | 3.53345 | 14.2524 | -190.39932 | 1686.25748 | 634.27273 | 1686.25748 | 641.64769 | 14.33248 | 1.55987 | 14.33248 | 148.64221 |  |  |  |  | 14.18059 | 0.20479 | 14.18059 | 79.25339 |  |  |  |  | 14.26605 | -0.62147 | 14.26605 | 1206.53604 |  |  |  |  | 14.48318 | 1.10233 | 1833.4645 | 152.06378 | 1833.4645 | 191.56758 | 1833.4645 | 304.1024 | 1833.4645 | 412.88824 | 1833.4645 | 710.54359 | 9.47055 | 0.15659 | 9.47055 | 9.07621 | 9.47055 | 20.5216 | 9.47055 | 29.45932 | 9.47055 | 29.45932
[13 empty] | 14.25044 | 6.85966 | 14.25044 | 797.08546 | 14.25044 | 1520.55344 | 14.25044 | 2227.27752 | 14.25044 | 2979.32508 | 14.25044 | 3676.56991 | 1687.02263 | 648.61829 | 1687.02263 | 636.6852 | 1687.11156 | 630.6836 | 1688.33487 | 626.23308 | 14.3638 | 225.81812 | 14.32846 | 152.48162 | 14.32846 | 91.86373 | 14.32846 | 25.92643 | 1687.02263 | 833.5905 | 1688.33487 | 819.19996 | 1687.11156 | 815.4472 | 1688.33487 | 792.92513 | 14.2762 | 346.52561 | 14.2692 | 175.0185 | 14.2762 | 1.01938 | 14.2692 | -192.56795 | 1687.11156 | 636 | 1687.11156 | 642.01132 | 14.34945 | 1.80668 | 14.34945 | 148.40356 |  |  |  |  | 14.19726 | 0.16089 | 14.19726 | 78.13592 |  |  |  |  | 14.28287 | -0.76458 | 14.28287 | 1207.12515 |  |  |  |  | 14.5004 | 0.64712 | 1834.5477 | 157.06378 | 1834.5477 | 198.56758 | 1834.5477 | 301.1024 | 1834.5477 | 407.88824 | 1834.5477 | 704.54359 | 9.47867 | 0.33117 | 9.47867 | 9.04981 | 9.47867 | 20.41273 | 9.47867 | 29.3174 | 9.47867 | 29.3174
[13 empty] | 14.26722 | 5.64237 | 14.26722 | 791.40994 | 14.26722 | 1517.0468 | 14.26722 | 2224.74228 | 14.26722 | 2978.54436 | 14.26722 | 3678.6938 | 1687.87539 | 647.98192 | 1687.87539 | 638.46701 | 1687.96554 | 630.54723 | 1689.18988 | 625.05126 | 14.38078 | 225.0371 | 14.34537 | 150.75695 | 14.34537 | 90.33777 | 14.34537 | 24.6029 | 1687.87539 | 831.40868 | 1689.18988 | 818.38178 | 1687.96554 | 813.4472 | 1689.18988 | 792.56149 | 14.293 | 345.28804 | 14.286 | 172.98109 | 14.293 | -1.46143 | 14.286 | -194.85566 | 1687.96554 | 635.72727 | 1687.96554 | 642.55678 | 14.36641 | 1.68284 | 14.36641 | 148.01592 |  |  |  |  | 14.21394 | 0.07267 | 14.21394 | 77.59703 |  |  |  |  | 14.2997 | 0.15177 | 14.2997 | 1206.47615 |  |  |  |  | 14.51762 | 0.75456 | 1835.6307 | 153.06378 | 1835.6307 | 193.56758 | 1835.6307 | 300.1024 | 1835.6307 | 400.88824 | 1835.6307 | 720.54359 | 9.48679 | 0.46459 | 9.48679 | 8.91802 | 9.48679 | 20.26449 | 9.48679 | 29.11254 | 9.48679 | 29.11254
[13 empty] | 14.28399 | 5.30152 | 14.28399 | 784.44722 | 14.28399 | 1513.89044 | 14.28399 | 2220.90449 | 14.28399 | 2976.80009 | 14.28399 | 3678.89134 | 1688.72805 | 648.61829 | 1688.72805 | 636.1761 | 1688.8194 | 629.77451 | 1690.04479 | 625.4149 | 14.39775 | 224.19139 | 14.36228 | 149.31833 | 14.36228 | 88.72248 | 14.36228 | 23.22351 | 1688.72805 | 831.5905 | 1690.04479 | 818.5636 | 1688.8194 | 813.53811 | 1690.04479 | 793.47058 | 14.30981 | 343.3808 | 14.3028 | 171.10526 | 14.30981 | -3.28663 | 14.3028 | -197.06597 | 1688.8194 | 633.90909 | 1688.8194 | 642.37496 | 14.38337 | 1.47091 | 14.38337 | 147.87493 |  |  |  |  | 14.23061 | 0.08275 | 14.23061 | 77.00736 |  |  |  |  | 14.31653 | 0.64113 | 14.31653 | 1204.13254 |  |  |  |  | 14.53484 | 1.00103 | 1836.7134 | 147.06378 | 1836.7134 | 183.56758 | 1836.7134 | 296.1024 | 1836.7134 | 415.88824 | 1836.7134 | 728.54359 | 9.49491 | 0.44347 | 9.49491 | 8.78909 | 9.49491 | 20.17508 | 9.49491 | 28.91702 | 9.49491 | 28.91702
[13 empty] | 14.30076 | 4.37751 | 14.30076 | 780.86336 | 14.30076 | 1509.67308 | 14.30076 | 2216.28275 | 14.30076 | 2973.14362 | 14.30076 | 3676.33239 | 1689.58061 | 646.96374 | 1689.58061 | 638.46701 | 1689.67317 | 630.59269 | 1690.8996 | 625.77854 | 14.41472 | 223.37654 | 14.3792 | 148.21553 | 14.3792 | 87.1101 | 14.3792 | 21.95372 | 1689.58061 | 830.68141 | 1690.8996 | 818.83633 | 1689.67317 | 813.17448 | 1690.8996 | 792.92513 | 14.32662 | 340.93078 | 14.3196 | 168.91684 | 14.32662 | -5.44532 | 14.3196 | -199.39203 | 1689.67317 | 632.27273 | 1689.67317 | 641.8295 | 14.40033 | 0.88611 | 14.40033 | 147.4714 |  |  |  |  | 14.24729 | -0.06443 | 14.24729 | 76.4892 |  |  |  |  | 14.33336 | 1.32835 | 14.33336 | 1203.96332 |  |  |  |  | 14.55207 | 1.26322 | 1837.7959 | 152.06378 | 1837.7959 | 187.56758 | 1837.7959 | 301.1024 | 1837.7959 | 395.88824 | 1837.7959 | 730.54359 | 9.50303 | 0.40472 | 9.50303 | 8.80626 | 9.50303 | 20.16459 | 9.50303 | 28.77594 | 9.50303 | 28.77594
[13 empty] | 14.31754 | 3.47943 | 14.31754 | 777.53579 | 14.31754 | 1504.23474 | 14.31754 | 2211.41726 | 14.31754 | 2968.20357 | 14.31754 | 3673.11871 | 1690.43305 | 647.47283 | 1690.43305 | 637.44883 | 1690.52682 | 631.04723 | 1691.7543 | 625.4149 | 14.4317 | 222.60435 | 14.39611 | 147.27228 | 14.39611 | 85.77098 | 14.39611 | 20.48841 | 1690.43305 | 829.40868 | 1691.7543 | 817.47269 | 1690.52682 | 813.17448 | 1691.7543 | 793.47058 | 14.34342 | 338.59819 | 14.3364 | 166.92831 | 14.34342 | -7.70086 | 14.3364 | -202.05245 | 1690.52682 | 631.09091 | 1690.52682 | 641.8295 | 14.4173 | 1.07772 | 14.4173 | 147.03152 |  |  |  |  | 14.26396 | -0.05253 | 14.26396 | 75.89737 |  |  |  |  | 14.35018 | 1.05726 | 14.35018 | 1203.85639 |  |  |  |  | 14.56929 | 0.84441 | 1838.8782 | 144.06378 | 1838.8782 | 195.56758 | 1838.8782 | 301.1024 | 1838.8782 | 383.88824 | 1838.8782 | 732.54359 | 9.51115 | 0.59088 | 9.51115 | 9.06071 | 9.51115 | 20.14757 | 9.51115 | 28.77643 | 9.51115 | 28.77643
[13 empty] | 14.33431 | 2.469 | 14.33431 | 774.22621 | 14.33431 | 1497.31193 | 14.33431 | 2206.00093 | 14.33431 | 2963.5989 | 14.33431 | 3669.5773 | 1691.2854 | 647.21829 | 1691.2854 | 635.15792 | 1691.38038 | 630.36541 | 1692.60889 | 624.32399 | 14.44867 | 222.09958 | 14.41303 | 146.09836 | 14.41303 | 84.3175 | 14.41303 | 19.04785 | 1691.2854 | 829.40868 | 1692.60889 | 818.74542 | 1691.38038 | 813.62902 | 1692.60889 | 792.47058 | 14.36023 | 336.76178 | 14.3532 | 165.31129 | 14.36023 | -10.03619 | 14.3532 | -204.849 | 1691.38038 | 630.63636 | 1691.38038 | 645.28405 | 14.43426 | 1.62701 | 14.43426 | 146.4503 |  |  |  |  | 14.28063 | 0.0167 | 14.28063 | 75.72085 |  |  |  |  | 14.36701 | 0.60211 | 14.36701 | 1202.63479 |  |  |  |  | 14.58651 | 0.67173 | 1839.9603 | 149.06378 | 1839.9603 | 184.56758 | 1839.9603 | 302.1024 | 1839.9603 | 387.88824 | 1839.9603 | 731.54359 | 9.51927 | 0.68441 | 9.51927 | 9.06908 | 9.51927 | 20.05725 | 9.51927 | 28.75105 | 9.51927 | 28.75105
[13 empty] | 14.35109 | 2.17954 | 14.35109 | 768.42131 | 14.35109 | 1489.12966 | 14.35109 | 2199.61607 | 14.35109 | 2957.36955 | 14.35109 | 3664.23042 | 1692.13763 | 649.5092 | 1692.13763 | 635.15792 | 1692.23383 | 630.81996 | 1693.46339 | 625.05126 | 14.46564 | 221.86902 | 14.42994 | 144.69264 | 14.42994 | 82.75775 | 14.42994 | 17.58575 | 1692.13763 | 831.04504 | 1693.46339 | 818.65451 | 1692.23383 | 813.4472 | 1693.46339 | 792.74331 | 14.37704 | 335.63673 | 14.37 | 163.84356 | 14.37704 | -11.90473 | 14.37 | -207.22187 | 1692.23383 | 630.54545 | 1692.23383 | 644.55678 | 14.45122 | 2.04291 | 14.45122 | 146.11333 |  |  |  |  | 14.29731 | 0.26335 | 14.29731 | 75.7222 |  |  |  |  | 14.38384 | 1.60976 | 14.38384 | 1202.76102 |  |  |  |  | 14.60373 | 0.27691 | 1841.0421 | 153.06378 | 1841.0421 | 191.56758 | 1841.0421 | 303.1024 | 1841.0421 | 380.88824 | 1841.0421 | 734.54359 | 9.52739 | 0.7012 | 9.52739 | 8.96303 | 9.52739 | 19.93972 | 9.52739 | 28.8447 | 9.52739 | 28.8447
[13 empty] | 14.36786 | 2.38088 | 14.36786 | 765.56215 | 14.36786 | 1484.43638 | 14.36786 | 2195.21752 | 14.36786 | 2952.50505 | 14.36786 | 3658.77238 | 1692.98977 | 646.83647 | 1692.98977 | 636.43065 | 1693.08717 | 629.81996 | 1694.31777 | 625.32399 | 14.48261 | 221.51795 | 14.44685 | 143.388 | 14.44685 | 81.36569 | 14.44685 | 16.97087 | 1692.98977 | 833.04504 | 1694.31777 | 816.47269 | 1693.08717 | 813.17448 | 1694.31777 | 792.6524 | 14.39384 | 335.01609 | 14.3868 | 162.37959 | 14.39384 | -13.35838 | 14.3868 | -209.55093 | 1693.08717 | 630.72727 | 1693.08717 | 643.64769 | 14.46818 | 1.22325 | 14.46818 | 145.95763 |  |  |  |  | 14.31398 | 0.33494 | 14.31398 | 75.27858 |  |  |  |  | 14.40067 | 0.84266 | 14.40067 | 1202.26607 |  |  |  |  | 14.62095 | 0.11824 | 1842.1236 | 150.06378 | 1842.1236 | 191.56758 | 1842.1236 | 306.1024 | 1842.1236 | 386.88824 | 1842.1236 | 773.54359 | 9.53551 | 0.52391 | 9.53551 | 8.99143 | 9.53551 | 19.89857 | 9.53551 | 28.9531 | 9.53551 | 28.9531
[13 empty] | 14.38464 | 2.53801 | 14.38464 | 762.58532 | 14.38464 | 1478.9512 | 14.38464 | 2189.90509 | 14.38464 | 2947.02914 | 14.38464 | 3651.72486 | 1693.8418 | 647.98192 | 1693.8418 | 635.92156 | 1693.94041 | 630.1836 | 1695.17205 | 626.05126 | 14.49959 | 221.44068 | 14.46377 | 142.78516 | 14.46377 | 80.12352 | 14.46377 | 15.90198 | 1693.8418 | 832.31777 | 1695.17205 | 820.01814 | 1693.94041 | 812.08357 | 1695.17205 | 792.01604 | 14.41065 | 334.01785 | 14.4036 | 160.94893 | 14.41065 | -15.06722 | 14.4036 | -212.1887 | 1693.94041 | 628.81818 | 1693.94041 | 642.92041 | 14.48515 | 0.62274 | 14.48515 | 145.70512 |  |  |  |  | 14.33066 | 0.2386 | 14.33066 | 74.69878 |  |  |  |  | 14.4175 | 0.27109 | 14.4175 | 1201.76183 |  |  |  |  | 14.63817 | -0.13067 | 1843.205 | 150.06378 | 1843.205 | 184.56758 | 1843.205 | 298.1024 | 1843.205 | 386.88824 | 1843.205 | 758.54359 | 9.54363 | 0.63871 | 9.54363 | 8.96185 | 9.54363 | 19.82654 | 9.54363 | 29.17882 | 9.54363 | 29.17882
[13 empty] | 14.40141 | 2.27571 | 14.40141 | 760.854 | 14.40141 | 1475.76024 | 14.40141 | 2185.41984 | 14.40141 | 2941.61027 | 14.40141 | 3646.17671 | 1694.69372 | 647.21829 | 1694.69372 | 634.39429 | 1694.79354 | 629.91087 | 1696.02623 | 624.77854 | 14.51656 | 221.41185 | 14.48068 | 142.21403 | 14.48068 | 78.8982 | 14.48068 | 15.02589 | 1694.69372 | 832.13595 | 1696.02623 | 817.83633 | 1694.79354 | 813.71993 | 1696.02623 | 791.74331 | 14.42746 | 332.445 | 14.4204 | 159.84394 | 14.42746 | -17.171 | 14.4204 | -214.09496 | 1694.79354 | 628.63636 | 1694.79354 | 644.37496 | 14.50211 | -0.05759 | 14.50211 | 145.62673 |  |  |  |  | 14.34733 | -0.01398 | 14.34733 | 74.07747 |  |  |  |  | 14.43432 | -0.05233 | 14.43432 | 1200.73077 |  |  |  |  | 14.65539 | 0.49278 | 1844.2861 | 149.06378 | 1844.2861 | 193.56758 | 1844.2861 | 300.1024 | 1844.2861 | 376.88824 | 1844.2861 | 749.54359 | 9.55175 | 0.60542 | 9.55175 | 9.0781 | 9.55175 | 19.77641 | 9.55175 | 29.2221 | 9.55175 | 29.2221
[13 empty] | 14.41819 | 1.68076 | 14.41819 | 757.87194 | 14.41819 | 1471.38341 | 14.41819 | 2180.21396 | 14.41819 | 2935.81952 | 14.41819 | 3639.1295 | 1695.54554 | 647.21829 | 1695.54554 | 635.15792 | 1695.64657 | 629.6836 | 1696.88031 | 625.4149 | 14.53353 | 220.84606 | 14.4976 | 141.85345 | 14.4976 | 77.88188 | 14.4976 | 13.9967 | 1695.54554 | 831.5905 | 1696.88031 | 818.38178 | 1695.64657 | 813.4472 | 1696.88031 | 792.83422 | 14.44426 | 331.00956 | 14.4372 | 158.92111 | 14.44426 | -18.88086 | 14.4372 | -215.78012 | 1695.64657 | 627.45455 | 1695.64657 | 642.73859 | 14.51907 | -0.01558 | 14.51907 | 145.70293 |  |  |  |  | 14.36401 | 0.08185 | 14.36401 | 73.85009 |  |  |  |  | 14.45115 | -0.3861 | 14.45115 | 1199.71972 |  |  |  |  | 14.67261 | 1.07291 | 1845.3669 | 145.06378 | 1845.3669 | 197.56758 | 1845.3669 | 307.1024 | 1845.3669 | 388.88824 | 1845.3669 | 751.54359 | 9.55987 | 0.605 | 9.55987 | 8.94589 | 9.55987 | 19.69029 | 9.55987 | 29.42995 | 9.55987 | 29.42995
[13 empty] | 14.43496 | 1.4138 | 14.43496 | 756.43356 | 14.43496 | 1468.11822 | 14.43496 | 2176.23663 | 14.43496 | 2930.57274 | 14.43496 | 3631.9904 | 1696.39725 | 646.96374 | 1696.39725 | 635.66701 | 1696.4995 | 629.81996 | 1697.73427 | 625.05126 | 14.5505 | 220.26985 | 14.51451 | 141.32379 | 14.51451 | 76.86161 | 14.51451 | 13.02444 | 1696.39725 | 832.49959 | 1697.73427 | 817.10905 | 1696.4995 | 813.26539 | 1697.73427 | 791.6524 | 14.46107 | 329.75419 | 14.454 | 158.22125 | 14.46107 | -19.85825 | 14.454 | -217.21795 | 1696.4995 | 627.36364 | 1696.4995 | 643.46587 | 14.53603 | -0.03591 | 14.53603 | 145.63052 |  |  |  |  | 14.38068 | 0.1958 | 14.38068 | 73.86364 |  |  |  |  | 14.46798 | -0.30702 | 14.46798 | 1197.56252 |  |  |  |  | 14.68984 | 1.33968 | 1846.4476 | 149.06378 | 1846.4476 | 194.56758 | 1846.4476 | 303.1024 | 1846.4476 | 391.88824 | 1846.4476 | 760.54359 | 9.56799 | 0.57922 | 9.56799 | 8.96209 | 9.56799 | 19.60793 | 9.56799 | 29.29547 | 9.56799 | 29.29547
[13 empty] | 14.45173 | 1.48578 | 14.45173 | 754.24178 | 14.45173 | 1467.7871 | 14.45173 | 2173.02605 | 14.45173 | 2926.48122 | 14.45173 | 3624.78491 | 1697.24886 | 646.7092 | 1697.24886 | 635.92156 | 1697.35232 | 629.77451 | 1698.58814 | 625.4149 | 14.56748 | 220.11155 | 14.53142 | 140.89589 | 14.53142 | 75.96021 | 14.53142 | 11.88791 | 1697.24886 | 833.5905 | 1698.58814 | 816.92724 | 1697.35232 | 813.08357 | 1698.58814 | 792.6524 | 14.47788 | 329.32408 | 14.4708 | 157.39794 | 14.47788 | -20.7707 | 14.4708 | -219.41694 | 1697.35232 | 627.54545 | 1697.35232 | 644.37496 | 14.553 | 0.33104 | 14.553 | 145.41047 |  |  |  |  | 14.39735 | 0.46155 | 14.39735 | 74.40355 |  |  |  |  | 14.48481 | 1.05139 | 14.48481 | 1197.51969 |  |  |  |  | 14.70706 | 1.22683 | 1847.528 | 146.06378 | 1847.528 | 193.56758 | 1847.528 | 306.1024 | 1847.528 | 372.88824 | 1847.528 | 773.54359 | 9.57611 | 0.76335 | 9.57611 | 8.96604 | 9.57611 | 19.53447 | 9.57611 | 29.42217 | 9.57611 | 29.42217
[13 empty] | 14.46851 | 1.59548 | 14.46851 | 752.53537 | 14.46851 | 1466.3455 | 14.46851 | 2170.01921 | 14.46851 | 2923.37177 | 14.46851 | 3619.32446 | 1698.10036 | 645.81829 | 1698.10036 | 635.92156 | 1698.20504 | 630.00178 | 1699.4419 | 624.86945 | 14.58445 | 220.14687 | 14.54834 | 140.34097 | 14.54834 | 75.19083 | 14.54834 | 11.05431 | 1698.10036 | 832.86322 | 1699.4419 | 816.83633 | 1698.20504 | 814.53811 | 1699.4419 | 792.74331 | 14.49468 | 328.92697 | 14.4876 | 156.69031 | 14.49468 | -21.45679 | 14.4876 | -221.43115 | 1698.20504 | 628.81818 | 1698.20504 | 643.46587 | 14.56996 | -0.28286 | 14.56996 | 145.30666 |  |  |  |  | 14.41403 | 0.31818 | 14.41403 | 74.1993 |  |  |  |  | 14.50163 | 2.17597 | 14.50163 | 1198.90331 |  |  |  |  | 14.72428 | 1.17534 | 1848.6081 | 143.06378 | 1848.6081 | 200.56758 | 1848.6081 | 305.1024 | 1848.6081 | 381.88824 | 1848.6081 | 774.54359 | 9.58423 | 0.67374 | 9.58423 | 8.86116 | 9.58423 | 19.47548 | 9.58423 | 29.30058 | 9.58423 | 29.30058
[13 empty] | 14.48528 | 1.22529 | 14.48528 | 751.14276 | 14.48528 | 1465.15475 | 14.48528 | 2167.55318 | 14.48528 | 2920.66507 | 14.48528 | 3614.56746 | 1698.95176 | 646.45465 | 1698.95176 | 637.19429 | 1699.05765 | 630.50178 | 1700.29555 | 623.14217 | 14.60142 | 220.33896 | 14.56525 | 139.942 | 14.56525 | 74.56065 | 14.56525 | 10.4739 | 1698.95176 | 831.95413 | 1700.29555 | 818.01814 | 1699.05765 | 814.99266 | 1700.29555 | 792.47058 | 14.51149 | 328.95219 | 14.5044 | 156.12236 | 14.51149 | -22.40795 | 14.5044 | -222.91372 | 1699.05765 | 627.54545 | 1699.05765 | 642.19314 | 14.58692 | -0.10513 | 14.58692 | 145.28807 |  |  |  |  | 14.4307 | 0.24801 | 14.4307 | 74.17912 |  |  |  |  | 14.51846 | 1.62854 | 14.51846 | 1199.29059 |  |  |  |  | 14.7415 | 0.8081 | 1849.6881 | 146.06378 | 1849.6881 | 205.56758 | 1849.6881 | 306.1024 | 1849.6881 | 380.88824 | 1849.6881 | 766.54359 | 9.59235 | 0.40529 | 9.59235 | 8.78848 | 9.59235 | 19.4445 | 9.59235 | 29.29524 | 9.59235 | 29.29524
[13 empty] | 14.50206 | 1.5221 | 14.50206 | 751.27469 | 14.50206 | 1462.78187 | 14.50206 | 2165.15422 | 14.50206 | 2917.19419 | 14.50206 | 3610.50701 | 1699.80306 | 646.45465 | 1699.80306 | 635.41247 | 1699.91015 | 629.63814 | 1701.1491 | 625.23308 | 14.6184 | 220.32 | 14.58216 | 139.41062 | 14.58216 | 73.80503 | 14.58216 | 9.09432 | 1699.80306 | 833.77231 | 1701.1491 | 817.10905 | 1699.91015 | 813.81084 | 1701.1491 | 793.19786 | 14.5283 | 328.26398 | 14.5212 | 155.68166 | 14.5283 | -23.46653 | 14.5212 | -223.92234 | 1699.91015 | 628.18182 | 1699.91015 | 641.46587 | 14.60388 | 0.31491 | 14.60388 | 145.28529 |  |  |  |  | 14.44738 | 0.22474 | 14.44738 | 74.07253 |  |  |  |  | 14.53529 | 0.47715 | 14.53529 | 1198.19289 |  |  |  |  | 14.75872 | 0.22862 | 1850.7678 | 147.06378 | 1850.7678 | 193.56758 | 1850.7678 | 313.1024 | 1850.7678 | 378.88824 | 1850.7678 | 759.54359 | 9.60047 | 0.13783 | 9.60047 | 8.65215 | 9.60047 | 19.41782 | 9.60047 | 29.31354 | 9.60047 | 29.31354
[13 empty] | 14.51883 | 1.38536 | 14.51883 | 750.23644 | 14.51883 | 1461.33157 | 14.51883 | 2163.09736 | 14.51883 | 2914.07309 | 14.51883 | 3605.75761 | 1700.65425 | 645.81829 | 1700.65425 | 635.15792 | 1700.76255 | 629.6836 | 1702.00255 | 623.96035 | 14.63537 | 220.49832 | 14.59908 | 139.10472 | 14.59908 | 73.18204 | 14.59908 | 8.3997 | 1700.65425 | 831.95413 | 1702.00255 | 816.19996 | 1700.76255 | 813.81084 | 1702.00255 | 791.56149 | 14.5451 | 327.83718 | 14.538 | 155.36307 | 14.5451 | -23.9175 | 14.538 | -224.71352 | 1700.76255 | 628.63636 | 1700.76255 | 640.37496 | 14.62085 | 0.67324 | 14.62085 | 145.29738 |  |  |  |  | 14.46405 | 0.27712 | 14.46405 | 74.40954 |  |  |  |  | 14.55212 | 0.41459 | 14.55212 | 1197.95573 |  |  |  |  | 14.77594 | 0.12274 | 1851.8472 | 149.06378 | 1851.8472 | 203.56758 | 1851.8472 | 308.1024 | 1851.8472 | 376.88824 | 1851.8472 | 766.54359 | 9.60859 | 0.31321 | 9.60859 | 8.75726 | 9.60859 | 19.34844 | 9.60859 | 29.64407 | 9.60859 | 29.64407
[13 empty] | 14.53561 | 1.53778 | 14.53561 | 749.21663 | 14.53561 | 1460.58257 | 14.53561 | 2161.27886 | 14.53561 | 2911.9293 | 14.53561 | 3601.7855 | 1701.50533 | 647.34556 | 1701.50533 | 634.64883 | 1701.61485 | 629.63814 | 1702.85589 | 624.05126 | 14.65234 | 220.02335 | 14.61599 | 139.05839 | 14.61599 | 72.88946 | 14.61599 | 7.48726 | 1701.50533 | 831.22686 | 1702.85589 | 817.47269 | 1701.61485 | 811.81084 | 1702.85589 | 792.28877 | 14.56191 | 326.98176 | 14.5548 | 155.04787 | 14.56191 | -24.22357 | 14.5548 | -225.42862 | 1701.61485 | 628.36364 | 1701.61485 | 640.01132 | 14.63781 | 0.88557 | 14.63781 | 145.26491 |  |  |  |  | 14.48072 | 0.30127 | 14.48072 | 74.5935 |  |  |  |  | 14.56894 | 1.1965 | 14.56894 | 1197.99581 |  |  |  |  | 14.79316 | -0.04635 | 1852.9264 | 146.06378 | 1852.9264 | 192.56758 | 1852.9264 | 309.1024 | 1852.9264 | 375.88824 | 1852.9264 | 754.54359 | 9.61671 | 0.45847 | 9.61671 | 8.90238 | 9.61671 | 19.2823 | 9.61671 | 30.11739 | 9.61671 | 30.11739
[13 empty] | 14.55238 | 0.50835 | 14.55238 | 748.00056 | 14.55238 | 1459.18138 | 14.55238 | 2159.97568 | 14.55238 | 2910.57752 | 14.55238 | 3597.77509 | 1702.35631 | 645.05465 | 1702.35631 | 634.64883 | 1702.46704 | 630.13814 | 1703.70913 | 624.59672 | 14.66931 | 219.39752 | 14.63291 | 138.97639 | 14.63291 | 72.84739 | 14.63291 | 7.17646 | 1702.35631 | 830.68141 | 1703.70913 | 819.10905 | 1702.46704 | 812.4472 | 1703.70913 | 793.47058 | 14.57872 | 326.51741 | 14.5716 | 154.72489 | 14.57872 | -24.06999 | 14.5716 | -225.84058 | 1702.46704 | 630.81818 | 1702.46704 | 641.64769 | 14.65477 | 0.94514 | 14.65477 | 145.29412 |  |  |  |  | 14.4974 | 0.19997 | 14.4974 | 74.79981 |  |  |  |  | 14.58577 | 1.22098 | 14.58577 | 1197.30552 |  |  |  |  | 14.81038 | 0.09287 | 1854.0054 | 151.06378 | 1854.0054 | 194.56758 | 1854.0054 | 309.1024 | 1854.0054 | 372.88824 | 1854.0054 | 758.54359 | 9.62483 | 0.63867 | 9.62483 | 9.10801 | 9.62483 | 19.21615 | 9.62483 | 30.161 | 9.62483 | 30.161
[13 empty] | 14.56915 | 0.0148 | 14.56915 | 747.18761 | 14.56915 | 1458.38877 | 14.56915 | 2158.90284 | 14.56915 | 2909.85978 | 14.56915 | 3596.69413 | 1703.20719 | 647.98192 | 1703.20719 | 634.90338 | 1703.31913 | 629.27451 | 1704.56226 | 625.23308 | 14.68629 | 219.43762 | 14.64982 | 138.80843 | 14.64982 | 72.69263 | 14.64982 | 6.94786 | 1703.20719 | 829.22686 | 1704.56226 | 816.74542 | 1703.31913 | 811.26539 | 1704.56226 | 791.56149 | 14.59552 | 325.9017 | 14.5884 | 154.42135 | 14.59552 | -24.40117 | 14.5884 | -226.09974 | 1703.31913 | 629.36364 | 1703.31913 | 639.46587 | 14.67173 | 1.17688 | 14.67173 | 145.33111 |  |  |  |  | 14.51407 | 0.1062 | 14.51407 | 74.32792 |  |  |  |  | 14.6026 | 1.73543 | 14.6026 | 1196.3975 |  |  |  |  | 14.82761 | 0.08065 | 1855.0842 | 151.06378 | 1855.0842 | 191.56758 | 1855.0842 | 305.1024 | 1855.0842 | 369.88824 | 1855.0842 | 737.54359 | 9.63295 | 0.355 | 9.63295 | 9.29924 | 9.63295 | 19.19027 | 9.63295 | 29.87134 | 9.63295 | 29.87134
[13 empty] | 14.58593 | -0.01962 | 14.58593 | 746.79834 | 14.58593 | 1458.37477 | 14.58593 | 2157.56724 | 14.58593 | 2908.34799 | 14.58593 | 3593.77047 | 1704.05796 | 645.56374 | 1704.05796 | 635.92156 | 1704.17112 | 629.50178 | 1705.41529 | 624.23308 | 14.70326 | 219.58975 | 14.66673 | 138.2848 | 14.66673 | 72.26387 | 14.66673 | 6.78965 | 1704.05796 | 829.77231 | 1705.41529 | 816.10905 | 1704.17112 | 814.53811 | 1705.41529 | 791.47058 | 14.61233 | 325.96509 | 14.6052 | 154.09942 | 14.61233 | -24.72053 | 14.6052 | -226.55723 | 1704.17112 | 631.27273 | 1704.17112 | 638.01132 | 14.68869 | 1.09086 | 14.68869 | 145.41582 |  |  |  |  | 14.53075 | -0.06724 | 14.53075 | 73.79824 |  |  |  |  | 14.61943 | 2.25738 | 14.61943 | 1196.73206 |  |  |  |  | 14.84483 | 0.67325 | 1856.1627 | 144.06378 | 1856.1627 | 195.56758 | 1856.1627 | 305.1024 | 1856.1627 | 362.88824 | 1856.1627 | 741.54359 | 9.64107 | 0.35291 | 9.64107 | 9.17157 | 9.64107 | 19.14418 | 9.64107 | 29.20595 | 9.64107 | 29.20595
[13 empty] | 14.6027 | 0.03419 | 14.6027 | 746.39519 | 14.6027 | 1458.20483 | 14.6027 | 2157.44419 | 14.6027 | 2907.10434 | 14.6027 | 3591.29981 | 1704.90862 | 646.07283 | 1704.90862 | 636.1761 | 1705.02299 | 629.00178 | 1706.26821 | 625.50581 | 14.72023 | 219.6391 | 14.68365 | 138.34168 | 14.68365 | 71.88615 | 14.68365 | 6.57092 | 1704.90862 | 829.5905 | 1706.26821 | 819.29087 | 1705.02299 | 811.62902 | 1706.26821 | 791.74331 | 14.62914 | 325.83469 | 14.622 | 153.90556 | 14.62914 | -25.08145 | 14.622 | -227.34743 | 1705.02299 | 630.63636 | 1705.02299 | 640.01132 | 14.70566 | 1.20785 | 14.70566 | 145.36665 |  |  |  |  | 14.54742 | -0.10402 | 14.54742 | 73.84916 |  |  |  |  | 14.63626 | 2.80176 | 14.63626 | 1197.72673 |  |  |  |  | 14.86205 | 0.75243 | 1857.241 | 152.06378 | 1857.241 | 189.56758 | 1857.241 | 300.1024 | 1857.241 | 375.88824 | 1857.241 | 736.54359 | 9.64919 | 0.42647 | 9.64919 | 8.89242 | 9.64919 | 19.12852 | 9.64919 | 29.12105 | 9.64919 | 29.12105
[13 empty] | 14.61948 | 0.44509 | 14.61948 | 746.78557 | 14.61948 | 1456.78717 | 14.61948 | 2157.32165 | 14.61948 | 2906.00307 | 14.61948 | 3588.93206 | 1705.75918 | 644.29101 | 1705.75918 | 634.13974 | 1705.87477 | 629.1836 | 1707.12103 | 625.05126 | 14.73721 | 219.43798 | 14.70056 | 138.37763 | 14.70056 | 71.62743 | 14.70056 | 6.33656 | 1705.75918 | 831.40868 | 1707.12103 | 817.10905 | 1705.87477 | 812.26539 | 1707.12103 | 792.56149 | 14.64594 | 325.9047 | 14.6388 | 153.7133 | 14.64594 | -26.1041 | 14.6388 | -227.9274 | 1705.87477 | 632.27273 | 1705.87477 | 638.19314 | 14.72262 | 1.25908 | 14.72262 | 145.45271 |  |  |  |  | 14.5641 | 0.05587 | 14.5641 | 74.45892 |  |  |  |  | 14.65308 | 2.22266 | 14.65308 | 1200.39362 |  |  |  |  | 14.87927 | 1.23872 | 1858.3191 | 143.06378 | 1858.3191 | 185.56758 | 1858.3191 | 305.1024 | 1858.3191 | 379.88824 | 1858.3191 | 728.54359 | 9.65731 | 0.52675 | 9.65731 | 8.622 | 9.65731 | 19.13404 | 9.65731 | 29.24013 | 9.65731 | 29.24013
[13 empty] | 14.63625 | 0.34944 | 14.63625 | 746.68277 | 14.63625 | 1457.28577 | 14.63625 | 2157.10568 | 14.63625 | 2905.25703 | 14.63625 | 3587.50219 | 1706.60964 | 645.69101 | 1706.60964 | 635.92156 | 1706.72644 | 628.91087 | 1707.97375 | 624.23308 | 14.75418 | 219.13319 | 14.71747 | 138.42105 | 14.71747 | 71.45483 | 14.71747 | 5.83281 | 1706.60964 | 832.13595 | 1707.97375 | 815.65451 | 1706.72644 | 811.53811 | 1707.97375 | 792.74331 | 14.66275 | 325.58065 | 14.6556 | 153.5645 | 14.66275 | -26.60148 | 14.6556 | -228.39118 | 1706.72644 | 632.27273 | 1706.72644 | 640.19314 | 14.73958 | 1.2895 | 14.73958 | 145.60447 |  |  |  |  | 14.58077 | 0.21876 | 14.58077 | 74.28954 |  |  |  |  | 14.66991 | 1.41128 | 14.66991 | 1202.10245 |  |  |  |  | 14.89649 | 1.00853 | 1859.3969 | 149.06378 | 1859.3969 | 190.56758 | 1859.3969 | 309.1024 | 1859.3969 | 370.88824 | 1859.3969 | 717.54359 | 9.66543 | 0.41817 | 9.66543 | 8.59418 | 9.66543 | 19.09064 | 9.66543 | 29.19995 | 9.66543 | 29.19995
[13 empty] | 14.65303 | 0.16821 | 14.65303 | 746.665 | 14.65303 | 1456.79231 | 14.65303 | 2156.77682 | 14.65303 | 2904.67819 | 14.65303 | 3587.79857 | 1707.45999 | 645.18192 | 1707.45999 | 632.35792 | 1707.578 | 628.13814 | 1708.82636 | 623.68763 | 14.77115 | 219.03905 | 14.73439 | 138.25389 | 14.73439 | 71.11232 | 14.73439 | 5.52659 | 1707.45999 | 827.77231 | 1708.82636 | 816.65451 | 1707.578 | 812.08357 | 1708.82636 | 792.37968 | 14.67956 | 325.60859 | 14.6724 | 153.36725 | 14.67956 | -26.70289 | 14.6724 | -228.59692 | 1707.578 | 632.36364 | 1707.578 | 640.55678 | 14.75654 | 1.12682 | 14.75654 | 145.57647 |  |  |  |  | 14.59744 | 0.25511 | 14.59744 | 74.35296 |  |  |  |  | 14.68674 | -0.01863 | 14.68674 | 1201.76306 |  |  |  |  | 14.91371 | 1.08661 | 1860.4745 | 148.06378 | 1860.4745 | 201.56758 | 1860.4745 | 307.1024 | 1860.4745 | 367.88824 | 1860.4745 | 700.54359 | 9.67355 | 0.12426 | 9.67355 | 8.63527 | 9.67355 | 19.03437 | 9.67355 | 29.11888 | 9.67355 | 29.11888
[13 empty] | 14.6698 | -0.20255 | 14.6698 | 746.17348 | 14.6698 | 1457.11116 | 14.6698 | 2157.06382 | 14.6698 | 2904.12165 | 14.6698 | 3587.70815 | 1708.31024 | 644.16374 | 1708.31024 | 632.86701 | 1708.42946 | 628.81996 | 1709.67887 | 623.4149 | 14.78812 | 219.41635 | 14.7513 | 138.31823 | 14.7513 | 70.94117 | 14.7513 | 5.22915 | 1708.31024 | 829.77231 | 1709.67887 | 815.83633 | 1708.42946 | 811.62902 | 1709.67887 | 791.92513 | 14.69636 | 325.75622 | 14.6892 | 153.2199 | 14.69636 | -26.82452 | 14.6892 | -229.04563 | 1708.42946 | 631.54545 | 1708.42946 | 641.10223 | 14.77351 | 0.81597 | 14.77351 | 145.45226 |  |  |  |  | 14.61412 | 0.25472 | 14.61412 | 74.09456 |  |  |  |  | 14.70357 | 0.23687 | 14.70357 | 1201.71199 |  |  |  |  | 14.93093 | 0.51589 | 1861.5518 | 145.06378 | 1861.5518 | 197.56758 | 1861.5518 | 311.1024 | 1861.5518 | 370.88824 | 1861.5518 | 709.54359 | 9.68167 | 0.14591 | 9.68167 | 8.65843 | 9.68167 | 19.00462 | 9.68167 | 28.97289 | 9.68167 | 28.97289
[13 empty] | 14.68658 | -0.03028 | 14.68658 | 745.3147 | 14.68658 | 1455.52041 | 14.68658 | 2157.3676 | 14.68658 | 2903.521 | 14.68658 | 3587.80814 | 1709.16038 | 644.16374 | 1709.16038 | 633.8852 | 1709.28082 | 628.22905 | 1710.53127 | 624.77854 | 14.8051 | 219.46534 | 14.76822 | 138.34645 | 14.76822 | 70.88793 | 14.76822 | 5.44258 | 1709.16038 | 830.13595 | 1710.53127 | 815.74542 | 1709.28082 | 812.71993 | 1710.53127 | 791.10695 | 14.71317 | 325.63876 | 14.706 | 153.08595 | 14.71317 | -27.36287 | 14.706 | -229.17253 | 1709.28082 | 631.90909 | 1709.28082 | 641.28405 | 14.79047 | 0.34433 | 14.79047 | 145.32661 |  |  |  |  | 14.63079 | 0.25515 | 14.63079 | 74.04701 |  |  |  |  | 14.72039 | 0.90034 | 14.72039 | 1200.06903 |  |  |  |  | 14.94815 | 0.13272 | 1862.6289 | 146.06378 | 1862.6289 | 198.56758 | 1862.6289 | 295.1024 | 1862.6289 | 376.88824 | 1862.6289 | 723.54359 | 9.68979 | 0.2672 | 9.68979 | 8.77037 | 9.68979 | 18.96979 | 9.68979 | 29.24352 | 9.68979 | 29.24352
[13 empty] | 14.70335 | 0.51297 | 14.70335 | 745.43821 | 14.70335 | 1455.18869 | 14.70335 | 2156.52891 | 14.70335 | 2903.05603 | 14.70335 | 3587.04223 | 1710.01042 | 644.54556 | 1710.01042 | 633.3761 | 1710.13207 | 628.59269 | 1711.38357 | 624.14217 | 14.82207 | 219.51663 | 14.78513 | 138.19244 | 14.78513 | 70.87794 | 14.78513 | 5.59789 | 1710.01042 | 830.68141 | 1711.38357 | 816.29087 | 1710.13207 | 811.81084 | 1711.38357 | 793.10695 | 14.72998 | 325.76121 | 14.7228 | 152.94039 | 14.72998 | -27.69175 | 14.7228 | -229.08515 | 1710.13207 | 631.90909 | 1710.13207 | 639.8295 | 14.80743 | 0.56273 | 14.80743 | 145.25319 |  |  |  |  | 14.64747 | 0.16855 | 14.64747 | 73.60565 |  |  |  |  | 14.73722 | 0.81038 | 14.73722 | 1200.53576 |  |  |  |  | 14.96537 | -0.11106 | 1863.7058 | 159.06378 | 1863.7058 | 194.56758 | 1863.7058 | 315.1024 | 1863.7058 | 370.88824 | 1863.7058 | 719.54359 | 9.69791 | 0.73441 | 9.69791 | 8.8501 | 9.69791 | 18.9816 | 9.69791 | 29.43894 | 9.69791 | 29.43894
[13 empty] | 14.72012 | 0.89111 | 14.72012 | 746.01625 | 14.72012 | 1455.18437 | 14.72012 | 2156.12867 | 14.72012 | 2903.17421 | 14.72012 | 3586.78 | 1710.86035 | 644.16374 | 1710.86035 | 635.15792 | 1710.98322 | 629.04723 | 1712.23576 | 622.96035 | 14.83904 | 219.22113 | 14.80204 | 138.4441 | 14.80204 | 70.94931 | 14.80204 | 5.75109 | 1710.86035 | 830.31777 | 1712.23576 | 814.83633 | 1710.98322 | 812.26539 | 1712.23576 | 793.47058 | 14.74678 | 325.90943 | 14.7396 | 152.96996 | 14.74678 | -27.9254 | 14.7396 | -229.03138 | 1710.98322 | 631.72727 | 1710.98322 | 641.28405 | 14.82439 | 0.46596 | 14.82439 | 145.21304 |  |  |  |  | 14.66414 | 0.26297 | 14.66414 | 73.56691 |  |  |  |  | 14.75405 | 1.28408 | 14.75405 | 1199.88956 |  |  |  |  | 14.9826 | 0.06942 | 1864.7825 | 151.06378 | 1864.7825 | 193.56758 | 1864.7825 | 307.1024 | 1864.7825 | 366.88824 | 1864.7825 | 713.54359 | 9.70603 | 0.76612 | 9.70603 | 8.76865 | 9.70603 | 18.95953 | 9.70603 | 29.26021 | 9.70603 | 29.26021
[13 empty] | 14.7369 | 0.45462 | 14.7369 | 746.1711 | 14.7369 | 1455.73723 | 14.7369 | 2155.97526 | 14.7369 | 2903.28888 | 14.7369 | 3586.19412 | 1711.71018 | 643.9092 | 1711.71018 | 633.8852 | 1711.83426 | 628.77451 | 1713.08785 | 624.4149 | 14.85602 | 219.28947 | 14.81896 | 138.38418 | 14.81896 | 70.74778 | 14.81896 | 5.51688 | 1711.71018 | 832.86322 | 1713.08785 | 817.47269 | 1711.83426 | 812.4472 | 1713.08785 | 792.10695 | 14.76359 | 325.61066 | 14.7564 | 152.96444 | 14.76359 | -27.7927 | 14.7564 | -229.45341 | 1711.83426 | 630.63636 | 1711.83426 | 640.55678 | 14.84136 | 0.48332 | 14.84136 | 145.27419 |  |  |  |  | 14.68081 | 0.15486 | 14.68081 | 73.58457 |  |  |  |  | 14.77088 | 0.69047 | 14.77088 | 1199.62076 |  |  |  |  | 14.99982 | 0.15011 | 1865.8589 | 147.06378 | 1865.8589 | 188.56758 | 1865.8589 | 301.1024 | 1865.8589 | 367.88824 | 1865.8589 | 700.54359 | 9.71415 | 0.58454 | 9.71415 | 8.59493 | 9.71415 | 18.96287 | 9.71415 | 29.04803 | 9.71415 | 29.04803
[13 empty] | 14.75367 | 0.17305 | 14.75367 | 745.59742 | 14.75367 | 1457.0062 | 14.75367 | 2156.09484 | 14.75367 | 2903.27057 | 14.75367 | 3586.29435 | 1712.55991 | 644.8001 | 1712.55991 | 635.15792 | 1712.6852 | 628.50178 | 1713.93984 | 623.96035 | 14.87299 | 219.32371 | 14.83587 | 138.52484 | 14.83587 | 70.72688 | 14.83587 | 5.16697 | 1712.55991 | 830.86322 | 1713.93984 | 816.83633 | 1712.6852 | 813.17448 | 1713.93984 | 792.28877 | 14.7804 | 325.51706 | 14.7732 | 152.95546 | 14.7804 | -27.49207 | 14.7732 | -229.95838 | 1712.6852 | 630.63636 | 1712.6852 | 641.46587 | 14.85832 | 0.78764 | 14.85832 | 145.31681 |  |  |  |  | 14.69749 | 0.1826 | 14.69749 | 74.01165 |  |  |  |  | 14.78771 | 0.43323 | 14.78771 | 1199.3448 |  |  |  |  | 15.01704 | 0.25939 | 1866.9351 | 140.06378 | 1866.9351 | 191.56758 | 1866.9351 | 308.1024 | 1866.9351 | 381.88824 | 1866.9351 | 703.54359 | 9.72227 | 0.44658 | 9.72227 | 8.59081 | 9.72227 | 18.87699 | 9.72227 | 28.9417 | 9.72227 | 28.9417
[13 empty] | 14.77045 | 0.33036 | 14.77045 | 744.79361 | 14.77045 | 1457.62359 | 14.77045 | 2156.141 | 14.77045 | 2902.78988 | 14.77045 | 3586.99952 | 1713.40952 | 646.07283 | 1713.40952 | 633.8852 | 1713.53603 | 628.77451 | 1714.79172 | 623.50581 | 14.88996 | 219.72474 | 14.85278 | 138.40446 | 14.85278 | 70.67041 | 14.85278 | 4.72865 | 1713.40952 | 829.77231 | 1714.79172 | 816.74542 | 1713.53603 | 811.81084 | 1714.79172 | 791.19786 | 14.7972 | 325.55246 | 14.79 | 152.93072 | 14.7972 | -27.15394 | 14.79 | -230.54056 | 1713.53603 | 629.54545 | 1713.53603 | 640.55678 | 14.87528 | 1.0944 | 14.87528 | 145.36435 |  |  |  |  | 14.71416 | 0.03591 | 14.71416 | 74.14582 |  |  |  |  | 14.80453 | -0.43435 | 14.80453 | 1198.97662 |  |  |  |  | 15.03426 | 0.07008 | 1868.011 | 143.06378 | 1868.011 | 188.56758 | 1868.011 | 304.1024 | 1868.011 | 365.88824 | 1868.011 | 685.54359 | 9.73039 | 0.31251 | 9.73039 | 8.62313 | 9.73039 | 18.89161 | 9.73039 | 29.07939 | 9.73039 | 29.07939
[13 empty] | 14.78722 | 0.18471 | 14.78722 | 744.55192 | 14.78722 | 1456.88114 | 14.78722 | 2155.56745 | 14.78722 | 2902.43919 | 14.78722 | 3587.04657 | 1714.25904 | 645.43647 | 1714.25904 | 632.61247 | 1714.38676 | 628.50178 | 1715.6435 | 624.05126 | 14.90693 | 220.08647 | 14.8697 | 138.42694 | 14.8697 | 70.57628 | 14.8697 | 4.83828 | 1714.25904 | 830.49959 | 1715.6435 | 816.38178 | 1714.38676 | 810.4472 | 1715.6435 | 790.92513 | 14.81401 | 325.81996 | 14.8068 | 153.02811 | 14.81401 | -26.98003 | 14.8068 | -230.24314 | 1714.38676 | 628.72727 | 1714.38676 | 641.10223 | 14.89224 | 0.78573 | 14.89224 | 145.37086 |  |  |  |  | 14.73084 | 0.0066 | 14.73084 | 73.95773 |  |  |  |  | 14.82136 | 1.3378 | 14.82136 | 1201.64468 |  |  |  |  | 15.05148 | 0.32014 | 1869.0867 | 149.06378 | 1869.0867 | 202.56758 | 1869.0867 | 304.1024 | 1869.0867 | 378.88824 | 1869.0867 | 678.54359 | 9.73851 | 0.13888 | 9.73851 | 8.69843 | 9.73851 | 18.91134 | 9.73851 | 28.93873 | 9.73851 | 28.93873
[13 empty] | 14.804 | 0.38984 | 14.804 | 746.72161 | 14.804 | 1455.80867 | 14.804 | 2155.96598 | 14.804 | 2903.31921 | 14.804 | 3587.62761 | 1715.10845 | 645.3092 | 1715.10845 | 633.3761 | 1715.23739 | 628.41087 | 1716.49517 | 624.05126 | 14.92391 | 220.16723 | 14.88661 | 138.31469 | 14.88661 | 70.42584 | 14.88661 | 5.07014 | 1715.10845 | 827.95413 | 1716.49517 | 816.01814 | 1715.23739 | 810.53811 | 1716.49517 | 791.37968 | 14.83082 | 326.15596 | 14.8236 | 153.0278 | 14.83082 | -27.25073 | 14.8236 | -230.05296 | 1715.23739 | 627.63636 | 1715.23739 | 637.8295 | 14.90921 | 0.40652 | 14.90921 | 145.50895 |  |  |  |  | 14.74751 | 0.01057 | 14.74751 | 73.83133 |  |  |  |  | 14.83819 | 1.82366 | 14.83819 | 1203.82825 |  |  |  |  | 15.0687 | 0.6048 | 1870.1622 | 149.06378 | 1870.1622 | 197.56758 | 1870.1622 | 309.1024 | 1870.1622 | 360.88824 | 1870.1622 | 687.54359 | 9.74663 | 0.35483 | 9.74663 | 8.70436 | 9.74663 | 18.93025 | 9.74663 | 28.98354 | 9.74663 | 28.98354
[13 empty] | 14.82077 | 0.54944 | 14.82077 | 748.0746 | 14.82077 | 1455.20026 | 14.82077 | 2155.64721 | 14.82077 | 2903.92757 | 14.82077 | 3586.76917 | 1715.95776 | 645.94556 | 1715.95776 | 634.90338 | 1716.08791 | 628.00178 | 1717.34674 | 622.86945 | 14.94088 | 220.10202 | 14.90353 | 138.39887 | 14.90353 | 70.27115 | 14.90353 | 5.36906 | 1715.95776 | 828.49959 | 1717.34674 | 817.19996 | 1716.08791 | 811.71993 | 1717.34674 | 792.10695 | 14.84762 | 326.18125 | 14.8404 | 153.09908 | 14.84762 | -27.5192 | 14.8404 | -229.53249 | 1716.08791 | 626.81818 | 1716.08791 | 640.19314 | 14.92617 | 0.73959 | 14.92617 | 145.41087 |  |  |  |  | 14.76419 | 0.04634 | 14.76419 | 74.16482 |  |  |  |  | 14.85502 | 2.1252 | 14.85502 | 1205.14406 |  |  |  |  | 15.08592 | 0.52745 | 1871.2375 | 151.06378 | 1871.2375 | 196.56758 | 1871.2375 | 304.1024 | 1871.2375 | 379.88824 | 1871.2375 | 683.54359 | 9.75475 | 0.21572 | 9.75475 | 8.68947 | 9.75475 | 18.86961 | 9.75475 | 28.78622 | 9.75475 | 28.78622
[13 empty] | 14.83755 | 0.75954 | 14.83755 | 748.60564 | 14.83755 | 1455.74757 | 14.83755 | 2155.9741 | 14.83755 | 2904.46826 | 14.83755 | 3586.40788 | 1716.80696 | 645.43647 | 1716.80696 | 634.13974 | 1716.93832 | 627.72905 | 1718.1982 | 623.23308 | 14.95785 | 219.65751 | 14.92044 | 138.87383 | 14.92044 | 70.3346 | 14.92044 | 5.00022 | 1716.80696 | 829.77231 | 1718.1982 | 817.19996 | 1716.93832 | 812.53811 | 1718.1982 | 791.47058 | 14.86443 | 326.47268 | 14.8572 | 153.11714 | 14.86443 | -27.33609 | 14.8572 | -229.81674 | 1716.93832 | 626.09091 | 1716.93832 | 636.55678 | 14.94313 | 1.33236 | 14.94313 | 145.53264 |  |  |  |  | 14.78086 | 0.19274 | 14.78086 | 74.2352 |  |  |  |  | 14.87184 | 0.28418 | 14.87184 | 1204.58628 |  |  |  |  | 15.10314 | 0.46401 | 1872.3125 | 150.06378 | 1872.3125 | 193.56758 | 1872.3125 | 303.1024 | 1872.3125 | 365.88824 | 1872.3125 | 662.54359 | 9.76287 | 0.16944 | 9.76287 | 8.9003 | 9.76287 | 18.87888 | 9.76287 | 28.51228 | 9.76287 | 28.51228
[13 empty] | 14.85432 | 0.51864 | 14.85432 | 747.92209 | 14.85432 | 1455.58278 | 14.85432 | 2155.49005 | 14.85432 | 2903.72547 | 14.85432 | 3584.45841 | 1717.65605 | 644.29101 | 1717.65605 | 634.90338 | 1717.78864 | 628.31996 | 1719.04956 | 623.96035 | 14.97483 | 219.4185 | 14.93735 | 138.69368 | 14.93735 | 70.41337 | 14.93735 | 4.67903 | 1717.65605 | 828.13595 | 1719.04956 | 816.47269 | 1717.78864 | 811.99266 | 1719.04956 | 791.47058 | 14.88123 | 326.96826 | 14.874 | 153.06648 | 14.88123 | -27.07323 | 14.874 | -229.67399 | 1717.78864 | 625.45455 | 1717.78864 | 638.37496 | 14.96009 | 1.54537 | 14.96009 | 145.50881 |  |  |  |  | 14.79753 | 0.24901 | 14.79753 | 74.13303 |  |  |  |  | 14.88867 | -0.73099 | 14.88867 | 1202.34013 |  |  |  |  | 15.12037 | 0.63802 | 1873.3873 | 151.06378 | 1873.3873 | 199.56758 | 1873.3873 | 303.1024 | 1873.3873 | 378.88824 | 1873.3873 | 670.54359 | 9.77099 | 0.26627 | 9.77099 | 9.0079 | 9.77099 | 18.82501 | 9.77099 | 28.5157 | 9.77099 | 28.5157
[13 empty] | 14.87109 | -0.02218 | 14.87109 | 748.4912 | 14.87109 | 1455.7512 | 14.87109 | 2156.03371 | 14.87109 | 2903.89747 | 14.87109 | 3584.40329 | 1718.50505 | 645.56374 | 1718.50505 | 633.3761 | 1718.63884 | 628.13814 | 1719.90082 | 623.68763 | 14.9918 | 219.03895 | 14.95427 | 138.83303 | 14.95427 | 70.4987 | 14.95427 | 4.2569 | 1718.50505 | 825.95413 | 1719.90082 | 816.29087 | 1718.63884 | 813.08357 | 1719.90082 | 791.19786 | 14.89804 | 326.5376 | 14.8908 | 153.0256 | 14.89804 | -27.22775 | 14.8908 | -230.02262 | 1718.63884 | 625.90909 | 1718.63884 | 640.19314 | 14.97706 | 1.11279 | 14.97706 | 145.75022 |  |  |  |  | 14.81421 | 0.36196 | 14.81421 | 73.90777 |  |  |  |  | 14.9055 | 0.69594 | 14.9055 | 1201.43861 |  |  |  |  | 15.13759 | 0.49032 | 1874.4618 | 149.06378 | 1874.4618 | 195.56758 | 1874.4618 | 302.1024 | 1874.4618 | 381.88824 | 1874.4618 | 671.54359 | 9.77911 | 0.56828 | 9.77911 | 8.94858 | 9.77911 | 18.81726 | 9.77911 | 28.79893 | 9.77911 | 28.79893
[13 empty] | 14.88787 | -0.02491 | 14.88787 | 748.15807 | 14.88787 | 1456.99515 | 14.88787 | 2156.35045 | 14.88787 | 2903.74389 | 14.88787 | 3584.884 | 1719.35393 | 644.54556 | 1719.35393 | 634.39429 | 1719.48895 | 628.09269 | 1720.75197 | 622.59672 | 15.00877 | 219.33115 | 14.97118 | 138.57699 | 14.97118 | 70.42506 | 14.97118 | 4.62716 | 1719.35393 | 826.86322 | 1720.75197 | 815.65451 | 1719.48895 | 811.26539 | 1720.75197 | 791.83422 | 14.91485 | 326.21164 | 14.9076 | 152.97422 | 14.91485 | -27.43531 | 14.9076 | -229.72072 | 1719.48895 | 625.18182 | 1719.48895 | 638.37496 | 14.99402 | 0.16403 | 14.99402 | 145.77648 |  |  |  |  | 14.83088 | 0.40053 | 14.83088 | 73.9431 |  |  |  |  | 14.92233 | 0.79892 | 14.92233 | 1198.42933 |  |  |  |  | 15.15481 | 0.45924 | 1875.5361 | 150.06378 | 1875.5361 | 209.56758 | 1875.5361 | 297.1024 | 1875.5361 | 368.88824 | 1875.5361 | 659.54359 | 9.78723 | 0.72336 | 9.78723 | 8.73511 | 9.78723 | 18.82459 | 9.78723 | 29.29923 | 9.78723 | 29.29923
[13 empty] | 14.90464 | -0.33136 | 14.90464 | 748.34604 | 14.90464 | 1457.79947 | 14.90464 | 2156.29288 | 14.90464 | 2904.13278 | 14.90464 | 3584.83578 | 1720.20272 | 646.2001 | 1720.20272 | 633.8852 | 1720.33895 | 628.09269 | 1721.60302 | 622.86945 | 15.02574 | 219.30468 | 14.9881 | 139.05491 | 14.9881 | 70.67863 | 14.9881 | 4.80257 | 1720.20272 | 829.40868 | 1721.60302 | 815.38178 | 1720.33895 | 812.53811 | 1721.60302 | 791.01604 | 14.93165 | 325.82208 | 14.9244 | 152.98674 | 14.93165 | -27.90932 | 14.9244 | -229.94631 | 1720.33895 | 625.63636 | 1720.33895 | 638.73859 | 15.01098 | -0.2984 | 15.01098 | 145.87241 |  |  |  |  | 14.84756 | 0.31153 | 14.84756 | 74.16182 |  |  |  |  | 14.93915 | 1.43181 | 14.93915 | 1198.1621 |  |  |  |  | 15.17203 | 0.47177 | 1876.6102 | 150.06378 | 1876.6102 | 203.56758 | 1876.6102 | 316.1024 | 1876.6102 | 377.88824 | 1876.6102 | 646.54359 | 9.79535 | 0.72409 | 9.79535 | 8.82868 | 9.79535 | 18.8485 | 9.79535 | 29.42706 | 9.79535 | 29.42706
[13 empty] | 14.92142 | -0.52169 | 14.92142 | 748.61052 | 14.92142 | 1458.19496 | 14.92142 | 2155.63655 | 14.92142 | 2903.5469 | 14.92142 | 3584.14702 | 1721.05139 | 645.18192 | 1721.05139 | 632.35792 | 1721.18884 | 627.95632 | 1722.45396 | 622.86945 | 15.04272 | 219.85135 | 15.00501 | 138.93401 | 15.00501 | 70.60269 | 15.00501 | 5.18363 | 1721.05139 | 829.5905 | 1722.45396 | 815.19996 | 1721.18884 | 814.17448 | 1722.45396 | 791.92513 | 14.94846 | 326.09959 | 14.9412 | 153.11955 | 14.94846 | -27.87708 | 14.9412 | -229.47891 | 1721.18884 | 626.81818 | 1721.18884 | 638.01132 | 15.02794 | -0.04297 | 15.02794 | 146.07414 |  |  |  |  | 14.86423 | 0.19425 | 14.86423 | 74.3645 |  |  |  |  | 14.95598 | 0.75818 | 14.95598 | 1198.49374 |  |  |  |  | 15.18925 | 0.67593 | 1877.6841 | 149.06378 | 1877.6841 | 203.56758 | 1877.6841 | 298.1024 | 1877.6841 | 369.88824 | 1877.6841 | 647.54359 | 9.80347 | 0.57354 | 9.80347 | 8.85628 | 9.80347 | 18.81485 | 9.80347 | 29.23227 | 9.80347 | 29.23227
[13 empty] | 14.93819 | -0.23102 | 14.93819 | 748.45495 | 14.93819 | 1458.67708 | 14.93819 | 2155.0033 | 14.93819 | 2903.14202 | 14.93819 | 3584.42057 | 1721.89997 | 645.3092 | 1721.89997 | 633.3761 | 1722.03863 | 628.31996 | 1723.3048 | 622.50581 | 15.05969 | 219.83055 | 15.02192 | 138.70629 | 15.02192 | 70.72234 | 15.02192 | 5.4616 | 1721.89997 | 828.49959 | 1723.3048 | 816.5636 | 1722.03863 | 812.4472 | 1723.3048 | 793.10695 | 14.96527 | 326.63986 | 14.958 | 153.15003 | 14.96527 | -28.05744 | 14.958 | -229.58806 | 1722.03863 | 626 | 1722.03863 | 640.01132 | 15.04491 | 0.56864 | 15.04491 | 146.42627 |  |  |  |  | 14.88091 | 0.06582 | 14.88091 | 74.4913 |  |  |  |  | 14.97281 | 2.42263 | 14.97281 | 1200.07597 |  |  |  |  | 15.20647 | 1.25588 | 1878.7577 | 141.06378 | 1878.7577 | 204.56758 | 1878.7577 | 300.1024 | 1878.7577 | 371.88824 | 1878.7577 | 652.54359 | 9.81159 | 0.46739 | 9.81159 | 8.78971 | 9.81159 | 18.76918 | 9.81159 | 29.17158 | 9.81159 | 29.17158
[13 empty] | 14.95497 | 0.12558 | 14.95497 | 746.75374 | 14.95497 | 1458.11692 | 14.95497 | 2155.32232 | 14.95497 | 2903.02273 | 14.95497 | 3585.66093 | 1722.74844 | 644.03647 | 1722.74844 | 634.64883 | 1722.88832 | 628.22905 | 1724.15554 | 622.23308 | 15.07666 | 219.75973 | 15.03884 | 138.82906 | 15.03884 | 70.68036 | 15.03884 | 5.35989 | 1722.74844 | 829.40868 | 1724.15554 | 815.47269 | 1722.88832 | 811.17448 | 1724.15554 | 791.10695 | 14.98207 | 326.98381 | 14.9748 | 153.0587 | 14.98207 | -27.17534 | 14.9748 | -229.84713 | 1722.88832 | 625.81818 | 1722.88832 | 639.10223 | 15.06187 | 0.74925 | 15.06187 | 146.30645 |  |  |  |  | 14.89758 | 0.00504 | 14.89758 | 74.4842 |  |  |  |  | 14.98964 | 1.85031 | 14.98964 | 1198.1416 |  |  |  |  | 15.22369 | 1.42255 | 1879.8311 | 139.06378 | 1879.8311 | 196.56758 | 1879.8311 | 309.1024 | 1879.8311 | 390.88824 | 1879.8311 | 641.54359 | 9.81971 | 0.3195 | 9.81971 | 8.80097 | 9.81971 | 18.76742 | 9.81971 | 29.08737 | 9.81971 | 29.08737
[13 empty] | 14.97174 | 0.65934 | 14.97174 | 746.05075 | 14.97174 | 1457.88631 | 14.97174 | 2156.22396 | 14.97174 | 2903.19216 | 14.97174 | 3586.67535 | 1723.5968 | 643.78192 | 1723.5968 | 631.84883 | 1723.7379 | 627.59269 | 1725.00617 | 621.86945 | 15.09363 | 219.14145 | 15.05575 | 138.70165 | 15.05575 | 70.54245 | 15.05575 | 4.87301 | 1723.5968 | 828.31777 | 1725.00617 | 814.10905 | 1723.7379 | 811.17448 | 1725.00617 | 791.56149 | 14.99888 | 326.53055 | 14.9916 | 152.98545 | 14.99888 | -26.48217 | 14.9916 | -230.233 | 1723.7379 | 626.54545 | 1723.7379 | 639.28405 | 15.07883 | 0.34577 | 15.07883 | 146.03153 |  |  |  |  | 14.91425 | -0.03384 | 14.91425 | 74.4725 |  |  |  |  | 15.00647 | 0.43435 | 15.00647 | 1198.16044 |  |  |  |  | 15.24091 | 0.83915 | 1880.9042 | 144.06378 | 1880.9042 | 198.56758 | 1880.9042 | 297.1024 | 1880.9042 | 372.88824 | 1880.9042 | 621.54359 | 9.82783 | 0.35988 | 9.82783 | 8.79359 | 9.82783 | 18.76099 | 9.82783 | 29.04572 | 9.82783 | 29.04572
[13 empty] | 14.98851 | 0.48485 | 14.98851 | 745.30748 | 14.98851 | 1457.15013 | 14.98851 | 2156.35699 | 14.98851 | 2902.79261 | 14.98851 | 3587.44934 | 1724.44507 | 642.38192 | 1724.44507 | 632.86701 | 1724.58738 | 628.09269 | 1725.85669 | 623.32399 | 15.11061 | 218.86892 | 15.07266 | 138.76601 | 15.07266 | 70.58353 | 15.07266 | 4.76073 | 1724.44507 | 830.31777 | 1725.85669 | 814.19996 | 1724.58738 | 812.26539 | 1725.85669 | 790.6524 | 15.01569 | 326.21279 | 15.0084 | 152.92257 | 15.01569 | -26.65285 | 15.0084 | -229.975 | 1724.58738 | 626.81818 | 1724.58738 | 639.10223 | 15.09579 | 0.61544 | 15.09579 | 145.82849 |  |  |  |  | 14.93093 | -0.13924 | 14.93093 | 74.45002 |  |  |  |  | 15.02329 | 0.21391 | 15.02329 | 1199.17255 |  |  |  |  | 15.25814 | 0.97567 | 1881.9771 | 151.06378 | 1881.9771 | 207.56758 | 1881.9771 | 313.1024 | 1881.9771 | 376.88824 | 1881.9771 | 612.54359 | 9.83595 | 0.37527 | 9.83595 | 8.82296 | 9.83595 | 18.76113 | 9.83595 | 29.18976 | 9.83595 | 29.18976
[13 empty] | 15.00529 | 0.65887 | 15.00529 | 745.39835 | 15.00529 | 1456.06899 | 15.00529 | 2156.50269 | 15.00529 | 2902.0798 | 15.00529 | 3586.24275 | 1725.29322 | 642.63647 | 1725.29322 | 632.10338 | 1725.43675 | 627.45632 | 1726.70712 | 623.05126 | 15.12758 | 219.21717 | 15.08958 | 138.25111 | 15.08958 | 70.61495 | 15.08958 | 4.62641 | 1725.29322 | 830.49959 | 1726.70712 | 813.92724 | 1725.43675 | 809.3563 | 1726.70712 | 791.83422 | 15.03249 | 325.78402 | 15.0252 | 152.9142 | 15.03249 | -27.01987 | 15.0252 | -229.98829 | 1725.43675 | 628.18182 | 1725.43675 | 640.37496 | 15.11276 | 0.27103 | 15.11276 | 145.53848 |  |  |  |  | 14.9476 | 0.00163 | 14.9476 | 74.61137 |  |  |  |  | 15.04012 | 0.76425 | 15.04012 | 1199.60972 |  |  |  |  | 15.27536 | 1.13443 | 1883.0498 | 147.06378 | 1883.0498 | 207.56758 | 1883.0498 | 306.1024 | 1883.0498 | 362.88824 | 1883.0498 | 585.54359 | 9.84407 | 0.51506 | 9.84407 | 8.60276 | 9.84407 | 18.75401 | 9.84407 | 28.91752 | 9.84407 | 28.91752
[13 empty] | 15.02206 | 0.47565 | 15.02206 | 745.19756 | 15.02206 | 1454.58253 | 15.02206 | 2156.10052 | 15.02206 | 2901.65279 | 15.02206 | 3585.22514 | 1726.14127 | 645.05465 | 1726.14127 | 632.35792 | 1726.28602 | 627.13814 | 1727.55744 | 622.50581 | 15.14455 | 219.56133 | 15.10649 | 138.28311 | 15.10649 | 70.83028 | 15.10649 | 4.71464 | 1726.14127 | 828.86322 | 1727.55744 | 815.92724 | 1726.28602 | 809.62902 | 1727.55744 | 790.6524 | 15.0493 | 326.14211 | 15.042 | 152.98718 | 15.0493 | -27.712 | 15.042 | -230.08663 | 1726.28602 | 627.18182 | 1726.28602 | 638.55678 | 15.12972 | 0.51984 | 15.12972 | 145.3421 |  |  |  |  | 14.96428 | 0.14627 | 14.96428 | 74.30418 |  |  |  |  | 15.05695 | 2.41034 | 15.05695 | 1201.33352 |  |  |  |  | 15.29258 | 1.22315 | 1884.1223 | 142.06378 | 1884.1223 | 199.56758 | 1884.1223 | 311.1024 | 1884.1223 | 378.88824 | 1884.1223 | 580.54359 | 9.85219 | 0.41642 | 9.85219 | 8.52386 | 9.85219 | 18.72281 | 9.85219 | 29.03171 | 9.85219 | 29.03171
[13 empty] | 15.03884 | 0.79845 | 15.03884 | 745.77994 | 15.03884 | 1454.51221 | 15.03884 | 2155.6047 | 15.03884 | 2902.11893 | 15.03884 | 3583.43174 | 1726.98922 | 642.5092 | 1726.98922 | 631.84883 | 1727.13519 | 627.22905 | 1728.40765 | 622.23308 | 15.16153 | 219.55298 | 15.12341 | 138.00997 | 15.12341 | 70.74044 | 15.12341 | 4.9498 | 1726.98922 | 829.40868 | 1728.40765 | 816.01814 | 1727.13519 | 811.3563 | 1728.40765 | 790.47058 | 15.06611 | 325.94705 | 15.0588 | 153.07943 | 15.06611 | -27.45308 | 15.0588 | -230.34296 | 1727.13519 | 627.81818 | 1727.13519 | 639.28405 | 15.14668 | 0.17102 | 15.14668 | 145.25789 |  |  |  |  | 14.98095 | 0.2606 | 14.98095 | 74.35593 |  |  |  |  | 15.07378 | 2.83538 | 15.07378 | 1200.23674 |  |  |  |  | 15.3098 | 0.6974 | 1885.1945 | 143.06378 | 1885.1945 | 192.56758 | 1885.1945 | 310.1024 | 1885.1945 | 375.88824 | 1885.1945 | 577.54359 | 9.86031 | 0.31285 | 9.86031 | 8.42252 | 9.86031 | 18.71956 | 9.86031 | 29.01447 | 9.86031 | 29.01447
[13 empty] | 15.05561 | 0.92295 | 15.05561 | 747.11245 | 15.05561 | 1456.4844 | 15.05561 | 2155.53747 | 15.05561 | 2902.87982 | 15.05561 | 3582.77717 | 1727.83707 | 644.03647 | 1727.83707 | 632.61247 | 1727.98425 | 627.04723 | 1729.25776 | 622.59672 | 15.1785 | 218.87498 | 15.14032 | 138.39845 | 15.14032 | 70.78738 | 15.14032 | 5.30715 | 1727.83707 | 828.68141 | 1729.25776 | 815.38178 | 1727.98425 | 810.4472 | 1729.25776 | 791.10695 | 15.08291 | 325.80214 | 15.0756 | 153.12348 | 15.08291 | -27.57165 | 15.0756 | -230.45834 | 1727.98425 | 628 | 1727.98425 | 639.64769 | 15.16364 | 0.48908 | 15.16364 | 145.41281 |  |  |  |  | 14.99762 | 0.14395 | 14.99762 | 74.56678 |  |  |  |  | 15.0906 | 1.12657 | 15.0906 | 1199.41773 |  |  |  |  | 15.32702 | 0.35305 | 1886.2665 | 144.06378 | 1886.2665 | 199.56758 | 1886.2665 | 313.1024 | 1886.2665 | 380.88824 | 1886.2665 | 551.54359 | 9.86843 | 0.34814 | 9.86843 | 8.42118 | 9.86843 | 18.70034 | 9.86843 | 29.08051 | 9.86843 | 29.08051
[13 empty] | 15.07239 | 1.05941 | 15.07239 | 747.347 | 15.07239 | 1457.80139 | 15.07239 | 2155.75368 | 15.07239 | 2903.47553 | 15.07239 | 3582.65071 | 1728.68481 | 645.05465 | 1728.68481 | 633.12156 | 1728.8332 | 627.77451 | 1730.10777 | 623.14217 | 15.19547 | 219.11782 | 15.15723 | 138.49575 | 15.15723 | 70.66192 | 15.15723 | 5.7507 | 1728.68481 | 828.31777 | 1730.10777 | 814.83633 | 1728.8332 | 809.90175 | 1730.10777 | 791.6524 | 15.09972 | 326.17775 | 15.0924 | 153.17893 | 15.09972 | -27.13549 | 15.0924 | -230.13636 | 1728.8332 | 629.81818 | 1728.8332 | 639.8295 | 15.18061 | 0.40072 | 15.18061 | 145.42987 |  |  |  |  | 15.0143 | 0.08903 | 15.0143 | 74.70529 |  |  |  |  | 15.10743 | -0.37685 | 15.10743 | 1197.05015 |  |  |  |  | 15.34424 | -0.38138 | 1887.3382 | 147.06378 | 1887.3382 | 191.56758 | 1887.3382 | 303.1024 | 1887.3382 | 375.88824 | 1887.3382 | 555.54359 | 9.87655 | 0.55066 | 9.87655 | 8.54668 | 9.87655 | 18.67559 | 9.87655 | 28.756 | 9.87655 | 28.756
[13 empty] | 15.08916 | 0.85766 | 15.08916 | 747.94977 | 15.08916 | 1457.27119 | 15.08916 | 2155.76525 | 15.08916 | 2903.21513 | 15.08916 | 3583.5517 | 1729.53244 | 645.18192 | 1729.53244 | 632.10338 | 1729.68206 | 627.41087 | 1730.95767 | 622.32399 | 15.21244 | 219.15326 | 15.17415 | 138.7041 | 15.17415 | 70.80669 | 15.17415 | 5.67835 | 1729.53244 | 826.68141 | 1730.95767 | 814.83633 | 1729.68206 | 810.53811 | 1730.95767 | 791.37968 | 15.11653 | 326.0498 | 15.1092 | 153.17661 | 15.11653 | -26.9111 | 15.1092 | -230.20943 | 1729.68206 | 629.72727 | 1729.68206 | 640.19314 | 15.19757 | 0.72212 | 15.19757 | 145.38149 |  |  |  |  | 15.03097 | 0.07029 | 15.03097 | 74.74937 |  |  |  |  | 15.12426 | -0.36462 | 15.12426 | 1197.92171 |  |  |  |  | 15.36146 | -0.04364 | 1888.4097 | 145.06378 | 1888.4097 | 195.56758 | 1888.4097 | 306.1024 | 1888.4097 | 374.88824 | 1888.4097 | 536.54359 | 9.88467 | 0.56083 | 9.88467 | 8.46623 | 9.88467 | 18.61709 | 9.88467 | 28.41502 | 9.88467 | 28.41502
[13 empty] | 15.10594 | 0.62316 | 15.10594 | 747.94977 | 15.10594 | 1457.01562 | 15.10594 | 2155.27006 | 15.10594 | 2903.01283 | 15.10594 | 3583.85527 | 1730.37997 | 644.03647 | 1730.37997 | 632.86701 | 1730.5308 | 627.36541 | 1731.80747 | 622.50581 | 15.22942 | 219.82753 | 15.19106 | 138.6267 | 15.19106 | 70.79979 | 15.19106 | 5.66265 | 1730.37997 | 826.68141 | 1731.80747 | 814.38178 | 1730.5308 | 811.08357 | 1731.80747 | 790.92513 | 15.13333 | 325.83932 | 15.126 | 153.15449 | 15.13333 | -26.67305 | 15.126 | -229.88371 | 1730.5308 | 628.36364 | 1730.5308 | 640.37496 | 15.21453 | 1.01857 | 15.21453 | 145.26281 |  |  |  |  | 15.04765 | 0.01151 | 15.04765 | 74.72212 |  |  |  |  | 15.14109 | 0.43627 | 15.14109 | 1200.25058 |  |  |  |  | 15.37868 | 0.40931 | 1889.481 | 147.06378 | 1889.481 | 186.56758 | 1889.481 | 315.1024 | 1889.481 | 373.88824 | 1889.481 | 532.54359 | 9.8928 | 0.55945 | 9.8928 | 8.40307 | 9.8928 | 18.63512 | 9.8928 | 28.20115 | 9.8928 | 28.20115
[13 empty] | 15.12271 | 0.59579 | 15.12271 | 747.5118 | 15.12271 | 1457.15661 | 15.12271 | 2155.13673 | 15.12271 | 2902.63594 | 15.12271 | 3584.78451 | 1731.2274 | 642.25465 | 1731.2274 | 632.35792 | 1731.37945 | 627.63814 | 1732.65717 | 622.23308 | 15.24639 | 219.96592 | 15.20797 | 138.42882 | 15.20797 | 70.79738 | 15.20797 | 5.58481 | 1731.2274 | 826.31777 | 1732.65717 | 815.10905 | 1731.37945 | 809.90175 | 1732.65717 | 791.19786 | 15.15014 | 325.51613 | 15.1428 | 152.98893 | 15.15014 | -26.78936 | 15.1428 | -229.7461 | 1731.37945 | 628.45455 | 1731.37945 | 642.19314 | 15.23149 | 0.61596 | 15.23149 | 145.26317 |  |  |  |  | 15.06432 | 0.10542 | 15.06432 | 75.06593 |  |  |  |  | 15.15792 | 1.40823 | 15.15792 | 1200.10667 |  |  |  |  | 15.39591 | 0.92923 | 1890.5521 | 151.06378 | 1890.5521 | 194.56758 | 1890.5521 | 320.1024 | 1890.5521 | 380.88824 | 1890.5521 | 524.54359 | 9.90092 | 0.52609 | 9.90092 | 8.34581 | 9.90092 | 18.65004 | 9.90092 | 28.44755 | 9.90092 | 28.44755
[13 empty] | 15.13948 | 0.81872 | 15.13948 | 747.15084 | 15.13948 | 1457.59271 | 15.13948 | 2154.81886 | 15.13948 | 2902.49166 | 15.13948 | 3584.65605 | 1732.07472 | 645.69101 | 1732.07472 | 634.64883 | 1732.22799 | 626.95632 | 1733.50676 | 622.68763 | 15.26336 | 219.88619 | 15.22489 | 138.23058 | 15.22489 | 70.60798 | 15.22489 | 5.42419 | 1732.07472 | 825.5905 | 1733.50676 | 816.29087 | 1732.22799 | 809.62902 | 1733.50676 | 791.56149 | 15.16695 | 325.32175 | 15.1596 | 152.92079 | 15.16695 | -27.01268 | 15.1596 | -229.68093 | 1732.22799 | 628.90909 | 1732.22799 | 639.46587 | 15.24846 | 0.08474 | 15.24846 | 145.32023 |  |  |  |  | 15.081 | 0.10616 | 15.081 | 74.66014 |  |  |  |  | 15.17474 | 1.85201 | 15.17474 | 1198.80026 |  |  |  |  | 15.41313 | 1.11971 | 1891.6229 | 148.06378 | 1891.6229 | 195.56758 | 1891.6229 | 311.1024 | 1891.6229 | 389.88824 | 1891.6229 | 498.54359 | 9.90904 | 0.54677 | 9.90904 | 8.39079 | 9.90904 | 18.70515 | 9.90904 | 28.50872 | 9.90904 | 28.50872
[13 empty] | 15.15626 | 0.87127 | 15.15626 | 747.42314 | 15.15626 | 1459.25268 | 15.15626 | 2155.31273 | 15.15626 | 2903.12941 | 15.15626 | 3585.52576 | 1732.92194 | 642.38192 | 1732.92194 | 633.63065 | 1733.07642 | 627.00178 | 1734.35625 | 622.50581 | 15.28034 | 219.75965 | 15.2418 | 138.2672 | 15.2418 | 70.54382 | 15.2418 | 5.15484 | 1732.92194 | 826.68141 | 1734.35625 | 814.01814 | 1733.07642 | 810.3563 | 1734.35625 | 790.83422 | 15.18375 | 325.4822 | 15.1764 | 152.99128 | 15.18375 | -27.2199 | 15.1764 | -229.96344 | 1733.07642 | 629.45455 | 1733.07642 | 637.46587 | 15.26542 | -0.14375 | 15.26542 | 145.22726 |  |  |  |  | 15.09767 | 0.01918 | 15.09767 | 74.18123 |  |  |  |  | 15.19157 | 1.91139 | 15.19157 | 1199.75388 |  |  |  |  | 15.43035 | 0.69605 | 1892.6935 | 147.06378 | 1892.6935 | 204.56758 | 1892.6935 | 307.1024 | 1892.6935 | 379.88824 | 1892.6935 | 489.54359 | 9.91716 | 0.58663 | 9.91716 | 8.55495 | 9.91716 | 18.72057 | 9.91716 | 28.73263 | 9.91716 | 28.73263
[13 empty] | 15.17303 | 0.39256 | 15.17303 | 746.74697 | 15.17303 | 1458.9052 | 15.17303 | 2155.53047 | 15.17303 | 2903.96302 | 15.17303 | 3585.97518 | 1733.76905 | 642.25465 | 1733.76905 | 631.84883 | 1733.92476 | 627.72905 | 1735.20563 | 623.14217 | 15.29731 | 219.60484 | 15.25872 | 138.3061 | 15.25872 | 70.66906 | 15.25872 | 5.03265 | 1733.76905 | 827.22686 | 1735.20563 | 815.01814 | 1733.92476 | 809.90175 | 1735.20563 | 791.19786 | 15.20056 | 326.03891 | 15.1932 | 153.09257 | 15.20056 | -27.55008 | 15.1932 | -229.7294 | 1733.92476 | 628.18182 | 1733.92476 | 639.28405 | 15.28238 | 0.02852 | 15.28238 | 145.1994 |  |  |  |  | 15.11434 | -0.03142 | 15.11434 | 73.66596 |  |  |  |  | 15.2084 | 1.63796 | 15.2084 | 1199.93567 |  |  |  |  | 15.44757 | 1.15661 | 1893.7638 | 148.06378 | 1893.7638 | 201.56758 | 1893.7638 | 318.1024 | 1893.7638 | 379.88824 | 1893.7638 | 495.54359 | 9.92528 | 0.68461 | 9.92528 | 8.65314 | 9.92528 | 18.75002 | 9.92528 | 28.82742 | 9.92528 | 28.82742
[13 empty] | 15.18981 | 0.0497 | 15.18981 | 746.85908 | 15.18981 | 1459.75179 | 15.18981 | 2156.59468 | 15.18981 | 2904.42119 | 15.18981 | 3585.99403 | 1734.61606 | 642.5092 | 1734.61606 | 632.10338 | 1734.77298 | 627.41087 | 1736.05491 | 621.68763 | 15.31428 | 219.95698 | 15.27563 | 138.39696 | 15.27563 | 70.7715 | 15.27563 | 4.98714 | 1734.61606 | 829.40868 | 1736.05491 | 814.10905 | 1734.77298 | 813.3563 | 1736.05491 | 792.19786 | 15.21737 | 326.22266 | 15.21 | 153.12245 | 15.21737 | -27.40326 | 15.21 | -229.27538 | 1734.77298 | 628.90909 | 1734.77298 | 638.01132 | 15.29934 | 0.24249 | 15.29934 | 145.21472 |  |  |  |  | 15.13102 | -0.01895 | 15.13102 | 73.72632 |  |  |  |  | 15.22523 | 1.17478 | 15.22523 | 1199.42895 |  |  |  |  | 15.46479 | 1.1345 | 1894.834 | 147.06378 | 1894.834 | 196.56758 | 1894.834 | 311.1024 | 1894.834 | 387.88824 | 1894.834 | 477.54359 | 9.9334 | 0.70483 | 9.9334 | 8.66244 | 9.9334 | 18.66613 | 9.9334 | 28.92287 | 9.9334 | 28.92287
[13 empty] | 15.20658 | -0.01432 | 15.20658 | 747.24534 | 15.20658 | 1458.09604 | 15.20658 | 2156.32062 | 15.20658 | 2903.52288 | 15.20658 | 3585.42347 | 1735.46297 | 643.27283 | 1735.46297 | 633.3761 | 1735.62111 | 626.45632 | 1736.90409 | 622.4149 | 15.33125 | 220.10481 | 15.29254 | 138.25904 | 15.29254 | 70.61822 | 15.29254 | 5.20979 | 1735.46297 | 828.49959 | 1736.90409 | 813.83633 | 1735.62111 | 810.62902 | 1736.90409 | 791.10695 | 15.23417 | 326.82458 | 15.2268 | 153.07617 | 15.23417 | -27.33675 | 15.2268 | -229.42384 | 1735.62111 | 626.18182 | 1735.62111 | 640.37496 | 15.3163 | 0.28725 | 15.3163 | 145.54169 |  |  |  |  | 15.14769 | -0.02652 | 15.14769 | 74.12123 |  |  |  |  | 15.24205 | 1.99797 | 15.24205 | 1197.97634 |  |  |  |  | 15.48201 | 1.00233 | 1895.9039 | 147.06378 | 1895.9039 | 194.56758 | 1895.9039 | 312.1024 | 1895.9039 | 382.88824 | 1895.9039 | 466.54359 | 9.94152 | 0.3807 | 9.94152 | 8.54656 | 9.94152 | 18.61143 | 9.94152 | 28.60239 | 9.94152 | 28.60239
[13 empty] | 15.22336 | 0.1703 | 15.22336 | 748.23317 | 15.22336 | 1457.30371 | 15.22336 | 2156.146 | 15.22336 | 2903.12693 | 15.22336 | 3584.96154 | 1736.30977 | 644.54556 | 1736.30977 | 631.0852 | 1736.46913 | 627.72905 | 1737.75316 | 621.77854 | 15.34823 | 220.27906 | 15.30946 | 138.18366 | 15.30946 | 70.40304 | 15.30946 | 4.93531 | 1736.30977 | 826.49959 | 1737.75316 | 814.47269 | 1736.46913 | 811.62902 | 1737.75316 | 790.74331 | 15.25098 | 326.4936 | 15.2436 | 153.15914 | 15.25098 | -27.20073 | 15.2436 | -229.5671 | 1736.46913 | 628.63636 | 1736.46913 | 638.37496 | 15.33327 | 0.32911 | 15.33327 | 145.77941 |  |  |  |  | 15.16437 | 0.10765 | 15.16437 | 74.82302 |  |  |  |  | 15.25888 | 1.92865 | 15.25888 | 1198.14998 |  |  |  |  | 15.49923 | 0.80621 | 1896.9735 | 145.06378 | 1896.9735 | 199.56758 | 1896.9735 | 310.1024 | 1896.9735 | 373.88824 | 1896.9735 | 479.54359 | 9.94964 | 0.13269 | 9.94964 | 8.62446 | 9.94964 | 18.59327 | 9.94964 | 28.52465 | 9.94964 | 28.52465
[13 empty] | 15.24013 | 0.22282 | 15.24013 | 748.59244 | 15.24013 | 1456.16838 | 15.24013 | 2155.60998 | 15.24013 | 2902.88705 | 15.24013 | 3584.413 | 1737.15646 | 644.41829 | 1737.15646 | 631.84883 | 1737.31704 | 627.6836 | 1738.60213 | 622.4149 | 15.3652 | 220.08458 | 15.32637 | 138.16612 | 15.32637 | 70.30478 | 15.32637 | 4.70565 | 1737.15646 | 828.86322 | 1738.60213 | 814.19996 | 1737.31704 | 811.90175 | 1738.60213 | 791.74331 | 15.26779 | 326.73762 | 15.2604 | 153.17327 | 15.26779 | -27.35006 | 15.2604 | -229.98707 | 1737.31704 | 625.36364 | 1737.31704 | 635.64769 | 15.35023 | 0.04902 | 15.35023 | 145.907 |  |  |  |  | 15.18104 | 0.22455 | 15.18104 | 74.82287 |  |  |  |  | 15.27571 | 1.36646 | 15.27571 | 1198.03428 |  |  |  |  | 15.51645 | 0.78001 | 1898.0429 | 145.06378 | 1898.0429 | 195.56758 | 1898.0429 | 310.1024 | 1898.0429 | 377.88824 | 1898.0429 | 474.54359 | 9.95776 | 0.1454 | 9.95776 | 8.66434 | 9.95776 | 18.64121 | 9.95776 | 28.52604 | 9.95776 | 28.52604
[13 empty] | 15.25691 | -0.0059 | 15.25691 | 748.65168 | 15.25691 | 1458.1075 | 15.25691 | 2155.82247 | 15.25691 | 2902.79336 | 15.25691 | 3583.96472 | 1738.00306 | 643.4001 | 1738.00306 | 631.0852 | 1738.16486 | 626.86541 | 1739.45099 | 621.86945 | 15.38217 | 219.48385 | 15.34328 | 138.17674 | 15.34328 | 70.3988 | 15.34328 | 4.57257 | 1738.00306 | 826.49959 | 1739.45099 | 812.83633 | 1738.16486 | 812.99266 | 1739.45099 | 790.56149 | 15.28459 | 326.31481 | 15.2772 | 153.13588 | 15.28459 | -27.35495 | 15.2772 | -230.09025 | 1738.16486 | 626.72727 | 1738.16486 | 637.64769 | 15.36719 | -0.02454 | 15.36719 | 145.665 |  |  |  |  | 15.19771 | 0.2756 | 15.19771 | 74.70826 |  |  |  |  | 15.29254 | 3.30714 | 15.29254 | 1201.51921 |  |  |  |  | 15.53367 | 0.21064 | 1899.1121 | 150.06378 | 1899.1121 | 196.56758 | 1899.1121 | 316.1024 | 1899.1121 | 380.88824 | 1899.1121 | 459.54359 | 9.96588 | 0.1953 | 9.96588 | 8.79248 | 9.96588 | 18.67326 | 9.96588 | 28.56455 | 9.96588 | 28.56455
[13 empty] | 15.27368 | 0.59154 | 15.27368 | 747.97477 | 15.27368 | 1459.99819 | 15.27368 | 2156.09095 | 15.27368 | 2902.93313 | 15.27368 | 3584.48769 | 1738.84955 | 644.03647 | 1738.84955 | 631.84883 | 1739.01256 | 627.59269 | 1740.29975 | 621.86945 | 15.39915 | 219.40431 | 15.3602 | 138.20018 | 15.3602 | 70.3754 | 15.3602 | 4.77746 | 1738.84955 | 828.49959 | 1740.29975 | 813.83633 | 1739.01256 | 811.3563 | 1740.29975 | 791.10695 | 15.3014 | 326.41612 | 15.294 | 153.04009 | 15.3014 | -27.27081 | 15.294 | -230.14745 | 1739.01256 | 625.63636 | 1739.01256 | 636.19314 | 15.38415 | 0.01478 | 15.38415 | 145.30198 |  |  |  |  | 15.21439 | 0.21674 | 15.21439 | 73.9947 |  |  |  |  | 15.30936 | 3.45761 | 15.30936 | 1201.41696 |  |  |  |  | 15.5509 | 0.44334 | 1900.1811 | 148.06378 | 1900.1811 | 198.56758 | 1900.1811 | 318.1024 | 1900.1811 | 387.88824 | 1900.1811 | 464.54359 | 9.974 | 0.31153 | 9.974 | 8.76308 | 9.974 | 18.68294 | 9.974 | 28.6436 | 9.974 | 28.6436
[13 empty] | 15.29045 | 0.916 | 15.29045 | 746.69702 | 15.29045 | 1460.08136 | 15.29045 | 2156.25303 | 15.29045 | 2903.07089 | 15.29045 | 3585.45803 | 1739.69593 | 642.38192 | 1739.69593 | 632.10338 | 1739.86017 | 626.81996 | 1741.14841 | 620.77854 | 15.41612 | 219.15841 | 15.37711 | 138.24246 | 15.37711 | 70.4072 | 15.37711 | 5.13618 | 1739.69593 | 826.13595 | 1741.14841 | 813.29087 | 1739.86017 | 810.08357 | 1741.14841 | 789.83422 | 15.31821 | 326.35731 | 15.3108 | 153.03918 | 15.31821 | -27.09285 | 15.3108 | -229.74201 | 1739.86017 | 625.09091 | 1739.86017 | 635.10223 | 15.40112 | 0.02313 | 15.40112 | 145.17733 |  |  |  |  | 15.23106 | 0.00652 | 15.23106 | 73.81093 |  |  |  |  | 15.32619 | 3.4894 | 15.32619 | 1200.77374 |  |  |  |  | 15.56812 | 0.44974 | 1901.2498 | 150.06378 | 1901.2498 | 186.56758 | 1901.2498 | 305.1024 | 1901.2498 | 385.88824 | 1901.2498 | 462.54359 | 9.98212 | 0.26384 | 9.98212 | 8.81513 | 9.98212 | 18.64646 | 9.98212 | 28.8271 | 9.98212 | 28.8271
[13 empty] | 15.30723 | 1.29852 | 15.30723 | 747.15456 | 15.30723 | 1459.24402 | 15.30723 | 2156.7297 | 15.30723 | 2903.95252 | 15.30723 | 3585.64132 | 1740.54221 | 644.03647 | 1740.54221 | 632.86701 | 1740.70767 | 626.36541 | 1741.99696 | 621.86945 | 15.43309 | 219.40376 | 15.39403 | 138.36401 | 15.39403 | 70.42396 | 15.39403 | 5.20135 | 1740.54221 | 830.86322 | 1741.99696 | 813.92724 | 1740.70767 | 808.53811 | 1741.99696 | 790.92513 | 15.33501 | 326.62875 | 15.3276 | 153.03661 | 15.33501 | -27.00622 | 15.3276 | -229.99581 | 1740.70767 | 624.09091 | 1740.70767 | 637.64769 | 15.41808 | 0.37446 | 15.41808 | 145.21298 |  |  |  |  | 15.24774 | 0.05165 | 15.24774 | 73.49949 |  |  |  |  | 15.34302 | 1.55094 | 15.34302 | 1199.59366 |  |  |  |  | 15.58534 | 0.54572 | 1902.3183 | 139.06378 | 1902.3183 | 188.56758 | 1902.3183 | 313.1024 | 1902.3183 | 376.88824 | 1902.3183 | 468.54359 | 9.99024 | 0.26111 | 9.99024 | 8.6747 | 9.99024 | 18.64772 | 9.99024 | 28.75107 | 9.99024 | 28.75107
[13 empty] | 15.324 | 0.91399 | 15.324 | 747.29863 | 15.324 | 1457.73374 | 15.324 | 2156.84081 | 15.324 | 2903.37207 | 15.324 | 3585.30558 | 1741.38839 | 643.14556 | 1741.38839 | 633.63065 | 1741.55506 | 626.59269 | 1742.84541 | 622.4149 | 15.45006 | 219.54657 | 15.41094 | 138.36694 | 15.41094 | 70.61882 | 15.41094 | 5.32712 | 1741.38839 | 827.77231 | 1742.84541 | 815.19996 | 1741.55506 | 810.99266 | 1742.84541 | 790.74331 | 15.35182 | 325.76987 | 15.3444 | 152.98489 | 15.35182 | -27.25066 | 15.3444 | -230.37212 | 1741.55506 | 625.54545 | 1741.55506 | 637.46587 | 15.43504 | 0.11199 | 15.43504 | 145.4586 |  |  |  |  | 15.26441 | 0.17485 | 15.26441 | 73.81419 |  |  |  |  | 15.35985 | 2.36172 | 15.35985 | 1203.33777 |  |  |  |  | 15.60256 | 0.32633 | 1903.3866 | 145.06378 | 1903.3866 | 205.56758 | 1903.3866 | 305.1024 | 1903.3866 | 398.88824 | 1903.3866 | 458.54359 | 9.99836 | 0.16557 | 9.99836 | 8.63106 | 9.99836 | 18.58235 | 9.99836 | 28.54578 | 9.99836 | 28.54578
[13 empty] | 15.34078 | 0.94685 | 15.34078 | 747.85824 | 15.34078 | 1456.84327 | 15.34078 | 2156.70009 | 15.34078 | 2903.10504 | 15.34078 | 3585.33482 | 1742.23446 | 643.9092 | 1742.23446 | 630.06701 | 1742.40236 | 626.63814 | 1743.69376 | 622.77854 | 15.46704 | 219.90802 | 15.42785 | 138.17394 | 15.42785 | 70.63163 | 15.42785 | 5.41154 | 1742.23446 | 825.40868 | 1743.69376 | 814.01814 | 1742.40236 | 811.3563 | 1743.69376 | 791.74331 | 15.36863 | 325.91078 | 15.3612 | 152.94696 | 15.36863 | -27.33205 | 15.3612 | -230.21624 | 1742.40236 | 624.90909 | 1742.40236 | 637.46587 | 15.452 | 0.4603 | 15.452 | 145.63605 |  |  |  |  | 15.28109 | 0.25252 | 15.28109 | 74.13469 |  |  |  |  | 15.37668 | 3.46942 | 15.37668 | 1205.79359 |  |  |  |  | 15.61978 | 0.86262 | 1904.4546 | 147.06378 | 1904.4546 | 183.56758 | 1904.4546 | 312.1024 | 1904.4546 | 386.88824 | 1904.4546 | 453.54359 | 10.00648 | 0.1377 | 10.00648 | 8.56804 | 10.00648 | 18.581 | 10.00648 | 28.20656 | 10.00648 | 28.20656
[13 empty] | 15.35755 | 1.43867 | 15.35755 | 747.41209 | 15.35755 | 1457.78554 | 15.35755 | 2156.29029 | 15.35755 | 2902.87438 | 15.35755 | 3586.13757 | 1743.08043 | 641.61829 | 1743.08043 | 630.5761 | 1743.24954 | 627.09269 | 1744.542 | 621.86945 | 15.48401 | 219.83405 | 15.44477 | 138.2569 | 15.44477 | 70.58 | 15.44477 | 5.30775 | 1743.08043 | 827.5905 | 1744.542 | 814.38178 | 1743.24954 | 809.62902 | 1744.542 | 791.28877 | 15.38543 | 326.11176 | 15.378 | 152.9551 | 15.38543 | -27.70606 | 15.378 | -229.75946 | 1743.24954 | 623.72727 | 1743.24954 | 635.46587 | 15.46897 | 0.33838 | 15.46897 | 145.48766 |  |  |  |  | 15.29776 | 0.12634 | 15.29776 | 74.45314 |  |  |  |  | 15.3935 | 3.99738 | 15.3935 | 1205.55765 |  |  |  |  | 15.637 | 0.69307 | 1905.5224 | 147.06378 | 1905.5224 | 195.56758 | 1905.5224 | 307.1024 | 1905.5224 | 392.88824 | 1905.5224 | 458.54359 | 10.0146 | 0.09615 | 10.0146 | 8.53387 | 10.0146 | 18.58607 | 10.0146 | 28.21695 | 10.0146 | 28.21695
[13 empty] | 15.37433 | 2.06023 | 15.37433 | 747.2924 | 15.37433 | 1458.96958 | 15.37433 | 2156.31674 | 15.37433 | 2903.21733 | 15.37433 | 3585.02674 | 1743.92629 | 642.0001 | 1743.92629 | 632.61247 | 1744.09663 | 626.36541 | 1745.39014 | 621.86945 | 15.50098 | 219.40834 | 15.46168 | 138.26764 | 15.46168 | 70.54896 | 15.46168 | 5.01784 | 1743.92629 | 829.04504 | 1745.39014 | 814.92724 | 1744.09663 | 810.81084 | 1745.39014 | 790.47058 | 15.40224 | 326.78545 | 15.3948 | 152.98762 | 15.40224 | -27.34912 | 15.3948 | -229.70078 | 1744.09663 | 622.90909 | 1744.09663 | 638.19314 | 15.48593 | 0.29443 | 15.48593 | 145.34192 |  |  |  |  | 15.31443 | 0.13867 | 15.31443 | 74.58588 |  |  |  |  | 15.41033 | 3.21856 | 15.41033 | 1203.05628 |  |  |  |  | 15.65422 | 0.52237 | 1906.59 | 145.06378 | 1906.59 | 198.56758 | 1906.59 | 309.1024 | 1906.59 | 396.88824 | 1906.59 | 438.54359 | 10.02272 | 0.02977 | 10.02272 | 8.48131 | 10.02272 | 18.66979 | 10.02272 | 28.23285 | 10.02272 | 28.23285
[13 empty] | 15.3911 | 1.92005 | 15.3911 | 747.13004 | 15.3911 | 1460.10812 | 15.3911 | 2156.89792 | 15.3911 | 2903.47065 | 15.3911 | 3585.55859 | 1744.77205 | 642.25465 | 1744.77205 | 631.59429 | 1744.94361 | 626.59269 | 1746.23817 | 621.86945 | 15.51796 | 219.26177 | 15.4786 | 138.51774 | 15.4786 | 70.67031 | 15.4786 | 5.19351 | 1744.77205 | 826.49959 | 1746.23817 | 814.47269 | 1744.94361 | 810.26539 | 1746.23817 | 791.19786 | 15.41905 | 326.3611 | 15.4116 | 153.0205 | 15.41905 | -27.44536 | 15.4116 | -229.75167 | 1744.94361 | 625.09091 | 1744.94361 | 637.8295 | 15.50289 | -0.088 | 15.50289 | 145.46817 |  |  |  |  | 15.33111 | 0.25388 | 15.33111 | 74.49771 |  |  |  |  | 15.42716 | 3.00731 | 15.42716 | 1204.13964 |  |  |  |  | 15.67144 | 0.74718 | 1907.6573 | 147.06378 | 1907.6573 | 191.56758 | 1907.6573 | 303.1024 | 1907.6573 | 386.88824 | 1907.6573 | 454.54359 | 10.03084 | 0.04498 | 10.03084 | 8.48412 | 10.03084 | 18.70153 | 10.03084 | 28.71184 | 10.03084 | 28.71184
[13 empty] | 15.40787 | 1.32068 | 15.40787 | 747.42093 | 15.40787 | 1458.43049 | 15.40787 | 2156.90645 | 15.40787 | 2903.78283 | 15.40787 | 3585.79204 | 1745.61771 | 641.49101 | 1745.61771 | 630.32156 | 1745.79048 | 627.45632 | 1747.0861 | 621.59672 | 15.53493 | 219.7359 | 15.49551 | 138.53386 | 15.49551 | 70.76543 | 15.49551 | 5.4522 | 1745.61771 | 824.86322 | 1747.0861 | 814.38178 | 1745.79048 | 809.90175 | 1747.0861 | 790.6524 | 15.43585 | 326.28982 | 15.4284 | 153.09724 | 15.43585 | -27.71354 | 15.4284 | -229.56786 | 1745.79048 | 624.45455 | 1745.79048 | 636.01132 | 15.51985 | 0.02511 | 15.51985 | 145.53061 |  |  |  |  | 15.34778 | 0.27549 | 15.34778 | 74.55718 |  |  |  |  | 15.44399 | 3.27295 | 15.44399 | 1205.07623 |  |  |  |  | 15.68867 | 0.75116 | 1908.7244 | 144.06378 | 1908.7244 | 195.56758 | 1908.7244 | 300.1024 | 1908.7244 | 390.88824 | 1908.7244 | 440.54359 | 10.03896 | 0.17667 | 10.03896 | 8.65101 | 10.03896 | 18.67063 | 10.03896 | 28.72304 | 10.03896 | 28.72304
[13 empty] | 15.42465 | 0.45189 | 15.42465 | 747.54786 | 15.42465 | 1456.5695 | 15.42465 | 2156.91916 | 15.42465 | 2903.40288 | 15.42465 | 3586.40665 | 1746.46326 | 642.25465 | 1746.46326 | 632.35792 | 1746.63726 | 626.31996 | 1747.93393 | 621.50581 | 15.5519 | 220.13741 | 15.51242 | 138.76491 | 15.51242 | 70.77027 | 15.51242 | 5.37571 | 1746.46326 | 824.49959 | 1747.93393 | 814.38178 | 1746.63726 | 809.99266 | 1747.93393 | 791.19786 | 15.45266 | 326.27572 | 15.4452 | 153.1793 | 15.45266 | -27.72155 | 15.4452 | -229.48286 | 1746.63726 | 623.63636 | 1746.63726 | 636.73859 | 15.53682 | 0.58087 | 15.53682 | 145.73459 |  |  |  |  | 15.36446 | 0.26372 | 15.36446 | 74.48247 |  |  |  |  | 15.46081 | 1.71197 | 15.46081 | 1202.62245 |  |  |  |  | 15.70589 | 0.77797 | 1909.7913 | 150.06378 | 1909.7913 | 199.56758 | 1909.7913 | 315.1024 | 1909.7913 | 389.88824 | 1909.7913 | 441.54359 | 10.04708 | 0.18642 | 10.04708 | 8.81449 | 10.04708 | 18.66992 | 10.04708 | 28.60872 | 10.04708 | 28.60872
[13 empty] | 15.44142 | 0.27804 | 15.44142 | 746.87612 | 15.44142 | 1455.5021 | 15.44142 | 2156.53897 | 15.44142 | 2903.30985 | 15.44142 | 3586.36414 | 1747.30871 | 640.98192 | 1747.30871 | 631.59429 | 1747.48393 | 626.63814 | 1748.78165 | 621.77854 | 15.56887 | 220.43792 | 15.52934 | 138.80731 | 15.52934 | 70.70002 | 15.52934 | 5.24421 | 1747.30871 | 825.04504 | 1748.78165 | 811.83633 | 1747.48393 | 810.62902 | 1748.78165 | 790.56149 | 15.46947 | 326.29068 | 15.462 | 153.22504 | 15.46947 | -27.71201 | 15.462 | -229.37232 | 1747.48393 | 625.36364 | 1747.48393 | 637.28405 | 15.55378 | 1.02791 | 15.55378 | 145.81056 |  |  |  |  | 15.38113 | 0.39542 | 15.38113 | 74.62893 |  |  |  |  | 15.47764 | 1.4947 | 15.47764 | 1201.7452 |  |  |  |  | 15.72311 | 0.23113 | 1910.8579 | 143.06378 | 1910.8579 | 188.56758 | 1910.8579 | 304.1024 | 1910.8579 | 394.88824 | 1910.8579 | 453.54359 | 10.0552 | 0.25802 | 10.0552 | 8.63345 | 10.0552 | 18.67877 | 10.0552 | 28.73466 | 10.0552 | 28.73466
[13 empty] | 15.4582 | 0.59567 | 15.4582 | 747.03367 | 15.4582 | 1455.42731 | 15.4582 | 2156.20367 | 15.4582 | 2903.24184 | 15.4582 | 3585.94273 | 1748.15405 | 642.76374 | 1748.15405 | 632.10338 | 1748.33049 | 626.63814 | 1749.62927 | 621.14217 | 15.58585 | 220.30321 | 15.54625 | 138.8648 | 15.54625 | 70.71932 | 15.54625 | 5.5575 | 1748.15405 | 823.77231 | 1749.62927 | 814.29087 | 1748.33049 | 812.99266 | 1749.62927 | 791.01604 | 15.48627 | 326.16322 | 15.4788 | 153.2498 | 15.48627 | -27.48635 | 15.4788 | -229.75536 | 1748.33049 | 624.27273 | 1748.33049 | 638.01132 | 15.57074 | 0.99744 | 15.57074 | 145.68773 |  |  |  |  | 15.39781 | 0.29141 | 15.39781 | 74.45791 |  |  |  |  | 15.49447 | 3.26988 | 15.49447 | 1201.7652 |  |  |  |  | 15.74033 | 0.62797 | 1911.9243 | 147.06378 | 1911.9243 | 207.56758 | 1911.9243 | 305.1024 | 1911.9243 | 396.88824 | 1911.9243 | 451.54359 | 10.06332 | 0.3266 | 10.06332 | 8.53805 | 10.06332 | 18.70657 | 10.06332 | 28.89577 | 10.06332 | 28.89577
[13 empty] | 15.47497 | 0.78207 | 15.47497 | 746.96478 | 15.47497 | 1457.69631 | 15.47497 | 2156.33183 | 15.47497 | 2903.07655 | 15.47497 | 3586.07559 | 1748.99929 | 641.61829 | 1748.99929 | 632.35792 | 1749.17695 | 627.1836 | 1750.47679 | 621.4149 | 15.60282 | 220.3598 | 15.56316 | 138.84543 | 15.56316 | 70.73302 | 15.56316 | 5.53444 | 1748.99929 | 824.49959 | 1750.47679 | 812.92724 | 1749.17695 | 811.08357 | 1750.47679 | 791.37968 | 15.50308 | 325.94268 | 15.4956 | 153.24524 | 15.50308 | -27.91238 | 15.4956 | -229.80059 | 1749.17695 | 625.18182 | 1749.17695 | 638.19314 | 15.5877 | 0.8426 | 15.5877 | 145.41658 |  |  |  |  | 15.41448 | 0.23622 | 15.41448 | 74.34217 |  |  |  |  | 15.5113 | 5.82853 | 15.5113 | 1202.31711 |  |  |  |  | 15.75755 | 1.06561 | 1912.9905 | 142.06378 | 1912.9905 | 192.56758 | 1912.9905 | 318.1024 | 1912.9905 | 400.88824 | 1912.9905 | 438.54359 | 10.07144 | 0.24887 | 10.07144 | 8.44312 | 10.07144 | 18.73487 | 10.07144 | 28.93734 | 10.07144 | 28.93734
[13 empty] | 15.49175 | 0.79976 | 15.49175 | 747.39302 | 15.49175 | 1458.04064 | 15.49175 | 2156.10843 | 15.49175 | 2903.10174 | 15.49175 | 3585.04933 | 1749.84443 | 644.03647 | 1749.84443 | 630.83065 | 1750.02331 | 626.27451 | 1751.3242 | 621.32399 | 15.61979 | 219.99148 | 15.58008 | 138.91152 | 15.58008 | 70.64726 | 15.58008 | 4.7462 | 1749.84443 | 824.68141 | 1751.3242 | 812.83633 | 1750.02331 | 811.3563 | 1751.3242 | 791.10695 | 15.51989 | 325.70859 | 15.5124 | 153.16153 | 15.51989 | -28.00903 | 15.5124 | -229.70762 | 1750.02331 | 625.27273 | 1750.02331 | 637.10223 | 15.60467 | 1.34545 | 15.60467 | 145.51908 |  |  |  |  | 15.43115 | 0.14322 | 15.43115 | 74.57538 |  |  |  |  | 15.52813 | 6.60968 | 15.52813 | 1202.87664 |  |  |  |  | 15.77477 | 1.27481 | 1914.0564 | 143.06378 | 1914.0564 | 199.56758 | 1914.0564 | 314.1024 | 1914.0564 | 400.88824 | 1914.0564 | 444.54359 | 10.07956 | 0.31165 | 10.07956 | 8.57598 | 10.07956 | 18.70084 | 10.07956 | 28.71205 | 10.07956 | 28.71205
[13 empty] | 15.50852 | 0.56176 | 15.50852 | 746.72046 | 15.50852 | 1459.09801 | 15.50852 | 2156.33654 | 15.50852 | 2902.9907 | 15.50852 | 3585.4261 | 1750.68946 | 641.74556 | 1750.68946 | 631.84883 | 1750.86956 | 626.09269 | 1752.17151 | 620.4149 | 15.63676 | 219.29888 | 15.59699 | 138.68918 | 15.59699 | 70.58587 | 15.59699 | 4.46903 | 1750.68946 | 825.40868 | 1752.17151 | 812.92724 | 1750.86956 | 810.71993 | 1752.17151 | 790.83422 | 15.53669 | 325.79884 | 15.5292 | 153.08417 | 15.53669 | -27.85275 | 15.5292 | -229.65986 | 1750.86956 | 625.90909 | 1750.86956 | 638.19314 | 15.62163 | 1.54906 | 15.62163 | 145.84257 |  |  |  |  | 15.44783 | 0.17367 | 15.44783 | 74.79913 |  |  |  |  | 15.54495 | 6.66347 | 15.54495 | 1202.45888 |  |  |  |  | 15.79199 | 1.23378 | 1915.1222 | 140.06378 | 1915.1222 | 197.56758 | 1915.1222 | 305.1024 | 1915.1222 | 400.88824 | 1915.1222 | 435.54359 | 10.08768 | 0.52644 | 10.08768 | 8.69744 | 10.08768 | 18.70181 | 10.08768 | 28.57833 | 10.08768 | 28.57833
[13 empty] | 15.5253 | 0.37278 | 15.5253 | 746.00427 | 15.5253 | 1459.84333 | 15.5253 | 2155.98604 | 15.5253 | 2902.71053 | 15.5253 | 3585.95756 | 1751.53439 | 642.76374 | 1751.53439 | 630.5761 | 1751.71571 | 625.95632 | 1753.01872 | 621.14217 | 15.65374 | 218.83621 | 15.61391 | 138.56063 | 15.61391 | 70.53472 | 15.61391 | 4.91338 | 1751.53439 | 825.95413 | 1753.01872 | 811.74542 | 1751.71571 | 811.4472 | 1753.01872 | 791.19786 | 15.5535 | 325.85594 | 15.546 | 153.12949 | 15.5535 | -27.72794 | 15.546 | -229.92239 | 1751.71571 | 626.09091 | 1751.71571 | 637.46587 | 15.63859 | 1.48519 | 15.63859 | 145.76136 |  |  |  |  | 15.4645 | 0.2368 | 15.4645 | 74.85394 |  |  |  |  | 15.56178 | 6.82968 | 15.56178 | 1203.21587 |  |  |  |  | 15.80921 | 1.06713 | 1916.1876 | 151.06378 | 1916.1876 | 191.56758 | 1916.1876 | 305.1024 | 1916.1876 | 406.88824 | 1916.1876 | 436.54359 | 10.0958 | 0.40178 | 10.0958 | 8.78524 | 10.0958 | 18.68165 | 10.0958 | 28.37458 | 10.0958 | 28.37458
[13 empty] | 15.54207 | 0.52509 | 15.54207 | 746.00829 | 15.54207 | 1459.55118 | 15.54207 | 2155.61389 | 15.54207 | 2902.87371 | 15.54207 | 3586.62312 | 1752.37921 | 641.74556 | 1752.37921 | 630.32156 | 1752.56176 | 626.22905 | 1753.86582 | 620.59672 | 15.67071 | 218.93207 | 15.63082 | 138.18843 | 15.63082 | 70.53912 | 15.63082 | 5.52475 | 1752.37921 | 824.86322 | 1753.86582 | 811.29087 | 1752.56176 | 809.81084 | 1753.86582 | 791.10695 | 15.57031 | 325.67371 | 15.5628 | 153.23981 | 15.57031 | -27.60232 | 15.5628 | -229.98717 | 1752.56176 | 627.27273 | 1752.56176 | 638.37496 | 15.65555 | 1.26351 | 15.65555 | 145.43691 |  |  |  |  | 15.48118 | 0.46599 | 15.48118 | 74.76416 |  |  |  |  | 15.57861 | 6.87083 | 15.57861 | 1203.58854 |  |  |  |  | 15.82644 | 1.14275 | 1917.2529 | 140.06378 | 1917.2529 | 196.56758 | 1917.2529 | 312.1024 | 1917.2529 | 418.88824 | 1917.2529 | 436.54359 | 10.10392 | 0.4047 | 10.10392 | 8.82037 | 10.10392 | 18.71048 | 10.10392 | 28.70193 | 10.10392 | 28.70193
[13 empty] | 15.55884 | 0.91732 | 15.55884 | 746.2576 | 15.55884 | 1459.73807 | 15.55884 | 2155.77499 | 15.55884 | 2903.02079 | 15.55884 | 3586.70352 | 1753.22393 | 642.38192 | 1753.22393 | 630.5761 | 1753.4077 | 626.00178 | 1754.71282 | 621.4149 | 15.68768 | 219.5906 | 15.64773 | 138.14378 | 15.64773 | 70.4763 | 15.64773 | 5.42727 | 1753.22393 | 826.86322 | 1754.71282 | 812.10905 | 1753.4077 | 809.90175 | 1754.71282 | 789.83422 | 15.58711 | 325.69532 | 15.5796 | 153.24828 | 15.58711 | -27.44002 | 15.5796 | -229.69123 | 1753.4077 | 626.72727 | 1753.4077 | 637.64769 | 15.67252 | 1.6108 | 15.67252 | 145.36811 |  |  |  |  | 15.49785 | 0.7808 | 15.49785 | 74.76125 |  |  |  |  | 15.59544 | 8.4923 | 15.59544 | 1204.6217 |  |  |  |  | 15.84366 | 0.74301 | 1918.3179 | 146.06378 | 1918.3179 | 191.56758 | 1918.3179 | 308.1024 | 1918.3179 | 416.88824 | 1918.3179 | 447.54359 | 10.11204 | 0.26808 | 10.11204 | 8.89096 | 10.11204 | 18.69324 | 10.11204 | 28.85046 | 10.11204 | 28.85046
[13 empty] | 15.57562 | 0.85686 | 15.57562 | 746.71089 | 15.57562 | 1459.68379 | 15.57562 | 2156.05451 | 15.57562 | 2903.24735 | 15.57562 | 3586.36668 | 1754.06855 | 641.61829 | 1754.06855 | 631.84883 | 1754.25354 | 626.45632 | 1755.55971 | 621.05126 | 15.70466 | 219.86663 | 15.66465 | 138.21899 | 15.66465 | 70.48957 | 15.66465 | 5.47284 | 1754.06855 | 826.49959 | 1755.55971 | 812.10905 | 1754.25354 | 811.26539 | 1755.55971 | 790.47058 | 15.60392 | 325.76324 | 15.5964 | 153.18479 | 15.60392 | -27.59692 | 15.5964 | -229.28965 | 1754.25354 | 627 | 1754.25354 | 639.28405 | 15.68948 | 1.40138 | 15.68948 | 145.46976 |  |  |  |  | 15.51452 | 0.8139 | 15.51452 | 74.48385 |  |  |  |  | 15.61226 | 9.58382 | 15.61226 | 1205.06735 |  |  |  |  | 15.86088 | 1.08937 | 1919.3827 | 148.06378 | 1919.3827 | 186.56758 | 1919.3827 | 317.1024 | 1919.3827 | 409.88824 | 1919.3827 | 436.54359 | 10.12016 | 0.29809 | 10.12016 | 8.81345 | 10.12016 | 18.64523 | 10.12016 | 28.76458 | 10.12016 | 28.76458
[13 empty] | 15.59239 | -0.24255 | 15.59239 | 746.2723 | 15.59239 | 1459.81398 | 15.59239 | 2156.33278 | 15.59239 | 2903.1698 | 15.59239 | 3586.07631 | 1754.91306 | 643.52738 | 1754.91306 | 629.04883 | 1755.09927 | 625.81996 | 1756.4065 | 621.05126 | 15.72163 | 219.69087 | 15.68156 | 138.1538 | 15.68156 | 70.53526 | 15.68156 | 5.76801 | 1754.91306 | 827.04504 | 1756.4065 | 813.01814 | 1755.09927 | 808.81084 | 1756.4065 | 789.74331 | 15.62073 | 326.01588 | 15.6132 | 152.97885 | 15.62073 | -27.05008 | 15.6132 | -229.23386 | 1755.09927 | 625.81818 | 1755.09927 | 639.28405 | 15.70644 | 1.43846 | 15.70644 | 145.41726 |  |  |  |  | 15.5312 | 0.9224 | 15.5312 | 74.08659 |  |  |  |  | 15.62909 | 12.06998 | 15.62909 | 1206.31096 |  |  |  |  | 15.8781 | 0.89684 | 1920.4472 | 143.06378 | 1920.4472 | 185.56758 | 1920.4472 | 304.1024 | 1920.4472 | 422.88824 | 1920.4472 | 446.54359 | 10.12828 | 0.12523 | 10.12828 | 8.86207 | 10.12828 | 18.64149 | 10.12828 | 28.41463 | 10.12828 | 28.41463
[13 empty] | 15.60917 | -0.4388 | 15.60917 | 746.06728 | 15.60917 | 1459.04212 | 15.60917 | 2156.30693 | 15.60917 | 2903.52433 | 15.60917 | 3585.48968 | 1755.75747 | 642.25465 | 1755.75747 | 629.04883 | 1755.9449 | 626.50178 | 1757.25319 | 621.05126 | 15.7386 | 219.11749 | 15.69847 | 138.21773 | 15.69847 | 70.71657 | 15.69847 | 5.83891 | 1755.75747 | 827.5905 | 1757.25319 | 812.10905 | 1755.9449 | 810.62902 | 1757.25319 | 789.83422 | 15.63753 | 326.13759 | 15.63 | 153.0108 | 15.63753 | -26.96908 | 15.63 | -229.88299 | 1755.9449 | 625.72727 | 1755.9449 | 638.19314 | 15.7234 | 1.57911 | 15.7234 | 145.34678 |  |  |  |  | 15.54787 | 1.008 | 15.54787 | 73.84931 |  |  |  |  | 15.64592 | 14.7208 | 15.64592 | 1207.76704 |  |  |  |  | 15.89532 | 0.87167 | 1921.5116 | 145.06378 | 1921.5116 | 195.56758 | 1921.5116 | 308.1024 | 1921.5116 | 429.88824 | 1921.5116 | 442.54359 | 10.1364 | 0.20727 | 10.1364 | 8.81578 | 10.1364 | 18.61522 | 10.1364 | 28.15208 | 10.1364 | 28.15208
[13 empty] | 15.62594 | -0.22264 | 15.62594 | 745.69692 | 15.62594 | 1458.34563 | 15.62594 | 2156.37573 | 15.62594 | 2903.35976 | 15.62594 | 3585.15456 | 1756.60178 | 641.74556 | 1756.60178 | 631.0852 | 1756.79043 | 626.31996 | 1758.09977 | 621.14217 | 15.75557 | 218.93146 | 15.71539 | 138.35711 | 15.71539 | 70.72796 | 15.71539 | 5.71482 | 1756.60178 | 827.40868 | 1758.09977 | 813.19996 | 1756.79043 | 810.08357 | 1758.09977 | 789.74331 | 15.65434 | 326.29732 | 15.6468 | 152.93803 | 15.65434 | -27.00634 | 15.6468 | -230.31977 | 1756.79043 | 626.36364 | 1756.79043 | 635.8295 | 15.74037 | 1.43548 | 15.74037 | 145.28962 |  |  |  |  | 15.56455 | 1.16138 | 15.56455 | 73.79198 |  |  |  |  | 15.66275 | 16.46202 | 15.66275 | 1210.38729 |  |  |  |  | 15.91254 | 0.60082 | 1922.5757 | 148.06378 | 1922.5757 | 203.56758 | 1922.5757 | 320.1024 | 1922.5757 | 437.88824 | 1922.5757 | 440.54359 | 10.14452 | 0.21512 | 10.14452 | 8.87704 | 10.14452 | 18.61363 | 10.14452 | 28.29843 | 10.14452 | 28.29843
[13 empty] | 15.64272 | 0.89219 | 15.64272 | 745.87155 | 15.64272 | 1458.0151 | 15.64272 | 2156.66139 | 15.64272 | 2902.60834 | 15.64272 | 3584.52855 | 1757.44598 | 642.25465 | 1757.44598 | 630.06701 | 1757.63585 | 625.91087 | 1758.94626 | 621.59672 | 15.77255 | 219.12758 | 15.7323 | 138.45878 | 15.7323 | 70.60733 | 15.7323 | 5.36527 | 1757.44598 | 825.40868 | 1758.94626 | 813.38178 | 1757.63585 | 808.90175 | 1758.94626 | 790.01604 | 15.67115 | 325.98679 | 15.6636 | 152.87715 | 15.67115 | -27.46284 | 15.6636 | -230.42237 | 1757.63585 | 626.54545 | 1757.63585 | 636.92041 | 15.75733 | 1.42281 | 15.75733 | 145.48653 |  |  |  |  | 15.58122 | 1.18047 | 15.58122 | 73.90934 |  |  |  |  | 15.67957 | 18.30098 | 15.67957 | 1214.86035 |  |  |  |  | 15.92976 | 1.18775 | 1923.6395 | 146.06378 | 1923.6395 | 193.56758 | 1923.6395 | 315.1024 | 1923.6395 | 439.88824 | 1923.6395 | 440.54359 | 10.15264 | 0.36871 | 10.15264 | 8.85142 | 10.15264 | 18.61153 | 10.15264 | 28.72518 | 10.15264 | 28.72518
[13 empty] | 15.65949 | 1.46211 | 15.65949 | 746.14741 | 15.65949 | 1459.11458 | 15.65949 | 2156.6679 | 15.65949 | 2902.38596 | 15.65949 | 3585.3862 | 1758.29007 | 641.1092 | 1758.29007 | 632.61247 | 1758.48117 | 626.1836 | 1759.79263 | 621.14217 | 15.78952 | 219.73133 | 15.74922 | 138.49419 | 15.74922 | 70.64576 | 15.74922 | 5.1121 | 1758.29007 | 827.40868 | 1759.79263 | 814.83633 | 1758.48117 | 809.26539 | 1759.79263 | 790.47058 | 15.68795 | 325.87617 | 15.6804 | 152.89578 | 15.68795 | -27.23893 | 15.6804 | -229.93698 | 1758.48117 | 626.36364 | 1758.48117 | 636.55678 | 15.77429 | 1.98854 | 15.77429 | 145.63095 |  |  |  |  | 15.5979 | 1.1054 | 15.5979 | 73.97406 |  |  |  |  | 15.6964 | 19.69523 | 15.6964 | 1215.08039 |  |  |  |  | 15.94698 | 1.54546 | 1924.7031 | 145.06378 | 1924.7031 | 198.56758 | 1924.7031 | 307.1024 | 1924.7031 | 450.88824 | 1924.7031 | 440.54359 | 10.16076 | 0.46198 | 10.16076 | 8.77636 | 10.16076 | 18.62403 | 10.16076 | 29.18625 | 10.16076 | 29.18625
[13 empty] | 15.67626 | 1.8794 | 15.67626 | 746.91756 | 15.67626 | 1459.47387 | 15.67626 | 2156.65366 | 15.67626 | 2902.99059 | 15.67626 | 3585.38255 | 1759.13407 | 641.61829 | 1759.13407 | 629.30338 | 1759.32639 | 625.63814 | 1760.63891 | 620.86945 | 15.80649 | 219.65544 | 15.76613 | 138.32489 | 15.76613 | 70.52308 | 15.76613 | 4.91447 | 1759.13407 | 826.31777 | 1760.63891 | 812.38178 | 1759.32639 | 809.81084 | 1760.63891 | 791.10695 | 15.70476 | 325.33684 | 15.6972 | 152.93018 | 15.70476 | -26.90911 | 15.6972 | -229.87752 | 1759.32639 | 625.63636 | 1759.32639 | 635.10223 | 15.79125 | 2.40194 | 15.79125 | 145.64978 |  |  |  |  | 15.61457 | 1.27414 | 15.61457 | 74.06856 |  |  |  |  | 15.71323 | 22.50461 | 15.71323 | 1214.69052 |  |  |  |  | 15.9642 | 1.64729 | 1925.7665 | 149.06378 | 1925.7665 | 193.56758 | 1925.7665 | 301.1024 | 1925.7665 | 450.88824 | 1925.7665 | 440.54359 | 10.16888 | 0.57054 | 10.16888 | 8.68542 | 10.16888 | 18.67534 | 10.16888 | 29.35978 | 10.16888 | 29.35978
[13 empty] | 15.69304 | 1.28615 | 15.69304 | 746.67849 | 15.69304 | 1459.92028 | 15.69304 | 2156.59603 | 15.69304 | 2903.55683 | 15.69304 | 3585.50142 | 1759.97796 | 640.85465 | 1759.97796 | 630.06701 | 1760.1715 | 626.63814 | 1761.48508 | 620.59672 | 15.82347 | 219.47483 | 15.78304 | 138.22333 | 15.78304 | 70.3849 | 15.78304 | 4.76894 | 1759.97796 | 824.86322 | 1761.48508 | 811.92724 | 1760.1715 | 808.26539 | 1761.48508 | 792.10695 | 15.72157 | 325.74418 | 15.714 | 152.98352 | 15.72157 | -26.58303 | 15.714 | -230.21979 | 1760.1715 | 624.72727 | 1760.1715 | 634.55678 | 15.80822 | 2.23446 | 15.80822 | 145.65742 |  |  |  |  | 15.63124 | 1.60979 | 15.63124 | 73.99589 |  |  |  |  | 15.73006 | 23.72495 | 15.73006 | 1212.53157 |  |  |  |  | 15.98143 | 1.38721 | 1926.8297 | 136.06378 | 1926.8297 | 182.56758 | 1926.8297 | 307.1024 | 1926.8297 | 472.88824 | 1926.8297 | 433.54359 | 10.177 | 0.56569 | 10.177 | 8.62018 | 10.177 | 18.6524 | 10.177 | 29.21072 | 10.177 | 29.21072
[13 empty] | 15.70981 | 0.87166 | 15.70981 | 746.15973 | 15.70981 | 1458.65096 | 15.70981 | 2156.25951 | 15.70981 | 2903.49665 | 15.70981 | 3585.93135 | 1760.82174 | 642.0001 | 1760.82174 | 629.55792 | 1761.01651 | 626.04723 | 1762.33114 | 621.59672 | 15.84044 | 219.27564 | 15.79996 | 138.1841 | 15.79996 | 70.32312 | 15.79996 | 4.6811 | 1760.82174 | 827.77231 | 1762.33114 | 813.38178 | 1761.01651 | 807.26539 | 1762.33114 | 791.01604 | 15.73837 | 325.95341 | 15.7308 | 152.91922 | 15.73837 | -26.77866 | 15.7308 | -230.55815 | 1761.01651 | 625.90909 | 1761.01651 | 634.92041 | 15.82518 | 2.30866 | 15.82518 | 145.7644 |  |  |  |  | 15.64792 | 1.8112 | 15.64792 | 74.15588 |  |  |  |  | 15.74689 | 28.20936 | 15.74689 | 1215.96105 |  |  |  |  | 15.99865 | 1.46789 | 1927.8926 | 146.06378 | 1927.8926 | 195.56758 | 1927.8926 | 317.1024 | 1927.8926 | 480.88824 | 1927.8926 | 438.54359 | 10.18512 | 0.41309 | 10.18512 | 8.75505 | 10.18512 | 18.68171 | 10.18512 | 28.6868 | 10.18512 | 28.6868
[13 empty] | 15.72659 | 0.85915 | 15.72659 | 746.45555 | 15.72659 | 1458.0053 | 15.72659 | 2155.93933 | 15.72659 | 2903.46182 | 15.72659 | 3587.18129 | 1761.66543 | 644.03647 | 1761.66543 | 629.55792 | 1761.86142 | 625.04723 | 1763.17711 | 621.96035 | 15.85741 | 219.53081 | 15.81687 | 138.01762 | 15.81687 | 70.27004 | 15.81687 | 4.56497 | 1761.66543 | 827.04504 | 1763.17711 | 812.38178 | 1761.86142 | 808.17448 | 1763.17711 | 790.10695 | 15.75518 | 326.56357 | 15.7476 | 152.96886 | 15.75518 | -27.36499 | 15.7476 | -229.98151 | 1761.86142 | 624.54545 | 1761.86142 | 633.10223 | 15.84214 | 2.56312 | 15.84214 | 145.87621 |  |  |  |  | 15.66459 | 1.88804 | 15.66459 | 74.32876 |  |  |  |  | 15.76371 | 32.50981 | 15.76371 | 1220.51324 |  |  |  |  | 16.01587 | 1.05994 | 1928.9554 | 145.06378 | 1928.9554 | 181.56758 | 1928.9554 | 308.1024 | 1928.9554 | 483.88824 | 1928.9554 | 444.54359 | 10.19324 | 0.21664 | 10.19324 | 8.78675 | 10.19324 | 18.62753 | 10.19324 | 28.81365 | 10.19324 | 28.81365
[13 empty] | 15.74336 | 0.89563 | 15.74336 | 746.35353 | 15.74336 | 1456.02232 | 15.74336 | 2155.23193 | 15.74336 | 2903.6065 | 15.74336 | 3587.17562 | 1762.509 | 640.98192 | 1762.509 | 630.5761 | 1762.70622 | 626.09269 | 1764.02297 | 621.77854 | 15.87438 | 219.6212 | 15.83378 | 138.15994 | 15.83378 | 70.41004 | 15.83378 | 4.53106 | 1762.509 | 824.86322 | 1764.02297 | 811.83633 | 1762.70622 | 809.17448 | 1764.02297 | 790.6524 | 15.77199 | 326.13902 | 15.7644 | 153.03539 | 15.77199 | -27.471 | 15.7644 | -229.2097 | 1762.70622 | 626 | 1762.70622 | 633.8295 | 15.8591 | 3.11476 | 15.8591 | 146.05104 |  |  |  |  | 15.68127 | 2.0386 | 15.68127 | 74.78624 |  |  |  |  | 15.78054 | 36.87116 | 15.78054 | 1224.87134 |  |  |  |  | 16.03309 | 1.117 | 1930.0178 | 149.06378 | 1930.0178 | 189.56758 | 1930.0178 | 309.1024 | 1930.0178 | 479.88824 | 1930.0178 | 448.54359 | 10.20136 | 0.32097 | 10.20136 | 8.63407 | 10.20136 | 18.63745 | 10.20136 | 28.79504 | 10.20136 | 28.79504
[13 empty] | 15.76014 | 1.72903 | 15.76014 | 746.36538 | 15.76014 | 1455.80997 | 15.76014 | 2155.13412 | 15.76014 | 2903.6073 | 15.76014 | 3586.41898 | 1763.35248 | 641.61829 | 1763.35248 | 631.0852 | 1763.55092 | 625.95632 | 1764.86872 | 620.96035 | 15.89136 | 219.60652 | 15.8507 | 138.03841 | 15.8507 | 70.55249 | 15.8507 | 4.41433 | 1763.35248 | 823.22686 | 1764.86872 | 813.19996 | 1763.55092 | 809.26539 | 1764.86872 | 789.19786 | 15.78879 | 326.18909 | 15.7812 | 153.19461 | 15.78879 | -27.4785 | 15.7812 | -228.77562 | 1763.55092 | 624.63636 | 1763.55092 | 633.46587 | 15.87607 | 3.45611 | 15.87607 | 146.2798 |  |  |  |  | 15.69794 | 2.25385 | 15.69794 | 74.66894 |  |  |  |  | 15.79737 | 39.73601 | 15.79737 | 1224.86519 |  |  |  |  | 16.05031 | 1.12137 | 1931.0801 | 140.06378 | 1931.0801 | 178.56758 | 1931.0801 | 312.1024 | 1931.0801 | 472.88824 | 1931.0801 | 431.54359 | 10.20948 | 0.51723 | 10.20948 | 8.3234 | 10.20948 | 18.63566 | 10.20948 | 28.83092 | 10.20948 | 28.83092
[13 empty] | 15.77691 | 1.65889 | 15.77691 | 746.27287 | 15.77691 | 1456.43274 | 15.77691 | 2155.24544 | 15.77691 | 2903.70114 | 15.77691 | 3585.57688 | 1764.19585 | 640.98192 | 1764.19585 | 629.30338 | 1764.39551 | 626.00178 | 1765.71438 | 621.50581 | 15.90833 | 219.8837 | 15.86761 | 138.43556 | 15.86761 | 70.58266 | 15.86761 | 4.33652 | 1764.19585 | 823.95413 | 1765.71438 | 812.74542 | 1764.39551 | 810.4472 | 1765.71438 | 791.10695 | 15.8056 | 325.6278 | 15.798 | 153.2485 | 15.8056 | -27.21606 | 15.798 | -229.17427 | 1764.39551 | 623.09091 | 1764.39551 | 632.55678 | 15.89303 | 3.92946 | 15.89303 | 146.51395 |  |  |  |  | 15.71461 | 2.35562 | 15.71461 | 74.40772 |  |  |  |  | 15.8142 | 43.79236 | 15.8142 | 1225.28572 |  |  |  |  | 16.06753 | 0.88073 | 1932.1421 | 137.06378 | 1932.1421 | 193.56758 | 1932.1421 | 307.1024 | 1932.1421 | 482.88824 | 1932.1421 | 447.54359 | 10.2176 | 0.72185 | 10.2176 | 8.30888 | 10.2176 | 18.67775 | 10.2176 | 28.92602 | 10.2176 | 28.92602
[13 empty] | 15.79369 | 1.18448 | 15.79369 | 745.51578 | 15.79369 | 1457.42816 | 15.79369 | 2155.50918 | 15.79369 | 2903.55559 | 15.79369 | 3584.77639 | 1765.03912 | 641.36374 | 1765.03912 | 632.35792 | 1765.24 | 626.09269 | 1766.55993 | 620.96035 | 15.9253 | 219.73565 | 15.88453 | 138.69243 | 15.88453 | 70.54258 | 15.88453 | 4.49945 | 1765.03912 | 823.40868 | 1766.55993 | 812.47269 | 1765.24 | 810.26539 | 1766.55993 | 789.92513 | 15.82241 | 325.73509 | 15.8148 | 153.24705 | 15.82241 | -27.29377 | 15.8148 | -229.69547 | 1765.24 | 623.54545 | 1765.24 | 633.46587 | 15.90999 | 4.25704 | 15.90999 | 146.51973 |  |  |  |  | 15.73129 | 2.41486 | 15.73129 | 74.36866 |  |  |  |  | 15.83102 | 48.36859 | 15.83102 | 1230.73757 |  |  |  |  | 16.08475 | 0.585 | 1933.2039 | 145.06378 | 1933.2039 | 185.56758 | 1933.2039 | 302.1024 | 1933.2039 | 483.88824 | 1933.2039 | 453.54359 | 10.22572 | 0.5784 | 10.22572 | 8.46205 | 10.22572 | 18.67386 | 10.22572 | 28.8428 | 10.22572 | 28.8428
[13 empty] | 15.81046 | 1.30858 | 15.81046 | 745.41309 | 15.81046 | 1457.34279 | 15.81046 | 2155.97497 | 15.81046 | 2903.93345 | 15.81046 | 3584.27095 | 1765.88228 | 641.87283 | 1765.88228 | 630.5761 | 1766.08439 | 625.77451 | 1767.40537 | 620.77854 | 15.94228 | 219.37129 | 15.90144 | 138.81985 | 15.90144 | 70.49392 | 15.90144 | 4.71901 | 1765.88228 | 824.49959 | 1767.40537 | 812.74542 | 1766.08439 | 809.53811 | 1767.40537 | 789.37968 | 15.83921 | 325.76254 | 15.8316 | 153.20119 | 15.83921 | -27.33641 | 15.8316 | -230.08045 | 1766.08439 | 624.09091 | 1766.08439 | 634.01132 | 15.92695 | 4.55248 | 15.92695 | 146.66094 |  |  |  |  | 15.74796 | 2.84182 | 15.74796 | 74.45177 |  |  |  |  | 15.84785 | 54.53787 | 15.84785 | 1236.17823 |  |  |  |  | 16.10197 | 0.50427 | 1934.2654 | 145.06378 | 1934.2654 | 197.56758 | 1934.2654 | 312.1024 | 1934.2654 | 475.88824 | 1934.2654 | 434.54359 | 10.23384 | 0.62638 | 10.23384 | 8.57224 | 10.23384 | 18.67734 | 10.23384 | 28.81067 | 10.23384 | 28.81067
[13 empty] | 15.82723 | 1.60964 | 15.82723 | 745.38241 | 15.82723 | 1458.26902 | 15.82723 | 2156.38546 | 15.82723 | 2903.57232 | 15.82723 | 3583.95694 | 1766.72534 | 641.61829 | 1766.72534 | 629.04883 | 1766.92868 | 625.63814 | 1768.25072 | 620.50581 | 15.95925 | 219.27671 | 15.91835 | 138.64203 | 15.91835 | 70.56065 | 15.91835 | 4.86213 | 1766.72534 | 823.04504 | 1768.25072 | 811.83633 | 1766.92868 | 810.53811 | 1768.25072 | 789.56149 | 15.85602 | 325.94916 | 15.8484 | 153.22406 | 15.85602 | -27.57907 | 15.8484 | -230.13926 | 1766.92868 | 623.09091 | 1766.92868 | 631.64769 | 15.94391 | 5.38012 | 15.94391 | 146.84449 |  |  |  |  | 15.76464 | 3.36241 | 15.76464 | 75.15008 |  |  |  |  | 15.86468 | 61.03171 | 15.86468 | 1242.56972 |  |  |  |  | 16.1192 | 0.87762 | 1935.3267 | 143.06378 | 1935.3267 | 211.56758 | 1935.3267 | 317.1024 | 1935.3267 | 480.88824 | 1935.3267 | 436.54359 | 10.24196 | 0.65757 | 10.24196 | 8.50426 | 10.24196 | 18.69191 | 10.24196 | 28.57142 | 10.24196 | 28.57142
[13 empty] | 15.84401 | 2.25379 | 15.84401 | 746.36688 | 15.84401 | 1458.11494 | 15.84401 | 2156.74611 | 15.84401 | 2904.09211 | 15.84401 | 3585.23044 | 1767.5683 | 641.61829 | 1767.5683 | 628.53974 | 1767.77286 | 626.09269 | 1769.09595 | 620.77854 | 15.97622 | 219.58042 | 15.93527 | 138.71566 | 15.93527 | 70.59393 | 15.93527 | 4.98913 | 1767.5683 | 820.49959 | 1769.09595 | 811.38178 | 1767.77286 | 810.53811 | 1769.09595 | 788.92513 | 15.87283 | 326.05749 | 15.8652 | 153.13755 | 15.87283 | -27.83683 | 15.8652 | -230.18378 | 1767.77286 | 622.81818 | 1767.77286 | 634.55678 | 15.96088 | 6.08042 | 15.96088 | 147.1674 |  |  |  |  | 15.78131 | 3.74315 | 15.78131 | 75.04112 |  |  |  |  | 15.88151 | 67.32751 | 15.88151 | 1245.56542 |  |  |  |  | 16.13642 | 0.98708 | 1936.3878 | 143.06378 | 1936.3878 | 196.56758 | 1936.3878 | 313.1024 | 1936.3878 | 470.88824 | 1936.3878 | 448.54359 | 10.25008 | 0.78261 | 10.25008 | 8.46297 | 10.25008 | 18.69332 | 10.25008 | 28.47772 | 10.25008 | 28.47772
[13 empty] | 15.86078 | 2.51959 | 15.86078 | 746.33507 | 15.86078 | 1458.63518 | 15.86078 | 2157.13929 | 15.86078 | 2903.58397 | 15.86078 | 3585.78471 | 1768.41115 | 641.74556 | 1768.41115 | 631.59429 | 1768.61693 | 625.6836 | 1769.94109 | 620.96035 | 15.99319 | 220.07964 | 15.95218 | 138.58392 | 15.95218 | 70.75653 | 15.95218 | 4.8419 | 1768.41115 | 823.77231 | 1769.94109 | 812.74542 | 1768.61693 | 810.62902 | 1769.94109 | 790.47058 | 15.88963 | 326.18729 | 15.882 | 153.13078 | 15.88963 | -27.4875 | 15.882 | -230.13744 | 1768.61693 | 623.09091 | 1768.61693 | 635.8295 | 15.97784 | 6.51538 | 15.97784 | 147.50053 |  |  |  |  | 15.79799 | 3.88443 | 15.79799 | 74.68025 |  |  |  |  | 15.89834 | 73.3353 | 15.89834 | 1249.3244 |  |  |  |  | 16.15364 | 0.72453 | 1937.4487 | 142.06378 | 1937.4487 | 187.56758 | 1937.4487 | 320.1024 | 1937.4487 | 461.88824 | 1937.4487 | 425.54359 | 10.2582 | 0.79851 | 10.2582 | 8.47833 | 10.2582 | 18.72631 | 10.2582 | 28.61632 | 10.2582 | 28.61632
[13 empty] | 15.87756 | 3.61553 | 15.87756 | 746.08682 | 15.87756 | 1459.36661 | 15.87756 | 2156.86883 | 15.87756 | 2903.27314 | 15.87756 | 3586.00263 | 1769.2539 | 640.6001 | 1769.2539 | 631.84883 | 1769.46091 | 625.91087 | 1770.78612 | 619.77854 | 16.01017 | 220.10349 | 15.9691 | 138.68537 | 15.9691 | 70.6751 | 15.9691 | 5.05909 | 1769.2539 | 823.04504 | 1770.78612 | 812.01814 | 1769.46091 | 811.53811 | 1770.78612 | 789.47058 | 15.90644 | 326.28817 | 15.8988 | 153.24146 | 15.90644 | -27.3722 | 15.8988 | -229.98174 | 1769.46091 | 623.18182 | 1769.46091 | 635.28405 | 15.9948 | 6.6678 | 15.9948 | 147.80308 |  |  |  |  | 15.81466 | 4.01941 | 15.81466 | 74.33585 |  |  |  |  | 15.91516 | 78.57867 | 15.91516 | 1251.3173 |  |  |  |  | 16.17086 | 0.56148 | 1938.5093 | 145.06378 | 1938.5093 | 196.56758 | 1938.5093 | 319.1024 | 1938.5093 | 458.88824 | 1938.5093 | 436.54359 | 10.26632 | 0.64524 | 10.26632 | 8.34375 | 10.26632 | 18.74411 | 10.26632 | 28.76462 | 10.26632 | 28.76462
[13 empty] | 15.89433 | 4.11869 | 15.89433 | 746.14711 | 15.89433 | 1460.15106 | 15.89433 | 2156.31969 | 15.89433 | 2903.15307 | 15.89433 | 3585.08077 | 1770.09654 | 641.49101 | 1770.09654 | 631.0852 | 1770.30478 | 625.77451 | 1771.63105 | 620.77854 | 16.02714 | 220.25674 | 15.98601 | 138.83343 | 15.98601 | 70.62726 | 15.98601 | 5.10744 | 1770.09654 | 824.13595 | 1771.63105 | 811.38178 | 1770.30478 | 809.53811 | 1771.63105 | 789.47058 | 15.92325 | 327.01407 | 15.9156 | 153.46858 | 15.92325 | -26.99778 | 15.9156 | -229.61728 | 1770.30478 | 623.09091 | 1770.30478 | 634.92041 | 16.01176 | 6.82606 | 16.01176 | 148.09076 |  |  |  |  | 15.83133 | 4.31175 | 15.83133 | 74.4061 |  |  |  |  | 15.93199 | 83.33707 | 15.93199 | 1254.14785 |  |  |  |  | 16.18808 | 0.34767 | 1939.5697 | 148.06378 | 1939.5697 | 203.56758 | 1939.5697 | 309.1024 | 1939.5697 | 460.88824 | 1939.5697 | 437.54359 | 10.27444 | 0.56512 | 10.27444 | 8.35205 | 10.27444 | 18.74086 | 10.27444 | 28.85888 | 10.27444 | 28.85888
[13 empty] | 15.91111 | 5.02721 | 15.91111 | 746.43536 | 15.91111 | 1459.11163 | 15.91111 | 2155.73793 | 15.91111 | 2903.14191 | 15.91111 | 3584.53492 | 1770.93909 | 639.7092 | 1770.93909 | 630.06701 | 1771.14854 | 625.6836 | 1772.47588 | 620.50581 | 16.04411 | 220.24711 | 16.00292 | 139.15746 | 16.00292 | 70.4813 | 16.00292 | 5.56939 | 1770.93909 | 823.5905 | 1772.47588 | 812.29087 | 1771.14854 | 809.62902 | 1772.47588 | 788.92513 | 15.94005 | 327.61615 | 15.9324 | 153.62182 | 15.94005 | -27.08556 | 15.9324 | -228.9295 | 1771.14854 | 622.45455 | 1771.14854 | 637.46587 | 16.02873 | 7.25973 | 16.02873 | 148.34439 |  |  |  |  | 15.84801 | 4.51489 | 15.84801 | 74.80077 |  |  |  |  | 15.94882 | 87.4398 | 15.94882 | 1260.99318 |  |  |  |  | 16.2053 | 0.11284 | 1940.6299 | 158.06378 | 1940.6299 | 191.56758 | 1940.6299 | 305.1024 | 1940.6299 | 454.88824 | 1940.6299 | 441.54359 | 10.28256 | 0.70597 | 10.28256 | 8.41274 | 10.28256 | 18.72785 | 10.28256 | 29.07289 | 10.28256 | 29.07289
[13 empty] | 15.92788 | 5.85534 | 15.92788 | 746.95123 | 15.92788 | 1457.72623 | 15.92788 | 2155.34829 | 15.92788 | 2903.06543 | 15.92788 | 3583.75045 | 1771.78152 | 640.6001 | 1771.78152 | 632.61247 | 1771.99221 | 625.31996 | 1773.3206 | 620.14217 | 16.06109 | 220.20945 | 16.01984 | 139.49246 | 16.01984 | 70.605 | 16.01984 | 5.70829 | 1771.78152 | 823.77231 | 1773.3206 | 811.74542 | 1771.99221 | 808.81084 | 1773.3206 | 789.74331 | 15.95686 | 328.10158 | 15.9492 | 153.65436 | 15.95686 | -27.0027 | 15.9492 | -229.08866 | 1771.99221 | 623.36364 | 1771.99221 | 636.55678 | 16.04569 | 7.37091 | 16.04569 | 148.5336 |  |  |  |  | 15.86468 | 4.82778 | 15.86468 | 75.30938 |  |  |  |  | 15.96565 | 92.8209 | 15.96565 | 1269.44442 |  |  |  |  | 16.22252 | 0.11844 | 1941.6898 | 142.06378 | 1941.6898 | 200.56758 | 1941.6898 | 324.1024 | 1941.6898 | 438.88824 | 1941.6898 | 443.54359 | 10.29068 | 0.79016 | 10.29068 | 8.45935 | 10.29068 | 18.75567 | 10.29068 | 29.29197 | 10.29068 | 29.29197
[13 empty] | 15.94466 | 6.9149 | 15.94466 | 747.15157 | 15.94466 | 1455.33759 | 15.94466 | 2155.78835 | 15.94466 | 2902.1509 | 15.94466 | 3584.02502 | 1772.62386 | 639.96374 | 1772.62386 | 630.06701 | 1772.83577 | 625.86541 | 1774.16522 | 620.86945 | 16.07806 | 220.25256 | 16.03675 | 139.79699 | 16.03675 | 70.87193 | 16.03675 | 5.26876 | 1772.62386 | 824.86322 | 1774.16522 | 810.19996 | 1772.83577 | 809.81084 | 1774.16522 | 790.10695 | 15.97367 | 327.98459 | 15.966 | 153.70618 | 15.97367 | -27.11831 | 15.966 | -229.00954 | 1772.83577 | 622.81818 | 1772.83577 | 637.10223 | 16.06265 | 8.14024 | 16.06265 | 148.86247 |  |  |  |  | 15.88136 | 5.06707 | 15.88136 | 75.80439 |  |  |  |  | 15.98247 | 97.07397 | 15.98247 | 1275.1013 |  |  |  |  | 16.23974 | 0.08708 | 1942.7495 | 143.06378 | 1942.7495 | 197.56758 | 1942.7495 | 315.1024 | 1942.7495 | 439.88824 | 1942.7495 | 443.54359 | 10.2988 | 0.8138 | 10.2988 | 8.28264 | 10.2988 | 18.70924 | 10.2988 | 29.43076 | 10.2988 | 29.43076
[13 empty] | 15.96143 | 7.33756 | 15.96143 | 748.69559 | 15.96143 | 1456.75482 | 15.96143 | 2156.52189 | 15.96143 | 2902.25721 | 15.96143 | 3583.91459 | 1773.46609 | 640.85465 | 1773.46609 | 630.5761 | 1773.67922 | 625.54723 | 1775.00974 | 619.86945 | 16.09503 | 220.3972 | 16.05366 | 139.93871 | 16.05366 | 71.15232 | 16.05366 | 5.10793 | 1773.46609 | 825.40868 | 1775.00974 | 812.92724 | 1773.67922 | 808.62902 | 1775.00974 | 788.92513 | 15.99047 | 328.02495 | 15.9828 | 153.72567 | 15.99047 | -26.74122 | 15.9828 | -229.17543 | 1773.67922 | 622.45455 | 1773.67922 | 637.64769 | 16.07961 | 8.47279 | 16.07961 | 148.92707 |  |  |  |  | 15.89803 | 5.42956 | 15.89803 | 76.27794 |  |  |  |  | 15.9993 | 100.5525 | 15.9993 | 1278.33024 |  |  |  |  | 16.25697 | 0.18691 | 1943.809 | 150.06378 | 1943.809 | 193.56758 | 1943.809 | 318.1024 | 1943.809 | 418.88824 | 1943.809 | 448.54359 | 10.30692 | 0.86759 | 10.30692 | 8.18331 | 10.30692 | 18.6799 | 10.30692 | 29.22761 | 10.30692 | 29.22761
[13 empty] | 15.9782 | 8.06208 | 15.9782 | 748.67792 | 15.9782 | 1459.2359 | 15.9782 | 2157.15655 | 15.9782 | 2902.84484 | 15.9782 | 3584.32655 | 1774.30822 | 640.72738 | 1774.30822 | 630.32156 | 1774.52258 | 625.50178 | 1775.85415 | 620.14217 | 16.112 | 220.67643 | 16.07058 | 139.87619 | 16.07058 | 71.3472 | 16.07058 | 4.97063 | 1774.30822 | 824.49959 | 1775.85415 | 811.01814 | 1774.52258 | 807.08357 | 1775.85415 | 788.56149 | 16.00728 | 328.26497 | 15.9996 | 153.75513 | 16.00728 | -26.54553 | 15.9996 | -228.95931 | 1774.52258 | 622.45455 | 1774.52258 | 636.92041 | 16.09658 | 8.97193 | 16.09658 | 149.25579 |  |  |  |  | 15.9147 | 5.73734 | 15.9147 | 76.15438 |  |  |  |  | 16.01613 | 102.34801 | 16.01613 | 1283.42028 |  |  |  |  | 16.27419 | 0.31004 | 1944.8682 | 146.06378 | 1944.8682 | 201.56758 | 1944.8682 | 317.1024 | 1944.8682 | 432.88824 | 1944.8682 | 446.54359 | 10.31504 | 0.59263 | 10.31504 | 8.32817 | 10.31504 | 18.67814 | 10.31504 | 28.67305 | 10.31504 | 28.67305
[13 empty] | 15.99498 | 8.71747 | 15.99498 | 748.78216 | 15.99498 | 1461.41239 | 15.99498 | 2156.49192 | 15.99498 | 2902.9328 | 15.99498 | 3584.13401 | 1775.15024 | 641.61829 | 1775.15024 | 629.81247 | 1775.36583 | 625.63814 | 1776.69847 | 621.32399 | 16.12898 | 221.33994 | 16.08749 | 139.86968 | 16.08749 | 71.39104 | 16.08749 | 5.31195 | 1775.15024 | 825.77231 | 1776.69847 | 812.5636 | 1775.36583 | 806.62902 | 1776.69847 | 790.19786 | 16.02409 | 328.33177 | 16.0164 | 153.8606 | 16.02409 | -26.21272 | 16.0164 | -228.73951 | 1775.36583 | 621.72727 | 1775.36583 | 636.92041 | 16.11354 | 9.34501 | 16.11354 | 149.60537 |  |  |  |  | 15.93138 | 5.77005 | 15.93138 | 76.21001 |  |  |  |  | 16.03296 | 102.80094 | 16.03296 | 1287.53959 |  |  |  |  | 16.29141 | 0.44684 | 1945.9272 | 139.06378 | 1945.9272 | 187.56758 | 1945.9272 | 317.1024 | 1945.9272 | 407.88824 | 1945.9272 | 439.54359 | 10.32316 | 0.49485 | 10.32316 | 8.35051 | 10.32316 | 18.68632 | 10.32316 | 28.49487 | 10.32316 | 28.49487
[13 empty] | 16.01175 | 9.78852 | 16.01175 | 749.69382 | 16.01175 | 1460.1443 | 16.01175 | 2155.90504 | 16.01175 | 2902.85565 | 16.01175 | 3584.47771 | 1775.99216 | 640.72738 | 1775.99216 | 632.10338 | 1776.20897 | 625.72905 | 1777.54267 | 620.59672 | 16.14595 | 222.2042 | 16.10441 | 140.20474 | 16.10441 | 71.4898 | 16.10441 | 5.57664 | 1775.99216 | 823.77231 | 1777.54267 | 811.5636 | 1776.20897 | 807.99266 | 1777.54267 | 790.6524 | 16.04089 | 328.12802 | 16.0332 | 154.0084 | 16.04089 | -25.95037 | 16.0332 | -228.72933 | 1776.20897 | 622.09091 | 1776.20897 | 637.10223 | 16.1305 | 9.66618 | 16.1305 | 150.19437 |  |  |  |  | 15.94805 | 5.66497 | 15.94805 | 75.98966 |  |  |  |  | 16.04978 | 102.56664 | 16.04978 | 1293.33422 |  |  |  |  | 16.30863 | 0.5174 | 1946.986 | 145.06378 | 1946.986 | 196.56758 | 1946.986 | 311.1024 | 1946.986 | 406.88824 | 1946.986 | 443.54359 | 10.33128 | 0.42614 | 10.33128 | 8.48128 | 10.33128 | 18.70751 | 10.33128 | 28.63911 | 10.33128 | 28.63911
[13 empty] | 16.02853 | 10.44932 | 16.02853 | 751.04005 | 16.02853 | 1459.8025 | 16.02853 | 2155.84778 | 16.02853 | 2902.93885 | 16.02853 | 3584.16226 | 1776.83398 | 641.23647 | 1776.83398 | 630.32156 | 1777.05202 | 625.45632 | 1778.38678 | 620.59672 | 16.16292 | 222.96013 | 16.12132 | 140.66606 | 16.12132 | 71.63487 | 16.12132 | 5.63279 | 1776.83398 | 826.86322 | 1778.38678 | 811.10905 | 1777.05202 | 810.08357 | 1778.38678 | 789.83422 | 16.0577 | 328.26861 | 16.05 | 154.21307 | 16.0577 | -25.74045 | 16.05 | -228.93664 | 1777.05202 | 622.36364 | 1777.05202 | 637.10223 | 16.14746 | 9.73918 | 16.14746 | 150.63277 |  |  |  |  | 15.96473 | 5.5293 | 15.96473 | 76.47668 |  |  |  |  | 16.06661 | 99.5719 | 16.06661 | 1298.3298 |  |  |  |  | 16.32585 | -0.03424 | 1948.0446 | 148.06378 | 1948.0446 | 186.56758 | 1948.0446 | 301.1024 | 1948.0446 | 412.88824 | 1948.0446 | 441.54359 | 10.3394 | 0.37778 | 10.3394 | 8.63539 | 10.3394 | 18.67372 | 10.3394 | 28.95827 | 10.3394 | 28.95827
[13 empty] | 16.0453 | 11.44461 | 16.0453 | 750.71758 | 16.0453 | 1458.93165 | 16.0453 | 2157.02981 | 16.0453 | 2902.72232 | 16.0453 | 3583.91582 | 1777.67569 | 641.1092 | 1777.67569 | 631.0852 | 1777.89496 | 624.95632 | 1779.23078 | 620.32399 | 16.1799 | 222.93339 | 16.13823 | 140.97131 | 16.13823 | 71.67825 | 16.13823 | 5.31081 | 1777.67569 | 823.04504 | 1779.23078 | 812.5636 | 1777.89496 | 808.99266 | 1779.23078 | 790.37968 | 16.0745 | 328.69025 | 16.0668 | 154.39728 | 16.0745 | -25.50407 | 16.0668 | -229.10861 | 1777.89496 | 622.63636 | 1777.89496 | 636.73859 | 16.16443 | 9.28537 | 16.16443 | 150.96122 |  |  |  |  | 15.9814 | 5.55102 | 15.9814 | 76.39273 |  |  |  |  | 16.08344 | 94.91978 | 16.08344 | 1303.92043 |  |  |  |  | 16.34307 | -0.10035 | 1949.1029 | 146.06378 | 1949.1029 | 192.56758 | 1949.1029 | 310.1024 | 1949.1029 | 391.88824 | 1949.1029 | 444.54359 | 10.34752 | 0.37894 | 10.34752 | 8.85475 | 10.34752 | 18.64292 | 10.34752 | 28.6856 | 10.34752 | 28.6856
[13 empty] | 16.06208 | 12.99152 | 16.06208 | 749.94125 | 16.06208 | 1460.89386 | 16.06208 | 2157.5254 | 16.06208 | 2902.94229 | 16.06208 | 3583.55477 | 1778.5173 | 642.25465 | 1778.5173 | 630.06701 | 1778.73779 | 625.36541 | 1780.07468 | 620.14217 | 16.19687 | 223.24068 | 16.15515 | 141.30853 | 16.15515 | 72.00078 | 16.15515 | 5.28398 | 1778.5173 | 824.13595 | 1780.07468 | 812.01814 | 1778.73779 | 809.99266 | 1780.07468 | 789.37968 | 16.09131 | 329.45884 | 16.0836 | 154.57171 | 16.09131 | -25.01244 | 16.0836 | -229.03087 | 1778.73779 | 623.72727 | 1778.73779 | 637.46587 | 16.18139 | 9.13956 | 16.18139 | 151.42539 |  |  |  |  | 15.99808 | 5.42695 | 15.99808 | 76.69283 |  |  |  |  | 16.10027 | 89.76802 | 16.10027 | 1309.27693 |  |  |  |  | 16.36029 | -0.09104 | 1950.161 | 149.06378 | 1950.161 | 204.56758 | 1950.161 | 317.1024 | 1950.161 | 394.88824 | 1950.161 | 434.54359 | 10.35564 | 0.38636 | 10.35564 | 8.86939 | 10.35564 | 18.59088 | 10.35564 | 28.66021 | 10.35564 | 28.66021
[13 empty] | 16.07885 | 14.82802 | 16.07885 | 750.84861 | 16.07885 | 1461.67887 | 16.07885 | 2157.72881 | 16.07885 | 2902.99717 | 16.07885 | 3585.10794 | 1779.35881 | 641.87283 | 1779.35881 | 628.2852 | 1779.58053 | 625.27451 | 1780.91847 | 620.68763 | 16.21384 | 223.66045 | 16.17206 | 141.81697 | 16.17206 | 72.05948 | 16.17206 | 5.31577 | 1779.35881 | 826.49959 | 1780.91847 | 812.38178 | 1779.58053 | 809.4472 | 1780.91847 | 790.10695 | 16.10812 | 329.94232 | 16.1004 | 154.94524 | 16.10812 | -24.84692 | 16.1004 | -227.9558 | 1779.58053 | 623.09091 | 1779.58053 | 638.73859 | 16.19835 | 8.71324 | 16.19835 | 151.70582 |  |  |  |  | 16.01475 | 5.28956 | 16.01475 | 76.98154 |  |  |  |  | 16.1171 | 83.56673 | 16.1171 | 1310.97973 |  |  |  |  | 16.37751 | 0.23038 | 1951.2188 | 149.06378 | 1951.2188 | 191.56758 | 1951.2188 | 305.1024 | 1951.2188 | 397.88824 | 1951.2188 | 440.54359 | 10.36376 | 0.66285 | 10.36376 | 8.88577 | 10.36376 | 18.59473 | 10.36376 | 28.79216 | 10.36376 | 28.79216
[13 empty] | 16.09562 | 17.40013 | 16.09562 | 752.28878 | 16.09562 | 1463.05192 | 16.09562 | 2157.52415 | 16.09562 | 2903.8548 | 16.09562 | 3585.82014 | 1780.20021 | 638.69101 | 1780.20021 | 629.30338 | 1780.42316 | 625.1836 | 1781.76216 | 620.77854 | 16.23081 | 223.9151 | 16.18897 | 142.22138 | 16.18897 | 72.44589 | 16.18897 | 6.00234 | 1780.20021 | 825.5905 | 1781.76216 | 810.01814 | 1780.42316 | 807.53811 | 1781.76216 | 789.74331 | 16.12492 | 330.26642 | 16.1172 | 155.44443 | 16.12492 | -24.77402 | 16.1172 | -227.58446 | 1780.42316 | 622.63636 | 1780.42316 | 636.37496 | 16.21531 | 8.13979 | 16.21531 | 151.96278 |  |  |  |  | 16.03142 | 5.09783 | 16.03142 | 77.10737 |  |  |  |  | 16.13392 | 76.64825 | 16.13392 | 1312.68618 |  |  |  |  | 16.39474 | 0.23274 | 1952.2765 | 147.06378 | 1952.2765 | 184.56758 | 1952.2765 | 318.1024 | 1952.2765 | 399.88824 | 1952.2765 | 434.54359 | 10.37188 | 0.61879 | 10.37188 | 8.85959 | 10.37188 | 18.66069 | 10.37188 | 28.89224 | 10.37188 | 28.89224
[13 empty] | 16.1124 | 18.9593 | 16.1124 | 752.45105 | 16.1124 | 1462.62138 | 16.1124 | 2158.08288 | 16.1124 | 2904.00215 | 16.1124 | 3585.18519 | 1781.04151 | 639.32738 | 1781.04151 | 629.81247 | 1781.26568 | 625.31996 | 1782.60575 | 620.32399 | 16.24779 | 224.23894 | 16.20589 | 142.72161 | 16.20589 | 72.91741 | 16.20589 | 6.33874 | 1781.04151 | 823.40868 | 1782.60575 | 812.29087 | 1781.26568 | 808.71993 | 1782.60575 | 790.47058 | 16.14173 | 330.58425 | 16.134 | 155.83876 | 16.14173 | -24.50446 | 16.134 | -227.32315 | 1781.26568 | 625.27273 | 1781.26568 | 637.46587 | 16.23228 | 7.97412 | 16.23228 | 152.21304 |  |  |  |  | 16.0481 | 4.95027 | 16.0481 | 76.97615 |  |  |  |  | 16.15075 | 71.25901 | 16.15075 | 1314.47999 |  |  |  |  | 16.41196 | 0.36031 | 1953.3339 | 139.06378 | 1953.3339 | 198.56758 | 1953.3339 | 310.1024 | 1953.3339 | 400.88824 | 1953.3339 | 425.54359 | 10.38 | 0.59464 | 10.38 | 8.80408 | 10.38 | 18.65955 | 10.38 | 28.88579 | 10.38 | 28.88579
[13 empty] | 16.12917 | 20.91428 | 16.12917 | 752.5422 | 16.12917 | 1462.34343 | 16.12917 | 2157.61105 | 16.12917 | 2904.21826 | 16.12917 | 3583.84195 | 1781.88271 | 642.0001 | 1781.88271 | 630.32156 | 1782.1081 | 625.81996 | 1783.44924 | 619.4149 | 16.26476 | 224.35123 | 16.2228 | 143.21604 | 16.2228 | 73.44713 | 16.2228 | 6.70695 | 1781.88271 | 824.68141 | 1783.44924 | 811.38178 | 1782.1081 | 809.99266 | 1783.44924 | 789.28877 | 16.15854 | 331.00549 | 16.1508 | 156.1588 | 16.15854 | -24.03243 | 16.1508 | -227.3511 | 1782.1081 | 623.45455 | 1782.1081 | 635.28405 | 16.24924 | 8.21058 | 16.24924 | 152.66891 |  |  |  |  | 16.06477 | 4.56023 | 16.06477 | 77.10355 |  |  |  |  | 16.16758 | 64.70289 | 16.16758 | 1314.52901 |  |  |  |  | 16.42918 | 0.87417 | 1954.391 | 144.06378 | 1954.391 | 190.56758 | 1954.391 | 319.1024 | 1954.391 | 384.88824 | 1954.391 | 437.54359 | 10.38812 | 0.23325 | 10.38812 | 8.54781 | 10.38812 | 18.6368 | 10.38812 | 28.77794 | 10.38812 | 28.77794
[13 empty] | 16.14595 | 22.46585 | 16.14595 | 753.53501 | 16.14595 | 1463.56267 | 16.14595 | 2157.60428 | 16.14595 | 2904.20375 | 16.14595 | 3584.14018 | 1782.7238 | 640.09101 | 1782.7238 | 629.55792 | 1782.95042 | 626.41087 | 1784.29262 | 620.14217 | 16.28173 | 225.26208 | 16.23972 | 144.07884 | 16.23972 | 73.72536 | 16.23972 | 6.39108 | 1782.7238 | 825.04504 | 1784.29262 | 810.47269 | 1782.95042 | 808.17448 | 1784.29262 | 790.01604 | 16.17534 | 331.42636 | 16.1676 | 156.49436 | 16.17534 | -23.82418 | 16.1676 | -227.22164 | 1782.95042 | 622.72727 | 1782.95042 | 636.19314 | 16.2662 | 8.36515 | 16.2662 | 152.91823 |  |  |  |  | 16.08145 | 4.1957 | 16.08145 | 77.40729 |  |  |  |  | 16.18441 | 58.99344 | 16.18441 | 1312.16477 |  |  |  |  | 16.4464 | 0.98044 | 1955.448 | 144.06378 | 1955.448 | 194.56758 | 1955.448 | 309.1024 | 1955.448 | 392.88824 | 1955.448 | 429.54359 | 10.39624 | 0.16724 | 10.39624 | 8.51418 | 10.39624 | 18.64234 | 10.39624 | 28.8725 | 10.39624 | 28.8725
[13 empty] | 16.16272 | 24.74155 | 16.16272 | 755.35 | 16.16272 | 1466.22961 | 16.16272 | 2157.57978 | 16.16272 | 2904.65898 | 16.16272 | 3585.64069 | 1783.56479 | 640.34556 | 1783.56479 | 630.32156 | 1783.79264 | 625.50178 | 1785.1359 | 619.68763 | 16.2987 | 226.09601 | 16.25663 | 145.01278 | 16.25663 | 74.04845 | 16.25663 | 6.61497 | 1783.56479 | 823.77231 | 1785.1359 | 811.29087 | 1783.79264 | 809.26539 | 1785.1359 | 789.83422 | 16.19215 | 332.0308 | 16.1844 | 157.10099 | 16.19215 | -23.35845 | 16.1844 | -226.66018 | 1783.79264 | 624 | 1783.79264 | 633.46587 | 16.28316 | 7.69117 | 16.28316 | 153.07548 |  |  |  |  | 16.09812 | 3.88102 | 16.09812 | 78.03723 |  |  |  |  | 16.20123 | 52.23119 | 16.20123 | 1309.38249 |  |  |  |  | 16.46362 | 0.5838 | 1956.5047 | 140.06378 | 1956.5047 | 193.56758 | 1956.5047 | 312.1024 | 1956.5047 | 390.88824 | 1956.5047 | 431.54359 | 10.40436 | 0.11938 | 10.40436 | 8.47186 | 10.40436 | 18.71107 | 10.40436 | 29.01139 | 10.40436 | 29.01139
[13 empty] | 16.1795 | 26.21057 | 16.1795 | 755.61537 | 16.1795 | 1467.76289 | 16.1795 | 2158.06165 | 16.1795 | 2905.30055 | 16.1795 | 3585.98734 | 1784.40568 | 638.69101 | 1784.40568 | 630.83065 | 1784.63476 | 625.6836 | 1785.97907 | 620.14217 | 16.31568 | 226.64157 | 16.27354 | 145.88126 | 16.27354 | 74.38573 | 16.27354 | 6.70458 | 1784.40568 | 822.13595 | 1785.97907 | 810.5636 | 1784.63476 | 808.08357 | 1785.97907 | 789.10695 | 16.20896 | 332.26972 | 16.2012 | 157.66758 | 16.20896 | -22.98292 | 16.2012 | -226.2221 | 1784.63476 | 624.45455 | 1784.63476 | 634.37496 | 16.30013 | 6.61594 | 16.30013 | 153.06765 |  |  |  |  | 16.1148 | 3.53688 | 16.1148 | 78.31501 |  |  |  |  | 16.21806 | 46.92553 | 16.21806 | 1305.65463 |  |  |  |  | 16.48084 | 0.72747 | 1957.5612 | 144.06378 | 1957.5612 | 200.56758 | 1957.5612 | 312.1024 | 1957.5612 | 382.88824 | 1957.5612 | 441.54359 | 10.41248 | 0.30588 | 10.41248 | 8.47829 | 10.41248 | 18.7638 | 10.41248 | 28.92777 | 10.41248 | 28.92777
[13 empty] | 16.19627 | 27.86071 | 16.19627 | 756.22374 | 16.19627 | 1465.96384 | 16.19627 | 2158.55011 | 16.19627 | 2905.30912 | 16.19627 | 3586.69839 | 1785.24646 | 640.09101 | 1785.24646 | 628.03065 | 1785.47677 | 624.95632 | 1786.82215 | 619.77854 | 16.33265 | 226.98846 | 16.29046 | 146.48313 | 16.29046 | 74.82559 | 16.29046 | 7.17727 | 1785.24646 | 824.13595 | 1786.82215 | 810.65451 | 1785.47677 | 811.17448 | 1786.82215 | 789.01604 | 16.22576 | 332.87737 | 16.218 | 158.25978 | 16.22576 | -21.99074 | 16.218 | -225.60583 | 1785.47677 | 623.63636 | 1785.47677 | 634.01132 | 16.31709 | 5.69733 | 16.31709 | 153.27055 |  |  |  |  | 16.13147 | 3.27297 | 16.13147 | 78.06244 |  |  |  |  | 16.23489 | 41.93908 | 16.23489 | 1300.21009 |  |  |  |  | 16.49806 | 0.94635 | 1958.6174 | 148.06378 | 1958.6174 | 189.56758 | 1958.6174 | 323.1024 | 1958.6174 | 383.88824 | 1958.6174 | 450.54359 | 10.4206 | 0.38916 | 10.4206 | 8.47917 | 10.4206 | 18.76344 | 10.4206 | 28.72936 | 10.4206 | 28.72936
[13 empty] | 16.21305 | 29.09218 | 16.21305 | 757.47785 | 16.21305 | 1465.84446 | 16.21305 | 2159.21202 | 16.21305 | 2905.1709 | 16.21305 | 3587.42265 | 1786.08714 | 639.58192 | 1786.08714 | 630.06701 | 1786.31867 | 624.91087 | 1787.66512 | 620.14217 | 16.34962 | 227.41577 | 16.30737 | 146.8273 | 16.30737 | 75.29617 | 16.30737 | 7.91269 | 1786.08714 | 821.77231 | 1787.66512 | 811.74542 | 1786.31867 | 809.17448 | 1787.66512 | 789.01604 | 16.24257 | 333.77326 | 16.2348 | 158.71669 | 16.24257 | -21.38856 | 16.2348 | -225.40673 | 1786.31867 | 623.54545 | 1786.31867 | 634.55678 | 16.33405 | 5.24711 | 16.33405 | 153.1868 |  |  |  |  | 16.14814 | 2.98008 | 16.14814 | 77.9446 |  |  |  |  | 16.25172 | 36.71986 | 16.25172 | 1293.45958 |  |  |  |  | 16.51528 | 1.05052 | 1959.6734 | 149.06378 | 1959.6734 | 195.56758 | 1959.6734 | 314.1024 | 1959.6734 | 385.88824 | 1959.6734 | 445.54359 | 10.42872 | 0.47141 | 10.42872 | 8.56339 | 10.42872 | 18.75495 | 10.42872 | 28.57335 | 10.42872 | 28.57335
[13 empty] | 16.22982 | 30.19858 | 16.22982 | 758.95735 | 16.22982 | 1466.89674 | 16.22982 | 2160.05036 | 16.22982 | 2905.34693 | 16.22982 | 3588.75582 | 1786.92771 | 638.94556 | 1786.92771 | 629.55792 | 1787.16048 | 625.50178 | 1788.50798 | 620.50581 | 16.3666 | 227.5647 | 16.32428 | 147.49067 | 16.32428 | 75.72454 | 16.32428 | 8.26762 | 1786.92771 | 822.68141 | 1788.50798 | 809.92724 | 1787.16048 | 807.62902 | 1788.50798 | 789.56149 | 16.25938 | 334.67901 | 16.2516 | 159.25944 | 16.25938 | -21.04816 | 16.2516 | -224.56071 | 1787.16048 | 623.81818 | 1787.16048 | 633.28405 | 16.35101 | 4.69119 | 16.35101 | 152.97754 |  |  |  |  | 16.16482 | 2.75876 | 16.16482 | 77.91023 |  |  |  |  | 16.26854 | 32.02831 | 16.26854 | 1287.90805 |  |  |  |  | 16.5325 | 0.82051 | 1960.7292 | 138.06378 | 1960.7292 | 192.56758 | 1960.7292 | 320.1024 | 1960.7292 | 387.88824 | 1960.7292 | 440.54359 | 10.43684 | 0.20384 | 10.43684 | 8.56422 | 10.43684 | 18.73461 | 10.43684 | 28.65026 | 10.43684 | 28.65026
[13 empty] | 16.24659 | 29.83512 | 16.24659 | 760.23599 | 16.24659 | 1467.24055 | 16.24659 | 2160.68435 | 16.24659 | 2906.48865 | 16.24659 | 3587.81349 | 1787.76819 | 640.21829 | 1787.76819 | 629.04883 | 1788.00218 | 625.22905 | 1789.35075 | 619.4149 | 16.38357 | 228.03733 | 16.3412 | 148.21148 | 16.3412 | 76.07094 | 16.3412 | 8.07553 | 1787.76819 | 821.95413 | 1789.35075 | 811.19996 | 1788.00218 | 806.90175 | 1789.35075 | 788.83422 | 16.27618 | 335.50334 | 16.2684 | 159.90866 | 16.27618 | -20.76834 | 16.2684 | -223.2722 | 1788.00218 | 624.27273 | 1788.00218 | 632.92041 | 16.36798 | 4.80151 | 16.36798 | 152.55308 |  |  |  |  | 16.18149 | 2.38824 | 16.18149 | 78.3857 |  |  |  |  | 16.28537 | 27.50998 | 16.28537 | 1283.03288 |  |  |  |  | 16.54973 | 0.80469 | 1961.7848 | 144.06378 | 1961.7848 | 207.56758 | 1961.7848 | 323.1024 | 1961.7848 | 390.88824 | 1961.7848 | 446.54359 | 10.44496 | 0.28553 | 10.44496 | 8.48143 | 10.44496 | 18.73712 | 10.44496 | 28.57278 | 10.44496 | 28.57278
[13 empty] | 16.26337 | 30.20595 | 16.26337 | 761.54282 | 16.26337 | 1468.26137 | 16.26337 | 2161.38973 | 16.26337 | 2907.73417 | 16.26337 | 3587.00129 | 1788.60856 | 639.32738 | 1788.60856 | 629.04883 | 1788.84377 | 624.81996 | 1790.19341 | 619.59672 | 16.40054 | 228.64188 | 16.35811 | 148.98031 | 16.35811 | 76.38774 | 16.35811 | 8.20528 | 1788.60856 | 824.68141 | 1790.19341 | 809.29087 | 1788.84377 | 808.71993 | 1790.19341 | 790.10695 | 16.29299 | 336.7092 | 16.2852 | 160.52905 | 16.29299 | -19.70707 | 16.2852 | -221.95834 | 1788.84377 | 623.09091 | 1788.84377 | 633.8295 | 16.38494 | 4.98 | 16.38494 | 152.20924 |  |  |  |  | 16.19817 | 2.0959 | 16.19817 | 78.32129 |  |  |  |  | 16.3022 | 22.64179 | 16.3022 | 1274.31615 |  |  |  |  | 16.56695 | 0.83232 | 1962.8401 | 140.06378 | 1962.8401 | 206.56758 | 1962.8401 | 324.1024 | 1962.8401 | 374.88824 | 1962.8401 | 443.54359 | 10.45309 | 0.43056 | 10.45309 | 8.55689 | 10.45309 | 18.73602 | 10.45309 | 28.68424 | 10.45309 | 28.68424
[13 empty] | 16.28014 | 30.20199 | 16.28014 | 762.56848 | 16.28014 | 1469.07064 | 16.28014 | 2162.36495 | 16.28014 | 2908.36427 | 16.28014 | 3587.18934 | 1789.44882 | 639.45465 | 1789.44882 | 630.5761 | 1789.68527 | 625.41087 | 1791.03597 | 618.77854 | 16.41751 | 229.29916 | 16.37503 | 149.33744 | 16.37503 | 76.74934 | 16.37503 | 8.98412 | 1789.44882 | 822.49959 | 1791.03597 | 810.5636 | 1789.68527 | 808.53811 | 1791.03597 | 788.74331 | 16.3098 | 337.25947 | 16.30199 | 161.1753 | 16.3098 | -18.33715 | 16.30199 | -221.13823 | 1789.68527 | 623.90909 | 1789.68527 | 632.73859 | 16.4019 | 4.74928 | 16.4019 | 151.78274 |  |  |  |  | 16.21484 | 1.79972 | 16.21484 | 78.45646 |  |  |  |  | 16.31903 | 18.48522 | 16.31903 | 1266.10493 |  |  |  |  | 16.58417 | 0.90929 | 1963.8952 | 142.06378 | 1963.8952 | 203.56758 | 1963.8952 | 311.1024 | 1963.8952 | 383.88824 | 1963.8952 | 449.54359 | 10.46121 | 0.50959 | 10.46121 | 8.81515 | 10.46121 | 18.67482 | 10.46121 | 28.84785 | 10.46121 | 28.84785
[13 empty] | 16.29692 | 30.44438 | 16.29692 | 763.18558 | 16.29692 | 1471.47293 | 16.29692 | 2164.17498 | 16.29692 | 2908.56123 | 16.29692 | 3588.56158 | 1790.28899 | 638.94556 | 1790.28899 | 631.59429 | 1790.52666 | 625.41087 | 1791.87842 | 619.50581 | 16.43449 | 229.33626 | 16.39194 | 149.64754 | 16.39194 | 77.16402 | 16.39194 | 9.49079 | 1790.28899 | 819.77231 | 1791.87842 | 808.83633 | 1790.52666 | 807.71993 | 1791.87842 | 788.92513 | 16.3266 | 337.37823 | 16.31879 | 161.875 | 16.3266 | -17.43108 | 16.31879 | -220.56733 | 1790.52666 | 624.09091 | 1790.52666 | 631.46587 | 16.41886 | 4.21217 | 16.41886 | 151.31003 |  |  |  |  | 16.23151 | 1.70091 | 16.23151 | 78.47676 |  |  |  |  | 16.33586 | 15.26467 | 16.33586 | 1258.72061 |  |  |  |  | 16.60139 | 0.75162 | 1964.9501 | 138.06378 | 1964.9501 | 190.56758 | 1964.9501 | 315.1024 | 1964.9501 | 387.88824 | 1964.9501 | 455.54359 | 10.46933 | 0.35731 | 10.46933 | 8.8452 | 10.46933 | 18.65202 | 10.46933 | 28.98164 | 10.46933 | 28.98164
[13 empty] | 16.31369 | 29.5652 | 16.31369 | 765.65384 | 16.31369 | 1473.47034 | 16.31369 | 2164.52348 | 16.31369 | 2909.09567 | 16.31369 | 3590.32972 | 1791.12905 | 639.07283 | 1791.12905 | 629.55792 | 1791.36795 | 625.41087 | 1792.72078 | 620.59672 | 16.45146 | 228.85495 | 16.40885 | 150.15549 | 16.40885 | 77.784 | 16.40885 | 9.90166 | 1791.12905 | 821.77231 | 1792.72078 | 811.5636 | 1791.36795 | 808.17448 | 1792.72078 | 789.56149 | 16.34341 | 337.72926 | 16.33559 | 162.53364 | 16.34341 | -17.05315 | 16.33559 | -220.04538 | 1791.36795 | 623.18182 | 1791.36795 | 633.10223 | 16.43583 | 3.04062 | 16.43583 | 150.6574 |  |  |  |  | 16.24819 | 1.57935 | 16.24819 | 78.55156 |  |  |  |  | 16.35268 | 12.09273 | 16.35268 | 1252.65801 |  |  |  |  | 16.61861 | 0.58707 | 1966.0047 | 141.06378 | 1966.0047 | 206.56758 | 1966.0047 | 320.1024 | 1966.0047 | 389.88824 | 1966.0047 | 435.54359 | 10.47745 | 0.17589 | 10.47745 | 8.68693 | 10.47745 | 18.65204 | 10.47745 | 29.36062 | 10.47745 | 29.36062
[13 empty] | 16.33047 | 27.91369 | 16.33047 | 767.50225 | 16.33047 | 1474.99374 | 16.33047 | 2165.08249 | 16.33047 | 2909.61428 | 16.33047 | 3590.53266 | 1791.969 | 639.07283 | 1791.969 | 629.55792 | 1792.20913 | 625.54723 | 1793.56302 | 620.32399 | 16.46843 | 228.63727 | 16.42577 | 150.67455 | 16.42577 | 78.30213 | 16.42577 | 10.13395 | 1791.969 | 822.68141 | 1793.56302 | 810.5636 | 1792.20913 | 808.71993 | 1793.56302 | 788.74331 | 16.36022 | 338.15232 | 16.35239 | 163.23 | 16.36022 | -16.7091 | 16.35239 | -219.71807 | 1792.20913 | 623.72727 | 1792.20913 | 630.92041 | 16.45279 | 2.83581 | 16.45279 | 150.08225 |  |  |  |  | 16.26486 | 1.29761 | 16.26486 | 78.33745 |  |  |  |  | 16.36951 | 10.6298 | 16.36951 | 1248.38759 |  |  |  |  | 16.63583 | 0.83117 | 1967.0592 | 145.06378 | 1967.0592 | 202.56758 | 1967.0592 | 322.1024 | 1967.0592 | 375.88824 | 1967.0592 | 431.54359 | 10.48557 | 0.37386 | 10.48557 | 8.66995 | 10.48557 | 18.68787 | 10.48557 | 29.32898 | 10.48557 | 29.32898
[13 empty] | 16.34724 | 25.82371 | 16.34724 | 770.11637 | 16.34724 | 1477.62035 | 16.34724 | 2166.34055 | 16.34724 | 2910.8167 | 16.34724 | 3591.2056 | 1792.80886 | 639.83647 | 1792.80886 | 630.06701 | 1793.05022 | 625.50178 | 1794.40517 | 619.68763 | 16.48541 | 228.42301 | 16.44268 | 151.068 | 16.44268 | 79.03046 | 16.44268 | 10.83786 | 1792.80886 | 823.77231 | 1794.40517 | 811.10905 | 1793.05022 | 807.99266 | 1794.40517 | 789.6524 | 16.37702 | 339.06337 | 16.36919 | 163.91405 | 16.37702 | -16.20824 | 16.36919 | -219.14079 | 1793.05022 | 623.36364 | 1793.05022 | 632.37496 | 16.46975 | 2.64393 | 16.46975 | 149.87769 |  |  |  |  | 16.28154 | 1.12189 | 16.28154 | 78.43517 |  |  |  |  | 16.38634 | 10.32939 | 16.38634 | 1244.30716 |  |  |  |  | 16.65305 | 1.23848 | 1968.1133 | 140.06378 | 1968.1133 | 198.56758 | 1968.1133 | 323.1024 | 1968.1133 | 376.88824 | 1968.1133 | 442.54359 | 10.49369 | 0.52012 | 10.49369 | 8.70553 | 10.49369 | 18.69678 | 10.49369 | 29.24793 | 10.49369 | 29.24793
[13 empty] | 16.36402 | 23.67363 | 16.36402 | 770.34691 | 16.36402 | 1479.84023 | 16.36402 | 2168.20567 | 16.36402 | 2912.03896 | 16.36402 | 3592.15208 | 1793.64861 | 640.6001 | 1793.64861 | 631.33974 | 1793.8912 | 624.00178 | 1795.24722 | 619.4149 | 16.50238 | 228.39104 | 16.4596 | 151.69045 | 16.4596 | 79.97318 | 16.4596 | 11.79462 | 1793.64861 | 823.5905 | 1795.24722 | 810.83633 | 1793.8912 | 806.71993 | 1795.24722 | 789.01604 | 16.39383 | 339.20808 | 16.38599 | 164.49714 | 16.39383 | -15.76088 | 16.38599 | -218.46785 | 1793.8912 | 623 | 1793.8912 | 632.37496 | 16.48671 | 2.69633 | 16.48671 | 149.60666 |  |  |  |  | 16.29821 | 0.98724 | 16.29821 | 78.16529 |  |  |  |  | 16.40317 | 9.84666 | 16.40317 | 1239.61056 |  |  |  |  | 16.67027 | 1.42103 | 1969.1673 | 144.06378 | 1969.1673 | 188.56758 | 1969.1673 | 322.1024 | 1969.1673 | 393.88824 | 1969.1673 | 440.54359 | 10.50181 | 0.64055 | 10.50181 | 8.64603 | 10.50181 | 18.69429 | 10.50181 | 28.85219 | 10.50181 | 28.85219
[13 empty] | 16.38079 | 21.7646 | 16.38079 | 771.70634 | 16.38079 | 1481.12411 | 16.38079 | 2169.77344 | 16.38079 | 2913.23881 | 16.38079 | 3593.44242 | 1794.48825 | 638.94556 | 1794.48825 | 628.03065 | 1794.73207 | 624.36541 | 1796.08916 | 619.77854 | 16.51935 | 228.57835 | 16.47651 | 152.09482 | 16.47651 | 81.01022 | 16.47651 | 12.29971 | 1794.48825 | 821.04504 | 1796.08916 | 811.47269 | 1794.73207 | 806.53811 | 1796.08916 | 789.92513 | 16.41064 | 339.53846 | 16.40279 | 164.87241 | 16.41064 | -15.14755 | 16.40279 | -217.88669 | 1794.73207 | 622.63636 | 1794.73207 | 632.19314 | 16.50368 | 2.00997 | 16.50368 | 149.26367 |  |  |  |  | 16.31489 | 0.78317 | 16.31489 | 77.76378 |  |  |  |  | 16.41999 | 8.83753 | 16.41999 | 1234.79306 |  |  |  |  | 16.6875 | 1.71739 | 1970.221 | 146.06378 | 1970.221 | 197.56758 | 1970.221 | 317.1024 | 1970.221 | 388.88824 | 1970.221 | 444.54359 | 10.50993 | 0.46599 | 10.50993 | 8.42049 | 10.50993 | 18.76841 | 10.50993 | 28.93711 | 10.50993 | 28.93711
[13 empty] | 16.39756 | 19.3458 | 16.39756 | 772.86537 | 16.39756 | 1480.52203 | 16.39756 | 2170.62942 | 16.39756 | 2914.33669 | 16.39756 | 3595.08274 | 1795.3278 | 638.3092 | 1795.3278 | 628.79429 | 1795.57284 | 624.45632 | 1796.93099 | 620.05126 | 16.53632 | 228.66417 | 16.49342 | 152.36071 | 16.49342 | 81.77503 | 16.49342 | 12.98994 | 1795.3278 | 823.95413 | 1796.93099 | 810.38178 | 1795.57284 | 807.90175 | 1796.93099 | 788.56149 | 16.42744 | 339.61067 | 16.41959 | 165.21621 | 16.42744 | -14.93626 | 16.41959 | -217.6136 | 1795.57284 | 621.90909 | 1795.57284 | 632.55678 | 16.52064 | 1.40963 | 16.52064 | 148.78739 |  |  |  |  | 16.33156 | 0.58295 | 16.33156 | 77.79142 |  |  |  |  | 16.43682 | 7.3483 | 16.43682 | 1230.62673 |  |  |  |  | 16.70472 | 2.0803 | 1971.2745 | 139.06378 | 1971.2745 | 191.56758 | 1971.2745 | 315.1024 | 1971.2745 | 386.88824 | 1971.2745 | 438.54359 | 10.51805 | 0.28156 | 10.51805 | 8.50385 | 10.51805 | 18.84619 | 10.51805 | 28.82796 | 10.51805 | 28.82796
[13 empty] | 16.41434 | 17.82667 | 16.41434 | 774.27462 | 16.41434 | 1481.78639 | 16.41434 | 2171.79063 | 16.41434 | 2915.86077 | 16.41434 | 3596.25298 | 1796.16724 | 640.21829 | 1796.16724 | 630.06701 | 1796.41351 | 624.59269 | 1797.77273 | 621.14217 | 16.5533 | 228.9285 | 16.51034 | 152.44311 | 16.51034 | 82.23268 | 16.51034 | 13.48581 | 1796.16724 | 822.86322 | 1797.77273 | 812.65451 | 1796.41351 | 806.53811 | 1797.77273 | 789.19786 | 16.44425 | 339.64555 | 16.43639 | 165.51955 | 16.44425 | -14.90866 | 16.43639 | -217.24777 | 1796.41351 | 623.54545 | 1796.41351 | 630.55678 | 16.5376 | 1.09466 | 16.5376 | 148.27681 |  |  |  |  | 16.34823 | 0.52173 | 16.34823 | 77.88551 |  |  |  |  | 16.45365 | 7.25652 | 16.45365 | 1227.37911 |  |  |  |  | 16.72194 | 2.28709 | 1972.3278 | 141.06378 | 1972.3278 | 200.56758 | 1972.3278 | 319.1024 | 1972.3278 | 384.88824 | 1972.3278 | 438.54359 | 10.52617 | 0.10702 | 10.52617 | 8.61899 | 10.52617 | 18.85654 | 10.52617 | 28.7769 | 10.52617 | 28.7769
[13 empty] | 16.43111 | 15.91463 | 16.43111 | 773.88401 | 16.43111 | 1483.75394 | 16.43111 | 2173.67061 | 16.43111 | 2916.95535 | 16.43111 | 3597.51752 | 1797.00657 | 640.34556 | 1797.00657 | 628.2852 | 1797.25408 | 624.41087 | 1798.61436 | 620.32399 | 16.57027 | 229.0788 | 16.52725 | 152.56163 | 16.52725 | 82.42773 | 16.52725 | 13.87234 | 1797.00657 | 823.5905 | 1798.61436 | 809.92724 | 1797.25408 | 806.90175 | 1798.61436 | 790.74331 | 16.46106 | 339.40936 | 16.45319 | 165.8012 | 16.46106 | -14.46246 | 16.45319 | -216.40406 | 1797.25408 | 622 | 1797.25408 | 633.64769 | 16.55456 | 0.72627 | 16.55456 | 147.95728 |  |  |  |  | 16.36491 | 0.62658 | 16.36491 | 77.59731 |  |  |  |  | 16.47048 | 6.1342 | 16.47048 | 1224.27004 |  |  |  |  | 16.73916 | 2.44287 | 1973.3808 | 141.06378 | 1973.3808 | 201.56758 | 1973.3808 | 327.1024 | 1973.3808 | 377.88824 | 1973.3808 | 439.54359 | 10.53429 | 0.05891 | 10.53429 | 8.67316 | 10.53429 | 18.72879 | 10.53429 | 28.57833 | 10.53429 | 28.57833
[13 empty] | 16.44789 | 14.05441 | 16.44789 | 773.2659 | 16.44789 | 1484.42508 | 16.44789 | 2175.72037 | 16.44789 | 2917.99796 | 16.44789 | 3598.95111 | 1797.84581 | 640.72738 | 1797.84581 | 631.33974 | 1798.09454 | 625.00178 | 1799.45589 | 618.77854 | 16.58724 | 229.01475 | 16.54416 | 152.58821 | 16.54416 | 82.84451 | 16.54416 | 14.46059 | 1797.84581 | 825.22686 | 1799.45589 | 811.5636 | 1798.09454 | 807.08357 | 1799.45589 | 789.74331 | 16.47786 | 339.54069 | 16.46999 | 166.04431 | 16.47786 | -13.72956 | 16.46999 | -215.43452 | 1798.09454 | 621.18182 | 1798.09454 | 631.46587 | 16.57152 | 0.68964 | 16.57152 | 147.46194 |  |  |  |  | 16.38158 | 0.5461 | 16.38158 | 77.07871 |  |  |  |  | 16.48731 | 5.01544 | 16.48731 | 1220.62898 |  |  |  |  | 16.75638 | 1.84436 | 1974.4336 | 137.06378 | 1974.4336 | 203.56758 | 1974.4336 | 313.1024 | 1974.4336 | 391.88824 | 1974.4336 | 451.54359 | 10.54241 | 0.17493 | 10.54241 | 8.81631 | 10.54241 | 18.66958 | 10.54241 | 28.53807 | 10.54241 | 28.53807
[13 empty] | 16.46466 | 11.52497 | 16.46466 | 773.61233 | 16.46466 | 1484.55094 | 16.46466 | 2177.58364 | 16.46466 | 2918.15554 | 16.46466 | 3600.60712 | 1798.68494 | 640.98192 | 1798.68494 | 631.0852 | 1798.93491 | 624.13814 | 1800.29732 | 620.4149 | 16.60422 | 228.47637 | 16.56108 | 152.58387 | 16.56108 | 83.15839 | 16.56108 | 15.20136 | 1798.68494 | 822.86322 | 1800.29732 | 812.01814 | 1798.93491 | 807.62902 | 1800.29732 | 789.6524 | 16.49467 | 339.0095 | 16.48679 | 166.40437 | 16.49467 | -12.95282 | 16.48679 | -214.62019 | 1798.93491 | 622.27273 | 1798.93491 | 632.73859 | 16.58849 | 0.6492 | 16.58849 | 147.22138 |  |  |  |  | 16.39826 | 0.34345 | 16.39826 | 76.76939 |  |  |  |  | 16.50413 | 4.9366 | 16.50413 | 1216.23322 |  |  |  |  | 16.7736 | 1.45397 | 1975.4862 | 140.06378 | 1975.4862 | 206.56758 | 1975.4862 | 317.1024 | 1975.4862 | 379.88824 | 1975.4862 | 432.54359 | 10.55053 | 0.24087 | 10.55053 | 8.97317 | 10.55053 | 18.65342 | 10.55053 | 28.45597 | 10.55053 | 28.45597
[13 empty] | 16.48144 | 9.57325 | 16.48144 | 774.64594 | 16.48144 | 1485.05108 | 16.48144 | 2178.88937 | 16.48144 | 2919.18174 | 16.48144 | 3601.68503 | 1799.52397 | 641.36374 | 1799.52397 | 631.33974 | 1799.77516 | 624.59269 | 1801.13864 | 620.32399 | 16.62119 | 227.90357 | 16.57799 | 152.47469 | 16.57799 | 83.3116 | 16.57799 | 15.73607 | 1799.52397 | 822.86322 | 1801.13864 | 810.83633 | 1799.77516 | 808.08357 | 1801.13864 | 789.19786 | 16.51148 | 337.86056 | 16.50359 | 166.52807 | 16.51148 | -12.76 | 16.50359 | -214.28488 | 1799.77516 | 621.90909 | 1799.77516 | 634.01132 | 16.60545 | 1.07399 | 16.60545 | 147.01768 |  |  |  |  | 16.41493 | 0.2525 | 16.41493 | 76.77747 |  |  |  |  | 16.52096 | 5.23316 | 16.52096 | 1213.71675 |  |  |  |  | 16.79082 | 1.42529 | 1976.5386 | 149.06378 | 1976.5386 | 185.56758 | 1976.5386 | 329.1024 | 1976.5386 | 380.88824 | 1976.5386 | 441.54359 | 10.55865 | 0.28559 | 10.55865 | 9.10067 | 10.55865 | 18.72065 | 10.55865 | 28.51971 | 10.55865 | 28.51971
[13 empty] | 16.49821 | 8.10439 | 16.49821 | 774.37459 | 16.49821 | 1484.88219 | 16.49821 | 2179.81073 | 16.49821 | 2920.70618 | 16.49821 | 3601.74725 | 1800.36289 | 639.58192 | 1800.36289 | 631.33974 | 1800.61532 | 625.09269 | 1801.97986 | 619.14217 | 16.63816 | 227.11514 | 16.59491 | 152.06686 | 16.59491 | 83.26955 | 16.59491 | 16.04096 | 1800.36289 | 824.31777 | 1801.97986 | 810.74542 | 1800.61532 | 806.26539 | 1801.97986 | 788.74331 | 16.52828 | 337.44309 | 16.52039 | 166.45088 | 16.52828 | -13.06107 | 16.52039 | -213.79361 | 1800.61532 | 621.90909 | 1800.61532 | 632.92041 | 16.62241 | 1.21431 | 16.62241 | 146.95308 |  |  |  |  | 16.4316 | 0.26062 | 16.4316 | 76.28882 |  |  |  |  | 16.53779 | 4.481 | 16.53779 | 1211.84754 |  |  |  |  | 16.80804 | 1.7053 | 1977.5907 | 147.06378 | 1977.5907 | 196.56758 | 1977.5907 | 313.1024 | 1977.5907 | 382.88824 | 1977.5907 | 443.54359 | 10.56677 | 0.28961 | 10.56677 | 9.08107 | 10.56677 | 18.74674 | 10.56677 | 28.55931 | 10.56677 | 28.55931
[13 empty] | 16.51498 | 6.92364 | 16.51498 | 772.05943 | 16.51498 | 1483.64083 | 16.51498 | 2180.85753 | 16.51498 | 2922.77251 | 16.51498 | 3602.84066 | 1801.20171 | 640.47283 | 1801.20171 | 630.83065 | 1801.45537 | 624.6836 | 1802.82098 | 620.4149 | 16.65513 | 226.12067 | 16.61182 | 151.32963 | 16.61182 | 83.23997 | 16.61182 | 16.25171 | 1801.20171 | 822.13595 | 1802.82098 | 810.65451 | 1801.45537 | 807.62902 | 1802.82098 | 788.92513 | 16.54509 | 337.20022 | 16.53719 | 166.16167 | 16.54509 | -13.44525 | 16.53719 | -213.8414 | 1801.45537 | 622.81818 | 1801.45537 | 635.28405 | 16.63937 | 1.41879 | 16.63937 | 146.79144 |  |  |  |  | 16.44828 | 0.37244 | 16.44828 | 75.8399 |  |  |  |  | 16.55462 | 2.94103 | 16.55462 | 1210.29064 |  |  |  |  | 16.82527 | 1.36327 | 1978.6426 | 139.06378 | 1978.6426 | 207.56758 | 1978.6426 | 318.1024 | 1978.6426 | 381.88824 | 1978.6426 | 442.54359 | 10.57489 | 0.26449 | 10.57489 | 8.9421 | 10.57489 | 18.80565 | 10.57489 | 28.68115 | 10.57489 | 28.68115
[13 empty] | 16.53176 | 6.04606 | 16.53176 | 769.95459 | 16.53176 | 1480.82301 | 16.53176 | 2181.92682 | 16.53176 | 2924.54283 | 16.53176 | 3604.64949 | 1802.04043 | 640.47283 | 1802.04043 | 630.32156 | 1802.29532 | 624.00178 | 1803.662 | 619.14217 | 16.67211 | 225.4956 | 16.62873 | 150.58347 | 16.62873 | 83.05835 | 16.62873 | 16.08536 | 1802.04043 | 822.13595 | 1803.662 | 809.83633 | 1802.29532 | 807.26539 | 1803.662 | 789.37968 | 16.5619 | 337.52351 | 16.55399 | 165.89588 | 16.5619 | -13.70135 | 16.55399 | -214.08408 | 1802.29532 | 621.18182 | 1802.29532 | 635.46587 | 16.65634 | 1.14511 | 16.65634 | 146.62516 |  |  |  |  | 16.46495 | 0.32891 | 16.46495 | 75.53951 |  |  |  |  | 16.57144 | 3.12077 | 16.57144 | 1208.062 |  |  |  |  | 16.84249 | 0.68486 | 1979.6942 | 144.06378 | 1979.6942 | 199.56758 | 1979.6942 | 321.1024 | 1979.6942 | 384.88824 | 1979.6942 | 440.54359 | 10.58301 | 0.19333 | 10.58301 | 8.97123 | 10.58301 | 18.7948 | 10.58301 | 28.81646 | 10.58301 | 28.81646
[13 empty] | 16.54853 | 5.21447 | 16.54853 | 768.63321 | 16.54853 | 1480.13572 | 16.54853 | 2182.72974 | 16.54853 | 2924.68016 | 16.54853 | 3606.56048 | 1802.87905 | 638.69101 | 1802.87905 | 630.5761 | 1803.13517 | 624.59269 | 1804.50291 | 619.59672 | 16.68908 | 225.32381 | 16.64565 | 149.80917 | 16.64565 | 82.7437 | 16.64565 | 15.84505 | 1802.87905 | 821.5905 | 1804.50291 | 809.74542 | 1803.13517 | 805.3563 | 1804.50291 | 789.28877 | 16.5787 | 337.0525 | 16.57079 | 165.49185 | 16.5787 | -13.67034 | 16.57079 | -214.60173 | 1803.13517 | 621.36364 | 1803.13517 | 633.28405 | 16.6733 | 0.75428 | 16.6733 | 146.4544 |  |  |  |  | 16.48163 | 0.36251 | 16.48163 | 75.38821 |  |  |  |  | 16.58827 | 2.97092 | 16.58827 | 1205.59107 |  |  |  |  | 16.85971 | 0.227 | 1980.7457 | 147.06378 | 1980.7457 | 204.56758 | 1980.7457 | 320.1024 | 1980.7457 | 377.88824 | 1980.7457 | 432.54359 | 10.59113 | 0.42461 | 10.59113 | 8.93351 | 10.59113 | 18.76103 | 10.59113 | 28.94562 | 10.59113 | 28.94562
[13 empty] | 16.56531 | 4.27939 | 16.56531 | 768.31207 | 16.56531 | 1480.40826 | 16.56531 | 2183.16292 | 16.56531 | 2924.98143 | 16.56531 | 3607.4809 | 1803.71756 | 639.32738 | 1803.71756 | 627.26701 | 1803.97491 | 624.81996 | 1805.34372 | 619.68763 | 16.70605 | 225.16539 | 16.66256 | 149.36541 | 16.66256 | 82.4466 | 16.66256 | 15.37308 | 1803.71756 | 819.77231 | 1805.34372 | 809.92724 | 1803.97491 | 808.26539 | 1805.34372 | 788.37968 | 16.59551 | 336.45458 | 16.58759 | 164.92826 | 16.59551 | -14.31447 | 16.58759 | -214.52917 | 1803.97491 | 621 | 1803.97491 | 633.8295 | 16.69026 | 0.73546 | 16.69026 | 146.3837 |  |  |  |  | 16.4983 | 0.34267 | 16.4983 | 75.29191 |  |  |  |  | 16.6051 | 4.42807 | 16.6051 | 1203.97276 |  |  |  |  | 16.87693 | 0.25736 | 1981.7969 | 141.06378 | 1981.7969 | 187.56758 | 1981.7969 | 325.1024 | 1981.7969 | 384.88824 | 1981.7969 | 445.54359 | 10.59925 | 0.71281 | 10.59925 | 8.82652 | 10.59925 | 18.70523 | 10.59925 | 28.83227 | 10.59925 | 28.83227
[13 empty] | 16.58208 | 3.26069 | 16.58208 | 767.06438 | 16.58208 | 1480.77704 | 16.58208 | 2182.72169 | 16.58208 | 2925.55642 | 16.58208 | 3608.40277 | 1804.55597 | 639.58192 | 1804.55597 | 630.06701 | 1804.81455 | 624.36541 | 1806.18443 | 620.05126 | 16.72303 | 224.87547 | 16.67947 | 148.5921 | 16.67947 | 82.20443 | 16.67947 | 15.34062 | 1804.55597 | 821.77231 | 1806.18443 | 808.83633 | 1804.81455 | 807.26539 | 1806.18443 | 788.83422 | 16.61232 | 335.9518 | 16.60439 | 164.37261 | 16.61232 | -14.89197 | 16.60439 | -214.65637 | 1804.81455 | 620.81818 | 1804.81455 | 633.64769 | 16.70722 | 0.85676 | 16.70722 | 145.96621 |  |  |  |  | 16.51498 | 0.30068 | 16.51498 | 75.06716 |  |  |  |  | 16.62193 | 5.43108 | 16.62193 | 1202.8741 |  |  |  |  | 16.89415 | 0.30466 | 1982.8479 | 140.06378 | 1982.8479 | 194.56758 | 1982.8479 | 321.1024 | 1982.8479 | 380.88824 | 1982.8479 | 441.54359 | 10.60737 | 0.76303 | 10.60737 | 8.71982 | 10.60737 | 18.71154 | 10.60737 | 28.81061 | 10.60737 | 28.81061
[13 empty] | 16.59886 | 2.97576 | 16.59886 | 765.28992 | 16.59886 | 1480.60991 | 16.59886 | 2182.64424 | 16.59886 | 2926.60171 | 16.59886 | 3609.34161 | 1805.39428 | 640.98192 | 1805.39428 | 628.2852 | 1805.65409 | 625.13814 | 1807.02503 | 619.14217 | 16.74 | 224.27575 | 16.69639 | 147.88835 | 16.69639 | 81.64886 | 16.69639 | 15.40224 | 1805.39428 | 821.40868 | 1807.02503 | 810.38178 | 1805.65409 | 806.62902 | 1807.02503 | 788.10695 | 16.62912 | 335.29241 | 16.62119 | 163.90122 | 16.62912 | -15.97867 | 16.62119 | -214.94409 | 1805.65409 | 621.54545 | 1805.65409 | 634.55678 | 16.72419 | 0.84858 | 16.72419 | 145.74699 |  |  |  |  | 16.53165 | 0.16375 | 16.53165 | 74.92102 |  |  |  |  | 16.63875 | 7.01487 | 16.63875 | 1204.05214 |  |  |  |  | 16.91137 | 0.38555 | 1983.8986 | 145.06378 | 1983.8986 | 198.56758 | 1983.8986 | 322.1024 | 1983.8986 | 372.88824 | 1983.8986 | 446.54359 | 10.61549 | 0.58761 | 10.61549 | 8.6725 | 10.61549 | 18.70249 | 10.61549 | 28.96609 | 10.61549 | 28.96609
[13 empty] | 16.61563 | 3.06426 | 16.61563 | 762.96501 | 16.61563 | 1480.75763 | 16.61563 | 2182.71262 | 16.61563 | 2926.48281 | 16.61563 | 3610.58267 | 1806.23248 | 639.32738 | 1806.23248 | 630.32156 | 1806.49352 | 625.27451 | 1807.86553 | 619.4149 | 16.75697 | 223.64912 | 16.7133 | 147.0766 | 16.7133 | 81.21801 | 16.7133 | 15.39311 | 1806.23248 | 821.22686 | 1807.86553 | 809.74542 | 1806.49352 | 806.81084 | 1807.86553 | 788.56149 | 16.64593 | 334.43058 | 16.63799 | 163.4637 | 16.64593 | -17.02572 | 16.63799 | -215.29949 | 1806.49352 | 620.18182 | 1806.49352 | 632.92041 | 16.74115 | 1.03223 | 16.74115 | 145.67271 |  |  |  |  | 16.54832 | 0.11113 | 16.54832 | 74.95718 |  |  |  |  | 16.65558 | 8.31734 | 16.65558 | 1204.20499 |  |  |  |  | 16.92859 | 0.22354 | 1984.9491 | 144.06378 | 1984.9491 | 193.56758 | 1984.9491 | 322.1024 | 1984.9491 | 386.88824 | 1984.9491 | 423.54359 | 10.62361 | 0.3947 | 10.62361 | 8.77066 | 10.62361 | 18.70794 | 10.62361 | 28.82346 | 10.62361 | 28.82346
[13 empty] | 16.63241 | 3.07443 | 16.63241 | 760.50823 | 16.63241 | 1480.05669 | 16.63241 | 2182.21616 | 16.63241 | 2926.12266 | 16.63241 | 3611.68504 | 1807.07058 | 640.34556 | 1807.07058 | 630.5761 | 1807.33285 | 624.95632 | 1808.70593 | 619.32399 | 16.77394 | 223.02972 | 16.73022 | 146.17989 | 16.73022 | 80.46754 | 16.73022 | 14.69489 | 1807.07058 | 821.22686 | 1808.70593 | 809.19996 | 1807.33285 | 807.17448 | 1808.70593 | 789.56149 | 16.66274 | 333.82879 | 16.65479 | 162.79077 | 16.66274 | -18.00267 | 16.65479 | -216.20018 | 1807.33285 | 619.90909 | 1807.33285 | 634.73859 | 16.75811 | 1.14391 | 16.75811 | 145.77493 |  |  |  |  | 16.565 | 0.22095 | 16.565 | 74.98463 |  |  |  |  | 16.67241 | 10.38996 | 16.67241 | 1204.57256 |  |  |  |  | 16.94581 | 0.13418 | 1985.9994 | 140.06378 | 1985.9994 | 189.56758 | 1985.9994 | 331.1024 | 1985.9994 | 386.88824 | 1985.9994 | 443.54359 | 10.63173 | 0.34897 | 10.63173 | 8.70343 | 10.63173 | 18.70446 | 10.63173 | 28.53039 | 10.63173 | 28.53039
[13 empty] | 16.64918 | 2.7561 | 16.64918 | 758.43164 | 16.64918 | 1478.8941 | 16.64918 | 2181.32039 | 16.64918 | 2926.00734 | 16.64918 | 3612.14867 | 1807.90858 | 639.96374 | 1807.90858 | 627.7761 | 1808.17208 | 624.6836 | 1809.54623 | 618.68763 | 16.79092 | 222.73061 | 16.74713 | 145.40584 | 16.74713 | 79.88976 | 16.74713 | 14.42224 | 1807.90858 | 821.04504 | 1809.54623 | 808.10905 | 1808.17208 | 805.81084 | 1809.54623 | 789.19786 | 16.67954 | 333.49239 | 16.67159 | 161.97162 | 16.67954 | -18.49647 | 16.67159 | -216.9339 | 1808.17208 | 621.36364 | 1808.17208 | 634.55678 | 16.77507 | 1.18234 | 16.77507 | 145.76015 |  |  |  |  | 16.58167 | 0.41245 | 16.58167 | 74.81854 |  |  |  |  | 16.68924 | 12.21559 | 16.68924 | 1203.44088 |  |  |  |  | 16.96303 | 0.23719 | 1987.0495 | 144.06378 | 1987.0495 | 199.56758 | 1987.0495 | 318.1024 | 1987.0495 | 379.88824 | 1987.0495 | 442.54359 | 10.63985 | 0.44276 | 10.63985 | 8.78681 | 10.63985 | 18.70044 | 10.63985 | 28.6742 | 10.63985 | 28.6742
[13 empty] | 16.66595 | 2.04918 | 16.66595 | 756.87498 | 16.66595 | 1476.37815 | 16.66595 | 2179.79219 | 16.66595 | 2925.54138 | 16.66595 | 3613.11517 | 1808.74647 | 639.07283 | 1808.74647 | 629.30338 | 1809.01121 | 623.95632 | 1810.38642 | 619.59672 | 16.80789 | 222.58775 | 16.76404 | 144.60513 | 16.76404 | 79.28891 | 16.76404 | 13.98032 | 1808.74647 | 820.31777 | 1810.38642 | 810.65451 | 1809.01121 | 805.3563 | 1810.38642 | 789.47058 | 16.69635 | 332.49154 | 16.68839 | 161.21499 | 16.69635 | -18.64599 | 16.68839 | -217.56654 | 1809.01121 | 620.63636 | 1809.01121 | 633.46587 | 16.79204 | 1.18429 | 16.79204 | 145.89384 |  |  |  |  | 16.59835 | 0.52916 | 16.59835 | 74.83268 |  |  |  |  | 16.70607 | 13.56082 | 16.70607 | 1203.86635 |  |  |  |  | 16.98026 | 0.06845 | 1988.0993 | 139.06378 | 1988.0993 | 197.56758 | 1988.0993 | 321.1024 | 1988.0993 | 377.88824 | 1988.0993 | 430.54359 | 10.64797 | 0.44824 | 10.64797 | 8.82335 | 10.64797 | 18.67508 | 10.64797 | 28.95552 | 10.64797 | 28.95552
[13 empty] | 16.68273 | 1.53973 | 16.68273 | 755.87625 | 16.68273 | 1474.10464 | 16.68273 | 2178.75712 | 16.68273 | 2925.04109 | 16.68273 | 3612.58342 | 1809.58427 | 638.56374 | 1809.58427 | 628.03065 | 1809.85023 | 624.54723 | 1811.22652 | 618.50581 | 16.82486 | 222.41343 | 16.78096 | 143.93834 | 16.78096 | 78.8092 | 16.78096 | 13.16572 | 1809.58427 | 821.22686 | 1811.22652 | 809.38178 | 1809.85023 | 807.4472 | 1811.22652 | 789.56149 | 16.71316 | 330.77115 | 16.70519 | 160.37373 | 16.71316 | -19.46924 | 16.70519 | -218.18898 | 1809.85023 | 620.72727 | 1809.85023 | 633.64769 | 16.809 | 1.16103 | 16.809 | 145.74092 |  |  |  |  | 16.61502 | 0.61291 | 16.61502 | 74.79232 |  |  |  |  | 16.72289 | 14.6874 | 16.72289 | 1203.60064 |  |  |  |  | 16.99748 | -0.30936 | 1989.1489 | 141.06378 | 1989.1489 | 194.56758 | 1989.1489 | 318.1024 | 1989.1489 | 376.88824 | 1989.1489 | 434.54359 | 10.65609 | 0.31245 | 10.65609 | 8.88706 | 10.65609 | 18.69654 | 10.65609 | 28.65804 | 10.65609 | 28.65804
[13 empty] | 16.6995 | 1.10311 | 16.6995 | 755.48642 | 16.6995 | 1470.99508 | 16.6995 | 2177.55563 | 16.6995 | 2923.8574 | 16.6995 | 3611.80694 | 1810.42195 | 639.07283 | 1810.42195 | 628.79429 | 1810.68915 | 625.41087 | 1812.06651 | 619.86945 | 16.84183 | 222.33242 | 16.79787 | 143.43854 | 16.79787 | 78.09895 | 16.79787 | 12.38263 | 1810.42195 | 821.04504 | 1812.06651 | 809.5636 | 1810.68915 | 808.3563 | 1812.06651 | 788.47058 | 16.72996 | 329.57505 | 16.72199 | 159.35157 | 16.72996 | -20.01782 | 16.72199 | -219.32202 | 1810.68915 | 620.54545 | 1810.68915 | 634.92041 | 16.82596 | 1.07095 | 16.82596 | 145.55552 |  |  |  |  | 16.6317 | 0.70107 | 16.6317 | 74.51263 |  |  |  |  | 16.73972 | 15.91946 | 16.73972 | 1204.1645 |  |  |  |  | 17.0147 | -0.28282 | 1990.1983 | 145.06378 | 1990.1983 | 202.56758 | 1990.1983 | 318.1024 | 1990.1983 | 387.88824 | 1990.1983 | 438.54359 | 10.66421 | 0.38368 | 10.66421 | 8.86688 | 10.66421 | 18.69835 | 10.66421 | 28.32188 | 10.66421 | 28.32188
[13 empty] | 16.71628 | 1.70281 | 16.71628 | 754.82034 | 16.71628 | 1470.5786 | 16.71628 | 2176.38311 | 16.71628 | 2922.78225 | 16.71628 | 3611.83927 | 1811.25954 | 638.3092 | 1811.25954 | 628.53974 | 1811.52797 | 624.31996 | 1812.90639 | 619.23308 | 16.85881 | 221.6732 | 16.81478 | 142.99242 | 16.81478 | 77.25522 | 16.81478 | 11.84404 | 1811.25954 | 819.22686 | 1812.90639 | 809.65451 | 1811.52797 | 805.99266 | 1812.90639 | 789.28877 | 16.74677 | 329.24399 | 16.73879 | 158.60021 | 16.74677 | -21.53149 | 16.73879 | -220.30759 | 1811.52797 | 619.81818 | 1811.52797 | 632.19314 | 16.84292 | 1.3506 | 16.84292 | 145.42225 |  |  |  |  | 16.64837 | 0.77504 | 16.64837 | 74.45423 |  |  |  |  | 16.75655 | 16.3545 | 16.75655 | 1206.99086 |  |  |  |  | 17.03192 | 0.20275 | 1991.2474 | 139.06378 | 1991.2474 | 186.56758 | 1991.2474 | 317.1024 | 1991.2474 | 379.88824 | 1991.2474 | 440.54359 | 10.67233 | 0.58301 | 10.67233 | 9.06506 | 10.67233 | 18.72411 | 10.67233 | 28.1546 | 10.67233 | 28.1546
[13 empty] | 16.73305 | 1.71527 | 16.73305 | 754.18213 | 16.73305 | 1468.99794 | 16.73305 | 2174.26753 | 16.73305 | 2921.73289 | 16.73305 | 3609.91941 | 1812.09702 | 637.8001 | 1812.09702 | 628.2852 | 1812.36669 | 624.6836 | 1813.74618 | 619.23308 | 16.87578 | 221.11521 | 16.8317 | 142.60159 | 16.8317 | 76.59037 | 16.8317 | 11.8283 | 1812.09702 | 818.31777 | 1813.74618 | 810.83633 | 1812.36669 | 807.17448 | 1813.74618 | 789.19786 | 16.76358 | 329.27511 | 16.75559 | 157.95639 | 16.76358 | -22.54345 | 16.75559 | -220.76581 | 1812.36669 | 620 | 1812.36669 | 633.10223 | 16.85989 | 1.41115 | 16.85989 | 145.49009 |  |  |  |  | 16.66504 | 0.81048 | 16.66504 | 74.7956 |  |  |  |  | 16.77338 | 14.55662 | 16.77338 | 1203.85024 |  |  |  |  | 17.04914 | 0.7642 | 1992.2964 | 136.06378 | 1992.2964 | 203.56758 | 1992.2964 | 324.1024 | 1992.2964 | 377.88824 | 1992.2964 | 430.54359 | 10.68045 | 0.77859 | 10.68045 | 9.13628 | 10.68045 | 18.70887 | 10.68045 | 28.3739 | 10.68045 | 28.3739
[13 empty] | 16.74983 | 2.58067 | 16.74983 | 754.19075 | 16.74983 | 1467.10788 | 16.74983 | 2172.56274 | 16.74983 | 2920.41015 | 16.74983 | 3608.6177 | 1812.9344 | 637.54556 | 1812.9344 | 629.81247 | 1813.2053 | 625.09269 | 1814.58586 | 619.05126 | 16.89275 | 220.72984 | 16.84861 | 142.04317 | 16.84861 | 76.04062 | 16.84861 | 11.3525 | 1812.9344 | 820.68141 | 1814.58586 | 810.65451 | 1813.2053 | 807.99266 | 1814.58586 | 788.56149 | 16.78038 | 328.8529 | 16.77239 | 157.38452 | 16.78038 | -23.19317 | 16.77239 | -221.29777 | 1813.2053 | 619.54545 | 1813.2053 | 633.46587 | 16.87685 | 1.57605 | 16.87685 | 145.75413 |  |  |  |  | 16.68172 | 0.82741 | 16.68172 | 74.74505 |  |  |  |  | 16.7902 | 15.57349 | 16.7902 | 1205.90397 |  |  |  |  | 17.06636 | 0.81281 | 1993.3451 | 133.06378 | 1993.3451 | 193.56758 | 1993.3451 | 324.1024 | 1993.3451 | 387.88824 | 1993.3451 | 425.54359 | 10.68857 | 0.73835 | 10.68857 | 9.17913 | 10.68857 | 18.71415 | 10.68857 | 28.65009 | 10.68857 | 28.65009
[13 empty] | 16.7666 | 2.50211 | 16.7666 | 753.05243 | 16.7666 | 1463.33644 | 16.7666 | 2170.91298 | 16.7666 | 2919.08923 | 16.7666 | 3607.17123 | 1813.77168 | 637.41829 | 1813.77168 | 629.04883 | 1814.04381 | 624.45632 | 1815.42544 | 619.05126 | 16.90973 | 220.45635 | 16.86553 | 141.43755 | 16.86553 | 75.48715 | 16.86553 | 10.87251 | 1813.77168 | 820.31777 | 1815.42544 | 809.83633 | 1814.04381 | 807.08357 | 1815.42544 | 789.19786 | 16.79719 | 328.66548 | 16.78919 | 156.87268 | 16.79719 | -23.59999 | 16.78919 | -221.97011 | 1814.04381 | 619.36364 | 1814.04381 | 633.46587 | 16.89381 | 1.69727 | 16.89381 | 146.04826 |  |  |  |  | 16.69839 | 0.73483 | 16.69839 | 74.47184 |  |  |  |  | 16.80703 | 14.24465 | 16.80703 | 1207.29878 |  |  |  |  | 17.08358 | 0.74002 | 1994.3935 | 135.06378 | 1994.3935 | 209.56758 | 1994.3935 | 327.1024 | 1994.3935 | 377.88824 | 1994.3935 | 444.54359 | 10.69669 | 0.68301 | 10.69669 | 9.00837 | 10.69669 | 18.71568 | 10.69669 | 28.78843 | 10.69669 | 28.78843
[13 empty] | 16.78338 | 3.22549 | 16.78338 | 751.44488 | 16.78338 | 1461.78566 | 16.78338 | 2169.65862 | 16.78338 | 2917.49528 | 16.78338 | 3606.01132 | 1814.60885 | 637.41829 | 1814.60885 | 628.03065 | 1814.88222 | 624.59269 | 1816.26491 | 618.77854 | 16.9267 | 220.36864 | 16.88244 | 140.88515 | 16.88244 | 75.08545 | 16.88244 | 10.5527 | 1814.60885 | 818.49959 | 1816.26491 | 809.92724 | 1814.88222 | 806.81084 | 1816.26491 | 789.6524 | 16.814 | 328.01765 | 16.80599 | 156.27253 | 16.814 | -23.94351 | 16.80599 | -222.94082 | 1814.88222 | 619.72727 | 1814.88222 | 633.10223 | 16.91077 | 1.81654 | 16.91077 | 146.55952 |  |  |  |  | 16.71507 | 0.75391 | 16.71507 | 74.11187 |  |  |  |  | 16.82386 | 13.06336 | 16.82386 | 1209.34142 |  |  |  |  | 17.1008 | 0.87179 | 1995.4417 | 148.06378 | 1995.4417 | 201.56758 | 1995.4417 | 326.1024 | 1995.4417 | 386.88824 | 1995.4417 | 437.54359 | 10.70481 | 0.73191 | 10.70481 | 8.94573 | 10.70481 | 18.76731 | 10.70481 | 28.68295 | 10.70481 | 28.68295
[13 empty] | 16.80015 | 3.2937 | 16.80015 | 750.25434 | 16.80015 | 1461.20723 | 16.80015 | 2168.16771 | 16.80015 | 2915.79417 | 16.80015 | 3604.20908 | 1815.44593 | 638.05465 | 1815.44593 | 628.2852 | 1815.72052 | 625.13814 | 1817.10429 | 619.4149 | 16.94367 | 220.56909 | 16.89935 | 140.57615 | 16.89935 | 74.74239 | 16.89935 | 10.21281 | 1815.44593 | 819.5905 | 1817.10429 | 810.74542 | 1815.72052 | 805.62902 | 1817.10429 | 789.83422 | 16.8308 | 327.37118 | 16.82279 | 155.8062 | 16.8308 | -24.58768 | 16.82279 | -224.14943 | 1815.72052 | 619.72727 | 1815.72052 | 631.8295 | 16.92774 | 1.9356 | 16.92774 | 146.76381 |  |  |  |  | 16.73174 | 0.72886 | 16.73174 | 73.81596 |  |  |  |  | 16.84069 | 10.25879 | 16.84069 | 1207.3352 |  |  |  |  | 17.11803 | 1.12771 | 1996.4898 | 140.06378 | 1996.4898 | 197.56758 | 1996.4898 | 324.1024 | 1996.4898 | 382.88824 | 1996.4898 | 442.54359 | 10.71293 | 0.82609 | 10.71293 | 8.90788 | 10.71293 | 18.76624 | 10.71293 | 28.57778 | 10.71293 | 28.57778
[13 empty] | 16.81692 | 2.95476 | 16.81692 | 749.92596 | 16.81692 | 1460.22814 | 16.81692 | 2166.07611 | 16.81692 | 2913.81566 | 16.81692 | 3602.67757 | 1816.28289 | 637.54556 | 1816.28289 | 631.59429 | 1816.55872 | 624.59269 | 1817.94356 | 619.14217 | 16.96064 | 220.8785 | 16.91627 | 140.58833 | 16.91627 | 74.3585 | 16.91627 | 9.41848 | 1816.28289 | 821.40868 | 1817.94356 | 809.65451 | 1816.55872 | 807.81084 | 1817.94356 | 788.47058 | 16.84761 | 327.13554 | 16.83959 | 155.37171 | 16.84761 | -24.87975 | 16.83959 | -225.48438 | 1816.55872 | 620.72727 | 1816.55872 | 634.19314 | 16.9447 | 2.04827 | 16.9447 | 146.97543 |  |  |  |  | 16.74841 | 0.73285 | 16.74841 | 73.99643 |  |  |  |  | 16.85752 | 9.57515 | 16.85752 | 1208.81015 |  |  |  |  | 17.13525 | 0.94316 | 1997.5375 | 137.06378 | 1997.5375 | 206.56758 | 1997.5375 | 323.1024 | 1997.5375 | 385.88824 | 1997.5375 | 429.54359 | 10.72105 | 0.67886 | 10.72105 | 8.95891 | 10.72105 | 18.744 | 10.72105 | 28.5673 | 10.72105 | 28.5673
[13 empty] | 16.8337 | 3.10594 | 16.8337 | 749.71362 | 16.8337 | 1458.48794 | 16.8337 | 2164.45988 | 16.8337 | 2912.11301 | 16.8337 | 3601.92244 | 1817.11976 | 637.41829 | 1817.11976 | 629.30338 | 1817.39682 | 625.09269 | 1818.78273 | 619.59672 | 16.97762 | 220.80635 | 16.93318 | 140.38283 | 16.93318 | 73.91697 | 16.93318 | 8.53263 | 1817.11976 | 820.86322 | 1818.78273 | 811.19996 | 1817.39682 | 807.62902 | 1818.78273 | 789.56149 | 16.86442 | 327.05772 | 16.85639 | 155.09248 | 16.86442 | -25.31462 | 16.85639 | -226.38696 | 1817.39682 | 621.27273 | 1817.39682 | 631.64769 | 16.96166 | 1.91196 | 16.96166 | 147.03149 |  |  |  |  | 16.76509 | 0.72378 | 16.76509 | 74.07134 |  |  |  |  | 16.87434 | 8.11632 | 16.87434 | 1209.21346 |  |  |  |  | 17.15247 | 1.02984 | 1998.5851 | 147.06378 | 1998.5851 | 187.56758 | 1998.5851 | 329.1024 | 1998.5851 | 375.88824 | 1998.5851 | 429.54359 | 10.72917 | 0.73085 | 10.72917 | 8.86685 | 10.72917 | 18.68962 | 10.72917 | 28.95133 | 10.72917 | 28.95133
[13 empty] | 16.85047 | 3.8313 | 16.85047 | 749.07385 | 16.85047 | 1458.4704 | 16.85047 | 2163.69832 | 16.85047 | 2911.15708 | 16.85047 | 3600.6691 | 1817.95652 | 636.27283 | 1817.95652 | 628.79429 | 1818.23482 | 624.27451 | 1819.62179 | 620.23308 | 16.99459 | 220.69804 | 16.9501 | 140.12317 | 16.9501 | 73.40556 | 16.9501 | 8.09997 | 1817.95652 | 821.95413 | 1819.62179 | 809.92724 | 1818.23482 | 804.53811 | 1819.62179 | 789.37968 | 16.88122 | 327.04998 | 16.87319 | 154.74685 | 16.88122 | -25.69135 | 16.87319 | -226.4892 | 1818.23482 | 619.54545 | 1818.23482 | 631.64769 | 16.97862 | 1.89994 | 16.97862 | 147.30291 |  |  |  |  | 16.78176 | 0.75289 | 16.78176 | 74.26651 |  |  |  |  | 16.89117 | 6.48555 | 16.89117 | 1209.9133 |  |  |  |  | 17.16969 | 1.35247 | 1999.6324 | 138.06378 | 1999.6324 | 188.56758 | 1999.6324 | 330.1024 | 1999.6324 | 383.88824 | 1999.6324 | 442.54359 | 10.73729 | 0.76916 | 10.73729 | 8.73451 | 10.73729 | 18.64957 | 10.73729 | 29.2311 | 10.73729 | 29.2311
[13 empty] | 16.86725 | 5.16292 | 16.86725 | 748.77325 | 16.86725 | 1458.84053 | 16.86725 | 2162.62256 | 16.86725 | 2909.71908 | 16.86725 | 3598.49264 | 1818.79318 | 637.8001 | 1818.79318 | 628.2852 | 1819.07271 | 624.13814 | 1820.46075 | 619.68763 | 17.01156 | 220.96014 | 16.96701 | 139.9036 | 16.96701 | 73.05453 | 16.96701 | 7.88235 | 1818.79318 | 820.68141 | 1820.46075 | 811.47269 | 1819.07271 | 805.53811 | 1820.46075 | 789.47058 | 16.89803 | 326.7853 | 16.88999 | 154.41716 | 16.89803 | -25.9776 | 16.88999 | -226.41599 | 1819.07271 | 620.27273 | 1819.07271 | 632.37496 | 16.99559 | 1.61672 | 16.99559 | 147.5026 |  |  |  |  | 16.79844 | 0.75767 | 16.79844 | 74.52252 |  |  |  |  | 16.908 | 5.37795 | 16.908 | 1210.43823 |  |  |  |  | 17.18691 | 1.42798 | 2000.6795 | 138.06378 | 2000.6795 | 192.56758 | 2000.6795 | 322.1024 | 2000.6795 | 377.88824 | 2000.6795 | 434.54359 | 10.74541 | 0.62258 | 10.74541 | 8.63301 | 10.74541 | 18.62944 | 10.74541 | 29.38614 | 10.74541 | 29.38614
[13 empty] | 16.88402 | 6.85665 | 16.88402 | 748.51977 | 16.88402 | 1459.16756 | 16.88402 | 2161.29508 | 16.88402 | 2909.11836 | 16.88402 | 3596.44783 | 1819.62974 | 637.67283 | 1819.62974 | 628.03065 | 1819.9105 | 624.72905 | 1821.29962 | 619.86945 | 17.02854 | 220.92546 | 16.98392 | 139.73456 | 16.98392 | 72.73872 | 16.98392 | 7.57869 | 1819.62974 | 820.86322 | 1821.29962 | 809.38178 | 1819.9105 | 805.17448 | 1821.29962 | 789.19786 | 16.91484 | 326.4802 | 16.90679 | 154.18745 | 16.91484 | -26.48605 | 16.90679 | -226.60705 | 1819.9105 | 620.45455 | 1819.9105 | 630.19314 | 17.01255 | 0.99085 | 17.01255 | 147.70136 |  |  |  |  | 16.81511 | 0.55722 | 16.81511 | 74.54863 |  |  |  |  | 16.92483 | 3.27215 | 16.92483 | 1209.60163 |  |  |  |  | 17.20413 | 0.94186 | [10 empty] | 10.75353 | 0.46888 | 10.75353 | 8.65734 | 10.75353 | 18.64495 | 10.75353 | 29.05339 | 10.75353 | 29.05339
[13 empty] | 16.9008 | 8.50208 | 16.9008 | 747.61817 | 16.9008 | 1458.54404 | 16.9008 | 2160.05907 | 16.9008 | 2908.22906 | 16.9008 | 3594.59853 | 1820.4662 | 638.18192 | 1820.4662 | 628.03065 | 1820.74819 | 624.36541 | 1822.13837 | 619.86945 | 17.04551 | 220.98007 | 17.00084 | 139.63461 | 17.00084 | 72.59092 | 17.00084 | 7.41983 | 1820.4662 | 821.04504 | 1822.13837 | 809.74542 | 1820.74819 | 804.17448 | 1822.13837 | 788.01604 | 16.93164 | 326.51618 | 16.92359 | 153.95263 | 16.93164 | -26.65478 | 16.92359 | -226.89075 | 1820.74819 | 619.36364 | 1820.74819 | 632.19314 | 17.02951 | 0.49468 | 17.02951 | 147.83295 |  |  |  |  | 16.83179 | 0.43173 | 16.83179 | 74.72955 |  |  |  |  | 16.94165 | 2.20131 | 16.94165 | 1208.81728 |  |  |  |  | 17.22135 | 0.82943 | [10 empty] | 10.76165 | 0.42385 | 10.76165 | 8.75954 | 10.76165 | 18.64926 | 10.76165 | 28.85754 | 10.76165 | 28.85754
[13 empty] | 16.91757 | 9.97791 | 16.91757 | 747.98769 | 16.91757 | 1458.53965 | 16.91757 | 2159.11307 | 16.91757 | 2907.69905 | 16.91757 | 3593.37538 | 1821.30255 | 637.54556 | 1821.30255 | 629.30338 | 1821.58578 | 624.1836 | 1822.97703 | 619.96035 | 17.06248 | 221.58606 | 17.01775 | 139.73144 | 17.01775 | 72.52209 | 17.01775 | 6.91453 | 1821.30255 | 821.40868 | 1822.97703 | 809.65451 | 1821.58578 | 805.71993 | 1822.97703 | 789.19786 | 16.94845 | 326.53547 | 16.94039 | 153.72918 | 16.94845 | -27.0059 | 16.94039 | -227.31806 | 1821.58578 | 620.54545 | 1821.58578 | 631.64769 | 17.04647 | 0.35397 | 17.04647 | 147.89979 |  |  |  |  | 16.84846 | 0.36123 | 16.84846 | 74.53185 |  |  |  |  | 16.95848 | 0.33988 | 16.95848 | 1205.10322 |  |  |  |  | 17.23857 | 0.75417 | [10 empty] | 10.76977 | 0.65452 | 10.76977 | 8.76225 | 10.76977 | 18.6757 | 10.76977 | 28.9709 | 10.76977 | 28.9709
[13 empty] | 16.93434 | 11.66221 | 16.93434 | 748.00125 | 16.93434 | 1458.37435 | 16.93434 | 2158.41663 | 16.93434 | 2906.81455 | 16.93434 | 3592.37179 | 1822.1388 | 638.18192 | 1822.1388 | 628.53974 | 1822.42326 | 624.45632 | 1823.81559 | 619.23308 | 17.07945 | 221.45585 | 17.03466 | 140.07053 | 17.03466 | 72.35774 | 17.03466 | 6.99716 | 1822.1388 | 820.13595 | 1823.81559 | 809.10905 | 1822.42326 | 805.3563 | 1823.81559 | 788.83422 | 16.96526 | 326.48052 | 16.95719 | 153.55391 | 16.96526 | -27.46118 | 16.95719 | -227.86708 | 1822.42326 | 619.45455 | 1822.42326 | 630.01132 | 17.06344 | 0.01609 | 17.06344 | 147.91986 |  |  |  |  | 16.86513 | 0.18306 | 16.86513 | 74.49392 |  |  |  |  | 16.97531 | 0.00732 | 16.97531 | 1205.79879 |  |  |  |  | 17.2558 | 0.80046 | [10 empty] | 10.77789 | 0.67242 | 10.77789 | 8.74125 | 10.77789 | 18.71572 | 10.77789 | 28.94109 | 10.77789 | 28.94109
[13 empty] | 16.95112 | 12.5814 | 16.95112 | 748.22464 | 16.95112 | 1458.07532 | 16.95112 | 2157.30148 | 16.95112 | 2905.85139 | 16.95112 | 3590.59898 | 1822.97494 | 636.78192 | 1822.97494 | 629.55792 | 1823.26064 | 624.00178 | 1824.65404 | 619.77854 | 17.09643 | 221.49901 | 17.05158 | 140.08825 | 17.05158 | 72.08969 | 17.05158 | 6.91871 | 1822.97494 | 821.5905 | 1824.65404 | 808.83633 | 1823.26064 | 805.62902 | 1824.65404 | 788.01604 | 16.98206 | 326.5243 | 16.97399 | 153.47849 | 16.98206 | -27.60984 | 16.97399 | -228.23908 | 1823.26064 | 619.63636 | 1823.26064 | 631.10223 | 17.0804 | 0.23144 | 17.0804 | 147.62779 |  |  |  |  | 16.88181 | 0.09615 | 16.88181 | 74.5315 |  |  |  |  | 16.99214 | 0.43782 | 16.99214 | 1203.16046 |  |  |  |  | 17.27302 | 0.73766 | [10 empty] | 10.78601 | 0.55722 | 10.78601 | 8.78289 | 10.78601 | 18.77122 | 10.78601 | 29.12094 | 10.78601 | 29.12094
[13 empty] | 16.96789 | 13.67178 | 16.96789 | 748.2482 | 16.96789 | 1457.0551 | 16.96789 | 2156.86691 | 16.96789 | 2905.03577 | 16.96789 | 3588.61281 | 1823.81099 | 638.3092 | 1823.81099 | 631.0852 | 1824.09792 | 624.00178 | 1825.49239 | 619.32399 | 17.1134 | 221.33611 | 17.06849 | 140.08005 | 17.06849 | 71.98679 | 17.06849 | 6.87839 | 1823.81099 | 820.31777 | 1825.49239 | 809.10905 | 1824.09792 | 805.90175 | 1825.49239 | 789.19786 | 16.99887 | 326.44959 | 16.99079 | 153.34875 | 16.99887 | -27.39607 | 16.99079 | -228.51608 | 1824.09792 | 620.09091 | 1824.09792 | 629.46587 | 17.09736 | 0.11963 | 17.09736 | 147.34929 |  |  |  |  | 16.89848 | -0.01999 | 16.89848 | 74.58617 |  |  |  |  | 17.00896 | 1.72412 | 17.00896 | 1203.1146 |  |  |  |  | 17.29024 | 0.54496 | [10 empty] | 10.79413 | 0.49592 | 10.79413 | 8.59554 | 10.79413 | 18.76748 | 10.79413 | 29.00824 | 10.79413 | 29.00824
[13 empty] | 16.98467 | 14.49552 | 16.98467 | 748.9483 | 16.98467 | 1456.437 | 16.98467 | 2156.86115 | 16.98467 | 2905.10607 | 16.98467 | 3588.01107 | 1824.64693 | 637.41829 | 1824.64693 | 629.30338 | 1824.93509 | 624.04723 | 1826.33063 | 620.23308 | 17.13037 | 221.7012 | 17.08541 | 140.36354 | 17.08541 | 72.02594 | 17.08541 | 6.60754 | 1824.64693 | 821.40868 | 1826.33063 | 809.74542 | 1824.93509 | 806.99266 | 1828.00682 | 788.47058 | 17.01568 | 326.59863 | 17.00759 | 153.17353 | 17.01568 | -27.19179 | 17.00759 | -228.53585 | 1824.93509 | 619.36364 | 1824.93509 | 629.8295 | 17.11432 | 0.28876 | 17.11432 | 147.05023 |  |  |  |  | 16.91516 | -0.06964 | 16.91516 | 74.38278 |  |  |  |  | 17.02579 | 2.25131 | 17.02579 | 1202.06743 |  |  |  |  | 17.30746 | 0.85659 | [10 empty] | 10.80225 | 0.21363 | 10.80225 | 8.54994 | 10.80225 | 18.7461 | 10.80225 | 29.11309 | 10.80225 | 29.11309
[13 empty] | 17.00144 | 15.55786 | 17.00144 | 749.53461 | 17.00144 | 1457.47533 | 17.00144 | 2157.45502 | 17.00144 | 2905.46056 | 17.00144 | 3588.93882 | 1825.48277 | 637.16374 | 1825.48277 | 628.03065 | 1825.77217 | 624.45632 | 1827.16878 | 619.59672 | 17.14735 | 221.75039 | 17.10232 | 140.5541 | 17.10232 | 72.02638 | 17.10232 | 6.56956 | 1825.48277 | 819.77231 | 1827.16878 | 808.38178 | 1825.77217 | 806.81084 | 1828.84476 | 788.37968 | 17.03248 | 326.38119 | 17.02439 | 153.09487 | 17.03248 | -26.31912 | 17.02439 | -228.92446 | 1825.77217 | 620.72727 | 1825.77217 | 630.73859 | 17.13129 | 0.1257 | 17.13129 | 146.93153 |  |  |  |  | 16.93183 | 0.06465 | 16.93183 | 74.05336 |  |  |  |  | 17.04262 | 2.35592 | 17.04262 | 1202.35227 |  |  |  |  | 17.32468 | 0.75391 | [10 empty] | 10.81037 | -0.0353 | 10.81037 | 8.32372 | 10.81037 | 18.73841 | 10.81037 | 29.09995 | 10.81037 | 29.09995
[13 empty] | 17.01822 | 16.30012 | 17.01822 | 750.17103 | 17.01822 | 1458.04281 | 17.01822 | 2157.72944 | 17.01822 | 2905.07602 | 17.01822 | 3589.18572 | 1826.3185 | 637.03647 | 1826.3185 | 630.5761 | 1826.60914 | 624.09269 | 1828.00682 | 619.86945 | 17.16432 | 221.8298 | 17.11923 | 140.80411 | 17.11923 | 72.04599 | 17.11923 | 6.47977 | 1826.3185 | 821.22686 | 1828.00682 | 809.92724 | 1826.60914 | 804.71993 | 1829.6826 | 788.47058 | 17.04929 | 325.8112 | 17.04119 | 153.07805 | 17.04929 | -26.16465 | 17.04119 | -228.99001 | 1826.60914 | 619.18182 | 1826.60914 | 630.55678 | 17.14825 | 0.33623 | 17.14825 | 146.81223 |  |  |  |  | 16.9485 | -0.00277 | 16.9485 | 74.18906 |  |  |  |  | 17.05945 | 2.43635 | 17.05945 | 1200.81115 |  |  |  |  | 17.3419 | 0.69402 | [10 empty] | 10.81849 | 0.15702 | 10.81849 | 8.48588 | 10.81849 | 18.73863 | 10.81849 | 29.35623 | 10.81849 | 29.35623
[13 empty] | 17.03499 | 16.50121 | 17.03499 | 750.22089 | 17.03499 | 1458.81676 | 17.03499 | 2157.55803 | 17.03499 | 2904.97166 | 17.03499 | 3588.06238 | 1827.15414 | 637.92738 | 1827.15414 | 626.75792 | 1827.44601 | 623.6836 | 1828.84476 | 620.14217 | 17.18129 | 222.30435 | 17.13615 | 141.01155 | 17.13615 | 72.28996 | 17.13615 | 6.425 | 1827.15414 | 820.13595 | 1828.84476 | 809.01814 | 1827.44601 | 804.3563 | 1833.87025 | 787.92513 | 17.0661 | 326.15654 | 17.05799 | 153.09645 | 17.0661 | -26.24382 | 17.05799 | -229.23433 | 1827.44601 | 620.90909 | 1827.44601 | 631.28405 | 17.16521 | 0.39122 | 17.16521 | 146.7077 |  |  |  |  | 16.96518 | -0.01319 | 16.96518 | 74.285 |  |  |  |  | 17.07628 | 1.92903 | 17.07628 | 1200.17595 |  |  |  |  | 17.35912 | 0.30112 | [10 empty] | 10.82661 | 0.46015 | 10.82661 | 8.63574 | 10.82661 | 18.72018 | 10.82661 | 29.54912 | 10.82661 | 29.54912
[13 empty] | 17.05177 | 16.30934 | 17.05177 | 749.9491 | 17.05177 | 1461.71988 | 17.05177 | 2157.17299 | 17.05177 | 2904.87417 | 17.05177 | 3586.32346 | 1827.98967 | 637.29101 | 1827.98967 | 629.30338 | 1828.28277 | 624.59269 | 1829.6826 | 619.32399 | 17.19826 | 222.34153 | 17.15306 | 141.23244 | 17.15306 | 72.56194 | 17.15306 | 6.09766 | 1827.98967 | 819.40868 | 1829.6826 | 808.47269 | 1828.28277 | 805.81084 | 1834.70747 | 788.74331 | 17.0829 | 326.52372 | 17.07479 | 153.11095 | 17.0829 | -26.82963 | 17.07479 | -229.57549 | 1828.28277 | 620.45455 | 1828.28277 | 631.10223 | 17.18217 | 0.5545 | 17.18217 | 146.69969 |  |  |  |  | 16.98185 | -0.01836 | 16.98185 | 74.28216 |  |  |  |  | 17.0931 | 1.19266 | 17.0931 | 1199.99427 |  |  |  |  | 17.37634 | 0.72856 | [10 empty] | 10.83473 | 0.79503 | 10.83473 | 8.84396 | 10.83473 | 18.7141 | 10.83473 | 29.75476 | 10.83473 | 29.75476
[13 empty] | 17.06854 | 14.84019 | 17.06854 | 750.35014 | 17.06854 | 1463.43937 | 17.06854 | 2157.1315 | 17.06854 | 2904.79099 | 17.06854 | 3585.63886 | 1828.8251 | 639.96374 | 1828.8251 | 628.2852 | 1829.11943 | 623.91087 | 1830.52033 | 619.96035 | 17.21524 | 222.51032 | 17.16997 | 141.38793 | 17.16997 | 72.67704 | 17.16997 | 6.15618 | 1828.8251 | 820.31777 | 1830.52033 | 809.5636 | 1829.11943 | 806.4472 | 1835.5446 | 788.6524 | 17.09971 | 326.78568 | 17.09159 | 153.13266 | 17.09971 | -26.76198 | 17.09159 | -229.85331 | 1829.11943 | 619.18182 | 1829.11943 | 628.92041 | 17.19913 | 0.21591 | 17.19913 | 146.59694 |  |  |  |  | 16.99853 | -0.00502 | 16.99853 | 74.4127 |  |  |  |  | 17.10993 | 0.26886 | 17.10993 | 1199.99878 |  |  |  |  | 17.39357 | 1.05888 | [10 empty] | 10.84285 | 0.81003 | 10.84285 | 9.06942 | 10.84285 | 18.68346 | 10.84285 | 29.73024 | 10.84285 | 29.73024
[13 empty] | 17.08531 | 12.54691 | 17.08531 | 751.60751 | 17.08531 | 1464.26607 | 17.08531 | 2157.23871 | 17.08531 | 2904.60487 | 17.08531 | 3585.73811 | 1829.66042 | 637.67283 | 1829.66042 | 628.79429 | 1829.95599 | 623.54723 | 1831.35797 | 618.86945 | 17.23221 | 222.2652 | 17.18689 | 141.75322 | 17.18689 | 72.72797 | 17.18689 | 6.29307 | 1829.66042 | 821.40868 | 1831.35797 | 808.38178 | 1829.95599 | 803.62902 | 1836.38162 | 789.01604 | 17.11652 | 326.48177 | 17.10839 | 153.25565 | 17.11652 | -26.5 | 17.10839 | -230.31898 | 1829.95599 | 619 | 1829.95599 | 630.19314 | 17.2161 | 0.03263 | 17.2161 | 146.48914 |  |  |  |  | 17.0152 | -0.03822 | 17.0152 | 74.37353 |  |  |  |  | 17.12676 | 0.00256 | 17.12676 | 1199.20586 |  |  |  |  | 17.41079 | 1.10583 | [10 empty] | 10.85097 | 0.63091 | 10.85097 | 9.1015 | 10.85097 | 18.69072 | 10.85097 | 29.49139 | 10.85097 | 29.49139
[13 empty] | 17.10209 | 10.48976 | 17.10209 | 752.73532 | 17.10209 | 1462.46017 | 17.10209 | 2157.48427 | 17.10209 | 2904.48304 | 17.10209 | 3585.98155 | 1830.49564 | 637.8001 | 1830.49564 | 627.7761 | 1830.79245 | 624.36541 | 1832.1955 | 618.96035 | 17.24918 | 222.34022 | 17.2038 | 142.07195 | 17.2038 | 72.95086 | 17.2038 | 6.60689 | 1830.49564 | 820.13595 | 1832.1955 | 807.83633 | 1830.79245 | 803.71993 | 1837.21853 | 788.37968 | 17.13332 | 327.29962 | 17.12519 | 153.23965 | 17.13332 | -26.66926 | 17.12519 | -230.32133 | 1830.79245 | 619.36364 | 1830.79245 | 631.8295 | 17.23306 | 0.15948 | 17.23306 | 146.32393 |  |  |  |  | 17.03188 | 0.02371 | 17.03188 | 74.35299 |  |  |  |  | 17.14359 | -0.76504 | 17.14359 | 1197.49176 |  |  |  |  | 17.42801 | 0.89318 | [10 empty] | 10.85909 | 0.45954 | 10.85909 | 9.04097 | 10.85909 | 18.75021 | 10.85909 | 29.33673 | 10.85909 | 29.33673
[13 empty] | 17.11886 | 9.19753 | 17.11886 | 753.0244 | 17.11886 | 1462.69846 | 17.11886 | 2157.46892 | 17.11886 | 2903.80766 | 17.11886 | 3586.21336 | 1831.33076 | 638.05465 | 1831.33076 | 629.04883 | 1831.62881 | 624.41087 | 1833.03292 | 618.96035 | 17.26616 | 222.35903 | 17.22072 | 142.63155 | 17.22072 | 73.11741 | 17.22072 | 6.71639 | 1831.33076 | 820.31777 | 1833.03292 | 807.92724 | 1831.62881 | 804.53811 | 1838.05535 | 787.47058 | 17.15013 | 327.81084 | 17.14199 | 153.30677 | 17.15013 | -26.91925 | 17.14199 | -229.77465 | 1831.62881 | 620.18182 | 1831.62881 | 631.10223 | 17.25002 | -0.02493 | 17.25002 | 146.41463 |  |  |  |  | 17.04855 | 0.05715 | 17.04855 | 74.3816 |  |  |  |  | 17.16041 | -0.93197 | 17.16041 | 1196.02856 |  |  |  |  | 17.44523 | 0.35538 | [10 empty] | 10.86721 | 0.49954 | 10.86721 | 8.88283 | 10.86721 | 18.75529 | 10.86721 | 29.13344 | 10.86721 | 29.13344
[13 empty] | 17.13564 | 7.75621 | 17.13564 | 752.44279 | 17.13564 | 1463.10757 | 17.13564 | 2157.73822 | 17.13564 | 2903.39871 | 17.13564 | 3584.98155 | 1832.16578 | 637.92738 | 1832.16578 | 629.30338 | 1832.46506 | 623.72905 | 1833.87025 | 618.77854 | 17.28313 | 222.51957 | 17.23763 | 142.82237 | 17.23763 | 73.19399 | 17.23763 | 6.54443 | 1832.16578 | 819.40868 | 1833.87025 | 808.65451 | 1832.46506 | 805.99266 | 1838.89206 | 788.19786 | 17.16694 | 327.9436 | 17.15879 | 153.34204 | 17.16694 | -26.65401 | 17.15879 | -229.42525 | 1832.46506 | 620 | 1832.46506 | 630.55678 | 17.26698 | 0.12714 | 17.26698 | 146.47985 |  |  |  |  | 17.06522 | 0.03348 | 17.06522 | 74.46719 |  |  |  |  | 17.17724 | 0.03408 | 17.17724 | 1198.06945 |  |  |  |  | 17.46245 | 0.06993 | [10 empty] | 10.87533 | 0.764 | 10.87533 | 8.7669 | 10.87533 | 18.73641 | 10.87533 | 28.84368 | 10.87533 | 28.84368
[13 empty] | 17.15241 | 6.07424 | 17.15241 | 753.18671 | 17.15241 | 1464.40978 | 17.15241 | 2158.34937 | 17.15241 | 2903.63306 | 17.15241 | 3585.90215 | 1833.0007 | 637.54556 | 1833.0007 | 628.79429 | 1833.30121 | 623.86541 | 1834.70747 | 618.32399 | 17.3001 | 222.51472 | 17.25454 | 142.98477 | 17.25454 | 73.37736 | 17.25454 | 6.61231 | 1833.0007 | 819.04504 | 1834.70747 | 809.47269 | 1833.30121 | 804.71993 | 1839.72867 | 788.28877 | 17.18374 | 327.41408 | 17.17559 | 153.50465 | 17.18374 | -26.52802 | 17.17559 | -229.14477 | 1833.30121 | 618.90909 | 1833.30121 | 630.55678 | 17.28395 | 0.20537 | 17.28395 | 146.58076 |  |  |  |  | 17.0819 | 0.01676 | 17.0819 | 74.69319 |  |  |  |  | 17.19407 | 1.70194 | 17.19407 | 1200.20767 |  |  |  |  | 17.47967 | 0.11244 | [10 empty] | 10.88345 | 0.84415 | 10.88345 | 8.6146 | 10.88345 | 18.70683 | 10.88345 | 28.95481 | 10.88345 | 28.95481
[13 empty] | 17.16919 | 4.3459 | 17.16919 | 754.19142 | 17.16919 | 1462.90811 | 17.16919 | 2159.09934 | 17.16919 | 2904.04306 | 17.16919 | 3585.70572 | 1833.83551 | 639.2001 | 1833.83551 | 628.79429 | 1834.13726 | 624.59269 | 1835.5446 | 618.14217 | 17.31707 | 222.12075 | 17.27146 | 143.11703 | 17.27146 | 73.78541 | 17.27146 | 6.96542 | 1833.83551 | 818.86322 | 1835.5446 | 808.38178 | 1834.13726 | 805.99266 | 1840.56518 | 788.6524 | 17.20055 | 327.30625 | 17.19239 | 153.66082 | 17.20055 | -26.17374 | 17.19239 | -229.36143 | 1834.13726 | 619.09091 | 1834.13726 | 628.92041 | 17.30091 | 0.72285 | 17.30091 | 146.43263 |  |  |  |  | 17.09857 | -0.01211 | 17.09857 | 74.45233 |  |  |  |  | 17.2109 | 2.7089 | 17.2109 | 1200.80859 |  |  |  |  | 17.49689 | 0.22259 | [10 empty] | 10.89157 | 0.84201 | 10.89157 | 8.56383 | 10.89157 | 18.74292 | 10.89157 | 29.2165 | 10.89157 | 29.2165
[13 empty] | 17.18596 | 3.55208 | 17.18596 | 756.04941 | 17.18596 | 1464.40139 | 17.18596 | 2160.19571 | 17.18596 | 2904.60319 | 17.18596 | 3586.42416 | 1834.67022 | 638.69101 | 1834.67022 | 628.03065 | 1834.97321 | 623.72905 | 1836.38162 | 617.05126 | 17.33405 | 221.8155 | 17.28837 | 143.1242 | 17.28837 | 74.07406 | 17.28837 | 7.21349 | 1834.67022 | 819.95413 | 1836.38162 | 806.65451 | 1834.97321 | 804.4472 | 1841.40159 | 789.47058 | 17.21736 | 326.57062 | 17.20919 | 153.8095 | 17.21736 | -26.0358 | 17.20919 | -229.15711 | 1834.97321 | 619.09091 | 1834.97321 | 630.92041 | 17.31787 | 0.73615 | 17.31787 | 146.30544 |  |  |  |  | 17.11525 | -0.00386 | 17.11525 | 74.37645 |  |  |  |  | 17.22773 | 1.69419 | 17.22773 | 1200.81195 |  |  |  |  | 17.51411 | 0.22022 | [10 empty] | 10.89969 | 0.76229 | 10.89969 | 8.44844 | 10.89969 | 18.74366 | 10.89969 | 29.39822 | 10.89969 | 29.39822
[13 empty] | 17.20274 | 3.34321 | 17.20274 | 757.96938 | 17.20274 | 1464.24307 | 17.20274 | 2161.28032 | 17.20274 | 2905.0883 | 17.20274 | 3587.07789 | 1835.50483 | 638.56374 | 1835.50483 | 628.2852 | 1835.80905 | 624.1836 | 1837.21853 | 618.59672 | 17.35102 | 221.59678 | 17.30528 | 143.11382 | 17.30528 | 74.32234 | 17.30528 | 7.37162 | 1835.50483 | 819.40868 | 1837.21853 | 808.38178 | 1835.80905 | 805.26539 | 1842.23789 | 788.28877 | 17.23416 | 326.75311 | 17.22599 | 153.94213 | 17.23416 | -26.06363 | 17.22599 | -228.8072 | 1835.80905 | 619.09091 | 1835.80905 | 631.10223 | 17.33483 | 0.64346 | 17.33483 | 146.16873 |  |  |  |  | 17.13192 | -0.0075 | 17.13192 | 74.38247 |  |  |  |  | 17.24455 | 1.26771 | 17.24455 | 1201.33955 |  |  |  |  | 17.53133 | 0.64824 | [10 empty] | 10.90781 | 0.50935 | 10.90781 | 8.33504 | 10.90781 | 18.74853 | 10.90781 | 29.40648 | 10.90781 | 29.40648
[13 empty] | 17.21951 | 2.37974 | 17.21951 | 758.36036 | 17.21951 | 1464.35043 | 17.21951 | 2161.54748 | 17.21951 | 2905.59668 | 17.21951 | 3587.28501 | 1836.33933 | 639.07283 | 1836.33933 | 629.81247 | 1836.64479 | 624.50178 | 1838.05535 | 618.86945 | 17.36799 | 221.3076 | 17.3222 | 142.76815 | 17.3222 | 74.57125 | 17.3222 | 7.30505 | 1836.33933 | 817.40868 | 1838.05535 | 808.74542 | 1836.64479 | 805.08357 | 1843.07409 | 787.92513 | 17.25097 | 326.83912 | 17.24279 | 154.10723 | 17.25097 | -26.26883 | 17.24279 | -228.45458 | 1836.64479 | 619.18182 | 1836.64479 | 630.19314 | 17.3518 | 0.20304 | 17.3518 | 146.04813 |  |  |  |  | 17.14859 | 0.04091 | 17.14859 | 74.31325 |  |  |  |  | 17.26138 | 1.48714 | 17.26138 | 1200.53932 |  |  |  |  | 17.54856 | 0.53713 | [10 empty] | 10.91593 | 0.39525 | 10.91593 | 8.38453 | 10.91593 | 18.74419 | 10.91593 | 29.31566 | 10.91593 | 29.31566
[13 empty] | 17.23628 | 1.48969 | 17.23628 | 758.94995 | 17.23628 | 1465.29178 | 17.23628 | 2161.97726 | 17.23628 | 2905.96935 | 17.23628 | 3587.60912 | 1837.17373 | 637.67283 | 1837.17373 | 630.5761 | 1837.48043 | 623.81996 | 1838.89206 | 618.68763 | 17.38496 | 221.18209 | 17.33911 | 142.60033 | 17.33911 | 74.57974 | 17.33911 | 7.54983 | 1837.17373 | 817.04504 | 1838.89206 | 809.38178 | 1837.48043 | 804.08357 | 1843.9102 | 789.01604 | 17.26777 | 327.58915 | 17.25959 | 154.16132 | 17.26777 | -26.10457 | 17.25959 | -228.2776 | 1837.48043 | 618.36364 | 1837.48043 | 630.73859 | 17.36876 | 0.26629 | 17.36876 | 145.9367 |  |  |  |  | 17.16527 | 0.02202 | 17.16527 | 74.15038 |  |  |  |  | 17.27821 | 2.7975 | 17.27821 | 1200.13696 |  |  |  |  | 17.56578 | 0.31164 | [10 empty] | 10.92405 | 0.4167 | 10.92405 | 8.55159 | 10.92405 | 18.70092 | 10.92405 | 29.13341 | 10.92405 | 29.13341
[13 empty] | 17.25306 | 0.8001 | 17.25306 | 759.61089 | 17.25306 | 1465.56261 | 17.25306 | 2163.02304 | 17.25306 | 2906.39136 | 17.25306 | 3588.60264 | 1838.00803 | 637.41829 | 1838.00803 | 630.32156 | 1838.31597 | 624.45632 | 1839.72867 | 618.50581 | 17.40194 | 220.8363 | 17.35603 | 142.30582 | 17.35603 | 74.47538 | 17.35603 | 7.98174 | 1838.00803 | 819.95413 | 1839.72867 | 809.83633 | 1838.31597 | 804.4472 | 1844.74619 | 788.47058 | 17.28458 | 327.27888 | 17.27639 | 154.19893 | 17.28458 | -25.63551 | 17.27639 | -228.74562 | 1838.31597 | 618.45455 | 1838.31597 | 629.64769 | 17.38572 | 0.37207 | 17.38572 | 145.77262 |  |  |  |  | 17.18194 | 0.07114 | 17.18194 | 73.71602 |  |  |  |  | 17.29504 | 2.13534 | 17.29504 | 1199.5284 |  |  |  |  | 17.583 | 0.08865 | [10 empty] | 10.93217 | 0.42821 | 10.93217 | 8.6551 | 10.93217 | 18.64973 | 10.93217 | 28.91218 | 10.93217 | 28.91218
[13 empty] | 17.26983 | 0.30291 | 17.26983 | 760.0315 | 17.26983 | 1463.96205 | 17.26983 | 2164.92942 | 17.26983 | 2906.6683 | 17.26983 | 3589.0302 | 1838.84223 | 637.03647 | 1838.84223 | 627.7761 | 1839.1514 | 623.45632 | 1840.56518 | 617.96035 | 17.41891 | 220.51666 | 17.37294 | 142.35212 | 17.37294 | 74.46873 | 17.37294 | 8.40864 | 1838.84223 | 819.77231 | 1840.56518 | 807.47269 | 1839.1514 | 803.08357 | 1845.58209 | 788.47058 | 17.30139 | 327.07159 | 17.29319 | 154.14009 | 17.30139 | -25.32408 | 17.29319 | -228.77789 | 1839.1514 | 617.45455 | 1839.1514 | 629.10223 | 17.40268 | 0.35624 | 17.40268 | 145.66921 |  |  |  |  | 17.19862 | 0.11324 | 17.19862 | 73.8987 |  |  |  |  | 17.31186 | 0.82881 | 17.31186 | 1199.98395 |  |  |  |  | 17.60022 | 0.22609 | [10 empty] | 10.94029 | 0.48952 | 10.94029 | 8.82321 | 10.94029 | 18.6261 | 10.94029 | 28.87367 | 10.94029 | 28.87367
[13 empty] | 17.28661 | 0.2848 | 17.28661 | 758.77148 | 17.28661 | 1463.30715 | 17.28661 | 2167.00516 | 17.28661 | 2907.60767 | 17.28661 | 3588.30303 | 1839.67633 | 637.67283 | 1839.67633 | 628.53974 | 1839.98674 | 624.77451 | 1841.40159 | 618.96035 | 17.43588 | 220.56342 | 17.38985 | 142.11217 | 17.38985 | 74.53226 | 17.38985 | 8.77165 | 1839.67633 | 818.13595 | 1841.40159 | 809.5636 | 1839.98674 | 803.53811 | 1846.41788 | 788.74331 | 17.31819 | 326.93037 | 17.30999 | 154.12364 | 17.31819 | -25.14021 | 17.30999 | -228.27232 | 1839.98674 | 617.18182 | 1839.98674 | 630.37496 | 17.41965 | 0.40078 | 17.41965 | 145.58474 |  |  |  |  | 17.21529 | 0.14399 | 17.21529 | 73.80413 |  |  |  |  | 17.32869 | -0.80071 | 17.32869 | 1198.67099 |  |  |  |  | 17.61744 | 0.78824 | [10 empty] | 10.94841 | 0.34506 | 10.94841 | 8.76196 | 10.94841 | 18.61128 | 10.94841 | 29.17876 | 10.94841 | 29.17876
[13 empty] | 17.30338 | 0.36858 | 17.30338 | 756.73965 | 17.30338 | 1464.8536 | 17.30338 | 2168.50647 | 17.30338 | 2909.18811 | 17.30338 | 3587.42127 | 1840.51032 | 638.3092 | 1840.51032 | 628.2852 | 1840.82197 | 624.31996 | 1842.23789 | 618.68763 | 17.45286 | 220.89349 | 17.40677 | 141.62048 | 17.40677 | 74.48522 | 17.40677 | 8.91362 | 1840.51032 | 819.22686 | 1842.23789 | 807.92724 | 1840.82197 | 804.4472 | 1847.25358 | 788.6524 | 17.335 | 327.14397 | 17.32679 | 154.07952 | 17.335 | -25.35609 | 17.32679 | -228.11067 | 1840.82197 | 616.90909 | 1840.82197 | 631.64769 | 17.43661 | 0.1947 | 17.43661 | 145.52597 |  |  |  |  | 17.23197 | 0.11216 | 17.23197 | 73.95592 |  |  |  |  | 17.34552 | 0.21204 | 17.34552 | 1198.46736 |  |  |  |  | 17.63466 | 1.13472 | [10 empty] | 10.95653 | 0.37952 | 10.95653 | 8.80531 | 10.95653 | 18.62061 | 10.95653 | 29.42205 | 10.95653 | 29.42205
[13 empty] | 17.32016 | 0.82568 | 17.32016 | 755.57271 | 17.32016 | 1465.75179 | 17.32016 | 2169.95586 | 17.32016 | 2910.55704 | 17.32016 | 3586.88269 | 1841.34421 | 637.41829 | 1841.34421 | 629.55792 | 1841.65709 | 624.72905 | 1843.07409 | 618.59672 | 17.46983 | 221.1016 | 17.42368 | 141.04716 | 17.42368 | 74.40623 | 17.42368 | 8.56438 | 1841.34421 | 818.86322 | 1843.07409 | 808.65451 | 1841.65709 | 804.90175 | 1848.08917 | 787.47058 | 17.35181 | 327.31727 | 17.34359 | 154.09234 | 17.35181 | -25.44962 | 17.34359 | -227.94644 | 1841.65709 | 618.27273 | 1841.65709 | 628.19314 | 17.45357 | 0.06669 | 17.45357 | 145.64484 |  |  |  |  | 17.24864 | 0.1807 | 17.24864 | 74.0632 |  |  |  |  | 17.36235 | 1.94584 | 17.36235 | 1198.3912 |  |  |  |  | 17.65188 | 1.37027 | [10 empty] | 10.96465 | 0.35077 | 10.96465 | 8.55704 | 10.96465 | 18.62219 | 10.96465 | 29.64908 | 10.96465 | 29.64908
[13 empty] | 17.33693 | 1.49608 | 17.33693 | 755.10837 | 17.33693 | 1465.7852 | 17.33693 | 2170.91161 | 17.33693 | 2911.40836 | 17.33693 | 3587.42137 | 1842.178 | 638.05465 | 1842.178 | 629.30338 | 1842.49212 | 623.6836 | 1843.9102 | 618.50581 | 17.4868 | 220.46553 | 17.4406 | 140.67244 | 17.4406 | 74.17686 | 17.4406 | 8.24133 | 1842.178 | 817.22686 | 1843.9102 | 809.92724 | 1842.49212 | 802.90175 | 1848.92465 | 789.56149 | 17.36861 | 326.90368 | 17.36039 | 153.9448 | 17.36861 | -25.95506 | 17.36039 | -228.16142 | 1842.49212 | 616.09091 | 1842.49212 | 631.10223 | 17.47053 | -0.04295 | 17.47053 | 145.4244 |  |  |  |  | 17.26531 | 0.28005 | 17.26531 | 74.27375 |  |  |  |  | 17.37917 | 2.45294 | 17.37917 | 1198.80349 |  |  |  |  | 17.6691 | 0.61401 | [10 empty] | 10.97277 | 0.48141 | 10.97277 | 8.65982 | 10.97277 | 18.68749 | 10.97277 | 29.47954 | 10.97277 | 29.47954
[13 empty] | 17.3537 | 1.22455 | 17.3537 | 753.70223 | 17.3537 | 1464.20129 | 17.3537 | 2170.50539 | 17.3537 | 2911.53202 | 17.3537 | 3587.64351 | 1843.01168 | 636.78192 | 1843.01168 | 629.55792 | 1843.32704 | 624.41087 | 1844.74619 | 617.86945 | 17.50377 | 219.91123 | 17.45751 | 140.53686 | 17.45751 | 73.96286 | 17.45751 | 7.99449 | 1843.01168 | 817.95413 | 1844.74619 | 808.74542 | 1843.32704 | 804.53811 | 1849.76004 | 787.83422 | 17.38542 | 326.53661 | 17.37719 | 153.80354 | 17.38542 | -26.75697 | 17.37719 | -228.24313 | 1843.32704 | 617.72727 | 1843.32704 | 629.8295 | 17.4875 | -0.11748 | 17.4875 | 145.36777 |  |  |  |  | 17.28199 | 0.29648 | 17.28199 | 74.25279 |  |  |  |  | 17.396 | 1.88813 | 17.396 | 1197.70251 |  |  |  |  | 17.68633 | -0.03375 | [10 empty] | 10.98089 | 0.53169 | 10.98089 | 8.60289 | 10.98089 | 18.66086 | 10.98089 | 29.19693 | 10.98089 | 29.19693
[13 empty] | 17.37048 | 1.19493 | 17.37048 | 751.98598 | 17.37048 | 1463.46138 | 17.37048 | 2169.9233 | 17.37048 | 2912.08061 | 17.37048 | 3589.04364 | 1843.84527 | 637.67283 | 1843.84527 | 629.81247 | 1844.16186 | 623.6836 | 1845.58209 | 619.14217 | 17.52075 | 219.56647 | 17.47442 | 140.38658 | 17.47442 | 73.83365 | 17.47442 | 7.92096 | 1843.84527 | 818.49959 | 1845.58209 | 808.92724 | 1844.16186 | 804.08357 | 1850.59533 | 787.10695 | 17.40223 | 326.72268 | 17.39399 | 153.72423 | 17.40223 | -27.22551 | 17.39399 | -228.53507 | 1844.16186 | 618.09091 | 1844.16186 | 629.64769 | 17.50446 | 0.10571 | 17.50446 | 145.28143 |  |  |  |  | 17.29866 | 0.16832 | 17.29866 | 74.20992 |  |  |  |  | 17.41283 | 1.88986 | 17.41283 | 1198.41393 |  |  |  |  | 17.70355 | -0.01148 | [10 empty] | 10.98901 | 0.4075 | 10.98901 | 8.7877 | 10.98901 | 18.6839 | 10.98901 | 29.17457 | 10.98901 | 29.17457
[13 empty] | 17.38725 | 0.61873 | 17.38725 | 751.10761 | 17.38725 | 1461.93621 | 17.38725 | 2169.00043 | 17.38725 | 2911.73414 | 17.38725 | 3590.37978 | 1844.67875 | 637.29101 | 1844.67875 | 630.5761 | 1844.99658 | 624.1836 | 1846.41788 | 619.23308 | 17.53772 | 219.53539 | 17.49134 | 140.129 | 17.49134 | 73.59571 | 17.49134 | 8.23783 | 1844.67875 | 818.68141 | 1846.41788 | 809.47269 | 1844.99658 | 803.81084 | 1851.43051 | 788.47058 | 17.41903 | 326.36026 | 17.41079 | 153.5722 | 17.41903 | -27.15752 | 17.41079 | -228.8293 | 1844.99658 | 617.27273 | 1844.99658 | 630.73859 | 17.52142 | 0.04711 | 17.52142 | 145.36429 |  |  |  |  | 17.31534 | 0.1513 | 17.31534 | 73.79614 |  |  |  |  | 17.42966 | 3.03684 | 17.42966 | 1199.42901 |  |  |  |  | 17.72077 | 0.32847 | [10 empty] | 10.99713 | 0.12948 | 10.99713 | 8.81863 | 10.99713 | 18.6784 | 10.99713 | 29.07735 | 10.99713 | 29.07735
[13 empty] | 17.40403 | 0.3791 | 17.40403 | 751.40603 | 17.40403 | 1461.23582 | 17.40403 | 2168.76501 | 17.40403 | 2911.53534 | 17.40403 | 3591.4807 | 1845.51213 | 636.52738 | 1845.51213 | 629.04883 | 1845.8312 | 623.36541 | 1847.25358 | 618.59672 | 17.55469 | 219.65781 | 17.50825 | 139.98218 | 17.50825 | 73.27022 | 17.50825 | 8.29008 | 1845.51213 | 819.77231 | 1847.25358 | 808.10905 | 1845.8312 | 802.4472 | 1852.26559 | 788.28877 | 17.43584 | 326.00537 | 17.42759 | 153.42291 | 17.43584 | -27.08732 | 17.42759 | -229.27521 | 1845.8312 | 618.09091 | 1845.8312 | 629.28405 | 17.53838 | -0.04231 | 17.53838 | 145.46628 |  |  |  |  | 17.33201 | 0.1721 | 17.33201 | 73.95203 |  |  |  |  | 17.44649 | 2.47327 | 17.44649 | 1201.37977 |  |  |  |  | 17.73799 | 0.85124 | [10 empty] | 11.00525 | 0.01671 | 11.00525 | 8.77613 | 11.00525 | 18.6918 | 11.00525 | 29.04327 | 11.00525 | 29.04327
[13 empty] | 17.4208 | -0.24442 | 17.4208 | 750.27526 | 17.4208 | 1459.81688 | 17.4208 | 2168.01786 | 17.4208 | 2911.26088 | 17.4208 | 3591.13396 | 1846.3454 | 636.65465 | 1846.3454 | 626.50338 | 1846.66571 | 624.45632 | 1848.08917 | 619.96035 | 17.57167 | 219.70588 | 17.52516 | 139.9716 | 17.52516 | 72.85324 | 17.52516 | 7.96467 | 1846.3454 | 818.31777 | 1848.08917 | 808.5636 | 1846.66571 | 805.4472 | 1853.10057 | 788.10695 | 17.45265 | 325.47462 | 17.44439 | 153.3145 | 17.45265 | -27.47539 | 17.44439 | -229.10127 | 1846.66571 | 617.81818 | 1846.66571 | 630.55678 | 17.55535 | -0.05465 | 17.55535 | 145.50052 |  |  |  |  | 17.34869 | 0.1899 | 17.34869 | 74.05013 |  |  |  |  | 17.46331 | 2.73916 | 17.46331 | 1203.05164 |  |  |  |  | 17.75521 | 0.68516 | [10 empty] | 11.01338 | 0.16137 | 11.01338 | 8.78475 | 11.01338 | 18.66387 | 11.01338 | 28.87957 | 11.01338 | 28.87957
[13 empty] | 17.43758 | 0.12522 | 17.43758 | 748.92267 | 17.43758 | 1459.57086 | 17.43758 | 2166.20037 | 17.43758 | 2910.78398 | 17.43758 | 3591.509 | 1847.17858 | 636.52738 | 1847.17858 | 627.7761 | 1847.50013 | 623.72905 | 1848.92465 | 619.4149 | 17.58864 | 219.90445 | 17.54208 | 139.91429 | 17.54208 | 72.51185 | 17.54208 | 7.65836 | 1847.17858 | 820.68141 | 1848.92465 | 809.65451 | 1847.50013 | 804.81084 | 1853.93544 | 789.37968 | 17.46945 | 325.46883 | 17.46119 | 153.26408 | 17.46945 | -27.81002 | 17.46119 | -229.03186 | 1847.50013 | 618.09091 | 1847.50013 | 630.73859 | 17.57231 | 0.07598 | 17.57231 | 145.48213 |  |  |  |  | 17.36536 | 0.18447 | 17.36536 | 74.36974 |  |  |  |  | 17.48014 | 2.87437 | 17.48014 | 1203.57398 |  |  |  |  | 17.77243 | 0.31452 | [10 empty] | 11.0215 | 0.40667 | 11.0215 | 8.62324 | 11.0215 | 18.6689 | 11.0215 | 28.777 | 11.0215 | 28.777
[13 empty] | 17.45435 | 0.37595 | 17.45435 | 748.522 | 17.45435 | 1458.71025 | 17.45435 | 2164.72494 | 17.45435 | 2910.60588 | 17.45435 | 3592.87075 | 1848.01165 | 637.41829 | 1848.01165 | 627.01247 | 1848.33444 | 624.50178 | 1849.76004 | 618.96035 | 17.60561 | 219.72704 | 17.55899 | 139.54325 | 17.55899 | 72.22893 | 17.55899 | 7.37309 | 1848.01165 | 820.49959 | 1849.76004 | 809.10905 | 1848.33444 | 806.17448 | 1854.77022 | 788.37968 | 17.48626 | 325.87217 | 17.47799 | 153.12445 | 17.48626 | -27.88002 | 17.47799 | -229.46858 | 1848.33444 | 617.09091 | 1848.33444 | 630.55678 | 17.58927 | 0.26754 | 17.58927 | 145.54016 |  |  |  |  | 17.38203 | 0.157 | 17.38203 | 74.25363 |  |  |  |  | 17.49697 | 2.29784 | 17.49697 | 1200.39337 |  |  |  |  | 17.78965 | 0.42085 | [10 empty] | 11.02962 | 0.70781 | 11.02962 | 8.70002 | 11.02962 | 18.7053 | 11.02962 | 28.79631 | 11.02962 | 28.79631
[13 empty] | 17.47113 | 0.77827 | 17.47113 | 748.24949 | 17.47113 | 1457.85763 | 17.47113 | 2164.18319 | 17.47113 | 2909.76741 | 17.47113 | 3594.12945 | 1848.84462 | 637.54556 | 1848.84462 | 628.2852 | 1849.16864 | 624.31996 | 1850.59533 | 618.4149 | 17.62258 | 219.48126 | 17.57591 | 139.18355 | 17.57591 | 71.931 | 17.57591 | 7.61548 | 1848.84462 | 820.68141 | 1850.59533 | 806.65451 | 1849.16864 | 805.08357 | 1855.60489 | 788.6524 | 17.50307 | 326.23806 | 17.49479 | 152.95039 | 17.50307 | -27.39775 | 17.49479 | -229.94035 | 1849.16864 | 618 | 1849.16864 | 630.37496 | 17.60623 | 0.25601 | 17.60623 | 145.42428 |  |  |  |  | 17.39871 | 0.20054 | 17.39871 | 74.17614 |  |  |  |  | 17.5138 | 0.98074 | 17.5138 | 1198.22268 |  |  |  |  | 17.80687 | 0.85975 | [10 empty] | 11.03774 | 0.64424 | 11.03774 | 8.81787 | 11.03774 | 18.69391 | 11.03774 | 28.78989 | 11.03774 | 28.78989
[13 empty] | 17.4879 | 0.48308 | 17.4879 | 747.76983 | 17.4879 | 1457.54512 | 17.4879 | 2163.35772 | 17.4879 | 2908.99602 | 17.4879 | 3593.79272 | 1849.67749 | 636.14556 | 1849.67749 | 629.81247 | 1850.00275 | 623.86541 | 1851.43051 | 619.14217 | 17.63956 | 218.99327 | 17.59282 | 138.86389 | 17.59282 | 71.77138 | 17.59282 | 7.15513 | 1849.67749 | 820.86322 | 1851.43051 | 808.10905 | 1850.00275 | 803.90175 | 1856.43946 | 787.56149 | 17.51987 | 325.83346 | 17.51159 | 152.97669 | 17.51987 | -27.07811 | 17.51159 | -229.78413 | 1850.00275 | 617.18182 | 1850.00275 | 629.28405 | 17.6232 | 0.17179 | 17.6232 | 145.28419 |  |  |  |  | 17.41538 | 0.19393 | 17.41538 | 74.30727 |  |  |  |  | 17.53062 | 1.23946 | 17.53062 | 1198.2078 |  |  |  |  | 17.8241 | 1.33575 | [10 empty] | 11.04586 | 0.70212 | 11.04586 | 8.84314 | 11.04586 | 18.71262 | 11.04586 | 28.72869 | 11.04586 | 28.72869
[13 empty] | 17.50467 | 0.31119 | 17.50467 | 747.30534 | 17.50467 | 1457.74986 | 17.50467 | 2161.91334 | 17.50467 | 2907.67686 | 17.50467 | 3592.78152 | 1850.51025 | 636.9092 | 1850.51025 | 626.75792 | 1850.83675 | 624.45632 | 1852.26559 | 618.68763 | 17.65653 | 219.3343 | 17.60973 | 138.75697 | 17.60973 | 71.56619 | 17.60973 | 6.31655 | 1850.51025 | 821.22686 | 1852.26559 | 809.47269 | 1850.83675 | 803.71993 | 1857.27393 | 787.83422 | 17.53668 | 325.60382 | 17.52839 | 153.04584 | 17.53668 | -27.09705 | 17.52839 | -229.31555 | 1850.83675 | 616.81818 | 1850.83675 | 630.37496 | 17.64016 | 0.46617 | 17.64016 | 145.36395 |  |  |  |  | 17.43206 | 0.08517 | 17.43206 | 74.39465 |  |  |  |  | 17.54745 | 2.20402 | 17.54745 | 1201.2289 |  |  |  |  | 17.84132 | 1.0665 | [10 empty] | 11.05398 | 0.62909 | 11.05398 | 8.76281 | 11.05398 | 18.71423 | 11.05398 | 28.49244 | 11.05398 | 28.49244
[13 empty] | 17.52145 | -0.27963 | 17.52145 | 747.97495 | 17.52145 | 1456.49622 | 17.52145 | 2160.39121 | 17.52145 | 2906.56939 | 17.52145 | 3591.97059 | 1851.34291 | 635.76374 | 1851.34291 | 628.79429 | 1851.67065 | 623.81996 | 1853.10057 | 618.96035 | 17.6735 | 219.37773 | 17.62665 | 138.60541 | 17.62665 | 71.30477 | 17.62665 | 5.65554 | 1851.34291 | 820.13595 | 1853.10057 | 808.92724 | 1851.67065 | 802.90175 | 1858.1083 | 788.56149 | 17.55349 | 325.7897 | 17.54519 | 153.08094 | 17.55349 | -27.10055 | 17.54519 | -229.18031 | 1851.67065 | 617.18182 | 1851.67065 | 629.64769 | 17.65712 | 0.57226 | 17.65712 | 145.48807 |  |  |  |  | 17.44873 | 0.0962 | 17.44873 | 74.28141 |  |  |  |  | 17.56428 | 2.21757 | 17.56428 | 1201.14448 |  |  |  |  | 17.85854 | 1.13057 | [10 empty] | 11.0621 | 0.70456 | 11.0621 | 8.79329 | 11.0621 | 18.68481 | 11.0621 | 28.50351 | 11.0621 | 28.50351
[13 empty] | 17.53822 | 0.40448 | 17.53822 | 748.01996 | 17.53822 | 1456.51336 | 17.53822 | 2160.09344 | 17.53822 | 2905.77468 | 17.53822 | 3591.52514 | 1852.17547 | 638.18192 | 1852.17547 | 628.03065 | 1852.50445 | 624.09269 | 1853.93544 | 618.59672 | 17.69048 | 219.30871 | 17.64356 | 138.46285 | 17.64356 | 71.08859 | 17.64356 | 5.90471 | 1852.17547 | 818.86322 | 1853.93544 | 808.38178 | 1852.50445 | 804.4472 | 1858.94256 | 789.47058 | 17.57029 | 325.72977 | 17.56199 | 153.05575 | 17.57029 | -27.41626 | 17.56199 | -229.44047 | 1852.50445 | 616.27273 | 1852.50445 | 630.55678 | 17.67408 | 0.49517 | 17.67408 | 145.58694 |  |  |  |  | 17.4654 | 0.24463 | 17.4654 | 73.98269 |  |  |  |  | 17.58111 | 2.72664 | 17.58111 | 1201.71815 |  |  |  |  | 17.87576 | 0.92769 | [10 empty] | 11.07022 | 0.64877 | 11.07022 | 8.86633 | 11.07022 | 18.68202 | 11.07022 | 28.57329 | 11.07022 | 28.57329
[13 empty] | 17.555 | 0.776 | 17.555 | 746.17216 | 17.555 | 1456.46664 | 17.555 | 2159.344 | 17.555 | 2905.1859 | 17.555 | 3590.93545 | 1853.00793 | 637.03647 | 1853.00793 | 628.53974 | 1853.33815 | 624.13814 | 1854.77022 | 618.86945 | 17.70745 | 219.08722 | 17.66047 | 138.18443 | 17.66047 | 70.90719 | 17.66047 | 5.90117 | 1853.00793 | 820.68141 | 1854.77022 | 807.38178 | 1853.33815 | 802.99266 | 1859.77673 | 788.37968 | 17.5871 | 325.76314 | 17.57879 | 153.05855 | 17.5871 | -27.28089 | 17.57879 | -229.77272 | 1853.33815 | 617.09091 | 1853.33815 | 629.64769 | 17.69105 | 0.33932 | 17.69105 | 145.41235 |  |  |  |  | 17.48208 | 0.34405 | 17.48208 | 73.93807 |  |  |  |  | 17.59794 | 2.3246 | 17.59794 | 1201.11335 |  |  |  |  | 17.89298 | 0.71746 | [10 empty] | 11.07834 | 0.58194 | 11.07834 | 8.79298 | 11.07834 | 18.71107 | 11.07834 | 28.93234 | 11.07834 | 28.93234
[13 empty] | 17.57177 | 1.15889 | 17.57177 | 745.22127 | 17.57177 | 1457.63346 | 17.57177 | 2158.69559 | 17.57177 | 2904.83816 | 17.57177 | 3589.59103 | 1853.84029 | 636.78192 | 1853.84029 | 630.32156 | 1854.17175 | 623.63814 | 1855.60489 | 618.96035 | 17.72442 | 219.2674 | 17.67739 | 138.3195 | 17.67739 | 70.66641 | 17.67739 | 5.81853 | 1853.84029 | 819.95413 | 1855.60489 | 808.38178 | 1854.17175 | 802.81084 | 1860.61079 | 788.47058 | 17.60391 | 325.86657 | 17.59559 | 153.01914 | 17.60391 | -27.45344 | 17.59559 | -230.20757 | 1854.17175 | 617.63636 | 1854.17175 | 631.10223 | 17.70801 | 0.13641 | 17.70801 | 145.33431 |  |  |  |  | 17.49875 | 0.21226 | 17.49875 | 73.6719 |  |  |  |  | 17.61476 | 2.15434 | 17.61476 | 1199.9341 |  |  |  |  | 17.9102 | 0.38978 | [10 empty] | 11.08646 | 0.5642 | 11.08646 | 8.65089 | 11.08646 | 18.72646 | 11.08646 | 29.29536 | 11.08646 | 29.29536
[13 empty] | 17.58855 | 1.09928 | 17.58855 | 745.27565 | 17.58855 | 1457.78656 | 17.58855 | 2157.7281 | 17.58855 | 2904.60393 | 17.58855 | 3589.22674 | 1854.67254 | 635.76374 | 1854.67254 | 627.26701 | 1855.00524 | 623.72905 | 1856.43946 | 618.77854 | 17.74139 | 219.3109 | 17.6943 | 138.37045 | 17.6943 | 70.47311 | 17.6943 | 4.95627 | 1854.67254 | 819.77231 | 1856.43946 | 806.74542 | 1855.00524 | 802.71993 | 1861.44475 | 789.01604 | 17.62071 | 326.1019 | 17.61239 | 152.9744 | 17.62071 | -27.53671 | 17.61239 | -230.17126 | 1855.00524 | 616.18182 | 1855.00524 | 628.01132 | 17.72497 | 0.00175 | 17.72497 | 145.29892 |  |  |  |  | 17.51543 | 0.09463 | 17.51543 | 73.65701 |  |  |  |  | 17.63159 | 1.53943 | 17.63159 | 1198.65275 |  |  |  |  | 17.92742 | 0.73026 | [10 empty] | 11.09458 | 0.56338 | 11.09458 | 8.60704 | 11.09458 | 18.72915 | 11.09458 | 29.27817 | 11.09458 | 29.27817
[13 empty] | 17.60532 | 1.27111 | 17.60532 | 746.33635 | 17.60532 | 1457.73371 | 17.60532 | 2157.27179 | 17.60532 | 2904.49741 | 17.60532 | 3588.75358 | 1855.50469 | 636.52738 | 1855.50469 | 626.75792 | 1855.83863 | 624.27451 | 1857.27393 | 618.96035 | 17.75837 | 219.26187 | 17.71122 | 138.40034 | 17.71122 | 70.49731 | 17.71122 | 4.95708 | 1855.50469 | 818.68141 | 1857.27393 | 808.01814 | 1855.83863 | 803.81084 | 1862.27861 | 788.19786 | 17.63752 | 326.24551 | 17.62919 | 152.92769 | 17.63752 | -27.76986 | 17.62919 | -229.7663 | 1855.83863 | 617.18182 | 1855.83863 | 628.55678 | 17.74193 | 0.09085 | 17.74193 | 145.3278 |  |  |  |  | 17.5321 | -0.00321 | 17.5321 | 73.92412 |  |  |  |  | 17.64842 | 2.37179 | 17.64842 | 1199.93252 |  |  |  |  | 17.94464 | 1.01915 | [10 empty] | 11.1027 | 0.58335 | 11.1027 | 8.71184 | 11.1027 | 18.71246 | 11.1027 | 28.91506 | 11.1027 | 28.91506
[13 empty] | 17.6221 | 1.2888 | 17.6221 | 746.86719 | 17.6221 | 1456.9328 | 17.6221 | 2156.63214 | 17.6221 | 2904.31918 | 17.6221 | 3588.85377 | 1856.33674 | 637.16374 | 1856.33674 | 628.2852 | 1856.67192 | 624.13814 | 1858.1083 | 619.14217 | 17.77534 | 219.06622 | 17.72813 | 138.37384 | 17.72813 | 70.5955 | 17.72813 | 5.0659 | 1856.33674 | 819.5905 | 1858.1083 | 806.47269 | 1856.67192 | 801.81084 | 1863.11236 | 789.56149 | 17.65433 | 326.31063 | 17.64599 | 152.98672 | 17.65433 | -27.69952 | 17.64599 | -229.70941 | 1856.67192 | 616.90909 | 1856.67192 | 629.28405 | 17.7589 | 0.00614 | 17.7589 | 145.30495 |  |  |  |  | 17.54878 | 0.0833 | 17.54878 | 74.09199 |  |  |  |  | 17.66525 | 2.24583 | 17.66525 | 1200.18465 |  |  |  |  | 17.96186 | 0.96472 | [10 empty] | 11.11082 | 0.50326 | 11.11082 | 8.81058 | 11.11082 | 18.71759 | 11.11082 | 28.84307 | 11.11082 | 28.84307
[13 empty] | 17.63887 | 0.81521 | 17.63887 | 745.92124 | 17.63887 | 1456.16791 | 17.63887 | 2156.52348 | 17.63887 | 2903.77341 | 17.63887 | 3587.91774 | 1857.16869 | 635.89101 | 1857.16869 | 628.2852 | 1857.50511 | 623.54723 | 1858.94256 | 618.77854 | 17.79231 | 219.2296 | 17.74504 | 138.39674 | 17.74504 | 70.62906 | 17.74504 | 4.92653 | 1857.16869 | 820.49959 | 1858.94256 | 808.01814 | 1857.50511 | 801.81084 | 1863.94602 | 789.6524 | 17.67113 | 326.51384 | 17.66279 | 152.98559 | 17.67113 | -27.75586 | 17.66279 | -230.36339 | 1857.50511 | 617.18182 | 1857.50511 | 629.64769 | 17.77586 | 0.01398 | 17.77586 | 145.27243 |  |  |  |  | 17.56545 | 0.19504 | 17.56545 | 74.07066 |  |  |  |  | 17.68207 | 1.73558 | 17.68207 | 1200.34778 |  |  |  |  | 17.97909 | 0.35607 | [10 empty] | 11.11894 | 0.50162 | 11.11894 | 8.82561 | 11.11894 | 18.79708 | 11.11894 | 29.04281 | 11.11894 | 29.04281
[13 empty] | 17.65564 | 0.3816 | 17.65564 | 745.40506 | 17.65564 | 1456.39265 | 17.65564 | 2156.26031 | 17.65564 | 2903.33478 | 17.65564 | 3587.15741 | 1858.00054 | 635.5092 | 1858.00054 | 625.73974 | 1858.33819 | 623.36541 | 1859.77673 | 618.59672 | 17.80929 | 219.28283 | 17.76196 | 138.1304 | 17.76196 | 70.58001 | 17.76196 | 4.74083 | 1858.00054 | 818.86322 | 1859.77673 | 806.92724 | 1858.33819 | 800.81084 | 1864.77957 | 788.74331 | 17.68794 | 326.42777 | 17.67959 | 152.96927 | 17.68794 | -27.74517 | 17.67959 | -230.45181 | 1858.33819 | 618.18182 | 1858.33819 | 628.19314 | 17.79282 | -0.18188 | 17.79282 | 145.22326 |  |  |  |  | 17.58212 | 0.21433 | 17.58212 | 74.08327 |  |  |  |  | 17.6989 | 1.00392 | 17.6989 | 1199.86987 |  |  |  |  | 17.99631 | 0.37772 | [10 empty] | 11.12706 | 0.59811 | 11.12706 | 8.72882 | 11.12706 | 18.8541 | 11.12706 | 28.99461 | 11.12706 | 28.99461
[13 empty] | 17.67242 | 0.25313 | 17.67242 | 745.55477 | 17.67242 | 1456.94015 | 17.67242 | 2156.16016 | 17.67242 | 2903.17765 | 17.67242 | 3586.1403 | 1858.83228 | 637.29101 | 1858.83228 | 628.03065 | 1859.17118 | 623.41087 | 1860.61079 | 619.50581 | 17.82626 | 219.31558 | 17.77887 | 138.06593 | 17.77887 | 70.70175 | 17.77887 | 4.69944 | 1858.83228 | 819.04504 | 1860.61079 | 805.83633 | 1859.17118 | 800.90175 | 1865.61302 | 788.92513 | 17.70475 | 325.99224 | 17.69639 | 152.97131 | 17.70475 | -27.66372 | 17.69639 | -230.36645 | 1859.17118 | 617 | 1859.17118 | 629.46587 | 17.80978 | -0.06345 | 17.80978 | 145.31492 |  |  |  |  | 17.5988 | 0.15432 | 17.5988 | 74.1836 |  |  |  |  | 17.71573 | 0.39989 | 17.71573 | 1199.81516 |  |  |  |  | 18.01353 | 0.3834 | [10 empty] | 11.13518 | 0.61733 | 11.13518 | 8.66279 | 11.13518 | 18.87751 | 11.13518 | 28.96778 | 11.13518 | 28.96778
[13 empty] | 17.68919 | 0.95188 | 17.68919 | 746.96016 | 17.68919 | 1456.84986 | 17.68919 | 2155.92316 | 17.68919 | 2903.07133 | 17.68919 | 3585.54068 | 1859.66392 | 636.01829 | 1859.66392 | 627.26701 | 1860.00406 | 623.77451 | 1861.44475 | 618.77854 | 17.84323 | 219.12271 | 17.79579 | 138.20332 | 17.79579 | 70.65052 | 17.79579 | 5.06113 | 1859.66392 | 819.04504 | 1861.44475 | 807.29087 | 1860.00406 | 801.71993 | 1866.44637 | 789.92513 | 17.72155 | 325.61832 | 17.71319 | 152.93841 | 17.72155 | -27.64422 | 17.71319 | -230.04343 | 1860.00406 | 616.72727 | 1860.00406 | 628.55678 | 17.82674 | 0.17693 | 17.82674 | 145.31519 |  |  |  |  | 17.61547 | 0.19797 | 17.61547 | 74.45183 |  |  |  |  | 17.73256 | 0.68706 | 17.73256 | 1200.57358 | [16 empty] | 11.1433 | 0.62793 | 11.1433 | 8.65124 | 11.1433 | 18.80858 | 11.1433 | 29.02637 | 11.1433 | 29.02637
[13 empty] | 17.70597 | 0.86875 | 17.70597 | 747.33304 | 17.70597 | 1456.81141 | 17.70597 | 2155.68152 | 17.70597 | 2902.99169 | 17.70597 | 3585.01775 | 1860.49546 | 635.89101 | 1860.49546 | 628.03065 | 1860.83684 | 623.95632 | 1862.27861 | 619.05126 | 17.8602 | 218.95038 | 17.8127 | 138.43336 | 17.8127 | 70.60578 | 17.8127 | 4.84617 | 1860.49546 | 817.5905 | 1862.27861 | 807.29087 | 1860.83684 | 801.3563 | 1867.27962 | 789.28877 | 17.73836 | 325.63534 | 17.72999 | 152.97587 | 17.73836 | -27.84292 | 17.72999 | -230.11283 | 1860.83684 | 616.45455 | 1860.83684 | 628.92041 | 17.84371 | 0.09905 | 17.84371 | 145.30046 |  |  |  |  | 17.63215 | 0.36494 | 17.63215 | 74.58316 |  |  |  |  | 17.74938 | -0.18755 | 17.74938 | 1199.72847 | [16 empty] | 11.15142 | 0.65821 | 11.15142 | 8.74701 | 11.15142 | 18.79701 | 11.15142 | 29.16009 | 11.15142 | 29.16009
[13 empty] | 17.72274 | 0.33129 | 17.72274 | 747.36567 | 17.72274 | 1456.61883 | 17.72274 | 2155.48621 | 17.72274 | 2902.4445 | 17.72274 | 3585.08442 | 1861.3269 | 636.9092 | 1861.3269 | 629.04883 | 1861.66952 | 623.54723 | 1863.11236 | 618.77854 | 17.87718 | 219.08627 | 17.82961 | 138.49129 | 17.82961 | 70.61223 | 17.82961 | 4.60326 | 1861.3269 | 819.22686 | 1863.11236 | 807.47269 | 1861.66952 | 801.4472 | 1868.11277 | 788.74331 | 17.75517 | 325.71377 | 17.74679 | 153.06112 | 17.75517 | -27.58734 | 17.74679 | -229.82757 | 1861.66952 | 617.54545 | 1861.66952 | 628.73859 | 17.86067 | -0.06002 | 17.86067 | 145.29463 |  |  |  |  | 17.64882 | 0.23394 | 17.64882 | 74.51752 |  |  |  |  | 17.76621 | 1.5384 | 17.76621 | 1200.60975 | [16 empty] | 11.15954 | 0.46466 | 11.15954 | 8.80568 | 11.15954 | 18.74919 | 11.15954 | 28.95597 | 11.15954 | 28.95597
[13 empty] | 17.73952 | 0.06409 | 17.73952 | 746.80105 | 17.73952 | 1456.73367 | 17.73952 | 2155.51803 | 17.73952 | 2902.19648 | 17.73952 | 3584.72121 | 1862.15823 | 636.9092 | 1862.15823 | 628.79429 | 1862.50209 | 623.27451 | 1863.94602 | 617.96035 | 17.89415 | 219.29533 | 17.84653 | 138.52263 | 17.84653 | 70.52126 | 17.84653 | 4.54569 | 1862.15823 | 818.49959 | 1863.94602 | 807.29087 | 1862.50209 | 801.62902 | 1868.94581 | 788.83422 | 17.77197 | 326.05832 | 17.76359 | 153.0991 | 17.77197 | -27.12267 | 17.76359 | -230.046 | 1862.50209 | 617.18182 | 1862.50209 | 628.19314 | 17.87763 | -0.12865 | 17.87763 | 145.2834 |  |  |  |  | 17.66549 | 0.0832 | 17.66549 | 74.58612 |  |  |  |  | 17.78304 | 3.10773 | 17.78304 | 1201.673 | [16 empty] | 11.16766 | 0.29809 | 11.16766 | 8.83067 | 11.16766 | 18.75484 | 11.16766 | 28.66564 | 11.16766 | 28.66564
[13 empty] | 17.75629 | 0.31381 | 17.75629 | 746.46042 | 17.75629 | 1457.13108 | 17.75629 | 2155.48573 | 17.75629 | 2902.77888 | 17.75629 | 3583.7447 | 1862.98947 | 637.03647 | 1862.98947 | 627.01247 | 1863.33457 | 623.36541 | 1864.77957 | 618.4149 | 17.91112 | 219.56242 | 17.86344 | 138.63154 | 17.86344 | 70.35907 | 17.86344 | 4.96123 | 1862.98947 | 817.40868 | 1864.77957 | 807.01814 | 1863.33457 | 801.17448 | 1869.77876 | 787.47058 | 17.78878 | 326.06828 | 17.78039 | 152.98568 | 17.78878 | -27.24006 | 17.78039 | -229.84737 | 1863.33457 | 616.18182 | 1863.33457 | 629.28405 | 17.89459 | 0.08017 | 17.89459 | 145.34697 |  |  |  |  | 17.68217 | -0.05852 | 17.68217 | 74.61805 |  |  |  |  | 17.79987 | 4.18131 | 17.79987 | 1201.46456 | [16 empty] | 11.17578 | 0.42364 | 11.17578 | 8.77981 | 11.17578 | 18.76957 | 11.17578 | 28.66342 | 11.17578 | 28.66342
[13 empty] | 17.77306 | 0.62106 | 17.77306 | 746.20316 | 17.77306 | 1457.36517 | 17.77306 | 2155.3274 | 17.77306 | 2903.35707 | 17.77306 | 3583.50671 | 1863.8206 | 636.14556 | 1863.8206 | 627.7761 | 1864.16694 | 623.77451 | 1865.61302 | 618.32399 | 17.9281 | 219.58678 | 17.88035 | 138.53293 | 17.88035 | 70.36538 | 17.88035 | 5.12935 | 1863.8206 | 817.40868 | 1865.61302 | 806.74542 | 1864.16694 | 799.99266 | 1870.6116 | 787.47058 | 17.80559 | 325.91772 | 17.79719 | 152.94708 | 17.80559 | -27.43526 | 17.79719 | -230.18079 | 1864.16694 | 617.27273 | 1864.16694 | 629.46587 | 17.91156 | 0.00134 | 17.91156 | 145.23738 |  |  |  |  | 17.69884 | 0.04733 | 17.69884 | 74.73583 |  |  |  |  | 17.8167 | 3.19497 | 17.8167 | 1202.60858 | [16 empty] | 11.1839 | 0.54381 | 11.1839 | 8.76016 | 11.1839 | 18.82915 | 11.1839 | 29.16317 | 11.1839 | 29.16317
[13 empty] | 17.78984 | 1.0741 | 17.78984 | 747.48234 | 17.78984 | 1457.80709 | 17.78984 | 2156.03279 | 17.78984 | 2903.32541 | 17.78984 | 3583.61091 | 1864.65163 | 635.89101 | 1864.65163 | 627.7761 | 1864.99921 | 623.63814 | 1866.44637 | 617.96035 | 17.94507 | 219.45956 | 17.89727 | 138.49485 | 17.89727 | 70.51743 | 17.89727 | 4.84899 | 1864.65163 | 818.49959 | 1866.44637 | 807.92724 | 1864.99921 | 800.62902 | 1871.44434 | 787.01604 | 17.82239 | 325.39693 | 17.81399 | 153.07203 | 17.82239 | -27.53284 | 17.81399 | -229.92195 | 1864.99921 | 617.18182 | 1864.99921 | 628.37496 | 17.92852 | -0.00565 | 17.92852 | 145.31297 |  |  |  |  | 17.71552 | 0.11066 | 17.71552 | 74.67793 |  |  |  |  | 17.83352 | 2.14315 | 17.83352 | 1203.23214 | [16 empty] | 11.19202 | 0.55864 | 11.19202 | 8.63629 | 11.19202 | 18.84914 | 11.19202 | 29.20426 | 11.19202 | 29.20426
[13 empty] | 17.80661 | 0.58871 | 17.80661 | 747.93507 | 17.80661 | 1456.96854 | 17.80661 | 2156.15643 | 17.80661 | 2903.34697 | 17.80661 | 3583.97856 | 1865.48255 | 636.52738 | 1865.48255 | 627.01247 | 1865.83138 | 623.45632 | 1867.27962 | 619.14217 | 17.96204 | 219.1647 | 17.91418 | 138.54852 | 17.91418 | 70.68612 | 17.91418 | 4.56128 | 1865.48255 | 817.95413 | 1867.27962 | 808.10905 | 1865.83138 | 801.17448 | 1872.27698 | 788.19786 | 17.8392 | 325.86499 | 17.83079 | 153.07686 | 17.8392 | -26.92707 | 17.83079 | -230.05051 | 1865.83138 | 617.36364 | 1865.83138 | 627.64769 | [8 empty] | 17.73219 | 0.1267 | 17.73219 | 74.59348 |  |  |  |  | 17.85035 | 1.49954 | 17.85035 | 1203.89133 | [16 empty] | 11.20014 | 0.49041 | 11.20014 | 8.5161 | 11.20014 | 18.81563 | 11.20014 | 28.91618 | 11.20014 | 28.91618
[13 empty] | 17.82339 | 0.4798 | 17.82339 | 746.74461 | 17.82339 | 1458.02938 | 17.82339 | 2155.82153 | 17.82339 | 2903.29894 | 17.82339 | 3584.04932 | 1866.31338 | 636.4001 | 1866.31338 | 628.53974 | 1866.66344 | 622.6836 | 1868.11277 | 618.4149 | 17.97901 | 218.9054 | 17.9311 | 138.33887 | 17.9311 | 70.65708 | 17.9311 | 4.56724 | 1866.31338 | 816.68141 | 1868.11277 | 808.65451 | 1866.66344 | 800.4472 | 1873.10951 | 787.56149 | 17.85601 | 326.38513 | 17.84759 | 153.04485 | 17.85601 | -26.88589 | 17.84759 | -229.54544 | 1866.66344 | 617.18182 | 1866.66344 | 628.73859 | [8 empty] | 17.74887 | 0.03172 | 17.74887 | 74.51795 |  |  |  |  | 17.86718 | 1.13733 | 17.86718 | 1202.02258 | [16 empty] | 11.20826 | 0.48721 | 11.20826 | 8.31711 | 11.20826 | 18.75428 | 11.20826 | 28.44757 | 11.20826 | 28.44757
[13 empty] | 17.84016 | 0.27658 | 17.84016 | 745.43623 | 17.84016 | 1458.88972 | 17.84016 | 2155.66984 | 17.84016 | 2903.33208 | 17.84016 | 3584.35124 | 1867.1441 | 634.61829 | 1867.1441 | 628.03065 | 1867.49541 | 622.6836 | 1868.94581 | 617.68763 | 17.99599 | 219.08638 | 17.94801 | 138.23846 | 17.94801 | 70.58533 | 17.94801 | 4.79191 | 1867.1441 | 815.77231 | 1868.94581 | 807.5636 | 1867.49541 | 800.53811 | 1873.94195 | 788.56149 | 17.87281 | 326.60575 | 17.86439 | 153.00731 | 17.87281 | -26.99521 | 17.86439 | -229.62419 | 1867.49541 | 617.09091 | 1867.49541 | 628.73859 | [8 empty] | 17.76554 | -0.01615 | 17.76554 | 74.65777 |  |  |  |  | 17.88401 | 0.93643 | 17.88401 | 1201.51142 | [16 empty] | 11.21638 | 0.4157 | 11.21638 | 8.28526 | 11.21638 | 18.73295 | 11.21638 | 28.28504 | 11.21638 | 28.28504
[13 empty] | 17.85694 | 0.50738 | 17.85694 | 745.52011 | 17.85694 | 1459.76302 | 17.85694 | 2155.61953 | 17.85694 | 2902.63536 | 17.85694 | 3584.35133 | 1867.97472 | 636.14556 | 1867.97472 | 627.7761 | 1868.32727 | 623.50178 | 1869.77876 | 618.77854 | 18.01296 | 219.57013 | 17.96492 | 138.20301 | 17.96492 | 70.53109 | 17.96492 | 4.88655 | 1867.97472 | 815.95413 | 1869.77876 | 807.74542 | 1868.32727 | 800.26539 | 1874.77428 | 787.92513 | 17.88962 | 326.2285 | 17.88119 | 153.0992 | 17.88962 | -27.02995 | 17.88119 | -229.69782 | 1868.32727 | 617 | 1868.32727 | 628.92041 | [8 empty] | 17.78221 | 0.06433 | 17.78221 | 74.58057 |  |  |  |  | 17.90083 | 0.32609 | 17.90083 | 1200.64327 | [16 empty] | 11.2245 | 0.50406 | 11.2245 | 8.44868 | 11.2245 | 18.70545 | 11.2245 | 28.06904 | 11.2245 | 28.06904
[13 empty] | 17.87371 | 0.68953 | 17.87371 | 746.64121 | 17.87371 | 1458.95795 | 17.87371 | 2155.45572 | 17.87371 | 2902.63169 | 17.87371 | 3584.68015 | 1868.80524 | 635.12738 | 1868.80524 | 629.81247 | 1869.15903 | 623.63814 | 1870.6116 | 617.50581 |  |  | 17.98184 | 138.24594 | 17.98184 | 70.48187 | 17.98184 | 4.99708 | 1868.80524 | 815.04504 | 1870.6116 | 807.74542 | 1869.15903 | 801.26539 | 1875.60651 | 787.47058 | 17.90643 | 326.4738 | 17.89799 | 153.10162 | 17.90643 | -26.99765 | 17.89799 | -229.95638 | 1869.15903 | 617.27273 | 1869.15903 | 629.46587 | [8 empty] | 17.79889 | 0.06852 | 17.79889 | 74.36656 |  |  |  |  | 17.91766 | 0.63689 | 17.91766 | 1202.45146 | [16 empty] | 11.23262 | 0.50562 | 11.23262 | 8.60489 | 11.23262 | 18.73581 | 11.23262 | 28.36185 | 11.23262 | 28.36185
[13 empty] | 17.89049 | 0.39913 | 17.89049 | 747.10721 | 17.89049 | 1456.08165 | 17.89049 | 2155.31006 | 17.89049 | 2902.17357 | 17.89049 | 3585.66451 | 1869.63566 | 635.63647 | 1869.63566 | 626.75792 | 1869.99069 | 623.27451 | 1871.44434 | 617.68763 |  |  | 17.99875 | 138.24056 | 17.99875 | 70.44452 | 17.99875 | 5.13475 | 1869.63566 | 817.04504 | 1871.44434 | 807.92724 | 1869.99069 | 801.53811 | 1876.43864 | 787.56149 | 17.92323 | 326.2321 | 17.91479 | 153.0491 | 17.92323 | -27.69386 | 17.91479 | -230.15017 | 1869.99069 | 617.45455 | 1869.99069 | 629.8295 | [8 empty] | 17.81556 | 0.15296 | 17.81556 | 74.06235 |  |  |  |  | 17.93449 | 1.40319 | 17.93449 | 1203.17755 | [16 empty] | 11.24074 | 0.53683 | 11.24074 | 8.66279 | 11.24074 | 18.76979 | 11.24074 | 28.79685 | 11.24074 | 28.79685
[13 empty] | 17.90726 | -0.1 | 17.90726 | 746.93901 | 17.90726 | 1454.60293 | 17.90726 | 2155.26657 | 17.90726 | 2902.51401 | 17.90726 | 3585.96852 | 1870.46597 | 635.12738 | 1870.46597 | 627.01247 | 1870.82225 | 622.86541 | 1872.27698 | 617.05126 |  |  | 18.01566 | 138.17578 | 18.01566 | 70.43067 | 18.01566 | 4.98467 | 1870.46597 | 814.31777 | 1872.27698 | 807.38178 | 1870.82225 | 802.26539 | 1877.27067 | 787.56149 | 17.94004 | 325.84304 | 17.93159 | 153.03064 | 17.94004 | -27.98428 | 17.93159 | -230.3124 | 1870.82225 | 617 | 1870.82225 | 628.01132 | [8 empty] | 17.83224 | 0.07179 | 17.83224 | 74.11767 |  |  |  |  | 17.95132 | 2.06632 | 17.95132 | 1202.90758 | [16 empty] | 11.24886 | 0.53971 | 11.24886 | 8.5405 | 11.24886 | 18.78443 | 11.24886 | 28.98085 | 11.24886 | 28.98085
[13 empty] | 17.92403 | 0.2059 | 17.92403 | 747.71409 | 17.92403 | 1455.366 | 17.92403 | 2156.14368 | 17.92403 | 2902.58966 | 17.92403 | 3585.73931 | 1871.29619 | 635.25465 | 1871.29619 | 626.24883 | 1871.6537 | 623.22905 | 1873.10951 | 617.4149 | [8 empty] | 1871.29619 | 815.77231 | 1873.10951 | 808.74542 | 1871.6537 | 802.3563 | 1878.1026 | 787.37968 | 17.95685 | 325.73293 | 17.94839 | 153.02011 | 17.95685 | -27.69941 | 17.94839 | -230.38775 | 1871.6537 | 617.18182 | 1871.6537 | 628.92041 | [8 empty] | 17.84891 | 0.10565 | 17.84891 | 74.31241 |  |  |  |  | 17.96815 | 1.52408 | 17.96815 | 1202.18147 | [16 empty] | 11.25698 | 0.63288 | 11.25698 | 8.70778 | 11.25698 | 18.75497 | 11.25698 | 28.98446 | 11.25698 | 28.98446
[13 empty] | 17.94081 | 0.70785 | 17.94081 | 747.12908 | 17.94081 | 1457.03282 | 17.94081 | 2156.19789 | 17.94081 | 2902.79077 | 17.94081 | 3584.25001 | 1872.1263 | 633.98192 | 1872.1263 | 628.53974 | 1872.48506 | 623.36541 | 1873.94195 | 617.14217 | [8 empty] | 1872.1263 | 816.49959 | 1873.94195 | 808.38178 | 1872.48506 | 801.3563 | 1878.93443 | 787.47058 | 17.97365 | 326.19894 | 17.96519 | 153.01498 | 17.97365 | -26.95371 | 17.96519 | -230.41548 | 1872.48506 | 616.54545 | 1872.48506 | 628.37496 | [8 empty] | 17.86559 | 0.10267 | 17.86559 | 74.60798 |  |  |  |  | 17.98497 | 1.00636 | 17.98497 | 1200.7151 | [16 empty] | 11.2651 | 0.83509 | 11.2651 | 8.74076 | 11.2651 | 18.71182 | 11.2651 | 29.23805 | 11.2651 | 29.23805
[13 empty] | 17.95758 | 0.82262 | 17.95758 | 746.18848 | 17.95758 | 1457.28939 | 17.95758 | 2155.50349 | 17.95758 | 2902.81333 | 17.95758 | 3584.62391 | 1872.95631 | 637.29101 | 1872.95631 | 628.2852 | 1873.31631 | 623.6836 | 1874.77428 | 618.4149 | [8 empty] | 1872.95631 | 815.95413 | 1874.77428 | 809.29087 | 1873.31631 | 801.90175 | 1879.76615 | 787.83422 | 17.99046 | 326.46905 | 17.98199 | 152.98388 | 17.99046 | -26.53952 | 17.98199 | -230.22382 | 1873.31631 | 617 | 1873.31631 | 629.28405 | [8 empty] | 17.88226 | 0.23903 | 17.88226 | 74.7768 |  |  |  |  | 18.0018 | 0.46394 | 18.0018 | 1199.5293 | [16 empty] | 11.27322 | 1.01481 | 11.27322 | 8.77476 | 11.27322 | 18.69474 | 11.27322 | 29.11636 | 11.27322 | 29.11636
[13 empty] | 17.97436 | 0.96081 | 17.97436 | 746.43114 | 17.97436 | 1457.92527 | 17.97436 | 2154.98291 | 17.97436 | 2903.18041 | 17.97436 | 3585.82803 | 1873.78621 | 635.63647 | 1873.78621 | 626.75792 | 1874.14746 | 623.41087 | 1875.60651 | 617.32399 | [8 empty] | 1873.78621 | 816.31777 | 1875.60651 | 807.5636 | 1874.14746 | 800.26539 | 1880.59777 | 787.28877 | 18.00727 | 326.46616 | 17.99879 | 152.97351 | 18.00727 | -27.01168 | 17.99879 | -230.19049 | 1874.14746 | 616.63636 | 1874.14746 | 628.37496 | [8 empty] | 17.89893 | 0.32379 | 17.89893 | 74.60105 | [24 empty] | 11.28134 | 0.98673 | 11.28134 | 8.61071 | 11.28134 | 18.70749 | 11.28134 | 29.42443 | 11.28134 | 29.42443
[13 empty] | 17.99113 | 0.88202 | 17.99113 | 746.37743 | 17.99113 | 1459.65002 | 17.99113 | 2155.26906 | 17.99113 | 2903.67227 | 17.99113 | 3586.26572 | 1874.61602 | 634.87283 | 1874.61602 | 629.81247 | 1874.97851 | 623.31996 | 1876.43864 | 618.50581 | [8 empty] | 1874.61602 | 815.40868 | 1876.43864 | 807.92724 | 1874.97851 | 801.71993 | 1881.42929 | 788.01604 |  |  | 18.01559 | 152.97327 |  |  | 18.01559 | -230.13728 | 1874.97851 | 616.72727 | 1874.97851 | 629.8295 | [8 empty] | 17.91561 | 0.37527 | 17.91561 | 74.37991 | [24 empty] | 11.28946 | 0.87894 | 11.28946 | 8.56394 | 11.28946 | 18.72218 | 11.28946 | 29.27158 | 11.28946 | 29.27158
[13 empty] | 18.00791 | 0.38611 | 18.00791 | 747.03426 | 18.00791 | 1458.80165 | 18.00791 | 2155.96508 | 18.00791 | 2903.57692 | 18.00791 | 3585.26095 | 1875.44572 | 635.38192 | 1875.44572 | 629.30338 | 1875.80946 | 623.50178 | 1877.27067 | 618.05126 | [8 empty] | 1875.44572 | 815.95413 | 1877.27067 | 808.29087 | 1875.80946 | 802.53811 | 1882.26071 | 788.6524 | [8 empty] | 1875.80946 | 617.63636 | 1875.80946 | 628.01132 | [8 empty] | 17.93228 | 0.27758 | 17.93228 | 74.32234 | [24 empty] | 11.29758 | 0.67107 | 11.29758 | 8.64614 | 11.29758 | 18.69003 | 11.29758 | 29.1144 | 11.29758 | 29.1144
[25 empty] | 1876.27533 | 634.36374 | 1876.27533 | 626.24883 | 1876.6403 | 623.09269 | 1878.1026 | 618.05126 | [8 empty] | 1876.27533 | 816.49959 | 1878.1026 | 808.83633 | 1876.6403 | 800.4472 | 1883.09203 | 787.47058 | [8 empty] | 1876.6403 | 617.18182 | 1876.6403 | 628.92041 | [8 empty] | 17.94896 | 0.24525 | 17.94896 | 74.10565 | [24 empty] | 11.3057 | 0.36358 | 11.3057 | 8.74791 | 11.3057 | 18.69556 | 11.3057 | 28.82675 | 11.3057 | 28.82675
[25 empty] | 1877.10483 | 635.12738 | 1877.10483 | 628.03065 | 1877.47105 | 623.27451 | 1878.93443 | 617.77854 | [8 empty] | 1877.10483 | 817.04504 | 1878.93443 | 807.92724 | 1877.47105 | 801.99266 | 1883.92325 | 787.37968 | [8 empty] | 1877.47105 | 617.18182 | 1877.47105 | 627.46587 | [8 empty] | 17.96563 | 0.24716 | 17.96563 | 74.21057 | [24 empty] | 11.31382 | 0.24144 | 11.31382 | 8.79826 | 11.31382 | 18.80148 | 11.31382 | 29.03477 | 11.31382 | 29.03477
[25 empty] | 1877.93423 | 635.89101 | 1877.93423 | 627.01247 | 1878.30169 | 622.91087 | 1879.76615 | 618.50581 | [8 empty] | 1877.93423 | 815.04504 | 1879.76615 | 808.74542 | 1878.30169 | 803.71993 | 1884.75437 | 788.92513 | [8 empty] | 1878.30169 | 617.36364 | 1878.30169 | 627.28405 | [8 empty] | 17.9823 | 0.18571 | 17.9823 | 74.28424 | [24 empty] | 11.32194 | 0.28833 | 11.32194 | 8.78141 | 11.32194 | 18.85566 | 11.32194 | 29.27986 | 11.32194 | 29.27986
[25 empty] | 1878.76352 | 634.61829 | 1878.76352 | 628.2852 | 1879.13223 | 622.95632 | 1880.59777 | 618.05126 | [8 empty] | 1878.76352 | 817.04504 | 1880.59777 | 808.01814 | 1879.13223 | 799.90175 | 1885.58538 | 787.56149 | [8 empty] | 1879.13223 | 616.36364 | 1879.13223 | 627.8295 | [8 empty] | 17.99898 | 0.06986 | 17.99898 | 74.66072 | [24 empty] | 11.33006 | 0.42619 | 11.33006 | 8.73897 | 11.33006 | 18.85733 | 11.33006 | 29.25381 | 11.33006 | 29.25381
[25 empty] | 1879.59272 | 636.01829 | 1879.59272 | 627.26701 | 1879.96267 | 622.72905 | 1881.42929 | 617.77854 | [8 empty] | 1879.59272 | 817.22686 | 1881.42929 | 808.10905 | 1879.96267 | 800.08357 | 1886.41629 | 787.92513 | [8 empty] | 1879.96267 | 616.72727 | 1879.96267 | 628.01132 | [8 empty] | 18.01565 | 0.03269 | 18.01565 | 74.95625 | [24 empty] | 11.33818 | 0.22095 | 11.33818 | 8.57907 | 11.33818 | 18.84173 | 11.33818 | 29.13942 | 11.33818 | 29.13942
[25 empty] | 1880.42181 | 634.49101 | 1880.42181 | 628.03065 | 1880.79301 | 623.13814 | 1882.26071 | 617.32399 | [8 empty] | 1880.42181 | 815.40868 | 1882.26071 | 806.83633 | 1880.79301 | 800.71993 | 1887.24711 | 787.83422 | [8 empty] | 1880.79301 | 617.18182 | 1880.79301 | 627.28405 | [36 empty] | 11.3463 | 0.06665 | 11.3463 | 8.60569 | 11.3463 | 18.85649 | 11.3463 | 29.23826 | 11.3463 | 29.23826
[25 empty] | 1881.2508 | 634.87283 | 1881.2508 | 628.03065 | 1881.62324 | 623.22905 | 1883.09203 | 618.50581 | [8 empty] | 1881.2508 | 816.68141 | 1883.09203 | 806.38178 | 1881.62324 | 800.08357 | 1888.07782 | 787.10695 | [8 empty] | 1881.62324 | 617.36364 | 1881.62324 | 627.28405 | [36 empty] | 11.35442 | 0.17883 | 11.35442 | 8.62792 | 11.35442 | 18.86317 | 11.35442 | 29.71621 | 11.35442 | 29.71621
[25 empty] | 1882.07969 | 634.49101 | 1882.07969 | 630.06701 | 1882.45337 | 622.72905 | 1883.92325 | 617.96035 | [8 empty] | 1882.07969 | 816.86322 | 1883.92325 | 807.10905 | 1882.45337 | 799.62902 | 1888.90843 | 787.92513 | [8 empty] | 1882.45337 | 617.45455 | 1882.45337 | 628.73859 | [36 empty] | 11.36254 | 0.2417 | 11.36254 | 8.71699 | 11.36254 | 18.82266 | 11.36254 | 29.79715 | 11.36254 | 29.79715
[25 empty] | 1882.90848 | 636.27283 | 1882.90848 | 627.7761 | 1883.28341 | 623.72905 | 1884.75437 | 618.32399 | [8 empty] | 1882.90848 | 816.13595 | 1884.75437 | 806.92724 | 1883.28341 | 799.99266 | 1889.73893 | 787.92513 | [8 empty] | 1883.28341 | 617.27273 | 1883.28341 | 626.92041 | [36 empty] | 11.37066 | 0.20245 | 11.37066 | 8.69778 | 11.37066 | 18.8329 | 11.37066 | 29.44018 | 11.37066 | 29.44018
[25 empty] | 1883.73717 | 634.36374 | 1883.73717 | 627.01247 | 1884.11334 | 623.72905 | 1885.58538 | 617.68763 | [8 empty] | 1883.73717 | 817.22686 | 1885.58538 | 805.92724 | 1884.11334 | 800.53811 | 1890.56934 | 787.47058 | [8 empty] | 1884.11334 | 616.81818 | 1884.11334 | 627.64769 | [36 empty] | 11.37878 | 0.22157 | 11.37878 | 8.82118 | 11.37878 | 18.85001 | 11.37878 | 29.27788 | 11.37878 | 29.27788
[25 empty] | 1884.56575 | 635.76374 | 1884.56575 | 627.7761 | 1884.94317 | 623.95632 | 1886.41629 | 617.86945 | [8 empty] | 1884.56575 | 817.22686 | 1886.41629 | 805.83633 | 1884.94317 | 802.17448 | 1891.39965 | 788.47058 | [8 empty] | 1884.94317 | 616.81818 | 1884.94317 | 626.55678 | [36 empty] | 11.3869 | 0.34703 | 11.3869 | 8.84712 | 11.3869 | 18.84645 | 11.3869 | 28.85434 | 11.3869 | 28.85434
[25 empty] | 1885.39424 | 635.63647 | 1885.39424 | 626.75792 | 1885.7729 | 623.72905 | 1887.24711 | 617.86945 | [8 empty] | 1885.39424 | 817.04504 | 1887.24711 | 807.5636 | 1885.7729 | 801.17448 | 1892.22985 | 787.01604 | [8 empty] | 1885.7729 | 618.27273 | 1885.7729 | 626.19314 | [36 empty] | 11.39502 | 0.56478 | 11.39502 | 8.8413 | 11.39502 | 18.83845 | 11.39502 | 28.994 | 11.39502 | 28.994
[25 empty] | 1886.22262 | 635.63647 | 1886.22262 | 627.26701 | 1886.60252 | 623.59269 | 1888.07782 | 618.59672 | [8 empty] | 1886.22262 | 816.13595 | 1888.07782 | 807.92724 | 1886.60252 | 799.62902 | 1893.05995 | 787.56149 | [8 empty] | 1886.60252 | 617.27273 | 1886.60252 | 625.46587 | [36 empty] | 11.40314 | 0.65513 | 11.40314 | 8.74139 | 11.40314 | 18.80983 | 11.40314 | 28.90577 | 11.40314 | 28.90577
[25 empty] | 1887.0509 | 635.0001 | 1887.0509 | 628.79429 | 1887.43205 | 623.63814 | 1888.90843 | 617.68763 | [8 empty] | 1887.0509 | 818.13595 | 1888.90843 | 806.38178 | 1887.43205 | 800.53811 | 1893.88995 | 788.19786 | [8 empty] | 1887.43205 | 616.36364 | 1887.43205 | 628.19314 | [36 empty] | 11.41126 | 0.74992 | 11.41126 | 8.7098 | 11.41126 | 18.7627 | 11.41126 | 29.09733 | 11.41126 | 29.09733
[25 empty] | 1887.87908 | 635.5092 | 1887.87908 | 628.79429 | 1888.26147 | 623.86541 | 1889.73893 | 618.77854 | [8 empty] | 1887.87908 | 816.13595 | 1889.73893 | 806.01814 | 1888.26147 | 799.4472 | 1894.71985 | 787.01604 | [8 empty] | 1888.26147 | 616.90909 | 1888.26147 | 626.55678 | [36 empty] | 11.41938 | 0.61691 | 11.41938 | 8.61974 | 11.41938 | 18.69839 | 11.41938 | 28.88823 | 11.41938 | 28.88823
[25 empty] | 1888.70715 | 634.74556 | 1888.70715 | 629.04883 | 1889.09079 | 623.6836 | 1890.56934 | 617.68763 | [8 empty] | 1888.70715 | 817.04504 | 1890.56934 | 805.5636 | 1889.09079 | 801.26539 | 1895.54965 | 788.37968 | [8 empty] | 1889.09079 | 616.63636 | 1889.09079 | 627.28405 | [36 empty] | 11.4275 | 0.40123 | 11.4275 | 8.57902 | 11.4275 | 18.6866 | 11.4275 | 28.98371 | 11.4275 | 28.98371
[25 empty] | 1889.53513 | 633.98192 | 1889.53513 | 629.04883 | 1889.92001 | 622.72905 | 1891.39965 | 617.77854 | [8 empty] | 1889.53513 | 819.04504 | 1891.39965 | 806.83633 | 1889.92001 | 798.99266 | 1896.37935 | 788.37968 | [8 empty] | 1889.92001 | 616.81818 | 1889.92001 | 625.10223 | [36 empty] | 11.43562 | 0.2217 | 11.43562 | 8.45064 | 11.43562 | 18.74505 | 11.43562 | 28.77665 | 11.43562 | 28.77665
[25 empty] | 1890.363 | 635.63647 | 1890.363 | 626.75792 | 1890.74913 | 623.13814 | 1892.22985 | 618.77854 | [8 empty] | 1890.363 | 817.04504 | 1892.22985 | 806.47269 | 1890.74913 | 798.71993 | 1897.20895 | 789.01604 | [8 empty] | 1890.74913 | 617.27273 | 1890.74913 | 627.10223 | [36 empty] | 11.44374 | 0.18549 | 11.44374 | 8.48678 | 11.44374 | 18.80249 | 11.44374 | 28.82018 | 11.44374 | 28.82018
[25 empty] | 1891.19077 | 636.14556 | 1891.19077 | 627.7761 | 1891.57815 | 622.95632 | 1893.05995 | 617.32399 | [8 empty] | 1891.19077 | 817.40868 | 1893.05995 | 807.01814 | 1891.57815 | 800.26539 | 1898.03844 | 787.6524 | [8 empty] | 1891.57815 | 617.09091 | 1891.57815 | 626.37496 | [36 empty] | 11.45186 | 0.08161 | 11.45186 | 8.39579 | 11.45186 | 18.84703 | 11.45186 | 28.6513 | 11.45186 | 28.6513
[25 empty] | 1892.01844 | 636.14556 | 1892.01844 | 627.52156 | 1892.40707 | 623.63814 | 1893.88995 | 618.50581 | [8 empty] | 1892.01844 | 817.77231 | 1893.88995 | 805.83633 | 1892.40707 | 799.81084 | 1898.86784 | 788.6524 | [8 empty] | 1892.40707 | 617.09091 | 1892.40707 | 627.10223 | [36 empty] | 11.45998 | 0.05286 | 11.45998 | 8.45189 | 11.45998 | 18.82914 | 11.45998 | 28.80882 | 11.45998 | 28.80882
[25 empty] | 1892.84601 | 634.87283 | 1892.84601 | 627.01247 | 1893.23588 | 623.50178 | 1894.71985 | 618.96035 | [8 empty] | 1892.84601 | 816.68141 | 1894.71985 | 805.38178 | 1893.23588 | 799.53811 | 1899.69713 | 787.6524 | [8 empty] | 1893.23588 | 617.18182 | 1893.23588 | 627.46587 | [36 empty] | 11.4681 | 0.09915 | 11.4681 | 8.52417 | 11.4681 | 18.84855 | 11.4681 | 29.04439 | 11.4681 | 29.04439
[25 empty] | 1893.67348 | 635.12738 | 1893.67348 | 626.24883 | 1894.0646 | 623.13814 | 1895.54965 | 617.86945 | [8 empty] | 1893.67348 | 816.86322 | 1895.54965 | 806.10905 | 1894.0646 | 799.26539 | 1900.52632 | 788.6524 | [8 empty] | 1894.0646 | 616.72727 | 1894.0646 | 626.37496 | [36 empty] | 11.47622 | 0.35827 | 11.47622 | 8.6608 | 11.47622 | 18.82997 | 11.47622 | 28.89412 | 11.47622 | 28.89412
[25 empty] | 1894.50085 | 636.14556 | 1894.50085 | 626.75792 | 1894.89321 | 623.41087 | 1896.37935 | 618.05126 | [8 empty] | 1894.50085 | 815.5905 | 1896.37935 | 807.5636 | 1894.89321 | 798.62902 | 1901.35541 | 787.6524 | [8 empty] | 1894.89321 | 617.09091 | 1894.89321 | 626.01132 | [36 empty] | 11.48434 | 0.65354 | 11.48434 | 8.79515 | 11.48434 | 18.79808 | 11.48434 | 28.82909 | 11.48434 | 28.82909
[25 empty] | 1895.32811 | 636.14556 | 1895.32811 | 627.26701 | 1895.72172 | 623.54723 | 1897.20895 | 618.32399 | [8 empty] | 1895.32811 | 818.31777 | 1897.20895 | 806.29087 | 1895.72172 | 798.62902 | 1902.1844 | 788.01604 | [8 empty] | 1895.72172 | 617.54545 | 1895.72172 | 624.92041 | [36 empty] | 11.49246 | 0.80632 | 11.49246 | 8.76772 | 11.49246 | 18.69663 | 11.49246 | 28.78407 | 11.49246 | 28.78407
[25 empty] | 1896.15527 | 635.12738 | 1896.15527 | 627.26701 | 1896.55013 | 623.22905 | 1898.03844 | 618.05126 | [8 empty] | 1896.15527 | 819.22686 | 1898.03844 | 805.83633 | 1896.55013 | 798.3563 | 1903.01329 | 787.47058 | [8 empty] | 1896.55013 | 615.81818 | 1896.55013 | 624.73859 | [36 empty] | 11.50058 | 0.58835 | 11.50058 | 8.76707 | 11.50058 | 18.64263 | 11.50058 | 28.86429 | 11.50058 | 28.86429
[25 empty] | 1896.98234 | 635.12738 | 1896.98234 | 626.24883 | 1897.37844 | 623.22905 | 1898.86784 | 618.14217 | [8 empty] | 1896.98234 | 819.04504 | 1898.86784 | 804.83633 | 1897.37844 | 797.26539 | 1903.84208 | 787.56149 | [8 empty] | 1897.37844 | 616.90909 | 1897.37844 | 627.10223 | [36 empty] | 11.5087 | 0.6052 | 11.5087 | 8.72122 | 11.5087 | 18.66035 | 11.5087 | 28.75105 | 11.5087 | 28.75105
[25 empty] | 1897.8093 | 635.12738 | 1897.8093 | 625.73974 | 1898.20664 | 623.04723 | 1899.69713 | 618.86945 | [8 empty] | 1897.8093 | 817.77231 | 1899.69713 | 806.29087 | 1898.20664 | 796.71993 | 1904.67077 | 788.01604 | [8 empty] | 1898.20664 | 617.63636 | 1898.20664 | 624.73859 | [36 empty] | 11.51682 | 0.5216 | 11.51682 | 8.76644 | 11.51682 | 18.71395 | 11.51682 | 28.57439 | 11.51682 | 28.57439
[25 empty] | 1898.63615 | 635.25465 | 1898.63615 | 627.52156 | 1899.03475 | 623.09269 | 1900.52632 | 618.32399 | [8 empty] | 1898.63615 | 816.31777 | 1900.52632 | 804.10905 | 1899.03475 | 797.81084 | 1905.49935 | 788.37968 | [8 empty] | 1899.03475 | 617.36364 | 1899.03475 | 625.8295 | [36 empty] | 11.52494 | 0.58523 | 11.52494 | 8.7693 | 11.52494 | 18.78438 | 11.52494 | 28.73203 | 11.52494 | 28.73203
[25 empty] | 1899.46291 | 634.74556 | 1899.46291 | 628.79429 | 1899.86275 | 623.77451 | 1901.35541 | 617.77854 | [8 empty] | 1899.46291 | 816.31777 | 1901.35541 | 806.92724 | 1899.86275 | 797.26539 | 1906.32784 | 786.83422 | [8 empty] | 1899.86275 | 617.36364 | 1899.86275 | 626.37496 | [36 empty] | 11.53306 | 0.55901 | 11.53306 | 8.7632 | 11.53306 | 18.76946 | 11.53306 | 28.76797 | 11.53306 | 28.76797
[25 empty] | 1900.28957 | 634.74556 | 1900.28957 | 627.7761 | 1900.69066 | 623.54723 | 1902.1844 | 618.59672 | [8 empty] | 1900.28957 | 817.40868 | 1902.1844 | 805.65451 | 1900.69066 | 798.71993 | 1907.15622 | 787.6524 | [8 empty] | 1900.69066 | 617.72727 | 1900.69066 | 627.10223 | [36 empty] | 11.54118 | 0.55501 | 11.54118 | 8.61217 | 11.54118 | 18.7253 | 11.54118 | 28.70201 | 11.54118 | 28.70201
[25 empty] | 1901.11612 | 635.38192 | 1901.11612 | 627.26701 | 1901.51846 | 623.1836 | 1903.01329 | 617.86945 | [8 empty] | 1901.11612 | 817.40868 | 1903.01329 | 807.65451 | 1901.51846 | 799.71993 | 1907.9845 | 787.92513 | [8 empty] | 1901.51846 | 616.81818 | 1901.51846 | 626.92041 | [36 empty] | 11.5493 | 0.29151 | 11.5493 | 8.42618 | 11.5493 | 18.70994 | 11.5493 | 28.54751 | 11.5493 | 28.54751
[25 empty] | 1901.94257 | 635.12738 | 1901.94257 | 627.01247 | 1902.34616 | 622.77451 | 1903.84208 | 617.32399 | [8 empty] | 1901.94257 | 816.68141 | 1903.84208 | 806.92724 | 1902.34616 | 798.26539 | 1908.81269 | 786.47058 | [8 empty] | 1902.34616 | 616.81818 | 1902.34616 | 626.01132 | [36 empty] | 11.55742 | 0.14787 | 11.55742 | 8.39647 | 11.55742 | 18.7087 | 11.55742 | 28.80674 | 11.55742 | 28.80674
[25 empty] | 1902.76893 | 633.98192 | 1902.76893 | 625.99429 | 1903.17376 | 623.13814 | 1904.67077 | 618.32399 | [8 empty] | 1902.76893 | 817.22686 | 1904.67077 | 807.29087 | 1903.17376 | 798.08357 | 1909.64077 | 787.56149 | [8 empty] | 1903.17376 | 617.36364 | 1903.17376 | 625.28405 | [36 empty] | 11.56554 | 0.25166 | 11.56554 | 8.39625 | 11.56554 | 18.73168 | 11.56554 | 29.00072 | 11.56554 | 29.00072
[25 empty] | 1903.59518 | 635.63647 | 1903.59518 | 627.01247 | 1904.00126 | 622.72905 | 1905.49935 | 617.86945 | [8 empty] | 1903.59518 | 814.31777 | 1905.49935 | 806.92724 | 1904.00126 | 798.99266 | 1910.46875 | 787.28877 | [8 empty] | 1904.00126 | 616.81818 | 1904.00126 | 626.01132 | [36 empty] | 11.57366 | 0.52665 | 11.57366 | 8.46189 | 11.57366 | 18.74305 | 11.57366 | 28.90815 | 11.57366 | 28.90815
[25 empty] | 1904.42133 | 636.4001 | 1904.42133 | 627.01247 | 1904.82865 | 623.41087 | 1906.32784 | 617.86945 | [8 empty] | 1904.42133 | 815.22686 | 1906.32784 | 805.83633 | 1904.82865 | 797.53811 | 1911.29663 | 786.47058 | [8 empty] | 1904.82865 | 618.63636 | 1904.82865 | 626.55678 | [36 empty] | 11.58179 | 0.46129 | 11.58179 | 8.56103 | 11.58179 | 18.77261 | 11.58179 | 28.59906 | 11.58179 | 28.59906
[25 empty] | 1905.24737 | 634.87283 | 1905.24737 | 625.99429 | 1905.65595 | 623.27451 | 1907.15622 | 617.50581 | [8 empty] | 1905.24737 | 815.95413 | 1907.15622 | 807.65451 | 1905.65595 | 796.99266 | 1912.1244 | 787.19786 | [8 empty] | 1905.65595 | 617.36364 | 1905.65595 | 626.37496 | [36 empty] | 11.58991 | 0.42529 | 11.58991 | 8.61531 | 11.58991 | 18.74225 | 11.58991 | 28.48902 | 11.58991 | 28.48902
[25 empty] | 1906.07332 | 634.74556 | 1906.07332 | 628.79429 | 1906.48314 | 622.81996 | 1907.9845 | 617.96035 | [8 empty] | 1906.07332 | 815.04504 | 1907.9845 | 806.38178 | 1906.48314 | 798.17448 | 1912.95208 | 786.83422 | [8 empty] | 1906.48314 | 616 | 1906.48314 | 625.64769 | [36 empty] | 11.59803 | 0.59223 | 11.59803 | 8.58876 | 11.59803 | 18.73063 | 11.59803 | 28.64725 | 11.59803 | 28.64725
[25 empty] | 1906.89916 | 635.5092 | 1906.89916 | 627.52156 | 1907.31024 | 622.72905 | 1908.81269 | 617.77854 | [8 empty] | 1906.89916 | 815.22686 | 1908.81269 | 807.83633 | 1907.31024 | 797.53811 | 1913.77966 | 787.10695 | [8 empty] | 1907.31024 | 617.45455 | 1907.31024 | 627.28405 | [36 empty] | 11.60615 | 0.64794 | 11.60615 | 8.60093 | 11.60615 | 18.72782 | 11.60615 | 28.73816 | 11.60615 | 28.73816
[25 empty] | 1907.72491 | 635.12738 | 1907.72491 | 629.81247 | 1908.13723 | 622.50178 | 1909.64077 | 617.68763 | [8 empty] | 1907.72491 | 814.31777 | 1909.64077 | 805.65451 | 1908.13723 | 798.4472 | 1914.60713 | 787.56149 | [8 empty] | 1908.13723 | 617.36364 | 1908.13723 | 625.10223 | [36 empty] | 11.61427 | 0.59705 | 11.61427 | 8.68539 | 11.61427 | 18.79916 | 11.61427 | 28.99678 | 11.61427 | 28.99678
[25 empty] | 1908.55055 | 633.21829 | 1908.55055 | 628.2852 | 1908.96412 | 622.91087 | 1910.46875 | 617.50581 | [8 empty] | 1908.55055 | 813.22686 | 1910.46875 | 806.92724 | 1908.96412 | 796.81084 | 1915.43451 | 786.74331 | [8 empty] | 1908.96412 | 616.27273 | 1908.96412 | 626.37496 | [36 empty] | 11.62239 | 0.36685 | 11.62239 | 8.69392 | 11.62239 | 18.84927 | 11.62239 | 29.16777 | 11.62239 | 29.16777
[25 empty] | 1909.37609 | 635.38192 | 1909.37609 | 627.01247 | 1909.79091 | 622.59269 | 1911.29663 | 617.23308 | [8 empty] | 1909.37609 | 816.49959 | 1911.29663 | 807.38178 | 1909.79091 | 797.81084 | 1916.26178 | 786.83422 | [8 empty] | 1909.79091 | 616.18182 | 1909.79091 | 625.10223 | [36 empty] | 11.63051 | 0.40885 | 11.63051 | 8.61495 | 11.63051 | 18.8684 | 11.63051 | 29.0946 | 11.63051 | 29.0946
[25 empty] | 1910.20153 | 634.23647 | 1910.20153 | 627.01247 | 1910.6176 | 622.77451 | 1912.1244 | 617.05126 | [8 empty] | 1910.20153 | 815.04504 | 1912.1244 | 806.83633 | 1910.6176 | 797.81084 | 1917.08895 | 787.56149 | [8 empty] | 1910.6176 | 617.09091 | 1910.6176 | 626.92041 | [36 empty] | 11.63863 | 0.34035 | 11.63863 | 8.51848 | 11.63863 | 18.87547 | 11.63863 | 28.81793 | 11.63863 | 28.81793
[25 empty] | 1911.02687 | 633.6001 | 1911.02687 | 627.01247 | 1911.44419 | 622.86541 | 1912.95208 | 618.05126 | [8 empty] | 1911.02687 | 815.95413 | 1912.95208 | 807.83633 | 1911.44419 | 796.90175 | 1917.91602 | 788.01604 | [8 empty] | 1911.44419 | 617 | 1911.44419 | 624.92041 | [36 empty] | 11.64675 | 0.50249 | 11.64675 | 8.51334 | 11.64675 | 18.82698 | 11.64675 | 28.81205 | 11.64675 | 28.81205
[25 empty] | 1911.85211 | 633.21829 | 1911.85211 | 627.01247 | 1912.27067 | 622.1836 | 1913.77966 | 617.50581 | [8 empty] | 1911.85211 | 814.86322 | 1913.77966 | 807.83633 | 1912.27067 | 797.53811 | 1918.74299 | 788.19786 | [8 empty] | 1912.27067 | 616.27273 | 1912.27067 | 626.92041 | [36 empty] | 11.65487 | 0.55263 | 11.65487 | 8.688 | 11.65487 | 18.78634 | 11.65487 | 28.81678 | 11.65487 | 28.81678
[25 empty] | 1912.67724 | 634.1092 | 1912.67724 | 625.23065 | 1913.09706 | 622.54723 | 1914.60713 | 617.86945 | [8 empty] | 1912.67724 | 814.31777 | 1914.60713 | 806.83633 | 1913.09706 | 797.99266 | 1919.56986 | 788.47058 | [8 empty] | 1913.09706 | 617.18182 | 1913.09706 | 626.01132 | [36 empty] | 11.66299 | 0.6089 | 11.66299 | 8.94874 | 11.66299 | 18.72976 | 11.66299 | 29.00768 | 11.66299 | 29.00768
[25 empty] | 1913.50228 | 635.38192 | 1913.50228 | 628.79429 | 1913.92334 | 622.50178 | 1915.43451 | 617.23308 | [8 empty] | 1913.50228 | 815.40868 | 1915.43451 | 806.01814 | 1913.92334 | 799.3563 | 1920.39663 | 788.6524 | [8 empty] | 1913.92334 | 616.45455 | 1913.92334 | 626.73859 | [36 empty] | 11.67111 | 0.6036 | 11.67111 | 8.95742 | 11.67111 | 18.71004 | 11.67111 | 29.13582 | 11.67111 | 29.13582
[25 empty] | 1914.32721 | 633.98192 | 1914.32721 | 626.75792 | 1914.74953 | 622.86541 | 1916.26178 | 617.68763 | [8 empty] | 1914.32721 | 813.5905 | 1916.26178 | 807.19996 | 1914.74953 | 796.81084 | 1921.2233 | 787.37968 | [8 empty] | 1914.74953 | 617 | 1914.74953 | 626.19314 | [36 empty] | 11.67923 | 0.75268 | 11.67923 | 8.73009 | 11.67923 | 18.71742 | 11.67923 | 29.33526 | 11.67923 | 29.33526
[25 empty] | 1915.15205 | 633.47283 | 1915.15205 | 628.53974 | 1915.57561 | 623.1836 | 1917.08895 | 617.23308 | [8 empty] | 1915.15205 | 815.95413 | 1917.08895 | 807.5636 | 1915.57561 | 798.81084 | 1922.04987 | 788.74331 | [8 empty] | 1915.57561 | 617.63636 | 1915.57561 | 626.55678 | [36 empty] | 11.68735 | 0.71641 | 11.68735 | 8.68455 | 11.68735 | 18.74718 | 11.68735 | 29.00308 | 11.68735 | 29.00308
[25 empty] | 1915.97678 | 635.25465 | 1915.97678 | 627.52156 | 1916.40159 | 622.41087 | 1917.91602 | 617.4149 | [8 empty] | 1915.97678 | 814.13595 | 1917.91602 | 807.65451 | 1916.40159 | 796.99266 | 1922.87634 | 787.19786 | [8 empty] | 1916.40159 | 616.90909 | 1916.40159 | 626.19314 | [36 empty] | 11.69547 | 0.7841 | 11.69547 | 8.74644 | 11.69547 | 18.73574 | 11.69547 | 28.75437 | 11.69547 | 28.75437
[25 empty] | 1916.80141 | 633.09101 | 1916.80141 | 627.7761 | 1917.22747 | 622.77451 | 1918.74299 | 617.4149 | [8 empty] | 1916.80141 | 813.40868 | 1918.74299 | 807.01814 | 1917.22747 | 798.17448 | 1923.7027 | 787.37968 | [8 empty] | 1917.22747 | 618.09091 | 1917.22747 | 625.46587 | [36 empty] | 11.70359 | 0.80665 | 11.70359 | 8.86071 | 11.70359 | 18.77819 | 11.70359 | 28.41119 | 11.70359 | 28.41119
[25 empty] | 1917.62594 | 633.47283 | 1917.62594 | 626.50338 | 1918.05325 | 622.41087 | 1919.56986 | 616.4149 | [8 empty] | 1917.62594 | 813.04504 | 1919.56986 | 807.29087 | 1918.05325 | 797.4472 | 1924.52897 | 786.47058 | [8 empty] | 1918.05325 | 616.36364 | 1918.05325 | 625.64769 | [36 empty] | 11.71171 | 0.84106 | 11.71171 | 8.67627 | 11.71171 | 18.8127 | 11.71171 | 28.54419 | 11.71171 | 28.54419
[25 empty] | 1918.45037 | 634.23647 | 1918.45037 | 626.75792 | 1918.87893 | 622.86541 | 1920.39663 | 617.96035 | [8 empty] | 1918.45037 | 814.13595 | 1920.39663 | 808.47269 | 1918.87893 | 798.71993 | 1925.35513 | 787.28877 | [8 empty] | 1918.87893 | 616.72727 | 1918.87893 | 625.8295 | [36 empty] | 11.71983 | 0.81187 | 11.71983 | 8.62887 | 11.71983 | 18.83743 | 11.71983 | 28.50769 | 11.71983 | 28.50769
[25 empty] | 1919.27469 | 633.47283 | 1919.27469 | 627.26701 | 1919.70451 | 622.54723 | 1921.2233 | 617.50581 | [8 empty] | 1919.27469 | 814.68141 | 1921.2233 | 806.74542 | 1919.70451 | 797.71993 | 1926.1812 | 788.83422 | [8 empty] | 1919.70451 | 616 | 1919.70451 | 626.73859 | [36 empty] | 11.72795 | 0.64689 | 11.72795 | 8.59975 | 11.72795 | 18.8434 | 11.72795 | 28.63616 | 11.72795 | 28.63616
[25 empty] | 1920.09892 | 633.47283 | 1920.09892 | 627.01247 | 1920.52998 | 622.72905 | 1922.04987 | 617.77854 | [8 empty] | 1920.09892 | 814.49959 | 1922.04987 | 807.19996 | 1920.52998 | 796.08357 | 1927.00716 | 787.83422 | [8 empty] | 1920.52998 | 617.09091 | 1920.52998 | 625.8295 | [36 empty] | 11.73607 | 0.53095 | 11.73607 | 8.61341 | 11.73607 | 18.82016 | 11.73607 | 28.75167 | 11.73607 | 28.75167
[25 empty] | 1920.92305 | 633.6001 | 1920.92305 | 629.04883 | 1921.35536 | 622.6836 | 1922.87634 | 617.86945 | [8 empty] | 1920.92305 | 815.04504 | 1922.87634 | 807.65451 | 1921.35536 | 798.53811 | 1927.83302 | 787.47058 | [8 empty] | 1921.35536 | 617.63636 | 1921.35536 | 625.28405 | [36 empty] | 11.74419 | 0.54932 | 11.74419 | 8.43173 | 11.74419 | 18.78295 | 11.74419 | 28.77236 | 11.74419 | 28.77236
[25 empty] | 1921.74707 | 632.96374 | 1921.74707 | 627.26701 | 1922.18064 | 622.1836 | 1923.7027 | 617.59672 | [8 empty] | 1921.74707 | 815.22686 | 1923.7027 | 805.74542 | 1922.18064 | 797.53811 | 1928.65878 | 787.83422 | [8 empty] | 1922.18064 | 617.81818 | 1922.18064 | 625.46587 | [36 empty] | 11.75231 | 0.54476 | 11.75231 | 8.4778 | 11.75231 | 18.72987 | 11.75231 | 28.82143 | 11.75231 | 28.82143
[25 empty] | 1922.57099 | 633.47283 | 1922.57099 | 628.79429 | 1923.00581 | 622.50178 | 1924.52897 | 616.59672 | [8 empty] | 1922.57099 | 814.49959 | 1924.52897 | 805.5636 | 1923.00581 | 796.62902 | 1929.48445 | 788.19786 | [8 empty] | 1923.00581 | 616.36364 | 1923.00581 | 626.37496 | [36 empty] | 11.76043 | 0.60284 | 11.76043 | 8.59429 | 11.76043 | 18.75642 | 11.76043 | 28.94372 | 11.76043 | 28.94372
[25 empty] | 1923.39482 | 632.32738 | 1923.39482 | 627.26701 | 1923.83088 | 622.91087 | 1925.35513 | 617.68763 | [8 empty] | 1923.39482 | 814.86322 | 1925.35513 | 807.38178 | 1923.83088 | 798.62902 | 1930.31001 | 788.74331 | [8 empty] | 1923.83088 | 616.81818 | 1923.83088 | 625.10223 | [36 empty] | 11.76855 | 0.70513 | 11.76855 | 8.72923 | 11.76855 | 18.78276 | 11.76855 | 29.04018 | 11.76855 | 29.04018
[25 empty] | 1924.21854 | 633.09101 | 1924.21854 | 628.2852 | 1924.65585 | 622.09269 | 1926.1812 | 617.59672 | [8 empty] | 1924.21854 | 813.77231 | 1926.1812 | 807.29087 | 1924.65585 | 797.17448 | 1931.13547 | 787.37968 | [8 empty] | 1924.65585 | 617.36364 | 1924.65585 | 625.8295 | [36 empty] | 11.77667 | 0.85994 | 11.77667 | 8.71191 | 11.77667 | 18.87735 | 11.77667 | 28.71833 | 11.77667 | 28.71833
[25 empty] | 1925.04216 | 633.09101 | 1925.04216 | 626.24883 | 1925.48073 | 622.31996 | 1927.00716 | 616.77854 | [8 empty] | 1925.04216 | 815.5905 | 1927.00716 | 806.47269 | 1925.48073 | 797.4472 | 1931.96083 | 787.01604 | [8 empty] | 1925.48073 | 616.45455 | 1925.48073 | 625.46587 | [36 empty] | 11.78479 | 0.98722 | 11.78479 | 8.65852 | 11.78479 | 18.87601 | 11.78479 | 28.37082 | 11.78479 | 28.37082
[25 empty] | 1925.86568 | 631.81829 | 1925.86568 | 628.03065 | 1926.3055 | 622.27451 | 1927.83302 | 617.86945 | [8 empty] | 1925.86568 | 814.68141 | 1927.83302 | 807.10905 | 1926.3055 | 796.4472 | 1932.78608 | 787.92513 | [8 empty] | 1926.3055 | 616.27273 | 1926.3055 | 625.64769 | [36 empty] | 11.79291 | 0.80902 | 11.79291 | 8.64651 | 11.79291 | 18.86086 | 11.79291 | 28.29499 | 11.79291 | 28.29499
[25 empty] | 1926.68909 | 631.94556 | 1926.68909 | 627.52156 | 1927.13017 | 622.54723 | 1928.65878 | 617.59672 | [8 empty] | 1926.68909 | 813.95413 | 1928.65878 | 806.29087 | 1927.13017 | 798.53811 | 1933.61124 | 787.56149 | [8 empty] | 1927.13017 | 617.45455 | 1927.13017 | 624.55678 | [36 empty] | 11.80103 | 0.94624 | 11.80103 | 8.63173 | 11.80103 | 18.86105 | 11.80103 | 28.57159 | 11.80103 | 28.57159
[25 empty] | 1927.51241 | 632.2001 | 1927.51241 | 627.26701 | 1927.95474 | 622.95632 | 1929.48445 | 617.14217 | [8 empty] | 1927.51241 | 814.68141 | 1929.48445 | 805.29087 | 1927.95474 | 798.17448 | 1934.4363 | 787.47058 | [8 empty] | 1927.95474 | 617.63636 | 1927.95474 | 624.55678 | [36 empty] | 11.80915 | 0.9998 | 11.80915 | 8.65692 | 11.80915 | 18.90312 | 11.80915 | 28.73234 | 11.80915 | 28.73234
[25 empty] | 1928.33563 | 632.7092 | 1928.33563 | 628.2852 | 1928.7792 | 622.72905 | 1930.31001 | 617.23308 | [8 empty] | 1928.33563 | 814.13595 | 1930.31001 | 806.29087 | 1928.7792 | 796.4472 | 1935.26126 | 788.01604 | [8 empty] | 1928.7792 | 616.45455 | 1928.7792 | 626.01132 | [36 empty] | 11.81727 | 1.11886 | 11.81727 | 8.76589 | 11.81727 | 18.85756 | 11.81727 | 28.36648 | 11.81727 | 28.36648
[25 empty] | 1929.15874 | 632.96374 | 1929.15874 | 628.03065 | 1929.60357 | 623.09269 | 1931.13547 | 617.23308 | [8 empty] | 1929.15874 | 813.04504 | 1931.13547 | 805.19996 | 1929.60357 | 798.62902 | 1936.08611 | 788.19786 | [8 empty] | 1929.60357 | 618.18182 | 1929.60357 | 624.55678 | [36 empty] | 11.82539 | 1.01671 | 11.82539 | 8.88471 | 11.82539 | 18.79729 | 11.82539 | 28.34912 | 11.82539 | 28.34912
[25 empty] | 1929.98176 | 631.43647 | 1929.98176 | 627.52156 | 1930.42784 | 622.86541 | 1931.96083 | 617.32399 | [8 empty] | 1929.98176 | 814.68141 | 1931.96083 | 804.65451 | 1930.42784 | 798.71993 | 1936.91087 | 787.92513 | [8 empty] | 1930.42784 | 617.45455 | 1930.42784 | 625.64769 | [36 empty] | 11.83351 | 1.14445 | 11.83351 | 9.03038 | 11.83351 | 18.76631 | 11.83351 | 28.81083 | 11.83351 | 28.81083
[25 empty] | 1930.80467 | 633.09101 | 1930.80467 | 628.2852 | 1931.252 | 622.6836 | 1932.78608 | 617.86945 | [8 empty] | 1930.80467 | 813.77231 | 1932.78608 | 804.47269 | 1931.252 | 796.99266 | 1937.73553 | 788.19786 | [8 empty] | 1931.252 | 617.54545 | 1931.252 | 625.46587 | [36 empty] | 11.84163 | 1.0957 | 11.84163 | 9.00842 | 11.84163 | 18.79432 | 11.84163 | 28.90772 | 11.84163 | 28.90772
[25 empty] | 1931.62748 | 631.56374 | 1931.62748 | 625.23065 | 1932.07607 | 622.63814 | 1933.61124 | 617.4149 | [8 empty] | 1931.62748 | 813.5905 | 1933.61124 | 805.01814 | 1932.07607 | 796.26539 | 1938.56008 | 788.37968 | [8 empty] | 1932.07607 | 615.72727 | 1932.07607 | 624.37496 | [36 empty] | 11.84975 | 1.17001 | 11.84975 | 8.82572 | 11.84975 | 18.80777 | 11.84975 | 28.82163 | 11.84975 | 28.82163
[25 empty] | 1932.4502 | 631.69101 | 1932.4502 | 629.04883 | 1932.90003 | 622.54723 | 1934.4363 | 617.86945 | [8 empty] | 1932.4502 | 813.77231 | 1934.4363 | 805.74542 | 1932.90003 | 795.3563 | 1939.38454 | 787.74331 | [8 empty] | 1932.90003 | 617.54545 | 1932.90003 | 625.46587 | [36 empty] | 11.85787 | 1.1454 | 11.85787 | 8.73342 | 11.85787 | 18.77782 | 11.85787 | 28.74851 | 11.85787 | 28.74851
[25 empty] | 1933.27281 | 630.8001 | 1933.27281 | 628.03065 | 1933.7239 | 622.50178 | 1935.26126 | 618.05126 | [8 empty] | 1933.27281 | 812.86322 | 1935.26126 | 804.10905 | 1933.7239 | 796.81084 | 1940.20889 | 787.92513 | [8 empty] | 1933.7239 | 616.81818 | 1933.7239 | 626.19314 | [36 empty] | 11.86599 | 1.01458 | 11.86599 | 8.74169 | 11.86599 | 18.7654 | 11.86599 | 29.09967 | 11.86599 | 29.09967
[25 empty] | 1934.09532 | 631.3092 | 1934.09532 | 625.23065 | 1934.54766 | 622.77451 | 1936.08611 | 618.50581 | [8 empty] | 1934.09532 | 814.31777 | 1936.08611 | 805.01814 | 1934.54766 | 796.08357 | 1941.03314 | 787.47058 | [8 empty] | 1934.54766 | 615.72727 | 1934.54766 | 626.55678 | [36 empty] | 11.87411 | 1.15085 | 11.87411 | 8.72772 | 11.87411 | 18.74268 | 11.87411 | 29.28689 | 11.87411 | 29.28689
[25 empty] | 1934.91773 | 631.3092 | 1934.91773 | 628.03065 | 1935.37132 | 622.81996 | 1936.91087 | 617.14217 | [8 empty] | 1934.91773 | 813.77231 | 1936.91087 | 805.10905 | 1935.37132 | 796.17448 | 1941.8573 | 787.28877 | [8 empty] | 1935.37132 | 617.27273 | 1935.37132 | 626.19314 | [36 empty] | 11.88223 | 1.23227 | 11.88223 | 8.78047 | 11.88223 | 18.73119 | 11.88223 | 29.39916 | 11.88223 | 29.39916
[25 empty] | 1935.74003 | 631.69101 | 1935.74003 | 627.26701 | 1936.19488 | 623.1836 | 1937.73553 | 617.77854 | [8 empty] | 1935.74003 | 812.49959 | 1937.73553 | 806.29087 | 1936.19488 | 796.17448 | 1942.68135 | 787.28877 | [8 empty] | 1936.19488 | 617.54545 | 1936.19488 | 624.55678 | [36 empty] | 11.89035 | 1.49262 | 11.89035 | 8.83664 | 11.89035 | 18.73319 | 11.89035 | 28.92124 | 11.89035 | 28.92124
[25 empty] | 1936.56224 | 631.43647 | 1936.56224 | 627.26701 | 1937.01834 | 623.09269 | 1938.56008 | 617.50581 | [8 empty] | 1936.56224 | 814.13595 | 1938.56008 | 804.29087 | 1937.01834 | 796.53811 | 1943.5053 | 787.74331 | [8 empty] | 1937.01834 | 617.90909 | 1937.01834 | 626.19314 | [36 empty] | 11.89847 | 1.60369 | 11.89847 | 9.01858 | 11.89847 | 18.72534 | 11.89847 | 28.99843 | 11.89847 | 28.99843
[25 empty] | 1937.38435 | 632.58192 | 1937.38435 | 626.75792 | 1937.84171 | 623.45632 | 1939.38454 | 617.96035 | [8 empty] | 1937.38435 | 813.04504 | 1939.38454 | 804.74542 | 1937.84171 | 795.08357 | 1944.32916 | 787.74331 | [8 empty] | 1937.84171 | 616.36364 | 1937.84171 | 625.10223 | [36 empty] | 11.90659 | 1.56741 | 11.90659 | 9.04488 | 11.90659 | 18.69768 | 11.90659 | 28.91136 | 11.90659 | 28.91136
[25 empty] | 1938.20636 | 631.43647 | 1938.20636 | 626.50338 | 1938.66496 | 623.13814 | 1940.20889 | 616.96035 | [8 empty] | 1938.20636 | 813.04504 | 1940.20889 | 804.38178 | 1938.66496 | 794.4472 | 1945.15291 | 787.10695 | [8 empty] | 1938.66496 | 616.09091 | 1938.66496 | 624.55678 | [36 empty] | 11.91471 | 1.31318 | 11.91471 | 8.86753 | 11.91471 | 18.73234 | 11.91471 | 28.77086 | 11.91471 | 28.77086
[25 empty] | 1939.02826 | 633.09101 | 1939.02826 | 624.72156 | 1939.48812 | 623.54723 | 1941.03314 | 618.23308 | [8 empty] | 1939.02826 | 812.13595 | 1941.03314 | 804.83633 | 1939.48812 | 795.71993 | 1945.97656 | 786.6524 | [8 empty] | 1939.48812 | 616.36364 | 1939.48812 | 624.92041 | [36 empty] | 11.92283 | 1.31496 | 11.92283 | 8.75067 | 11.92283 | 18.7311 | 11.92283 | 28.64025 | 11.92283 | 28.64025
[25 empty] | 1939.85007 | 632.58192 | 1939.85007 | 627.52156 | 1940.31118 | 622.91087 | 1941.8573 | 617.32399 | [8 empty] | 1939.85007 | 813.77231 | 1941.8573 | 806.47269 | 1940.31118 | 795.4472 | 1946.80011 | 787.6524 | [8 empty] | 1940.31118 | 616.36364 | 1940.31118 | 623.64769 | [36 empty] | 11.93095 | 1.42595 | 11.93095 | 8.8606 | 11.93095 | 18.7188 | 11.93095 | 28.50548 | 11.93095 | 28.50548
[25 empty] | 1940.67177 | 632.07283 | 1940.67177 | 628.2852 | 1941.13414 | 623.36541 | 1942.68135 | 617.50581 | [8 empty] | 1940.67177 | 812.13595 | 1942.68135 | 804.10905 | 1941.13414 | 793.99266 | 1947.62356 | 787.28877 | [8 empty] | 1941.13414 | 616.72727 | 1941.13414 | 624.01132 | [36 empty] | 11.93907 | 1.38282 | 11.93907 | 8.96986 | 11.93907 | 18.67835 | 11.93907 | 28.48196 | 11.93907 | 28.48196
[25 empty] | 1941.49337 | 631.43647 | 1941.49337 | 627.01247 | 1941.957 | 622.91087 | 1943.5053 | 617.50581 | [8 empty] | 1941.49337 | 811.5905 | 1943.5053 | 805.38178 | 1941.957 | 795.26539 | 1948.44691 | 786.6524 | [8 empty] | 1941.957 | 616.90909 | 1941.957 | 624.55678 | [36 empty] | 11.94719 | 1.23508 | 11.94719 | 9.00442 | 11.94719 | 18.70632 | 11.94719 | 28.51994 | 11.94719 | 28.51994
[25 empty] | 1942.31488 | 632.32738 | 1942.31488 | 628.2852 | 1942.77975 | 622.81996 | 1944.32916 | 617.86945 | [8 empty] | 1942.31488 | 811.04504 | 1944.32916 | 804.65451 | 1942.77975 | 794.90175 | 1949.27016 | 787.37968 | [8 empty] | 1942.77975 | 617 | 1942.77975 | 625.46587 | [36 empty] | 11.95531 | 1.09676 | 11.95531 | 8.90041 | 11.95531 | 18.70242 | 11.95531 | 28.77377 | 11.95531 | 28.77377
[25 empty] | 1943.13628 | 631.69101 | 1943.13628 | 626.24883 | 1943.60241 | 622.72905 | 1945.15291 | 617.32399 | [8 empty] | 1943.13628 | 812.49959 | 1945.15291 | 804.5636 | 1943.60241 | 795.17448 | 1950.09331 | 787.28877 | [8 empty] | 1943.60241 | 617.45455 | 1943.60241 | 625.8295 | [36 empty] | 11.96343 | 1.01844 | 11.96343 | 8.89196 | 11.96343 | 18.67132 | 11.96343 | 28.85425 | 11.96343 | 28.85425
[25 empty] | 1943.95758 | 631.18192 | 1943.95758 | 626.50338 | 1944.42497 | 623.09269 | 1945.97656 | 617.59672 | [8 empty] | 1943.95758 | 810.31777 | 1945.97656 | 805.74542 | 1944.42497 | 795.81084 | 1950.91636 | 786.6524 | [8 empty] | 1944.42497 | 616.90909 | 1944.42497 | 624.19314 | [36 empty] | 11.97155 | 0.97507 | 11.97155 | 8.85742 | 11.97155 | 18.6642 | 11.97155 | 28.92621 | 11.97155 | 28.92621
[25 empty] | 1944.77878 | 631.05465 | 1944.77878 | 627.26701 | 1945.24742 | 623.13814 | 1946.80011 | 617.59672 | [8 empty] | 1944.77878 | 811.04504 | 1946.80011 | 803.65451 | 1945.24742 | 794.71993 | 1951.73931 | 787.37968 | [8 empty] | 1945.24742 | 617.09091 | 1945.24742 | 624.73859 | [36 empty] | 11.97967 | 1.10157 | 11.97967 | 8.78874 | 11.97967 | 18.68657 | 11.97967 | 28.84881 | 11.97967 | 28.84881
[25 empty] | 1945.59988 | 630.67283 | 1945.59988 | 627.52156 | 1946.06978 | 622.95632 | 1947.62356 | 618.4149 | [8 empty] | 1945.59988 | 811.77231 | 1947.62356 | 805.38178 | 1946.06978 | 793.99266 | 1952.56216 | 787.28877 | [8 empty] | 1946.06978 | 616.81818 | 1946.06978 | 625.28405 | [36 empty] | 11.98779 | 1.13346 | 11.98779 | 8.81049 | 11.98779 | 18.7326 | 11.98779 | 28.65471 | 11.98779 | 28.65471
[25 empty] | 1946.42088 | 631.3092 | 1946.42088 | 625.4852 | 1946.89203 | 623.04723 | 1948.44691 | 617.23308 | [8 empty] | 1946.42088 | 812.49959 | 1948.44691 | 805.19996 | 1946.89203 | 794.3563 | 1953.38491 | 786.83422 | [8 empty] | 1946.89203 | 616.27273 | 1946.89203 | 625.28405 | [36 empty] | 11.99591 | 1.23686 | 11.99591 | 8.85275 | 11.99591 | 18.75027 | 11.99591 | 28.33474 | 11.99591 | 28.33474
[25 empty] | 1947.24178 | 631.3092 | 1947.24178 | 625.73974 | 1947.71418 | 623.22905 | 1949.27016 | 616.96035 | [8 empty] | 1947.24178 | 811.04504 | 1949.27016 | 805.10905 | 1947.71418 | 794.53811 | 1954.20755 | 786.6524 | [8 empty] | 1947.71418 | 617.18182 | 1947.71418 | 625.28405 | [36 empty] | 12.00403 | 1.23593 | 12.00403 | 8.84385 | 12.00403 | 18.71891 | 12.00403 | 28.19233 | 12.00403 | 28.19233
[25 empty] | 1948.06258 | 631.3092 | 1948.06258 | 626.50338 | 1948.53624 | 623.36541 | 1950.09331 | 617.86945 | [8 empty] | 1948.06258 | 811.22686 | 1950.09331 | 804.10905 | 1948.53624 | 794.90175 | 1955.0301 | 786.74331 | [8 empty] | 1948.53624 | 615.54545 | 1948.53624 | 625.10223 | [36 empty] | 12.01215 | 1.19422 | 12.01215 | 8.68524 | 12.01215 | 18.70072 | 12.01215 | 28.26215 | 12.01215 | 28.26215
[25 empty] | 1948.88327 | 633.34556 | 1948.88327 | 625.73974 | 1949.35819 | 622.45632 | 1950.91636 | 617.32399 | [8 empty] | 1948.88327 | 812.49959 | 1950.91636 | 805.38178 | 1949.35819 | 793.62902 | 1955.85255 | 786.47058 | [8 empty] | 1949.35819 | 616.90909 | 1949.35819 | 624.73859 | [36 empty] | 12.02027 | 1.24414 | 12.02027 | 8.70335 | 12.02027 | 18.66446 | 12.02027 | 28.28566 | 12.02027 | 28.28566
[25 empty] | 1949.70387 | 632.7092 | 1949.70387 | 625.73974 | 1950.18004 | 622.54723 | 1951.73931 | 617.68763 | [8 empty] | 1949.70387 | 812.86322 | 1951.73931 | 805.92724 | 1950.18004 | 794.71993 | 1956.6749 | 787.10695 | [8 empty] | 1950.18004 | 617.09091 | 1950.18004 | 624.92041 | [36 empty] | 12.02839 | 1.23871 | 12.02839 | 8.68714 | 12.02839 | 18.65342 | 12.02839 | 28.29607 | 12.02839 | 28.29607
[25 empty] | 1950.52437 | 632.45465 | 1950.52437 | 627.26701 | 1951.00179 | 623.50178 | 1952.56216 | 617.77854 | [8 empty] | 1950.52437 | 811.04504 | 1952.56216 | 805.92724 | 1951.00179 | 794.53811 | 1957.49715 | 787.28877 | [8 empty] | 1951.00179 | 616.90909 | 1951.00179 | 624.55678 | [36 empty] | 12.03651 | 1.10885 | 12.03651 | 8.84963 | 12.03651 | 18.62376 | 12.03651 | 28.25903 | 12.03651 | 28.25903
[25 empty] | 1951.34476 | 631.3092 | 1951.34476 | 629.30338 | 1951.82344 | 623.13814 | 1953.38491 | 616.77854 | [8 empty] | 1951.34476 | 811.5905 | 1953.38491 | 805.19996 | 1951.82344 | 794.53811 | 1958.31929 | 787.92513 | [8 empty] | 1951.82344 | 616.54545 | 1951.82344 | 623.46587 | [36 empty] | 12.04463 | 0.95115 | 12.04463 | 8.82934 | 12.04463 | 18.6443 | 12.04463 | 28.37147 | 12.04463 | 28.37147
[25 empty] | 1952.16506 | 631.3092 | 1952.16506 | 627.01247 | 1952.645 | 622.6836 | 1954.20755 | 617.23308 | [8 empty] | 1952.16506 | 811.22686 | 1954.20755 | 805.47269 | 1952.645 | 794.53811 | 1959.14134 | 786.37968 | [8 empty] | 1952.645 | 616 | 1952.645 | 624.19314 | [36 empty] | 12.05275 | 0.65836 | 12.05275 | 8.80401 | 12.05275 | 18.66881 | 12.05275 | 28.53957 | 12.05275 | 28.53957
[25 empty] | 1952.98525 | 631.94556 | 1952.98525 | 627.7761 | 1953.46645 | 623.31996 | 1955.0301 | 617.68763 | [8 empty] | 1952.98525 | 811.40868 | 1955.0301 | 804.10905 | 1953.46645 | 794.17448 | 1959.96329 | 787.28877 | [8 empty] | 1953.46645 | 617.63636 | 1953.46645 | 623.8295 | [36 empty] | 12.06087 | 0.72634 | 12.06087 | 8.74481 | 12.06087 | 18.68654 | 12.06087 | 28.68099 | 12.06087 | 28.68099
[25 empty] | 1953.80535 | 631.05465 | 1953.80535 | 626.75792 | 1954.2878 | 622.77451 | 1955.85255 | 617.77854 | [8 empty] | 1953.80535 | 810.68141 | 1955.85255 | 804.38178 | 1954.2878 | 793.99266 | 1960.78513 | 786.6524 | [8 empty] | 1954.2878 | 617.09091 | 1954.2878 | 625.28405 | [36 empty] | 12.06899 | 0.76104 | 12.06899 | 8.88295 | 12.06899 | 18.65249 | 12.06899 | 28.82582 | 12.06899 | 28.82582
[25 empty] | 1954.62534 | 631.69101 | 1954.62534 | 627.01247 | 1955.10905 | 622.22905 | 1956.6749 | 617.4149 | [8 empty] | 1954.62534 | 810.31777 | 1956.6749 | 805.29087 | 1955.10905 | 794.26539 | 1961.60688 | 786.37968 | [8 empty] | 1955.10905 | 616.54545 | 1955.10905 | 625.28405 | [36 empty] | 12.07711 | 0.53541 | 12.07711 | 9.09236 | 12.07711 | 18.62597 | 12.07711 | 29.12336 | 12.07711 | 29.12336
[25 empty] | 1955.44523 | 631.3092 | 1955.44523 | 628.79429 | 1955.9302 | 623.04723 | 1957.49715 | 617.14217 | [8 empty] | 1955.44523 | 811.04504 | 1957.49715 | 806.38178 | 1955.9302 | 793.08357 | 1962.42853 | 787.92513 | [8 empty] | 1955.9302 | 617.09091 | 1955.9302 | 624.55678 | [36 empty] | 12.08523 | 0.25555 | 12.08523 | 9.09479 | 12.08523 | 18.70255 | 12.08523 | 29.29285 | 12.08523 | 29.29285
[25 empty] | 1956.26503 | 632.2001 | 1956.26503 | 627.01247 | 1956.75125 | 623.27451 | 1958.31929 | 616.4149 | [8 empty] | 1956.26503 | 810.68141 | 1958.31929 | 805.01814 | 1956.75125 | 793.90175 | 1963.25007 | 786.37968 | [8 empty] | 1956.75125 | 616.81818 | 1956.75125 | 624.92041 | [36 empty] | 12.09335 | 0.24382 | 12.09335 | 8.92973 | 12.09335 | 18.72204 | 12.09335 | 29.27813 | 12.09335 | 29.27813
[25 empty] | 1957.08472 | 631.56374 | 1957.08472 | 627.01247 | 1957.57219 | 622.72905 | 1959.14134 | 617.50581 | [8 empty] | 1957.08472 | 809.40868 | 1959.14134 | 805.83633 | 1957.57219 | 793.4472 | 1964.07152 | 787.19786 | [8 empty] | 1957.57219 | 615.90909 | 1957.57219 | 624.92041 | [36 empty] | 12.10147 | 0.32238 | 12.10147 | 8.83155 | 12.10147 | 18.75879 | 12.10147 | 29.10972 | 12.10147 | 29.10972
[25 empty] | 1957.90431 | 632.58192 | 1957.90431 | 627.01247 | 1958.39304 | 622.13814 | 1959.96329 | 616.4149 | [8 empty] | 1957.90431 | 810.31777 | 1959.96329 | 804.92724 | 1958.39304 | 794.90175 | 1964.89287 | 787.6524 | [8 empty] | 1958.39304 | 617.54545 | 1958.39304 | 624.37496 | [36 empty] | 12.10959 | 0.20615 | 12.10959 | 8.70446 | 12.10959 | 18.75921 | 12.10959 | 29.22528 | 12.10959 | 29.22528
[25 empty] | 1958.7238 | 631.43647 | 1958.7238 | 624.21247 | 1959.21379 | 622.54723 | 1960.78513 | 616.86945 | [8 empty] | 1958.7238 | 811.40868 | 1960.78513 | 803.29087 | 1959.21379 | 791.71993 | 1965.71411 | 787.01604 | [8 empty] | 1959.21379 | 616.63636 | 1959.21379 | 626.92041 | [36 empty] | 12.11771 | 0.24011 | 12.11771 | 8.66462 | 12.11771 | 18.78741 | 12.11771 | 29.22487 | 12.11771 | 29.22487
[25 empty] | 1959.54319 | 631.94556 | 1959.54319 | 628.03065 | 1960.03444 | 622.54723 | 1961.60688 | 617.05126 | [8 empty] | 1959.54319 | 809.5905 | 1961.60688 | 805.10905 | 1960.03444 | 793.4472 | 1966.53526 | 786.83422 | [8 empty] | 1960.03444 | 616.45455 | 1960.03444 | 624.19314 | [36 empty] | 12.12583 | 0.38966 | 12.12583 | 8.58308 | 12.12583 | 18.75977 | 12.12583 | 29.03145 | 12.12583 | 29.03145
[25 empty] | 1960.36248 | 631.56374 | 1960.36248 | 627.52156 | 1960.85499 | 622.36541 | 1962.42853 | 617.32399 | [8 empty] | 1960.36248 | 810.49959 | 1962.42853 | 805.92724 | 1960.85499 | 792.71993 | 1967.35631 | 787.10695 | [8 empty] | 1960.85499 | 617.45455 | 1960.85499 | 624.19314 | [36 empty] | 12.13395 | 0.50963 | 12.13395 | 8.49984 | 12.13395 | 18.70316 | 12.13395 | 28.87615 | 12.13395 | 28.87615
[25 empty] | 1961.18167 | 630.8001 | 1961.18167 | 626.75792 | 1961.67543 | 622.50178 | 1963.25007 | 617.4149 | [8 empty] | 1961.18167 | 811.04504 | 1963.25007 | 804.01814 | 1961.67543 | 792.26539 | 1968.17725 | 786.83422 | [8 empty] | 1961.67543 | 616.90909 | 1961.67543 | 622.55678 | [36 empty] | 12.14208 | 0.59648 | 12.14208 | 8.5956 | 12.14208 | 18.69074 | 12.14208 | 28.74993 | 12.14208 | 28.74993
[25 empty] | 1962.00076 | 631.18192 | 1962.00076 | 626.50338 | 1962.49578 | 622.00178 | 1964.07152 | 616.77854 | [8 empty] | 1962.00076 | 811.95413 | 1964.07152 | 804.01814 | 1962.49578 | 791.90175 | 1968.9981 | 787.01604 | [8 empty] | 1962.49578 | 617.45455 | 1962.49578 | 624.37496 | [36 empty] | 12.1502 | 0.71103 | 12.1502 | 8.73711 | 12.1502 | 18.72331 | 12.1502 | 28.87736 | 12.1502 | 28.87736
[25 empty] | 1962.81975 | 630.92738 | 1962.81975 | 626.75792 | 1963.31603 | 622.27451 | 1964.89287 | 616.68763 | [8 empty] | 1962.81975 | 810.31777 | 1964.89287 | 804.47269 | 1963.31603 | 792.81084 | 1969.81885 | 787.37968 | [8 empty] | 1963.31603 | 617 | 1963.31603 | 625.10223 | [36 empty] | 12.15832 | 0.89154 | 12.15832 | 8.81521 | 12.15832 | 18.75929 | 12.15832 | 29.05089 | 12.15832 | 29.05089
[25 empty] | 1963.63864 | 630.41829 | 1963.63864 | 627.26701 | 1964.13618 | 622.22905 | 1965.71411 | 617.50581 | [8 empty] | 1963.63864 | 811.22686 | 1965.71411 | 803.10905 | 1964.13618 | 791.90175 | 1970.63949 | 787.19786 | [8 empty] | 1964.13618 | 617.09091 | 1964.13618 | 624.55678 | [36 empty] | 12.16644 | 0.78404 | 12.16644 | 8.78156 | 12.16644 | 18.76524 | 12.16644 | 29.05937 | 12.16644 | 29.05937
[25 empty] | 1964.45743 | 629.78192 | 1964.45743 | 626.24883 | 1964.95622 | 622.22905 | 1966.53526 | 616.86945 | [8 empty] | 1964.45743 | 810.68141 | 1966.53526 | 803.38178 | 1964.95622 | 794.3563 | 1971.46004 | 787.19786 | [8 empty] | 1964.95622 | 617.90909 | 1964.95622 | 624.01132 | [36 empty] | 12.17456 | 0.82745 | 12.17456 | 8.77821 | 12.17456 | 18.76577 | 12.17456 | 29.05515 | 12.17456 | 29.05515
[25 empty] | 1965.27612 | 631.05465 | 1965.27612 | 627.52156 | 1965.77617 | 622.09269 | 1967.35631 | 617.32399 | [8 empty] | 1965.27612 | 812.49959 | 1967.35631 | 803.47269 | 1965.77617 | 792.4472 | 1972.28049 | 788.01604 | [8 empty] | 1965.77617 | 617.09091 | 1965.77617 | 624.55678 | [36 empty] | 12.18268 | 0.58306 | 12.18268 | 8.78938 | 12.18268 | 18.74982 | 12.18268 | 28.97974 | 12.18268 | 28.97974
[25 empty] | 1966.09471 | 629.9092 | 1966.09471 | 628.2852 | 1966.59602 | 622.22905 | 1968.17725 | 617.4149 | [8 empty] | 1966.09471 | 809.95413 | 1968.17725 | 804.19996 | 1966.59602 | 791.99266 | 1973.10083 | 787.6524 | [8 empty] | 1966.59602 | 615.81818 | 1966.59602 | 624.37496 | [36 empty] | 12.1908 | 0.55505 | 12.1908 | 8.64418 | 12.1908 | 18.72807 | 12.1908 | 28.89703 | 12.1908 | 28.89703
[25 empty] | 1966.9132 | 630.29101 | 1966.9132 | 627.52156 | 1967.41576 | 622.09269 | 1968.9981 | 617.59672 | [8 empty] | 1966.9132 | 809.04504 | 1968.9981 | 805.10905 | 1967.41576 | 792.4472 | 1973.92108 | 786.6524 | [8 empty] | 1967.41576 | 617.45455 | 1967.41576 | 624.55678 | [36 empty] | 12.19892 | 0.42047 | 12.19892 | 8.71127 | 12.19892 | 18.72557 | 12.19892 | 28.65515 | 12.19892 | 28.65515
[25 empty] | 1967.73159 | 628.63647 | 1967.73159 | 625.99429 | 1968.23541 | 621.81996 | 1969.81885 | 617.05126 | [8 empty] | 1967.73159 | 810.31777 | 1969.81885 | 803.47269 | 1968.23541 | 791.81084 | 1974.74123 | 787.19786 | [8 empty] | 1968.23541 | 616.72727 | 1968.23541 | 624.92041 | [36 empty] | 12.20704 | 0.39993 | 12.20704 | 8.70558 | 12.20704 | 18.69723 | 12.20704 | 28.64456 | 12.20704 | 28.64456
[25 empty] | 1968.54987 | 629.52738 | 1968.54987 | 627.01247 | 1969.05495 | 621.36541 | 1970.63949 | 616.50581 | [8 empty] | 1968.54987 | 811.04504 | 1970.63949 | 803.74542 | 1969.05495 | 792.90175 | 1975.56127 | 787.19786 | [8 empty] | 1969.05495 | 617.27273 | 1969.05495 | 623.8295 | [36 empty] | 12.21516 | 0.44903 | 12.21516 | 8.79099 | 12.21516 | 18.62058 | 12.21516 | 28.69915 | 12.21516 | 28.69915
[25 empty] | 1969.36806 | 629.65465 | 1969.36806 | 625.73974 | 1969.8744 | 622.31996 | 1971.46004 | 616.86945 | [8 empty] | 1969.36806 | 809.5905 | 1971.46004 | 803.19996 | 1969.8744 | 792.62902 | 1976.38122 | 787.10695 | [8 empty] | 1969.8744 | 616.27273 | 1969.8744 | 624.37496 | [36 empty] | 12.22328 | 0.61293 | 12.22328 | 8.78276 | 12.22328 | 18.63053 | 12.22328 | 28.86463 | 12.22328 | 28.86463
[25 empty] | 1970.18615 | 630.03647 | 1970.18615 | 624.72156 | 1970.69375 | 621.27451 | 1972.28049 | 616.32399 | [8 empty] | 1970.18615 | 810.13595 | 1972.28049 | 803.29087 | 1970.69375 | 792.53811 | 1977.20107 | 787.19786 | [8 empty] | 1970.69375 | 616.72727 | 1970.69375 | 624.01132 | [36 empty] | 12.2314 | 0.74706 | 12.2314 | 8.77327 | 12.2314 | 18.67712 | 12.2314 | 28.79588 | 12.2314 | 28.79588
[25 empty] | 1971.00413 | 629.78192 | 1971.00413 | 626.75792 | 1971.51299 | 621.59269 | 1973.10083 | 616.59672 | [8 empty] | 1971.00413 | 809.5905 | 1973.10083 | 802.65451 | 1971.51299 | 791.81084 | 1978.02081 | 786.28877 | [8 empty] | 1971.51299 | 616.27273 | 1971.51299 | 625.10223 | [36 empty] | 12.23952 | 0.7171 | 12.23952 | 8.59453 | 12.23952 | 18.71647 | 12.23952 | 28.73571 | 12.23952 | 28.73571
[25 empty] | 1971.82202 | 630.54556 | 1971.82202 | 625.99429 | 1972.33214 | 622.00178 | 1973.92108 | 616.32399 | [8 empty] | 1971.82202 | 811.77231 | 1973.92108 | 803.38178 | 1972.33214 | 792.26539 | 1978.84046 | 786.37968 | [8 empty] | 1972.33214 | 617.36364 | 1972.33214 | 624.73859 | [36 empty] | 12.24764 | 0.66256 | 12.24764 | 8.44851 | 12.24764 | 18.72664 | 12.24764 | 28.96617 | 12.24764 | 28.96617
[25 empty] | 1972.63981 | 629.65465 | 1972.63981 | 626.24883 | 1973.15118 | 622.09269 | 1974.74123 | 617.05126 | [8 empty] | 1972.63981 | 810.31777 | 1974.74123 | 803.10905 | 1973.15118 | 791.81084 | 1979.66001 | 786.83422 | [8 empty] | 1973.15118 | 616.81818 | 1973.15118 | 623.10223 | [36 empty] | 12.25576 | 0.38447 | 12.25576 | 8.38972 | 12.25576 | 18.72313 | 12.25576 | 28.96088 | 12.25576 | 28.96088
[25 empty] | 1973.45749 | 629.01829 | 1973.45749 | 625.99429 | 1973.97013 | 621.72905 | 1975.56127 | 616.68763 | [8 empty] | 1973.45749 | 809.5905 | 1975.56127 | 803.01814 | 1973.97013 | 792.17448 | 1980.47946 | 787.19786 | [8 empty] | 1973.97013 | 617.18182 | 1973.97013 | 625.10223 | [36 empty] | 12.26388 | 0.46345 | 12.26388 | 8.53771 | 12.26388 | 18.75178 | 12.26388 | 29.05232 | 12.26388 | 29.05232
[25 empty] | 1974.27508 | 629.65465 | 1974.27508 | 626.24883 | 1974.78897 | 622.04723 | 1976.38122 | 616.59672 | [8 empty] | 1974.27508 | 811.22686 | 1976.38122 | 801.92724 | 1974.78897 | 791.90175 | 1981.29881 | 787.28877 | [8 empty] | 1974.78897 | 615.18182 | 1974.78897 | 623.8295 | [36 empty] | 12.272 | 0.45036 | 12.272 | 8.67285 | 12.272 | 18.7762 | 12.272 | 29.0307 | 12.272 | 29.0307
[25 empty] | 1975.09257 | 629.9092 | 1975.09257 | 627.01247 | 1975.60772 | 621.50178 | 1977.20107 | 615.86945 | [8 empty] | 1975.09257 | 811.77231 | 1977.20107 | 802.65451 | 1975.60772 | 791.08357 | 1982.11805 | 786.83422 | [8 empty] | 1975.60772 | 617.45455 | 1975.60772 | 624.55678 | [36 empty] | 12.28012 | 0.56092 | 12.28012 | 8.70333 | 12.28012 | 18.734 | 12.28012 | 28.9137 | 12.28012 | 28.9137
[25 empty] | 1975.90995 | 629.65465 | 1975.90995 | 626.50338 | 1976.42636 | 621.41087 | 1978.02081 | 616.23308 | [8 empty] | 1975.90995 | 811.40868 | 1978.02081 | 802.74542 | 1976.42636 | 791.4472 | 1982.9372 | 786.74331 | [8 empty] | 1976.42636 | 616.45455 | 1976.42636 | 625.64769 | [36 empty] | 12.28824 | 0.61162 | 12.28824 | 8.68523 | 12.28824 | 18.73583 | 12.28824 | 28.95866 | 12.28824 | 28.95866
[25 empty] | 1976.72724 | 630.29101 | 1976.72724 | 625.4852 | 1977.24491 | 622.04723 | 1978.84046 | 616.86945 | [8 empty] | 1976.72724 | 809.22686 | 1978.84046 | 801.38178 | 1977.24491 | 793.81084 | 1983.75625 | 786.19786 | [8 empty] | 1977.24491 | 616.36364 | 1977.24491 | 623.8295 | [36 empty] | 12.29636 | 0.5175 | 12.29636 | 8.67046 | 12.29636 | 18.73046 | 12.29636 | 28.88297 | 12.29636 | 28.88297
[25 empty] | 1977.54442 | 629.9092 | 1977.54442 | 625.23065 | 1978.06336 | 621.41087 | 1979.66001 | 616.77854 | [8 empty] | 1977.54442 | 811.04504 | 1979.66001 | 803.10905 | 1978.06336 | 790.99266 | 1984.5752 | 786.28877 | [8 empty] | 1978.06336 | 617.18182 | 1978.06336 | 624.55678 | [36 empty] | 12.30448 | 0.17467 | 12.30448 | 8.49912 | 12.30448 | 18.68786 | 12.30448 | 28.88587 | 12.30448 | 28.88587
[25 empty] | 1978.36151 | 629.4001 | 1978.36151 | 626.24883 | 1978.8817 | 621.45632 | 1980.47946 | 617.32399 | [8 empty] | 1978.36151 | 809.77231 | 1980.47946 | 802.29087 | 1978.8817 | 791.17448 | 1985.39405 | 787.56149 | [8 empty] | 1978.8817 | 617.09091 | 1978.8817 | 624.01132 | [36 empty] | 12.3126 | -0.10704 | 12.3126 | 8.50654 | 12.3126 | 18.7112 | 12.3126 | 28.90418 | 12.3126 | 28.90418
[25 empty] | 1979.1785 | 628.63647 | 1979.1785 | 624.9761 | 1979.69995 | 622.1836 | 1981.29881 | 617.32399 | [8 empty] | 1979.1785 | 811.5905 | 1981.29881 | 802.74542 | 1979.69995 | 790.90175 | 1986.2128 | 785.83422 | [8 empty] | 1979.69995 | 617.63636 | 1979.69995 | 623.8295 | [36 empty] | 12.32072 | -0.00896 | 12.32072 | 8.60357 | 12.32072 | 18.69047 | 12.32072 | 29.08215 | 12.32072 | 29.08215
[25 empty] | 1979.99538 | 629.27283 | 1979.99538 | 625.99429 | 1980.51809 | 621.72905 | 1982.11805 | 616.68763 | [8 empty] | 1979.99538 | 809.77231 | 1982.11805 | 803.74542 | 1980.51809 | 791.4472 | 1987.03145 | 786.74331 | [8 empty] | 1980.51809 | 616.72727 | 1980.51809 | 625.64769 | [36 empty] | 12.32884 | 0.36475 | 12.32884 | 8.78611 | 12.32884 | 18.67294 | 12.32884 | 29.08743 | 12.32884 | 29.08743
[25 empty] | 1980.81217 | 629.01829 | 1980.81217 | 624.9761 | 1981.33614 | 621.59269 | 1982.9372 | 616.4149 | [8 empty] | 1980.81217 | 811.22686 | 1982.9372 | 802.83633 | 1981.33614 | 790.81084 | 1987.85 | 786.83422 | [8 empty] | 1981.33614 | 615.54545 | 1981.33614 | 625.10223 | [36 empty] | 12.33696 | 0.48885 | 12.33696 | 8.92772 | 12.33696 | 18.69646 | 12.33696 | 29.04524 | 12.33696 | 29.04524
[25 empty] | 1981.62885 | 629.14556 | 1981.62885 | 624.46701 | 1982.15408 | 621.86541 | 1983.75625 | 617.14217 | [8 empty] | 1981.62885 | 811.95413 | 1983.75625 | 802.65451 | 1982.15408 | 792.26539 | 1988.66845 | 786.92513 | [8 empty] | 1982.15408 | 616.18182 | 1982.15408 | 624.37496 | [36 empty] | 12.34508 | 0.56385 | 12.34508 | 9.00953 | 12.34508 | 18.76939 | 12.34508 | 29.12991 | 12.34508 | 29.12991
[25 empty] | 1982.44544 | 629.78192 | 1982.44544 | 624.21247 | 1982.97193 | 621.41087 | 1984.5752 | 616.4149 | [8 empty] | 1982.44544 | 811.22686 | 1984.5752 | 803.5636 | 1982.97193 | 790.99266 | 1989.4868 | 786.56149 | [8 empty] | 1982.97193 | 617.45455 | 1982.97193 | 625.10223 | [36 empty] | 12.3532 | 0.63954 | 12.3532 | 8.9197 | 12.3532 | 18.7956 | 12.3532 | 29.27196 | 12.3532 | 29.27196
[25 empty] | 1983.26192 | 629.52738 | 1983.26192 | 624.21247 | 1983.78968 | 621.6836 | 1985.39405 | 616.68763 | [8 empty] | 1983.26192 | 810.86322 | 1985.39405 | 801.83633 | 1983.78968 | 791.71993 | 1990.30505 | 787.56149 | [8 empty] | 1983.78968 | 616.36364 | 1983.78968 | 625.8295 | [36 empty] | 12.36132 | 0.6154 | 12.36132 | 8.90144 | 12.36132 | 18.80284 | 12.36132 | 29.54095 | 12.36132 | 29.54095
[25 empty] | 1984.07831 | 630.41829 | 1984.07831 | 624.46701 | 1984.60732 | 621.31996 | 1986.2128 | 616.32399 | [8 empty] | 1984.07831 | 811.40868 | 1986.2128 | 802.01814 | 1984.60732 | 789.99266 | 1991.12321 | 785.56149 | [8 empty] | 1984.60732 | 616.18182 | 1984.60732 | 624.73859 | [36 empty] | 12.36944 | 0.65 | 12.36944 | 8.69381 | 12.36944 | 18.75737 | 12.36944 | 29.15463 | 12.36944 | 29.15463
[25 empty] | 1984.89459 | 630.16374 | 1984.89459 | 625.4852 | 1985.42487 | 621.27451 | 1987.03145 | 616.4149 | [8 empty] | 1984.89459 | 810.13595 | 1987.03145 | 803.19996 | 1985.42487 | 790.3563 | 1991.94126 | 786.56149 | [8 empty] | 1985.42487 | 616.54545 | 1985.42487 | 626.01132 | [36 empty] | 12.37756 | 0.77405 | 12.37756 | 8.61645 | 12.37756 | 18.80534 | 12.37756 | 28.96719 | 12.37756 | 28.96719
[25 empty] | 1985.71078 | 629.14556 | 1985.71078 | 625.23065 | 1986.24231 | 621.95632 | 1987.85 | 616.59672 | [8 empty] | 1985.71078 | 811.95413 | 1987.85 | 802.29087 | 1986.24231 | 792.08357 | 1992.75921 | 786.28877 | [8 empty] | 1986.24231 | 617 | 1986.24231 | 624.37496 | [36 empty] | 12.38568 | 0.91408 | 12.38568 | 8.63854 | 12.38568 | 18.82714 | 12.38568 | 29.11293 | 12.38568 | 29.11293
[25 empty] | 1986.52686 | 628.25465 | 1986.52686 | 625.4852 | 1987.05966 | 621.09269 | 1988.66845 | 616.4149 | [8 empty] | 1986.52686 | 811.40868 | 1988.66845 | 802.38178 | 1987.05966 | 790.90175 | 1993.57706 | 785.92513 | [8 empty] | 1987.05966 | 617.54545 | 1987.05966 | 624.01132 | [36 empty] | 12.3938 | 0.7396 | 12.3938 | 8.63197 | 12.3938 | 18.87335 | 12.3938 | 29.2474 | 12.3938 | 29.2474
[25 empty] | 1987.34285 | 628.38192 | 1987.34285 | 623.95792 | 1987.87691 | 622.00178 | 1989.4868 | 617.05126 | [8 empty] | 1987.34285 | 810.68141 | 1989.4868 | 802.29087 | 1987.87691 | 790.17448 | 1994.39482 | 787.01604 | [8 empty] | 1987.87691 | 616 | 1987.87691 | 624.37496 | [36 empty] | 12.40192 | 0.58389 | 12.40192 | 8.81232 | 12.40192 | 18.84876 | 12.40192 | 28.9285 | 12.40192 | 28.9285
[25 empty] | 1988.15873 | 628.5092 | 1988.15873 | 625.73974 | 1988.69406 | 621.13814 | 1990.30505 | 616.68763 | [8 empty] | 1988.15873 | 811.5905 | 1990.30505 | 802.19996 | 1988.69406 | 792.62902 | 1995.21247 | 785.83422 | [8 empty] | 1988.69406 | 617.45455 | 1988.69406 | 623.8295 | [36 empty] | 12.41004 | 0.24891 | 12.41004 | 8.75527 | 12.41004 | 18.84715 | 12.41004 | 28.80373 | 12.41004 | 28.80373
[25 empty] | 1988.97452 | 629.4001 | 1988.97452 | 626.24883 | 1989.5111 | 621.54723 | 1991.12321 | 616.68763 | [8 empty] | 1988.97452 | 810.31777 | 1991.12321 | 802.10905 | 1989.5111 | 792.3563 | 1996.03003 | 785.47058 | [8 empty] | 1989.5111 | 616.90909 | 1989.5111 | 624.92041 | [36 empty] | 12.41816 | 0.14668 | 12.41816 | 8.72479 | 12.41816 | 18.81859 | 12.41816 | 28.61375 | 12.41816 | 28.61375
[25 empty] | 1989.79021 | 628.89101 | 1989.79021 | 625.73974 | 1990.32805 | 622.04723 | 1991.94126 | 616.14217 | [8 empty] | 1989.79021 | 811.22686 | 1991.94126 | 802.29087 | 1990.32805 | 791.53811 | 1996.84748 | 786.01604 | [8 empty] | 1990.32805 | 616.72727 | 1990.32805 | 624.37496 | [36 empty] | 12.42628 | 0.25275 | 12.42628 | 8.65893 | 12.42628 | 18.7539 | 12.42628 | 28.6554 | 12.42628 | 28.6554
[25 empty] | 1990.60579 | 629.14556 | 1990.60579 | 625.99429 | 1991.1449 | 621.22905 | 1992.75921 | 615.77854 | [8 empty] | 1990.60579 | 809.5905 | 1992.75921 | 802.65451 | 1991.1449 | 791.81084 | 1997.66484 | 787.28877 | [8 empty] | 1991.1449 | 617.36364 | 1991.1449 | 625.46587 | [36 empty] | 12.4344 | 0.4652 | 12.4344 | 8.59962 | 12.4344 | 18.74083 | 12.4344 | 28.64078 | 12.4344 | 28.64078
[25 empty] | 1991.42128 | 628.5092 | 1991.42128 | 625.4852 | 1991.96165 | 621.41087 | 1993.57706 | 616.50581 | [8 empty] | 1991.42128 | 811.04504 | 1993.57706 | 803.01814 | 1991.96165 | 790.4472 | 1998.48209 | 786.56149 | [8 empty] | 1991.96165 | 616.63636 | 1991.96165 | 624.01132 | [36 empty] | 12.44252 | 0.40582 | 12.44252 | 8.61034 | 12.44252 | 18.71537 | 12.44252 | 28.65091 | 12.44252 | 28.65091
[25 empty] | 1992.23666 | 630.03647 | 1992.23666 | 624.46701 | 1992.77829 | 621.72905 | 1994.39482 | 615.96035 | [8 empty] | 1992.23666 | 810.49959 | 1994.39482 | 802.10905 | 1992.77829 | 791.3563 | 1999.29925 | 785.74331 | [8 empty] | 1992.77829 | 616.90909 | 1992.77829 | 625.10223 | [36 empty] | 12.45064 | 0.31684 | 12.45064 | 8.65122 | 12.45064 | 18.69451 | 12.45064 | 28.71728 | 12.45064 | 28.71728
[25 empty] | 1993.05195 | 629.52738 | 1993.05195 | 624.46701 | 1993.59484 | 621.13814 | 1995.21247 | 616.05126 | [8 empty] | 1993.05195 | 810.68141 | 1995.21247 | 803.19996 | 1993.59484 | 790.26539 | 2000.11631 | 786.01604 | [8 empty] | 1993.59484 | 615.90909 | 1993.59484 | 623.10223 | [36 empty] | 12.45876 | 0.28311 | 12.45876 | 8.48193 | 12.45876 | 18.69774 | 12.45876 | 28.56099 | 12.45876 | 28.56099
[25 empty] | 1993.86714 | 629.01829 | 1993.86714 | 624.72156 | 1994.41129 | 621.13814 | 1996.03003 | 615.77854 | [8 empty] | 1993.86714 | 811.04504 | 1996.03003 | 801.65451 | 1994.41129 | 792.17448 | 2000.93326 | 785.28877 | [8 empty] | 1994.41129 | 616.36364 | 1994.41129 | 625.46587 | [36 empty] | 12.46688 | 0.20331 | 12.46688 | 8.31376 | 12.46688 | 18.71458 | 12.46688 | 28.56422 | 12.46688 | 28.56422
[25 empty] | 1994.68222 | 630.29101 | 1994.68222 | 624.21247 | 1995.22764 | 621.86541 | 1996.84748 | 615.68763 | [8 empty] | 1994.68222 | 810.49959 | 1996.84748 | 802.83633 | 1995.22764 | 791.08357 | 2001.75012 | 786.01604 | [8 empty] | 1995.22764 | 615.72727 | 1995.22764 | 625.28405 | [36 empty] | 12.475 | 0.13808 | 12.475 | 8.28263 | 12.475 | 18.73916 | 12.475 | 28.55927 | 12.475 | 28.55927
[25 empty] | 1995.49721 | 630.16374 | 1995.49721 | 623.95792 | 1996.04389 | 621.04723 | 1997.66484 | 615.68763 | [8 empty] | 1995.49721 | 810.13595 | 1997.66484 | 803.10905 | 1996.04389 | 790.4472 | 2002.56688 | 786.56149 | [8 empty] | 1996.04389 | 616.54545 | 1996.04389 | 624.37496 | [36 empty] | 12.48312 | 0.15372 | 12.48312 | 8.42433 | 12.48312 | 18.73615 | 12.48312 | 28.95416 | 12.48312 | 28.95416
[25 empty] | 1996.3121 | 630.92738 | 1996.3121 | 625.23065 | 1996.86004 | 621.1836 | 1998.48209 | 615.86945 | [8 empty] | 1996.3121 | 811.04504 | 1998.48209 | 802.74542 | 1996.86004 | 789.08357 | 2003.38354 | 786.01604 | [8 empty] | 1996.86004 | 616.36364 | 1996.86004 | 624.55678 | [36 empty] | 12.49124 | 0.26198 | 12.49124 | 8.59854 | 12.49124 | 18.7094 | 12.49124 | 29.03872 | 12.49124 | 29.03872
[25 empty] | 1997.12689 | 629.78192 | 1997.12689 | 625.23065 | 1997.67609 | 621.41087 | 1999.29925 | 616.96035 | [8 empty] | 1997.12689 | 810.68141 | 1999.29925 | 801.65451 | 1997.67609 | 790.08357 | 2004.2001 | 785.56149 | [8 empty] | 1997.67609 | 616.18182 | 1997.67609 | 623.64769 | [36 empty] | 12.49936 | 0.25531 | 12.49936 | 8.66751 | 12.49936 | 18.74539 | 12.49936 | 29.11677 | 12.49936 | 29.11677
[25 empty] | 1997.94157 | 630.16374 | 1997.94157 | 624.72156 | 1998.49204 | 621.09269 | 2000.11631 | 615.50581 | [8 empty] | 1997.94157 | 811.5905 | 2000.11631 | 802.74542 | 1998.49204 | 791.3563 | 2005.01656 | 786.37968 | [8 empty] | 1998.49204 | 616.90909 | 1998.49204 | 625.64769 | [36 empty] | 12.50748 | 0.33172 | 12.50748 | 8.68149 | 12.50748 | 18.76207 | 12.50748 | 29.03307 | 12.50748 | 29.03307
[25 empty] | 1998.75616 | 629.52738 | 1998.75616 | 624.72156 | 1999.30789 | 621.45632 | 2000.93326 | 615.59672 | [8 empty] | 1998.75616 | 810.31777 | 2000.93326 | 801.65451 | 1999.30789 | 790.81084 | 2005.83292 | 786.37968 | [8 empty] | 1999.30789 | 615.18182 | 1999.30789 | 624.37496 | [36 empty] | 12.5156 | 0.4959 | 12.5156 | 8.69992 | 12.5156 | 18.76308 | 12.5156 | 28.72364 | 12.5156 | 28.72364
[25 empty] | 1999.57065 | 629.78192 | 1999.57065 | 624.46701 | 2000.12364 | 621.22905 | 2001.75012 | 615.23308 | [8 empty] | 1999.57065 | 809.77231 | 2001.75012 | 802.10905 | 2000.12364 | 789.71993 | 2006.64918 | 786.10695 | [8 empty] | 2000.12364 | 617.09091 | 2000.12364 | 624.92041 | [36 empty] | 12.52372 | 0.42998 | 12.52372 | 8.7742 | 12.52372 | 18.74719 | 12.52372 | 28.62889 | 12.52372 | 28.62889
[25 empty] | 2000.38504 | 629.78192 | 2000.38504 | 625.73974 | 2000.9393 | 620.81996 | 2002.56688 | 615.68763 | [8 empty] | 2000.38504 | 810.49959 | 2002.56688 | 802.29087 | 2000.9393 | 789.99266 | 2007.46534 | 785.83422 | [8 empty] | 2000.9393 | 615.72727 | 2000.9393 | 625.46587 | [36 empty] | 12.53184 | 0.51316 | 12.53184 | 8.77142 | 12.53184 | 18.70994 | 12.53184 | 28.65948 | 12.53184 | 28.65948
[25 empty] | 2001.19933 | 630.03647 | 2001.19933 | 624.9761 | 2001.75485 | 621.27451 | 2003.38354 | 615.77854 | [8 empty] | 2001.19933 | 808.86322 | 2003.38354 | 802.92724 | 2001.75485 | 790.17448 | 2008.28141 | 786.19786 | [8 empty] | 2001.75485 | 615.81818 | 2001.75485 | 623.64769 | [36 empty] | 12.53996 | 0.70851 | 12.53996 | 8.76962 | 12.53996 | 18.67767 | 12.53996 | 28.64181 | 12.53996 | 28.64181
[25 empty] | 2002.01351 | 629.78192 | 2002.01351 | 623.70338 | 2002.5703 | 620.95632 | 2004.2001 | 615.86945 | [8 empty] | 2002.01351 | 810.68141 | 2004.2001 | 801.65451 | 2002.5703 | 790.90175 | 2009.09737 | 785.37968 | [8 empty] | 2002.5703 | 615.90909 | 2002.5703 | 623.8295 | [36 empty] | 12.54808 | 0.85278 | 12.54808 | 8.74335 | 12.54808 | 18.60767 | 12.54808 | 28.55812 | 12.54808 | 28.55812
[25 empty] | 2002.8276 | 629.27283 | 2002.8276 | 624.9761 | 2003.38565 | 620.45632 | 2005.01656 | 615.4149 | [8 empty] | 2002.8276 | 811.04504 | 2005.01656 | 801.92724 | 2003.38565 | 791.71993 | 2009.91323 | 786.10695 | [8 empty] | 2003.38565 | 618.09091 | 2003.38565 | 625.46587 | [36 empty] | 12.5562 | 0.68758 | 12.5562 | 8.62193 | 12.5562 | 18.61709 | 12.5562 | 28.57806 | 12.5562 | 28.57806
[25 empty] | 2003.64159 | 630.03647 | 2003.64159 | 624.72156 | 2004.20091 | 621.22905 | 2005.83292 | 616.23308 | [8 empty] | 2003.64159 | 811.04504 | 2005.83292 | 802.47269 | 2004.20091 | 791.4472 | 2010.729 | 785.37968 | [8 empty] | 2004.20091 | 616.27273 | 2004.20091 | 624.37496 | [36 empty] | 12.56432 | 0.56608 | 12.56432 | 8.56106 | 12.56432 | 18.67767 | 12.56432 | 28.71656 | 12.56432 | 28.71656
[25 empty] | 2004.45548 | 629.4001 | 2004.45548 | 623.70338 | 2005.01606 | 620.91087 | 2006.64918 | 616.23308 | [8 empty] | 2004.45548 | 810.13595 | 2006.64918 | 801.92724 | 2005.01606 | 791.08357 | 2011.54466 | 785.56149 | [8 empty] | 2005.01606 | 617 | 2005.01606 | 625.46587 | [36 empty] | 12.57244 | 0.39241 | 12.57244 | 8.41136 | 12.57244 | 18.71226 | 12.57244 | 28.72068 | 12.57244 | 28.72068
[25 empty] | 2005.26927 | 629.9092 | 2005.26927 | 625.73974 | 2005.83112 | 620.59269 | 2007.46534 | 615.68763 | [8 empty] | 2005.26927 | 809.40868 | 2007.46534 | 801.74542 | 2005.83112 | 788.4472 | 2012.36023 | 786.19786 | [8 empty] | 2005.83112 | 616.27273 | 2005.83112 | 624.55678 | [36 empty] | 12.58056 | 0.33318 | 12.58056 | 8.39064 | 12.58056 | 18.73495 | 12.58056 | 28.63489 | 12.58056 | 28.63489
[25 empty] | 2006.08296 | 629.01829 | 2006.08296 | 624.46701 | 2006.64607 | 620.91087 | 2008.28141 | 616.4149 | [8 empty] | 2006.08296 | 811.04504 | 2008.28141 | 802.74542 | 2006.64607 | 791.62902 | 2013.1757 | 786.56149 | [8 empty] | 2006.64607 | 617 | 2006.64607 | 625.10223 | [36 empty] | 12.58868 | 0.22008 | 12.58868 | 8.33351 | 12.58868 | 18.74113 | 12.58868 | 28.87056 | 12.58868 | 28.87056
[25 empty] | 2006.89656 | 630.03647 | 2006.89656 | 624.46701 | 2007.46093 | 620.6836 | 2009.09737 | 615.59672 | [8 empty] | 2006.89656 | 812.49959 | 2009.09737 | 803.19996 | 2007.46093 | 791.17448 | 2013.99107 | 786.19786 | [8 empty] | 2007.46093 | 616.63636 | 2007.46093 | 624.37496 | [36 empty] | 12.5968 | 0.3101 | 12.5968 | 8.46658 | 12.5968 | 18.77596 | 12.5968 | 29.19072 | 12.5968 | 29.19072
[25 empty] | 2007.71005 | 629.27283 | 2007.71005 | 623.95792 | 2008.27568 | 620.59269 | 2009.91323 | 615.77854 | [8 empty] | 2007.71005 | 810.31777 | 2009.91323 | 802.83633 | 2008.27568 | 789.4472 | 2014.80633 | 786.10695 | [8 empty] | 2008.27568 | 616.81818 | 2008.27568 | 624.37496 | [36 empty] | 12.60492 | 0.43781 | 12.60492 | 8.53027 | 12.60492 | 18.7797 | 12.60492 | 29.34339 | 12.60492 | 29.34339
[25 empty] | 2008.52344 | 629.01829 | 2008.52344 | 624.46701 | 2009.09034 | 620.91087 | 2010.729 | 615.77854 | [8 empty] | 2008.52344 | 811.22686 | 2010.729 | 801.92724 | 2009.09034 | 791.08357 | 2015.6215 | 786.47058 | [8 empty] | 2009.09034 | 616.81818 | 2009.09034 | 623.10223 | [36 empty] | 12.61304 | 0.51037 | 12.61304 | 8.61017 | 12.61304 | 18.76691 | 12.61304 | 29.23247 | 12.61304 | 29.23247
[25 empty] | 2009.33673 | 629.01829 | 2009.33673 | 623.95792 | 2009.9049 | 620.72905 | 2011.54466 | 615.86945 | [8 empty] | 2009.33673 | 810.68141 | 2011.54466 | 804.01814 | 2009.9049 | 790.71993 | 2016.43657 | 786.19786 | [8 empty] | 2009.9049 | 616.72727 | 2009.9049 | 624.55678 | [36 empty] | 12.62116 | 0.43579 | 12.62116 | 8.70967 | 12.62116 | 18.74796 | 12.62116 | 29.17586 | 12.62116 | 29.17586
[25 empty] | 2010.14992 | 629.4001 | 2010.14992 | 623.95792 | 2010.71935 | 620.86541 | 2012.36023 | 616.32399 | [8 empty] | 2010.14992 | 810.68141 | 2012.36023 | 802.38178 | 2010.71935 | 792.08357 | 2017.25154 | 786.74331 | [8 empty] | 2010.71935 | 615.54545 | 2010.71935 | 624.73859 | [36 empty] | 12.62928 | 0.53879 | 12.62928 | 8.84459 | 12.62928 | 18.74653 | 12.62928 | 29.11154 | 12.62928 | 29.11154
[25 empty] | 2010.96302 | 629.78192 | 2010.96302 | 622.93974 | 2011.53371 | 620.6836 | 2013.1757 | 615.50581 | [8 empty] | 2010.96302 | 809.77231 | 2013.1757 | 803.01814 | 2011.53371 | 790.81084 | 2018.06642 | 786.01604 | [8 empty] | 2011.53371 | 616.09091 | 2011.53371 | 624.37496 | [36 empty] | 12.6374 | 0.58025 | 12.6374 | 9.01031 | 12.6374 | 18.73452 | 12.6374 | 28.80785 | 12.6374 | 28.80785
[25 empty] | 2011.77601 | 629.9092 | 2011.77601 | 624.72156 | 2012.34797 | 620.72905 | 2013.99107 | 615.59672 | [8 empty] | 2011.77601 | 812.31777 | 2013.99107 | 803.38178 | 2012.34797 | 791.81084 | 2018.88119 | 785.47058 | [8 empty] | 2012.34797 | 616.18182 | 2012.34797 | 624.01132 | [36 empty] | 12.64552 | 0.75916 | 12.64552 | 8.86974 | 12.64552 | 18.70718 | 12.64552 | 28.82058 | 12.64552 | 28.82058
[25 empty] | 2012.58891 | 629.14556 | 2012.58891 | 624.72156 | 2013.16213 | 621.00178 | 2014.80633 | 616.23308 | [8 empty] | 2012.58891 | 809.40868 | 2014.80633 | 802.47269 | 2013.16213 | 791.4472 | 2019.69586 | 786.37968 | [8 empty] | 2013.16213 | 616.18182 | 2013.16213 | 625.64769 | [36 empty] | 12.65364 | 0.80619 | 12.65364 | 8.87142 | 12.65364 | 18.70061 | 12.65364 | 29.14081 | 12.65364 | 29.14081
[25 empty] | 2013.4017 | 629.52738 | 2013.4017 | 624.46701 | 2013.97619 | 621.04723 | 2015.6215 | 616.32399 | [8 empty] | 2013.4017 | 811.5905 | 2015.6215 | 802.74542 | 2013.97619 | 789.53811 | 2020.51044 | 786.10695 | [8 empty] | 2013.97619 | 616.81818 | 2013.97619 | 624.92041 | [36 empty] | 12.66176 | 0.81197 | 12.66176 | 8.73907 | 12.66176 | 18.74478 | 12.66176 | 29.34567 | 12.66176 | 29.34567
[25 empty] | 2014.2144 | 629.65465 | 2014.2144 | 623.95792 | 2014.79015 | 620.86541 | 2016.43657 | 615.86945 | [8 empty] | 2014.2144 | 809.77231 | 2016.43657 | 802.65451 | 2014.79015 | 791.4472 | 2021.32491 | 785.47058 | [8 empty] | 2014.79015 | 616.81818 | 2014.79015 | 624.55678 | [36 empty] | 12.66988 | 0.79809 | 12.66988 | 8.71752 | 12.66988 | 18.75989 | 12.66988 | 29.22216 | 12.66988 | 29.22216
[25 empty] | 2015.02699 | 629.9092 | 2015.02699 | 625.23065 | 2015.60401 | 620.54723 | 2017.25154 | 616.05126 | [8 empty] | 2015.02699 | 812.31777 | 2017.25154 | 803.83633 | 2015.60401 | 789.90175 | 2022.13929 | 786.10695 | [8 empty] | 2015.60401 | 616.36364 | 2015.60401 | 624.55678 | [36 empty] | 12.678 | 0.95977 | 12.678 | 8.60344 | 12.678 | 18.79268 | 12.678 | 29.1387 | 12.678 | 29.1387
[25 empty] | 2015.83949 | 630.16374 | 2015.83949 | 622.93974 | 2016.41777 | 621.00178 | 2018.06642 | 615.59672 | [8 empty] | 2015.83949 | 811.5905 | 2018.06642 | 802.92724 | 2016.41777 | 791.08357 | 2022.95357 | 786.83422 | [8 empty] | 2016.41777 | 615.81818 | 2016.41777 | 623.64769 | [36 empty] | 12.68612 | 1.05937 | 12.68612 | 8.65358 | 12.68612 | 18.72947 | 12.68612 | 29.01822 | 12.68612 | 29.01822
[25 empty] | 2016.65188 | 629.65465 | 2016.65188 | 623.44883 | 2017.23144 | 620.91087 | 2018.88119 | 615.86945 | [8 empty] | 2016.65188 | 810.31777 | 2018.88119 | 801.92724 | 2017.23144 | 792.4472 | 2023.76774 | 786.01604 | [8 empty] | 2017.23144 | 616.54545 | 2017.23144 | 626.01132 | [36 empty] | 12.69424 | 1.2367 | 12.69424 | 8.71141 | 12.69424 | 18.72604 | 12.69424 | 29.18303 | 12.69424 | 29.18303
[25 empty] | 2017.46418 | 631.05465 | 2017.46418 | 624.46701 | 2018.045 | 620.77451 | 2019.69586 | 615.4149 | [8 empty] | 2017.46418 | 810.86322 | 2019.69586 | 802.38178 | 2018.045 | 792.71993 | 2024.58182 | 785.92513 | [8 empty] | 2018.045 | 616.27273 | 2018.045 | 625.10223 | [36 empty] | 12.70237 | 1.09434 | 12.70237 | 8.78707 | 12.70237 | 18.68715 | 12.70237 | 29.21388 | 12.70237 | 29.21388
[25 empty] | 2018.27638 | 629.78192 | 2018.27638 | 624.72156 | 2018.85847 | 620.45632 | 2020.51044 | 615.32399 | [8 empty] | 2018.27638 | 811.95413 | 2020.51044 | 803.83633 | 2018.85847 | 791.26539 | 2025.3958 | 786.28877 | [8 empty] | 2018.85847 | 616.36364 | 2018.85847 | 624.55678 | [36 empty] | 12.71049 | 1.0767 | 12.71049 | 8.79628 | 12.71049 | 18.67897 | 12.71049 | 29.20386 | 12.71049 | 29.20386
[25 empty] | 2019.08848 | 629.65465 | 2019.08848 | 625.4852 | 2019.67183 | 620.86541 | 2021.32491 | 615.59672 | [8 empty] | 2019.08848 | 810.49959 | 2021.32491 | 802.65451 | 2019.67183 | 791.3563 | 2026.20968 | 787.28877 | [8 empty] | 2019.67183 | 617 | 2019.67183 | 625.10223 | [36 empty] | 12.71861 | 1.0889 | 12.71861 | 8.66663 | 12.71861 | 18.66174 | 12.71861 | 29.00277 | 12.71861 | 29.00277
[25 empty] | 2019.90048 | 629.4001 | 2019.90048 | 625.73974 | 2020.4851 | 620.36541 | 2022.13929 | 615.77854 | [8 empty] | 2019.90048 | 810.49959 | 2022.13929 | 802.38178 | 2020.4851 | 790.99266 | 2027.02346 | 786.47058 | [8 empty] | 2020.4851 | 616.09091 | 2020.4851 | 624.55678 | [36 empty] | 12.72673 | 1.13264 | 12.72673 | 8.57603 | 12.72673 | 18.69254 | 12.72673 | 29.16619 | 12.72673 | 29.16619
[25 empty] | 2020.71238 | 629.4001 | 2020.71238 | 624.21247 | 2021.29826 | 620.91087 | 2022.95357 | 615.86945 | [8 empty] | 2020.71238 | 810.13595 | 2022.95357 | 802.5636 | 2021.29826 | 792.53811 | 2027.83715 | 784.83422 | [8 empty] | 2021.29826 | 615.63636 | 2021.29826 | 625.46587 | [36 empty] | 12.73485 | 1.16203 | 12.73485 | 8.70239 | 12.73485 | 18.72025 | 12.73485 | 29.29313 | 12.73485 | 29.29313
[25 empty] | 2021.52418 | 628.89101 | 2021.52418 | 625.23065 | 2022.11133 | 620.72905 | 2023.76774 | 615.05126 | [8 empty] | 2021.52418 | 812.13595 | 2023.76774 | 802.38178 | 2022.11133 | 791.4472 | 2028.65073 | 785.83422 | [8 empty] | 2022.11133 | 615.54545 | 2022.11133 | 625.10223 | [36 empty] | 12.74297 | 1.17911 | 12.74297 | 8.94631 | 12.74297 | 18.77895 | 12.74297 | 29.09059 | 12.74297 | 29.09059
[25 empty] | 2022.33588 | 629.27283 | 2022.33588 | 623.95792 | 2022.9243 | 621.09269 | 2024.58182 | 616.4149 | [8 empty] | 2022.33588 | 810.31777 | 2024.58182 | 803.29087 | 2022.9243 | 792.26539 | 2029.46422 | 787.10695 | [8 empty] | 2022.9243 | 617.27273 | 2022.9243 | 624.55678 | [36 empty] | 12.75109 | 1.08674 | 12.75109 | 8.88534 | 12.75109 | 18.80027 | 12.75109 | 28.88842 | 12.75109 | 28.88842
[25 empty] | 2023.14748 | 629.01829 | 2023.14748 | 624.72156 | 2023.73717 | 620.54723 | 2025.3958 | 615.14217 | [8 empty] | 2023.14748 | 810.49959 | 2025.3958 | 804.19996 | 2023.73717 | 790.53811 | 2030.2776 | 785.6524 | [8 empty] | 2023.73717 | 616.72727 | 2023.73717 | 624.19314 | [36 empty] | 12.75921 | 1.21782 | 12.75921 | 8.90853 | 12.75921 | 18.84849 | 12.75921 | 28.6471 | 12.75921 | 28.6471
[25 empty] | 2023.95898 | 630.03647 | 2023.95898 | 626.24883 | 2024.54994 | 620.59269 | 2026.20968 | 616.32399 | [8 empty] | 2023.95898 | 810.13595 | 2026.20968 | 803.19996 | 2024.54994 | 791.71993 | 2031.09089 | 785.74331 | [8 empty] | 2024.54994 | 615.90909 | 2024.54994 | 624.55678 | [36 empty] | 12.76733 | 1.25935 | 12.76733 | 8.79604 | 12.76733 | 18.8558 | 12.76733 | 28.91705 | 12.76733 | 28.91705
[25 empty] | 2024.77039 | 629.78192 | 2024.77039 | 625.23065 | 2025.36261 | 621.27451 | 2027.02346 | 615.59672 | [8 empty] | 2024.77039 | 809.95413 | 2027.02346 | 803.38178 | 2025.36261 | 791.17448 | 2031.90408 | 785.47058 | [8 empty] | 2025.36261 | 616.18182 | 2025.36261 | 626.55678 | [36 empty] | 12.77545 | 1.55635 | 12.77545 | 8.82947 | 12.77545 | 18.85454 | 12.77545 | 29.308 | 12.77545 | 29.308
[25 empty] | 2025.58169 | 629.01829 | 2025.58169 | 624.9761 | 2026.17518 | 620.41087 | 2027.83715 | 615.32399 | [8 empty] | 2025.58169 | 810.49959 | 2027.83715 | 802.01814 | 2026.17518 | 790.3563 | 2032.71717 | 786.83422 | [8 empty] | 2026.17518 | 617.18182 | 2026.17518 | 624.55678 | [36 empty] | 12.78357 | 1.74882 | 12.78357 | 8.79459 | 12.78357 | 18.83341 | 12.78357 | 29.58385 | 12.78357 | 29.58385
[25 empty] | 2026.39289 | 629.14556 | 2026.39289 | 622.6852 | 2026.98765 | 620.72905 | 2028.65073 | 615.32399 | [8 empty] | 2026.39289 | 809.77231 | 2028.65073 | 802.5636 | 2026.98765 | 791.3563 | 2033.53016 | 786.19786 | [8 empty] | 2026.98765 | 616 | 2026.98765 | 623.8295 | [36 empty] | 12.79169 | 1.66406 | 12.79169 | 8.8414 | 12.79169 | 18.81187 | 12.79169 | 29.51797 | 12.79169 | 29.51797
[25 empty] | 2027.204 | 630.29101 | 2027.204 | 625.23065 | 2027.80002 | 620.54723 | 2029.46422 | 614.96035 | [8 empty] | 2027.204 | 810.86322 | 2029.46422 | 803.38178 | 2027.80002 | 792.3563 | 2034.34305 | 786.74331 | [8 empty] | 2027.80002 | 616.36364 | 2027.80002 | 623.8295 | [36 empty] | 12.79981 | 1.49994 | 12.79981 | 9.03621 | 12.79981 | 18.78576 | 12.79981 | 29.22472 | 12.79981 | 29.22472
[25 empty] | 2028.01501 | 629.4001 | 2028.01501 | 624.72156 | 2028.6123 | 620.50178 | 2030.2776 | 615.05126 | [8 empty] | 2028.01501 | 811.04504 | 2030.2776 | 804.10905 | 2028.6123 | 791.90175 | 2035.15584 | 785.74331 | [8 empty] | 2028.6123 | 615.45455 | 2028.6123 | 625.8295 | [36 empty] | 12.80793 | 1.20439 | 12.80793 | 8.85099 | 12.80793 | 18.75521 | 12.80793 | 29.17465 | 12.80793 | 29.17465
[25 empty] | 2028.82591 | 628.89101 | 2028.82591 | 624.72156 | 2029.42447 | 620.95632 | 2031.09089 | 615.23308 | [8 empty] | 2028.82591 | 809.95413 | 2031.09089 | 802.83633 | 2029.42447 | 791.99266 | 2035.96853 | 786.6524 | [8 empty] | 2029.42447 | 615.72727 | 2029.42447 | 624.01132 | [36 empty] | 12.81605 | 1.39114 | 12.81605 | 8.68 | 12.81605 | 18.77585 | 12.81605 | 29.05505 | 12.81605 | 29.05505
[25 empty] | 2029.63672 | 629.14556 | 2029.63672 | 623.19429 | 2030.23655 | 619.95632 | 2031.90408 | 615.4149 | [8 empty] | 2029.63672 | 808.31777 | 2031.90408 | 802.10905 | 2030.23655 | 790.99266 | 2036.78113 | 786.01604 | [8 empty] | 2030.23655 | 615.81818 | 2030.23655 | 625.28405 | [36 empty] | 12.82417 | 1.54104 | 12.82417 | 8.58262 | 12.82417 | 18.80202 | 12.82417 | 29.20796 | 12.82417 | 29.20796
[25 empty] | 2030.44743 | 629.27283 | 2030.44743 | 627.01247 | 2031.04852 | 620.91087 | 2032.71717 | 615.23308 | [8 empty] | 2030.44743 | 810.68141 | 2032.71717 | 803.29087 | 2031.04852 | 792.3563 | 2037.59362 | 786.28877 | [8 empty] | 2031.04852 | 617.54545 | 2031.04852 | 624.73859 | [36 empty] | 12.83229 | 1.73312 | 12.83229 | 8.69329 | 12.83229 | 18.83989 | 12.83229 | 29.25803 | 12.83229 | 29.25803
[25 empty] | 2031.25804 | 629.01829 | 2031.25804 | 624.9761 | 2031.8604 | 620.54723 | 2033.53016 | 616.14217 | [8 empty] | 2031.25804 | 811.40868 | 2033.53016 | 801.47269 | 2031.8604 | 791.81084 | 2038.40602 | 787.01604 | [8 empty] | 2031.8604 | 616.90909 | 2031.8604 | 624.92041 | [36 empty] | 12.84041 | 1.60249 | 12.84041 | 8.65011 | 12.84041 | 18.82964 | 12.84041 | 29.34155 | 12.84041 | 29.34155
[25 empty] | 2032.06855 | 629.65465 | 2032.06855 | 625.73974 | 2032.67218 | 620.91087 | 2034.34305 | 615.68763 | [8 empty] | 2032.06855 | 809.77231 | 2034.34305 | 803.5636 | 2032.67218 | 792.08357 | 2039.21832 | 785.74331 | [8 empty] | 2032.67218 | 616.18182 | 2032.67218 | 624.73859 | [36 empty] | 12.84853 | 1.5433 | 12.84853 | 8.57947 | 12.84853 | 18.81597 | 12.84853 | 29.26366 | 12.84853 | 29.26366
[25 empty] | 2032.87896 | 630.16374 | 2032.87896 | 625.73974 | 2033.48386 | 621.31996 | 2035.15584 | 615.68763 | [8 empty] | 2032.87896 | 810.86322 | 2035.15584 | 803.10905 | 2033.48386 | 791.4472 | 2040.03052 | 787.28877 | [8 empty] | 2033.48386 | 617 | 2033.48386 | 624.92041 | [36 empty] | 12.85665 | 1.53502 | 12.85665 | 8.57782 | 12.85665 | 18.76818 | 12.85665 | 29.05613 | 12.85665 | 29.05613
[25 empty] | 2033.68927 | 629.78192 | 2033.68927 | 623.95792 | 2034.29544 | 621.00178 | 2035.96853 | 615.50581 | [8 empty] | 2033.68927 | 811.04504 | 2035.96853 | 802.10905 | 2034.29544 | 791.99266 | 2040.84262 | 785.83422 | [8 empty] | 2034.29544 | 617.09091 | 2034.29544 | 626.01132 | [36 empty] | 12.86477 | 1.67221 | 12.86477 | 8.56636 | 12.86477 | 18.71009 | 12.86477 | 29.17449 | 12.86477 | 29.17449
[25 empty] | 2034.49948 | 630.67283 | 2034.49948 | 625.4852 | 2035.10692 | 620.45632 | 2036.78113 | 615.59672 | [8 empty] | 2034.49948 | 810.13595 | 2036.78113 | 803.29087 | 2035.10692 | 790.17448 | 2041.65462 | 785.56149 | [8 empty] | 2035.10692 | 615.36364 | 2035.10692 | 624.73859 | [36 empty] | 12.87289 | 1.70263 | 12.87289 | 8.59391 | 12.87289 | 18.68977 | 12.87289 | 29.11442 | 12.87289 | 29.11442
[25 empty] | 2035.3096 | 629.4001 | 2035.3096 | 624.72156 | 2035.9183 | 620.59269 | 2037.59362 | 615.77854 | [8 empty] | 2035.3096 | 811.04504 | 2037.59362 | 803.74542 | 2035.9183 | 791.08357 | 2042.46652 | 787.10695 | [8 empty] | 2035.9183 | 616.18182 | 2035.9183 | 625.64769 | [36 empty] | 12.88101 | 1.82428 | 12.88101 | 8.67065 | 12.88101 | 18.67654 | 12.88101 | 29.00347 | 12.88101 | 29.00347
[25 empty] | 2036.11961 | 629.9092 | 2036.11961 | 623.19429 | 2036.72958 | 620.81996 | 2038.40602 | 615.77854 | [8 empty] | 2036.11961 | 810.68141 | 2038.40602 | 804.47269 | 2036.72958 | 791.53811 | 2043.27832 | 786.28877 | [8 empty] | 2036.72958 | 616.54545 | 2036.72958 | 623.28405 | [36 empty] | 12.88913 | 1.8433 | 12.88913 | 8.74323 | 12.88913 | 18.6728 | 12.88913 | 28.71633 | 12.88913 | 28.71633
[25 empty] | 2036.92952 | 629.52738 | 2036.92952 | 624.72156 | 2037.54077 | 620.31996 | 2039.21832 | 616.50581 | [8 empty] | 2036.92952 | 810.31777 | 2039.21832 | 801.65451 | 2037.54077 | 791.26539 | 2044.09003 | 786.47058 | [8 empty] | 2037.54077 | 616.18182 | 2037.54077 | 625.46587 | [36 empty] | 12.89725 | 1.89572 | 12.89725 | 8.92044 | 12.89725 | 18.62694 | 12.89725 | 28.56306 | 12.89725 | 28.56306
[25 empty] | 2037.73934 | 629.78192 | 2037.73934 | 625.23065 | 2038.35185 | 620.95632 | 2040.03052 | 615.05126 | [8 empty] | 2037.73934 | 809.95413 | 2040.03052 | 802.83633 | 2038.35185 | 791.26539 | 2044.90164 | 786.28877 | [8 empty] | 2038.35185 | 616.27273 | 2038.35185 | 625.46587 | [36 empty] | 12.90537 | 2.04602 | 12.90537 | 8.96942 | 12.90537 | 18.62701 | 12.90537 | 28.66646 | 12.90537 | 28.66646
[25 empty] | 2038.54906 | 629.78192 | 2038.54906 | 623.70338 | 2039.16284 | 620.59269 | 2040.84262 | 616.4149 | [8 empty] | 2038.54906 | 809.40868 | 2040.84262 | 803.19996 | 2039.16284 | 790.71993 | 2045.71314 | 786.6524 | [8 empty] | 2039.16284 | 615.54545 | 2039.16284 | 625.10223 | [36 empty] | 12.91349 | 2.13018 | 12.91349 | 9.05918 | 12.91349 | 18.64652 | 12.91349 | 28.81499 | 12.91349 | 28.81499
[25 empty] | 2039.35868 | 628.76374 | 2039.35868 | 625.4852 | 2039.97373 | 621.00178 | 2041.65462 | 615.68763 | [8 empty] | 2039.35868 | 810.49959 | 2041.65462 | 802.74542 | 2039.97373 | 791.62902 | 2046.52455 | 787.28877 | [8 empty] | 2039.97373 | 616.90909 | 2039.97373 | 624.19314 | [36 empty] | 12.92161 | 2.17707 | 12.92161 | 8.98762 | 12.92161 | 18.62968 | 12.92161 | 28.71061 | 12.92161 | 28.71061
[25 empty] | 2040.16819 | 629.27283 | 2040.16819 | 627.7761 | 2040.78452 | 620.63814 | 2042.46652 | 616.68763 | [8 empty] | 2040.16819 | 809.77231 | 2042.46652 | 803.01814 | 2040.78452 | 791.90175 | 2047.33586 | 786.19786 | [8 empty] | 2040.78452 | 616.18182 | 2040.78452 | 625.28405 | [36 empty] | 12.92973 | 2.07557 | 12.92973 | 8.99604 | 12.92973 | 18.63223 | 12.92973 | 28.8454 | 12.92973 | 28.8454
[25 empty] | 2040.97761 | 629.52738 | 2040.97761 | 624.72156 | 2041.5952 | 620.77451 | 2043.27832 | 615.50581 | [8 empty] | 2040.97761 | 810.86322 | 2043.27832 | 804.01814 | 2041.5952 | 791.17448 | 2048.14708 | 785.83422 | [8 empty] | 2041.5952 | 617.54545 | 2041.5952 | 623.46587 | [36 empty] | 12.93785 | 2.13056 | 12.93785 | 8.91571 | 12.93785 | 18.62537 | 12.93785 | 28.89978 | 12.93785 | 28.89978
[25 empty] | 2041.78693 | 629.01829 | 2041.78693 | 624.72156 | 2042.4058 | 620.86541 | 2044.09003 | 615.68763 | [8 empty] | 2041.78693 | 811.95413 | 2044.09003 | 803.01814 | 2042.4058 | 791.4472 | 2048.95819 | 786.28877 | [8 empty] | 2042.4058 | 617 | 2042.4058 | 625.64769 | [36 empty] | 12.94597 | 2.12556 | 12.94597 | 8.85713 | 12.94597 | 18.67239 | 12.94597 | 28.95807 | 12.94597 | 28.95807
[25 empty] | 2042.59616 | 629.4001 | 2042.59616 | 625.4852 | 2043.21629 | 620.86541 | 2044.90164 | 615.68763 | [8 empty] | 2042.59616 | 810.49959 | 2044.90164 | 802.65451 | 2043.21629 | 791.17448 | 2049.7692 | 786.83422 | [8 empty] | 2043.21629 | 615.81818 | 2043.21629 | 624.01132 | [36 empty] | 12.95409 | 2.33159 | 12.95409 | 8.78753 | 12.95409 | 18.68289 | 12.95409 | 28.52031 | 12.95409 | 28.52031
[25 empty] | 2043.40528 | 629.4001 | 2043.40528 | 624.72156 | 2044.02668 | 620.36541 | 2045.71314 | 615.32399 | [8 empty] | 2043.40528 | 810.86322 | 2045.71314 | 803.01814 | 2044.02668 | 790.08357 | 2050.58012 | 785.83422 | [8 empty] | 2044.02668 | 616 | 2044.02668 | 624.37496 | [36 empty] | 12.96221 | 2.50796 | 12.96221 | 8.91813 | 12.96221 | 18.74735 | 12.96221 | 28.42628 | 12.96221 | 28.42628
[25 empty] | 2044.2143 | 629.14556 | 2044.2143 | 625.23065 | 2044.83697 | 620.22905 | 2046.52455 | 615.86945 | [8 empty] | 2044.2143 | 811.40868 | 2046.52455 | 803.10905 | 2044.83697 | 790.81084 | 2051.39094 | 786.92513 | [8 empty] | 2044.83697 | 616.36364 | 2044.83697 | 624.92041 | [36 empty] | 12.97033 | 2.47357 | 12.97033 | 9.1324 | 12.97033 | 18.76954 | 12.97033 | 28.50716 | 12.97033 | 28.50716
[25 empty] | 2045.02323 | 629.65465 | 2045.02323 | 625.23065 | 2045.64717 | 621.09269 | 2047.33586 | 616.14217 | [8 empty] | 2045.02323 | 810.86322 | 2047.33586 | 803.38178 | 2045.64717 | 791.90175 | 2052.20165 | 786.56149 | [8 empty] | 2045.64717 | 615.81818 | 2045.64717 | 626.19314 | [36 empty] | 12.97845 | 2.41501 | 12.97845 | 9.22606 | 12.97845 | 18.75859 | 12.97845 | 28.83468 | 12.97845 | 28.83468
[25 empty] | 2045.83205 | 630.03647 | 2045.83205 | 625.73974 | 2046.45726 | 621.04723 | 2048.14708 | 616.14217 | [8 empty] | 2045.83205 | 812.31777 | 2048.14708 | 802.83633 | 2046.45726 | 793.17448 | 2053.01227 | 785.83422 | [8 empty] | 2046.45726 | 616.54545 | 2046.45726 | 626.19314 | [36 empty] | 12.98657 | 2.29882 | 12.98657 | 9.19975 | 12.98657 | 18.72654 | 12.98657 | 28.95371 | 12.98657 | 28.95371
[25 empty] | 2046.64078 | 629.52738 | 2046.64078 | 625.73974 | 2047.26726 | 620.6836 | 2048.95819 | 615.4149 | [8 empty] | 2046.64078 | 811.5905 | 2048.95819 | 804.01814 | 2047.26726 | 791.71993 | 2053.8228 | 786.28877 | [8 empty] | 2047.26726 | 616.27273 | 2047.26726 | 624.92041 | [36 empty] | 12.99469 | 2.49156 | 12.99469 | 9.29504 | 12.99469 | 18.69377 | 12.99469 | 28.84301 | 12.99469 | 28.84301
[25 empty] | 2047.44941 | 630.8001 | 2047.44941 | 624.72156 | 2048.07716 | 620.81996 | 2049.7692 | 615.77854 | [8 empty] | 2047.44941 | 812.31777 | 2049.7692 | 803.10905 | 2048.07716 | 791.71993 | 2054.63322 | 785.6524 | [8 empty] | 2048.07716 | 617.27273 | 2048.07716 | 625.8295 | [36 empty] | 13.00281 | 2.76768 | 13.00281 | 9.49915 | 13.00281 | 18.70655 | 13.00281 | 28.73936 | 13.00281 | 28.73936
[25 empty] | 2048.25794 | 630.41829 | 2048.25794 | 624.46701 | 2048.88696 | 620.27451 | 2050.58012 | 616.23308 | [8 empty] | 2048.25794 | 811.22686 | 2050.58012 | 803.65451 | 2048.88696 | 793.08357 | 2055.44354 | 785.28877 | [8 empty] | 2048.88696 | 616.54545 | 2048.88696 | 624.37496 | [36 empty] | 13.01093 | 3.05866 | 13.01093 | 9.54884 | 13.01093 | 18.73819 | 13.01093 | 28.58336 | 13.01093 | 28.58336
[25 empty] | 2049.06637 | 629.4001 | 2049.06637 | 625.73974 | 2049.69666 | 620.77451 | 2051.39094 | 615.68763 | [8 empty] | 2049.06637 | 811.22686 | 2051.39094 | 803.29087 | 2049.69666 | 791.62902 | 2056.25377 | 786.28877 | [8 empty] | 2049.69666 | 615.90909 | 2049.69666 | 624.19314 | [36 empty] | 13.01905 | 3.10056 | 13.01905 | 9.54803 | 13.01905 | 18.73011 | 13.01905 | 28.55422 | 13.01905 | 28.55422
[25 empty] | 2049.8747 | 630.41829 | 2049.8747 | 624.9761 | 2050.50626 | 620.27451 | 2052.20165 | 615.77854 | [8 empty] | 2049.8747 | 810.31777 | 2052.20165 | 802.29087 | 2050.50626 | 791.62902 | 2057.06389 | 786.47058 | [8 empty] | 2050.50626 | 617.18182 | 2050.50626 | 625.28405 | [36 empty] | 13.02717 | 3.24039 | 13.02717 | 9.50819 | 13.02717 | 18.69765 | 13.02717 | 28.63647 | 13.02717 | 28.63647
[25 empty] | 2050.68293 | 630.8001 | 2050.68293 | 625.23065 | 2051.31577 | 621.04723 | 2053.01227 | 615.50581 | [8 empty] | 2050.68293 | 809.5905 | 2053.01227 | 803.10905 | 2051.31577 | 791.90175 | 2057.87392 | 785.56149 | [8 empty] | 2051.31577 | 616 | 2051.31577 | 625.10223 | [36 empty] | 13.03529 | 3.37137 | 13.03529 | 9.55959 | 13.03529 | 18.71556 | 13.03529 | 28.75144 | 13.03529 | 28.75144
[25 empty] | 2051.49106 | 630.16374 | 2051.49106 | 625.23065 | 2052.12517 | 621.09269 | 2053.8228 | 616.05126 | [8 empty] | 2051.49106 | 811.95413 | 2053.8228 | 802.65451 | 2052.12517 | 792.3563 | 2058.68385 | 786.10695 | [8 empty] | 2052.12517 | 615.72727 | 2052.12517 | 623.8295 | [36 empty] | 13.04341 | 3.33792 | 13.04341 | 9.63853 | 13.04341 | 18.75313 | 13.04341 | 28.6853 | 13.04341 | 28.6853
[25 empty] | 2052.2991 | 628.76374 | 2052.2991 | 623.70338 | 2052.93448 | 620.6836 | 2054.63322 | 615.4149 | [8 empty] | 2052.2991 | 810.68141 | 2054.63322 | 803.65451 | 2052.93448 | 791.4472 | 2059.49369 | 787.47058 | [8 empty] | 2052.93448 | 616.63636 | 2052.93448 | 625.46587 | [36 empty] | 13.05153 | 3.14869 | 13.05153 | 9.60706 | 13.05153 | 18.82472 | 13.05153 | 28.50031 | 13.05153 | 28.50031
[25 empty] | 2053.10703 | 630.03647 | 2053.10703 | 624.9761 | 2053.74369 | 620.63814 | 2055.44354 | 615.4149 | [8 empty] | 2053.10703 | 810.13595 | 2055.44354 | 803.29087 | 2053.74369 | 790.53811 | 2060.30342 | 786.19786 | [8 empty] | 2053.74369 | 616.90909 | 2053.74369 | 625.28405 | [36 empty] | 13.05965 | 3.15929 | 13.05965 | 9.57285 | 13.05965 | 18.82578 | 13.05965 | 28.51057 | 13.05965 | 28.51057
[25 empty] | 2053.91487 | 629.01829 | 2053.91487 | 624.9761 | 2054.55279 | 620.6836 | 2056.25377 | 615.86945 | [8 empty] | 2053.91487 | 812.49959 | 2056.25377 | 801.83633 | 2054.55279 | 793.62902 | 2061.11305 | 787.19786 | [8 empty] | 2054.55279 | 615.90909 | 2054.55279 | 625.10223 | [36 empty] | 13.06777 | 3.11186 | 13.06777 | 9.66646 | 13.06777 | 18.85582 | 13.06777 | 28.90797 | 13.06777 | 28.90797
[25 empty] | 2054.72261 | 629.27283 | 2054.72261 | 625.73974 | 2055.3618 | 620.22905 | 2057.06389 | 615.86945 | [8 empty] | 2054.72261 | 810.86322 | 2057.06389 | 803.10905 | 2055.3618 | 791.71993 | 2061.92259 | 786.74331 | [8 empty] | 2055.3618 | 616.54545 | 2055.3618 | 624.73859 | [36 empty] | 13.07589 | 3.10765 | 13.07589 | 9.83325 | 13.07589 | 18.87854 | 13.07589 | 29.00738 | 13.07589 | 29.00738
[25 empty] | 2055.53025 | 630.8001 | 2055.53025 | 624.46701 | 2056.17072 | 621.13814 | 2057.87392 | 615.96035 | [8 empty] | 2055.53025 | 810.13595 | 2057.87392 | 801.47269 | 2056.17072 | 790.71993 | 2062.73203 | 786.19786 | [8 empty] | 2056.17072 | 617.09091 | 2056.17072 | 625.28405 | [36 empty] | 13.08401 | 3.16674 | 13.08401 | 9.89144 | 13.08401 | 18.89565 | 13.08401 | 28.86249 | 13.08401 | 28.86249
[25 empty] | 2056.33779 | 629.27283 | 2056.33779 | 625.99429 | 2056.97953 | 620.54723 | 2058.68385 | 615.86945 | [8 empty] | 2056.33779 | 810.68141 | 2058.68385 | 802.38178 | 2056.97953 | 791.99266 | 2063.54137 | 786.10695 | [8 empty] | 2056.97953 | 616.09091 | 2056.97953 | 625.64769 | [36 empty] | 13.09213 | 3.31594 | 13.09213 | 10.00366 | 13.09213 | 18.98745 | 13.09213 | 28.75038 | 13.09213 | 28.75038
[25 empty] | 2057.14523 | 630.67283 | 2057.14523 | 624.72156 | 2057.78824 | 620.72905 | 2059.49369 | 615.14217 | [8 empty] | 2057.14523 | 811.40868 | 2059.49369 | 802.01814 | 2057.78824 | 790.90175 | 2064.35061 | 786.28877 | [8 empty] | 2057.78824 | 616.63636 | 2057.78824 | 626.37496 | [36 empty] | 13.10025 | 3.38367 | 13.10025 | 10.1121 | 13.10025 | 19.052 | 13.10025 | 28.91089 | 13.10025 | 28.91089
[25 empty] | 2057.95257 | 630.03647 | 2057.95257 | 624.72156 | 2058.59686 | 620.22905 | 2060.30342 | 616.05126 | [8 empty] | 2057.95257 | 812.49959 | 2060.30342 | 803.01814 | 2058.59686 | 791.4472 | 2065.15975 | 788.01604 | [8 empty] | 2058.59686 | 615.63636 | 2058.59686 | 625.10223 | [36 empty] | 13.10837 | 3.41295 | 13.10837 | 10.16408 | 13.10837 | 19.07614 | 13.10837 | 29.0361 | 13.10837 | 29.0361
[25 empty] | 2058.75982 | 628.76374 | 2058.75982 | 625.4852 | 2059.40537 | 620.36541 | 2061.11305 | 616.32399 | [8 empty] | 2058.75982 | 810.31777 | 2061.11305 | 803.83633 | 2059.40537 | 791.53811 | 2065.96879 | 786.56149 | [8 empty] | 2059.40537 | 616.09091 | 2059.40537 | 623.64769 | [36 empty] | 13.11649 | 3.51528 | 13.11649 | 10.18186 | 13.11649 | 19.05995 | 13.11649 | 29.12431 | 13.11649 | 29.12431
[25 empty] | 2059.56696 | 629.4001 | 2059.56696 | 624.46701 | 2060.21379 | 621.13814 | 2061.92259 | 616.59672 | [8 empty] | 2059.56696 | 810.13595 | 2061.92259 | 803.5636 | 2060.21379 | 790.53811 | 2066.77774 | 786.83422 | [8 empty] | 2060.21379 | 617.63636 | 2060.21379 | 625.64769 | [36 empty] | 13.12461 | 3.67113 | 13.12461 | 10.04191 | 13.12461 | 19.09775 | 13.12461 | 29.09277 | 13.12461 | 29.09277
[25 empty] | 2060.37401 | 629.52738 | 2060.37401 | 624.21247 | 2061.02211 | 620.6836 | 2062.73203 | 615.59672 | [8 empty] | 2060.37401 | 810.49959 | 2062.73203 | 805.19996 | 2061.02211 | 791.08357 | 2067.58659 | 786.56149 | [8 empty] | 2061.02211 | 617 | 2061.02211 | 625.64769 | [36 empty] | 13.13273 | 3.83082 | 13.13273 | 10.01948 | 13.13273 | 19.09953 | 13.13273 | 28.68754 | 13.13273 | 28.68754
[25 empty] | 2061.18096 | 630.03647 | 2061.18096 | 624.9761 | 2061.83033 | 621.27451 | 2063.54137 | 615.68763 | [8 empty] | 2061.18096 | 810.49959 | 2063.54137 | 802.19996 | 2061.83033 | 791.71993 | 2068.39534 | 785.28877 | [8 empty] | 2061.83033 | 616.27273 | 2061.83033 | 625.28405 | [36 empty] | 13.14085 | 3.87317 | 13.14085 | 10.15724 | 13.14085 | 19.16512 | 13.14085 | 28.65585 | 13.14085 | 28.65585
[25 empty] | 2061.98781 | 630.03647 | 2061.98781 | 626.50338 | 2062.63846 | 620.59269 | 2064.35061 | 615.68763 | [8 empty] | 2061.98781 | 811.5905 | 2064.35061 | 802.19996 | 2062.63846 | 792.17448 | 2069.20399 | 786.19786 | [8 empty] | 2062.63846 | 616.18182 | 2062.63846 | 625.10223 | [36 empty] | 13.14897 | 3.97391 | 13.14897 | 10.35332 | 13.14897 | 19.18738 | 13.14897 | 28.91682 | 13.14897 | 28.91682
[29 empty] | 2063.44648 | 620.86541 | 2065.15975 | 615.4149 | [10 empty] | 2065.15975 | 803.19996 | 2063.44648 | 790.4472 | 2070.01254 | 786.19786 | [8 empty] | 2063.44648 | 615.72727 | 2063.44648 | 626.01132 | [36 empty] | 13.15709 | 4.07937 | 13.15709 | 10.60239 | 13.15709 | 19.23486 | 13.15709 | 29.03487 | 13.15709 | 29.03487
[29 empty] | 2064.25441 | 620.81996 | 2065.96879 | 616.05126 | [10 empty] | 2065.96879 | 802.47269 | 2064.25441 | 793.53811 | 2070.82099 | 786.56149 | [8 empty] | 2064.25441 | 616.63636 | 2064.25441 | 623.8295 | [36 empty] | 13.16521 | 4.09429 | 13.16521 | 10.79326 | 13.16521 | 19.28387 | 13.16521 | 28.88079 | 13.16521 | 28.88079
[29 empty] | 2065.06223 | 620.91087 | 2066.77774 | 615.59672 | [10 empty] | 2066.77774 | 803.01814 | 2065.06223 | 791.71993 | 2071.62935 | 786.37968 | [8 empty] | 2065.06223 | 616.36364 | 2065.06223 | 625.64769 | [36 empty] | 13.17333 | 4.03695 | 13.17333 | 10.77384 | 13.17333 | 19.36116 | 13.17333 | 28.85983 | 13.17333 | 28.85983
[29 empty] | 2065.86996 | 620.81996 | 2067.58659 | 615.77854 | [10 empty] | 2067.58659 | 803.74542 | 2065.86996 | 790.71993 | 2072.43761 | 786.74331 | [8 empty] | 2065.86996 | 615.90909 | 2065.86996 | 625.46587 | [36 empty] | 13.18145 | 3.86813 | 13.18145 | 10.81537 | 13.18145 | 19.44773 | 13.18145 | 29.13834 | 13.18145 | 29.13834
[29 empty] | 2066.67759 | 620.50178 | 2068.39534 | 615.86945 | [10 empty] | 2068.39534 | 803.47269 | 2066.67759 | 792.3563 | 2073.24577 | 786.6524 | [8 empty] | 2066.67759 | 616.90909 | 2066.67759 | 625.8295 | [36 empty] | 13.18957 | 3.70288 | 13.18957 | 10.84406 | 13.18957 | 19.51512 | 13.18957 | 29.11636 | 13.18957 | 29.11636
[29 empty] | 2067.48512 | 620.81996 | 2069.20399 | 615.68763 | [10 empty] | 2069.20399 | 803.65451 | 2067.48512 | 791.62902 | 2074.05383 | 785.47058 | [8 empty] | 2067.48512 | 617 | 2067.48512 | 625.64769 | [36 empty] | 13.19769 | 3.66309 | 13.19769 | 10.96843 | 13.19769 | 19.58923 | 13.19769 | 29.06592 | 13.19769 | 29.06592
[29 empty] | 2068.29255 | 620.91087 | 2070.01254 | 615.68763 | [10 empty] | 2070.01254 | 801.92724 | 2068.29255 | 792.62902 | 2074.86179 | 786.10695 | [8 empty] | 2068.29255 | 616.27273 | 2068.29255 | 624.19314 | [36 empty] | 13.20581 | 3.72898 | 13.20581 | 11.1791 | 13.20581 | 19.6507 | 13.20581 | 29.2286 | 13.20581 | 29.2286
[29 empty] | 2069.09989 | 620.63814 | 2070.82099 | 615.59672 | [10 empty] | 2070.82099 | 803.29087 | 2069.09989 | 790.99266 | 2075.66965 | 786.28877 | [8 empty] | 2069.09989 | 617.27273 | 2069.09989 | 625.10223 | [36 empty] | 13.21393 | 3.81367 | 13.21393 | 11.46634 | 13.21393 | 19.77551 | 13.21393 | 29.22252 | 13.21393 | 29.22252
[29 empty] | 2069.90712 | 620.59269 | 2071.62935 | 615.50581 | [10 empty] | 2071.62935 | 802.65451 | 2069.90712 | 791.81084 | 2076.47742 | 785.83422 | [8 empty] | 2069.90712 | 615.54545 | 2069.90712 | 625.46587 | [36 empty] | 13.22205 | 3.7786 | 13.22205 | 11.63401 | 13.22205 | 19.88829 | 13.22205 | 29.15426 | 13.22205 | 29.15426
[29 empty] | 2070.71426 | 620.81996 | 2072.43761 | 615.50581 | [10 empty] | 2072.43761 | 803.01814 | 2070.71426 | 791.62902 | 2077.28509 | 786.01604 | [8 empty] | 2070.71426 | 616.72727 | 2070.71426 | 624.92041 | [36 empty] | 13.23017 | 3.71984 | 13.23017 | 11.71775 | 13.23017 | 20.01594 | 13.23017 | 29.12851 | 13.23017 | 29.12851
[29 empty] | 2071.5213 | 620.81996 | 2073.24577 | 615.68763 | [10 empty] | 2073.24577 | 803.01814 | 2071.5213 | 792.99266 | 2078.09266 | 785.74331 | [8 empty] | 2071.5213 | 616.09091 | 2071.5213 | 624.37496 | [36 empty] | 13.23829 | 3.79208 | 13.23829 | 11.79752 | 13.23829 | 20.06906 | 13.23829 | 29.03417 | 13.23829 | 29.03417
[29 empty] | 2072.32824 | 620.63814 | 2074.05383 | 616.05126 | [10 empty] | 2074.05383 | 803.19996 | 2072.32824 | 792.08357 | 2078.90013 | 786.6524 | [8 empty] | 2072.32824 | 615.54545 | 2072.32824 | 626.37496 | [36 empty] | 13.24641 | 3.6903 | 13.24641 | 11.95902 | 13.24641 | 20.16685 | 13.24641 | 29.37015 | 13.24641 | 29.37015
[29 empty] | 2073.13508 | 620.59269 | 2074.86179 | 615.50581 | [10 empty] | 2074.86179 | 803.19996 | 2073.13508 | 791.71993 | 2079.7075 | 786.56149 | [8 empty] | 2073.13508 | 616.90909 | 2073.13508 | 625.28405 | [36 empty] | 13.25453 | 3.39224 | 13.25453 | 12.23464 | 13.25453 | 20.29917 | 13.25453 | 29.29389 | 13.25453 | 29.29389
[29 empty] | 2073.94183 | 620.95632 | 2075.66965 | 615.50581 | [10 empty] | 2075.66965 | 803.19996 | 2073.94183 | 792.53811 | 2080.51478 | 786.6524 | [8 empty] | 2073.94183 | 617.45455 | 2073.94183 | 625.46587 | [36 empty] | 13.26265 | 3.06839 | 13.26265 | 12.35391 | 13.26265 | 20.42181 | 13.26265 | 29.85503 | 13.26265 | 29.85503
[29 empty] | 2074.74847 | 620.77451 | 2076.47742 | 615.4149 | [10 empty] | 2076.47742 | 802.74542 | 2074.74847 | 792.26539 | 2081.32196 | 786.56149 | [8 empty] | 2074.74847 | 616.54545 | 2074.74847 | 625.46587 | [36 empty] | 13.27078 | 2.82088 | 13.27078 | 12.4187 | 13.27078 | 20.56521 | 13.27078 | 30.26997 | 13.27078 | 30.26997
[29 empty] | 2075.55502 | 620.45632 | 2077.28509 | 615.68763 | [10 empty] | 2077.28509 | 803.19996 | 2075.55502 | 792.71993 | 2082.12904 | 786.37968 | [8 empty] | 2075.55502 | 614.72727 | 2075.55502 | 625.28405 | [36 empty] | 13.2789 | 2.63579 | 13.2789 | 12.47218 | 13.2789 | 20.71433 | 13.2789 | 30.23674 | 13.2789 | 30.23674
[29 empty] | 2076.36147 | 620.81996 | 2078.09266 | 616.05126 | [10 empty] | 2078.09266 | 802.38178 | 2076.36147 | 791.71993 | 2082.93602 | 787.10695 | [8 empty] | 2076.36147 | 616.45455 | 2076.36147 | 624.92041 | [36 empty] | 13.28702 | 2.59373 | 13.28702 | 12.84846 | 13.28702 | 20.89191 | 13.28702 | 30.0288 | 13.28702 | 30.0288
[29 empty] | 2077.16782 | 620.63814 | 2078.90013 | 615.68763 | [10 empty] | 2078.90013 | 802.83633 | 2077.16782 | 792.62902 | 2083.7429 | 785.92513 | [8 empty] | 2077.16782 | 616 | 2077.16782 | 625.64769 | [36 empty] | 13.29514 | 2.45154 | 13.29514 | 12.98538 | 13.29514 | 21.09112 | 13.29514 | 29.95991 | 13.29514 | 29.95991
[29 empty] | 2077.97407 | 620.86541 | 2079.7075 | 615.68763 | [10 empty] | 2079.7075 | 803.92724 | 2077.97407 | 792.17448 | 2084.54968 | 786.6524 | [8 empty] | 2077.97407 | 615.90909 | 2077.97407 | 625.8295 | [36 empty] | 13.30326 | 2.44963 | 13.30326 | 12.87146 | 13.30326 | 21.30895 | 13.30326 | 30.36009 | 13.30326 | 30.36009
[29 empty] | 2078.78023 | 620.31996 | 2080.51478 | 615.96035 | [10 empty] | 2080.51478 | 802.92724 | 2078.78023 | 792.3563 | 2085.35637 | 786.74331 | [8 empty] | 2078.78023 | 615.72727 | 2078.78023 | 626.19314 | [36 empty] | 13.31138 | 2.56582 | 13.31138 | 12.75088 | 13.31138 | 21.53161 | 13.31138 | 30.44047 | 13.31138 | 30.44047
[29 empty] | 2079.58628 | 620.6836 | 2081.32196 | 616.14217 | [10 empty] | 2081.32196 | 802.19996 | 2079.58628 | 790.4472 | 2086.16296 | 786.47058 | [8 empty] | 2079.58628 | 617.81818 | 2079.58628 | 625.28405 | [36 empty] | 13.3195 | 2.43363 | 13.3195 | 12.8241 | 13.3195 | 21.76754 | 13.3195 | 30.31966 | 13.3195 | 30.31966
[29 empty] | 2080.39224 | 621.41087 | 2082.12904 | 615.50581 | [10 empty] | 2082.12904 | 804.38178 | 2080.39224 | 791.62902 | 2086.96945 | 786.01604 | [8 empty] | 2080.39224 | 616.45455 | 2080.39224 | 626.19314 | [36 empty] | 13.32762 | 2.11536 | 13.32762 | 12.93494 | 13.32762 | 22.02837 | 13.32762 | 30.37822 | 13.32762 | 30.37822
[29 empty] | 2081.1981 | 620.50178 | 2082.93602 | 615.50581 | [10 empty] | 2082.93602 | 804.01814 | 2081.1981 | 791.53811 | 2087.77584 | 785.56149 | [8 empty] | 2081.1981 | 617.36364 | 2081.1981 | 626.01132 | [36 empty] | 13.33574 | 2.10781 | 13.33574 | 13.04983 | 13.33574 | 22.26709 | 13.33574 | 30.0977 | 13.33574 | 30.0977
[29 empty] | 2082.00386 | 620.86541 | 2083.7429 | 615.68763 | [10 empty] | 2083.7429 | 803.38178 | 2082.00386 | 792.08357 | 2088.58214 | 786.6524 | [8 empty] | 2082.00386 | 617 | 2082.00386 | 624.37496 | [36 empty] | 13.34386 | 2.27508 | 13.34386 | 13.11398 | 13.34386 | 22.49906 | 13.34386 | 29.95415 | 13.34386 | 29.95415
[29 empty] | 2082.80952 | 620.31996 | 2084.54968 | 615.77854 | [10 empty] | 2084.54968 | 803.47269 | 2082.80952 | 792.26539 | 2089.38833 | 786.56149 | [8 empty] | 2082.80952 | 615.72727 | 2082.80952 | 625.28405 | [36 empty] | 13.35198 | 2.08524 | 13.35198 | 13.14366 | 13.35198 | 22.74836 | 13.35198 | 29.88248 | 13.35198 | 29.88248
[29 empty] | 2083.61509 | 620.72905 | 2085.35637 | 615.50581 | [10 empty] | 2085.35637 | 802.65451 | 2083.61509 | 791.4472 | 2090.19443 | 786.92513 | [8 empty] | 2083.61509 | 615.81818 | 2083.61509 | 626.55678 | [36 empty] | 13.3601 | 1.8903 | 13.3601 | 13.25074 | 13.3601 | 23.03045 | 13.3601 | 30.63093 | 13.3601 | 30.63093
[29 empty] | 2084.42055 | 620.81996 | 2086.16296 | 615.86945 | [10 empty] | 2086.16296 | 803.01814 | 2084.42055 | 792.62902 | 2091.00043 | 786.19786 | [8 empty] | 2084.42055 | 617.27273 | 2084.42055 | 625.28405 | [36 empty] | 13.36822 | 1.72222 | 13.36822 | 13.38623 | 13.36822 | 23.34646 | 13.36822 | 30.89817 | 13.36822 | 30.89817
[29 empty] | 2085.22592 | 620.81996 | 2086.96945 | 615.23308 | [10 empty] | 2086.96945 | 803.29087 | 2085.22592 | 790.99266 | 2091.80634 | 786.47058 | [8 empty] | 2085.22592 | 616.54545 | 2085.22592 | 625.10223 | [36 empty] | 13.37634 | 1.57855 | 13.37634 | 13.51197 | 13.37634 | 23.65156 | 13.37634 | 30.95583 | 13.37634 | 30.95583
[29 empty] | 2086.03119 | 620.45632 | 2087.77584 | 615.59672 | [10 empty] | 2087.77584 | 803.29087 | 2086.03119 | 792.81084 | 2092.61214 | 786.92513 | [8 empty] | 2086.03119 | 616.90909 | 2086.03119 | 625.46587 | [36 empty] | 13.38446 | 1.41773 | 13.38446 | 13.54307 | 13.38446 | 23.93175 | 13.38446 | 30.64963 | 13.38446 | 30.64963
[29 empty] | 2086.83636 | 621.13814 | 2088.58214 | 615.77854 | [10 empty] | 2088.58214 | 802.10905 | 2086.83636 | 792.71993 | 2093.41785 | 786.56149 | [8 empty] | 2086.83636 | 616.27273 | 2086.83636 | 626.19314 | [36 empty] | 13.39258 | 1.37373 | 13.39258 | 13.51252 | 13.39258 | 24.16634 | 13.39258 | 30.70106 | 13.39258 | 30.70106
[29 empty] | 2087.64144 | 620.81996 | 2089.38833 | 615.86945 | [10 empty] | 2089.38833 | 803.47269 | 2087.64144 | 792.53811 | 2094.22346 | 786.01604 | [8 empty] | 2087.64144 | 616.27273 | 2087.64144 | 625.8295 | [36 empty] | 13.4007 | 1.26856 | 13.4007 | 13.43265 | 13.4007 | 24.43446 | 13.4007 | 30.68735 | 13.4007 | 30.68735
[29 empty] | 2088.44641 | 621.09269 | 2090.19443 | 616.32399 | [10 empty] | 2090.19443 | 804.19996 | 2088.44641 | 792.26539 | 2095.02897 | 786.47058 | [8 empty] | 2088.44641 | 616.72727 | 2088.44641 | 625.28405 | [36 empty] | 13.40882 | 1.01189 | 13.40882 | 13.43313 | 13.40882 | 24.7034 | 13.40882 | 30.77541 | 13.40882 | 30.77541
[29 empty] | 2089.25129 | 620.91087 | 2091.00043 | 615.68763 | [10 empty] | 2091.00043 | 803.01814 | 2089.25129 | 791.4472 | 2095.83438 | 786.47058 | [8 empty] | 2089.25129 | 615.72727 | 2089.25129 | 624.92041 | [36 empty] | 13.41694 | 0.88088 | 13.41694 | 13.29439 | 13.41694 | 24.95477 | 13.41694 | 30.84979 | 13.41694 | 30.84979
[29 empty] | 2090.05607 | 620.63814 | 2091.80634 | 614.96035 | [10 empty] | 2091.80634 | 803.65451 | 2090.05607 | 793.3563 | 2096.6397 | 785.74331 | [8 empty] | 2090.05607 | 617 | 2090.05607 | 625.64769 | [36 empty] | 13.42506 | 0.79808 | 13.42506 | 13.18968 | 13.42506 | 25.14402 | 13.42506 | 30.74861 | 13.42506 | 30.74861
[29 empty] | 2090.86075 | 621.50178 | 2092.61214 | 616.50581 | [10 empty] | 2092.61214 | 803.01814 | 2090.86075 | 792.99266 | 2097.44491 | 786.56149 | [8 empty] | 2090.86075 | 616.54545 | 2090.86075 | 626.73859 | [36 empty] | 13.43318 | 0.76997 | 13.43318 | 12.88127 | 13.43318 | 25.27131 | 13.43318 | 30.72903 | 13.43318 | 30.72903
[29 empty] | 2091.66533 | 620.72905 | 2093.41785 | 615.59672 | [10 empty] | 2093.41785 | 803.19996 | 2091.66533 | 791.53811 | 2098.25003 | 786.74331 | [8 empty] | 2091.66533 | 617.09091 | 2091.66533 | 624.73859 | [36 empty] | 13.4413 | 0.68028 | 13.4413 | 12.73423 | 13.4413 | 25.39151 | 13.4413 | 30.7292 | 13.4413 | 30.7292
[29 empty] | 2092.46982 | 620.04723 | 2094.22346 | 615.4149 | [10 empty] | 2094.22346 | 802.19996 | 2092.46982 | 790.4472 | 2099.05506 | 786.10695 | [8 empty] | 2092.46982 | 616.36364 | 2092.46982 | 625.64769 | [36 empty] | 13.44942 | 0.74115 | 13.44942 | 12.55018 | 13.44942 | 25.45033 | 13.44942 | 31.10251 | 13.44942 | 31.10251
[29 empty] | 2093.2742 | 621.04723 | 2095.02897 | 615.96035 | [10 empty] | 2095.02897 | 802.10905 | 2093.2742 | 791.62902 | 2099.85998 | 786.56149 | [8 empty] | 2093.2742 | 615.81818 | 2093.2742 | 624.73859 | [36 empty] | 13.45754 | 0.77234 | 13.45754 | 12.50338 | 13.45754 | 25.3955 | 13.45754 | 31.03387 | 13.45754 | 31.03387
[29 empty] | 2094.07849 | 621.22905 | 2095.83438 | 615.59672 | [10 empty] | 2095.83438 | 803.38178 | 2094.07849 | 791.71993 | 2100.66481 | 785.56149 | [8 empty] | 2094.07849 | 617.36364 | 2094.07849 | 625.10223 | [36 empty] | 13.46566 | 0.73468 | 13.46566 | 12.264 | 13.46566 | 25.29298 | 13.46566 | 31.04764 | 13.46566 | 31.04764
[29 empty] | 2094.88268 | 620.77451 | 2096.6397 | 616.05126 | [10 empty] | 2096.6397 | 803.65451 | 2094.88268 | 791.81084 | [10 empty] | 2094.88268 | 616.09091 | 2094.88268 | 625.10223 | [36 empty] | 13.47378 | 0.70783 | 13.47378 | 12.15272 | 13.47378 | 25.13964 | 13.47378 | 31.19617 | 13.47378 | 31.19617
[29 empty] | 2095.68678 | 620.91087 | 2097.44491 | 615.77854 | [10 empty] | 2097.44491 | 803.10905 | 2095.68678 | 793.4472 | [10 empty] | 2095.68678 | 616.18182 | 2095.68678 | 624.55678 | [36 empty] | 13.4819 | 0.66242 | 13.4819 | 11.96838 | 13.4819 | 24.90941 | 13.4819 | 31.79527 | 13.4819 | 31.79527
[29 empty] | 2096.49077 | 620.86541 | 2098.25003 | 615.77854 | [10 empty] | 2098.25003 | 803.19996 | 2096.49077 | 792.17448 | [10 empty] | 2096.49077 | 616.54545 | 2096.49077 | 626.01132 | [36 empty] | 13.49002 | 0.79177 | 13.49002 | 11.78411 | 13.49002 | 24.68767 | 13.49002 | 32.10958 | 13.49002 | 32.10958
[29 empty] | 2097.29467 | 621.13814 | 2099.05506 | 615.59672 | [10 empty] | 2099.05506 | 802.92724 | 2097.29467 | 792.99266 | [10 empty] | 2097.29467 | 617.27273 | 2097.29467 | 625.28405 | [36 empty] | 13.49814 | 0.6909 | 13.49814 | 11.49447 | 13.49814 | 24.45848 | 13.49814 | 31.98526 | 13.49814 | 31.98526
[29 empty] | 2098.09847 | 620.91087 | 2099.85998 | 615.86945 | [10 empty] | 2099.85998 | 804.19996 | 2098.09847 | 792.53811 | [10 empty] | 2098.09847 | 617.18182 | 2098.09847 | 626.19314 | [36 empty] | 13.50626 | 0.80107 | 13.50626 | 11.37376 | 13.50626 | 24.18537 | 13.50626 | 31.94138 | 13.50626 | 31.94138
[29 empty] | 2098.90217 | 620.77451 | 2100.66481 | 616.32399 | [10 empty] | 2100.66481 | 803.5636 | 2098.90217 | 792.17448 | [10 empty] | 2098.90217 | 617.09091 | 2098.90217 | 624.92041 | [36 empty] | 13.51438 | 0.68161 | 13.51438 | 11.19516 | 13.51438 | 23.89754 | 13.51438 | 32.12713 | 13.51438 | 32.12713
[29 empty] | 2099.70577 | 621.41087 | [14 empty] | 2099.70577 | 791.53811 | [10 empty] | 2099.70577 | 617.09091 | 2099.70577 | 624.92041 | [36 empty] | 13.5225 | 0.59839 | 13.5225 | 11.03886 | 13.5225 | 23.61104 | 13.5225 | 32.27216 | 13.5225 | 32.27216
[29 empty] | 2100.50928 | 620.72905 | [14 empty] | 2100.50928 | 792.90175 | [10 empty] | 2100.50928 | 617.36364 | 2100.50928 | 625.28405 | [36 empty] | 13.53062 | 0.58164 | 13.53062 | 10.80524 | 13.53062 | 23.31821 | 13.53062 | 32.44473 | 13.53062 | 32.44473
[97 empty] | 13.53874 | 0.70962 | 13.53874 | 10.72321 | 13.53874 | 22.97422 | 13.53874 | 32.49984 | 13.53874 | 32.49984
[97 empty] | 13.54686 | 0.72454 | 13.54686 | 10.8464 | 13.54686 | 22.66046 | 13.54686 | 32.54427 | 13.54686 | 32.54427
[97 empty] | 13.55498 | 0.574 | 13.55498 | 10.83433 | 13.55498 | 22.37721 | 13.55498 | 32.72404 | 13.55498 | 32.72404
[97 empty] | 13.5631 | 0.40907 | 13.5631 | 10.68558 | 13.5631 | 22.07008 | 13.5631 | 32.73638 | 13.5631 | 32.73638
[97 empty] | 13.57122 | 0.43235 | 13.57122 | 10.40719 | 13.57122 | 21.82911 | 13.57122 | 32.58521 | 13.57122 | 32.58521
[97 empty] | 13.57934 | 0.5178 | 13.57934 | 10.17449 | 13.57934 | 21.58129 | 13.57934 | 32.53881 | 13.57934 | 32.53881
[97 empty] | 13.58746 | 0.48597 | 13.58746 | 10.08995 | 13.58746 | 21.34416 | 13.58746 | 32.78855 | 13.58746 | 32.78855
[97 empty] | 13.59558 | 0.52204 | 13.59558 | 10.0088 | 13.59558 | 21.08139 | 13.59558 | 33.02411 | 13.59558 | 33.02411
[97 empty] | 13.6037 | 0.40322 | 13.6037 | 9.83438 | 13.6037 | 20.86334 | 13.6037 | 32.93533 | 13.6037 | 32.93533
[97 empty] | 13.61182 | 0.26393 | 13.61182 | 9.60972 | 13.61182 | 20.70862 | 13.61182 | 32.86733 | 13.61182 | 32.86733
[97 empty] | 13.61994 | 0.28479 | 13.61994 | 9.55095 | 13.61994 | 20.57319 | 13.61994 | 33.02292 | 13.61994 | 33.02292
[97 empty] | 13.62806 | 0.51192 | 13.62806 | 9.62688 | 13.62806 | 20.45346 | 13.62806 | 33.13587 | 13.62806 | 33.13587
[97 empty] | 13.63618 | 0.50029 | 13.63618 | 9.53741 | 13.63618 | 20.31521 | 13.63618 | 33.10655 | 13.63618 | 33.10655
[97 empty] | 13.6443 | 0.26837 | 13.6443 | 9.31555 | 13.6443 | 20.14562 | 13.6443 | 33.15182 | 13.6443 | 33.15182
[97 empty] | 13.65242 | 0.11108 | 13.65242 | 9.08818 | 13.65242 | 20.00763 | 13.65242 | 33.1276 | 13.65242 | 33.1276
[97 empty] | 13.66054 | -0.04292 | 13.66054 | 9.03758 | 13.66054 | 19.89553 | 13.66054 | 32.90713 | 13.66054 | 32.90713
[97 empty] | 13.66866 | 0.00824 | 13.66866 | 8.99812 | 13.66866 | 19.80872 | 13.66866 | 32.65219 | 13.66866 | 32.65219
[97 empty] | 13.67678 | 0.13439 | 13.67678 | 9.06365 | 13.67678 | 19.69373 | 13.67678 | 32.67064 | 13.67678 | 32.67064
[97 empty] | 13.6849 | 0.37217 | 13.6849 | 9.13834 | 13.6849 | 19.61312 | 13.6849 | 32.98066 | 13.6849 | 32.98066
[97 empty] | 13.69302 | 0.54233 | 13.69302 | 9.09023 | 13.69302 | 19.46721 | 13.69302 | 32.82108 | 13.69302 | 32.82108
[97 empty] | 13.70114 | 0.80957 | 13.70114 | 9.06261 | 13.70114 | 19.38256 | 13.70114 | 32.70218 | 13.70114 | 32.70218
[97 empty] | 13.70926 | 0.77482 | 13.70926 | 8.9763 | 13.70926 | 19.28865 | 13.70926 | 32.41644 | 13.70926 | 32.41644
[97 empty] | 13.71738 | 0.57653 | 13.71738 | 9.01116 | 13.71738 | 19.25115 | 13.71738 | 32.17743 | 13.71738 | 32.17743
[97 empty] | 13.7255 | 0.43655 | 13.7255 | 8.99595 | 13.7255 | 19.24419 | 13.7255 | 32.12979 | 13.7255 | 32.12979
[97 empty] | 13.73362 | 0.43919 | 13.73362 | 9.01382 | 13.73362 | 19.2562 | 13.73362 | 32.01604 | 13.73362 | 32.01604
[97 empty] | 13.74174 | 0.58962 | 13.74174 | 8.8124 | 13.74174 | 19.22165 | 13.74174 | 31.80179 | 13.74174 | 31.80179
[97 empty] | 13.74986 | 0.68948 | 13.74986 | 8.59942 | 13.74986 | 19.16145 | 13.74986 | 31.80712 | 13.74986 | 31.80712
[97 empty] | 13.75798 | 0.63111 | 13.75798 | 8.46791 | 13.75798 | 19.08605 | 13.75798 | 31.86332 | 13.75798 | 31.86332
[97 empty] | 13.7661 | 0.52953 | 13.7661 | 8.37267 | 13.7661 | 18.96916 | 13.7661 | 31.42384 | 13.7661 | 31.42384
[97 empty] | 13.77422 | 0.63545 | 13.77422 | 8.48389 | 13.77422 | 18.9238 | 13.77422 | 30.81559 | 13.77422 | 30.81559
[97 empty] | 13.78234 | 0.95778 | 13.78234 | 8.58248 | 13.78234 | 18.88562 | 13.78234 | 30.51295 | 13.78234 | 30.51295
[97 empty] | 13.79046 | 1.0696 | 13.79046 | 8.69072 | 13.79046 | 18.89387 | 13.79046 | 30.91535 | 13.79046 | 30.91535
[97 empty] | 13.79858 | 0.92536 | 13.79858 | 8.76157 | 13.79858 | 18.88257 | 13.79858 | 31.03063 | 13.79858 | 31.03063
[97 empty] | 13.8067 | 0.84358 | 13.8067 | 8.5569 | 13.8067 | 18.88803 | 13.8067 | 31.01506 | 13.8067 | 31.01506
[97 empty] | 13.81482 | 0.92066 | 13.81482 | 8.50442 | 13.81482 | 18.86849 | 13.81482 | 30.4284 | 13.81482 | 30.4284
[97 empty] | 13.82294 | 1.21026 | 13.82294 | 8.54176 | 13.82294 | 18.82591 | 13.82294 | 30.16504 | 13.82294 | 30.16504
[97 empty] | 13.83107 | 1.30683 | 13.83107 | 8.55234 | 13.83107 | 18.75386 | 13.83107 | 30.10924 | 13.83107 | 30.10924
[97 empty] | 13.83919 | 1.36398 | 13.83919 | 8.51557 | 13.83919 | 18.72874 | 13.83919 | 30.25736 | 13.83919 | 30.25736
[97 empty] | 13.84731 | 1.32914 | 13.84731 | 8.54251 | 13.84731 | 18.77412 | 13.84731 | 30.31174 | 13.84731 | 30.31174
[97 empty] | 13.85543 | 1.16887 | 13.85543 | 8.56133 | 13.85543 | 18.8553 | 13.85543 | 30.07162 | 13.85543 | 30.07162
[97 empty] | 13.86355 | 1.06839 | 13.86355 | 8.47523 | 13.86355 | 18.86686 | 13.86355 | 29.91678 | 13.86355 | 29.91678
[97 empty] | 13.87167 | 1.09455 | 13.87167 | 8.41009 | 13.87167 | 18.79524 | 13.87167 | 29.76876 | 13.87167 | 29.76876
[97 empty] | 13.87979 | 1.12052 | 13.87979 | 8.58478 | 13.87979 | 18.7219 | 13.87979 | 29.85313 | 13.87979 | 29.85313
[97 empty] | 13.88791 | 1.34879 | 13.88791 | 8.57218 | 13.88791 | 18.70833 | 13.88791 | 29.63085 | 13.88791 | 29.63085
[97 empty] | 13.89603 | 1.34013 | 13.89603 | 8.63226 | 13.89603 | 18.67978 | 13.89603 | 29.36956 | 13.89603 | 29.36956
[97 empty] | 13.90415 | 1.40009 | 13.90415 | 8.64005 | 13.90415 | 18.69497 | 13.90415 | 29.03027 | 13.90415 | 29.03027
[97 empty] | 13.91227 | 1.39931 | 13.91227 | 8.66017 | 13.91227 | 18.72187 | 13.91227 | 28.92873 | 13.91227 | 28.92873
[97 empty] | 13.92039 | 1.46506 | 13.92039 | 8.56389 | 13.92039 | 18.73788 | 13.92039 | 28.49829 | 13.92039 | 28.49829
[97 empty] | 13.92851 | 1.35713 | 13.92851 | 8.40332 | 13.92851 | 18.73189 | 13.92851 | 28.51545 | 13.92851 | 28.51545
[97 empty] | 13.93663 | 1.29538 | 13.93663 | 8.43479 | 13.93663 | 18.73005 | 13.93663 | 28.63581 | 13.93663 | 28.63581
[97 empty] | 13.94475 | 1.33699 | 13.94475 | 8.62258 | 13.94475 | 18.7262 | 13.94475 | 28.72909 | 13.94475 | 28.72909
[97 empty] | 13.95287 | 1.27911 | 13.95287 | 8.81686 | 13.95287 | 18.72872 | 13.95287 | 28.72309 | 13.95287 | 28.72309
[97 empty] | 13.96099 | 1.31873 | 13.96099 | 8.66441 | 13.96099 | 18.70137 | 13.96099 | 28.77233 | 13.96099 | 28.77233
[97 empty] | 13.96911 | 1.21958 | 13.96911 | 8.40569 | 13.96911 | 18.70033 | 13.96911 | 28.8521 | 13.96911 | 28.8521
[97 empty] | 13.97723 | 1.26142 | 13.97723 | 8.47861 | 13.97723 | 18.65367 | 13.97723 | 28.59354 | 13.97723 | 28.59354
[97 empty] | 13.98535 | 1.16725 | 13.98535 | 8.51169 | 13.98535 | 18.62555 | 13.98535 | 28.36254 | 13.98535 | 28.36254
[97 empty] | 13.99347 | 1.2171 | 13.99347 | 8.52797 | 13.99347 | 18.63796 | 13.99347 | 28.33735 | 13.99347 | 28.33735
[97 empty] | 14.00159 | 1.25689 | 14.00159 | 8.40251 | 14.00159 | 18.64363 | 14.00159 | 28.28148 | 14.00159 | 28.28148
[97 empty] | 14.00971 | 1.20885 | 14.00971 | 8.37119 | 14.00971 | 18.65437 | 14.00971 | 28.33462 | 14.00971 | 28.33462
[97 empty] | 14.01783 | 1.16929 | 14.01783 | 8.34907 | 14.01783 | 18.61562 | 14.01783 | 28.40675 | 14.01783 | 28.40675
[97 empty] | 14.02595 | 1.1581 | 14.02595 | 8.30096 | 14.02595 | 18.64664 | 14.02595 | 28.50232 | 14.02595 | 28.50232
[97 empty] | 14.03407 | 1.18213 | 14.03407 | 8.29037 | 14.03407 | 18.66011 | 14.03407 | 28.82413 | 14.03407 | 28.82413
[97 empty] | 14.04219 | 1.03975 | 14.04219 | 8.32553 | 14.04219 | 18.72818 | 14.04219 | 29.05566 | 14.04219 | 29.05566
[97 empty] | 14.05031 | 1.01067 | 14.05031 | 8.3867 | 14.05031 | 18.76995 | 14.05031 | 29.24295 | 14.05031 | 29.24295
[97 empty] | 14.05843 | 0.8935 | 14.05843 | 8.45276 | 14.05843 | 18.77288 | 14.05843 | 29.08054 | 14.05843 | 29.08054
[97 empty] | 14.06655 | 0.72915 | 14.06655 | 8.67114 | 14.06655 | 18.69304 | 14.06655 | 28.67008 | 14.06655 | 28.67008
[97 empty] | 14.07467 | 0.71578 | 14.07467 | 8.56754 | 14.07467 | 18.69744 | 14.07467 | 28.65864 | 14.07467 | 28.65864
[97 empty] | 14.08279 | 0.7864 | 14.08279 | 8.51025 | 14.08279 | 18.7192 | 14.08279 | 28.78141 | 14.08279 | 28.78141
[97 empty] | 14.09091 | 0.88691 | 14.09091 | 8.33291 | 14.09091 | 18.72163 | 14.09091 | 28.62445 | 14.09091 | 28.62445
[97 empty] | 14.09903 | 0.82199 | 14.09903 | 8.33327 | 14.09903 | 18.68455 | 14.09903 | 28.37105 | 14.09903 | 28.37105
[97 empty] | 14.10715 | 0.77348 | 14.10715 | 8.35898 | 14.10715 | 18.65837 | 14.10715 | 28.36299 | 14.10715 | 28.36299
[97 empty] | 14.11527 | 0.6822 | 14.11527 | 8.37034 | 14.11527 | 18.61601 | 14.11527 | 28.51802 | 14.11527 | 28.51802
[97 empty] | 14.12339 | 0.66879 | 14.12339 | 8.50485 | 14.12339 | 18.58634 | 14.12339 | 28.74008 | 14.12339 | 28.74008
[97 empty] | 14.13151 | 0.63411 | 14.13151 | 8.49754 | 14.13151 | 18.57077 | 14.13151 | 28.83673 | 14.13151 | 28.83673
[97 empty] | 14.13963 | 0.80064 | 14.13963 | 8.44036 | 14.13963 | 18.61674 | 14.13963 | 28.80193 | 14.13963 | 28.80193
[97 empty] | 14.14775 | 0.93306 | 14.14775 | 8.35229 | 14.14775 | 18.63632 | 14.14775 | 28.85665 | 14.14775 | 28.85665
[97 empty] | 14.15587 | 0.79619 | 14.15587 | 8.35108 | 14.15587 | 18.71679 | 14.15587 | 28.72031 | 14.15587 | 28.72031
[97 empty] | 14.16399 | 0.43231 | 14.16399 | 8.3541 | 14.16399 | 18.70968 | 14.16399 | 28.73084 | 14.16399 | 28.73084
[97 empty] | 14.17211 | 0.35156 | 14.17211 | 8.40239 | 14.17211 | 18.73228 | 14.17211 | 28.76631 | 14.17211 | 28.76631
[97 empty] | 14.18023 | 0.4301 | 14.18023 | 8.54578 | 14.18023 | 18.74198 | 14.18023 | 28.85873 | 14.18023 | 28.85873
[97 empty] | 14.18835 | 0.39972 | 14.18835 | 8.71107 | 14.18835 | 18.73814 | 14.18835 | 28.90606 | 14.18835 | 28.90606
[97 empty] | 14.19647 | 0.41012 | 14.19647 | 8.68748 | 14.19647 | 18.72663 | 14.19647 | 28.93728 | 14.19647 | 28.93728
[97 empty] | 14.20459 | 0.40794 | 14.20459 | 8.62273 | 14.20459 | 18.68532 | 14.20459 | 28.72251 | 14.20459 | 28.72251
[97 empty] | 14.21271 | 0.33246 | 14.21271 | 8.43479 | 14.21271 | 18.66839 | 14.21271 | 28.75821 | 14.21271 | 28.75821
[97 empty] | 14.22083 | 0.32909 | 14.22083 | 8.44518 | 14.22083 | 18.62317 | 14.22083 | 28.68296 | 14.22083 | 28.68296
[97 empty] | 14.22895 | 0.33502 | 14.22895 | 8.45652 | 14.22895 | 18.63878 | 14.22895 | 28.8504 | 14.22895 | 28.8504
[97 empty] | 14.23707 | 0.29828 | 14.23707 | 8.49456 | 14.23707 | 18.6336 | 14.23707 | 28.6263 | 14.23707 | 28.6263
[97 empty] | 14.24519 | 0.25149 | 14.24519 | 8.30135 | 14.24519 | 18.65862 | 14.24519 | 28.47002 | 14.24519 | 28.47002
[97 empty] | 14.25331 | 0.18722 | 14.25331 | 8.30551 | 14.25331 | 18.64465 | 14.25331 | 28.09133 | 14.25331 | 28.09133
[97 empty] | 14.26143 | 0.10324 | 14.26143 | 8.39351 | 14.26143 | 18.6767 | 14.26143 | 28.11429 | 14.26143 | 28.11429
[97 empty] | 14.26955 | 0.05329 | 14.26955 | 8.40971 | 14.26955 | 18.70813 | 14.26955 | 28.44838 | 14.26955 | 28.44838
[97 empty] | 14.27767 | 0.2357 | 14.27767 | 8.44024 | 14.27767 | 18.72063 | 14.27767 | 28.55418 | 14.27767 | 28.55418
[97 empty] | 14.28579 | 0.35698 | 14.28579 | 8.42101 | 14.28579 | 18.67707 | 14.28579 | 28.49416 | 14.28579 | 28.49416
[97 empty] | 14.29391 | 0.38108 | 14.29391 | 8.31801 | 14.29391 | 18.6761 | 14.29391 | 28.61095 | 14.29391 | 28.61095
[97 empty] | 14.30203 | 0.29969 | 14.30203 | 8.31697 | 14.30203 | 18.61707 | 14.30203 | 28.86466 | 14.30203 | 28.86466
[97 empty] | 14.31015 | 0.36453 | 14.31015 | 8.37056 | 14.31015 | 18.60609 | 14.31015 | 29.32191 | 14.31015 | 29.32191
[97 empty] | 14.31827 | 0.14276 | 14.31827 | 8.60061 | 14.31827 | 18.60101 | 14.31827 | 29.10025 | 14.31827 | 29.10025
[97 empty] | 14.32639 | -0.03191 | 14.32639 | 8.62624 | 14.32639 | 18.60725 | 14.32639 | 28.87818 | 14.32639 | 28.87818
[97 empty] | 14.33451 | -0.08489 | 14.33451 | 8.65566 | 14.33451 | 18.5966 | 14.33451 | 28.45685 | 14.33451 | 28.45685
[97 empty] | 14.34263 | 0.07992 | 14.34263 | 8.59544 | 14.34263 | 18.59859 | 14.34263 | 28.25943 | 14.34263 | 28.25943
[97 empty] | 14.35075 | 0.19945 | 14.35075 | 8.47598 | 14.35075 | 18.60031 | 14.35075 | 28.19433 | 14.35075 | 28.19433
[97 empty] | 14.35887 | 0.26437 | 14.35887 | 8.55102 | 14.35887 | 18.62418 | 14.35887 | 28.32731 | 14.35887 | 28.32731
[97 empty] | 14.36699 | 0.3826 | 14.36699 | 8.69075 | 14.36699 | 18.66923 | 14.36699 | 28.33781 | 14.36699 | 28.33781
[97 empty] | 14.37511 | 0.25483 | 14.37511 | 8.68343 | 14.37511 | 18.70662 | 14.37511 | 28.20535 | 14.37511 | 28.20535
[97 empty] | 14.38323 | 0.31496 | 14.38323 | 8.52644 | 14.38323 | 18.67923 | 14.38323 | 28.28005 | 14.38323 | 28.28005
[97 empty] | 14.39136 | 0.44508 | 14.39136 | 8.38959 | 14.39136 | 18.64575 | 14.39136 | 28.6021 | 14.39136 | 28.6021
[97 empty] | 14.39948 | 0.72283 | 14.39948 | 8.51252 | 14.39948 | 18.63853 | 14.39948 | 28.79111 | 14.39948 | 28.79111
[97 empty] | 14.4076 | 0.71964 | 14.4076 | 8.50699 | 14.4076 | 18.66484 | 14.4076 | 28.84262 | 14.4076 | 28.84262
[97 empty] | 14.41572 | 0.61001 | 14.41572 | 8.48169 | 14.41572 | 18.65304 | 14.41572 | 28.7477 | 14.41572 | 28.7477
[97 empty] | 14.42384 | 0.64723 | 14.42384 | 8.51895 | 14.42384 | 18.61659 | 14.42384 | 28.52253 | 14.42384 | 28.52253
[97 empty] | 14.43196 | 0.54813 | 14.43196 | 8.66815 | 14.43196 | 18.64798 | 14.43196 | 28.57861 | 14.43196 | 28.57861
[97 empty] | 14.44008 | 0.63316 | 14.44008 | 8.764 | 14.44008 | 18.82329 | 14.44008 | 28.69172 | 14.44008 | 28.69172
[97 empty] | 14.4482 | 0.53012 | 14.4482 | 8.79925 | 14.4482 | 18.86066 | 14.4482 | 29.05969 | 14.4482 | 29.05969
[97 empty] | 14.45632 | 0.59689 | 14.45632 | 8.75892 | 14.45632 | 18.91555 | 14.45632 | 28.89589 | 14.45632 | 28.89589
[97 empty] | 14.46444 | 0.44577 | 14.46444 | 8.76576 | 14.46444 | 18.82357 | 14.46444 | 28.75083 | 14.46444 | 28.75083
[97 empty] | 14.47256 | 0.35568 | 14.47256 | 8.7485 | 14.47256 | 18.79004 | 14.47256 | 28.71473 | 14.47256 | 28.71473
[97 empty] | 14.48068 | 0.23868 | 14.48068 | 8.79748 | 14.48068 | 18.72548 | 14.48068 | 28.65671 | 14.48068 | 28.65671
[97 empty] | 14.4888 | 0.40087 | 14.4888 | 8.62724 | 14.4888 | 18.71313 | 14.4888 | 28.61525 | 14.4888 | 28.61525
[97 empty] | 14.49692 | 0.54918 | 14.49692 | 8.48675 | 14.49692 | 18.73131 | 14.49692 | 28.75986 | 14.49692 | 28.75986
[97 empty] | 14.50504 | 0.73457 | 14.50504 | 8.48989 | 14.50504 | 18.75271 | 14.50504 | 28.70299 | 14.50504 | 28.70299
[97 empty] | 14.51316 | 0.63871 | 14.51316 | 8.5185 | 14.51316 | 18.7279 | 14.51316 | 28.67067 | 14.51316 | 28.67067
[97 empty] | 14.52128 | 0.55757 | 14.52128 | 8.33625 | 14.52128 | 18.70671 | 14.52128 | 28.30009 | 14.52128 | 28.30009
[97 empty] | 14.5294 | 0.59629 | 14.5294 | 8.24185 | 14.5294 | 18.68235 | 14.5294 | 28.32742 | 14.5294 | 28.32742
[97 empty] | 14.53752 | 0.66794 | 14.53752 | 8.29092 | 14.53752 | 18.71376 | 14.53752 | 28.31727 | 14.53752 | 28.31727
[97 empty] | 14.54564 | 0.73392 | 14.54564 | 8.38329 | 14.54564 | 18.74187 | 14.54564 | 28.42069 | 14.54564 | 28.42069
[97 empty] | 14.55376 | 0.6043 | 14.55376 | 8.54657 | 14.55376 | 18.77333 | 14.55376 | 28.50805 | 14.55376 | 28.50805
[97 empty] | 14.56188 | 0.41523 | 14.56188 | 8.62777 | 14.56188 | 18.77167 | 14.56188 | 28.64679 | 14.56188 | 28.64679
[97 empty] | 14.57 | 0.32982 | 14.57 | 8.57163 | 14.57 | 18.73502 | 14.57 | 28.71849 | 14.57 | 28.71849
[97 empty] | 14.57812 | 0.35825 | 14.57812 | 8.59384 | 14.57812 | 18.68841 | 14.57812 | 28.84054 | 14.57812 | 28.84054
[97 empty] | 14.58624 | 0.52247 | 14.58624 | 8.59718 | 14.58624 | 18.66548 | 14.58624 | 28.8628 | 14.58624 | 28.8628
[97 empty] | 14.59436 | 0.63505 | 14.59436 | 8.60683 | 14.59436 | 18.62894 | 14.59436 | 28.95354 | 14.59436 | 28.95354
[97 empty] | 14.60248 | 0.42967 | 14.60248 | 8.47454 | 14.60248 | 18.59535 | 14.60248 | 29.22394 | 14.60248 | 29.22394
[97 empty] | 14.6106 | 0.18725 | 14.6106 | 8.55976 | 14.6106 | 18.57561 | 14.6106 | 29.08948 | 14.6106 | 29.08948
[97 empty] | 14.61872 | 0.20229 | 14.61872 | 8.56633 | 14.61872 | 18.62884 | 14.61872 | 28.95142 | 14.61872 | 28.95142
[97 empty] | 14.62684 | 0.12744 | 14.62684 | 8.4009 | 14.62684 | 18.66678 | 14.62684 | 28.70538 | 14.62684 | 28.70538
[97 empty] | 14.63496 | 0.21159 | 14.63496 | 8.27602 | 14.63496 | 18.67091 | 14.63496 | 28.50971 | 14.63496 | 28.50971
[97 empty] | 14.64308 | 0.25448 | 14.64308 | 8.33738 | 14.64308 | 18.65548 | 14.64308 | 28.58586 | 14.64308 | 28.58586
[97 empty] | 14.6512 | 0.43118 | 14.6512 | 8.51762 | 14.6512 | 18.69934 | 14.6512 | 28.73618 | 14.6512 | 28.73618
[97 empty] | 14.65932 | 0.5767 | 14.65932 | 8.54726 | 14.65932 | 18.7236 | 14.65932 | 28.71287 | 14.65932 | 28.71287
[97 empty] | 14.66744 | 0.61304 | 14.66744 | 8.623 | 14.66744 | 18.71214 | 14.66744 | 28.59869 | 14.66744 | 28.59869
[97 empty] | 14.67556 | 0.58037 | 14.67556 | 8.59565 | 14.67556 | 18.6706 | 14.67556 | 28.70284 | 14.67556 | 28.70284
[97 empty] | 14.68368 | 0.29808 | 14.68368 | 8.68576 | 14.68368 | 18.65663 | 14.68368 | 28.68182 | 14.68368 | 28.68182
[97 empty] | 14.6918 | 0.19288 | 14.6918 | 8.66917 | 14.6918 | 18.65081 | 14.6918 | 28.66473 | 14.6918 | 28.66473
[97 empty] | 14.69992 | 0.30664 | 14.69992 | 8.65099 | 14.69992 | 18.64909 | 14.69992 | 28.41595 | 14.69992 | 28.41595
[97 empty] | 14.70804 | 0.47602 | 14.70804 | 8.6423 | 14.70804 | 18.62571 | 14.70804 | 28.54409 | 14.70804 | 28.54409
[97 empty] | 14.71616 | 0.3793 | 14.71616 | 8.61398 | 14.71616 | 18.6467 | 14.71616 | 28.50955 | 14.71616 | 28.50955
[97 empty] | 14.72428 | 0.46488 | 14.72428 | 8.46987 | 14.72428 | 18.70102 | 14.72428 | 28.43015 | 14.72428 | 28.43015
[97 empty] | 14.7324 | 0.54403 | 14.7324 | 8.38651 | 14.7324 | 18.7501 | 14.7324 | 28.44625 | 14.7324 | 28.44625
[97 empty] | 14.74052 | 0.48698 | 14.74052 | 8.44411 | 14.74052 | 18.76039 | 14.74052 | 28.41262 | 14.74052 | 28.41262
[97 empty] | 14.74864 | 0.27426 | 14.74864 | 8.45384 | 14.74864 | 18.78876 | 14.74864 | 28.71702 | 14.74864 | 28.71702
[97 empty] | 14.75676 | 0.44175 | 14.75676 | 8.33849 | 14.75676 | 18.77967 | 14.75676 | 28.7238 | 14.75676 | 28.7238
[97 empty] | 14.76488 | 0.74971 | 14.76488 | 8.29793 | 14.76488 | 18.76603 | 14.76488 | 28.61331 | 14.76488 | 28.61331
[97 empty] | 14.773 | 0.68339 | 14.773 | 8.25515 | 14.773 | 18.69566 | 14.773 | 28.5689 | 14.773 | 28.5689
[97 empty] | 14.78112 | 0.4131 | 14.78112 | 8.39704 | 14.78112 | 18.66665 | 14.78112 | 28.69308 | 14.78112 | 28.69308
[97 empty] | 14.78924 | 0.34778 | 14.78924 | 8.41849 | 14.78924 | 18.61457 | 14.78924 | 28.70901 | 14.78924 | 28.70901
[97 empty] | 14.79736 | 0.23799 | 14.79736 | 8.41446 | 14.79736 | 18.65129 | 14.79736 | 28.69275 | 14.79736 | 28.69275
[97 empty] | 14.80548 | 0.37242 | 14.80548 | 8.35546 | 14.80548 | 18.6242 | 14.80548 | 28.64088 | 14.80548 | 28.64088
[97 empty] | 14.8136 | 0.38043 | 14.8136 | 8.48806 | 14.8136 | 18.57716 | 14.8136 | 28.53233 | 14.8136 | 28.53233
[97 empty] | 14.82172 | 0.19772 | 14.82172 | 8.6052 | 14.82172 | 18.6028 | 14.82172 | 28.72592 | 14.82172 | 28.72592
[97 empty] | 14.82984 | 0.08698 | 14.82984 | 8.49968 | 14.82984 | 18.64572 | 14.82984 | 28.86516 | 14.82984 | 28.86516
[97 empty] | 14.83796 | 0.12001 | 14.83796 | 8.4228 | 14.83796 | 18.71294 | 14.83796 | 29.12583 | 14.83796 | 29.12583
[97 empty] | 14.84608 | 0.31872 | 14.84608 | 8.46222 | 14.84608 | 18.70872 | 14.84608 | 29.02581 | 14.84608 | 29.02581
[97 empty] | 14.8542 | 0.43443 | 14.8542 | 8.59076 | 14.8542 | 18.69008 | 14.8542 | 28.87152 | 14.8542 | 28.87152
[97 empty] | 14.86232 | 0.36782 | 14.86232 | 8.53244 | 14.86232 | 18.65923 | 14.86232 | 28.61671 | 14.86232 | 28.61671
[97 empty] | 14.87044 | 0.27009 | 14.87044 | 8.53971 | 14.87044 | 18.67744 | 14.87044 | 28.65551 | 14.87044 | 28.65551
[97 empty] | 14.87856 | 0.27741 | 14.87856 | 8.49229 | 14.87856 | 18.68258 | 14.87856 | 28.46089 | 14.87856 | 28.46089
[97 empty] | 14.88668 | 0.33114 | 14.88668 | 8.59059 | 14.88668 | 18.68498 | 14.88668 | 28.06626 | 14.88668 | 28.06626
[97 empty] | 14.8948 | 0.32212 | 14.8948 | 8.66563 | 14.8948 | 18.656 | 14.8948 | 28.12061 | 14.8948 | 28.12061
[97 empty] | 14.90292 | 0.40003 | 14.90292 | 8.52921 | 14.90292 | 18.6738 | 14.90292 | 28.4422 | 14.90292 | 28.4422
[97 empty] | 14.91104 | 0.47089 | 14.91104 | 8.51487 | 14.91104 | 18.71601 | 14.91104 | 28.61395 | 14.91104 | 28.61395
[97 empty] | 14.91916 | 0.48129 | 14.91916 | 8.4929 | 14.91916 | 18.73051 | 14.91916 | 28.45835 | 14.91916 | 28.45835
[97 empty] | 14.92728 | 0.34614 | 14.92728 | 8.4826 | 14.92728 | 18.69637 | 14.92728 | 28.39747 | 14.92728 | 28.39747
[97 empty] | 14.9354 | 0.41339 | 14.9354 | 8.38982 | 14.9354 | 18.61601 | 14.9354 | 28.47944 | 14.9354 | 28.47944
[97 empty] | 14.94352 | 0.43388 | 14.94352 | 8.42765 | 14.94352 | 18.58558 | 14.94352 | 28.62965 | 14.94352 | 28.62965
[97 empty] | 14.95164 | 0.32524 | 14.95164 | 8.43807 | 14.95164 | 18.58013 | 14.95164 | 28.76791 | 14.95164 | 28.76791
[97 empty] | 14.95977 | 0.33683 | 14.95977 | 8.45485 | 14.95977 | 18.59999 | 14.95977 | 28.68507 | 14.95977 | 28.68507
[97 empty] | 14.96789 | 0.35662 | 14.96789 | 8.38252 | 14.96789 | 18.60494 | 14.96789 | 28.55716 | 14.96789 | 28.55716
[97 empty] | 14.97601 | 0.45522 | 14.97601 | 8.22707 | 14.97601 | 18.67906 | 14.97601 | 28.68775 | 14.97601 | 28.68775
[97 empty] | 14.98413 | 0.35253 | 14.98413 | 8.11978 | 14.98413 | 18.69931 | 14.98413 | 28.8257 | 14.98413 | 28.8257
[97 empty] | 14.99225 | 0.46171 | 14.99225 | 8.29567 | 14.99225 | 18.62932 | 14.99225 | 28.64418 | 14.99225 | 28.64418
[97 empty] | 15.00037 | 0.57883 | 15.00037 | 8.38385 | 15.00037 | 18.63045 | 15.00037 | 28.35276 | 15.00037 | 28.35276
[97 empty] | 15.00849 | 0.77795 | 15.00849 | 8.32798 | 15.00849 | 18.61516 | 15.00849 | 28.11236 | 15.00849 | 28.11236
[97 empty] | 15.01661 | 0.65741 | 15.01661 | 8.34151 | 15.01661 | 18.6538 | 15.01661 | 28.04637 | 15.01661 | 28.04637
[97 empty] | 15.02473 | 0.56658 | 15.02473 | 8.33045 | 15.02473 | 18.63282 | 15.02473 | 28.0796 | 15.02473 | 28.0796
[97 empty] | 15.03285 | 0.32181 | 15.03285 | 8.29474 | 15.03285 | 18.64407 | 15.03285 | 28.21755 | 15.03285 | 28.21755
[97 empty] | 15.04097 | 0.40652 | 15.04097 | 8.31533 | 15.04097 | 18.61603 | 15.04097 | 28.38548 | 15.04097 | 28.38548
[97 empty] | 15.04909 | 0.42672 | 15.04909 | 8.29928 | 15.04909 | 18.62716 | 15.04909 | 28.52025 | 15.04909 | 28.52025
[97 empty] | 15.05721 | 0.63547 | 15.05721 | 8.39649 | 15.05721 | 18.61319 | 15.05721 | 28.43994 | 15.05721 | 28.43994
[97 empty] | 15.06533 | 0.70876 | 15.06533 | 8.44932 | 15.06533 | 18.65329 | 15.06533 | 28.36083 | 15.06533 | 28.36083
[97 empty] | 15.07345 | 0.70255 | 15.07345 | 8.47042 | 15.07345 | 18.60154 | 15.07345 | 28.19936 | 15.07345 | 28.19936
[97 empty] | 15.08157 | 0.63502 | 15.08157 | 8.43502 | 15.08157 | 18.58921 | 15.08157 | 28.17998 | 15.08157 | 28.17998
[97 empty] | 15.08969 | 0.68316 | 15.08969 | 8.50454 | 15.08969 | 18.61456 | 15.08969 | 28.27057 | 15.08969 | 28.27057
[97 empty] | 15.09781 | 0.64324 | 15.09781 | 8.60397 | 15.09781 | 18.69162 | 15.09781 | 28.17032 | 15.09781 | 28.17032
[97 empty] | 15.10593 | 0.74048 | 15.10593 | 8.64427 | 15.10593 | 18.7033 | 15.10593 | 28.36349 | 15.10593 | 28.36349
[97 empty] | 15.11405 | 0.69553 | 15.11405 | 8.66356 | 15.11405 | 18.66191 | 15.11405 | 28.31517 | 15.11405 | 28.31517
[97 empty] | 15.12217 | 0.83409 | 15.12217 | 8.61824 | 15.12217 | 18.63661 | 15.12217 | 28.27124 | 15.12217 | 28.27124
[97 empty] | 15.13029 | 0.92122 | 15.13029 | 8.49907 | 15.13029 | 18.62525 | 15.13029 | 28.21238 | 15.13029 | 28.21238
[97 empty] | 15.13841 | 1.1303 | 15.13841 | 8.42391 | 15.13841 | 18.62449 | 15.13841 | 28.13105 | 15.13841 | 28.13105
[97 empty] | 15.14653 | 1.04603 | 15.14653 | 8.54455 | 15.14653 | 18.61298 | 15.14653 | 28.14852 | 15.14653 | 28.14852
[97 empty] | 15.15465 | 1.05541 | 15.15465 | 8.52236 | 15.15465 | 18.65036 | 15.15465 | 28.48798 | 15.15465 | 28.48798
[97 empty] | 15.16277 | 0.97953 | 15.16277 | 8.54675 | 15.16277 | 18.67259 | 15.16277 | 28.82838 | 15.16277 | 28.82838
[97 empty] | 15.17089 | 0.94019 | 15.17089 | 8.51928 | 15.17089 | 18.62881 | 15.17089 | 28.91614 | 15.17089 | 28.91614
[97 empty] | 15.17901 | 0.89492 | 15.17901 | 8.59894 | 15.17901 | 18.54803 | 15.17901 | 28.70171 | 15.17901 | 28.70171
[97 empty] | 15.18713 | 1.02534 | 15.18713 | 8.72849 | 15.18713 | 18.5723 | 15.18713 | 28.41659 | 15.18713 | 28.41659
[97 empty] | 15.19525 | 1.0851 | 15.19525 | 8.67286 | 15.19525 | 18.65399 | 15.19525 | 28.30849 | 15.19525 | 28.30849
[97 empty] | 15.20337 | 1.20099 | 15.20337 | 8.54778 | 15.20337 | 18.62621 | 15.20337 | 28.34565 | 15.20337 | 28.34565
[97 empty] | 15.21149 | 1.25705 | 15.21149 | 8.44843 | 15.21149 | 18.62798 | 15.21149 | 28.54155 | 15.21149 | 28.54155
[97 empty] | 15.21961 | 1.27266 | 15.21961 | 8.46506 | 15.21961 | 18.59512 | 15.21961 | 28.48754 | 15.21961 | 28.48754
[97 empty] | 15.22773 | 1.22327 | 15.22773 | 8.61956 | 15.22773 | 18.62799 | 15.22773 | 28.36378 | 15.22773 | 28.36378
[97 empty] | 15.23585 | 1.21504 | 15.23585 | 8.66761 | 15.23585 | 18.64207 | 15.23585 | 28.4845 | 15.23585 | 28.4845
[97 empty] | 15.24397 | 1.18145 | 15.24397 | 8.73981 | 15.24397 | 18.63528 | 15.24397 | 28.533 | 15.24397 | 28.533
[97 empty] | 15.25209 | 1.35763 | 15.25209 | 8.75699 | 15.25209 | 18.66078 | 15.25209 | 28.45027 | 15.25209 | 28.45027
[97 empty] | 15.26021 | 1.40038 | 15.26021 | 8.81304 | 15.26021 | 18.68723 | 15.26021 | 28.27256 | 15.26021 | 28.27256
[97 empty] | 15.26833 | 1.63707 | 15.26833 | 8.97594 | 15.26833 | 18.72502 | 15.26833 | 28.20353 | 15.26833 | 28.20353
[97 empty] | 15.27645 | 1.53237 | 15.27645 | 9.11044 | 15.27645 | 18.71611 | 15.27645 | 28.25124 | 15.27645 | 28.25124
[97 empty] | 15.28457 | 1.52785 | 15.28457 | 9.07022 | 15.28457 | 18.70096 | 15.28457 | 28.26332 | 15.28457 | 28.26332
[97 empty] | 15.29269 | 1.36357 | 15.29269 | 8.89743 | 15.29269 | 18.69753 | 15.29269 | 28.2726 | 15.29269 | 28.2726
[97 empty] | 15.30081 | 1.25089 | 15.30081 | 8.93299 | 15.30081 | 18.70818 | 15.30081 | 28.16651 | 15.30081 | 28.16651
[97 empty] | 15.30893 | 1.23605 | 15.30893 | 8.96539 | 15.30893 | 18.75477 | 15.30893 | 28.27366 | 15.30893 | 28.27366
[97 empty] | 15.31705 | 1.27994 | 15.31705 | 8.96923 | 15.31705 | 18.77661 | 15.31705 | 28.45609 | 15.31705 | 28.45609
[97 empty] | 15.32517 | 1.44355 | 15.32517 | 8.94583 | 15.32517 | 18.78729 | 15.32517 | 28.73853 | 15.32517 | 28.73853
[97 empty] | 15.33329 | 1.55558 | 15.33329 | 8.96143 | 15.33329 | 18.77423 | 15.33329 | 28.74818 | 15.33329 | 28.74818
[97 empty] | 15.34141 | 1.43921 | 15.34141 | 9.18456 | 15.34141 | 18.73083 | 15.34141 | 28.64525 | 15.34141 | 28.64525
[97 empty] | 15.34953 | 1.34493 | 15.34953 | 9.34769 | 15.34953 | 18.77403 | 15.34953 | 28.33688 | 15.34953 | 28.33688
[97 empty] | 15.35765 | 1.19891 | 15.35765 | 9.48876 | 15.35765 | 18.82407 | 15.35765 | 28.21147 | 15.35765 | 28.21147
[97 empty] | 15.36577 | 1.33496 | 15.36577 | 9.50166 | 15.36577 | 18.84873 | 15.36577 | 28.09019 | 15.36577 | 28.09019
[97 empty] | 15.37389 | 1.44308 | 15.37389 | 9.5741 | 15.37389 | 18.85632 | 15.37389 | 28.41601 | 15.37389 | 28.41601
[97 empty] | 15.38201 | 1.37481 | 15.38201 | 9.4395 | 15.38201 | 18.84575 | 15.38201 | 28.36212 | 15.38201 | 28.36212
[97 empty] | 15.39013 | 1.37891 | 15.39013 | 9.04223 | 15.39013 | 18.70207 | 15.39013 | 28.37533 | 15.39013 | 28.37533
[97 empty] | 15.39825 | 1.27252 | 15.39825 | 9.04851 | 15.39825 | 18.77324 | 15.39825 | 28.19176 | 15.39825 | 28.19176
[97 empty] | 15.40637 | 1.10233 | 15.40637 | 9.26616 | 15.40637 | 18.94705 | 15.40637 | 28.13466 | 15.40637 | 28.13466
[97 empty] | 15.41449 | 0.96998 | 15.41449 | 9.52857 | 15.41449 | 19.00291 | 15.41449 | 28.22132 | 15.41449 | 28.22132
[97 empty] | 15.42261 | 1.21452 | 15.42261 | 9.68326 | 15.42261 | 18.98022 | 15.42261 | 28.28258 | 15.42261 | 28.28258
[97 empty] | 15.43073 | 1.24507 | 15.43073 | 9.74038 | 15.43073 | 19.00063 | 15.43073 | 28.45678 | 15.43073 | 28.45678
[97 empty] | 15.43885 | 1.28287 | 15.43885 | 9.66583 | 15.43885 | 19.07443 | 15.43885 | 28.56679 | 15.43885 | 28.56679
[97 empty] | 15.44697 | 1.24921 | 15.44697 | 9.47314 | 15.44697 | 19.14532 | 15.44697 | 28.59579 | 15.44697 | 28.59579
[97 empty] | 15.45509 | 1.4086 | 15.45509 | 9.51552 | 15.45509 | 19.20235 | 15.45509 | 28.6223 | 15.45509 | 28.6223
[97 empty] | 15.46321 | 1.59013 | 15.46321 | 9.67456 | 15.46321 | 19.25267 | 15.46321 | 28.51096 | 15.46321 | 28.51096
[97 empty] | 15.47133 | 1.54872 | 15.47133 | 9.81795 | 15.47133 | 19.30605 | 15.47133 | 28.50629 | 15.47133 | 28.50629
[97 empty] | 15.47945 | 1.3413 | 15.47945 | 9.84921 | 15.47945 | 19.35631 | 15.47945 | 28.51904 | 15.47945 | 28.51904
[97 empty] | 15.48757 | 1.21666 | 15.48757 | 9.7912 | 15.48757 | 19.39779 | 15.48757 | 28.64214 | 15.48757 | 28.64214
[97 empty] | 15.49569 | 1.2766 | 15.49569 | 9.71956 | 15.49569 | 19.43646 | 15.49569 | 28.60307 | 15.49569 | 28.60307
[97 empty] | 15.50381 | 1.2334 | 15.50381 | 9.54924 | 15.50381 | 19.48753 | 15.50381 | 28.58722 | 15.50381 | 28.58722
[97 empty] | 15.51193 | 1.13311 | 15.51193 | 9.56669 | 15.51193 | 19.55562 | 15.51193 | 28.77172 | 15.51193 | 28.77172
[97 empty] | 15.52006 | 0.98884 | 15.52006 | 9.70608 | 15.52006 | 19.65981 | 15.52006 | 28.69293 | 15.52006 | 28.69293
[97 empty] | 15.52818 | 1.06474 | 15.52818 | 9.88056 | 15.52818 | 19.73887 | 15.52818 | 28.77674 | 15.52818 | 28.77674
[97 empty] | 15.5363 | 1.01562 | 15.5363 | 9.88067 | 15.5363 | 19.80184 | 15.5363 | 28.93844 | 15.5363 | 28.93844
[97 empty] | 15.54442 | 1.08425 | 15.54442 | 9.9631 | 15.54442 | 19.84884 | 15.54442 | 29.07176 | 15.54442 | 29.07176
[97 empty] | 15.55254 | 1.03753 | 15.55254 | 9.94066 | 15.55254 | 19.90766 | 15.55254 | 29.07144 | 15.55254 | 29.07144
[97 empty] | 15.56066 | 0.91115 | 15.56066 | 9.97563 | 15.56066 | 20.0344 | 15.56066 | 28.83842 | 15.56066 | 28.83842
[97 empty] | 15.56878 | 0.78128 | 15.56878 | 9.99916 | 15.56878 | 20.11696 | 15.56878 | 28.67011 | 15.56878 | 28.67011
[97 empty] | 15.5769 | 0.59647 | 15.5769 | 10.05026 | 15.5769 | 20.19994 | 15.5769 | 28.63941 | 15.5769 | 28.63941
[97 empty] | 15.58502 | 0.55893 | 15.58502 | 10.01994 | 15.58502 | 20.25916 | 15.58502 | 28.8761 | 15.58502 | 28.8761
[97 empty] | 15.59314 | 0.51694 | 15.59314 | 9.99716 | 15.59314 | 20.34636 | 15.59314 | 28.79865 | 15.59314 | 28.79865
[97 empty] | 15.60126 | 0.58797 | 15.60126 | 10.12017 | 15.60126 | 20.447 | 15.60126 | 28.84174 | 15.60126 | 28.84174
[97 empty] | 15.60938 | 0.60751 | 15.60938 | 10.19901 | 15.60938 | 20.52098 | 15.60938 | 28.95761 | 15.60938 | 28.95761
[97 empty] | 15.6175 | 0.52904 | 15.6175 | 10.21967 | 15.6175 | 20.63133 | 15.6175 | 29.1139 | 15.6175 | 29.1139
[97 empty] | 15.62562 | 0.58629 | 15.62562 | 10.25927 | 15.62562 | 20.72295 | 15.62562 | 29.09432 | 15.62562 | 29.09432
[97 empty] | 15.63374 | 0.56122 | 15.63374 | 10.26073 | 15.63374 | 20.79911 | 15.63374 | 29.09193 | 15.63374 | 29.09193
[97 empty] | 15.64186 | 0.5864 | 15.64186 | 10.17836 | 15.64186 | 20.9108 | 15.64186 | 28.95577 | 15.64186 | 28.95577
[97 empty] | 15.64998 | 0.50898 | 15.64998 | 10.13192 | 15.64998 | 21.04056 | 15.64998 | 28.77896 | 15.64998 | 28.77896
[97 empty] | 15.6581 | 0.40471 | 15.6581 | 10.13868 | 15.6581 | 21.15346 | 15.6581 | 28.8492 | 15.6581 | 28.8492
[97 empty] | 15.66622 | 0.45717 | 15.66622 | 10.06481 | 15.66622 | 21.27843 | 15.66622 | 29.10651 | 15.66622 | 29.10651
[97 empty] | 15.67434 | 0.69571 | 15.67434 | 10.02558 | 15.67434 | 21.36253 | 15.67434 | 29.4233 | 15.67434 | 29.4233
[97 empty] | 15.68246 | 0.66028 | 15.68246 | 10.00197 | 15.68246 | 21.42658 | 15.68246 | 29.59163 | 15.68246 | 29.59163
[97 empty] | 15.69058 | 0.57777 | 15.69058 | 10.09148 | 15.69058 | 21.45456 | 15.69058 | 29.93641 | 15.69058 | 29.93641
[97 empty] | 15.6987 | 0.62073 | 15.6987 | 10.01148 | 15.6987 | 21.495 | 15.6987 | 29.85493 | 15.6987 | 29.85493
[97 empty] | 15.70682 | 0.63169 | 15.70682 | 10.01986 | 15.70682 | 21.53525 | 15.70682 | 29.78455 | 15.70682 | 29.78455
[97 empty] | 15.71494 | 0.42857 | 15.71494 | 9.80631 | 15.71494 | 21.57095 | 15.71494 | 29.71233 | 15.71494 | 29.71233
[97 empty] | 15.72306 | 0.21247 | 15.72306 | 9.77856 | 15.72306 | 21.59084 | 15.72306 | 29.90072 | 15.72306 | 29.90072
[97 empty] | 15.73118 | 0.08099 | 15.73118 | 9.71925 | 15.73118 | 21.59625 | 15.73118 | 29.69389 | 15.73118 | 29.69389
[97 empty] | 15.7393 | 0.05473 | 15.7393 | 9.75759 | 15.7393 | 21.58943 | 15.7393 | 29.59433 | 15.7393 | 29.59433
[97 empty] | 15.74742 | 0.08656 | 15.74742 | 9.68368 | 15.74742 | 21.57162 | 15.74742 | 29.70962 | 15.74742 | 29.70962
[97 empty] | 15.75554 | 0.13252 | 15.75554 | 9.6363 | 15.75554 | 21.48939 | 15.75554 | 29.83616 | 15.75554 | 29.83616
[97 empty] | 15.76366 | 0.29222 | 15.76366 | 9.57792 | 15.76366 | 21.4253 | 15.76366 | 29.74941 | 15.76366 | 29.74941
[97 empty] | 15.77178 | 0.34087 | 15.77178 | 9.6106 | 15.77178 | 21.38488 | 15.77178 | 29.88642 | 15.77178 | 29.88642
[97 empty] | 15.7799 | 0.32236 | 15.7799 | 9.5084 | 15.7799 | 21.36994 | 15.7799 | 30.00199 | 15.7799 | 30.00199
[97 empty] | 15.78802 | 0.21428 | 15.78802 | 9.42337 | 15.78802 | 21.32622 | 15.78802 | 30.36362 | 15.78802 | 30.36362
[97 empty] | 15.79614 | 0.03177 | 15.79614 | 9.4793 | 15.79614 | 21.2824 | 15.79614 | 30.2445 | 15.79614 | 30.2445
[97 empty] | 15.80426 | 0.06933 | 15.80426 | 9.54479 | 15.80426 | 21.23355 | 15.80426 | 30.10959 | 15.80426 | 30.10959
[97 empty] | 15.81238 | 0.16527 | 15.81238 | 9.64661 | 15.81238 | 21.15709 | 15.81238 | 29.88299 | 15.81238 | 29.88299
[97 empty] | 15.8205 | 0.24368 | 15.8205 | 9.43291 | 15.8205 | 21.05713 | 15.8205 | 29.83666 | 15.8205 | 29.83666
[97 empty] | 15.82862 | 0.29056 | 15.82862 | 9.29288 | 15.82862 | 20.94832 | 15.82862 | 29.89036 | 15.82862 | 29.89036
[97 empty] | 15.83674 | 0.37293 | 15.83674 | 9.16503 | 15.83674 | 20.83628 | 15.83674 | 30.16075 | 15.83674 | 30.16075
[97 empty] | 15.84486 | 0.29109 | 15.84486 | 9.23467 | 15.84486 | 20.73798 | 15.84486 | 30.16467 | 15.84486 | 30.16467
[97 empty] | 15.85298 | 0.15198 | 15.85298 | 9.17562 | 15.85298 | 20.67742 | 15.85298 | 30.14065 | 15.85298 | 30.14065
[97 empty] | 15.8611 | 0.2681 | 15.8611 | 9.17232 | 15.8611 | 20.60629 | 15.8611 | 29.96333 | 15.8611 | 29.96333
[97 empty] | 15.86922 | 0.18405 | 15.86922 | 9.1889 | 15.86922 | 20.45032 | 15.86922 | 29.918 | 15.86922 | 29.918
[97 empty] | 15.87734 | 0.1447 | 15.87734 | 9.14582 | 15.87734 | 20.35812 | 15.87734 | 30.14984 | 15.87734 | 30.14984
[97 empty] | 15.88546 | 0.09477 | 15.88546 | 9.02711 | 15.88546 | 20.21249 | 15.88546 | 30.53182 | 15.88546 | 30.53182
[97 empty] | 15.89358 | 0.17206 | 15.89358 | 8.89671 | 15.89358 | 20.14291 | 15.89358 | 30.67014 | 15.89358 | 30.67014
[97 empty] | 15.9017 | 0.35404 | 15.9017 | 8.86672 | 15.9017 | 20.07674 | 15.9017 | 30.74389 | 15.9017 | 30.74389
[97 empty] | 15.90982 | 0.55991 | 15.90982 | 8.93769 | 15.90982 | 20.02098 | 15.90982 | 31.0544 | 15.90982 | 31.0544
[97 empty] | 15.91794 | 0.60753 | 15.91794 | 8.99537 | 15.91794 | 19.95354 | 15.91794 | 31.10296 | 15.91794 | 31.10296
[97 empty] | 15.92606 | 0.4888 | 15.92606 | 8.9633 | 15.92606 | 19.89467 | 15.92606 | 30.80355 | 15.92606 | 30.80355
[97 empty] | 15.93418 | 0.34669 | 15.93418 | 8.89596 | 15.93418 | 19.82046 | 15.93418 | 30.69493 | 15.93418 | 30.69493
[97 empty] | 15.9423 | 0.31623 | 15.9423 | 8.97545 | 15.9423 | 19.73443 | 15.9423 | 30.68635 | 15.9423 | 30.68635
[97 empty] | 15.95042 | 0.36102 | 15.95042 | 8.97466 | 15.95042 | 19.63223 | 15.95042 | 30.93108 | 15.95042 | 30.93108
[97 empty] | 15.95854 | 0.40368 | 15.95854 | 8.83508 | 15.95854 | 19.54377 | 15.95854 | 31.05905 | 15.95854 | 31.05905
[97 empty] | 15.96666 | 0.41755 | 15.96666 | 8.79932 | 15.96666 | 19.46018 | 15.96666 | 30.75096 | 15.96666 | 30.75096
[97 empty] | 15.97478 | 0.43852 | 15.97478 | 8.80483 | 15.97478 | 19.38583 | 15.97478 | 30.277 | 15.97478 | 30.277
[97 empty] | 15.9829 | 0.55718 | 15.9829 | 8.84998 | 15.9829 | 19.33013 | 15.9829 | 29.68634 | 15.9829 | 29.68634
[97 empty] | 15.99102 | 0.47551 | 15.99102 | 8.76636 | 15.99102 | 19.27583 | 15.99102 | 29.7246 | 15.99102 | 29.7246
[97 empty] | 15.99914 | 0.52514 | 15.99914 | 8.65434 | 15.99914 | 19.2151 | 15.99914 | 29.91054 | 15.99914 | 29.91054
[97 empty] | 16.00726 | 0.60121 | 16.00726 | 8.6276 | 16.00726 | 19.1631 | 16.00726 | 30.17049 | 16.00726 | 30.17049
[97 empty] | 16.01538 | 0.64231 | 16.01538 | 8.61646 | 16.01538 | 19.13907 | 16.01538 | 30.05042 | 16.01538 | 30.05042
[97 empty] | 16.0235 | 0.52956 | 16.0235 | 8.49579 | 16.0235 | 19.12009 | 16.0235 | 29.66687 | 16.0235 | 29.66687
[97 empty] | 16.03162 | 0.43926 | 16.03162 | 8.40871 | 16.03162 | 19.08911 | 16.03162 | 29.60258 | 16.03162 | 29.60258
[97 empty] | 16.03974 | 0.52087 | 16.03974 | 8.40536 | 16.03974 | 19.06038 | 16.03974 | 29.72544 | 16.03974 | 29.72544
[97 empty] | 16.04786 | 0.59955 | 16.04786 | 8.51724 | 16.04786 | 19.04772 | 16.04786 | 29.99349 | 16.04786 | 29.99349
[97 empty] | 16.05598 | 0.78188 | 16.05598 | 8.55704 | 16.05598 | 19.02166 | 16.05598 | 29.9831 | 16.05598 | 29.9831
[97 empty] | 16.0641 | 0.66323 | 16.0641 | 8.52181 | 16.0641 | 18.96754 | 16.0641 | 29.87418 | 16.0641 | 29.87418
[97 empty] | 16.07222 | 0.58982 | 16.07222 | 8.465 | 16.07222 | 18.86936 | 16.07222 | 29.76 | 16.07222 | 29.76
[97 empty] | 16.08035 | 0.69374 | 16.08035 | 8.47106 | 16.08035 | 18.80167 | 16.08035 | 29.74001 | 16.08035 | 29.74001
[97 empty] | 16.08847 | 0.97684 | 16.08847 | 8.48089 | 16.08847 | 18.78234 | 16.08847 | 29.65731 | 16.08847 | 29.65731
[97 empty] | 16.09659 | 1.00371 | 16.09659 | 8.64457 | 16.09659 | 18.7902 | 16.09659 | 29.7297 | 16.09659 | 29.7297
[97 empty] | 16.10471 | 0.87556 | 16.10471 | 8.53468 | 16.10471 | 18.78594 | 16.10471 | 29.76457 | 16.10471 | 29.76457
[97 empty] | 16.11283 | 0.9059 | 16.11283 | 8.59261 | 16.11283 | 18.80063 | 16.11283 | 29.89439 | 16.11283 | 29.89439
[97 empty] | 16.12095 | 0.88089 | 16.12095 | 8.34862 | 16.12095 | 18.80938 | 16.12095 | 29.95742 | 16.12095 | 29.95742
[97 empty] | 16.12907 | 0.95666 | 16.12907 | 8.27155 | 16.12907 | 18.87 | 16.12907 | 29.77557 | 16.12907 | 29.77557
[97 empty] | 16.13719 | 0.83384 | 16.13719 | 8.29806 | 16.13719 | 18.89522 | 16.13719 | 29.6611 | 16.13719 | 29.6611
[97 empty] | 16.14531 | 0.81201 | 16.14531 | 8.58404 | 16.14531 | 18.90218 | 16.14531 | 29.36817 | 16.14531 | 29.36817
[97 empty] | 16.15343 | 0.93731 | 16.15343 | 8.56092 | 16.15343 | 18.87718 | 16.15343 | 29.14082 | 16.15343 | 29.14082
[97 empty] | 16.16155 | 1.24415 | 16.16155 | 8.62081 | 16.16155 | 18.80164 | 16.16155 | 29.18116 | 16.16155 | 29.18116
[97 empty] | 16.16967 | 1.39217 | 16.16967 | 8.46493 | 16.16967 | 18.7523 | 16.16967 | 29.28241 | 16.16967 | 29.28241
[97 empty] | 16.17779 | 1.16931 | 16.17779 | 8.40242 | 16.17779 | 18.73892 | 16.17779 | 29.42683 | 16.17779 | 29.42683
[97 empty] | 16.18591 | 0.8748 | 16.18591 | 8.37697 | 16.18591 | 18.70719 | 16.18591 | 29.42695 | 16.18591 | 29.42695
[97 empty] | 16.19403 | 0.62203 | 16.19403 | 8.49361 | 16.19403 | 18.70585 | 16.19403 | 29.39569 | 16.19403 | 29.39569
[97 empty] | 16.20215 | 0.61837 | 16.20215 | 8.47644 | 16.20215 | 18.66732 | 16.20215 | 29.15836 | 16.20215 | 29.15836
[97 empty] | 16.21027 | 0.47909 | 16.21027 | 8.51813 | 16.21027 | 18.69733 | 16.21027 | 29.06824 | 16.21027 | 29.06824
[97 empty] | 16.21839 | 0.41324 | 16.21839 | 8.52924 | 16.21839 | 18.70809 | 16.21839 | 28.83234 | 16.21839 | 28.83234
[97 empty] | 16.22651 | 0.51526 | 16.22651 | 8.54582 | 16.22651 | 18.75593 | 16.22651 | 28.68819 | 16.22651 | 28.68819
[97 empty] | 16.23463 | 0.52179 | 16.23463 | 8.5711 | 16.23463 | 18.7436 | 16.23463 | 28.67408 | 16.23463 | 28.67408
[97 empty] | 16.24275 | 0.65863 | 16.24275 | 8.5423 | 16.24275 | 18.73026 | 16.24275 | 28.69451 | 16.24275 | 28.69451
[97 empty] | 16.25087 | 0.79145 | 16.25087 | 8.61395 | 16.25087 | 18.7809 | 16.25087 | 28.92106 | 16.25087 | 28.92106
[97 empty] | 16.25899 | 0.71503 | 16.25899 | 8.79308 | 16.25899 | 18.82096 | 16.25899 | 28.95225 | 16.25899 | 28.95225
[97 empty] | 16.26711 | 0.46984 | 16.26711 | 8.97636 | 16.26711 | 18.80685 | 16.26711 | 28.91883 | 16.26711 | 28.91883
[97 empty] | 16.27523 | 0.25132 | 16.27523 | 9.06925 | 16.27523 | 18.76785 | 16.27523 | 28.8139 | 16.27523 | 28.8139
[97 empty] | 16.28335 | 0.08634 | 16.28335 | 9.06532 | 16.28335 | 18.76559 | 16.28335 | 28.72147 | 16.28335 | 28.72147
[97 empty] | 16.29147 | 0.06855 | 16.29147 | 9.08573 | 16.29147 | 18.75825 | 16.29147 | 28.51923 | 16.29147 | 28.51923
[97 empty] | 16.29959 | 0.24355 | 16.29959 | 8.99893 | 16.29959 | 18.76818 | 16.29959 | 28.36541 | 16.29959 | 28.36541
[97 empty] | 16.30771 | 0.50851 | 16.30771 | 8.88965 | 16.30771 | 18.77292 | 16.30771 | 28.31259 | 16.30771 | 28.31259
[97 empty] | 16.31583 | 0.4727 | 16.31583 | 8.84185 | 16.31583 | 18.78668 | 16.31583 | 28.26389 | 16.31583 | 28.26389
[97 empty] | 16.32395 | 0.4531 | 16.32395 | 8.86521 | 16.32395 | 18.81018 | 16.32395 | 28.19081 | 16.32395 | 28.19081
[97 empty] | 16.33207 | 0.25719 | 16.33207 | 8.85636 | 16.33207 | 18.84018 | 16.33207 | 28.39828 | 16.33207 | 28.39828
[97 empty] | 16.34019 | 0.2667 | 16.34019 | 8.96156 | 16.34019 | 18.88748 | 16.34019 | 28.65113 | 16.34019 | 28.65113
[97 empty] | 16.34831 | 0.20623 | 16.34831 | 9.0069 | 16.34831 | 18.91528 | 16.34831 | 28.80386 | 16.34831 | 28.80386
[97 empty] | 16.35643 | 0.17479 | 16.35643 | 8.89137 | 16.35643 | 18.97986 | 16.35643 | 28.98237 | 16.35643 | 28.98237
[97 empty] | 16.36455 | 0.20679 | 16.36455 | 8.83369 | 16.36455 | 18.99919 | 16.36455 | 28.87407 | 16.36455 | 28.87407
[97 empty] | 16.37267 | 0.26597 | 16.37267 | 8.94199 | 16.37267 | 19.05747 | 16.37267 | 28.82408 | 16.37267 | 28.82408
[97 empty] | 16.38079 | 0.16892 | 16.38079 | 8.99755 | 16.38079 | 19.09524 | 16.38079 | 28.83618 | 16.38079 | 28.83618
[97 empty] | 16.38891 | 0.0912 | 16.38891 | 9.03036 | 16.38891 | 19.16822 | 16.38891 | 28.71492 | 16.38891 | 28.71492
[97 empty] | 16.39703 | 0.09999 | 16.39703 | 9.07559 | 16.39703 | 19.2103 | 16.39703 | 28.47728 | 16.39703 | 28.47728
[97 empty] | 16.40515 | 0.17963 | 16.40515 | 9.0159 | 16.40515 | 19.19327 | 16.40515 | 28.54065 | 16.40515 | 28.54065
[97 empty] | 16.41327 | 0.23584 | 16.41327 | 9.03082 | 16.41327 | 19.22306 | 16.41327 | 28.59323 | 16.41327 | 28.59323
[97 empty] | 16.42139 | 0.24246 | 16.42139 | 9.07505 | 16.42139 | 19.24275 | 16.42139 | 28.58883 | 16.42139 | 28.58883
[97 empty] | 16.42951 | 0.10067 | 16.42951 | 9.16599 | 16.42951 | 19.30793 | 16.42951 | 28.76196 | 16.42951 | 28.76196
[97 empty] | 16.43763 | 0.11219 | 16.43763 | 9.15061 | 16.43763 | 19.33857 | 16.43763 | 28.74048 | 16.43763 | 28.74048
[97 empty] | 16.44575 | 0.22176 | 16.44575 | 8.98175 | 16.44575 | 19.32837 | 16.44575 | 28.65064 | 16.44575 | 28.65064
[97 empty] | 16.45387 | 0.36415 | 16.45387 | 8.78048 | 16.45387 | 19.32217 | 16.45387 | 28.50543 | 16.45387 | 28.50543
[97 empty] | 16.46199 | 0.49184 | 16.46199 | 8.75433 | 16.46199 | 19.32624 | 16.46199 | 28.51418 | 16.46199 | 28.51418
[97 empty] | 16.47011 | 0.4074 | 16.47011 | 8.76768 | 16.47011 | 19.37139 | 16.47011 | 28.35263 | 16.47011 | 28.35263
[97 empty] | 16.47823 | 0.30761 | 16.47823 | 8.81899 | 16.47823 | 19.36649 | 16.47823 | 28.58825 | 16.47823 | 28.58825
[97 empty] | 16.48635 | 0.0822 | 16.48635 | 8.69557 | 16.48635 | 19.35472 | 16.48635 | 28.79052 | 16.48635 | 28.79052
[97 empty] | 16.49447 | -0.05963 | 16.49447 | 8.68258 | 16.49447 | 19.31735 | 16.49447 | 28.93537 | 16.49447 | 28.93537
[97 empty] | 16.50259 | 0.14922 | 16.50259 | 8.64014 | 16.50259 | 19.34973 | 16.50259 | 28.75257 | 16.50259 | 28.75257
[97 empty] | 16.51071 | 0.24474 | 16.51071 | 8.60251 | 16.51071 | 19.34593 | 16.51071 | 28.51546 | 16.51071 | 28.51546
[97 empty] | 16.51883 | 0.54676 | 16.51883 | 8.59543 | 16.51883 | 19.27775 | 16.51883 | 28.44036 | 16.51883 | 28.44036
[97 empty] | 16.52695 | 0.55529 | 16.52695 | 8.60103 | 16.52695 | 19.21256 | 16.52695 | 28.41351 | 16.52695 | 28.41351
[97 empty] | 16.53507 | 0.61104 | 16.53507 | 8.55713 | 16.53507 | 19.18866 | 16.53507 | 28.66497 | 16.53507 | 28.66497
[97 empty] | 16.54319 | 0.50561 | 16.54319 | 8.51488 | 16.54319 | 19.13519 | 16.54319 | 28.67653 | 16.54319 | 28.67653
[97 empty] | 16.55131 | 0.51187 | 16.55131 | 8.59668 | 16.55131 | 19.09188 | 16.55131 | 28.59423 | 16.55131 | 28.59423
[97 empty] | 16.55943 | 0.24574 | 16.55943 | 8.56621 | 16.55943 | 19.0244 | 16.55943 | 28.60956 | 16.55943 | 28.60956
[97 empty] | 16.56755 | 0.12424 | 16.56755 | 8.47028 | 16.56755 | 18.96531 | 16.56755 | 28.72932 | 16.56755 | 28.72932
[97 empty] | 16.57567 | 0.1156 | 16.57567 | 8.37516 | 16.57567 | 18.93427 | 16.57567 | 28.78511 | 16.57567 | 28.78511
[97 empty] | 16.58379 | 0.3673 | 16.58379 | 8.53421 | 16.58379 | 18.92097 | 16.58379 | 28.56469 | 16.58379 | 28.56469
[97 empty] | 16.59191 | 0.37154 | 16.59191 | 8.61709 | 16.59191 | 18.87799 | 16.59191 | 28.72567 | 16.59191 | 28.72567
[97 empty] | 16.60003 | 0.48047 | 16.60003 | 8.48653 | 16.60003 | 18.83533 | 16.60003 | 28.55581 | 16.60003 | 28.55581
[97 empty] | 16.60815 | 0.32057 | 16.60815 | 8.32333 | 16.60815 | 18.82241 | 16.60815 | 28.59579 | 16.60815 | 28.59579
[97 empty] | 16.61627 | 0.37571 | 16.61627 | 8.32092 | 16.61627 | 18.84253 | 16.61627 | 28.47395 | 16.61627 | 28.47395
[97 empty] | 16.62439 | 0.43677 | 16.62439 | 8.35078 | 16.62439 | 18.81104 | 16.62439 | 28.47807 | 16.62439 | 28.47807
[97 empty] | 16.63251 | 0.48166 | 16.63251 | 8.60461 | 16.63251 | 18.78795 | 16.63251 | 28.6004 | 16.63251 | 28.6004
[97 empty] | 16.64063 | 0.41433 | 16.64063 | 8.65848 | 16.64063 | 18.75376 | 16.64063 | 28.87872 | 16.64063 | 28.87872
[97 empty] | 16.64876 | 0.38261 | 16.64876 | 8.65622 | 16.64876 | 18.73569 | 16.64876 | 28.98968 | 16.64876 | 28.98968
[97 empty] | 16.65688 | 0.49516 | 16.65688 | 8.40649 | 16.65688 | 18.70743 | 16.65688 | 28.90023 | 16.65688 | 28.90023
[97 empty] | 16.665 | 0.66232 | 16.665 | 8.36735 | 16.665 | 18.72757 | 16.665 | 29.04635 | 16.665 | 29.04635
[97 empty] | 16.67312 | 0.82708 | 16.67312 | 8.43496 | 16.67312 | 18.77063 | 16.67312 | 29.32312 | 16.67312 | 29.32312
[97 empty] | 16.68124 | 0.77845 | 16.68124 | 8.48996 | 16.68124 | 18.73114 | 16.68124 | 29.22002 | 16.68124 | 29.22002
[97 empty] | 16.68936 | 0.86094 | 16.68936 | 8.38707 | 16.68936 | 18.66425 | 16.68936 | 28.94722 | 16.68936 | 28.94722
[97 empty] | 16.69748 | 0.82506 | 16.69748 | 8.31478 | 16.69748 | 18.60716 | 16.69748 | 28.89976 | 16.69748 | 28.89976
[97 empty] | 16.7056 | 0.79798 | 16.7056 | 8.37902 | 16.7056 | 18.59168 | 16.7056 | 29.11692 | 16.7056 | 29.11692
[97 empty] | 16.71372 | 1.0026 | 16.71372 | 8.38249 | 16.71372 | 18.56685 | 16.71372 | 29.14134 | 16.71372 | 29.14134
[97 empty] | 16.72184 | 0.84507 | 16.72184 | 8.31174 | 16.72184 | 18.5861 | 16.72184 | 28.95917 | 16.72184 | 28.95917
[97 empty] | 16.72996 | 0.52177 | 16.72996 | 8.31532 | 16.72996 | 18.59509 | 16.72996 | 28.82498 | 16.72996 | 28.82498
[97 empty] | 16.73808 | 0.29467 | 16.73808 | 8.29819 | 16.73808 | 18.6489 | 16.73808 | 28.69326 | 16.73808 | 28.69326
[97 empty] | 16.7462 | 0.41714 | 16.7462 | 8.31928 | 16.7462 | 18.66315 | 16.7462 | 28.70469 | 16.7462 | 28.70469
[97 empty] | 16.75432 | 1.06037 | 16.75432 | 8.23159 | 16.75432 | 18.66527 | 16.75432 | 29.0061 | 16.75432 | 29.0061
[97 empty] | 16.76244 | 1.10239 | 16.76244 | 8.24143 | 16.76244 | 18.63258 | 16.76244 | 29.08431 | 16.76244 | 29.08431
[97 empty] | 16.77056 | 1.06032 | 16.77056 | 8.25236 | 16.77056 | 18.58853 | 16.77056 | 29.05413 | 16.77056 | 29.05413
[97 empty] | 16.77868 | 0.62944 | 16.77868 | 8.40808 | 16.77868 | 18.59221 | 16.77868 | 28.86695 | 16.77868 | 28.86695
[97 empty] | 16.7868 | 0.71703 | 16.7868 | 8.49212 | 16.7868 | 18.67466 | 16.7868 | 29.04696 | 16.7868 | 29.04696
[97 empty] | 16.79492 | 0.60572 | 16.79492 | 8.53412 | 16.79492 | 18.72173 | 16.79492 | 29.17032 | 16.79492 | 29.17032
[97 empty] | 16.80304 | 0.58983 | 16.80304 | 8.46769 | 16.80304 | 18.70211 | 16.80304 | 29.24413 | 16.80304 | 29.24413
[97 empty] | 16.81116 | 0.61538 | 16.81116 | 8.32347 | 16.81116 | 18.64765 | 16.81116 | 29.04412 | 16.81116 | 29.04412
[97 empty] | 16.81928 | 0.72159 | 16.81928 | 8.27508 | 16.81928 | 18.6426 | 16.81928 | 28.61157 | 16.81928 | 28.61157
[97 empty] | 16.8274 | 0.72303 | 16.8274 | 8.2198 | 16.8274 | 18.63812 | 16.8274 | 28.28201 | 16.8274 | 28.28201
[97 empty] | 16.83552 | 0.62799 | 16.83552 | 8.35393 | 16.83552 | 18.63708 | 16.83552 | 28.07324 | 16.83552 | 28.07324
[97 empty] | 16.84364 | 0.30991 | 16.84364 | 8.42106 | 16.84364 | 18.63648 | 16.84364 | 28.28487 | 16.84364 | 28.28487
[97 empty] | 16.85176 | 0.10789 | 16.85176 | 8.56374 | 16.85176 | 18.59165 | 16.85176 | 28.5528 | 16.85176 | 28.5528
[97 empty] | 16.85988 | 0.12245 | 16.85988 | 8.58934 | 16.85988 | 18.64356 | 16.85988 | 29.18835 | 16.85988 | 29.18835
[97 empty] | 16.868 | 0.1176 | 16.868 | 8.6072 | 16.868 | 18.67817 | 16.868 | 29.41252 | 16.868 | 29.41252
[97 empty] | 16.87612 | -0.02942 | 16.87612 | 8.51121 | 16.87612 | 18.69066 | 16.87612 | 29.60303 | 16.87612 | 29.60303
[97 empty] | 16.88424 | 0.08163 | 16.88424 | 8.48957 | 16.88424 | 18.64939 | 16.88424 | 29.44882 | 16.88424 | 29.44882
[97 empty] | 16.89236 | 0.24208 | 16.89236 | 8.49821 | 16.89236 | 18.64234 | 16.89236 | 29.1717 | 16.89236 | 29.1717
[97 empty] | 16.90048 | 0.2129 | 16.90048 | 8.52539 | 16.90048 | 18.63536 | 16.90048 | 28.93341 | 16.90048 | 28.93341
[97 empty] | 16.9086 | 0.23947 | 16.9086 | 8.4857 | 16.9086 | 18.68195 | 16.9086 | 28.72521 | 16.9086 | 28.72521
[97 empty] | 16.91672 | 0.08688 | 16.91672 | 8.38718 | 16.91672 | 18.63966 | 16.91672 | 28.84886 | 16.91672 | 28.84886
[97 empty] | 16.92484 | 0.14526 | 16.92484 | 8.38841 | 16.92484 | 18.61495 | 16.92484 | 28.8697 | 16.92484 | 28.8697
[97 empty] | 16.93296 | 0.26808 | 16.93296 | 8.53939 | 16.93296 | 18.5978 | 16.93296 | 29.07253 | 16.93296 | 29.07253
[97 empty] | 16.94108 | 0.35765 | 16.94108 | 8.61712 | 16.94108 | 18.64915 | 16.94108 | 28.97273 | 16.94108 | 28.97273
[97 empty] | 16.9492 | 0.49797 | 16.9492 | 8.67057 | 16.9492 | 18.67111 | 16.9492 | 29.05082 | 16.9492 | 29.05082
[97 empty] | 16.95732 | 0.61293 | 16.95732 | 8.50632 | 16.95732 | 18.73879 | 16.95732 | 28.91352 | 16.95732 | 28.91352
[97 empty] | 16.96544 | 0.83494 | 16.96544 | 8.51665 | 16.96544 | 18.7482 | 16.96544 | 28.80908 | 16.96544 | 28.80908
[97 empty] | 16.97356 | 0.92493 | 16.97356 | 8.43587 | 16.97356 | 18.70583 | 16.97356 | 28.66357 | 16.97356 | 28.66357
[97 empty] | 16.98168 | 0.8691 | 16.98168 | 8.53833 | 16.98168 | 18.66014 | 16.98168 | 28.63756 | 16.98168 | 28.63756
[97 empty] | 16.9898 | 0.73513 | 16.9898 | 8.55768 | 16.9898 | 18.63684 | 16.9898 | 28.79996 | 16.9898 | 28.79996
[97 empty] | 16.99792 | 0.66 | 16.99792 | 8.53991 | 16.99792 | 18.62394 | 16.99792 | 28.57024 | 16.99792 | 28.57024
[97 empty] | 17.00604 | 0.6706 | 17.00604 | 8.48791 | 17.00604 | 18.61857 | 17.00604 | 28.58238 | 17.00604 | 28.58238
[97 empty] | 17.01416 | 0.69164 | 17.01416 | 8.47361 | 17.01416 | 18.6098 | 17.01416 | 28.31193 | 17.01416 | 28.31193
[97 empty] | 17.02228 | 0.46124 | 17.02228 | 8.48618 | 17.02228 | 18.61396 | 17.02228 | 28.3879 | 17.02228 | 28.3879
[97 empty] | 17.0304 | 0.32306 | 17.0304 | 8.56854 | 17.0304 | 18.64504 | 17.0304 | 28.172 | 17.0304 | 28.172
[97 empty] | 17.03852 | 0.31146 | 17.03852 | 8.58054 | 17.03852 | 18.63222 | 17.03852 | 28.27803 | 17.03852 | 28.27803
[97 empty] | 17.04664 | 0.37557 | 17.04664 | 8.57145 | 17.04664 | 18.6196 | 17.04664 | 28.54675 | 17.04664 | 28.54675
[97 empty] | 17.05476 | 0.51629 | 17.05476 | 8.47578 | 17.05476 | 18.58063 | 17.05476 | 28.86771 | 17.05476 | 28.86771
[97 empty] | 17.06288 | 0.52714 | 17.06288 | 8.50453 | 17.06288 | 18.59198 | 17.06288 | 28.75274 | 17.06288 | 28.75274
[97 empty] | 17.071 | 0.46221 | 17.071 | 8.63841 | 17.071 | 18.62477 | 17.071 | 28.67936 | 17.071 | 28.67936
[97 empty] | 17.07912 | 0.39703 | 17.07912 | 8.62734 | 17.07912 | 18.66061 | 17.07912 | 28.35669 | 17.07912 | 28.35669
[97 empty] | 17.08724 | 0.31509 | 17.08724 | 8.71593 | 17.08724 | 18.65561 | 17.08724 | 28.24048 | 17.08724 | 28.24048
[97 empty] | 17.09536 | 0.15469 | 17.09536 | 8.74523 | 17.09536 | 18.66058 | 17.09536 | 28.44378 | 17.09536 | 28.44378
[97 empty] | 17.10348 | 0.31507 | 17.10348 | 8.77977 | 17.10348 | 18.6308 | 17.10348 | 28.7351 | 17.10348 | 28.7351
[97 empty] | 17.1116 | 0.40193 | 17.1116 | 8.75347 | 17.1116 | 18.65855 | 17.1116 | 28.8673 | 17.1116 | 28.8673
[97 empty] | 17.11972 | 0.35131 | 17.11972 | 8.63625 | 17.11972 | 18.66764 | 17.11972 | 28.96341 | 17.11972 | 28.96341
[97 empty] | 17.12784 | 0.30423 | 17.12784 | 8.47421 | 17.12784 | 18.73823 | 17.12784 | 28.79515 | 17.12784 | 28.79515
[97 empty] | 17.13596 | 0.30499 | 17.13596 | 8.39471 | 17.13596 | 18.76086 | 17.13596 | 28.66533 | 17.13596 | 28.66533
[97 empty] | 17.14408 | 0.501 | 17.14408 | 8.33697 | 17.14408 | 18.78915 | 17.14408 | 28.62795 | 17.14408 | 28.62795
[97 empty] | 17.1522 | 0.58003 | 17.1522 | 8.31438 | 17.1522 | 18.75619 | 17.1522 | 28.59746 | 17.1522 | 28.59746
[97 empty] | 17.16032 | 0.55189 | 17.16032 | 8.33417 | 17.16032 | 18.74199 | 17.16032 | 28.58873 | 17.16032 | 28.58873
[97 empty] | 17.16844 | 0.42136 | 17.16844 | 8.48177 | 17.16844 | 18.71846 | 17.16844 | 28.39793 | 17.16844 | 28.39793
[97 empty] | 17.17656 | 0.11728 | 17.17656 | 8.58035 | 17.17656 | 18.74496 | 17.17656 | 28.13837 | 17.17656 | 28.13837
[97 empty] | 17.18468 | 0.07581 | 17.18468 | 8.63572 | 17.18468 | 18.75142 | 17.18468 | 28.0895 | 17.18468 | 28.0895
[97 empty] | 17.1928 | 0.3494 | 17.1928 | 8.4887 | 17.1928 | 18.77501 | 17.1928 | 28.09887 | 17.1928 | 28.09887
[97 empty] | 17.20092 | 0.57081 | 17.20092 | 8.49206 | 17.20092 | 18.75706 | 17.20092 | 28.54356 | 17.20092 | 28.54356
[97 empty] | 17.20905 | 0.81861 | 17.20905 | 8.4104 | 17.20905 | 18.75675 | 17.20905 | 28.76207 | 17.20905 | 28.76207
[97 empty] | 17.21717 | 0.90587 | 17.21717 | 8.45308 | 17.21717 | 18.74142 | 17.21717 | 28.86756 | 17.21717 | 28.86756
[97 empty] | 17.22529 | 0.86274 | 17.22529 | 8.48709 | 17.22529 | 18.7121 | 17.22529 | 28.84722 | 17.22529 | 28.84722
[97 empty] | 17.23341 | 0.66277 | 17.23341 | 8.47041 | 17.23341 | 18.68013 | 17.23341 | 28.79295 | 17.23341 | 28.79295
[97 empty] | 17.24153 | 0.50009 | 17.24153 | 8.56268 | 17.24153 | 18.68094 | 17.24153 | 28.57163 | 17.24153 | 28.57163
[97 empty] | 17.24965 | 0.34245 | 17.24965 | 8.66954 | 17.24965 | 18.66837 | 17.24965 | 28.5747 | 17.24965 | 28.5747
[97 empty] | 17.25777 | 0.45899 | 17.25777 | 8.70449 | 17.25777 | 18.70303 | 17.25777 | 28.74291 | 17.25777 | 28.74291
[97 empty] | 17.26589 | 0.5685 | 17.26589 | 8.63112 | 17.26589 | 18.76549 | 17.26589 | 28.88563 | 17.26589 | 28.88563
[97 empty] | 17.27401 | 0.56024 | 17.27401 | 8.70143 | 17.27401 | 18.81576 | 17.27401 | 29.0125 | 17.27401 | 29.0125
[97 empty] | 17.28213 | 0.43262 | 17.28213 | 8.82468 | 17.28213 | 18.79749 | 17.28213 | 28.7661 | 17.28213 | 28.7661
[97 empty] | 17.29025 | 0.33742 | 17.29025 | 8.86047 | 17.29025 | 18.80788 | 17.29025 | 28.62164 | 17.29025 | 28.62164
[97 empty] | 17.29837 | 0.17258 | 17.29837 | 8.76909 | 17.29837 | 18.79735 | 17.29837 | 28.38118 | 17.29837 | 28.38118
[97 empty] | 17.30649 | 0.18373 | 17.30649 | 8.75666 | 17.30649 | 18.75194 | 17.30649 | 28.17605 | 17.30649 | 28.17605
[97 empty] | 17.31461 | 0.29233 | 17.31461 | 8.81221 | 17.31461 | 18.71862 | 17.31461 | 28.11735 | 17.31461 | 28.11735
[97 empty] | 17.32273 | 0.29463 | 17.32273 | 8.90226 | 17.32273 | 18.7426 | 17.32273 | 28.21596 | 17.32273 | 28.21596
[97 empty] | 17.33085 | 0.29981 | 17.33085 | 8.87817 | 17.33085 | 18.76615 | 17.33085 | 28.48248 | 17.33085 | 28.48248
[97 empty] | 17.33897 | 0.30137 | 17.33897 | 8.77271 | 17.33897 | 18.75494 | 17.33897 | 28.38995 | 17.33897 | 28.38995
[97 empty] | 17.34709 | 0.41089 | 17.34709 | 8.69483 | 17.34709 | 18.74008 | 17.34709 | 28.57138 | 17.34709 | 28.57138
[97 empty] | 17.35521 | 0.43466 | 17.35521 | 8.68203 | 17.35521 | 18.7357 | 17.35521 | 28.59448 | 17.35521 | 28.59448
[97 empty] | 17.36333 | 0.43157 | 17.36333 | 8.70677 | 17.36333 | 18.73795 | 17.36333 | 28.54094 | 17.36333 | 28.54094
[97 empty] | 17.37145 | 0.41285 | 17.37145 | 8.63995 | 17.37145 | 18.74263 | 17.37145 | 28.33969 | 17.37145 | 28.33969
[97 empty] | 17.37957 | 0.54241 | 17.37957 | 8.47244 | 17.37957 | 18.80469 | 17.37957 | 28.36496 | 17.37957 | 28.36496
[97 empty] | 17.38769 | 0.73444 | 17.38769 | 8.51623 | 17.38769 | 18.83177 | 17.38769 | 28.48832 | 17.38769 | 28.48832
[97 empty] | 17.39581 | 0.82585 | 17.39581 | 8.59233 | 17.39581 | 18.8971 | 17.39581 | 28.69142 | 17.39581 | 28.69142
[97 empty] | 17.40393 | 0.92752 | 17.40393 | 8.65819 | 17.40393 | 18.853 | 17.40393 | 28.54283 | 17.40393 | 28.54283
[97 empty] | 17.41205 | 0.74277 | 17.41205 | 8.72033 | 17.41205 | 18.75199 | 17.41205 | 28.34255 | 17.41205 | 28.34255
[97 empty] | 17.42017 | 0.75328 | 17.42017 | 8.90326 | 17.42017 | 18.69888 | 17.42017 | 28.19741 | 17.42017 | 28.19741
[97 empty] | 17.42829 | 0.89916 | 17.42829 | 8.992 | 17.42829 | 18.72879 | 17.42829 | 28.50572 | 17.42829 | 28.50572
[97 empty] | 17.43641 | 0.91628 | 17.43641 | 8.94189 | 17.43641 | 18.73361 | 17.43641 | 28.48083 | 17.43641 | 28.48083
[97 empty] | 17.44453 | 0.72021 | 17.44453 | 8.77179 | 17.44453 | 18.78645 | 17.44453 | 28.46404 | 17.44453 | 28.46404
[97 empty] | 17.45265 | 0.67936 | 17.45265 | 8.74843 | 17.45265 | 18.83293 | 17.45265 | 28.42574 | 17.45265 | 28.42574
[97 empty] | 17.46077 | 0.79607 | 17.46077 | 8.74212 | 17.46077 | 18.79643 | 17.46077 | 28.3318 | 17.46077 | 28.3318
[97 empty] | 17.46889 | 0.86885 | 17.46889 | 8.94405 | 17.46889 | 18.77123 | 17.46889 | 28.25276 | 17.46889 | 28.25276
[97 empty] | 17.47701 | 0.99019 | 17.47701 | 8.88778 | 17.47701 | 18.80423 | 17.47701 | 28.34691 | 17.47701 | 28.34691
[97 empty] | 17.48513 | 0.92904 | 17.48513 | 8.84472 | 17.48513 | 18.86536 | 17.48513 | 28.62544 | 17.48513 | 28.62544
[97 empty] | 17.49325 | 0.88776 | 17.49325 | 8.80552 | 17.49325 | 18.86784 | 17.49325 | 28.63754 | 17.49325 | 28.63754
[97 empty] | 17.50137 | 0.84154 | 17.50137 | 8.90861 | 17.50137 | 18.83106 | 17.50137 | 28.57785 | 17.50137 | 28.57785
[97 empty] | 17.50949 | 0.95154 | 17.50949 | 9.00325 | 17.50949 | 18.82637 | 17.50949 | 28.49823 | 17.50949 | 28.49823
[97 empty] | 17.51761 | 0.88475 | 17.51761 | 9.09686 | 17.51761 | 18.84169 | 17.51761 | 28.67329 | 17.51761 | 28.67329
[97 empty] | 17.52573 | 0.887 | 17.52573 | 9.20909 | 17.52573 | 18.89341 | 17.52573 | 28.73702 | 17.52573 | 28.73702
[97 empty] | 17.53385 | 0.6681 | 17.53385 | 9.24294 | 17.53385 | 18.93085 | 17.53385 | 28.56463 | 17.53385 | 28.56463
[97 empty] | 17.54197 | 0.77101 | 17.54197 | 9.12666 | 17.54197 | 18.91963 | 17.54197 | 28.35146 | 17.54197 | 28.35146
[97 empty] | 17.55009 | 0.88446 | 17.55009 | 9.08574 | 17.55009 | 18.90353 | 17.55009 | 28.73059 | 17.55009 | 28.73059
[97 empty] | 17.55821 | 1.15655 | 17.55821 | 9.06914 | 17.55821 | 18.88194 | 17.55821 | 29.05585 | 17.55821 | 29.05585
[97 empty] | 17.56633 | 1.128 | 17.56633 | 9.15588 | 17.56633 | 18.88166 | 17.56633 | 29.11591 | 17.56633 | 29.11591
[97 empty] | 17.57445 | 1.07502 | 17.57445 | 9.26865 | 17.57445 | 18.90605 | 17.57445 | 28.90967 | 17.57445 | 28.90967
[97 empty] | 17.58257 | 0.94614 | 17.58257 | 9.37962 | 17.58257 | 18.9453 | 17.58257 | 28.61234 | 17.58257 | 28.61234
[97 empty] | 17.59069 | 0.96673 | 17.59069 | 9.28578 | 17.59069 | 18.95264 | 17.59069 | 28.52679 | 17.59069 | 28.52679
[97 empty] | 17.59881 | 1.10474 | 17.59881 | 9.19442 | 17.59881 | 18.98777 | 17.59881 | 28.29469 | 17.59881 | 28.29469
[97 empty] | 17.60693 | 1.21257 | 17.60693 | 9.16714 | 17.60693 | 18.97948 | 17.60693 | 28.59185 | 17.60693 | 28.59185
[97 empty] | 17.61505 | 1.04277 | 17.61505 | 9.09909 | 17.61505 | 18.93659 | 17.61505 | 28.6599 | 17.61505 | 28.6599
[97 empty] | 17.62317 | 0.98256 | 17.62317 | 9.07469 | 17.62317 | 18.86578 | 17.62317 | 28.64906 | 17.62317 | 28.64906
[97 empty] | 17.63129 | 0.97132 | 17.63129 | 8.95841 | 17.63129 | 18.86258 | 17.63129 | 28.27454 | 17.63129 | 28.27454
[97 empty] | 17.63941 | 0.90081 | 17.63941 | 9.12139 | 17.63941 | 18.87362 | 17.63941 | 28.37854 | 17.63941 | 28.37854
[97 empty] | 17.64753 | 0.85374 | 17.64753 | 9.18007 | 17.64753 | 18.89494 | 17.64753 | 28.55636 | 17.64753 | 28.55636
[97 empty] | 17.65565 | 1.13254 | 17.65565 | 9.12628 | 17.65565 | 18.85181 | 17.65565 | 28.27064 | 17.65565 | 28.27064
[97 empty] | 17.66377 | 1.21913 | 17.66377 | 8.99213 | 17.66377 | 18.84283 | 17.66377 | 28.0786 | 17.66377 | 28.0786
[97 empty] | 17.67189 | 1.29681 | 17.67189 | 8.95393 | 17.67189 | 18.85845 | 17.67189 | 28.09044 | 17.67189 | 28.09044
[97 empty] | 17.68001 | 1.12724 | 17.68001 | 9.0462 | 17.68001 | 18.89175 | 17.68001 | 28.28692 | 17.68001 | 28.28692
[97 empty] | 17.68813 | 1.11988 | 17.68813 | 9.14137 | 17.68813 | 18.90792 | 17.68813 | 28.30113 | 17.68813 | 28.30113
[97 empty] | 17.69625 | 1.07204 | 17.69625 | 9.20211 | 17.69625 | 18.92421 | 17.69625 | 28.52872 | 17.69625 | 28.52872
[97 empty] | 17.70437 | 1.18271 | 17.70437 | 9.15976 | 17.70437 | 18.92666 | 17.70437 | 28.73668 | 17.70437 | 28.73668
[97 empty] | 17.71249 | 1.03917 | 17.71249 | 9.02428 | 17.71249 | 18.91782 | 17.71249 | 28.63055 | 17.71249 | 28.63055
[97 empty] | 17.72061 | 1.10191 | 17.72061 | 9.05626 | 17.72061 | 18.90322 | 17.72061 | 28.40386 | 17.72061 | 28.40386
[97 empty] | 17.72873 | 1.28185 | 17.72873 | 8.94569 | 17.72873 | 18.91427 | 17.72873 | 28.14985 | 17.72873 | 28.14985
[97 empty] | 17.73685 | 1.38811 | 17.73685 | 8.9285 | 17.73685 | 18.94289 | 17.73685 | 28.01035 | 17.73685 | 28.01035
[97 empty] | 17.74497 | 1.33775 | 17.74497 | 9.03623 | 17.74497 | 18.94445 | 17.74497 | 28.25681 | 17.74497 | 28.25681
[97 empty] | 17.75309 | 1.1592 | 17.75309 | 9.25039 | 17.75309 | 18.91973 | 17.75309 | 28.44979 | 17.75309 | 28.44979
[97 empty] | 17.76121 | 0.99151 | 17.76121 | 9.27504 | 17.76121 | 18.94314 | 17.76121 | 28.28115 | 17.76121 | 28.28115
[97 empty] | 17.76934 | 1.05084 | 17.76934 | 9.25419 | 17.76934 | 18.93993 | 17.76934 | 28.01145 | 17.76934 | 28.01145
[97 empty] | 17.77746 | 1.10773 | 17.77746 | 9.13287 | 17.77746 | 18.90915 | 17.77746 | 28.1332 | 17.77746 | 28.1332
[97 empty] | 17.78558 | 0.97319 | 17.78558 | 9.17154 | 17.78558 | 18.86864 | 17.78558 | 28.15319 | 17.78558 | 28.15319
[97 empty] | 17.7937 | 0.84501 | 17.7937 | 9.18365 | 17.7937 | 18.84423 | 17.7937 | 27.91735 | 17.7937 | 27.91735
[97 empty] | 17.80182 | 0.9496 | 17.80182 | 9.05306 | 17.80182 | 18.8074 | 17.80182 | 27.82733 | 17.80182 | 27.82733
[97 empty] | 17.80994 | 1.10098 | 17.80994 | 8.97681 | 17.80994 | 18.82695 | 17.80994 | 28.07346 | 17.80994 | 28.07346
[97 empty] | 17.81806 | 0.89922 | 17.81806 | 8.86997 | 17.81806 | 18.80636 | 17.81806 | 28.43147 | 17.81806 | 28.43147
[97 empty] | 17.82618 | 0.6803 | 17.82618 | 8.84204 | 17.82618 | 18.796 | 17.82618 | 28.14277 | 17.82618 | 28.14277
[97 empty] | 17.8343 | 0.64719 | 17.8343 | 8.8552 | 17.8343 | 18.79559 | 17.8343 | 28.18011 | 17.8343 | 28.18011
[97 empty] | 17.84242 | 0.68657 | 17.84242 | 8.85012 | 17.84242 | 18.83337 | 17.84242 | 28.0645 | 17.84242 | 28.0645
[97 empty] | 17.85054 | 0.78061 | 17.85054 | 8.89438 | 17.85054 | 18.82184 | 17.85054 | 28.15505 | 17.85054 | 28.15505
[97 empty] | 17.85866 | 0.74728 | 17.85866 | 8.7932 | 17.85866 | 18.79234 | 17.85866 | 28.09671 | 17.85866 | 28.09671
[97 empty] | 17.86678 | 0.65343 | 17.86678 | 8.68695 | 17.86678 | 18.76851
[97 empty] | 17.8749 | 0.58502 | 17.8749 | 8.62089 | 17.8749 | 18.74707
[97 empty] | 17.88302 | 0.56454 | 17.88302 | 8.70115 | 17.88302 | 18.71371
[97 empty] | 17.89114 | 0.50027 | 17.89114 | 8.81046 | 17.89114 | 18.66646
[97 empty] | 17.89926 | 0.18656 | 17.89926 | 8.65727 | 17.89926 | 18.58761
[97 empty] | 17.90738 | -0.000420299 | 17.90738 | 8.48273 | 17.90738 | 18.54871
[97 empty] | 17.9155 | -0.03577 | 17.9155 | 8.20903 | 17.9155 | 18.51292
[97 empty] | 17.92362 | -0.17038 | 17.92362 | 8.09787 | 17.92362 | 18.51896
[97 empty] | 17.93174 | 0.13033 | 17.93174 | 8.30035 | 17.93174 | 18.61714
[97 empty] | 17.93986 | 0.10645 | 17.93986 | 8.3652 | 17.93986 | 18.64438
[97 empty] | 17.94798 | 0.22784 | 17.94798 | 8.40865 | 17.94798 | 18.61345
[97 empty] | 17.9561 | 0.43202 | 17.9561 | 8.42315 | 17.9561 | 18.61097
[97 empty] | 17.96422 | 0.56479 | 17.96422 | 8.49387 | 17.96422 | 18.61724
[97 empty] | 17.97234 | 0.49489 | 17.97234 | 8.54734 | 17.97234 | 18.62184
[97 empty] | 17.98046 | 0.20616 | 17.98046 | 8.54199 | 17.98046 | 18.60019
[97 empty] | 17.98858 | 0.00528 | 17.98858 | 8.58261 | 17.98858 | 18.58097
[97 empty] | 17.9967 | -0.02864 | 17.9967 | 8.54297 | 17.9967 | 18.60113
[97 empty] | 18.00482 | 0.20576 | 18.00482 | 8.53112 | 18.00482 | 18.60068

## Supplementary Figure 2
Supplementary Figure 2
| run 1 |  | run 2 |  | run 3 |  | run 4 |  | run 5 |  | run 6 |  | run 7
| Distance (mm) | Distance (mm) | Distance (mm) | Distance (mm) | Distance (mm) | Distance (mm) | Distance (mm) | Distance (mm) | Distance (mm) | Distance (mm) | Distance (mm) | Distance (mm) | Distance (mm) | Distance (mm)
| -50.07821 | -8.02371 | -50.16521 | -7.13328 | -50.02076 | -7.9481 | -50.10086 | -7.37988 | -50.03817 | -7.64847 | -50.15991 | -8.53061 | -50.06266 | -7.33943
| -49.90243 | -7.98432 | -49.98928 | -7.13619 | -49.84478 | -7.89965 | -49.92483 | -7.32128 | -49.86235 | -7.61551 | -49.98385 | -8.4928 | -49.88676 | -7.34074
| -49.72665 | -7.96365 | -49.81335 | -7.14698 | -49.6688 | -7.89497 | -49.74879 | -7.22096 | -49.68653 | -7.60215 | -49.80778 | -8.44408 | -49.71086 | -7.32131
| -49.55087 | -7.92691 | -49.63742 | -7.15046 | -49.49282 | -7.8933 | -49.57275 | -7.17033 | -49.51071 | -7.56575 | -49.63172 | -8.42013 | -49.53495 | -7.2293
| -49.37509 | -7.91183 | -49.46149 | -7.14987 | -49.31684 | -7.87659 | -49.39672 | -7.05026 | -49.33489 | -7.55826 | -49.45565 | -8.38348 | -49.35905 | -7.17711
| -49.1993 | -7.88832 | -49.28556 | -7.15304 | -49.14087 | -7.82145 | -49.22068 | -7.07309 | -49.15907 | -7.56193 | -49.27959 | -8.31064 | -49.18315 | -7.20467
| -49.02352 | -7.85276 | -49.10963 | -7.15018 | -48.96489 | -7.78373 | -49.04464 | -7.03895 | -48.98326 | -7.5396 | -49.10352 | -8.30059 | -49.00724 | -7.17201
| -48.84774 | -7.81834 | -48.93371 | -7.14387 | -48.78891 | -7.77248 | -48.86861 | -6.92962 | -48.80744 | -7.47873 | -48.92746 | -8.26589 | -48.83134 | -7.16421
| -48.67196 | -7.78292 | -48.75778 | -7.14093 | -48.61293 | -7.80356 | -48.69257 | -6.7768 | -48.63162 | -7.41694 | -48.75139 | -8.22892 | -48.65544 | -7.10095
| -48.49617 | -7.77062 | -48.58185 | -7.13542 | -48.43695 | -7.76668 | -48.51653 | -6.68996 | -48.4558 | -7.3891 | -48.57533 | -8.20058 | -48.47953 | -7.05162
| -48.32039 | -7.76314 | -48.40592 | -7.12577 | -48.26098 | -7.66714 | -48.3405 | -6.50423 | -48.27998 | -7.37687 | -48.39926 | -8.11239 | -48.30363 | -7.03757
| -48.14461 | -7.7165 | -48.22999 | -7.09915 | -48.085 | -7.66939 | -48.16446 | -6.4736 | -48.10416 | -7.35753 | -48.2232 | -8.13236 | -48.12772 | -7.02972
| -47.96883 | -7.69024 | -48.05406 | -7.06345 | -47.90902 | -7.62355 | -47.98842 | -6.37352 | -47.92835 | -7.3314 | -48.04713 | -8.06692 | -47.95182 | -7.01407
| -47.79304 | -7.67189 | -47.87813 | -6.95139 | -47.73304 | -7.64227 | -47.81239 | -6.04299 | -47.75253 | -7.304 | -47.87107 | -8.04845 | -47.77592 | -7.00632
| -47.61726 | -7.67378 | -47.7022 | -6.71099 | -47.55706 | -7.62218 | -47.63635 | -6.19811 | -47.57671 | -7.27502 | -47.695 | -7.94715 | -47.60001 | -6.92612
| -47.44148 | -7.61749 | -47.52627 | -6.49698 | -47.38109 | -7.60698 | -47.46031 | -6.65317 | -47.40089 | -7.23895 | -47.51894 | -7.89739 | -47.42411 | -6.91003
| -47.2657 | -7.57463 | -47.35034 | -6.40547 | -47.20511 | -7.52693 | -47.28428 | -6.78052 | -47.22507 | -7.22063 | -47.34287 | -7.8553 | -47.24821 | -6.91554
| -47.08991 | -7.53954 | -47.17441 | -6.32976 | -47.02913 | -7.5027 | -47.10824 | -6.30623 | -47.04925 | -7.19229 | -47.16681 | -7.83667 | -47.0723 | -6.84588
| -46.91413 | -7.52159 | -46.99848 | -6.20876 | -46.85315 | -7.49176 | -46.9322 | -6.00745 | -46.87344 | -7.17186 | -46.99074 | -7.79812 | -46.8964 | -6.80709
| -46.73835 | -7.50914 | -46.82255 | -6.45615 | -46.67718 | -7.48688 | -46.75617 | -5.70039 | -46.69762 | -7.16787 | -46.81468 | -7.7667 | -46.72049 | -6.77751
| -46.56257 | -7.47306 | -46.64662 | -6.7099 | -46.5012 | -7.42115 | -46.58013 | -5.85807 | -46.5218 | -7.15658 | -46.63861 | -7.72163 | -46.54459 | -6.7467
| -46.38679 | -7.44535 | -46.47069 | -6.76859 | -46.32522 | -7.43256 | -46.40409 | -6.30625 | -46.34598 | -7.1012 | -46.46254 | -7.69076 | -46.36869 | -6.74443
| -46.211 | -7.42677 | -46.29476 | -6.62619 | -46.14924 | -7.42078 | -46.22806 | -6.26775 | -46.17016 | -7.06389 | -46.28648 | -7.66305 | -46.19278 | -6.7263
| -46.03522 | -7.41454 | -46.11883 | -6.44376 | -45.97326 | -7.35019 | -46.05202 | -6.33305 | -45.99434 | -7.02483 | -46.11041 | -7.63189 | -46.01688 | -6.68983
| -45.85944 | -7.39631 | -45.94291 | -6.34461 | -45.79729 | -7.2992 | -45.87598 | -5.84069 | -45.81853 | -7.01055 | -45.93435 | -7.58315 | -45.84098 | -6.62895
| -45.68366 | -7.32575 | -45.76698 | -6.24061 | -45.62131 | -7.33511 | -45.69995 | -5.88488 | -45.64271 | -6.99465 | -45.75828 | -7.54119 | -45.66507 | -6.63644
| -45.50787 | -7.30537 | -45.59105 | -6.21209 | -45.44533 | -7.28294 | -45.52391 | -6.06355 | -45.46689 | -6.97042 | -45.58222 | -7.52579 | -45.48917 | -6.61325
| -45.33209 | -7.30647 | -45.41512 | -6.15132 | -45.26935 | -7.26922 | -45.34787 | -5.54198 | -45.29107 | -6.96464 | -45.40615 | -7.50507 | -45.31327 | -6.54476
| -45.15631 | -7.27361 | -45.23919 | -5.99236 | -45.09337 | -7.23704 | -45.17183 | -5.42937 | -45.11525 | -6.94009 | -45.23009 | -7.47154 | -45.13736 | -6.52725
| -44.98053 | -7.23913 | -45.06326 | -5.86081 | -44.9174 | -7.21321 | -44.9958 | -5.75027 | -44.93943 | -6.88815 | -45.05402 | -7.44482 | -44.96146 | -6.49311
| -44.80474 | -7.19339 | -44.88733 | -5.78213 | -44.74142 | -7.20319 | -44.81976 | -6.05876 | -44.76362 | -6.8468 | -44.87796 | -7.42066 | -44.78555 | -6.4513
| -44.62896 | -7.17614 | -44.7114 | -5.79672 | -44.56544 | -7.12437 | -44.64372 | -5.98024 | -44.5878 | -6.83097 | -44.70189 | -7.38003 | -44.60965 | -6.47445
| -44.45318 | -7.18044 | -44.53547 | -5.79111 | -44.38946 | -7.14328 | -44.46769 | -5.41218 | -44.41198 | -6.81572 | -44.52583 | -7.31489 | -44.43375 | -6.44097
| -44.2774 | -7.16877 | -44.35954 | -5.78886 | -44.21348 | -7.07617 | -44.29165 | -5.4395 | -44.23616 | -6.80332 | -44.34976 | -7.28702 | -44.25784 | -6.36688
| -44.10161 | -7.1274 | -44.18361 | -5.75754 | -44.03751 | -7.04716 | -44.11561 | -5.46237 | -44.06034 | -6.78871 | -44.1737 | -7.27725 | -44.08194 | -6.33445
| -43.92583 | -7.08223 | -44.00768 | -5.73917 | -43.86153 | -7.06254 | -43.93958 | -6.06752 | -43.88452 | -6.7538 | -43.99763 | -7.25167 | -43.90604 | -6.36146
| -43.75005 | -7.03991 | -43.83175 | -5.73102 | -43.68555 | -7.01459 | -43.76354 | -6.46185 | -43.70871 | -6.72932 | -43.82157 | -7.20187 | -43.73013 | -6.33462
| -43.57427 | -7.02359 | -43.65582 | -5.76849 | -43.50957 | -6.96689 | -43.5875 | -6.365 | -43.53289 | -6.69846 | -43.6455 | -7.18427 | -43.55423 | -6.3146
| -43.39848 | -6.99928 | -43.47989 | -5.74656 | -43.3336 | -6.95397 | -43.41147 | -6.08664 | -43.35707 | -6.65337 | -43.46944 | -7.16884 | -43.37833 | -6.22739
| -43.2227 | -6.98849 | -43.30396 | -5.71974 | -43.15762 | -6.91712 | -43.23543 | -6.17472 | -43.18125 | -6.63565 | -43.29337 | -7.1273 | -43.20242 | -6.22257
| -43.04692 | -6.96406 | -43.12803 | -5.70547 | -42.98164 | -6.91596 | -43.05939 | -6.02317 | -43.00543 | -6.6283 | -43.11731 | -7.11496 | -43.02652 | -6.19625
| -42.87114 | -6.94407 | -42.9521 | -5.68459 | -42.80566 | -6.89678 | -42.88336 | -5.83466 | -42.82962 | -6.58472 | -42.94124 | -7.07494 | -42.85061 | -6.18447
| -42.69536 | -6.89494 | -42.77618 | -5.65783 | -42.62968 | -6.86973 | -42.70732 | -5.71762 | -42.6538 | -6.55365 | -42.76518 | -7.05037 | -42.67471 | -6.14198
| -42.51957 | -6.8623 | -42.60025 | -5.62176 | -42.45371 | -6.83038 | -42.53128 | -5.57043 | -42.47798 | -6.52948 | -42.58911 | -7.01253 | -42.49881 | -6.09305
| -42.34379 | -6.84174 | -42.42432 | -5.58733 | -42.27773 | -6.79181 | -42.35525 | -6.27628 | -42.30216 | -6.50797 | -42.41305 | -6.99197 | -42.3229 | -6.1009
| -42.16801 | -6.81387 | -42.24839 | -5.55925 | -42.10175 | -6.77712 | -42.17921 | -6.19144 | -42.12634 | -6.45951 | -42.23698 | -6.97577 | -42.147 | -6.12636
| -41.99223 | -6.78853 | -42.07246 | -5.52559 | -41.92577 | -6.7417 | -42.00317 | -5.93102 | -41.95052 | -6.41979 | -42.06092 | -6.92424 | -41.9711 | -6.08239
| -41.81644 | -6.75591 | -41.89653 | -5.49608 | -41.74979 | -6.70662 | -41.82714 | -6.0924 | -41.77471 | -6.38676 | -41.88485 | -6.91335 | -41.79519 | -6.03938
| -41.64066 | -6.73823 | -41.7206 | -5.46988 | -41.57382 | -6.68509 | -41.6511 | -5.97901 | -41.59889 | -6.38302 | -41.70879 | -6.89547 | -41.61929 | -6.00562
| -41.46488 | -6.7069 | -41.54467 | -5.44517 | -41.39784 | -6.67243 | -41.47506 | -5.99782 | -41.42307 | -6.36512 | -41.53272 | -6.8667 | -41.44339 | -5.94948
| -41.2891 | -6.67098 | -41.36874 | -5.41291 | -41.22186 | -6.63311 | -41.29903 | -5.87224 | -41.24725 | -6.33188 | -41.35666 | -6.83294 | -41.26748 | -5.96445
| -41.11331 | -6.64497 | -41.19281 | -5.38053 | -41.04588 | -6.58857 | -41.12299 | -5.60615 | -41.07143 | -6.29171 | -41.18059 | -6.79511 | -41.09158 | -5.9096
| -40.93753 | -6.59579 | -41.01688 | -5.3665 | -40.8699 | -6.55985 | -40.94695 | -5.87624 | -40.89561 | -6.2743 | -41.00453 | -6.77513 | -40.91567 | -5.90827
| -40.76175 | -6.5873 | -40.84095 | -5.34436 | -40.69393 | -6.60803 | -40.77092 | -5.77572 | -40.7198 | -6.26072 | -40.82846 | -6.7389 | -40.73977 | -5.82037
| -40.58597 | -6.58575 | -40.66502 | -5.3087 | -40.51795 | -6.52721 | -40.59488 | -6.03837 | -40.54398 | -6.22435 | -40.6524 | -6.71221 | -40.56387 | -5.83001
| -40.41018 | -6.57098 | -40.48909 | -5.27002 | -40.34197 | -6.50519 | -40.41884 | -5.94879 | -40.36816 | -6.19371 | -40.47633 | -6.68846 | -40.38796 | -5.79061
| -40.2344 | -6.53049 | -40.31316 | -5.24294 | -40.16599 | -6.51439 | -40.24281 | -5.6625 | -40.19234 | -6.16205 | -40.30027 | -6.6558 | -40.21206 | -5.7156
| -40.05862 | -6.47089 | -40.13723 | -5.23005 | -39.99002 | -6.45926 | -40.06677 | -6.01324 | -40.01652 | -6.13032 | -40.1242 | -6.62285 | -40.03616 | -5.7243
| -39.88284 | -6.44448 | -39.9613 | -5.23205 | -39.81404 | -6.42725 | -39.89073 | -5.77969 | -39.8407 | -6.1186 | -39.94814 | -6.58286 | -39.86025 | -5.70523
| -39.70705 | -6.42723 | -39.78538 | -5.18968 | -39.63806 | -6.40062 | -39.7147 | -5.69014 | -39.66489 | -6.09183 | -39.77207 | -6.5574 | -39.68435 | -5.65549
| -39.53127 | -6.41864 | -39.60945 | -5.1403 | -39.46208 | -6.3703 | -39.53866 | -5.53117 | -39.48907 | -6.04214 | -39.59601 | -6.53578 | -39.50844 | -5.64449
| -39.35549 | -6.38711 | -39.43352 | -5.11838 | -39.2861 | -6.3343 | -39.36262 | -5.53686 | -39.31325 | -6.01091 | -39.41994 | -6.50439 | -39.33254 | -5.62075
| -39.17971 | -6.34727 | -39.25759 | -5.09858 | -39.11013 | -6.31972 | -39.18658 | -5.77674 | -39.13743 | -6.00349 | -39.24388 | -6.49294 | -39.15664 | -5.59701
| -39.00393 | -6.31745 | -39.08166 | -5.08414 | -38.93415 | -6.31747 | -39.01055 | -5.78424 | -38.96161 | -6.00667 | -39.06781 | -6.44801 | -38.98073 | -5.57938
| -38.82814 | -6.29782 | -38.90573 | -5.06046 | -38.75817 | -6.30971 | -38.83451 | -6.22938 | -38.78579 | -5.98068 | -38.89175 | -6.42175 | -38.80483 | -5.50345
| -38.65236 | -6.28482 | -38.7298 | -5.05453 | -38.58219 | -6.25374 | -38.65847 | -5.56373 | -38.60998 | -5.95584 | -38.71568 | -6.38467 | -38.62893 | -5.51495
| -38.47658 | -6.25369 | -38.55387 | -5.02484 | -38.40621 | -6.19645 | -38.48244 | -5.75022 | -38.43416 | -5.91802 | -38.53962 | -6.37289 | -38.45302 | -5.44736
| -38.3008 | -6.2161 | -38.37794 | -4.99615 | -38.23024 | -6.17154 | -38.3064 | -5.55864 | -38.25834 | -5.87955 | -38.36355 | -6.36895 | -38.27712 | -5.46829
| -38.12501 | -6.17944 | -38.20201 | -4.94379 | -38.05426 | -6.1953 | -38.13036 | -5.23433 | -38.08252 | -5.86224 | -38.18749 | -6.33927 | -38.10122 | -5.42889
| -37.94923 | -6.16018 | -38.02608 | -4.9354 | -37.87828 | -6.15045 | -37.95433 | -5.1733 | -37.9067 | -5.85536 | -38.01142 | -6.30321 | -37.92531 | -5.45131
| -37.77345 | -6.14458 | -37.85015 | -4.9114 | -37.7023 | -6.14294 | -37.77829 | -5.08363 | -37.73088 | -5.82921 | -37.83536 | -6.24625 | -37.74941 | -5.38589
| -37.59767 | -6.08917 | -37.67422 | -4.88901 | -37.52632 | -6.1088 | -37.60225 | -5.51195 | -37.55507 | -5.81089 | -37.65929 | -6.25584 | -37.5735 | -5.33837
| -37.42188 | -6.07031 | -37.49829 | -4.86143 | -37.35035 | -6.0628 | -37.42622 | -5.07538 | -37.37925 | -5.77497 | -37.48323 | -6.21863 | -37.3976 | -5.30168
| -37.2461 | -6.02856 | -37.32236 | -4.83404 | -37.17437 | -6.04063 | -37.25018 | -5.49624 | -37.20343 | -5.74729 | -37.30716 | -6.17472 | -37.2217 | -5.27376
| -37.07032 | -6.00233 | -37.14643 | -4.80421 | -36.99839 | -6.03686 | -37.07414 | -5.26677 | -37.02761 | -5.71231 | -37.1311 | -6.15241 | -37.04579 | -5.25117
| -36.89454 | -5.99291 | -36.9705 | -4.74883 | -36.82241 | -5.99654 | -36.89811 | -5.25841 | -36.85179 | -5.68569 | -36.95503 | -6.11592 | -36.86989 | -5.23904
| -36.71875 | -5.98028 | -36.79458 | -4.73479 | -36.64643 | -5.9831 | -36.72207 | -5.05955 | -36.67597 | -5.65211 | -36.77897 | -6.09449 | -36.69399 | -5.24809
| -36.54297 | -5.95528 | -36.61865 | -4.74878 | -36.47046 | -5.94238 | -36.54603 | -4.91998 | -36.50016 | -5.63888 | -36.6029 | -6.03737 | -36.51808 | -5.18375
| -36.36719 | -5.91867 | -36.44272 | -4.71302 | -36.29448 | -5.92992 | -36.37 | -5.3394 | -36.32434 | -5.62539 | -36.42684 | -6.03169 | -36.34218 | -5.12693
| -36.19141 | -5.90782 | -36.26679 | -4.70354 | -36.1185 | -5.90628 | -36.19396 | -4.98961 | -36.14852 | -5.59115 | -36.25077 | -6.03705 | -36.16628 | -5.10223
| -36.01563 | -5.87877 | -36.09086 | -4.65459 | -35.94252 | -5.88243 | -36.01792 | -5.24105 | -35.9727 | -5.56042 | -36.07471 | -6.00888 | -35.99037 | -5.0911
| -35.83984 | -5.84729 | -35.91493 | -4.62359 | -35.76655 | -5.82871 | -35.84189 | -5.26766 | -35.79688 | -5.53537 | -35.89864 | -5.96672 | -35.81447 | -5.09803
| -35.66406 | -5.80128 | -35.739 | -4.57785 | -35.59057 | -5.81591 | -35.66585 | -5.11965 | -35.62106 | -5.50483 | -35.72258 | -5.91333 | -35.63856 | -4.97101
| -35.48828 | -5.78002 | -35.56307 | -4.56522 | -35.41459 | -5.76878 | -35.48981 | -4.95347 | -35.44525 | -5.46979 | -35.54651 | -5.88549 | -35.46266 | -5.00323
| -35.3125 | -5.7507 | -35.38714 | -4.53916 | -35.23861 | -5.75601 | -35.31378 | -5.11246 | -35.26943 | -5.44799 | -35.37045 | -5.86865 | -35.28676 | -4.92024
| -35.13671 | -5.75828 | -35.21121 | -4.52763 | -35.06263 | -5.78583 | -35.13774 | -5.24827 | -35.09361 | -5.44034 | -35.19438 | -5.8533 | -35.11085 | -4.96381
| -34.96093 | -5.72606 | -35.03528 | -4.51617 | -34.88666 | -5.71315 | -34.9617 | -5.14631 | -34.91779 | -5.40924 | -35.01832 | -5.81501 | -34.93495 | -4.94247
| -34.78515 | -5.68604 | -34.85935 | -4.4814 | -34.71068 | -5.65233 | -34.78567 | -4.87318 | -34.74197 | -5.37124 | -34.84225 | -5.79912 | -34.75905 | -4.90111
| -34.60937 | -5.64053 | -34.68342 | -4.44681 | -34.5347 | -5.66882 | -34.60963 | -5.08606 | -34.56616 | -5.33455 | -34.66619 | -5.78761 | -34.58314 | -4.84039
| -34.43358 | -5.62452 | -34.50749 | -4.42158 | -34.35872 | -5.60658 | -34.43359 | -4.98518 | -34.39034 | -5.29814 | -34.49012 | -5.74273 | -34.40724 | -4.78969
| -34.2578 | -5.6097 | -34.33156 | -4.41318 | -34.18274 | -5.58703 | -34.25756 | -4.95878 | -34.21452 | -5.27739 | -34.31406 | -5.71013 | -34.23133 | -4.78741
| -34.08202 | -5.58617 | -34.15563 | -4.39 | -34.00677 | -5.57021 | -34.08152 | -4.859 | -34.0387 | -5.25111 | -34.13799 | -5.68178 | -34.05543 | -4.78212
| -33.90624 | -5.54989 | -33.9797 | -4.36147 | -33.83079 | -5.552 | -33.90548 | -4.68154 | -33.86288 | -5.24507 | -33.96193 | -5.63999 | -33.87953 | -4.7862
| -33.73045 | -5.52099 | -33.80378 | -4.32908 | -33.65481 | -5.54319 | -33.72945 | -4.86056 | -33.68706 | -5.23076 | -33.78586 | -5.64442 | -33.70362 | -4.74991
| -33.55467 | -5.48126 | -33.62785 | -4.30235 | -33.47883 | -5.50189 | -33.55341 | -4.71688 | -33.51125 | -5.21279 | -33.6098 | -5.60831 | -33.52772 | -4.67125
| -33.37889 | -5.45847 | -33.45192 | -4.27926 | -33.30285 | -5.48766 | -33.37737 | -5.01511 | -33.33543 | -5.16402 | -33.43373 | -5.55753 | -33.35182 | -4.64587
| -33.20311 | -5.43522 | -33.27599 | -4.23923 | -33.12688 | -5.44201 | -33.20133 | -5.02005 | -33.15961 | -5.12164 | -33.25767 | -5.50458 | -33.17591 | -4.64366
| -33.02732 | -5.42298 | -33.10006 | -4.20327 | -32.9509 | -5.43875 | -33.0253 | -4.69472 | -32.98379 | -5.0934 | -33.0816 | -5.4923 | -33.00001 | -4.65596
| -32.85154 | -5.38448 | -32.92413 | -4.19369 | -32.77492 | -5.4043 | -32.84926 | -4.49494 | -32.80797 | -5.08517 | -32.90554 | -5.47029 | -32.82411 | -4.63019
| -32.67576 | -5.36087 | -32.7482 | -4.18578 | -32.59894 | -5.38352 | -32.67322 | -4.72782 | -32.63215 | -5.06398 | -32.72947 | -5.4717 | -32.6482 | -4.56606
| -32.49998 | -5.3406 | -32.57227 | -4.16504 | -32.42296 | -5.3769 | -32.49719 | -4.76746 | -32.45634 | -5.0365 | -32.55341 | -5.40992 | -32.4723 | -4.57135
| -32.3242 | -5.31768 | -32.39634 | -4.12355 | -32.24699 | -5.32156 | -32.32115 | -4.22534 | -32.28052 | -5.01781 | -32.37734 | -5.38096 | -32.29639 | -4.59682
| -32.14841 | -5.28327 | -32.22041 | -4.071 | -32.07101 | -5.28317 | -32.14511 | -4.43219 | -32.1047 | -5.00725 | -32.20127 | -5.36055 | -32.12049 | -4.6343
| -31.97263 | -5.25603 | -32.04448 | -4.04445 | -31.89503 | -5.2735 | -31.96908 | -4.36099 | -31.92888 | -4.9827 | -32.02521 | -5.33101 | -31.94459 | -4.68234
| -31.79685 | -5.24444 | -31.86855 | -4.03968 | -31.71905 | -5.26047 | -31.79304 | -4.58669 | -31.75306 | -4.9555 | -31.84914 | -5.3036 | -31.76868 | -4.72619
| -31.62107 | -5.20495 | -31.69262 | -4.02745 | -31.54308 | -5.23194 | -31.617 | -4.62977 | -31.57724 | -4.91705 | -31.67308 | -5.2705 | -31.59278 | -4.71605
| -31.44528 | -5.16733 | -31.51669 | -4.00768 | -31.3671 | -5.2263 | -31.44097 | -4.5672 | -31.40143 | -4.89997 | -31.49701 | -5.25086 | -31.41688 | -4.70825
| -31.2695 | -5.14612 | -31.34076 | -3.98657 | -31.19112 | -5.1872 | -31.26493 | -4.34434 | -31.22561 | -4.89872 | -31.32095 | -5.21247 | -31.24097 | -4.57864
| -31.09372 | -5.13548 | -31.16483 | -3.93928 | -31.01514 | -5.12996 | -31.08889 | -4.31889 | -31.04979 | -4.88991 | -31.14488 | -5.17731 | -31.06507 | -4.41232
| -30.91794 | -5.12078 | -30.9889 | -3.90428 | -30.83916 | -5.11758 | -30.91286 | -4.32743 | -30.87397 | -4.85827 | -30.96882 | -5.16123 | -30.88917 | -4.31349
| -30.74215 | -5.10831 | -30.81298 | -3.88463 | -30.66319 | -5.08886 | -30.73682 | -4.44872 | -30.69815 | -4.82609 | -30.79275 | -5.15671 | -30.71326 | -4.28685
| -30.56637 | -5.09144 | -30.63705 | -3.86072 | -30.48721 | -5.0627 | -30.56078 | -4.44635 | -30.52233 | -4.80154 | -30.61669 | -5.15721 | -30.53736 | -4.29691
| -30.39059 | -5.0581 | -30.46112 | -3.84361 | -30.31123 | -5.03701 | -30.38475 | -4.32462 | -30.34652 | -4.78925 | -30.44062 | -5.1146 | -30.36145 | -4.27291
| -30.21481 | -5.03056 | -30.28519 | -3.83066 | -30.13525 | -5.02047 | -30.20871 | -4.07344 | -30.1707 | -4.76455 | -30.26456 | -5.07014 | -30.18555 | -4.27043
| -30.03902 | -4.9983 | -30.10926 | -3.78228 | -29.95927 | -4.97461 | -30.03267 | -4.15581 | -29.99488 | -4.7289 | -30.08849 | -5.0747 | -30.00965 | -4.28284
| -29.86324 | -4.95325 | -29.93333 | -3.74934 | -29.7833 | -4.96048 | -29.85664 | -4.37062 | -29.81906 | -4.70964 | -29.91243 | -5.06541 | -29.83374 | -4.28845
| -29.68746 | -4.91754 | -29.7574 | -3.71996 | -29.60732 | -4.94516 | -29.6806 | -4.2448 | -29.64324 | -4.70113 | -29.73636 | -5.0266 | -29.65784 | -4.29686
| -29.51168 | -4.92224 | -29.58147 | -3.69603 | -29.43134 | -4.92347 | -29.50456 | -4.37455 | -29.46742 | -4.69962 | -29.5603 | -4.97516 | -29.48194 | -4.27341
| -29.33589 | -4.90079 | -29.40554 | -3.69462 | -29.25536 | -4.89651 | -29.32853 | -3.93369 | -29.29161 | -4.67994 | -29.38423 | -4.95153 | -29.30603 | -4.27135
| -29.16011 | -4.89537 | -29.22961 | -3.66714 | -29.07938 | -4.83141 | -29.15249 | -4.06768 | -29.11579 | -4.6488 | -29.20817 | -4.92379 | -29.13013 | -4.26839
| -28.98433 | -4.87825 | -29.05368 | -3.64377 | -28.90341 | -4.78435 | -28.97645 | -4.2072 | -28.93997 | -4.62125 | -29.0321 | -4.91003 | -28.95423 | -4.27463
| -28.80855 | -4.85019 | -28.87775 | -3.58039 | -28.72743 | -4.78337 | -28.80042 | -4.05062 | -28.76415 | -4.59038 | -28.85604 | -4.90461 | -28.77832 | -4.28382
| -28.63277 | -4.81289 | -28.70182 | -3.55488 | -28.55145 | -4.7822 | -28.62438 | -4.34306 | -28.58833 | -4.5642 | -28.67997 | -4.90041 | -28.60242 | -4.28262
| -28.45698 | -4.78449 | -28.52589 | -3.55213 | -28.37547 | -4.76961 | -28.44834 | -4.31811 | -28.41251 | -4.53759 | -28.50391 | -4.86255 | -28.42651 | -4.28818
| -28.2812 | -4.76827 | -28.34996 | -3.52428 | -28.1995 | -4.72781 | -28.27231 | -4.40077 | -28.2367 | -4.50745 | -28.32784 | -4.8565 | -28.25061 | -4.29981
| -28.10542 | -4.76635 | -28.17403 | -3.49349 | -28.02352 | -4.70509 | -28.09627 | -4.47705 | -28.06088 | -4.48614 | -28.15178 | -4.84585 | -28.07471 | -4.32026
| -27.92964 | -4.71918 | -27.9981 | -3.45729 | -27.84754 | -4.67318 | -27.92023 | -4.23663 | -27.88506 | -4.47788 | -27.97571 | -4.80068 | -27.8988 | -4.34743
| -27.75385 | -4.67871 | -27.82218 | -3.45116 | -27.67156 | -4.62224 | -27.7442 | -4.03577 | -27.70924 | -4.4782 | -27.79965 | -4.75462 | -27.7229 | -4.35166
| -27.57807 | -4.67492 | -27.64625 | -3.42488 | -27.49558 | -4.58306 | -27.56816 | -3.98999 | -27.53342 | -4.45912 | -27.62358 | -4.73248 | -27.547 | -4.36523
| -27.40229 | -4.67865 | -27.47032 | -3.40037 | -27.31961 | -4.58773 | -27.39212 | -4.02319 | -27.3576 | -4.42105 | -27.44752 | -4.71745 | -27.37109 | -4.36668
| -27.22651 | -4.65632 | -27.29439 | -3.38634 | -27.14363 | -4.55921 | -27.21608 | -4.0325 | -27.18179 | -4.38547 | -27.27145 | -4.72148 | -27.19519 | -4.35422
| -27.05072 | -4.64167 | -27.11846 | -3.32316 | -26.96765 | -4.52337 | -27.04005 | -3.92481 | -27.00597 | -4.35873 | -27.09539 | -4.68999 | -27.01928 | -4.38238
| -26.87494 | -4.59811 | -26.94253 | -3.30722 | -26.79167 | -4.49753 | -26.86401 | -3.84133 | -26.83015 | -4.34302 | -26.91932 | -4.65569 | -26.84338 | -4.43233
| -26.69916 | -4.57199 | -26.7666 | -3.28709 | -26.61569 | -4.47628 | -26.68797 | -3.81677 | -26.65433 | -4.33568 | -26.74326 | -4.64464 | -26.66748 | -4.56808
| -26.52338 | -4.57248 | -26.59067 | -3.25376 | -26.43972 | -4.4378 | -26.51194 | -3.71424 | -26.47851 | -4.32454 | -26.56719 | -4.6492 | -26.49157 | -4.67435
| -26.34759 | -4.57107 | -26.41474 | -3.24373 | -26.26374 | -4.44291 | -26.3359 | -3.73264 | -26.3027 | -4.29753 | -26.39113 | -4.66005 | -26.31567 | -4.7285
| -26.17181 | -4.54583 | -26.23881 | -3.21493 | -26.08776 | -4.3947 | -26.15986 | -3.82503 | -26.12688 | -4.27877 | -26.21506 | -4.61908 | -26.13977 | -4.76277
| -25.99603 | -4.51565 | -26.06288 | -3.18284 | -25.91178 | -4.38265 | -25.98383 | -3.71016 | -25.95106 | -4.2772 | -26.039 | -4.59151 | -25.96386 | -4.80565
| -25.82025 | -4.47769 | -25.88695 | -3.15462 | -25.7358 | -4.34203 | -25.80779 | -3.90389 | -25.77524 | -4.2601 | -25.86293 | -4.56212 | -25.78796 | -4.77517
| -25.64446 | -4.46604 | -25.71102 | -3.13557 | -25.55983 | -4.2987 | -25.63175 | -4.09013 | -25.59942 | -4.21936 | -25.68687 | -4.5246 | -25.61206 | -4.7267
| -25.46868 | -4.44602 | -25.53509 | -3.11429 | -25.38385 | -4.24603 | -25.45572 | -3.89574 | -25.4236 | -4.20104 | -25.5108 | -4.50909 | -25.43615 | -4.69262
| -25.2929 | -4.42575 | -25.35916 | -3.09109 | -25.20787 | -4.2638 | -25.27968 | -3.66769 | -25.24779 | -4.18076 | -25.33474 | -4.50805 | -25.26025 | -4.64984
| -25.11712 | -4.41363 | -25.18323 | -3.06341 | -25.03189 | -4.24986 | -25.10364 | -3.77652 | -25.07197 | -4.14448 | -25.15867 | -4.49742 | -25.08434 | -4.63709
| -24.94134 | -4.39225 | -25.0073 | -3.03485 | -24.85591 | -4.23402 | -24.92761 | -3.55449 | -24.89615 | -4.13591 | -24.98261 | -4.45891 | -24.90844 | -4.61762
| -24.76555 | -4.35834 | -24.83138 | -3.02253 | -24.67994 | -4.15994 | -24.75157 | -3.52392 | -24.72033 | -4.13892 | -24.80654 | -4.42333 | -24.73254 | -4.62913
| -24.58977 | -4.34555 | -24.65545 | -3.00853 | -24.50396 | -4.10479 | -24.57553 | -3.49828 | -24.54451 | -4.13001 | -24.63048 | -4.40472 | -24.55663 | -4.63421
| -24.41399 | -4.33121 | -24.47952 | -2.95377 | -24.32798 | -4.1088 | -24.3995 | -3.3027 | -24.36869 | -4.12298 | -24.45441 | -4.38925 | -24.38073 | -4.64707
| -24.23821 | -4.31615 | -24.30359 | -2.93142 | -24.152 | -4.09976 | -24.22346 | -3.40334 | -24.19288 | -4.08457 | -24.27835 | -4.34235 | -24.20483 | -4.646
| -24.06242 | -4.32172 | -24.12766 | -2.92723 | -23.97603 | -4.08253 | -24.04742 | -3.34815 | -24.01706 | -4.05315 | -24.10228 | -4.34856 | -24.02892 | -4.62769
| -23.88664 | -4.31006 | -23.95173 | -2.90164 | -23.80005 | -4.04839 | -23.87139 | -3.35203 | -23.84124 | -4.01944 | -23.92622 | -4.34698 | -23.85302 | -4.63136
| -23.71086 | -4.28656 | -23.7758 | -2.8842 | -23.62407 | -4.02867 | -23.69535 | -3.56597 | -23.66542 | -4.00059 | -23.75015 | -4.34107 | -23.67712 | -4.62998
| -23.53508 | -4.23784 | -23.59987 | -2.82294 | -23.44809 | -3.97473 | -23.51931 | -3.28944 | -23.4896 | -3.97917 | -23.57409 | -4.30458 | -23.50121 | -4.6401
| -23.35929 | -4.19656 | -23.42394 | -2.7838 | -23.27211 | -3.95057 | -23.34328 | -3.08907 | -23.31378 | -3.9555 | -23.39802 | -4.29357 | -23.32531 | -4.6289
| -23.18351 | -4.17652 | -23.24801 | -2.77799 | -23.09614 | -3.96036 | -23.16724 | -3.41522 | -23.13797 | -3.9529 | -23.22196 | -4.26851 | -23.1494 | -4.62962
| -23.00773 | -4.17895 | -23.07208 | -2.77507 | -22.92016 | -3.90651 | -22.9912 | -3.48165 | -22.96215 | -3.95235 | -23.04589 | -4.2327 | -22.9735 | -4.6382
| -22.83195 | -4.16898 | -22.89615 | -2.74458 | -22.74418 | -3.89307 | -22.81517 | -3.25197 | -22.78633 | -3.94233 | -22.86983 | -4.22162 | -22.7976 | -4.63343
| -22.65616 | -4.13475 | -22.72022 | -2.69827 | -22.5682 | -3.87011 | -22.63913 | -3.28247 | -22.61051 | -3.90898 | -22.69376 | -4.1784 | -22.62169 | -4.62756
| -22.48038 | -4.10428 | -22.54429 | -2.68171 | -22.39222 | -3.80935 | -22.46309 | -2.96642 | -22.43469 | -3.8686 | -22.5177 | -4.14149 | -22.44579 | -4.62812
| -22.3046 | -4.08408 | -22.36836 | -2.66441 | -22.21625 | -3.79066 | -22.28706 | -3.09145 | -22.25887 | -3.8341 | -22.34163 | -4.12961 | -22.26989 | -4.62498
| -22.12882 | -4.06727 | -22.19243 | -2.63216 | -22.04027 | -3.76904 | -22.11102 | -3.16178 | -22.08306 | -3.80628 | -22.16557 | -4.10175 | -22.09398 | -4.63029
| -21.95304 | -4.05654 | -22.0165 | -2.60287 | -21.86429 | -3.74669 | -21.93498 | -3.0874 | -21.90724 | -3.78555 | -21.9895 | -4.07258 | -21.91808 | -4.62787
| -21.77725 | -4.04089 | -21.84057 | -2.58469 | -21.68831 | -3.751 | -21.75895 | -2.9967 | -21.73142 | -3.77887 | -21.81344 | -4.06676 | -21.74218 | -4.60863
| -21.60147 | -4.03038 | -21.66465 | -2.53872 | -21.51233 | -3.73697 | -21.58291 | -3.15612 | -21.5556 | -3.77906 | -21.63737 | -4.04213 | -21.56627 | -4.59192
| -21.42569 | -3.98858 | -21.48872 | -2.51396 | -21.33636 | -3.674 | -21.40687 | -3.02056 | -21.37978 | -3.76659 | -21.46131 | -4.03423 | -21.39037 | -4.56568
| -21.24991 | -3.94864 | -21.31279 | -2.51177 | -21.16038 | -3.62885 | -21.23084 | -3.13769 | -21.20396 | -3.71283 | -21.28524 | -4.02979 | -21.21446 | -4.4623
| -21.07412 | -3.91904 | -21.13686 | -2.47689 | -20.9844 | -3.61762 | -21.0548 | -3.45016 | -21.02815 | -3.6666 | -21.10918 | -3.99731 | -21.03856 | -4.09023
| -20.89834 | -3.91036 | -20.96093 | -2.4419 | -20.80842 | -3.63513 | -20.87876 | -3.23436 | -20.85233 | -3.64567 | -20.93311 | -3.95733 | -20.86266 | -3.9093
| -20.72256 | -3.90805 | -20.785 | -2.4156 | -20.63245 | -3.61143 | -20.70272 | -3.18363 | -20.67651 | -3.63794 | -20.75705 | -3.93768 | -20.68675 | -3.84878
| -20.54678 | -3.88088 | -20.60907 | -2.39584 | -20.45647 | -3.56606 | -20.52669 | -2.95684 | -20.50069 | -3.60492 | -20.58098 | -3.92259 | -20.51085 | -3.76231
| -20.37099 | -3.85028 | -20.43314 | -2.37948 | -20.28049 | -3.53868 | -20.35065 | -2.9326 | -20.32487 | -3.56433 | -20.40492 | -3.88608 | -20.33495 | -3.84059
| -20.19521 | -3.81564 | -20.25721 | -2.35926 | -20.10451 | -3.50391 | -20.17461 | -2.87885 | -20.14905 | -3.55869 | -20.22885 | -3.8415 | -20.15904 | -4.06662
| -20.01943 | -3.79525 | -20.08128 | -2.33706 | -19.92853 | -3.50232 | -19.99858 | -2.92727 | -19.97324 | -3.54883 | -20.05279 | -3.81002 | -19.98314 | -4.14098
| -19.84365 | -3.7668 | -19.90535 | -2.29149 | -19.75256 | -3.48285 | -19.82254 | -3.12936 | -19.79742 | -3.50971 | -19.87672 | -3.76633 | -19.80723 | -4.00365
| -19.66786 | -3.75718 | -19.72942 | -2.27095 | -19.57658 | -3.43249 | -19.6465 | -3.13842 | -19.6216 | -3.47622 | -19.70066 | -3.74403 | -19.63133 | -3.77182
| -19.49208 | -3.72096 | -19.55349 | -2.2302 | -19.4006 | -3.38494 | -19.47047 | -2.65845 | -19.44578 | -3.43556 | -19.52459 | -3.73965 | -19.45543 | -3.8338
| -19.3163 | -3.69639 | -19.37756 | -2.22141 | -19.22462 | -3.35777 | -19.29443 | -2.78098 | -19.26996 | -3.38741 | -19.34853 | -3.70258 | -19.27952 | -3.75788
| -19.14052 | -3.68174 | -19.20163 | -2.19815 | -19.04864 | -3.35966 | -19.11839 | -2.66203 | -19.09414 | -3.36284 | -19.17246 | -3.65648 | -19.10362 | -3.8145
| -18.96473 | -3.65103 | -19.0257 | -2.19436 | -18.87267 | -3.35519 | -18.94236 | -2.77952 | -18.91833 | -3.32824 | -18.9964 | -3.63522 | -18.92772 | -3.86568
| -18.78895 | -3.6212 | -18.84977 | -2.15764 | -18.69669 | -3.31321 | -18.76632 | -2.96091 | -18.74251 | -3.29881 | -18.82033 | -3.61055 | -18.75181 | -3.45481
| -18.61317 | -3.57594 | -18.67385 | -2.10854 | -18.52071 | -3.28466 | -18.59028 | -2.91366 | -18.56669 | -3.26372 | -18.64427 | -3.55565 | -18.57591 | -3.51797
| -18.43739 | -3.52586 | -18.49792 | -2.08457 | -18.34473 | -3.25112 | -18.41425 | -2.91405 | -18.39087 | -3.23012 | -18.4682 | -3.51796 | -18.40001 | -3.34605
| -18.26161 | -3.5011 | -18.32199 | -2.04783 | -18.16875 | -3.22714 | -18.23821 | -2.97254 | -18.21505 | -3.19015 | -18.29213 | -3.47057 | -18.2241 | -3.45188
| -18.08582 | -3.47194 | -18.14606 | -2.03081 | -17.99278 | -3.19057 | -18.06217 | -2.62831 | -18.03924 | -3.16417 | -18.11607 | -3.4551 | -18.0482 | -2.90752
| -17.91004 | -3.44562 | -17.97013 | -2.04449 | -17.8168 | -3.17994 | -17.88614 | -2.74899 | -17.86342 | -3.12864 | -17.94 | -3.4247 | -17.87229 | -3.14068
| -17.73426 | -3.41672 | -17.7942 | -2.00286 | -17.64082 | -3.13835 | -17.7101 | -2.40525 | -17.6876 | -3.08776 | -17.76394 | -3.38563 | -17.69639 | -3.33932
| -17.55848 | -3.3937 | -17.61827 | -2.00492 | -17.46484 | -3.09438 | -17.53406 | -2.60534 | -17.51178 | -3.0739 | -17.58787 | -3.33636 | -17.52049 | -3.69366
| -17.38269 | -3.36551 | -17.44234 | -1.91745 | -17.28886 | -3.11698 | -17.35803 | -3.00101 | -17.33596 | -3.05623 | -17.41181 | -3.31151 | -17.34458 | -3.21568
| -17.20691 | -3.32777 | -17.26641 | -1.91056 | -17.11289 | -3.06394 | -17.18199 | -2.71627 | -17.16014 | -3.01838 | -17.23574 | -3.28379 | -17.16868 | -2.87481
| -17.03113 | -3.30728 | -17.09048 | -1.89652 | -16.93691 | -3.01349 | -17.00595 | -2.86434 | -16.98433 | -2.95835 | -17.05968 | -3.24599 | -16.99278 | -3.15365
| -16.85535 | -3.28946 | -16.91455 | -1.87002 | -16.76093 | -2.9804 | -16.82992 | -2.84153 | -16.80851 | -2.92299 | -16.88361 | -3.18807 | -16.81687 | -2.78431
| -16.67956 | -3.23884 | -16.73862 | -1.83005 | -16.58495 | -2.94368 | -16.65388 | -2.62108 | -16.63269 | -2.90718 | -16.70755 | -3.14432 | -16.64097 | -2.2723
| -16.50378 | -3.20545 | -16.56269 | -1.83119 | -16.40898 | -2.95695 | -16.47784 | -2.47814 | -16.45687 | -2.9051 | -16.53148 | -3.17959 | -16.46507 | -2.39153
| -16.328 | -3.16773 | -16.38676 | -1.78915 | -16.233 | -2.93107 | -16.30181 | -2.62959 | -16.28105 | -2.86529 | -16.35542 | -3.16011 | -16.28916 | -2.84833
| -16.15222 | -3.12695 | -16.21083 | -1.74755 | -16.05702 | -2.89559 | -16.12577 | -2.43914 | -16.10523 | -2.8263 | -16.17935 | -3.09801 | -16.11326 | -2.31667
| -15.97643 | -3.10413 | -16.0349 | -1.69564 | -15.88104 | -2.85866 | -15.94973 | -2.38657 | -15.92942 | -2.77025 | -16.00329 | -3.05067 | -15.93735 | -2.19563
| -15.80065 | -3.07199 | -15.85897 | -1.69092 | -15.70506 | -2.82543 | -15.7737 | -2.37558 | -15.7536 | -2.75665 | -15.82722 | -3.01486 | -15.76145 | -2.50167
| -15.62487 | -3.06384 | -15.68305 | -1.6764 | -15.52909 | -2.82897 | -15.59766 | -2.25005 | -15.57778 | -2.71439 | -15.65116 | -2.97742 | -15.58555 | -2.09476
| -15.44909 | -2.99796 | -15.50712 | -1.67997 | -15.35311 | -2.77031 | -15.42162 | -2.25408 | -15.40196 | -2.69525 | -15.47509 | -2.91076 | -15.40964 | -1.98077
| -15.2733 | -2.94773 | -15.33119 | -1.63008 | -15.17713 | -2.76948 | -15.24559 | -2.23112 | -15.22614 | -2.66128 | -15.29903 | -2.88446 | -15.23374 | -2.11439
| -15.09752 | -2.91937 | -15.15526 | -1.59301 | -15.00115 | -2.70089 | -15.06955 | -2.53035 | -15.05032 | -2.60587 | -15.12296 | -2.86083 | -15.05784 | -2.07002
| -14.92174 | -2.89311 | -14.97933 | -1.57773 | -14.82517 | -2.70382 | -14.89351 | -2.4113 | -14.87451 | -2.59681 | -14.9469 | -2.81615 | -14.88193 | -2.15894
| -14.74596 | -2.84175 | -14.8034 | -1.55617 | -14.6492 | -2.72501 | -14.71747 | -1.69032 | -14.69869 | -2.54481 | -14.77083 | -2.76497 | -14.70603 | -2.11631
| -14.57018 | -2.82847 | -14.62747 | -1.53201 | -14.47322 | -2.65998 | -14.54144 | -1.25946 | -14.52287 | -2.50468 | -14.59477 | -2.73361 | -14.53013 | -2.04588
| -14.39439 | -2.81793 | -14.45154 | -1.51769 | -14.29724 | -2.6315 | -14.3654 | -1.66588 | -14.34705 | -2.47843 | -14.4187 | -2.677 | -14.35422 | -2.07499
| -14.21861 | -2.76952 | -14.27561 | -1.48013 | -14.12126 | -2.58607 | -14.18936 | -1.69792 | -14.17123 | -2.45848 | -14.24264 | -2.63805 | -14.17832 | -2.05186
| -14.04283 | -2.72096 | -14.09968 | -1.45258 | -13.94528 | -2.55367 | -14.01333 | -2.15994 | -13.99541 | -2.41664 | -14.06657 | -2.63838 | -14.00241 | -2.09261
| -13.86705 | -2.70258 | -13.92375 | -1.43377 | -13.76931 | -2.56057 | -13.83729 | -2.24703 | -13.8196 | -2.38391 | -13.89051 | -2.60432 | -13.82651 | -2.00075
| -13.69126 | -2.65546 | -13.74782 | -1.41557 | -13.59333 | -2.56425 | -13.66125 | -2.35647 | -13.64378 | -2.34158 | -13.71444 | -2.53176 | -13.65061 | -2.03691
| -13.51548 | -2.63462 | -13.57189 | -1.37807 | -13.41735 | -2.52943 | -13.48522 | -2.10526 | -13.46796 | -2.2932 | -13.53838 | -2.50326 | -13.4747 | -2.06177
| -13.3397 | -2.58685 | -13.39596 | -1.36613 | -13.24137 | -2.47461 | -13.30918 | -2.03988 | -13.29214 | -2.28889 | -13.36231 | -2.49374 | -13.2988 | -1.96835
| -13.16392 | -2.55839 | -13.22003 | -1.34871 | -13.06539 | -2.43276 | -13.13314 | -2.11489 | -13.11632 | -2.26737 | -13.18625 | -2.45172 | -13.1229 | -1.92548
| -12.98813 | -2.53227 | -13.0441 | -1.3043 | -12.88942 | -2.40558 | -12.95711 | -1.6908 | -12.9405 | -2.21702 | -13.01018 | -2.38704 | -12.94699 | -1.93127
| -12.81235 | -2.48522 | -12.86817 | -1.2734 | -12.71344 | -2.39928 | -12.78107 | -1.64784 | -12.76469 | -2.1662 | -12.83412 | -2.37975 | -12.77109 | -1.89047
| -12.63657 | -2.46524 | -12.69225 | -1.24387 | -12.53746 | -2.40288 | -12.60503 | -1.62403 | -12.58887 | -2.16136 | -12.65805 | -2.33634 | -12.59518 | -1.8658
| -12.46079 | -2.44293 | -12.51632 | -1.23389 | -12.36148 | -2.36167 | -12.429 | -1.61896 | -12.41305 | -2.13103 | -12.48199 | -2.28832 | -12.41928 | -1.84322
| -12.285 | -2.39951 | -12.34039 | -1.21359 | -12.18551 | -2.32478 | -12.25296 | -1.56843 | -12.23723 | -2.089 | -12.30592 | -2.24107 | -12.24338 | -1.78865
| -12.10922 | -2.35741 | -12.16446 | -1.18391 | -12.00953 | -2.28772 | -12.07692 | -1.55619 | -12.06141 | -2.04538 | -12.12986 | -2.23311 | -12.06747 | -1.77112
| -11.93344 | -2.31356 | -11.98853 | -1.15355 | -11.83355 | -2.25275 | -11.90089 | -1.63269 | -11.88559 | -2.00303 | -11.95379 | -2.15521 | -11.89157 | -1.76733
| -11.75766 | -2.28568 | -11.8126 | -1.12198 | -11.65757 | -2.23149 | -11.72485 | -1.66872 | -11.70978 | -1.9814 | -11.77773 | -2.10912 | -11.71567 | -1.73112
| -11.58188 | -2.22789 | -11.63667 | -1.0913 | -11.48159 | -2.19205 | -11.54881 | -1.80385 | -11.53396 | -1.93051 | -11.60166 | -2.08577 | -11.53976 | -1.67006
| -11.40609 | -2.2387 | -11.46074 | -1.06877 | -11.30562 | -2.15999 | -11.37278 | -1.90982 | -11.35814 | -1.90377 | -11.4256 | -2.03212 | -11.36386 | -1.64885
| -11.23031 | -2.20843 | -11.28481 | -1.04031 | -11.12964 | -2.15922 | -11.19674 | -1.98051 | -11.18232 | -1.8832 | -11.24953 | -2.01096 | -11.18796 | -1.58839
| -11.05453 | -2.15603 | -11.10888 | -1.0203 | -10.95366 | -2.14483 | -11.0207 | -1.81942 | -11.0065 | -1.85878 | -11.07347 | -1.99027 | -11.01205 | -1.53323
| -10.87875 | -2.11388 | -10.93295 | -0.98732 | -10.77768 | -2.11496 | -10.84467 | -1.55915 | -10.83068 | -1.86433 | -10.8974 | -1.96315 | -10.83615 | -1.48191
| -10.70296 | -2.08401 | -10.75702 | -0.94605 | -10.6017 | -2.06013 | -10.66863 | -1.4385 | -10.65487 | -1.8117 | -10.72134 | -1.93834 | -10.66024 | -1.39559
| -10.52718 | -2.07363 | -10.58109 | -0.94243 | -10.42573 | -2.02302 | -10.49259 | -1.4169 | -10.47905 | -1.77991 | -10.54527 | -1.90652 | -10.48434 | -1.38351
| -10.3514 | -2.02658 | -10.40516 | -0.96835 | -10.24975 | -2.02426 | -10.31656 | -1.42974 | -10.30323 | -1.7601 | -10.36921 | -1.89578 | -10.30844 | -1.44252
| -10.17562 | -1.9731 | -10.22923 | -0.96864 | -10.07377 | -2.02373 | -10.14052 | -1.42555 | -10.12741 | -1.73195 | -10.19314 | -1.81429 | -10.13253 | -1.47914
| -9.99983 | -1.96216 | -10.0533 | -0.96489 | -9.89779 | -1.99295 | -9.96448 | -1.40147 | -9.95159 | -1.69713 | -10.01708 | -1.75215 | -9.95663 | -1.58127
| -9.82405 | -1.8997 | -9.87737 | -0.96847 | -9.72181 | -1.95289 | -9.78845 | -1.40718 | -9.77578 | -1.66892 | -9.84101 | -1.72746 | -9.78073 | -1.65619
| -9.64827 | -1.89179 | -9.70145 | -0.95 | -9.54584 | -1.90681 | -9.61241 | -1.40725 | -9.59996 | -1.62473 | -9.66495 | -1.69889 | -9.60482 | -1.6873
| -9.47249 | -1.87809 | -9.52552 | -0.93769 | -9.36986 | -1.87628 | -9.43637 | -1.40731 | -9.42414 | -1.57968 | -9.48888 | -1.68376 | -9.42892 | -1.62429
| -9.2967 | -1.85208 | -9.34959 | -0.92176 | -9.19388 | -1.85814 | -9.26034 | -1.40717 | -9.24832 | -1.55902 | -9.31282 | -1.6567 | -9.25302 | -1.50265
| -9.12092 | -1.81889 | -9.17366 | -0.86868 | -9.0179 | -1.83731 | -9.0843 | -1.40928 | -9.0725 | -1.55533 | -9.13675 | -1.62258 | -9.07711 | -1.33193
| -8.94514 | -1.78502 | -8.99773 | -0.81311 | -8.84193 | -1.81818 | -8.90826 | -1.39748 | -8.89668 | -1.53809 | -8.96069 | -1.61298 | -8.90121 | -1.20723
| -8.76936 | -1.73804 | -8.8218 | -0.79374 | -8.66595 | -1.79491 | -8.73222 | -1.4096 | -8.72087 | -1.49283 | -8.78462 | -1.5956 | -8.7253 | -1.18737
| -8.59357 | -1.69959 | -8.64587 | -0.76076 | -8.48997 | -1.75236 | -8.55619 | -1.41191 | -8.54505 | -1.44827 | -8.60856 | -1.55084 | -8.5494 | -1.19313
| -8.41779 | -1.68199 | -8.46994 | -0.74639 | -8.31399 | -1.72037 | -8.38015 | -1.41137 | -8.36923 | -1.42137 | -8.43249 | -1.49907 | -8.3735 | -1.1924
| -8.24201 | -1.67538 | -8.29401 | -0.70497 | -8.13801 | -1.74458 | -8.20411 | -1.40963 | -8.19341 | -1.39762 | -8.25643 | -1.43485 | -8.19759 | -1.20267
| -8.06623 | -1.64206 | -8.11808 | -0.69477 | -7.96204 | -1.73025 | -8.02808 | -1.41297 | -8.01759 | -1.36518 | -8.08036 | -1.4007 | -8.02169 | -1.20374
| -7.89045 | -1.57635 | -7.94215 | -0.67416 | -7.78606 | -1.70103 | -7.85204 | -1.41593 | -7.84177 | -1.32232 | -7.9043 | -1.34172 | -7.84579 | -1.19548
| -7.71466 | -1.55724 | -7.76622 | -0.66581 | -7.61008 | -1.67232 | -7.676 | -1.42226 | -7.66596 | -1.31154 | -7.72823 | -1.34802 | -7.66988 | -1.20448
| -7.53888 | -1.538 | -7.59029 | -0.65157 | -7.4341 | -1.64654 | -7.49997 | -1.4229 | -7.49014 | -1.27945 | -7.55217 | -1.36315 | -7.49398 | -1.20506
| -7.3631 | -1.54469 | -7.41436 | -0.66547 | -7.25812 | -1.5937 | -7.32393 | -1.40412 | -7.31432 | -1.24504 | -7.3761 | -1.35104 | -7.31807 | -1.19948
| -7.18732 | -1.47539 | -7.23843 | -0.67242 | -7.08215 | -1.50352 | -7.14789 | -1.38735 | -7.1385 | -1.21764 | -7.20004 | -1.37398 | -7.14217 | -1.20969
| -7.01153 | -1.43606 | -7.0625 | -0.69131 | -6.90617 | -1.43191 | -6.97186 | -1.37338 | -6.96268 | -1.19415 | -7.02397 | -1.49194 | -6.96627 | -1.20757
| -6.83575 | -1.41454 | -6.88657 | -0.69955 | -6.73019 | -1.37529 | -6.79582 | -1.36726 | -6.78686 | -1.18536 | -6.84791 | -1.34527 | -6.79036 | -1.21259
| -6.65997 | -1.38479 | -6.71065 | -0.68279 | -6.55421 | -1.34465 | -6.61978 | -1.35205 | -6.61105 | -1.16307 | -6.67184 | -1.1635 | -6.61446 | -1.21348
| -6.48419 | -1.34874 | -6.53472 | -0.60523 | -6.37823 | -1.36185 | -6.44375 | -1.34239 | -6.43523 | -1.14654 | -6.49578 | -1.15514 | -6.43856 | -1.21553
| -6.3084 | -1.32021 | -6.35879 | -0.4878 | -6.20226 | -1.41348 | -6.26771 | -1.31964 | -6.25941 | -1.10175 | -6.31971 | -1.15431 | -6.26265 | -1.21421
| -6.13262 | -1.30916 | -6.18286 | -0.39781 | -6.02628 | -1.53949 | -6.09167 | -1.31282 | -6.08359 | -1.04412 | -6.14365 | -1.1613 | -6.08675 | -1.21302
| -5.95684 | -1.28495 | -6.00693 | -0.39173 | -5.8503 | -1.63102 | -5.91564 | -1.30549 | -5.90777 | -1.03173 | -5.96758 | -1.16094 | -5.91085 | -1.21743
| -5.78106 | -1.25367 | -5.831 | -0.37756 | -5.67432 | -1.61363 | -5.7396 | -1.30212 | -5.73195 | -0.99821 | -5.79152 | -1.15192 | -5.73494 | -1.21334
| -5.60527 | -1.22953 | -5.65507 | -0.37078 | -5.49834 | -1.5416 | -5.56356 | -1.30393 | -5.55614 | -0.96386 | -5.61545 | -1.15731 | -5.55904 | -1.2123
| -5.42949 | -1.20977 | -5.47914 | -0.35458 | -5.32237 | -1.39229 | -5.38753 | -1.27997 | -5.38032 | -0.94471 | -5.43939 | -1.16276 | -5.38313 | -1.2273
| -5.25371 | -1.20212 | -5.30321 | -0.36648 | -5.14639 | -1.2258 | -5.21149 | -1.25129 | -5.2045 | -0.92226 | -5.26332 | -1.16949 | -5.20723 | -1.28517
| -5.07793 | -1.20515 | -5.12728 | -0.37339 | -4.97041 | -1.1603 | -5.03545 | -1.2207 | -5.02868 | -0.91887 | -5.08726 | -1.17535 | -5.03133 | -1.38031
| -4.90214 | -1.12046 | -4.95135 | -0.37166 | -4.79443 | -1.16198 | -4.85942 | -1.19596 | -4.85286 | -0.90731 | -4.91119 | -1.17755 | -4.85542 | -1.43631
| -4.72636 | -1.05262 | -4.77542 | -0.37516 | -4.61846 | -1.15543 | -4.68338 | -1.16812 | -4.67704 | -0.87341 | -4.73513 | -1.17055 | -4.67952 | -1.4782
| -4.55058 | -1.03265 | -4.59949 | -0.37344 | -4.44248 | -1.15859 | -4.50734 | -1.13563 | -4.50123 | -0.82685 | -4.55906 | -1.17496 | -4.50362 | -1.47498
| -4.3748 | -1.03282 | -4.42356 | -0.36558 | -4.2665 | -1.15716 | -4.33131 | -1.11136 | -4.32541 | -0.77985 | -4.38299 | -1.18009 | -4.32771 | -1.45904
| -4.19902 | -1.03729 | -4.24763 | -0.36679 | -4.09052 | -1.1504 | -4.15527 | -1.08993 | -4.14959 | -0.75684 | -4.20693 | -1.19239 | -4.15181 | -1.45731
| -4.02323 | -1.05519 | -4.0717 | -0.35778 | -3.91454 | -1.15462 | -3.97923 | -1.06308 | -3.97377 | -0.74839 | -4.03086 | -1.20569 | -3.97591 | -1.4496
| -3.84745 | -1.0752 | -3.89577 | -0.35853 | -3.73857 | -1.15543 | -3.8032 | -1.05687 | -3.79795 | -0.75206 | -3.8548 | -1.2066 | -3.8 | -1.43655
| -3.67167 | -1.09071 | -3.71984 | -0.3544 | -3.56259 | -1.15271 | -3.62716 | -1.08946 | -3.62213 | -0.75707 | -3.67873 | -1.20936 | -3.6241 | -1.42572
| -3.49589 | -1.08307 | -3.54392 | -0.35454 | -3.38661 | -1.15 | -3.45112 | -1.10624 | -3.44632 | -0.75553 | -3.50267 | -1.21236 | -3.44819 | -1.42569
| -3.3201 | -1.09105 | -3.36799 | -0.35025 | -3.21063 | -1.15018 | -3.27509 | -1.12049 | -3.2705 | -0.76014 | -3.3266 | -1.21396 | -3.27229 | -1.42209
| -3.14432 | -1.10067 | -3.19206 | -0.34528 | -3.03465 | -1.152 | -3.09905 | -1.14864 | -3.09468 | -0.76255 | -3.15054 | -1.22275 | -3.09639 | -1.41494
| -2.96854 | -1.10459 | -3.01613 | -0.34944 | -2.85868 | -1.14883 | -2.92301 | -1.18154 | -2.91886 | -0.75189 | -2.97447 | -1.20879 | -2.92048 | -1.41436
| -2.79276 | -1.10708 | -2.8402 | -0.34627 | -2.6827 | -1.15025 | -2.74697 | -1.20777 | -2.74304 | -0.74851 | -2.79841 | -1.21595 | -2.74458 | -1.40562
| -2.61697 | -1.10855 | -2.66427 | -0.33598 | -2.50672 | -1.14933 | -2.57094 | -1.21129 | -2.56722 | -0.75071 | -2.62234 | -1.21801 | -2.56868 | -1.40858
| -2.44119 | -1.1097 | -2.48834 | -0.33586 | -2.33074 | -1.15126 | -2.3949 | -1.20386 | -2.39141 | -0.74808 | -2.44628 | -1.2267 | -2.39277 | -1.39333
| -2.26541 | -1.1178 | -2.31241 | -0.33532 | -2.15476 | -1.15367 | -2.21886 | -1.21889 | -2.21559 | -0.74736 | -2.27021 | -1.23139 | -2.21687 | -1.40598
| -2.08963 | -1.126 | -2.13648 | -0.3256 | -1.97879 | -1.15039 | -2.04283 | -1.24745 | -2.03977 | -0.74483 | -2.09415 | -1.23665 | -2.04097 | -1.38974
| -1.91384 | -1.14283 | -1.96055 | -0.3213 | -1.80281 | -1.15263 | -1.86679 | -1.25322 | -1.86395 | -0.73816 | -1.91808 | -1.24009 | -1.86506 | -1.39361
| -1.73806 | -1.14657 | -1.78462 | -0.31765 | -1.62683 | -1.15477 | -1.69075 | -1.24757 | -1.68813 | -0.74494 | -1.74202 | -1.24502 | -1.68916 | -1.40417
| -1.56228 | -1.15476 | -1.60869 | -0.31368 | -1.45085 | -1.15485 | -1.51472 | -1.24051 | -1.51232 | -0.74699 | -1.56595 | -1.25185 | -1.51325 | -1.39815
| -1.3865 | -1.15921 | -1.43276 | -0.30891 | -1.27487 | -1.15722 | -1.33868 | -1.22627 | -1.3365 | -0.74657 | -1.38989 | -1.25696 | -1.33735 | -1.40594
| -1.21071 | -1.15932 | -1.25683 | -0.29518 | -1.0989 | -1.15497 | -1.16264 | -1.21577 | -1.16068 | -0.74608 | -1.21382 | -1.26043 | -1.16145 | -1.39455
| -1.03493 | -1.16434 | -1.0809 | -0.27351 | -0.92292 | -1.15494 | -0.98661 | -1.20798 | -0.98486 | -0.74869 | -1.03776 | -1.27058 | -0.98554 | -1.39404
| -0.85915 | -1.17115 | -0.90497 | -0.26065 | -0.74694 | -1.15537 | -0.81057 | -1.2114 | -0.80904 | -0.74956 | -0.86169 | -1.2718 | -0.80964 | -1.3889
| -0.68337 | -1.17423 | -0.72904 | -0.25684 | -0.57096 | -1.15546 | -0.63453 | -1.19744 | -0.63322 | -0.75304 | -0.68563 | -1.2575 | -0.63374 | -1.38827
| -0.50759 | -1.17362 | -0.55312 | -0.24782 | -0.39499 | -1.15679 | -0.4585 | -1.1936 | -0.45741 | -0.74846 | -0.50956 | -1.25475 | -0.45783 | -1.38791
| -0.3318 | -1.17354 | -0.37719 | -0.23684 | -0.21901 | -1.15727 | -0.28246 | -1.19642 | -0.28159 | -0.75065 | -0.3335 | -1.25321 | -0.28193 | -1.38159
| -0.15602 | -1.17413 | -0.20126 | -0.22571 | -0.04303 | -1.15685 | -0.10642 | -1.18789 | -0.10577 | -0.7541 | -0.15743 | -1.24942 | -0.10602 | -1.38443
| 0.01976 | -1.17235 | -0.02533 | -0.21816 | 0.13295 | -1.15476 | 0.06961 | -1.19238 | 0.07005 | -0.75301 | 0.01863 | -1.25459 | 0.06988 | -1.39097
| 0.19554 | -1.16383 | 0.1506 | -0.21512 | 0.30893 | -1.15338 | 0.24565 | -1.18524 | 0.24587 | -0.75276 | 0.1947 | -1.25738 | 0.24578 | -1.39346
| 0.37133 | -1.16392 | 0.32653 | -0.20824 | 0.4849 | -1.15533 | 0.42169 | -1.18066 | 0.42169 | -0.74975 | 0.37076 | -1.25501 | 0.42169 | -1.38355
| 0.54711 | -1.14514 | 0.50246 | -0.20599 | 0.66088 | -1.1558 | 0.59772 | -1.17154 | 0.5975 | -0.75039 | 0.54683 | -1.2509 | 0.59759 | -1.39394
| 0.72289 | -1.14394 | 0.67839 | -0.20583 | 0.83686 | -1.15741 | 0.77376 | -1.17758 | 0.77332 | -0.75099 | 0.72289 | -1.25208 | 0.77349 | -1.3822
| 0.89867 | -1.14617 | 0.85432 | -0.20015 | 1.01284 | -1.15389 | 0.9498 | -1.1831 | 0.94914 | -0.74907 | 0.89896 | -1.25593 | 0.9494 | -1.3882
| 1.07446 | -1.14537 | 1.03025 | -0.20542 | 1.18882 | -1.15239 | 1.12583 | -1.19058 | 1.12496 | -0.74912 | 1.07502 | -1.25059 | 1.1253 | -1.38994
| 1.25024 | -1.14013 | 1.20618 | -0.21056 | 1.36479 | -1.15567 | 1.30187 | -1.19709 | 1.30078 | -0.74845 | 1.25109 | -1.24672 | 1.3012 | -1.39774
| 1.42602 | -1.13369 | 1.38211 | -0.20373 | 1.54077 | -1.15703 | 1.47791 | -1.20471 | 1.4766 | -0.75432 | 1.42715 | -1.24787 | 1.47711 | -1.38245
| 1.6018 | -1.12709 | 1.55804 | -0.20877 | 1.71675 | -1.15873 | 1.65394 | -1.1987 | 1.65241 | -0.75009 | 1.60322 | -1.2474 | 1.65301 | -1.38419
| 1.77759 | -1.13096 | 1.73397 | -0.20571 | 1.89273 | -1.15801 | 1.82998 | -1.20021 | 1.82823 | -0.7431 | 1.77928 | -1.25282 | 1.82892 | -1.39209
| 1.95337 | -1.14187 | 1.9099 | -0.20824 | 2.06871 | -1.15527 | 2.00602 | -1.19559 | 2.00405 | -0.75275 | 1.95535 | -1.25066 | 2.00482 | -1.38438
| 2.12915 | -1.1369 | 2.08583 | -0.20372 | 2.24468 | -1.15636 | 2.18205 | -1.20355 | 2.17987 | -0.75227 | 2.13141 | -1.24659 | 2.18072 | -1.37658
| 2.30493 | -1.13526 | 2.26176 | -0.20662 | 2.42066 | -1.15506 | 2.35809 | -1.20637 | 2.35569 | -0.74533 | 2.30748 | -1.23968 | 2.35663 | -1.38164
| 2.48071 | -1.13677 | 2.43768 | -0.21185 | 2.59664 | -1.15226 | 2.53413 | -1.17976 | 2.53151 | -0.76149 | 2.48354 | -1.23996 | 2.53253 | -1.38668
| 2.6565 | -1.13846 | 2.61361 | -0.21182 | 2.77262 | -1.15482 | 2.71016 | -1.17708 | 2.70732 | -0.74681 | 2.65961 | -1.23642 | 2.70843 | -1.38632
| 2.83228 | -1.13516 | 2.78954 | -0.21835 | 2.94859 | -1.15616 | 2.8862 | -1.15182 | 2.88314 | -0.74733 | 2.83567 | -1.2239 | 2.88434 | -1.39053
| 3.00806 | -1.13395 | 2.96547 | -0.2167 | 3.12457 | -1.15359 | 3.06224 | -1.14073 | 3.05896 | -0.75047 | 3.01174 | -1.21733 | 3.06024 | -1.38726
| 3.18384 | -1.12335 | 3.1414 | -0.22088 | 3.30055 | -1.15281 | 3.23828 | -1.10954 | 3.23478 | -0.75061 | 3.1878 | -1.21942 | 3.23614 | -1.39298
| 3.35963 | -1.11912 | 3.31733 | -0.23687 | 3.47653 | -1.15568 | 3.41431 | -1.11157 | 3.4106 | -0.75172 | 3.36387 | -1.21233 | 3.41205 | -1.39042
| 3.53541 | -1.1176 | 3.49326 | -0.25241 | 3.65251 | -1.15371 | 3.59035 | -1.0987 | 3.58642 | -0.75309 | 3.53993 | -1.20925 | 3.58795 | -1.40024
| 3.71119 | -1.11754 | 3.66919 | -0.27128 | 3.82848 | -1.15024 | 3.76639 | -1.09189 | 3.76223 | -0.75721 | 3.716 | -1.20308 | 3.76386 | -1.39395
| 3.88697 | -1.10186 | 3.84512 | -0.29742 | 4.00446 | -1.15098 | 3.94242 | -1.11948 | 3.93805 | -0.76013 | 3.89206 | -1.20786 | 3.93976 | -1.39632
| 4.06276 | -1.08828 | 4.02105 | -0.31237 | 4.18044 | -1.15209 | 4.11846 | -1.15248 | 4.11387 | -0.76372 | 4.06813 | -1.20682 | 4.11566 | -1.40447
| 4.23854 | -1.08393 | 4.19698 | -0.32578 | 4.35642 | -1.15284 | 4.2945 | -1.17895 | 4.28969 | -0.76066 | 4.24419 | -1.21011 | 4.29157 | -1.41135
| 4.41432 | -1.08407 | 4.37291 | -0.347 | 4.5324 | -1.15379 | 4.47053 | -1.2202 | 4.46551 | -0.76405 | 4.42026 | -1.21241 | 4.46747 | -1.42547
| 4.5901 | -1.08302 | 4.54884 | -0.36039 | 4.70837 | -1.15769 | 4.64657 | -1.22428 | 4.64133 | -0.78653 | 4.59632 | -1.20267 | 4.64337 | -1.44336
| 4.76589 | -1.08913 | 4.72477 | -0.37725 | 4.88435 | -1.16645 | 4.82261 | -1.27042 | 4.81714 | -0.80798 | 4.77239 | -1.19281 | 4.81928 | -1.43983
| 4.94167 | -1.09025 | 4.9007 | -0.38875 | 5.06033 | -1.17668 | 4.99864 | -1.31555 | 4.99296 | -0.81964 | 4.94845 | -1.17645 | 4.99518 | -1.42719
| 5.11745 | -1.10748 | 5.07663 | -0.39511 | 5.23631 | -1.1936 | 5.17468 | -1.32623 | 5.16878 | -0.84727 | 5.12452 | -1.17376 | 5.17108 | -1.4038
| 5.29323 | -1.12666 | 5.25256 | -0.40257 | 5.41229 | -1.21264 | 5.35072 | -1.36666 | 5.3446 | -0.8718 | 5.30058 | -1.17821 | 5.34699 | -1.34461
| 5.46902 | -1.14813 | 5.42848 | -0.40096 | 5.58826 | -1.23434 | 5.52675 | -1.38638 | 5.52042 | -0.92414 | 5.47665 | -1.16507 | 5.52289 | -1.27539
| 5.6448 | -1.1623 | 5.60441 | -0.41462 | 5.76424 | -1.27715 | 5.70279 | -1.40728 | 5.69624 | -0.98324 | 5.65271 | -1.15805 | 5.6988 | -1.19709
| 5.82058 | -1.18737 | 5.78034 | -0.42789 | 5.94022 | -1.40398 | 5.87883 | -1.41078 | 5.87205 | -1.02596 | 5.82878 | -1.16922 | 5.8747 | -1.18119
| 5.99636 | -1.22727 | 5.95627 | -0.43337 | 6.1162 | -1.63237 | 6.05486 | -1.42423 | 6.04787 | -1.08843 | 6.00484 | -1.17303 | 6.0506 | -1.16336
| 6.17214 | -1.28584 | 6.1322 | -0.44391 | 6.29218 | -1.79696 | 6.2309 | -1.43152 | 6.22369 | -1.08334 | 6.18091 | -1.15778 | 6.22651 | -1.18622
| 6.34793 | -1.35317 | 6.30813 | -0.45811 | 6.46815 | -1.85952 | 6.40694 | -1.43974 | 6.39951 | -1.09643 | 6.35697 | -1.16529 | 6.40241 | -1.19018
| 6.52371 | -1.39565 | 6.48406 | -0.47552 | 6.64413 | -1.87451 | 6.58297 | -1.40882 | 6.57533 | -1.08335 | 6.53304 | -1.16927 | 6.57831 | -1.20686
| 6.69949 | -1.39005 | 6.65999 | -0.52772 | 6.82011 | -1.73147 | 6.75901 | -1.42548 | 6.75114 | -1.11457 | 6.7091 | -1.15175 | 6.75422 | -1.19533
| 6.87527 | -1.39696 | 6.83592 | -0.56293 | 6.99609 | -1.51228 | 6.93505 | -1.40861 | 6.92696 | -1.14262 | 6.88517 | -1.16958 | 6.93012 | -1.20335
| 7.05106 | -1.42114 | 7.01185 | -0.59333 | 7.17206 | -1.40311 | 7.11108 | -1.40039 | 7.10278 | -1.15127 | 7.06123 | -1.18813 | 7.10603 | -1.21253
| 7.22684 | -1.44125 | 7.18778 | -0.61835 | 7.34804 | -1.39335 | 7.28712 | -1.40914 | 7.2786 | -1.18265 | 7.2373 | -1.1968 | 7.28193 | -1.21773
| 7.40262 | -1.46246 | 7.36371 | -0.6284 | 7.52402 | -1.42941 | 7.46316 | -1.44155 | 7.45442 | -1.20907 | 7.41336 | -1.20838 | 7.45783 | -1.22081
| 7.5784 | -1.4748 | 7.53964 | -0.64603 | 7.7 | -1.50246 | 7.63919 | -1.42663 | 7.63024 | -1.23546 | 7.58943 | -1.21231 | 7.63374 | -1.22762
| 7.75419 | -1.50472 | 7.71557 | -0.65694 | 7.87598 | -1.59735 | 7.81523 | -1.4316 | 7.80605 | -1.26171 | 7.76549 | -1.24349 | 7.80964 | -1.22673
| 7.92997 | -1.54895 | 7.8915 | -0.66582 | 8.05195 | -1.66397 | 7.99127 | -1.41534 | 7.98187 | -1.30782 | 7.94156 | -1.25114 | 7.98554 | -1.22627
| 8.10575 | -1.56591 | 8.06743 | -0.67003 | 8.22793 | -1.72487 | 8.1673 | -1.43748 | 8.15769 | -1.33477 | 8.11762 | -1.29274 | 8.16145 | -1.22631
| 8.28153 | -1.58521 | 8.24336 | -0.68143 | 8.40391 | -1.77032 | 8.34334 | -1.42411 | 8.33351 | -1.35051 | 8.29369 | -1.35401 | 8.33735 | -1.2296
| 8.45732 | -1.62254 | 8.41928 | -0.68236 | 8.57989 | -1.79322 | 8.51938 | -1.42397 | 8.50933 | -1.38348 | 8.46975 | -1.53844 | 8.51325 | -1.22354
| 8.6331 | -1.67204 | 8.59521 | -0.67289 | 8.75587 | -1.82681 | 8.69541 | -1.44996 | 8.68515 | -1.42865 | 8.64582 | -1.8737 | 8.68916 | -1.22425
| 8.80888 | -1.68673 | 8.77114 | -0.67578 | 8.93184 | -1.85529 | 8.87145 | -1.43882 | 8.86096 | -1.45981 | 8.82188 | -1.93665 | 8.86506 | -1.2276
| 8.98466 | -1.73187 | 8.94707 | -0.68515 | 9.10782 | -1.87645 | 9.04749 | -1.4694 | 9.03678 | -1.46587 | 8.99795 | -1.59094 | 9.04097 | -1.2193
| 9.16045 | -1.75696 | 9.123 | -0.69985 | 9.2838 | -1.90336 | 9.22353 | -1.48961 | 9.2126 | -1.48609 | 9.17402 | -1.52848 | 9.21687 | -1.23136
| 9.33623 | -1.77013 | 9.29893 | -0.72318 | 9.45978 | -1.91764 | 9.39956 | -1.48874 | 9.38842 | -1.51545 | 9.35008 | -1.55313 | 9.39277 | -1.24814
| 9.51201 | -1.80614 | 9.47486 | -0.76042 | 9.63576 | -1.92619 | 9.5756 | -1.49969 | 9.56424 | -1.55357 | 9.52615 | -1.56316 | 9.56868 | -1.32487
| 9.68779 | -1.8465 | 9.65079 | -0.78716 | 9.81173 | -1.94468 | 9.75164 | -1.505 | 9.74006 | -1.59271 | 9.70221 | -1.60206 | 9.74458 | -1.52047
| 9.86357 | -1.86782 | 9.82672 | -0.8227 | 9.98771 | -1.97029 | 9.92767 | -1.57184 | 9.91587 | -1.60492 | 9.87828 | -1.66049 | 9.92048 | -1.73343
| 10.03936 | -1.88569 | 10.00265 | -0.86169 | 10.16369 | -1.99992 | 10.10371 | -1.71078 | 10.09169 | -1.6411 | 10.05434 | -1.68396 | 10.09639 | -1.79749
| 10.21514 | -1.9193 | 10.17858 | -0.89924 | 10.33967 | -2.01022 | 10.27975 | -1.91756 | 10.26751 | -1.68053 | 10.23041 | -1.73025 | 10.27229 | -1.84496
| 10.39092 | -1.93865 | 10.35451 | -0.9418 | 10.51565 | -2.04326 | 10.45578 | -1.8889 | 10.44333 | -1.71125 | 10.40647 | -1.79223 | 10.44819 | -1.85272
| 10.5667 | -1.9688 | 10.53044 | -0.98998 | 10.69162 | -2.10222 | 10.63182 | -1.84735 | 10.61915 | -1.71856 | 10.58254 | -1.84019 | 10.6241 | -1.77415
| 10.74249 | -2.00442 | 10.70637 | -1.0393 | 10.8676 | -2.13841 | 10.80786 | -1.66914 | 10.79497 | -1.74705 | 10.7586 | -1.85291 | 10.8 | -1.66003
| 10.91827 | -2.03576 | 10.8823 | -1.08026 | 11.04358 | -2.17232 | 10.98389 | -1.45854 | 10.97078 | -1.78737 | 10.93467 | -1.88134 | 10.97591 | -1.5274
| 11.09405 | -2.07331 | 11.05823 | -1.11038 | 11.21956 | -2.19689 | 11.15993 | -1.41624 | 11.1466 | -1.79468 | 11.11073 | -1.88066 | 11.15181 | -1.46032
| 11.26983 | -2.09372 | 11.23416 | -1.12331 | 11.39553 | -2.21052 | 11.33597 | -1.44163 | 11.32242 | -1.8286 | 11.2868 | -1.94398 | 11.32771 | -1.41554
| 11.44562 | -2.1273 | 11.41008 | -1.11575 | 11.57151 | -2.21082 | 11.512 | -1.47034 | 11.49824 | -1.85128 | 11.46286 | -2.00121 | 11.50362 | -1.50234
| 11.6214 | -2.16651 | 11.58601 | -1.11115 | 11.74749 | -2.22801 | 11.68804 | -1.5113 | 11.67406 | -1.89748 | 11.63893 | -2.03995 | 11.67952 | -1.57362
| 11.79718 | -2.17579 | 11.76194 | -1.11693 | 11.92347 | -2.26174 | 11.86408 | -1.7965 | 11.84988 | -1.9281 | 11.81499 | -2.08691 | 11.85542 | -1.63318
| 11.97296 | -2.19461 | 11.93787 | -1.11019 | 12.09945 | -2.30751 | 12.04011 | -1.9514 | 12.02569 | -1.95715 | 11.99106 | -2.13931 | 12.03133 | -1.69455
| 12.14875 | -2.25361 | 12.1138 | -1.09773 | 12.27542 | -2.33578 | 12.21615 | -1.81222 | 12.20151 | -1.98895 | 12.16712 | -2.17407 | 12.20723 | -1.75428
| 12.32453 | -2.2814 | 12.28973 | -1.08169 | 12.4514 | -2.35879 | 12.39219 | -1.66744 | 12.37733 | -2.02411 | 12.34319 | -2.181 | 12.38313 | -1.82567
| 12.50031 | -2.31674 | 12.46566 | -1.09453 | 12.62738 | -2.38115 | 12.56822 | -1.67675 | 12.55315 | -2.04701 | 12.51925 | -2.19771 | 12.55904 | -1.86145
| 12.67609 | -2.33976 | 12.64159 | -1.09524 | 12.80336 | -2.39537 | 12.74426 | -1.57624 | 12.72897 | -2.07217 | 12.69532 | -2.25288 | 12.73494 | -1.91423
| 12.85188 | -2.39141 | 12.81752 | -1.12916 | 12.97934 | -2.41747 | 12.9203 | -1.63186 | 12.90479 | -2.06378 | 12.87138 | -2.25064 | 12.91085 | -1.97766
| 13.02766 | -2.40857 | 12.99345 | -1.18732 | 13.15531 | -2.45131 | 13.09633 | -1.81772 | 13.0806 | -2.10915 | 13.04745 | -2.31922 | 13.08675 | -2.04263
| 13.20344 | -2.4311 | 13.16938 | -1.19355 | 13.33129 | -2.49683 | 13.27237 | -1.75383 | 13.25642 | -2.16617 | 13.22351 | -2.37749 | 13.26265 | -2.1207
| 13.37922 | -2.47235 | 13.34531 | -1.23094 | 13.50727 | -2.51109 | 13.44841 | -1.8436 | 13.43224 | -2.19791 | 13.39958 | -2.38637 | 13.43856 | -2.15723
| 13.555 | -2.52281 | 13.52124 | -1.22631 | 13.68325 | -2.52304 | 13.62444 | -1.75502 | 13.60806 | -2.22776 | 13.57564 | -2.38823 | 13.61446 | -2.15391
| 13.73079 | -2.53886 | 13.69717 | -1.24799 | 13.85923 | -2.54152 | 13.80048 | -1.72344 | 13.78388 | -2.26803 | 13.75171 | -2.39907 | 13.79036 | -2.28227
| 13.90657 | -2.57669 | 13.8731 | -1.30945 | 14.0352 | -2.54708 | 13.97652 | -1.765 | 13.9597 | -2.30466 | 13.92777 | -2.43117 | 13.96627 | -2.3172
| 14.08235 | -2.61029 | 14.04903 | -1.33483 | 14.21118 | -2.57975 | 14.15255 | -1.76285 | 14.13551 | -2.32004 | 14.10384 | -2.494 | 14.14217 | -2.39359
| 14.25813 | -2.64816 | 14.22496 | -1.35664 | 14.38716 | -2.64193 | 14.32859 | -1.87985 | 14.31133 | -2.35247 | 14.2799 | -2.51133 | 14.31808 | -2.45317
| 14.43392 | -2.6714 | 14.40088 | -1.38064 | 14.56314 | -2.67628 | 14.50463 | -1.86854 | 14.48715 | -2.39625 | 14.45597 | -2.52882 | 14.49398 | -2.3876
| 14.6097 | -2.70795 | 14.57681 | -1.36363 | 14.73911 | -2.69023 | 14.68066 | -1.83595 | 14.66297 | -2.41439 | 14.63203 | -2.5646 | 14.66988 | -2.58683
| 14.78548 | -2.7343 | 14.75274 | -1.39342 | 14.91509 | -2.68714 | 14.8567 | -2.03056 | 14.83879 | -2.44487 | 14.8081 | -2.57264 | 14.84579 | -2.4979
| 14.96126 | -2.78937 | 14.92867 | -1.43426 | 15.09107 | -2.70814 | 15.03274 | -1.79308 | 15.0146 | -2.47058 | 14.98416 | -2.60764 | 15.02169 | -2.67019
| 15.13705 | -2.79768 | 15.1046 | -1.48557 | 15.26705 | -2.74697 | 15.20877 | -1.90788 | 15.19042 | -2.54192 | 15.16023 | -2.63344 | 15.19759 | -2.75283
| 15.31283 | -2.81596 | 15.28053 | -1.5013 | 15.44303 | -2.76047 | 15.38481 | -2.14197 | 15.36624 | -2.53783 | 15.33629 | -2.65081 | 15.3735 | -2.82215
| 15.48861 | -2.87202 | 15.45646 | -1.48482 | 15.619 | -2.80149 | 15.56085 | -2.10379 | 15.54206 | -2.59035 | 15.51236 | -2.67492 | 15.5494 | -3.14469
| 15.66439 | -2.91302 | 15.63239 | -1.49554 | 15.79498 | -2.82725 | 15.73689 | -2.24146 | 15.71788 | -2.6187 | 15.68842 | -2.69911 | 15.7253 | -3.23376
| 15.84018 | -2.94676 | 15.80832 | -1.52475 | 15.97096 | -2.82663 | 15.91292 | -2.26629 | 15.8937 | -2.64902 | 15.86449 | -2.7175 | 15.90121 | -3.10219
| 16.01596 | -2.9635 | 15.98425 | -1.55271 | 16.14694 | -2.85768 | 16.08896 | -2.12219 | 16.06951 | -2.67838 | 16.04055 | -2.75638 | 16.07711 | -3.20589
| 16.19174 | -2.98517 | 16.16018 | -1.61058 | 16.32292 | -2.8879 | 16.265 | -1.97582 | 16.24533 | -2.71966 | 16.21662 | -2.81494 | 16.25302 | -3.30513
| 16.36752 | -3.03641 | 16.33611 | -1.6337 | 16.49889 | -2.9161 | 16.44103 | -2.07932 | 16.42115 | -2.74567 | 16.39268 | -2.86061 | 16.42892 | -3.01657
| 16.5433 | -3.06118 | 16.51204 | -1.63534 | 16.67487 | -2.95948 | 16.61707 | -2.1647 | 16.59697 | -2.78582 | 16.56875 | -2.87698 | 16.60482 | -3.0442
| 16.71909 | -3.11087 | 16.68797 | -1.6516 | 16.85085 | -2.96944 | 16.79311 | -2.29341 | 16.77279 | -2.8163 | 16.74481 | -2.90875 | 16.78073 | -3.04331
| 16.89487 | -3.14109 | 16.8639 | -1.69357 | 17.02683 | -2.9932 | 16.96914 | -2.31026 | 16.94861 | -2.84033 | 16.92088 | -2.95735 | 16.95663 | -2.91812
| 17.07065 | -3.15597 | 17.03983 | -1.70587 | 17.20281 | -3.01898 | 17.14518 | -2.29054 | 17.12442 | -2.87153 | 17.09694 | -2.97976 | 17.13253 | -3.0565
| 17.24643 | -3.18055 | 17.21576 | -1.72987 | 17.37878 | -3.05293 | 17.32122 | -2.27383 | 17.30024 | -2.90257 | 17.27301 | -2.97505 | 17.30844 | -3.59447
| 17.42222 | -3.22996 | 17.39169 | -1.76072 | 17.55476 | -3.08819 | 17.49725 | -2.16684 | 17.47606 | -2.93122 | 17.44907 | -3.02413 | 17.48434 | -3.41005
| 17.598 | -3.27145 | 17.56761 | -1.78431 | 17.73074 | -3.09895 | 17.67329 | -1.9705 | 17.65188 | -2.96078 | 17.62514 | -3.07508 | 17.66024 | -3.75777
| 17.77378 | -3.29707 | 17.74354 | -1.79494 | 17.90672 | -3.16068 | 17.84933 | -2.07088 | 17.8277 | -2.97256 | 17.8012 | -3.09935 | 17.83615 | -3.45572
| 17.94956 | -3.34149 | 17.91947 | -1.82122 | 18.0827 | -3.18237 | 18.02536 | -2.36954 | 18.00352 | -3.00317 | 17.97727 | -3.12716 | 18.01205 | -3.3962
| 18.12535 | -3.36538 | 18.0954 | -1.8335 | 18.25867 | -3.18327 | 18.2014 | -2.49055 | 18.17933 | -3.05246 | 18.15333 | -3.18355 | 18.18796 | -3.43162
| 18.30113 | -3.39153 | 18.27133 | -1.85822 | 18.43465 | -3.2304 | 18.37744 | -2.465 | 18.35515 | -3.08001 | 18.3294 | -3.20726 | 18.36386 | -3.46987
| 18.47691 | -3.40803 | 18.44726 | -1.89912 | 18.61063 | -3.2581 | 18.55347 | -2.30657 | 18.53097 | -3.10539 | 18.50546 | -3.23813 | 18.53976 | -3.8215
| 18.65269 | -3.44593 | 18.62319 | -1.93 | 18.78661 | -3.26331 | 18.72951 | -2.40926 | 18.70679 | -3.1357 | 18.68153 | -3.28627 | 18.71567 | -3.95174
| 18.82848 | -3.48725 | 18.79912 | -1.97181 | 18.96258 | -3.29603 | 18.90555 | -2.47038 | 18.88261 | -3.16891 | 18.85759 | -3.28928 | 18.89157 | -3.67761
| 19.00426 | -3.53094 | 18.97505 | -1.99725 | 19.13856 | -3.331 | 19.08158 | -2.51052 | 19.05843 | -3.20779 | 19.03366 | -3.33143 | 19.06747 | -3.43725
| 19.18004 | -3.55866 | 19.15098 | -1.99739 | 19.31454 | -3.34481 | 19.25762 | -2.4376 | 19.23424 | -3.23308 | 19.20972 | -3.35878 | 19.24338 | -3.90601
| 19.35582 | -3.59977 | 19.32691 | -2.011 | 19.49052 | -3.37116 | 19.43366 | -2.49464 | 19.41006 | -3.24329 | 19.38579 | -3.39945 | 19.41928 | -4.32656
| 19.53161 | -3.62436 | 19.50284 | -2.04194 | 19.6665 | -3.39012 | 19.60969 | -2.64257 | 19.58588 | -3.28179 | 19.56185 | -3.42296 | 19.59518 | -4.06503
| 19.70739 | -3.64964 | 19.67877 | -2.0697 | 19.84247 | -3.41612 | 19.78573 | -2.46657 | 19.7617 | -3.3045 | 19.73792 | -3.45342 | 19.77109 | -3.96172
| 19.88317 | -3.67073 | 19.8547 | -2.09533 | 20.01845 | -3.43538 | 19.96177 | -2.48982 | 19.93752 | -3.33579 | 19.91398 | -3.47207 | 19.94699 | -3.85474
| 20.05895 | -3.7085 | 20.03063 | -2.12069 | 20.19443 | -3.47224 | 20.1378 | -2.59776 | 20.11334 | -3.36289 | 20.09005 | -3.50741 | 20.1229 | -3.70264
| 20.23473 | -3.7261 | 20.20656 | -2.13931 | 20.37041 | -3.48758 | 20.31384 | -2.59984 | 20.28915 | -3.38506 | 20.26611 | -3.54066 | 20.2988 | -3.76644
| 20.41052 | -3.76406 | 20.38249 | -2.1689 | 20.54639 | -3.48841 | 20.48988 | -2.50899 | 20.46497 | -3.40989 | 20.44218 | -3.57199 | 20.4747 | -4.1065
| 20.5863 | -3.81508 | 20.55841 | -2.18115 | 20.72236 | -3.52834 | 20.66591 | -2.63967 | 20.64079 | -3.46238 | 20.61824 | -3.60181 | 20.65061 | -4.15851
| 20.76208 | -3.85441 | 20.73434 | -2.19351 | 20.89834 | -3.58336 | 20.84195 | -2.67618 | 20.81661 | -3.48158 | 20.79431 | -3.62189 | 20.82651 | -3.91
| 20.93786 | -3.86237 | 20.91027 | -2.23085 | 21.07432 | -3.61006 | 21.01799 | -2.52896 | 20.99243 | -3.4969 | 20.97037 | -3.64725 | 21.00241 | -3.82456
| 21.11365 | -3.88913 | 21.0862 | -2.26759 | 21.2503 | -3.60892 | 21.19402 | -2.85792 | 21.16825 | -3.52637 | 21.14644 | -3.68244 | 21.17832 | -3.87455
| 21.28943 | -3.91363 | 21.26213 | -2.27662 | 21.42628 | -3.60734 | 21.37006 | -2.86264 | 21.34406 | -3.55643 | 21.3225 | -3.71318 | 21.35422 | -3.93834
| 21.46521 | -3.92917 | 21.43806 | -2.29415 | 21.60225 | -3.65678 | 21.5461 | -2.64549 | 21.51988 | -3.57483 | 21.49857 | -3.74181 | 21.53013 | -4.06532
| 21.64099 | -3.93741 | 21.61399 | -2.32403 | 21.77823 | -3.71319 | 21.72214 | -2.78945 | 21.6957 | -3.58383 | 21.67463 | -3.76697 | 21.70603 | -4.32433
| 21.81678 | -3.97683 | 21.78992 | -2.35279 | 21.95421 | -3.73968 | 21.89817 | -2.86117 | 21.87152 | -3.60586 | 21.8507 | -3.79528 | 21.88193 | -4.47938
| 21.99256 | -4.01472 | 21.96585 | -2.38711 | 22.13019 | -3.75195 | 22.07421 | -2.81684 | 22.04734 | -3.63697 | 22.02676 | -3.81509 | 22.05784 | -4.51808
| 22.16834 | -4.02546 | 22.14178 | -2.39759 | 22.30616 | -3.74328 | 22.25025 | -2.75886 | 22.22316 | -3.67695 | 22.20283 | -3.84068 | 22.23374 | -4.51625
| 22.34412 | -4.0648 | 22.31771 | -2.41255 | 22.48214 | -3.77966 | 22.42628 | -2.82835 | 22.39897 | -3.71018 | 22.37889 | -3.86524 | 22.40964 | -4.50879
| 22.51991 | -4.09183 | 22.49364 | -2.43844 | 22.65812 | -3.83203 | 22.60232 | -2.85771 | 22.57479 | -3.72427 | 22.55496 | -3.88135 | 22.58555 | -4.50077
| 22.69569 | -4.11949 | 22.66957 | -2.4629 | 22.8341 | -3.84482 | 22.77836 | -2.82612 | 22.75061 | -3.74423 | 22.73102 | -3.90595 | 22.76145 | -4.48603
| 22.87147 | -4.12923 | 22.8455 | -2.49399 | 23.01008 | -3.87116 | 22.95439 | -2.85544 | 22.92643 | -3.77806 | 22.90709 | -3.9197 | 22.93735 | -4.47947
| 23.04725 | -4.16674 | 23.02143 | -2.51746 | 23.18605 | -3.90098 | 23.13043 | -2.96769 | 23.10225 | -3.79414 | 23.08316 | -3.94331 | 23.11326 | -4.4889
| 23.22304 | -4.20449 | 23.19736 | -2.52836 | 23.36203 | -3.91913 | 23.30647 | -3.01287 | 23.27806 | -3.80246 | 23.25922 | -3.96343 | 23.28916 | -4.49465
| 23.39882 | -4.20821 | 23.37329 | -2.55428 | 23.53801 | -3.92283 | 23.4825 | -2.84769 | 23.45388 | -3.80951 | 23.43529 | -3.98381 | 23.46507 | -4.49469
| 23.5746 | -4.21975 | 23.54921 | -2.57401 | 23.71399 | -3.96103 | 23.65854 | -3.04995 | 23.6297 | -3.83758 | 23.61135 | -4.00572 | 23.64097 | -4.48932
| 23.75038 | -4.24679 | 23.72514 | -2.57627 | 23.88997 | -3.99602 | 23.83458 | -3.00348 | 23.80552 | -3.87018 | 23.78742 | -4.00626 | 23.81687 | -4.49243
| 23.92616 | -4.27186 | 23.90107 | -2.61412 | 24.06594 | -4.01981 | 24.01061 | -3.09639 | 23.98134 | -3.87955 | 23.96348 | -4.04215 | 23.99278 | -4.4927
| 24.10195 | -4.2943 | 24.077 | -2.63767 | 24.24192 | -4.04429 | 24.18665 | -3.01918 | 24.15716 | -3.90158 | 24.13955 | -4.07176 | 24.16868 | -4.49397
| 24.27773 | -4.29492 | 24.25293 | -2.66892 | 24.4179 | -4.07919 | 24.36269 | -3.12696 | 24.33297 | -3.93156 | 24.31561 | -4.07137 | 24.34458 | -4.49649
| 24.45351 | -4.31929 | 24.42886 | -2.70078 | 24.59388 | -4.08436 | 24.53872 | -3.27504 | 24.50879 | -3.93908 | 24.49168 | -4.09873 | 24.52049 | -4.49119
| 24.62929 | -4.37192 | 24.60479 | -2.71545 | 24.76986 | -4.07579 | 24.71476 | -3.20944 | 24.68461 | -3.96776 | 24.66774 | -4.113 | 24.69639 | -4.48125
| 24.80508 | -4.38921 | 24.78072 | -2.73799 | 24.94583 | -4.12069 | 24.8908 | -2.95829 | 24.86043 | -3.9935 | 24.84381 | -4.10532 | 24.87229 | -4.4792
| 24.98086 | -4.41845 | 24.95665 | -2.75799 | 25.12181 | -4.14946 | 25.06683 | -3.16043 | 25.03625 | -3.99566 | 25.01987 | -4.13015 | 25.0482 | -4.49823
| 25.15664 | -4.45678 | 25.13258 | -2.78245 | 25.29779 | -4.19361 | 25.24287 | -3.21511 | 25.21207 | -4.00505 | 25.19594 | -4.16409 | 25.2241 | -4.53218
| 25.33242 | -4.47193 | 25.30851 | -2.82445 | 25.47377 | -4.22333 | 25.41891 | -3.15026 | 25.38788 | -4.03102 | 25.372 | -4.19028 | 25.40001 | -4.52567
| 25.50821 | -4.48375 | 25.48444 | -2.83544 | 25.64975 | -4.23288 | 25.59494 | -3.15843 | 25.5637 | -4.06264 | 25.54807 | -4.18888 | 25.57591 | -4.50857
| 25.68399 | -4.48441 | 25.66037 | -2.86484 | 25.82572 | -4.22809 | 25.77098 | -3.12706 | 25.73952 | -4.09472 | 25.72413 | -4.19701 | 25.75181 | -4.48078
| 25.85977 | -4.49465 | 25.8363 | -2.8857 | 26.0017 | -4.29262 | 25.94702 | -3.22827 | 25.91534 | -4.10528 | 25.9002 | -4.22574 | 25.92772 | -4.47784
| 26.03555 | -4.51837 | 26.01223 | -2.88449 | 26.17768 | -4.34037 | 26.12305 | -3.22893 | 26.09116 | -4.10163 | 26.07626 | -4.24382 | 26.10362 | -4.49
| 26.21134 | -4.54992 | 26.18816 | -2.91732 | 26.35366 | -4.3362 | 26.29909 | -3.38835 | 26.26698 | -4.11269 | 26.25233 | -4.26428 | 26.27952 | -4.4416
| 26.38712 | -4.55333 | 26.36409 | -2.95871 | 26.52963 | -4.37371 | 26.47513 | -3.41163 | 26.44279 | -4.13211 | 26.42839 | -4.29498 | 26.45543 | -4.37189
| 26.5629 | -4.56365 | 26.54001 | -2.97949 | 26.70561 | -4.37978 | 26.65116 | -3.33351 | 26.61861 | -4.15679 | 26.60446 | -4.3037 | 26.63133 | -4.37011
| 26.73868 | -4.58237 | 26.71594 | -3.00241 | 26.88159 | -4.39243 | 26.8272 | -3.49153 | 26.79443 | -4.18144 | 26.78052 | -4.32658 | 26.80724 | -4.45932
| 26.91447 | -4.61866 | 26.89187 | -3.04459 | 27.05757 | -4.43428 | 27.00324 | -3.5072 | 26.97025 | -4.20044 | 26.95659 | -4.34484 | 26.98314 | -4.42891
| 27.09025 | -4.63603 | 27.0678 | -3.05733 | 27.23355 | -4.48268 | 27.17927 | -3.35434 | 27.14607 | -4.22759 | 27.13265 | -4.36174 | 27.15904 | -4.29765
| 27.26603 | -4.65256 | 27.24373 | -3.07469 | 27.40952 | -4.48115 | 27.35531 | -3.52648 | 27.32189 | -4.23261 | 27.30872 | -4.394 | 27.33495 | -4.19309
| 27.44181 | -4.67878 | 27.41966 | -3.09155 | 27.5855 | -4.5241 | 27.53135 | -3.60338 | 27.4977 | -4.23613 | 27.48478 | -4.43102 | 27.51085 | -4.16867
| 27.61759 | -4.69478 | 27.59559 | -3.11947 | 27.76148 | -4.55163 | 27.70739 | -3.39181 | 27.67352 | -4.27016 | 27.66085 | -4.43384 | 27.68675 | -4.15106
| 27.79338 | -4.71178 | 27.77152 | -3.14375 | 27.93746 | -4.56032 | 27.88342 | -3.51529 | 27.84934 | -4.29691 | 27.83691 | -4.46176 | 27.86266 | -4.16067
| 27.96916 | -4.72716 | 27.94745 | -3.17017 | 28.11344 | -4.59876 | 28.05946 | -3.77079 | 28.02516 | -4.30946 | 28.01298 | -4.4899 | 28.03856 | -4.17022
| 28.14494 | -4.77166 | 28.12338 | -3.19231 | 28.28941 | -4.62982 | 28.2355 | -3.6818 | 28.20098 | -4.32761 | 28.18904 | -4.49652 | 28.21446 | -4.17746
| 28.32072 | -4.78731 | 28.29931 | -3.21551 | 28.46539 | -4.65754 | 28.41153 | -3.7097 | 28.3768 | -4.32666 | 28.36511 | -4.50811 | 28.39037 | -4.17168
| 28.49651 | -4.79862 | 28.47524 | -3.22594 | 28.64137 | -4.68993 | 28.58757 | -3.56863 | 28.55261 | -4.35741 | 28.54117 | -4.53389 | 28.56627 | -4.16528
| 28.67229 | -4.80219 | 28.65117 | -3.25189 | 28.81735 | -4.70713 | 28.76361 | -3.82854 | 28.72843 | -4.37471 | 28.71724 | -4.55896 | 28.74218 | -4.18213
| 28.84807 | -4.82475 | 28.8271 | -3.26698 | 28.99333 | -4.72477 | 28.93964 | -3.60429 | 28.90425 | -4.39757 | 28.8933 | -4.57438 | 28.91808 | -4.18078
| 29.02385 | -4.85006 | 29.00303 | -3.29904 | 29.1693 | -4.73136 | 29.11568 | -4.07833 | 29.08007 | -4.4153 | 29.06937 | -4.60512 | 29.09398 | -4.18588
| 29.19964 | -4.87225 | 29.17896 | -3.35211 | 29.34528 | -4.78553 | 29.29172 | -3.74258 | 29.25589 | -4.44091 | 29.24543 | -4.62164 | 29.26989 | -4.18006
| 29.37542 | -4.89264 | 29.35489 | -3.3697 | 29.52126 | -4.82057 | 29.46775 | -3.11919 | 29.43171 | -4.46183 | 29.4215 | -4.63178 | 29.44579 | -4.18298
| 29.5512 | -4.91916 | 29.53081 | -3.36847 | 29.69724 | -4.82548 | 29.64379 | -3.44338 | 29.60752 | -4.4795 | 29.59756 | -4.64824 | 29.62169 | -4.18227
| 29.72698 | -4.93272 | 29.70674 | -3.38429 | 29.87322 | -4.83311 | 29.81983 | -3.57842 | 29.78334 | -4.49718 | 29.77363 | -4.66278 | 29.7976 | -4.17514
| 29.90277 | -4.95619 | 29.88267 | -3.40062 | 30.04919 | -4.85963 | 29.99586 | -4.11717 | 29.95916 | -4.53255 | 29.94969 | -4.68639 | 29.9735 | -4.17414
| 30.07855 | -4.98907 | 30.0586 | -3.42927 | 30.22517 | -4.86482 | 30.1719 | -3.87653 | 30.13498 | -4.55718 | 30.12576 | -4.71724 | 30.1494 | -4.17632
| 30.25433 | -5.01084 | 30.23453 | -3.48114 | 30.40115 | -4.90994 | 30.34794 | -3.87923 | 30.3108 | -4.56891 | 30.30182 | -4.74899 | 30.32531 | -4.17742
| 30.43011 | -5.03263 | 30.41046 | -3.5057 | 30.57713 | -4.92288 | 30.52397 | -3.94712 | 30.48662 | -4.58719 | 30.47789 | -4.7704 | 30.50121 | -4.17687
| 30.60589 | -5.06509 | 30.58639 | -3.50884 | 30.7531 | -4.98363 | 30.70001 | -3.95811 | 30.66243 | -4.61827 | 30.65395 | -4.76948 | 30.67712 | -4.1696
| 30.78168 | -5.08125 | 30.76232 | -3.5045 | 30.92908 | -5.00798 | 30.87605 | -4.11475 | 30.83825 | -4.64621 | 30.83002 | -4.79264 | 30.85302 | -4.18614
| 30.95746 | -5.08643 | 30.93825 | -3.52622 | 31.10506 | -5.00918 | 31.05208 | -4.00344 | 31.01407 | -4.65472 | 31.00608 | -4.82994 | 31.02892 | -4.18193
| 31.13324 | -5.11205 | 31.11418 | -3.57711 | 31.28104 | -5.06298 | 31.22812 | -4.02411 | 31.18989 | -4.6579 | 31.18215 | -4.85799 | 31.20483 | -4.20943
| 31.30902 | -5.14193 | 31.29011 | -3.60592 | 31.45702 | -5.06801 | 31.40416 | -4.02334 | 31.36571 | -4.67647 | 31.35821 | -4.88739 | 31.38073 | -4.30102
| 31.48481 | -5.14919 | 31.46604 | -3.63232 | 31.63299 | -5.09575 | 31.58019 | -4.18118 | 31.54152 | -4.71761 | 31.53428 | -4.91418 | 31.55663 | -4.5038
| 31.66059 | -5.16058 | 31.64197 | -3.66797 | 31.80897 | -5.12996 | 31.75623 | -4.07057 | 31.71734 | -4.75241 | 31.71034 | -4.93034 | 31.73254 | -4.63932
| 31.83637 | -5.18959 | 31.8179 | -3.67323 | 31.98495 | -5.16323 | 31.93227 | -4.11742 | 31.89316 | -4.77846 | 31.88641 | -4.95206 | 31.90844 | -4.70621
| 32.01215 | -5.2173 | 31.99383 | -3.69388 | 32.16093 | -5.20854 | 32.1083 | -4.21274 | 32.06898 | -4.77869 | 32.06247 | -4.96898 | 32.08434 | -4.77138
| 32.18794 | -5.24578 | 32.16976 | -3.7345 | 32.33691 | -5.2226 | 32.28434 | -4.15351 | 32.2448 | -4.79794 | 32.23854 | -4.99724 | 32.26025 | -4.77721
| 32.36372 | -5.26315 | 32.34569 | -3.75703 | 32.51288 | -5.2303 | 32.46038 | -4.34856 | 32.42062 | -4.84194 | 32.4146 | -5.01763 | 32.43615 | -4.73303
| 32.5395 | -5.29409 | 32.52161 | -3.77571 | 32.68886 | -5.26123 | 32.63641 | -4.20722 | 32.59643 | -4.8793 | 32.59067 | -5.0519 | 32.61206 | -4.61746
| 32.71528 | -5.32108 | 32.69754 | -3.80896 | 32.86484 | -5.28903 | 32.81245 | -4.33461 | 32.77225 | -4.85991 | 32.76673 | -5.07853 | 32.78796 | -4.53054
| 32.89107 | -5.34219 | 32.87347 | -3.82535 | 33.04082 | -5.29416 | 32.98849 | -4.31063 | 32.94807 | -4.89352 | 32.9428 | -5.1035 | 32.96386 | -4.50973
| 33.06685 | -5.37489 | 33.0494 | -3.84372 | 33.2168 | -5.31945 | 33.16452 | -4.35463 | 33.12389 | -4.91661 | 33.11886 | -5.12834 | 33.13977 | -4.46785
| 33.24263 | -5.38423 | 33.22533 | -3.87234 | 33.39277 | -5.36767 | 33.34056 | -4.52957 | 33.29971 | -4.92711 | 33.29493 | -5.1385 | 33.31567 | -4.44158
| 33.41841 | -5.38893 | 33.40126 | -3.88438 | 33.56875 | -5.37184 | 33.5166 | -4.50708 | 33.47553 | -4.94135 | 33.47099 | -5.17289 | 33.49157 | -4.5088
| 33.5942 | -5.41285 | 33.57719 | -3.92291 | 33.74473 | -5.39483 | 33.69264 | -4.49251 | 33.65134 | -4.96691 | 33.64706 | -5.19478 | 33.66748 | -4.57668
| 33.76998 | -5.43949 | 33.75312 | -3.96357 | 33.92071 | -5.41583 | 33.86867 | -4.42827 | 33.82716 | -5.00839 | 33.82312 | -5.22118 | 33.84338 | -4.64867
| 33.94576 | -5.46471 | 33.92905 | -3.98445 | 34.09668 | -5.44957 | 34.04471 | -4.41804 | 34.00298 | -5.03546 | 33.99919 | -5.25529 | 34.01929 | -4.68287
| 34.12154 | -5.46955 | 34.10498 | -4.01017 | 34.27266 | -5.46659 | 34.22075 | -4.46458 | 34.1788 | -5.0523 | 34.17525 | -5.29216 | 34.19519 | -4.70772
| 34.29732 | -5.49546 | 34.28091 | -4.02377 | 34.44864 | -5.4856 | 34.39678 | -4.49686 | 34.35462 | -5.07546 | 34.35132 | -5.31686 | 34.37109 | -4.72604
| 34.47311 | -5.53888 | 34.45684 | -4.01736 | 34.62462 | -5.52862 | 34.57282 | -4.54461 | 34.53044 | -5.09486 | 34.52738 | -5.31297 | 34.547 | -4.71802
| 34.64889 | -5.5773 | 34.63277 | -4.03737 | 34.8006 | -5.54713 | 34.74886 | -4.45616 | 34.70625 | -5.11435 | 34.70345 | -5.34814 | 34.7229 | -4.75032
| 34.82467 | -5.60889 | 34.8087 | -4.09849 | 34.97657 | -5.56954 | 34.92489 | -4.46937 | 34.88207 | -5.1353 | 34.87951 | -5.36837 | 34.8988 | -4.77135
| 35.00045 | -5.61421 | 34.98463 | -4.14705 | 35.15255 | -5.58907 | 35.10093 | -4.55703 | 35.05789 | -5.15481 | 35.05558 | -5.40512 | 35.07471 | -4.78633
| 35.17624 | -5.64409 | 35.16056 | -4.1538 | 35.32853 | -5.62514 | 35.27697 | -4.58897 | 35.23371 | -5.18345 | 35.23164 | -5.43709 | 35.25061 | -4.79386
| 35.35202 | -5.67723 | 35.33649 | -4.15548 | 35.50451 | -5.65653 | 35.453 | -4.64505 | 35.40953 | -5.2164 | 35.40771 | -5.46151 | 35.42651 | -4.85265
| 35.5278 | -5.70486 | 35.51242 | -4.15491 | 35.68049 | -5.66918 | 35.62904 | -4.63497 | 35.58535 | -5.23437 | 35.58377 | -5.49029 | 35.60242 | -4.87647
| 35.70358 | -5.72981 | 35.68834 | -4.18565 | 35.85646 | -5.69161 | 35.80508 | -4.70538 | 35.76116 | -5.24602 | 35.75984 | -5.50519 | 35.77832 | -4.89076
| 35.87937 | -5.77194 | 35.86427 | -4.22294 | 36.03244 | -5.74545 | 35.98111 | -4.55443 | 35.93698 | -5.27272 | 35.9359 | -5.5282 | 35.95423 | -4.91749
| 36.05515 | -5.76824 | 36.0402 | -4.26476 | 36.20842 | -5.75694 | 36.15715 | -4.51572 | 36.1128 | -5.30802 | 36.11197 | -5.55166 | 36.13013 | -4.93276
| 36.23093 | -5.80171 | 36.21613 | -4.2923 | 36.3844 | -5.80597 | 36.33319 | -4.76589 | 36.28862 | -5.35256 | 36.28803 | -5.59882 | 36.30603 | -5.00051
| 36.40671 | -5.82698 | 36.39206 | -4.30053 | 36.56038 | -5.80679 | 36.50922 | -4.87906 | 36.46444 | -5.36988 | 36.4641 | -5.62812 | 36.48194 | -5.0394
| 36.5825 | -5.85625 | 36.56799 | -4.30227 | 36.73635 | -5.85541 | 36.68526 | -4.85527 | 36.64026 | -5.37998 | 36.64016 | -5.65069 | 36.65784 | -5.00165
| 36.75828 | -5.88578 | 36.74392 | -4.33916 | 36.91233 | -5.85703 | 36.8613 | -4.90602 | 36.81607 | -5.40839 | 36.81623 | -5.67248 | 36.83375 | -5.0565
| 36.93406 | -5.91923 | 36.91985 | -4.38652 | 37.08831 | -5.88011 | 37.03733 | -4.89498 | 36.99189 | -5.45068 | 36.9923 | -5.69052 | 37.00965 | -5.05372
| 37.10984 | -5.93896 | 37.09578 | -4.39819 | 37.26429 | -5.92357 | 37.21337 | -4.88459 | 37.16771 | -5.47981 | 37.16836 | -5.72709 | 37.18555 | -5.10591
| 37.28563 | -5.95715 | 37.27171 | -4.41781 | 37.44027 | -5.9614 | 37.38941 | -4.65437 | 37.34353 | -5.47736 | 37.34443 | -5.75154 | 37.36146 | -5.14764
| 37.46141 | -5.98643 | 37.44764 | -4.43561 | 37.61624 | -5.98056 | 37.56544 | -4.76428 | 37.51935 | -5.49496 | 37.52049 | -5.78834 | 37.53736 | -5.15659
| 37.63719 | -6.00234 | 37.62357 | -4.44355 | 37.79222 | -5.99934 | 37.74148 | -4.78023 | 37.69517 | -5.53582 | 37.69656 | -5.83179 | 37.71326 | -5.18288
| 37.81297 | -6.01771 | 37.7995 | -4.48733 | 37.9682 | -6.00764 | 37.91752 | -5.06713 | 37.87098 | -5.57579 | 37.87262 | -5.84722 | 37.88917 | -5.2242
| 37.98875 | -6.03068 | 37.97543 | -4.51797 | 38.14418 | -6.04128 | 38.09355 | -5.30917 | 38.0468 | -5.58671 | 38.04869 | -5.87689 | 38.06507 | -5.28879
| 38.16454 | -6.07802 | 38.15136 | -4.56201 | 38.32015 | -6.08518 | 38.26959 | -5.13846 | 38.22262 | -5.60061 | 38.22475 | -5.90502 | 38.24098 | -5.29159
| 38.34032 | -6.11196 | 38.32729 | -4.56863 | 38.49613 | -6.09776 | 38.44563 | -4.98585 | 38.39844 | -5.63827 | 38.40082 | -5.94779 | 38.41688 | -5.29902
| 38.5161 | -6.1359 | 38.50322 | -4.5804 | 38.67211 | -6.1457 | 38.62166 | -5.02619 | 38.57426 | -5.66289 | 38.57688 | -5.93307 | 38.59278 | -5.33098
| 38.69188 | -6.15438 | 38.67914 | -4.58496 | 38.84809 | -6.14373 | 38.7977 | -5.09474 | 38.75008 | -5.68482 | 38.75295 | -5.95446 | 38.76869 | -5.34161
| 38.86767 | -6.17157 | 38.85507 | -4.60988 | 39.02407 | -6.1277 | 38.97374 | -5.11917 | 38.92589 | -5.62502 | 38.92901 | -5.98097 | 38.94459 | -5.35467
| 39.04345 | -6.22206 | 39.031 | -4.65725 | 39.20004 | -6.16721 | 39.14977 | -5.19973 | 39.10171 | -5.68298 | 39.10508 | -6.02268 | 39.12049 | -5.40514
| 39.21923 | -6.26286 | 39.20693 | -4.70751 | 39.37602 | -6.1967 | 39.32581 | -5.21574 | 39.27753 | -5.7591 | 39.28114 | -6.10218 | 39.2964 | -5.453
| 39.39501 | -6.27803 | 39.38286 | -4.71903 | 39.552 | -6.25913 | 39.50185 | -5.25953 | 39.45335 | -5.79547 | 39.45721 | -6.07335 | 39.4723 | -5.4946
| 39.5708 | -6.29719 | 39.55879 | -4.72359 | 39.72798 | -6.32672 | 39.67789 | -5.29349 | 39.62917 | -5.82554 | 39.63327 | -6.08454 | 39.6482 | -5.46146
| 39.74658 | -6.3344 | 39.73472 | -4.74585 | 39.90396 | -6.29904 | 39.85392 | -5.31958 | 39.80498 | -5.83992 | 39.80934 | -6.1392 | 39.82411 | -5.47686
| 39.92236 | -6.35129 | 39.91065 | -4.76945 | 40.07993 | -6.28401 | 40.02996 | -5.30531 | 39.9808 | -5.86516 | 39.9854 | -6.1689 | 40.00001 | -5.50155
| 40.09814 | -6.37758 | 40.08658 | -4.79907 | 40.25591 | -6.3517 | 40.20599 | -5.24708 | 40.15662 | -5.91024 | 40.16147 | -6.20437 | 40.17592 | -5.57341
| 40.27393 | -6.39782 | 40.26251 | -4.8286 | 40.43189 | -6.38347 | 40.38203 | -5.28408 | 40.33244 | -5.92423 | 40.33753 | -6.22959 | 40.35182 | -5.61025
| 40.44971 | -6.43258 | 40.43844 | -4.85356 | 40.60787 | -6.40797 | 40.55807 | -5.44422 | 40.50826 | -5.95626 | 40.5136 | -6.24359 | 40.52772 | -5.6029
| 40.62549 | -6.45738 | 40.61437 | -4.87036 | 40.78385 | -6.41318 | 40.7341 | -5.52587 | 40.68408 | -5.97134 | 40.68966 | -6.28408 | 40.70363 | -5.59658
| 40.80127 | -6.48381 | 40.7903 | -4.89262 | 40.95982 | -6.44471 | 40.91014 | -5.46573 | 40.85989 | -5.99932 | 40.86573 | -6.32249 | 40.87953 | -5.66245
| 40.97705 | -6.52092 | 40.96623 | -4.90312 | 41.1358 | -6.46293 | 41.08618 | -5.42502 | 41.03571 | -6.00673 | 41.04179 | -6.33572 | 41.05543 | -5.73691
| 41.15284 | -6.54762 | 41.14216 | -4.91374 | 41.31178 | -6.49309 | 41.26221 | -5.46169 | 41.21153 | -6.02991 | 41.21786 | -6.36866 | 41.23134 | -5.73586
| 41.32862 | -6.57579 | 41.31809 | -4.94414 | 41.48776 | -6.53203 | 41.43825 | -5.51347 | 41.38735 | -6.05224 | 41.39392 | -6.40011 | 41.40724 | -5.76433
| 41.5044 | -6.5906 | 41.49402 | -4.98841 | 41.66374 | -6.54364 | 41.61429 | -5.61421 | 41.56317 | -6.06133 | 41.56999 | -6.42185 | 41.58314 | -5.75969
| 41.68018 | -6.60979 | 41.66995 | -5.01979 | 41.83971 | -6.57785 | 41.79032 | -5.51344 | 41.73899 | -6.09654 | 41.74605 | -6.465 | 41.75905 | -5.77766
| 41.85597 | -6.63997 | 41.84588 | -5.03212 | 42.01569 | -6.60015 | 41.96636 | -5.51475 | 41.9148 | -6.14755 | 41.92212 | -6.50828 | 41.93495 | -5.82299
| 42.03175 | -6.67727 | 42.02181 | -5.05183 | 42.19167 | -6.60076 | 42.1424 | -5.64179 | 42.09062 | -6.17008 | 42.09818 | -6.54242 | 42.11086 | -5.88653
| 42.20753 | -6.69436 | 42.19774 | -5.06545 | 42.36765 | -6.6539 | 42.31843 | -5.49601 | 42.26644 | -6.18688 | 42.27425 | -6.5678 | 42.28676 | -5.91136
| 42.38331 | -6.72465 | 42.37366 | -5.08655 | 42.54362 | -6.69626 | 42.49447 | -5.34853 | 42.44226 | -6.21593 | 42.45031 | -6.60557 | 42.46266 | -5.99548
| 42.5591 | -6.74022 | 42.54959 | -5.10137 | 42.7196 | -6.70645 | 42.67051 | -5.62268 | 42.61808 | -6.22582 | 42.62638 | -6.61565 | 42.63857 | -5.99804
| 42.73488 | -6.76718 | 42.72552 | -5.15078 | 42.89558 | -6.73258 | 42.84654 | -5.7554 | 42.7939 | -6.25404 | 42.80244 | -6.62763 | 42.81447 | -5.96003
| 42.91066 | -6.79266 | 42.90145 | -5.18782 | 43.07156 | -6.76401 | 43.02258 | -5.72751 | 42.96971 | -6.27739 | 42.97851 | -6.67293 | 42.99037 | -5.94108
| 43.08644 | -6.81977 | 43.07738 | -5.22143 | 43.24754 | -6.76159 | 43.19862 | -5.36335 | 43.14553 | -6.30135 | 43.15457 | -6.70248 | 43.16628 | -6.01136
| 43.26223 | -6.84653 | 43.25331 | -5.23188 | 43.42351 | -6.77323 | 43.37465 | -5.04363 | 43.32135 | -6.31867 | 43.33064 | -6.73362 | 43.34218 | -6.10067
| 43.43801 | -6.87589 | 43.42924 | -5.25242 | 43.59949 | -6.82773 | 43.55069 | -6.01132 | 43.49717 | -6.34896 | 43.5067 | -6.7535 | 43.51809 | -6.13459
| 43.61379 | -6.91509 | 43.60517 | -5.27125 | 43.77547 | -6.8737 | 43.72673 | -5.83879 | 43.67299 | -6.38564 | 43.68277 | -6.77649 | 43.69399 | -6.10811
| 43.78957 | -6.94873 | 43.7811 | -5.30594 | 43.95145 | -6.91689 | 43.90276 | -5.60451 | 43.84881 | -6.40212 | 43.85883 | -6.8072 | 43.86989 | -6.11472
| 43.96536 | -6.96062 | 43.95703 | -5.36297 | 44.12743 | -6.93158 | 44.0788 | -5.84696 | 44.02462 | -6.42569 | 44.0349 | -6.82936 | 44.0458 | -6.19028
| 44.14114 | -6.96383 | 44.13296 | -5.36126 | 44.3034 | -6.92896 | 44.25484 | -5.69128 | 44.20044 | -6.45526 | 44.21096 | -6.89127 | 44.2217 | -6.24012
| 44.31692 | -6.99697 | 44.30889 | -5.38301 | 44.47938 | -6.92884 | 44.43087 | -5.43801 | 44.37626 | -6.48748 | 44.38703 | -6.91898 | 44.3976 | -6.24876
| 44.4927 | -7.03262 | 44.48482 | -5.40333 | 44.65536 | -6.95519 | 44.60691 | -5.69582 | 44.55208 | -6.5145 | 44.56309 | -6.94155 | 44.57351 | -6.24146
| 44.66848 | -7.05943 | 44.66075 | -5.46222 | 44.83134 | -7.00463 | 44.78295 | -5.54653 | 44.7279 | -6.53322 | 44.73916 | -7.01797 | 44.74941 | -6.2535
| 44.84427 | -7.08708 | 44.83668 | -5.49066 | 45.00732 | -7.03119 | 44.95898 | -5.93198 | 44.90372 | -6.56852 | 44.91522 | -7.00789 | 44.92531 | -6.31051
| 45.02005 | -7.12152 | 45.01261 | -5.51851 | 45.18329 | -7.04373 | 45.13502 | -6.26401 | 45.07954 | -6.59289 | 45.09129 | -7.04454 | 45.10122 | -6.33545
| 45.19583 | -7.14366 | 45.18854 | -5.53263 | 45.35927 | -7.06916 | 45.31106 | -5.9329 | 45.25535 | -6.61904 | 45.26735 | -7.07053 | 45.27712 | -6.42051
| 45.37161 | -7.15944 | 45.36446 | -5.57006 | 45.53525 | -7.0677 | 45.48709 | -5.65519 | 45.43117 | -6.6348 | 45.44342 | -7.12298 | 45.45303 | -6.35467
| 45.5474 | -7.17813 | 45.54039 | -5.62754 | 45.71123 | -7.10528 | 45.66313 | -5.38801 | 45.60699 | -6.65377 | 45.61948 | -7.17539 | 45.62893 | -6.44397
| 45.72318 | -7.21404 | 45.71632 | -5.66624 | 45.8872 | -7.14779 | 45.83917 | -6.11754 | 45.78281 | -6.69869 | 45.79555 | -7.21066 | 45.80483 | -6.42339
| 45.89896 | -7.25602 | 45.89225 | -5.69 | 46.06318 | -7.19348 | 46.01521 | -6.07331 | 45.95863 | -6.7262 | 45.97161 | -7.20574 | 45.98074 | -6.47865
| 46.07474 | -7.2655 | 46.06818 | -5.69265 | 46.23916 | -7.22089 | 46.19124 | -5.66823 | 46.13445 | -6.76072 | 46.14768 | -7.22309 | 46.15664 | -6.53284
| 46.25053 | -7.32099 | 46.24411 | -5.75069 | 46.41514 | -7.22239 | 46.36728 | -5.67335 | 46.31026 | -6.76392 | 46.32374 | -7.27483 | 46.33254 | -6.50217
| 46.42631 | -7.327 | 46.42004 | -5.80285 | 46.59112 | -7.26214 | 46.54332 | -5.75865 | 46.48608 | -6.80844 | 46.49981 | -7.30742 | 46.50845 | -6.53295
| 46.60209 | -7.35959 | 46.59597 | -5.79276 | 46.76709 | -7.27625 | 46.71935 | -5.81579 | 46.6619 | -6.81986 | 46.67588 | -7.35646 | 46.68435 | -6.5921
| 46.77788 | -7.37099 | 46.7719 | -5.84325 | 46.94307 | -7.29315 | 46.89539 | -5.82376 | 46.83772 | -6.84221 | 46.85194 | -7.41954 | 46.86025 | -6.63121
| 46.95366 | -7.40098 | 46.94783 | -5.87431 | 47.11905 | -7.3294 | 47.07143 | -5.34005 | 47.01354 | -6.87231 | 47.02801 | -7.41477 | 47.03616 | -6.65283
| 47.12944 | -7.44448 | 47.12376 | -5.89027 | 47.29503 | -7.38124 | 47.24746 | -5.71111 | 47.18936 | -6.8893 | 47.20407 | -7.42125 | 47.21206 | -6.66399
| 47.30522 | -7.47025 | 47.29969 | -5.96439 | 47.47101 | -7.34154 | 47.4235 | -6.27124 | 47.36517 | -6.91929 | 47.38014 | -7.48226 | 47.38797 | -6.71334
| 47.48101 | -7.47235 | 47.47562 | -6.0261 | 47.64698 | -7.38446 | 47.59954 | -6.21158 | 47.54099 | -6.94455 | 47.5562 | -7.52903 | 47.56387 | -6.73691
| 47.65679 | -7.47134 | 47.65155 | -6.01212 | 47.82296 | -7.43976 | 47.77557 | -6.10642 | 47.71681 | -6.96694 | 47.73227 | -7.54751 | 47.73977 | -6.77875
| 47.83257 | -7.51401 | 47.82748 | -6.09289 | 47.99894 | -7.44568 | 47.95161 | -6.03254 | 47.89263 | -6.99351 | 47.90833 | -7.57325 | 47.91568 | -6.76404
| 48.00835 | -7.54955 | 48.00341 | -6.08816 | 48.17492 | -7.49137 | 48.12765 | -6.13684 | 48.06845 | -7.01223 | 48.0844 | -7.61087 | 48.09158 | -6.79448
| 48.18413 | -7.58436 | 48.17934 | -6.08582 | 48.3509 | -7.48353 | 48.30368 | -6.08749 | 48.24427 | -7.0398 | 48.26046 | -7.61317 | 48.26748 | -6.8302
| 48.35992 | -7.59589 | 48.35526 | -6.13359 | 48.52687 | -7.50557 | 48.47972 | -6.15539 | 48.42008 | -7.05921 | 48.43653 | -7.67192 | 48.44339 | -6.84289
| 48.5357 | -7.64319 | 48.53119 | -6.28525 | 48.70285 | -7.58729 | 48.65576 | -5.86281 | 48.5959 | -7.08119 | 48.61259 | -7.68008 | 48.61929 | -6.89535
| 48.71148 | -7.67717 | 48.70712 | -6.30902 | 48.87883 | -7.64252 | 48.83179 | -6.32867 | 48.77172 | -7.11144 | 48.78866 | -7.70133 | 48.7952 | -6.91885
| 48.88726 | -7.71901 | 48.88305 | -6.32783 | 49.05481 | -7.60336 | 49.00783 | -6.52487 | 48.94754 | -7.12668 | 48.96472 | -7.75261 | 48.9711 | -6.94037
| 49.06305 | -7.74816 | 49.05898 | -6.28913 | 49.23078 | -7.62871 | 49.18387 | -6.27932 | 49.12336 | -7.16709 | 49.14079 | -7.75698 | 49.147 | -7.00349
| 49.23883 | -7.76816 | 49.23491 | -6.19416 | 49.40676 | -7.63075 | 49.3599 | -6.2542 | 49.29918 | -7.18234 | 49.31685 | -7.77188 | 49.32291 | -7.02366
| 49.41461 | -7.78552 | 49.41084 | -6.19792 | 49.58274 | -7.6941 | 49.53594 | -6.58705 | 49.47499 | -7.20258 | 49.49292 | -7.81551 | 49.49881 | -7.02583
| 49.59039 | -7.80788 | 49.58677 | -6.30745 | 49.75871 | -7.74259 | 49.71198 | -6.53986 | 49.65081 | -7.23249 | 49.66898 | -7.8591 | 49.67471 | -7.05144
| 49.76618 | -7.81203 | 49.7627 | -6.39435 | 49.93469 | -7.73175 | 49.88801 | -6.58107 | 49.82663 | -7.23722 | 49.84505 | -7.89378 | 49.85062 | -7.05334
| 49.94196 | -7.8316 | 49.93863 | -6.36526 | 50.11067 | -7.75008 | 50.06405 | -6.60194 | 50.00245 | -7.29034 | 50.02111 | -7.9011 | 50.02652 | -7.08925
| 50.11774 | -7.86307 | 50.11456 | -6.25651

## Supplementary Figure 3
Supplementary Figure 3a |  |  |  | Supplementary Figure 3b |  |  |  | Supplementary Figure 3c |  |  |  | Supplementary Figure 3d |  |  |  | Supplementary Figure 3e
| Black data |  |  |  | Black data |  |  |  | Black data |  |  |  | Black data |  |  |  | Black data
| Distance (mm) | Pressure (GPa) | ±DP (GPa) |  | Distance (mm) | Pressure (GPa) | ±DP (GPa) |  | Distance (mm) | Pressure (GPa) | ±DP (GPa) |  | Distance (mm) | Pressure (GPa) | ±DP (GPa) |  | Distance (mm) | Pressure (GPa) | ±DP (GPa)
| 0 | 35.2 | 0.7 |  | 0 | 40.8 | 1.1 |  | 0 | 50.4 | 1.3 |  | 0 | 300.3 | 10.1 |  | 0 | 281.8 | 9
| 2 | 35.2 | 0.7 |  | 2 | 42.8 | 1.1 |  | 2 | 51.4 | 1.3 |  | 2 | 332.4 | 11.1 |  | 2 | 393.1 | 14.2
| 4 | 35.7 | 0.8 |  | 4 | 45.8 | 1.2 |  | 4 | 54.4 | 1.4 |  | 4 | 436.9 | 17.5 |  | 4 | 411 | 16.4
| 6 | 36.8 | 0.8 |  | 6 | 48.3 | 1.3 |  | 6 | 58.4 | 1.5 |  | 6 | 469.7 | 21.1 |  | 6 | 432.5 | 17.3
| 8 | 37.8 | 0.8 |  | 8 | 52.4 | 1.4 |  | 8 | 63.4 | 1.6 |  | 8 | 474.1 | 21.3 |  | 8 | 460 | 20.7
| 10 | 39.3 | 0.8 |  | 10 | 57.4 | 1.5 |  | 10 | 68.4 | 1.8 |  | 10 | 472.3 | 21.3 |  | 10 | 472.3 | 21.3
| 12 | 41.3 | 0.9 |  | 12 | 63.4 | 1.6 |  | 12 | 75.4 | 2 |  | 12 | 468.8 | 21.1 |  | 12 | 476.7 | 21.5
| 14 | 43.3 | 0.9 |  | 14 | 70.4 | 1.8 |  | 14 | 81.4 | 2.1 |  | 14 | 453.8 | 20.4 |  | 14 | 466.1 | 21
| 16 | 46.3 | 1 |  | 16 | 75.4 | 2 |  | 16 | 86.3 | 2.2 |  | 16 | 410.2 | 16.4 |  | 16 | 443.1 | 17.7
| 18 | 50.4 | 1.1 |  | 18 | 80.4 | 2.1 |  | 18 | 90.3 | 2.3 |  | 18 | 347 | 11.6 |  | 18 | 356.1 | 12.8
| 20 | 54.4 | 1.1 |  | 20 | 83.3 | 2.2 |  | 20 | 93.3 | 2.4 |  | 20 | 326 | 10.9 |  | 20 | 313.2 | 10.5
| 22 | 61.4 | 1.3 |  | 22 | 88.3 | 2.3 |  | 22 | 96.2 | 2.5
| 24 | 69.4 | 1.5 |  | 24 | 93.3 | 2.4 |  | 24 | 100.2 | 2.6 |  | Red data |  |  |  | Red data
| 26 | 78.4 | 1.6 |  | 26 | 100.2 | 2.6 |  | 26 | 105.1 | 2.7 |  | Distance (mm) | Pressure (GPa) | ±DP (GPa) |  | Distance (mm) | Pressure (GPa) | ±DP (GPa)
| 28 | 86.3 | 1.8 |  | 28 | 108.1 | 2.8 |  | 28 | 111 | 2.9 |  | 2 | 412.6 | 18.2 |  | 4 | 405.2 | 17.8
| 30 | 94.2 | 2 |  | 30 | 114 | 3 |  | 30 | 118.9 | 3.1 |  | 4 | 415.4 | 18.3 |  | 6 | 415.4 | 18.3
| 32 | 108.1 | 2.8 |  | 32 | 120.8 | 3.1 |  | 32 | 125.7 | 3.3 |  | 6 | 464.9 | 22.3 |  | 8 | 444.6 | 19.6
| 34 | 115.9 | 3 |  | 34 | 126.7 | 3.3 |  | 34 | 130.6 | 3.4 |  | 8 | 473.7 | 22.7 |  | 10 | 468.8 | 22.5
| 36 | 123.8 | 3.2 |  | 36 | 132.5 | 3.4 |  | 36 | 137.4 | 3.6 |  | 10 | 473.7 | 22.7 |  | 12 | 466.8 | 22.4
| 38 | 128.6 | 3.3 |  | 38 | 139.4 | 3.6 |  | 38 | 143.3 | 3.7 |  | 12 | 464.9 | 22.3 |  | 14 | 475.7 | 22.8
| 40 | 135.5 | 3.5 |  | 40 | 146.2 | 3.8 |  | 40 | 150.1 | 3.9 |  | 14 | 457.1 | 21.9 |  | 16 | 437 | 19.2
| 42 | 145.2 | 3.8 |  | 42 | 156.8 | 4.1 |  | 42 | 155.9 | 4.1
| 44 | 161.7 | 4.2 |  | 44 | 167.4 | 4.4 |  | 44 | 165.5 | 4.3
| 46 | 188.6 | 4.9 |  | 46 | 178 | 4.6 |  | 46 | 178 | 4.6
| 48 | 216.2 | 6.1 |  | 48 | 184.7 | 4.8 |  | 48 | 188.6 | 4.9
| 50 | 243.5 | 6.8 |  | 50 | 189.5 | 4.9 |  | 50 | 195.2 | 5.1
| 52 | 275.3 | 8.8 |  | 52 | 198.1 | 5.2 |  | 52 | 201 | 5.6
| 54 | 286.4 | 9.2 |  | 54 | 207.6 | 5.8 |  | 54 | 208.6 | 5.8
| 56 | 302.1 | 9.7 |  | 56 | 227.5 | 6.4 |  | 56 | 220 | 6.2
| 58 | 324.2 | 10.9 |  | 58 | 251 | 7 |  | 58 | 238.8 | 6.7
| 60 | 338.8 | 11.3 |  | 60 | 271.6 | 8.7 |  | 60 | 263.2 | 8.4
| 62 | 343.4 | 11.5 |  | 62 | 306.7 | 10.3 |  | 62 | 287.3 | 9.2
| 64 | 341.5 | 11.4 |  | 64 | 337 | 11.3 |  | 64 | 319.6 | 10.7
| 66 | 330.6 | 11.1 |  | 66 | 352.5 | 12.7 |  | 66 | 350.6 | 11.7
[5 empty] | 68 | 375.1 | 13.5 |  | 68 | 367 | 13.2
| Red data |  |  |  | 70 | 394 | 14.2 |  | 70 | 390.4 | 14.1
| Distance (mm) | Pressure (GPa) | ±DP (GPa) |  | 72 | 403 | 16.1 |  | 72 | 411 | 16.4
| 36 | 130.2 | 4 |  | 74 | 403.9 | 16.2 |  | 74 | 420 | 16.8
| 38 | 139.4 | 4.3 |  | 76 | 394.9 | 14.2 |  | 76 | 418.2 | 16.7
| 40 | 151.5 | 4.5 |  | 78 | 376 | 13.5 |  | 78 | 409.3 | 16.4
| 42 | 163.1 | 4.9 | [5 empty] | 80 | 392.2 | 14.1
| 44 | 178.5 | 5.4 |  | Red data
| 46 | 197.7 | 5.9 |  | Distance (mm) | Pressure (GPa) | ±DP (GPa) |  | Red data
| 48 | 225.7 | 7.1 |  | 47 | 180.5 | 5.4 |  | Distance (mm) | Pressure (GPa) | ±DP (GPa)
| 50 | 253.4 | 9.1 |  | 49 | 188 | 5.6 |  | 49 | 195.6 | 5.9
| 52 | 280.8 | 10.1 |  | 51 | 197 | 5.9 |  | 50 | 199.8 | 6
| 54 | 284 | 10.2 |  | 53 | 209.8 | 6.6 |  | 51 | 204.1 | 6.4
| 56 | 289.6 | 10.4 |  | 55 | 225.7 | 7.1 |  | 52 | 208.3 | 6.6
| 58 | 318.3 | 11.9 |  | 57 | 241.3 | 7.6 |  | 53 | 214.8 | 6.8
| 60 | 343.7 | 12.9 |  | 59 | 262.7 | 9.5 |  | 54 | 219.9 | 6.9
| 62 | 341.1 | 12.8 |  | 61 | 292.8 | 10.5 |  | 55 | 227.2 | 7.2
| 64 | 338.6 | 12.7 |  | 63 | 329.2 | 12.3 |  | 56 | 235.3 | 7.4
| 66 | 333.5 | 12.5 |  | 65 | 343.7 | 12.9 |  | 57 | 242.1 | 7.6
| 68 | 292.8 | 10.5 |  | 67 | 348 | 13.1 |  | 58 | 252.7 | 9.1
| 70 | 245.1 | 7.7 |  | 69 | 358.5 | 14 |  | 59 | 261.1 | 9.4
| 72 | 219.9 | 6.9 |  | 71 | 382.4 | 14.9 |  | 60 | 273.6 | 9.9
| 74 | 196.3 | 5.9 |  | 73 | 406.1 | 17.9 |  | 61 | 288 | 10.4
| 76 | 179.8 | 5.4 |  | 75 | 407 | 17.9 |  | 62 | 310 | 11.6
[5 empty] | 77 | 391.5 | 15.3 |  | 63 | 322.5 | 12.1
[5 empty] | 79 | 360.2 | 14 |  | 64 | 345.4 | 13
[5 empty] | 81 | 325 | 12.2 |  | 65 | 355 | 13.3
[5 empty] | 83 | 288.8 | 10.4 |  | 66 | 356.7 | 13.4
[5 empty] | 85 | 261.1 | 9.4 |  | 67 | 362 | 13.6
[5 empty] | 87 | 242.8 | 7.6 |  | 68 | 364.6 | 13.7
[9 empty] | 69 | 364.6 | 13.7
[9 empty] | 70 | 377.1 | 14.1
[9 empty] | 71 | 384.2 | 14.4
[9 empty] | 72 | 393.3 | 14.7
[9 empty] | 73 | 408.9 | 18
[9 empty] | 74 | 413.5 | 18.2
[9 empty] | 75 | 421 | 18.5
[9 empty] | 76 | 421.9 | 18.6
[9 empty] | 77 | 419.1 | 18.4
[9 empty] | 78 | 406.1 | 17.9
[9 empty] | 79 | 395.1 | 15.4
[9 empty] | 80 | 386 | 15.1
[9 empty] | 81 | 364.6 | 14.2
[9 empty] | 82 | 337.7 | 12.7
[9 empty] | 83 | 318.3 | 11.9
[9 empty] | 84 | 302.6 | 11.3
[9 empty] | 85 | 288 | 10.4
[9 empty] | 86 | 276 | 9.9
[9 empty] | 87 | 266.6 | 9.6
[9 empty] | 88 | 257.3 | 9.3
[9 empty] | 89 | 248.1 | 8.9

## Supplementary Figure 4
Supplementary Figure 4a |  |  |  | Supplementary Figure 4b |  |  |  | Supplementary Figure 4c |  |  |  | Supplementary Figure 4d
| Black points* |  |  |  | Black points* |  |  |  | Black points* |  |  |  | Black points*
| Distance (mm) | Distance (mm) | Pressure (GPa) |  | Distance (mm) | Distance (mm) | Pressure (GPa) |  | Distance (mm) | Distance (mm) | Pressure (GPa) |  | Distance (mm) | Distance (mm) | Pressure (GPa)
| 1 | 8 | 285.5 |  | 0 | 0 | 243.6 |  | 20 | 30 | 380.5 |  | 21 | 21 | 436
| 3 | 8 | 295.7 |  | 2 | 0 | 251.9 |  | 20 | 28 | 390.4 |  | 23 | 21 | 438.9
| 5 | 8 | 304.9 |  | 4 | 0 | 265 |  | 20 | 26 | 400.3 |  | 25 | 21 | 445.6
| 7 | 8 | 316.8 |  | 6 | 0 | 276 |  | 20 | 24 | 411 |  | 27 | 21 | 452.3
| 9 | 8 | 327.8 |  | 8 | 0 | 280 |  | 20 | 22 | 418.2 |  | 29 | 21 | 421.9
| 11 | 8 | 338.8 |  | 10 | 0 | 280 |  | 20 | 20 | 418.2 |  | 21 | 23 | 431.3
| 13 | 8 | 345.2 |  | 12 | 0 | 279.2 |  | 22 | 30 | 400.3 |  | 23 | 23 | 448.4
| 15 | 8 | 343.4 |  | 14 | 0 | 276 |  | 22 | 28 | 418.2 |  | 24 | 23 | 450.4
| 17 | 8 | 303 |  | 16 | 0 | 271.3 |  | 22 | 26 | 434.2 |  | 25 | 23 | 455.2
| 19 | 8 | 252 |  | 18 | 0 | 263.5 |  | 22 | 24 | 436 |  | 26 | 23 | 456.1
| 21 | 8 | 237.9 |  | 20 | 0 | 248.9 |  | 22 | 22 | 435.1 |  | 29 | 23 | 425.6
| 1 | 10 | 309.5 |  | 0 | 2 | 254.2 |  | 22 | 20 | 429.8 |  | 24 | 24 | 452.3
| 3 | 10 | 326 |  | 2 | 2 | 262.7 |  | 24 | 30 | 407.5 |  | 25 | 24 | 464.9
| 5 | 10 | 335.2 |  | 4 | 2 | 275.2 |  | 24 | 28 | 453.8 |  | 26 | 24 | 462
| 7 | 10 | 347.9 |  | 6 | 2 | 288.8 |  | 24 | 27.5 | 455.5 |  | 21 | 25 | 430.4
| 9 | 10 | 354.3 |  | 8 | 2 | 299.3 |  | 24 | 27 | 460 |  | 23 | 25 | 453.2
| 11 | 10 | 360.6 |  | 10 | 2 | 297.7 |  | 24 | 26.5 | 462.6 |  | 24 | 25 | 459
| 13 | 10 | 365.2 |  | 12 | 2 | 295.2 |  | 24 | 26 | 464.4 |  | 25 | 25 | 475.7
| 15 | 10 | 364.2 |  | 14 | 2 | 293.6 |  | 24 | 25.5 | 467 |  | 26 | 25 | 459
| 17 | 10 | 345.2 |  | 16 | 2 | 283.2 |  | 24 | 25 | 466.1 |  | 27 | 25 | 453.2
| 19 | 10 | 300.3 |  | 18 | 2 | 272.1 |  | 24 | 24.5 | 464.4 |  | 29 | 25 | 436
| 21 | 10 | 252.9 |  | 20 | 2 | 255.7 |  | 24 | 24 | 460 |  | 21 | 27 | 426.6
| 1 | 12 | 331.5 |  | 0 | 4 | 265.8 |  | 24 | 22 | 444.9 |  | 23 | 27 | 456.1
| 3 | 12 | 354.3 |  | 2 | 4 | 273.6 |  | 24 | 20 | 430.7 |  | 25 | 27 | 453.2
| 5 | 12 | 367.9 |  | 4 | 4 | 286.4 |  | 24.5 | 28 | 451.1 |  | 27 | 27 | 450.4
| 7 | 12 | 381.4 |  | 6 | 4 | 300.1 |  | 24.5 | 27.5 | 454.7 |  | 29 | 27 | 436
| 9 | 12 | 390.4 |  | 8 | 4 | 309.1 |  | 24.5 | 27 | 459.1 |  | 21 | 29 | 408
| 11 | 12 | 391.3 |  | 10 | 4 | 310.8 |  | 24.5 | 26.5 | 461.7 |  | 23 | 29 | 421.9
| 13 | 12 | 381.4 |  | 12 | 4 | 313.3 |  | 24.5 | 26 | 464.4 |  | 25 | 29 | 416.3
| 15 | 12 | 370.6 |  | 14 | 4 | 311.6 |  | 24.5 | 25.5 | 467.9 |  | 27 | 29 | 417.2
| 17 | 12 | 356.1 |  | 16 | 4 | 297.7 |  | 24.5 | 25 | 467 |  | 29 | 29 | 410.7
| 19 | 12 | 331.5 |  | 18 | 4 | 284 |  | 24.5 | 24.5 | 465.3
| 21 | 12 | 276.2 |  | 20 | 4 | 265 |  | 24.5 | 24 | 464.4 |  | * Data Boundary and Smoothing (total points increase factor - 25; smoothing parameter - 0.001)
| 1 | 14 | 327.8 |  | 0 | 6 | 281.6 |  | 25 | 28 | 452
| 3 | 14 | 356.1 |  | 2 | 6 | 290.4 |  | 25 | 27.5 | 455.5
| 5 | 14 | 376.9 |  | 4 | 6 | 299.3 |  | 25 | 27 | 460.8
| 7 | 14 | 396.7 |  | 6 | 6 | 306.7 |  | 25 | 26.5 | 464.4
| 9 | 14 | 402.1 |  | 8 | 6 | 317.4 |  | 25 | 26 | 467
| 11 | 14 | 401.2 |  | 10 | 6 | 327.5 |  | 25 | 25.5 | 469.7
| 13 | 14 | 386.8 |  | 12 | 6 | 332.6 |  | 25 | 25 | 470.6
| 15 | 14 | 368.8 |  | 14 | 6 | 330.1 |  | 25 | 24.5 | 469.7
| 17 | 14 | 357 |  | 16 | 6 | 317.4 |  | 25 | 24 | 467
| 19 | 14 | 336.1 |  | 18 | 6 | 300.9 |  | 25.5 | 28 | 452
| 21 | 14 | 281.8 |  | 20 | 6 | 275.2 |  | 25.5 | 27.5 | 455.5
| 1 | 16 | 298.4 |  | 0 | 8 | 291.2 |  | 25.5 | 27 | 460
| 3 | 16 | 341.5 |  | 2 | 8 | 310.8 |  | 25.5 | 26.5 | 465.3
| 5 | 16 | 374.2 |  | 4 | 8 | 323.3 |  | 25.5 | 26 | 468.8
| 7 | 16 | 391.3 |  | 6 | 8 | 334.3 |  | 25.5 | 25.5 | 472.3
| 9 | 16 | 411 |  | 8 | 8 | 338.6 |  | 25.5 | 25 | 473.2
| 11 | 16 | 409.3 |  | 10 | 8 | 342 |  | 25.5 | 24.5 | 470.6
| 13 | 16 | 391.3 |  | 12 | 8 | 348.9 |  | 25.5 | 24 | 469.7
| 15 | 16 | 372.4 |  | 14 | 8 | 353.2 |  | 26 | 30 | 411.9
| 17 | 16 | 358.8 |  | 16 | 8 | 337.7 |  | 26 | 28 | 452
| 19 | 16 | 332.4 |  | 18 | 8 | 315.8 |  | 26 | 27.5 | 456.4
| 21 | 16 | 292 |  | 20 | 8 | 289.6 |  | 26 | 27 | 460.8
| 1 | 18 | 308.6 |  | 0 | 10 | 300.9 |  | 26 | 26.5 | 466.1
| 3 | 18 | 332.4 |  | 2 | 10 | 338.6 |  | 26 | 26 | 471.4
| 5 | 18 | 367.9 |  | 4 | 10 | 342.9 |  | 26 | 25.5 | 473.2
| 7 | 18 | 404.8 |  | 6 | 10 | 357.6 |  | 26 | 25 | 472.3
| 9 | 18 | 418.2 |  | 8 | 10 | 377.1 |  | 26 | 24.5 | 471.4
| 11 | 18 | 409.3 |  | 10 | 10 | 388.8 |  | 26 | 24 | 469.7
| 13 | 18 | 396.7 |  | 12 | 10 | 371.7 |  | 26 | 22 | 456.4
| 15 | 18 | 381.4 |  | 14 | 10 | 364.6 |  | 26 | 20 | 438.7
| 17 | 18 | 351.5 |  | 16 | 10 | 357.6 |  | 26.5 | 28 | 450.2
| 19 | 18 | 311.3 |  | 18 | 10 | 333.5 |  | 26.5 | 27.5 | 454.7
| 21 | 18 | 290.1 |  | 20 | 10 | 304.2 |  | 26.5 | 27 | 462.6
| 1 | 20 | 312.3 |  | 0 | 12 | 306.7 |  | 26.5 | 26.5 | 467
| 3 | 20 | 326 |  | 2 | 12 | 342 |  | 26.5 | 26 | 470.6
| 5 | 20 | 341.5 |  | 4 | 12 | 362 |  | 26.5 | 25.5 | 471.4
| 7 | 20 | 368.8 |  | 6 | 12 | 383.3 |  | 26.5 | 25 | 469.7
| 9 | 20 | 379.6 |  | 8 | 12 | 392.4 |  | 26.5 | 24.5 | 467.9
| 11 | 20 | 383.2 |  | 10 | 12 | 398.8 |  | 26.5 | 24 | 464.4
| 13 | 20 | 379.6 |  | 12 | 12 | 394.2 |  | 27 | 28 | 447.6
| 15 | 20 | 357 |  | 14 | 12 | 373.5 |  | 27 | 27.5 | 453.8
| 17 | 20 | 321.4 |  | 16 | 12 | 363.8 |  | 27 | 27 | 460
| 19 | 20 | 306.7 |  | 18 | 12 | 348 |  | 27 | 26.5 | 463.5
| 21 | 20 | 276.2 |  | 20 | 12 | 317.4 |  | 27 | 26 | 464.4
| 1 | 22 | 295.7 |  | 0 | 14 | 304.2 |  | 27 | 25.5 | 463.5
| 3 | 22 | 312.3 |  | 2 | 14 | 333.5 |  | 27 | 25 | 462.6
| 5 | 22 | 340.6 |  | 4 | 14 | 359.4 |  | 27 | 24.5 | 461.7
| 7 | 22 | 357 |  | 6 | 14 | 380.6 |  | 27 | 24 | 458.2
| 9 | 22 | 359.7 |  | 8 | 14 | 396 |  | 27.5 | 28 | 437.8
| 11 | 22 | 353.4 |  | 10 | 14 | 400.6 |  | 27.5 | 27.5 | 439.6
| 13 | 22 | 337 |  | 12 | 14 | 401.5 |  | 27.5 | 27 | 446.7
| 15 | 22 | 318.7 |  | 14 | 14 | 374.4 |  | 27.5 | 26.5 | 450.2
| 17 | 22 | 307.7 |  | 16 | 14 | 361.1 |  | 27.5 | 26 | 452.9
| 19 | 22 | 289.2 |  | 18 | 14 | 350.6 |  | 27.5 | 25.5 | 453.8
| 21 | 22 | 262.2 |  | 20 | 14 | 332.6 |  | 27.5 | 25 | 453.8
| 1 | 24 | 285.5 |  | 0 | 16 | 297.7 |  | 27.5 | 24.5 | 454.7
| 3 | 24 | 292 |  | 2 | 16 | 332.6 |  | 27.5 | 24 | 452.9
| 5 | 24 | 297.5 |  | 4 | 16 | 354.1 |  | 28 | 30 | 397.6
| 7 | 24 | 316.8 |  | 6 | 16 | 379.8 |  | 28 | 28 | 429.8
| 9 | 24 | 315.9 |  | 8 | 16 | 398.8 |  | 28 | 27.5 | 428.9
| 11 | 24 | 306.7 |  | 10 | 16 | 404.3 |  | 28 | 27 | 436
| 13 | 24 | 303 |  | 12 | 16 | 409.8 |  | 28 | 26.5 | 437.8
| 15 | 24 | 296.6 |  | 14 | 16 | 385.1 |  | 28 | 26 | 440.5
| 17 | 24 | 288.3 |  | 16 | 16 | 357.6 |  | 28 | 25.5 | 442.2
| 19 | 24 | 278.1 |  | 18 | 16 | 348 |  | 28 | 25 | 444.9
| 21 | 24 | 258.5 |  | 20 | 16 | 326.7 |  | 28 | 24.5 | 447.6
| 1 | 26 | 278.1 |  | 0 | 18 | 300.9 |  | 28 | 24 | 448.5
| 3 | 26 | 280.9 |  | 2 | 18 | 320.8 |  | 28 | 22 | 452.9
| 5 | 26 | 276.2 |  | 4 | 18 | 348.9 |  | 28 | 20 | 438.7
| 7 | 26 | 272.5 |  | 6 | 18 | 378.9 |  | 30 | 30 | 383.2
| 9 | 26 | 269.7 |  | 8 | 18 | 412.6 |  | 30 | 28 | 406.6
| 11 | 26 | 273.4 |  | 10 | 18 | 398.8 |  | 30 | 26 | 422.7
| 13 | 26 | 281.8 |  | 12 | 18 | 396 |  | 30 | 24 | 436.9
| 15 | 26 | 271.6 |  | 14 | 18 | 383.3 |  | 30 | 22 | 440.5
| 17 | 26 | 266 |  | 16 | 18 | 367.3 |  | 30 | 20 | 429.8
| 19 | 26 | 261.3 |  | 18 | 18 | 342 |  | * Data Boundary and Smoothing (total points increase factor - 25; smoothing parameter - 0.001)
| 21 | 26 | 250.1 |  | 20 | 18 | 316.6
| 1 | 28 | 266.9 |  | 0 | 20 | 294.4
| 3 | 28 | 265 |  | 2 | 20 | 314.9
| 5 | 28 | 259.4 |  | 4 | 20 | 330.9
| 7 | 28 | 254.8 |  | 6 | 20 | 355.9
| 9 | 28 | 250.1 |  | 8 | 20 | 371.7
| 11 | 28 | 244.5 |  | 10 | 20 | 372.6
| 13 | 28 | 241.6 |  | 12 | 20 | 371.7
| 15 | 28 | 243.5 |  | 14 | 20 | 366.4
| 17 | 28 | 244.5 |  | 16 | 20 | 353.2
| 19 | 28 | 240.7 |  | 18 | 20 | 326.7
| 21 | 28 | 233.2 |  | 20 | 20 | 305.8
* Data Boundary and Smoothing (total points increase factor - 25; smoothing parameter - 0.001)

## Supplementary Figure 5
Supplementary Figure 5
Black data
| Distance (mm) | Pressure (GPa) | ±DP (GPa)
| -40 | 23.1 | 0.5
| -38 | 24.1 | 0.5
| -36 | 25.1 | 0.5
| -34 | 26.1 | 0.5
| -32 | 27.1 | 0.6
| -30 | 28.1 | 0.6
| -28 | 29.2 | 0.6
| -26 | 30.2 | 0.6
| -24 | 31.2 | 0.7
| -22 | 33.7 | 0.7
| -20 | 36.2 | 0.8
| -18 | 39.3 | 0.8
| -16 | 43.3 | 0.9
| -14 | 48.3 | 1
| -12 | 55.4 | 1.2
| -10 | 73.4 | 1.5
| -8 | 107.1 | 2.8
| -6 | 158.8 | 4.1
| -4 | 214.3 | 6
| -2 | 259.4 | 8.3
| 0 | 262.2 | 8.4
| 2 | 258.5 | 8.3
| 4 | 233.2 | 7.5
| 6 | 194.3 | 5.1
| 8 | 150.1 | 3.9
| 10 | 85.3 | 1.8
| 12 | 58.4 | 1.2
| 14 | 49.4 | 1
| 16 | 45.3 | 1
| 18 | 43.8 | 0.9
| 20 | 42.3 | 0.9
| 22 | 40.8 | 0.9
| 24 | 38.3 | 0.8
| 26 | 33.7 | 0.7
| 28 | 30.7 | 0.6
| 30 | 30.2 | 0.6
| 32 | 28.1 | 0.6
| 34 | 27.1 | 0.6
| 36 | 26.1 | 0.5
| 38 | 25.1 | 0.5
| 40 | 24.6 | 0.5
Red data
| Distance (mm) | Pressure (GPa) | ±DP (GPa)
| -21.3 | 52 | 1.1
| -20.3 | 55.4 | 1.2
| -19.3 | 59.4 | 1.3
| -18.3 | 64 | 1.4
| -17.3 | 69.1 | 1.5
| -16.3 | 72.8 | 1.6
| -15.3 | 77 | 1.7
| -14.3 | 80.7 | 1.8
| -13.3 | 85.6 | 1.9
| -12.3 | 91.7 | 2
| -11.3 | 99.5 | 2.2
| -10.3 | 108.7 | 3.4
| -9.3 | 120.5 | 3.7
| -8.3 | 135.1 | 4.2
| -7.3 | 149.5 | 4.6
| -6.3 | 165.8 | 5
| -5.3 | 186 | 5.6
| -4.3 | 206.2 | 6.5
| -3.3 | 227.2 | 7.2
| -2.3 | 251.9 | 7.9
| -1.3 | 267.4 | 9.6
| -0.3 | 268.9 | 9.7
| 0.7 | 265.8 | 9.6
| 1.7 | 263.5 | 9.5
| 2.7 | 248.1 | 7.8
| 3.7 | 251.9 | 7.9
| 4.7 | 227.9 | 7.2
| 5.7 | 211.2 | 6.7
| 6.7 | 193.5 | 5.8
| 7.7 | 174.4 | 5.2
| 8.7 | 154 | 4.6
| 9.7 | 136.3 | 4.2
| 10.7 | 122.9 | 3.8
| 11.7 | 111 | 3.4
| 12.7 | 101.8 | 2.2
| 13.7 | 95 | 2.1
| 14.7 | 88.9 | 2
| 15.7 | 83.4 | 1.8
| 16.7 | 79.1 | 1.7
| 17.7 | 73.8 | 1.6
| 18.7 | 69.1 | 1.5

## Supplementary Figure 7
Supplementary Figure 7
| run 1 |  |  | run 2
| Black points* |  |  | Black points*
| Distance (mm) | Distance (mm) | Pressure (GPa) | Distance (mm) | Distance (mm) | Pressure (GPa)
| 0 | 0 | 296.6 | 0 | 0 | 201
| 2 | 0 | 296.6 | 2 | 0 | 202.9
| 4 | 0 | 290.1 | 4 | 0 | 204.8
| 6 | 0 | 288.3 | 6 | 0 | 207.6
| 8 | 0 | 297.5 | 8 | 0 | 210.5
| 10 | 0 | 300.3 | 10 | 0 | 215.2
| 12 | 0 | 301.2 | 12 | 0 | 219
| 14 | 0 | 305.8 | 14 | 0 | 222.8
| 16 | 0 | 294.7 | 16 | 0 | 227.5
| 18 | 0 | 286.4 | 18 | 0 | 231.3
| 20 | 0 | 279 | 20 | 0 | 233.2
| 0 | 2 | 269.7 | 22 | 0 | 233.2
| 2 | 2 | 317.8 | 24 | 0 | 232.2
| 4 | 2 | 320.5 | 26 | 0 | 233.2
| 6 | 2 | 347.9 | 28 | 0 | 237.9
| 8 | 2 | 360.6 | 30 | 0 | 245.4
| 10 | 2 | 332.4 | 32 | 0 | 247.3
| 12 | 2 | 311.3 | 34 | 0 | 244.5
| 14 | 2 | 327.8 | 36 | 0 | 237.9
| 16 | 2 | 318.7 | 38 | 0 | 234.1
| 18 | 2 | 304.9 | 40 | 0 | 232.2
| 20 | 2 | 298.4 | 42 | 0 | 229.4
| 0 | 4 | 300.3 | 44 | 0 | 228.5
| 2 | 4 | 340.6 | 46 | 0 | 228.5
| 4 | 4 | 368.8 | 48 | 0 | 227.5
| 6 | 4 | 389.5 | 50 | 0 | 226.6
| 8 | 4 | 387.7 | 52 | 0 | 224.7
| 10 | 4 | 436.9 | 0 | 2 | 202.9
| 12 | 4 | 443.1 | 2 | 2 | 203.8
| 14 | 4 | 399.4 | 4 | 2 | 205.7
| 16 | 4 | 352.5 | 6 | 2 | 207.6
| 18 | 4 | 324.2 | 8 | 2 | 210.5
| 20 | 4 | 309.5 | 10 | 2 | 216.2
| 0 | 6 | 300.3 | 12 | 2 | 221.8
| 2 | 6 | 360.6 | 14 | 2 | 227.5
| 4 | 6 | 399.4 | 16 | 2 | 232.2
| 6 | 6 | 423.6 | 18 | 2 | 236.9
| 8 | 6 | 453.8 | 20 | 2 | 239.8
| 10 | 6 | 469.7 | 22 | 2 | 241.6
| 12 | 6 | 466.1 | 24 | 2 | 242.6
| 14 | 6 | 441.4 | 26 | 2 | 244.5
| 16 | 6 | 392.2 | 28 | 2 | 249.1
| 18 | 6 | 343.4 | 30 | 2 | 252
| 20 | 6 | 307.7 | 32 | 2 | 252
| 0 | 8 | 286.4 | 34 | 2 | 249.1
| 2 | 8 | 380.5 | 36 | 2 | 243.5
| 4 | 8 | 408.4 | 38 | 2 | 239.8
| 6 | 8 | 430.7 | 40 | 2 | 238.8
| 8 | 8 | 461.7 | 42 | 2 | 238.8
| 10 | 8 | 474.1 | 44 | 2 | 239.8
| 12 | 8 | 474.1 | 46 | 2 | 240.7
| 14 | 8 | 460 | 48 | 2 | 238.8
| 16 | 8 | 437.8 | 50 | 2 | 236
| 18 | 8 | 333.3 | 52 | 2 | 230.3
| 20 | 8 | 309.5 | 0 | 4 | 205.7
| 0 | 10 | 281.8 | 2 | 4 | 206.7
| 2 | 10 | 393.1 | 4 | 4 | 209.5
| 4 | 10 | 411 | 6 | 4 | 211.4
| 6 | 10 | 432.5 | 8 | 4 | 213.3
| 8 | 10 | 460 | 10 | 4 | 219
| 10 | 10 | 472.3 | 12 | 4 | 225.6
| 12 | 10 | 476.7 | 14 | 4 | 232.2
| 14 | 10 | 466.1 | 16 | 4 | 237.9
| 16 | 10 | 443.1 | 18 | 4 | 242.6
| 18 | 10 | 356.1 | 20 | 4 | 249.1
| 20 | 10 | 313.2 | 22 | 4 | 252.9
| 0 | 12 | 288.3 | 24 | 4 | 256.6
| 2 | 12 | 395.8 | 26 | 4 | 258.5
| 4 | 12 | 411 | 28 | 4 | 259.4
| 6 | 12 | 430.7 | 30 | 4 | 260.4
| 8 | 12 | 453.8 | 32 | 4 | 262.2
| 10 | 12 | 468.8 | 34 | 4 | 262.2
| 12 | 12 | 470.6 | 36 | 4 | 252
| 14 | 12 | 452 | 38 | 4 | 245.4
| 16 | 12 | 421.8 | 40 | 4 | 246.3
| 18 | 12 | 359.7 | 42 | 4 | 246.3
| 20 | 12 | 321.4 | 44 | 4 | 247.3
| 0 | 14 | 303 | 46 | 4 | 248.2
| 2 | 14 | 379.6 | 48 | 4 | 249.1
| 4 | 14 | 406.6 | 50 | 4 | 245.4
| 6 | 14 | 425.3 | 52 | 4 | 237.9
| 8 | 14 | 442.2 | 0 | 6 | 210.5
| 10 | 14 | 453.8 | 2 | 6 | 211.4
| 12 | 14 | 445.8 | 4 | 6 | 213.3
| 14 | 14 | 413.7 | 6 | 6 | 215.2
| 16 | 14 | 390.4 | 8 | 6 | 217.1
| 18 | 14 | 354.3 | 10 | 6 | 221.8
| 20 | 14 | 320.5 | 12 | 6 | 228.5
| 0 | 16 | 305.8 | 14 | 6 | 236
| 2 | 16 | 322.3 | 16 | 6 | 242.6
| 4 | 16 | 391.3 | 18 | 6 | 249.1
| 6 | 16 | 415.5 | 20 | 6 | 256.6
| 8 | 16 | 426.2 | 22 | 6 | 262.2
| 10 | 16 | 410.2 | 24 | 6 | 265
| 12 | 16 | 387.7 | 26 | 6 | 265
| 14 | 16 | 383.2 | 28 | 6 | 266
| 16 | 16 | 365.2 | 30 | 6 | 270.6
| 18 | 16 | 338.8 | 32 | 6 | 276.2
| 20 | 16 | 315.9 | 34 | 6 | 271.6
| 0 | 18 | 292 | 36 | 6 | 257.6
| 2 | 18 | 306.7 | 38 | 6 | 251
| 4 | 18 | 339.7 | 40 | 6 | 252
| 6 | 18 | 390.4 | 42 | 6 | 252
| 8 | 18 | 369.7 | 44 | 6 | 252
| 10 | 18 | 347 | 46 | 6 | 253.8
| 12 | 18 | 341.5 | 48 | 6 | 254.8
| 14 | 18 | 332.4 | 50 | 6 | 250.1
| 16 | 18 | 281.8 | 52 | 6 | 239.8
| 18 | 18 | 294.7 | 0 | 8 | 214.3
| 20 | 18 | 290.1 | 2 | 8 | 215.2
| 0 | 20 | 260.4 | 4 | 8 | 217.1
| 2 | 20 | 304.9 | 6 | 8 | 218.1
| 4 | 20 | 322.3 | 8 | 8 | 221.8
| 6 | 20 | 324.2 | 10 | 8 | 226.6
| 8 | 20 | 325.1 | 12 | 8 | 233.2
| 10 | 20 | 326 | 14 | 8 | 240.7
| 12 | 20 | 324.2 | 16 | 8 | 248.2
| 14 | 20 | 304.9 | 18 | 8 | 257.6
| 16 | 20 | 262.2 | 20 | 8 | 265
| 18 | 20 | 248.2 | 22 | 8 | 272.5
| 20 | 20 | 252.9 | 24 | 8 | 275.3
| * Data Boundary and Smoothing (total points increase factor - 25; smoothing parameter - 0.001) |  |  | 26 | 8 | 276.2
|  |  |  | 28 | 8 | 279
|  |  |  | 30 | 8 | 285.5
|  |  |  | 32 | 8 | 289.2
|  |  |  | 34 | 8 | 284.6
|  |  |  | 36 | 8 | 266
|  |  |  | 38 | 8 | 257.6
|  |  |  | 40 | 8 | 256.6
|  |  |  | 42 | 8 | 256.6
|  |  |  | 44 | 8 | 257.6
|  |  |  | 46 | 8 | 257.6
|  |  |  | 48 | 8 | 258.5
|  |  |  | 50 | 8 | 247.3
|  |  |  | 52 | 8 | 234.1
|  |  |  | 2 | 10 | 220
|  |  |  | 4 | 10 | 221.8
|  |  |  | 6 | 10 | 224.7
|  |  |  | 8 | 10 | 229.4
|  |  |  | 10 | 10 | 236
|  |  |  | 12 | 10 | 240.7
|  |  |  | 14 | 10 | 248.2
|  |  |  | 16 | 10 | 258.5
|  |  |  | 18 | 10 | 266
|  |  |  | 20 | 10 | 275.3
|  |  |  | 22 | 10 | 285.5
|  |  |  | 24 | 10 | 290.1
|  |  |  | 26 | 10 | 291
|  |  |  | 28 | 10 | 295.7
|  |  |  | 30 | 10 | 301.2
|  |  |  | 32 | 10 | 305.8
|  |  |  | 34 | 10 | 296.6
|  |  |  | 36 | 10 | 273.4
|  |  |  | 38 | 10 | 263.2
|  |  |  | 40 | 10 | 262.2
|  |  |  | 42 | 10 | 262.2
|  |  |  | 44 | 10 | 262.2
|  |  |  | 46 | 10 | 263.2
|  |  |  | 48 | 10 | 257.6
|  |  |  | 50 | 10 | 243.5
|  |  |  | 52 | 10 | 228.5
|  |  |  | 2 | 12 | 226.6
|  |  |  | 4 | 12 | 232.2
|  |  |  | 6 | 12 | 236
|  |  |  | 8 | 12 | 243.5
|  |  |  | 10 | 12 | 252
|  |  |  | 12 | 12 | 257.6
|  |  |  | 14 | 12 | 261.3
|  |  |  | 16 | 12 | 267.8
|  |  |  | 18 | 12 | 278.1
|  |  |  | 20 | 12 | 290.1
|  |  |  | 22 | 12 | 303
|  |  |  | 24 | 12 | 315.9
|  |  |  | 26 | 12 | 318.7
|  |  |  | 28 | 12 | 315
|  |  |  | 30 | 12 | 320.5
|  |  |  | 32 | 12 | 321.4
|  |  |  | 34 | 12 | 305.8
|  |  |  | 36 | 12 | 283.6
|  |  |  | 38 | 12 | 270.6
|  |  |  | 40 | 12 | 267.8
|  |  |  | 42 | 12 | 267.8
|  |  |  | 44 | 12 | 267.8
|  |  |  | 46 | 12 | 266
|  |  |  | 48 | 12 | 253.8
|  |  |  | 50 | 12 | 237.9
|  |  |  | 52 | 12 | 224.7
|  |  |  | 4 | 14 | 242.6
|  |  |  | 6 | 14 | 251
|  |  |  | 8 | 14 | 257.6
|  |  |  | 10 | 14 | 263.2
|  |  |  | 12 | 14 | 266.9
|  |  |  | 14 | 14 | 271.6
|  |  |  | 16 | 14 | 280.9
|  |  |  | 18 | 14 | 293.8
|  |  |  | 20 | 14 | 305.8
|  |  |  | 22 | 14 | 319.6
|  |  |  | 24 | 14 | 337
|  |  |  | 26 | 14 | 346.1
|  |  |  | 28 | 14 | 347
|  |  |  | 30 | 14 | 345.2
|  |  |  | 32 | 14 | 339.7
|  |  |  | 34 | 14 | 319.6
|  |  |  | 36 | 14 | 290.1
|  |  |  | 38 | 14 | 273.4
|  |  |  | 40 | 14 | 272.5
|  |  |  | 42 | 14 | 272.5
|  |  |  | 44 | 14 | 269.7
|  |  |  | 46 | 14 | 264.1
|  |  |  | 48 | 14 | 250.1
|  |  |  | 50 | 14 | 236
|  |  |  | 52 | 14 | 226.6
|  |  |  | 6 | 16 | 257.6
|  |  |  | 8 | 16 | 263.2
|  |  |  | 10 | 16 | 267.8
|  |  |  | 12 | 16 | 271.6
|  |  |  | 14 | 16 | 278.1
|  |  |  | 16 | 16 | 290.1
|  |  |  | 18 | 16 | 307.7
|  |  |  | 20 | 16 | 320.5
|  |  |  | 22 | 16 | 334.2
|  |  |  | 24 | 16 | 348.8
|  |  |  | 26 | 16 | 362.4
|  |  |  | 28 | 16 | 370.6
|  |  |  | 30 | 16 | 381.4
|  |  |  | 32 | 16 | 378.7
|  |  |  | 34 | 16 | 340.6
|  |  |  | 36 | 16 | 299.4
|  |  |  | 38 | 16 | 279.9
|  |  |  | 40 | 16 | 274.4
|  |  |  | 42 | 16 | 273.4
|  |  |  | 44 | 16 | 268.8
|  |  |  | 46 | 16 | 260.4
|  |  |  | 48 | 16 | 248.2
|  |  |  | 50 | 16 | 236.9
|  |  |  | 52 | 16 | 229.4
|  |  |  | 6 | 18 | 258.5
|  |  |  | 8 | 18 | 266.9
|  |  |  | 10 | 18 | 270.6
|  |  |  | 12 | 18 | 275.3
|  |  |  | 14 | 18 | 287.3
|  |  |  | 16 | 18 | 303
|  |  |  | 18 | 18 | 320.5
|  |  |  | 20 | 18 | 336.1
|  |  |  | 22 | 18 | 350.6
|  |  |  | 24 | 18 | 365.2
|  |  |  | 26 | 18 | 382.3
|  |  |  | 28 | 18 | 394
|  |  |  | 30 | 18 | 401.2
|  |  |  | 32 | 18 | 405.7
|  |  |  | 34 | 18 | 388.6
|  |  |  | 36 | 18 | 345.2
|  |  |  | 38 | 18 | 289.2
|  |  |  | 40 | 18 | 278.1
|  |  |  | 42 | 18 | 273.4
|  |  |  | 44 | 18 | 268.8
|  |  |  | 46 | 18 | 260.4
|  |  |  | 48 | 18 | 247.3
|  |  |  | 50 | 18 | 238.8
|  |  |  | 52 | 18 | 232.2
|  |  |  | 8 | 20 | 269.7
|  |  |  | 10 | 20 | 277.1
|  |  |  | 12 | 20 | 284.6
|  |  |  | 14 | 20 | 297.5
|  |  |  | 16 | 20 | 309.5
|  |  |  | 18 | 20 | 337
|  |  |  | 20 | 20 | 359.7
|  |  |  | 22 | 20 | 380.5
|  |  |  | 24 | 20 | 390.4
|  |  |  | 26 | 20 | 400.3
|  |  |  | 28 | 20 | 411
|  |  |  | 30 | 20 | 418.2
|  |  |  | 32 | 20 | 418.2
|  |  |  | 34 | 20 | 409.3
|  |  |  | 36 | 20 | 388.6
|  |  |  | 38 | 20 | 332.4
|  |  |  | 40 | 20 | 287.3
|  |  |  | 42 | 20 | 276.2
|  |  |  | 44 | 20 | 267.8
|  |  |  | 46 | 20 | 258.5
|  |  |  | 48 | 20 | 248.2
|  |  |  | 50 | 20 | 240.7
|  |  |  | 52 | 20 | 235.1
|  |  |  | 8 | 22 | 275.3
|  |  |  | 10 | 22 | 285.5
|  |  |  | 12 | 22 | 291
|  |  |  | 14 | 22 | 297.5
|  |  |  | 16 | 22 | 314.1
|  |  |  | 18 | 22 | 352.5
|  |  |  | 20 | 22 | 384.1
|  |  |  | 22 | 22 | 400.3
|  |  |  | 24 | 22 | 418.2
|  |  |  | 26 | 22 | 434.2
|  |  |  | 28 | 22 | 436
|  |  |  | 30 | 22 | 435.1
|  |  |  | 32 | 22 | 429.8
|  |  |  | 34 | 22 | 412.8
|  |  |  | 36 | 22 | 394
|  |  |  | 38 | 22 | 345.2
|  |  |  | 40 | 22 | 304
|  |  |  | 42 | 22 | 281.8
|  |  |  | 44 | 22 | 270.6
|  |  |  | 46 | 22 | 260.4
|  |  |  | 48 | 22 | 251
|  |  |  | 50 | 22 | 243.5
|  |  |  | 52 | 22 | 236.9
|  |  |  | 8 | 24 | 276.2
|  |  |  | 10 | 24 | 280.9
|  |  |  | 12 | 24 | 283.6
|  |  |  | 14 | 24 | 290.1
|  |  |  | 16 | 24 | 314.1
|  |  |  | 18 | 24 | 346.1
|  |  |  | 20 | 24 | 380.5
|  |  |  | 22 | 24 | 407.5
|  |  |  | 24 | 24 | 453.8
|  |  |  | 24.5 | 24 | 455.5
|  |  |  | 25 | 24 | 460
|  |  |  | 25.5 | 24 | 462.6
|  |  |  | 26 | 24 | 464.4
|  |  |  | 26.5 | 24 | 467
|  |  |  | 27 | 24 | 466.1
|  |  |  | 27.5 | 24 | 464.4
|  |  |  | 28 | 24 | 460
|  |  |  | 30 | 24 | 444.9
|  |  |  | 32 | 24 | 430.7
|  |  |  | 34 | 24 | 416.4
|  |  |  | 36 | 24 | 400.3
|  |  |  | 38 | 24 | 358.8
|  |  |  | 40 | 24 | 319.6
|  |  |  | 42 | 24 | 281.8
|  |  |  | 44 | 24 | 269.7
|  |  |  | 46 | 24 | 262.2
|  |  |  | 48 | 24 | 254.8
|  |  |  | 50 | 24 | 246.3
|  |  |  | 52 | 24 | 238.8
|  |  |  | 24 | 24.5 | 451.1
|  |  |  | 24.5 | 24.5 | 454.7
|  |  |  | 25 | 24.5 | 459.1
|  |  |  | 25.5 | 24.5 | 461.7
|  |  |  | 26 | 24.5 | 464.4
|  |  |  | 26.5 | 24.5 | 467.9
|  |  |  | 27 | 24.5 | 467
|  |  |  | 27.5 | 24.5 | 465.3
|  |  |  | 28 | 24.5 | 464.4
|  |  |  | 24 | 25 | 452
|  |  |  | 24.5 | 25 | 455.5
|  |  |  | 25 | 25 | 460.8
|  |  |  | 25.5 | 25 | 464.4
|  |  |  | 26 | 25 | 467
|  |  |  | 26.5 | 25 | 469.7
|  |  |  | 27 | 25 | 470.6
|  |  |  | 27.5 | 25 | 469.7
|  |  |  | 28 | 25 | 467
|  |  |  | 24 | 25.5 | 452
|  |  |  | 24.5 | 25.5 | 455.5
|  |  |  | 25 | 25.5 | 460
|  |  |  | 25.5 | 25.5 | 465.3
|  |  |  | 26 | 25.5 | 468.8
|  |  |  | 26.5 | 25.5 | 472.3
|  |  |  | 27 | 25.5 | 473.2
|  |  |  | 27.5 | 25.5 | 470.6
|  |  |  | 28 | 25.5 | 469.7
|  |  |  | 8 | 26 | 272.5
|  |  |  | 10 | 26 | 274.4
|  |  |  | 12 | 26 | 277.1
|  |  |  | 14 | 26 | 286.4
|  |  |  | 16 | 26 | 319.6
|  |  |  | 18 | 26 | 347
|  |  |  | 20 | 26 | 373.3
|  |  |  | 22 | 26 | 411.9
|  |  |  | 24 | 26 | 452
|  |  |  | 24.5 | 26 | 456.4
|  |  |  | 25 | 26 | 460.8
|  |  |  | 25.5 | 26 | 466.1
|  |  |  | 26 | 26 | 471.4
|  |  |  | 26.5 | 26 | 473.2
|  |  |  | 27 | 26 | 472.3
|  |  |  | 27.5 | 26 | 471.4
|  |  |  | 28 | 26 | 469.7
|  |  |  | 30 | 26 | 456.4
|  |  |  | 32 | 26 | 438.7
|  |  |  | 34 | 26 | 420.9
|  |  |  | 36 | 26 | 396.7
|  |  |  | 38 | 26 | 356.1
|  |  |  | 40 | 26 | 323.3
|  |  |  | 42 | 26 | 290.1
|  |  |  | 44 | 26 | 275.3
|  |  |  | 46 | 26 | 265
|  |  |  | 48 | 26 | 256.6
|  |  |  | 50 | 26 | 249.1
|  |  |  | 52 | 26 | 242.6
|  |  |  | 24 | 26.5 | 450.2
|  |  |  | 24.5 | 26.5 | 454.7
|  |  |  | 25 | 26.5 | 462.6
|  |  |  | 25.5 | 26.5 | 467
|  |  |  | 26 | 26.5 | 470.6
|  |  |  | 26.5 | 26.5 | 471.4
|  |  |  | 27 | 26.5 | 469.7
|  |  |  | 27.5 | 26.5 | 467.9
|  |  |  | 28 | 26.5 | 464.4
|  |  |  | 24 | 27 | 447.6
|  |  |  | 24.5 | 27 | 453.8
|  |  |  | 25 | 27 | 460
|  |  |  | 25.5 | 27 | 463.5
|  |  |  | 26 | 27 | 464.4
|  |  |  | 26.5 | 27 | 463.5
|  |  |  | 27 | 27 | 462.6
|  |  |  | 27.5 | 27 | 461.7
|  |  |  | 28 | 27 | 458.2
|  |  |  | 24 | 27.5 | 437.8
|  |  |  | 24.5 | 27.5 | 439.6
|  |  |  | 25 | 27.5 | 446.7
|  |  |  | 25.5 | 27.5 | 450.2
|  |  |  | 26 | 27.5 | 452.9
|  |  |  | 26.5 | 27.5 | 453.8
|  |  |  | 27 | 27.5 | 453.8
|  |  |  | 27.5 | 27.5 | 454.7
|  |  |  | 28 | 27.5 | 452.9
|  |  |  | 6 | 28 | 267.8
|  |  |  | 8 | 28 | 271.6
|  |  |  | 10 | 28 | 273.4
|  |  |  | 12 | 28 | 277.1
|  |  |  | 14 | 28 | 287.3
|  |  |  | 16 | 28 | 321.4
|  |  |  | 18 | 28 | 343.4
|  |  |  | 20 | 28 | 364.2
|  |  |  | 22 | 28 | 397.6
|  |  |  | 24 | 28 | 429.8
|  |  |  | 24.5 | 28 | 428.9
|  |  |  | 25 | 28 | 436
|  |  |  | 25.5 | 28 | 437.8
|  |  |  | 26 | 28 | 440.5
|  |  |  | 26.5 | 28 | 442.2
|  |  |  | 27 | 28 | 444.9
|  |  |  | 27.5 | 28 | 447.6
|  |  |  | 28 | 28 | 448.5
|  |  |  | 30 | 28 | 452.9
|  |  |  | 32 | 28 | 438.7
|  |  |  | 34 | 28 | 416.4
|  |  |  | 36 | 28 | 379.6
|  |  |  | 38 | 28 | 350.6
|  |  |  | 40 | 28 | 315
|  |  |  | 42 | 28 | 295.7
|  |  |  | 44 | 28 | 280.9
|  |  |  | 46 | 28 | 267.8
|  |  |  | 48 | 28 | 259.4
|  |  |  | 50 | 28 | 252.9
|  |  |  | 52 | 28 | 247.3
|  |  |  | 6 | 30 | 263.2
|  |  |  | 8 | 30 | 270.6
|  |  |  | 10 | 30 | 272.5
|  |  |  | 12 | 30 | 275.3
|  |  |  | 14 | 30 | 287.3
|  |  |  | 16 | 30 | 318.7
|  |  |  | 18 | 30 | 337.9
|  |  |  | 20 | 30 | 358.8
|  |  |  | 22 | 30 | 383.2
|  |  |  | 24 | 30 | 406.6
|  |  |  | 26 | 30 | 422.7
|  |  |  | 28 | 30 | 436.9
|  |  |  | 30 | 30 | 440.5
|  |  |  | 32 | 30 | 429.8
|  |  |  | 34 | 30 | 383.2
|  |  |  | 36 | 30 | 360.6
|  |  |  | 38 | 30 | 337
|  |  |  | 40 | 30 | 306.7
|  |  |  | 42 | 30 | 295.7
|  |  |  | 44 | 30 | 285.5
|  |  |  | 46 | 30 | 276.2
|  |  |  | 48 | 30 | 266
|  |  |  | 50 | 30 | 260.4
|  |  |  | 52 | 30 | 253.8
|  |  |  | 8 | 32 | 268.8
|  |  |  | 10 | 32 | 271.6
|  |  |  | 12 | 32 | 276.2
|  |  |  | 14 | 32 | 295.7
|  |  |  | 16 | 32 | 316.8
|  |  |  | 18 | 32 | 331.5
|  |  |  | 20 | 32 | 348.8
|  |  |  | 22 | 32 | 366.1
|  |  |  | 24 | 32 | 392.2
|  |  |  | 26 | 32 | 411
|  |  |  | 28 | 32 | 417.3
|  |  |  | 30 | 32 | 416.4
|  |  |  | 32 | 32 | 381.4
|  |  |  | 34 | 32 | 356.1
|  |  |  | 36 | 32 | 346.1
|  |  |  | 38 | 32 | 327.8
|  |  |  | 40 | 32 | 303
|  |  |  | 42 | 32 | 290.1
|  |  |  | 44 | 32 | 279.9
|  |  |  | 46 | 32 | 268.8
|  |  |  | 48 | 32 | 262.2
|  |  |  | 50 | 32 | 260.4
|  |  |  | 52 | 32 | 252.9
|  |  |  | 8 | 34 | 262.2
|  |  |  | 10 | 34 | 267.8
|  |  |  | 12 | 34 | 274.4
|  |  |  | 14 | 34 | 297.5
|  |  |  | 16 | 34 | 313.2
|  |  |  | 18 | 34 | 324.2
|  |  |  | 20 | 34 | 337
|  |  |  | 22 | 34 | 346.1
|  |  |  | 24 | 34 | 364.2
|  |  |  | 26 | 34 | 373.3
|  |  |  | 28 | 34 | 352.5
|  |  |  | 30 | 34 | 344.3
|  |  |  | 32 | 34 | 342.4
|  |  |  | 34 | 34 | 338.8
|  |  |  | 36 | 34 | 330.6
|  |  |  | 38 | 34 | 315.9
|  |  |  | 40 | 34 | 296.6
|  |  |  | 42 | 34 | 282.7
|  |  |  | 44 | 34 | 269.7
|  |  |  | 46 | 34 | 260.4
|  |  |  | 48 | 34 | 255.7
|  |  |  | 50 | 34 | 247.3
|  |  |  | 52 | 34 | 240.7
|  |  |  | 10 | 36 | 261.3
|  |  |  | 12 | 36 | 275.3
|  |  |  | 14 | 36 | 293.8
|  |  |  | 16 | 36 | 309.5
|  |  |  | 18 | 36 | 317.8
|  |  |  | 20 | 36 | 325.1
|  |  |  | 22 | 36 | 326
|  |  |  | 24 | 36 | 318.7
|  |  |  | 26 | 36 | 314.1
|  |  |  | 28 | 36 | 309.5
|  |  |  | 30 | 36 | 312.3
|  |  |  | 32 | 36 | 316.8
|  |  |  | 34 | 36 | 307.7
|  |  |  | 36 | 36 | 303
|  |  |  | 38 | 36 | 296.6
|  |  |  | 40 | 36 | 285.5
|  |  |  | 42 | 36 | 271.6
|  |  |  | 44 | 36 | 260.4
|  |  |  | 46 | 36 | 253.8
|  |  |  | 48 | 36 | 246.3
|  |  |  | 50 | 36 | 238.8
|  |  |  | 52 | 36 | 235.1
|  |  |  | 16 | 38 | 304.9
|  |  |  | 18 | 38 | 309.5
|  |  |  | 20 | 38 | 314.1
|  |  |  | 22 | 38 | 313.2
|  |  |  | 24 | 38 | 304.9
|  |  |  | 26 | 38 | 298.4
|  |  |  | 28 | 38 | 291
|  |  |  | 30 | 38 | 281.8
|  |  |  | 32 | 38 | 280.9
|  |  |  | 34 | 38 | 282.7
|  |  |  | 36 | 38 | 280.9
|  |  |  | 38 | 38 | 272.5
|  |  |  | 40 | 38 | 265
|  |  |  | 42 | 38 | 258.5
|  |  |  | 44 | 38 | 252
|  |  |  | 46 | 38 | 245.4
|  |  |  | 48 | 38 | 238.8
|  |  |  | 50 | 38 | 234.1
|  |  |  | 52 | 38 | 231.3
|  |  |  | 18 | 40 | 301.2
|  |  |  | 20 | 40 | 301.2
|  |  |  | 22 | 40 | 297.5
|  |  |  | 24 | 40 | 290.1
|  |  |  | 26 | 40 | 280.9
|  |  |  | 28 | 40 | 273.4
|  |  |  | 30 | 40 | 270.6
|  |  |  | 32 | 40 | 271.6
|  |  |  | 34 | 40 | 270.6
|  |  |  | 36 | 40 | 266.9
|  |  |  | 38 | 40 | 261.3
|  |  |  | 40 | 40 | 255.7
|  |  |  | 42 | 40 | 250.1
|  |  |  | 44 | 40 | 244.5
|  |  |  | 46 | 40 | 241.6
|  |  |  | 48 | 40 | 236.9
|  |  |  | 50 | 40 | 232.2
|  |  |  | 52 | 40 | 231.3
|  |  |  | 20 | 42 | 270.6
|  |  |  | 22 | 42 | 277.1
|  |  |  | 24 | 42 | 273.4
|  |  |  | 26 | 42 | 266.9
|  |  |  | 28 | 42 | 263.2
|  |  |  | 30 | 42 | 262.2
|  |  |  | 32 | 42 | 259.4
|  |  |  | 34 | 42 | 257.6
|  |  |  | 36 | 42 | 256.6
|  |  |  | 38 | 42 | 252.9
|  |  |  | 40 | 42 | 249.1
|  |  |  | 42 | 42 | 245.4
|  |  |  | 44 | 42 | 241.6
|  |  |  | 46 | 42 | 238.8
|  |  |  | 48 | 42 | 234.1
|  |  |  | 50 | 42 | 231.3
|  |  |  | 52 | 42 | 229.4
|  |  |  | 20 | 44 | 262.2
|  |  |  | 22 | 44 | 266
|  |  |  | 24 | 44 | 264.1
|  |  |  | 26 | 44 | 258.5
|  |  |  | 28 | 44 | 255.7
|  |  |  | 30 | 44 | 253.8
|  |  |  | 32 | 44 | 251
|  |  |  | 34 | 44 | 249.1
|  |  |  | 36 | 44 | 246.3
|  |  |  | 38 | 44 | 243.5
|  |  |  | 40 | 44 | 241.6
|  |  |  | 42 | 44 | 240.7
|  |  |  | 44 | 44 | 239.8
|  |  |  | 46 | 44 | 237.9
|  |  |  | 48 | 44 | 233.2
|  |  |  | 50 | 44 | 230.3
|  |  |  | 52 | 44 | 228.5
|  |  |  | 20 | 46 | 249.1
|  |  |  | 22 | 46 | 254.8
|  |  |  | 24 | 46 | 252.9
|  |  |  | 26 | 46 | 248.2
|  |  |  | 28 | 46 | 243.5
|  |  |  | 30 | 46 | 241.6
|  |  |  | 32 | 46 | 241.6
|  |  |  | 34 | 46 | 240.7
|  |  |  | 36 | 46 | 239.8
|  |  |  | 38 | 46 | 237.9
|  |  |  | 40 | 46 | 237.9
|  |  |  | 42 | 46 | 238.8
|  |  |  | 44 | 46 | 240.7
|  |  |  | 46 | 46 | 238.8
|  |  |  | 48 | 46 | 235.1
|  |  |  | 50 | 46 | 231.3
|  |  |  | 52 | 46 | 225.6
|  |  |  | 20 | 48 | 252.9
|  |  |  | 22 | 48 | 247.3
|  |  |  | 24 | 48 | 246.3
|  |  |  | 26 | 48 | 240.7
|  |  |  | 28 | 48 | 236.9
|  |  |  | 30 | 48 | 235.1
|  |  |  | 32 | 48 | 234.1
|  |  |  | 34 | 48 | 236
|  |  |  | 36 | 48 | 235.1
|  |  |  | 38 | 48 | 233.2
|  |  |  | 40 | 48 | 232.2
|  |  |  | 42 | 48 | 232.2
|  |  |  | 44 | 48 | 233.2
|  |  |  | 46 | 48 | 235.1
|  |  |  | 48 | 48 | 234.1
|  |  |  | 50 | 48 | 230.3
|  |  |  | 52 | 48 | 223.7
|  |  |  | 20 | 50 | 236.9
|  |  |  | 22 | 50 | 242.6
|  |  |  | 24 | 50 | 238.8
|  |  |  | 26 | 50 | 235.1
|  |  |  | 28 | 50 | 230.3
|  |  |  | 30 | 50 | 226.6
|  |  |  | 32 | 50 | 225.6
|  |  |  | 34 | 50 | 227.5
|  |  |  | 36 | 50 | 226.6
|  |  |  | 38 | 50 | 226.6
|  |  |  | 40 | 50 | 225.6
|  |  |  | 42 | 50 | 225.6
|  |  |  | 44 | 50 | 226.6
|  |  |  | 46 | 50 | 229.4
|  |  |  | 48 | 50 | 228.5
|  |  |  | 50 | 50 | 228.5
|  |  |  | 52 | 50 | 222.8
|  |  |  | 20 | 52 | 234.1
|  |  |  | 22 | 52 | 236.9
|  |  |  | 24 | 52 | 234.1
|  |  |  | 26 | 52 | 228.5
|  |  |  | 28 | 52 | 221.8
|  |  |  | 30 | 52 | 218.1
|  |  |  | 32 | 52 | 217.1
|  |  |  | 34 | 52 | 218.1
|  |  |  | 36 | 52 | 219
|  |  |  | 38 | 52 | 220
|  |  |  | 40 | 52 | 219
|  |  |  | 42 | 52 | 220
|  |  |  | 44 | 52 | 220
|  |  |  | 46 | 52 | 221.8
|  |  |  | 48 | 52 | 220.9
|  |  |  | 50 | 52 | 220.9
|  |  |  | 52 | 52 | 220.9
* Data Boundary and Smoothing (total points increase factor - 25; smoothing parameter - 0.001)

## Supplementary Figure 8
Supplementary Figure 8
| Load 1 |  |  | Load 2 |  |  | Load 3
| Distance (mm) | Pressure (GPa) | ±DP (GPa) | Distance (mm) | Pressure (GPa) | ±DP (GPa) | Distance (mm) | Pressure (GPa) | ±DP (GPa)
| -34 | 99.2 | 2.6 | -37.5 | 151 | 3.9 | -37.5 | 160.7 | 4.2
| -32 | 100.2 | 2.6 | -35.5 | 155.9 | 4.1 | -35.5 | 164.6 | 4.3
| -30 | 102.1 | 2.7 | -33.5 | 156.8 | 4.1 | -33.5 | 165.5 | 4.3
| -28 | 107.1 | 2.8 | -31.5 | 157.8 | 4.1 | -31.5 | 167.4 | 4.4
| -26 | 114.9 | 3 | -29.5 | 158.8 | 4.1 | -29.5 | 168.4 | 4.4
| -24 | 124.7 | 3.2 | -27.5 | 163.6 | 4.3 | -27.5 | 172.3 | 4.5
| -22 | 134.5 | 3.5 | -25.5 | 169.4 | 4.4 | -25.5 | 179 | 4.7
| -20 | 143.3 | 3.7 | -23.5 | 176.1 | 4.6 | -23.5 | 185.7 | 4.8
| -18 | 153 | 4 | -21.5 | 185.7 | 4.8 | -21.5 | 194.3 | 5.1
| -16 | 157.8 | 4.1 | -19.5 | 202.9 | 5.7 | -19.5 | 212.4 | 5.9
| -14 | 163.6 | 4.3 | -17.5 | 212.4 | 5.9 | -17.5 | 221.8 | 6.2
| -12 | 178 | 4.6 | -15.5 | 218.1 | 6.1 | -15.5 | 228.5 | 6.4
| -10 | 197.2 | 5.1 | -13.5 | 223.7 | 6.3 | -13.5 | 233.2 | 6.5
| -8 | 238.8 | 6.7 | -11.5 | 233.2 | 6.5 | -11.5 | 243.5 | 6.8
| -6 | 287.3 | 9.2 | -9.5 | 243.5 | 6.8 | -9.5 | 253.8 | 7.1
| -4 | 330.6 | 11.1 | -7.5 | 309.5 | 10.4 | -7.5 | 300.3 | 10.1
| -2 | 337.9 | 11.3 | -5.5 | 393.1 | 14.2 | -5.5 | 377.8 | 12.7
| 0 | 338.8 | 11.3 | -3.5 | 402.1 | 14.5 | -3.5 | 417.3 | 16.7
| 2 | 334.2 | 11.2 | -1.5 | 404.8 | 14.6 | -1.5 | 421.8 | 16.9
| 4 | 321.4 | 10.8 | 0.5 | 403 | 14.5 | 0.5 | 420 | 16.8
| 6 | 297.5 | 10 | 2.5 | 395.8 | 14.2 | 2.5 | 414.6 | 16.6
| 8 | 248.2 | 6.9 | 4.5 | 380.5 | 13.7 | 4.5 | 402.1 | 16.1
| 10 | 219 | 6.1 | 6.5 | 332.4 | 11.1 | 6.5 | 345.2 | 11.6
| 12 | 197.2 | 5.5 | 8.5 | 295.7 | 9.9 | 8.5 | 308.6 | 10.3
| 14 | 178 | 4.6 | 10.5 | 266 | 7.4 | 10.5 | 279 | 8.9
| 16 | 166.5 | 4.3 | 12.5 | 247.3 | 6.9 | 12.5 | 266 | 8.5
| 18 | 160.7 | 4.2 | 14.5 | 234.1 | 6.6 | 14.5 | 248.2 | 7.9
| 20 | 153.9 | 4 | 16.5 | 221.8 | 6.2 | 16.5 | 234.1 | 6.6
| 22 | 145.2 | 3.8 | 18.5 | 212.4 | 5.9 | 18.5 | 225.6 | 6.3
| 24 | 134.5 | 3.5 | 20.5 | 204.8 | 5.7 | 20.5 | 218.1 | 6.1
| 26 | 124.7 | 3.2 | 22.5 | 195.2 | 5.1 | 22.5 | 207.6 | 5.8
| 28 | 115.9 | 3 | 24.5 | 183.8 | 4.8 | 24.5 | 195.2 | 5.5
| 30 | 109 | 2.8 | 26.5 | 174.2 | 4.5 | 26.5 | 186.6 | 4.9
| 32 | 102.1 | 2.7 | 28.5 | 166.5 | 4.3 | 28.5 | 179.9 | 4.7
| 34 | 94.2 | 2.5 | 30.5 | 161.7 | 4.2 | 30.5 | 174.2 | 4.5
| 36 | 78.4 | 1.6 | 32.5 | 154.9 | 4 | 32.5 | 168.4 | 4.4
| 38 | 64.4 | 1.4 | 34.5 | 142.3 | 3.7 | 34.5 | 157.8 | 4.1
| 40 | 54.4 | 1.1 | 36.5 | 128.6 | 3.3 | 36.5 | 140.3 | 3.6
| 42 | 49.4 | 1 | 38.5 | 116.9 | 3 | 38.5 | 129.6 | 3.4
| 44 | 45.8 | 1 | 40.5 | 110 | 2.9 | 40.5 | 122.8 | 3.2
| 46 | 42.3 | 0.9 | 42.5 | 104.1 | 2.7 | 42.5 | 117.9 | 3.1
| 48 | 39.8 | 0.8 | 44.5 | 98.2 | 2.6 | 44.5 | 112 | 2.9
| 50 | 37.3 | 0.8 | 46.5 | 92.3 | 1.9 | 46.5 | 106.1 | 2.8
| 52 | 36.2 | 0.8 | 48.5 | 87.3 | 1.8 | 48.5 | 101.2 | 2.6
| 54 | 35.7 | 0.8 | 50.5 | 83.3 | 1.8 | 50.5 | 96.2 | 2
| 56 | 35.2 | 0.7 | 52.5 | 79.4 | 1.7 | 52.5 | 94.2 | 2
| 58 | 35.2 | 0.7 | 54.5 | 76.4 | 1.6 | 54.5 | 92.3 | 1.9
| 60 | 36.2 | 0.8 | 56.5 | 74.4 | 1.6 | 56.5 | 90.3 | 1.9
| 62 | 35.7 | 0.8 | 58.5 | 72.4 | 1.5 | 58.5 | 88.3 | 1.9
|  |  |  | 60.5 | 68.9 | 1.4 | 60.5 | 86.8 | 1.8
|  |  |  | 62.5 | 65.4 | 1.4 | 62.5 | 84.3 | 1.8
|  |  |  | 64.5 | 61.9 | 1.3 | 64.5 | 83.3 | 1.8

## Supplementary Figure 9
Supplementary Figure 9
| run 1 |  | run 2 |  | run 3 |  | run 4 |  | run 5 |  | run 6 |  | run 8
| 343 GPa |  | 418 GPa |  | 413 GPa |  | 315 GPa |  | 262 GPa |  | 285 GPa |  | 189 GPa
| 3(1 - 3sin2θ)×Γhkl | ahkl (Å) | 3(1 - 3sin2θ)×Γhkl | ahkl (Å) | 3(1 - 3sin2θ)×Γhkl | ahkl (Å) | 3(1 - 3sin2θ)×Γhkl | ahkl (Å) | 3(1 - 3sin2θ)×Γhkl | ahkl (Å) | 3(1 - 3sin2θ)×Γhkl | ahkl (Å) | 3(1 - 3sin2θ)×Γhkl | ahkl (Å)
| 0.98349 | 3.4462 | 0.983 | 3.3964 | 0.98303 | 3.39911 | 0.98369 | 3.46711 | 0.98411 | 3.5128 | 0.98393 | 3.49292 | 0.98522 | 3.59036
| 0 | 3.47371 | 0 | 3.43651 | 0 | 3.43894 | 0 | 3.50769 | 0 | 3.54665 | 0 | 3.51889 | 0 | 3.62466
| 0.71697 | 3.44556 | 0.71595 | 3.39365 | 0.716 | 3.3963 | 0.71727 | 3.46137 | 0.71813 | 3.50769 | 0.71795 | 3.49776 | 0.72044 | 3.59036
| 0.44278 | 3.45996 | 0.44195 | 3.41008 | 0.4421 | 3.41889 | 0.44309 | 3.47893 | 0.44383 | 3.52601 | 0.44359 | 3.51023 | 0.44585 | 3.61189
| 0.9342 | 3.45232 | 0.93246 | 3.40777 |  |  | 0.93498 | 3.47296
| 405 GPa |  | 425 GPa |  | 427 GPa |  | 357 GPa |  | 344 GPa |  | 323 GPa |  | 239 GPa
| 3(1 - 3sin2θ)×Γhkl | ahkl (Å) | 3(1 - 3sin2θ)×Γhkl | ahkl (Å) | 3(1 - 3sin2θ)×Γhkl | ahkl (Å) | 3(1 - 3sin2θ)×Γhkl | ahkl (Å) | 3(1 - 3sin2θ)×Γhkl | ahkl (Å) | 3(1 - 3sin2θ)×Γhkl | ahkl (Å) | 3(1 - 3sin2θ)×Γhkl | ahkl (Å)
| 0.98308 | 3.40419 | 0.98294 | 3.39036 | 0.98294 | 3.38974 | 0.9834 | 3.43637 | 0.98348 | 3.44555 | 0.98363 | 3.46065 | 0.98476 | 3.53551
| 0 | 3.43317 | 0 | 3.43137 | 0 | 3.42936 | 0 | 3.46927 | 0 | 3.48508 | 0 | 3.49534 | 0 | 3.58132
| 0.71615 | 3.40361 | 0.71584 | 3.38821 | 0.71585 | 3.38864 | 0.71672 | 3.43251 | 0.71689 | 3.44157 | 0.7173 | 3.46279 | 0.71947 | 3.53271
| 0.44212 | 3.42008 | 0.44185 | 3.40431 | 0.44194 | 3.40939 | 0.44259 | 3.44824 | 0.44297 | 3.47147 | 0.44315 | 3.48276 | 0.44496 | 3.5499
| 0.93241 | 3.40649 | 0.93208 | 3.39807 |  |  | 0.93351 | 3.43443 |  |  |  |  | 0.93909 | 3.53739
| 419 GPa |  | 462 GPa |  | 434 GPa | [7 empty] | 259 GPa
| 3(1 - 3sin2θ)×Γhkl | ahkl (Å) | 3(1 - 3sin2θ)×Γhkl | ahkl (Å) | 3(1 - 3sin2θ)×Γhkl | ahkl (Å) | [6 empty] | 3(1 - 3sin2θ)×Γhkl | ahkl (Å)
| 0.98299 | 3.39518 | 0.98274 | 3.37053 | 0.98289 | 3.38544 | [6 empty] | 0.98458 | 3.51567
| 0 | 3.41948 | 0 | 3.40661 | 0 | 3.42562 | [6 empty] | 0 | 3.53834
| 0.71598 | 3.3952 | 0.71546 | 3.3695 | 0.71576 | 3.38435 | [6 empty] | 0.71914 | 3.51396
| 0.44192 | 3.40822 | 0.44161 | 3.39038 | 0.44185 | 3.40419 | [6 empty] | 0.44458 | 3.52451
| 0.93255 | 3.40996 | 0.93123 | 3.37712 | [8 empty] | 0.93846 | 3.51919
[13 empty] | 0.74231 | 3.51396
| 446 GPa |  | 472 GPa |  | 446 GPa | [7 empty] | 0.43089 | 3.52362
| 3(1 - 3sin2θ)×Γhkl | ahkl (Å) | 3(1 - 3sin2θ)×Γhkl | ahkl (Å) | 3(1 - 3sin2θ)×Γhkl | ahkl (Å)
| 0.98283 | 3.37909 | 0.98267 | 3.36404 | 0.98283 | 3.37909 | [6 empty] | 312 GPa
| 0 | 3.4019 | 0 | 3.39976 | 0 | 3.41827 | [6 empty] | 3(1 - 3sin2θ)×Γhkl | ahkl (Å)
| 0.71558 | 3.37549 | 0.7153 | 3.36158 | 0.71565 | 3.37859 | [6 empty] | 0.98418 | 3.47029
| 0.44165 | 3.39245 | 0.44143 | 3.38025 | 0.44174 | 3.39796 | [6 empty] | 0 | 3.53087
| 0.93168 | 3.38811 | 0.93096 | 3.3705 | 0.9319 | 3.39354 | [6 empty] | 0.71833 | 3.46884
[13 empty] | 0.44402 | 3.48769
| 459 GPa | [11 empty] | 0.93569 | 3.44253
| 3(1 - 3sin2θ)×Γhkl | ahkl (Å)
| 0.98274 | 3.37091 | [10 empty] | 357 GPa
| 0 | 3.39908 | [10 empty] | 3(1 - 3sin2θ)×Γhkl | ahkl (Å)
| 0.71543 | 3.3679 | [10 empty] | 0.98387 | 3.43664
| 0.44154 | 3.38649 | [10 empty] | 0 | 3.51654
| 0.93144 | 3.38225 | [10 empty] | 0.71776 | 3.43796
[13 empty] | 0.44347 | 3.45261
| 477 GPa | [11 empty] | 0.93584 | 3.44651
| 3(1 - 3sin2θ)×Γhkl | ahkl (Å)
| 0.98265 | 3.3615
| 0 | 3.39191
| 0.71524 | 3.35858
| 0.44136 | 3.37601
| 0.93073 | 3.36491

## Supplementary Table 1
Supplementary Table 1
Wavenumber of diamond Raman edge (cm-1) | Pressure (GPa) | ±DP1 (GPa) | ±DP2 (GPa) | ±DPtotal (GPa)
1334 | 0.4 | 0 | 0.8 | 0.8
1337 | 1.8 | 0.1 | 0.8 | 0.8
1341 | 3.4 | 0.2 | 0.8 | 0.8
1351 | 7.3 | 0.3 | 0.8 | 0.9
1356 | 9.3 | 0.3 | 0.8 | 0.9
1361 | 11.5 | 0.4 | 0.8 | 0.9
1367 | 13.8 | 0.4 | 0.8 | 0.9
1373 | 16.5 | 0.4 | 0.8 | 0.9
1379 | 18.8 | 0.5 | 0.9 | 1
1385 | 21.5 | 0.5 | 0.9 | 1
1391 | 24.2 | 0.5 | 0.9 | 1
1397 | 27 | 0.6 | 0.9 | 1.1
1404 | 29.8 | 0.6 | 0.9 | 1.1
1411 | 33.1 | 0.7 | 0.9 | 1.1
1417 | 36.1 | 0.7 | 0.9 | 1.2
1425 | 39.6 | 0.8 | 0.9 | 1.2
1432 | 42.9 | 0.8 | 0.9 | 1.2
1440 | 46.5 | 0.9 | 1 | 1.3
1447 | 50.2 | 1 | 1 | 1.4
1455 | 53.9 | 1.1 | 1 | 1.5
1463 | 58 | 1.2 | 1 | 1.6
1471 | 61.9 | 1.3 | 1 | 1.6
1479 | 66.1 | 1.4 | 1 | 1.7
1487 | 70.4 | 1.6 | 1 | 1.9
1496 | 74.8 | 1.7 | 1.1 | 2
1504 | 79.2 | 1.9 | 1.1 | 2.2
1513 | 84.1 | 2 | 1.1 | 2.3
1522 | 89 | 2.1 | 1.1 | 2.4
1531 | 94 | 2.3 | 1.1 | 2.6
1540 | 99.1 | 2.4 | 1.1 | 2.7
1549 | 104.2 | 2.5 | 1.1 | 2.8
1558 | 109.4 | 2.7 | 2.3 | 3.6
1567 | 114.7 | 2.9 | 2.4 | 3.7
1577 | 120.4 | 3.1 | 2.4 | 3.9
1587 | 126.3 | 3.2 | 2.4 | 4
1596 | 132.2 | 3.3 | 2.5 | 4.1
1606 | 138.2 | 3.5 | 2.5 | 4.3
1616 | 144.3 | 3.6 | 2.5 | 4.4
1625 | 150.4 | 3.8 | 2.6 | 4.6
1635 | 156.7 | 4 | 2.6 | 4.8
1646 | 163.5 | 4.1 | 2.6 | 4.9
1655 | 169.9 | 4.3 | 2.7 | 5.1
1666 | 176.9 | 4.5 | 2.7 | 5.2
1675 | 183.4 | 4.8 | 2.7 | 5.5
1686 | 190.8 | 5 | 2.8 | 5.7
1696 | 197.8 | 5.3 | 2.8 | 6
1707 | 205.1 | 5.6 | 2.8 | 6.3
1717 | 212.6 | 5.9 | 2.9 | 6.6
1728 | 220.6 | 6.2 | 2.9 | 6.9
1749 | 236.4 | 6.9 | 3 | 7.5
1760 | 244.3 | 7.2 | 3 | 7.8
1771 | 252.6 | 7.6 | 3.1 | 8.2
1782 | 261.2 | 8 | 3.1 | 8.6
1793 | 269.8 | 8.4 | 4.7 | 9.6
1804 | 278.6 | 8.8 | 4.8 | 10
1815 | 287.4 | 9.2 | 4.8 | 10.4
1826 | 296.4 | 9.6 | 4.9 | 10.8
1837 | 305.4 | 10 | 4.9 | 11.2
1849 | 314.6 | 10.5 | 5 | 11.6
1860 | 324.4 | 10.9 | 5.1 | 12
1871 | 333.8 | 11.4 | 5.1 | 12.5
1883 | 343.3 | 11.9 | 5.2 | 13
1894 | 353.5 | 12.4 | 5.2 | 13.5
1905 | 363.2 | 12.9 | 5.3 | 13.9
1916 | 373.1 | 13.5 | 5.4 | 14.5
1928 | 383.6 | 14.2 | 5.4 | 15.2
1939 | 393.6 | 14.8 | 5.5 | 15.8
1965 | 417.2 | 16.4 | 5.6 | 17.3
1973 | 424.7 | 17 | 7.5 | 18.6
1985 | 436 | 18 | 7.6 | 19.5
1996 | 446.5 | 19 | 7.7 | 20.5
2011 | 461 | 20.2 | 7.8 | 21.7
2026 | 476.7 | 21.4 | 10 | 23.6