## Fig1
Abs. | [5 empty] | PL | [6 empty] | Stokes and FWHM
Wavelength nm. | Abs. | Wavelength nm. | Abs. | Wavelength nm. | Abs. |  | Energy [eV] | Intesnity Norm | Energy [eV] | Intesnity Norm | Energy [eV] | Intesnity Norm | PL Peak [nm] | PL Peak [eV] | Stoke Shift [eV] | PL FWHM [eV]
400 | 0.3517 | 400 | 0.2689 | 400 | 0.1748 |  | 3.999521511 | 0.00010558 | 3.999521511 | 0.000372895 | 3.999521511 | 0.000410028 | 484 | 2.561677001 | 0.054043819 | 0.127103438
401 | 0.3484 | 401 | 0.2594 | 401 | 0.1645 |  | 3.986661314 | 0.00015823 | 3.986661314 | 0.000327317 | 3.986661314 | 0.000380515 | 486 | 2.55113512 | 0.059078919 | 0.12080037
402 | 0.3474 | 402 | 0.2538 | 402 | 0.1566 |  | 3.973883553 | 7.50809e-05 | 3.973883553 | 0.000275689 | 3.973883553 | 0.000365656 | 490 | 2.530309528 | 0.058107317 | 0.108491654
403 | 0.3422 | 403 | 0.245 | 403 | 0.1513 |  | 3.961187439 | 9.72756e-05 | 3.961187439 | 0.000249798 | 3.961187439 | 0.000398201 | 492 | 2.520023717 | 0.05763048 | 0.117870384
404 | 0.3363 | 404 | 0.2377 | 404 | 0.1439 |  | 3.948572193 | 0.000107733 | 3.948572193 | 0.000292308 | 3.948572193 | 0.000303156 | 495 | 2.504750846 | 0.051644347 | 0.106309992
405 | 0.3309 | 405 | 0.2293 | 405 | 0.137 |  | 3.936037043 | 9.98353e-05 | 3.936037043 | 0.000402468 | 3.936037043 | 0.00029501 | 499 | 2.484672682 | 0.045636845 | 0.094641078
406 | 0.3257 | 406 | 0.224 | 406 | 0.1356 |  | 3.92358123 | 8.12965e-05 | 3.92358123 | 0.00032109 | 3.92358123 | 0.00035174 | 500 | 2.479703337 | 0.035208769 | 0.084334286
407 | 0.3159 | 407 | 0.2187 | 407 | 0.1316 |  | 3.911204002 | 0.000125194 | 3.911204002 | 0.000332284 | 3.911204002 | 0.000457268 | 500 | 2.479703337 | 0.035208769 | 0.084334286
408 | 0.3092 | 408 | 0.2132 | 408 | 0.1272 |  | 3.898904618 | 0.000110353 | 3.898904618 | 0.000251355 | 3.898904618 | 0.000349381 | 500 | 2.479703337 | 0.035208769 | 0.089298253
409 | 0.3025 | 409 | 0.2063 | 409 | 0.1232 |  | 3.886682347 | 8.78698e-05 | 3.886682347 | 0.000256032 | 3.886682347 | 0.000333 | 500 | 2.479703337 | 0.035208769 | 0.089298253
410 | 0.2935 | 410 | 0.2021 | 410 | 0.1187 |  | 3.874536464 | 0.000109067 | 3.874536464 | 0.000309314 | 3.874536464 | 0.00031763 | 501 | 2.474753829 | 0.035067362 | 0.083997861
411 | 0.2833 | 411 | 0.1985 | 411 | 0.1155 |  | 3.862466257 | 0.000105342 | 3.862466257 | 0.000290086 | 3.862466257 | 0.00035841 | 501 | 2.474753829 | 0.045269887 | 0.098831943
412 | 0.2747 | 412 | 0.1934 | 412 | 0.1126 |  | 3.85047102 | 0.000130277 | 3.85047102 | 0.000289073 | 3.85047102 | 0.000279028 | 501 | 2.474753829 | 0.035067362 | 0.083997861
413 | 0.266 | 413 | 0.1893 | 413 | 0.1092 |  | 3.838550057 | 0.000118936 | 3.838550057 | 0.000311888 | 3.838550057 | 0.000375721 | 502 | 2.469824041 | 0.03999715 | 0.093512886
414 | 0.2568 | 414 | 0.1843 | 414 | 0.1048 |  | 3.826702681 | 0.000117993 | 3.826702681 | 0.000352194 | 3.826702681 | 0.000250021 | 503 | 2.464913854 | 0.044907337 | 0.093141302
415 | 0.2494 | 415 | 0.183 | 415 | 0.1035 |  | 3.814928211 | 9.61792e-05 | 3.814928211 | 0.00024955 | 3.814928211 | 0.000344104 | 503 | 2.464913854 | 0.044907337 | 0.093141302
416 | 0.2438 | 416 | 0.1786 | 416 | 0.1005 |  | 3.803225977 | 0.000130846 | 3.803225977 | 0.000353768 | 3.803225977 | 0.000404534 | 503 | 2.464913854 | 0.044907337 | 0.093141302
417 | 0.2388 | 417 | 0.1793 | 417 | 0.0995 |  | 3.791595317 | 0.00011275 | 3.791595317 | 0.000345552 | 3.791595317 | 0.000346371 | 504 | 2.460023152 | 0.024649531 | 0.078115655
418 | 0.2318 | 418 | 0.1741 | 418 | 0.0953 |  | 3.780035575 | 0.000139927 | 3.780035575 | 0.000442318 | 3.780035575 | 0.000459132 | 505 | 2.455151819 | 0.024551518 | 0.077806514
419 | 0.2268 | 419 | 0.1728 | 419 | 0.094 |  | 3.768546105 | 0.000110858 | 3.768546105 | 0.00054956 | 3.768546105 | 0.000530538 | 506 | 2.45029974 | 0.029403597 | 0.08234556
420 | 0.2226 | 420 | 0.1703 | 420 | 0.0907 |  | 3.757126268 | 0.000158117 | 3.757126268 | 0.000529139 | 3.757126268 | 0.000618505 | 506 | 2.45029974 | 0.029403597 | 0.077499206
421 | 0.2199 | 421 | 0.1681 | 421 | 0.0902 |  | 3.745775434 | 0.000140021 | 3.745775434 | 0.000443528 | 3.745775434 | 0.00046774 | 506 | 2.45029974 | 0.024454089 | 0.072653306
422 | 0.2166 | 422 | 0.1668 | 422 | 0.0886 |  | 3.734492978 | 0.00014898 | 3.734492978 | 0.000418268 | 3.734492978 | 0.000412832 | 507 | 2.445466802 | 0.019447052 | 0.082020955
423 | 0.2128 | 423 | 0.1654 | 423 | 0.0864 |  | 3.723278284 | 8.72983e-05 | 3.723278284 | 0.000297378 | 3.723278284 | 0.000434072 | 506 | 2.45029974 | 0.029403597 | 0.08234556
424 | 0.2093 | 424 | 0.1632 | 424 | 0.085 |  | 3.712130744 | 9.99052e-05 | 3.712130744 | 0.000300023 | 3.712130744 | 0.000314753 | 467 | 2.654928626 | 0.082050774 | 0.1422287
425 | 0.207 | 425 | 0.1612 | 425 | 0.0857 |  | 3.701049757 | 0.000132155 | 3.701049757 | 0.00033046 | 3.701049757 | 0.000357062 | 467 | 2.654928626 | 0.082050774 | 0.153625324
426 | 0.2049 | 426 | 0.1583 | 426 | 0.083 |  | 3.690034728 | 9.11403e-05 | 3.690034728 | 0.000315019 | 3.690034728 | 0.00037081 | 472 | 2.626804383 | 0.07439751 | 0.150385139
427 | 0.203 | 427 | 0.1542 | 427 | 0.0817 |  | 3.67908507 | 9.96602e-05 | 3.67908507 | 0.00029977 | 3.67908507 | 0.000303612 | 469 | 2.643606969 | 0.069416376 | 0.152316796
428 | 0.2014 | 428 | 0.154 | 428 | 0.0816 |  | 3.668200203 | 0.000123756 | 3.668200203 | 0.00031691 | 3.668200203 | 0.000319228 | 479 | 2.588416845 | 0.060838857 | 0.135186888
429 | 0.1998 | 429 | 0.1505 | 429 | 0.0812 |  | 3.657379553 | 7.53047e-05 | 3.657379553 | 0.000255675 | 3.657379553 | 0.000362729 | 478 | 2.593831943 | 0.066793956 | 0.146630479
430 | 0.1971 | 430 | 0.1488 | 430 | 0.0821 |  | 3.646622555 | 8.6557e-05 | 3.646622555 | 0.000328449 | 3.646622555 | 0.000369021 | 481 | 2.577654197 | 0.065952773 | 0.144805675
431 | 0.1957 | 431 | 0.1459 | 431 | 0.0782 |  | 3.635928647 | 0.000104115 | 3.635928647 | 0.000239668 | 3.635928647 | 0.000383798 | 484 | 2.561677001 | 0.054043819 | 0.127103438
432 | 0.1933 | 432 | 0.1449 | 432 | 0.0788 |  | 3.625297276 | 9.45538e-05 | 3.625297276 | 0.00022288 | 3.625297276 | 0.000334158 | 489 | 2.535483985 | 0.047540325 | 0.108936042
433 | 0.191 | 433 | 0.1416 | 433 | 0.0782 |  | 3.614727897 | 9.70982e-05 | 3.614727897 | 0.000317412 | 3.614727897 | 0.00032663 | 501 | 2.474753829 | 0.040158277 | 0.083997861
434 | 0.1888 | 434 | 0.1406 | 434 | 0.077 |  | 3.604219967 | 8.44206e-05 | 3.604219967 | 0.000300123 | 3.604219967 | 0.000388137
435 | 0.1869 | 435 | 0.1389 | 435 | 0.0777 |  | 3.593772952 | 8.06158e-05 | 3.593772952 | 0.000247876 | 3.593772952 | 0.000378546
436 | 0.1863 | 436 | 0.1363 | 436 | 0.078 |  | 3.583386325 | 9.75509e-05 | 3.583386325 | 0.000280305 | 3.583386325 | 0.000357924
437 | 0.1836 | 437 | 0.1343 | 437 | 0.0775 |  | 3.573059564 | 4.10829e-05 | 3.573059564 | 0.000277826 | 3.573059564 | 0.000298849
438 | 0.1821 | 438 | 0.1322 | 438 | 0.079 |  | 3.562792151 | 7.5645e-05 | 3.562792151 | 0.000265527 | 3.562792151 | 0.000380639
439 | 0.1808 | 439 | 0.1302 | 439 | 0.0793 |  | 3.552583578 | 0.00011801 | 3.552583578 | 0.000295837 | 3.552583578 | 0.000320151
440 | 0.1803 | 440 | 0.1269 | 440 | 0.0813 |  | 3.542433339 | 8.53179e-05 | 3.542433339 | 0.000278507 | 3.542433339 | 0.000366182
441 | 0.1784 | 441 | 0.1266 | 441 | 0.0835 |  | 3.532340936 | 0.000107147 | 3.532340936 | 0.000276226 | 3.532340936 | 0.000325531
442 | 0.1757 | 442 | 0.125 | 442 | 0.0859 |  | 3.522305877 | 0.000100638 | 3.522305877 | 0.000264764 | 3.522305877 | 0.000312587
443 | 0.1754 | 443 | 0.1237 | 443 | 0.0874 |  | 3.512327673 | 9.69948e-05 | 3.512327673 | 0.000275991 | 3.512327673 | 0.000334471
444 | 0.175 | 444 | 0.1219 | 444 | 0.0896 |  | 3.502405843 | 9.60957e-05 | 3.502405843 | 0.000273193 | 3.502405843 | 0.000342065
445 | 0.174 | 445 | 0.1222 | 445 | 0.093 |  | 3.492539911 | 7.61267e-05 | 3.492539911 | 0.000261431 | 3.492539911 | 0.000339516
446 | 0.171 | 446 | 0.1213 | 446 | 0.0959 |  | 3.482729406 | 0.000102458 | 3.482729406 | 0.000321575 | 3.482729406 | 0.000315932
447 | 0.1707 | 447 | 0.1217 | 447 | 0.0987 |  | 3.472973861 | 9.08448e-05 | 3.472973861 | 0.000323725 | 3.472973861 | 0.000296653
448 | 0.169 | 448 | 0.1177 | 448 | 0.103 |  | 3.463272817 | 0.000108687 | 3.463272817 | 0.000294089 | 3.463272817 | 0.000319888
449 | 0.1671 | 449 | 0.1177 | 449 | 0.1065 |  | 3.453625818 | 0.000115554 | 3.453625818 | 0.000273906 | 3.453625818 | 0.00037794
450 | 0.1653 | 450 | 0.1175 | 450 | 0.1099 |  | 3.444032413 | 8.84531e-05 | 3.444032413 | 0.000267311 | 3.444032413 | 0.000294247
451 | 0.1658 | 451 | 0.1158 | 451 | 0.1106 |  | 3.434492157 | 6.47414e-05 | 3.434492157 | 0.000291383 | 3.434492157 | 0.000326701
452 | 0.1629 | 452 | 0.1145 | 452 | 0.1153 |  | 3.425004609 | 7.98777e-05 | 3.425004609 | 0.000268696 | 3.425004609 | 0.000370318
453 | 0.163 | 453 | 0.1147 | 453 | 0.1167 |  | 3.415569335 | 8.43482e-05 | 3.415569335 | 0.000364632 | 3.415569335 | 0.000381887
454 | 0.1606 | 454 | 0.1127 | 454 | 0.1183 |  | 3.406185903 | 0.000104191 | 3.406185903 | 0.000278176 | 3.406185903 | 0.000273796
455 | 0.1592 | 455 | 0.1117 | 455 | 0.1189 |  | 3.396853886 | 0.000101334 | 3.396853886 | 0.00022653 | 3.396853886 | 0.000408124
456 | 0.1588 | 456 | 0.1112 | 456 | 0.1195 |  | 3.387572865 | 8.82577e-05 | 3.387572865 | 0.000275422 | 3.387572865 | 0.000386173
457 | 0.1577 | 457 | 0.1084 | 457 | 0.1147 |  | 3.378342421 | 8.02037e-05 | 3.378342421 | 0.000273858 | 3.378342421 | 0.000344938
458 | 0.1574 | 458 | 0.1076 | 458 | 0.113 |  | 3.369162143 | 7.45791e-05 | 3.369162143 | 0.000271547 | 3.369162143 | 0.000377252
459 | 0.1565 | 459 | 0.1078 | 459 | 0.1083 |  | 3.360031622 | 9.89317e-05 | 3.360031622 | 0.000265879 | 3.360031622 | 0.000368249
460 | 0.1547 | 460 | 0.1073 | 460 | 0.1023 |  | 3.350950456 | 9.09686e-05 | 3.350950456 | 0.000264261 | 3.350950456 | 0.000348029
461 | 0.1524 | 461 | 0.1066 | 461 | 0.096 |  | 3.341918244 | 8.31712e-05 | 3.341918244 | 0.000271335 | 3.341918244 | 0.000304454
462 | 0.1536 | 462 | 0.1064 | 462 | 0.0889 |  | 3.332934593 | 6.32263e-05 | 3.332934593 | 0.000326157 | 3.332934593 | 0.00033959
463 | 0.1513 | 463 | 0.1073 | 463 | 0.08 |  | 3.323999111 | 5.79812e-05 | 3.323999111 | 0.000283933 | 3.323999111 | 0.000263707
464 | 0.1513 | 464 | 0.1087 | 464 | 0.0742 |  | 3.315111413 | 9.38902e-05 | 3.315111413 | 0.000258585 | 3.315111413 | 0.000317703
465 | 0.1497 | 465 | 0.1111 | 465 | 0.0665 |  | 3.306271116 | 0.00010071 | 3.306271116 | 0.000237963 | 3.306271116 | 0.000279171
466 | 0.149 | 466 | 0.112 | 466 | 0.0579 |  | 3.297477842 | 5.73908e-05 | 3.297477842 | 0.000272733 | 3.297477842 | 0.000378373
467 | 0.1472 | 467 | 0.1135 | 467 | 0.0512 |  | 3.288731216 | 8.08227e-05 | 3.288731216 | 0.000274712 | 3.288731216 | 0.000254151
468 | 0.1465 | 468 | 0.1168 | 468 | 0.0457 |  | 3.280030869 | 5.42225e-05 | 3.280030869 | 0.000258079 | 3.280030869 | 0.000263031
469 | 0.1452 | 469 | 0.1208 | 469 | 0.0384 |  | 3.271376434 | 8.69781e-05 | 3.271376434 | 0.000288384 | 3.271376434 | 0.000252516
470 | 0.144 | 470 | 0.1239 | 470 | 0.0323 |  | 3.262767549 | 9.36265e-05 | 3.262767549 | 0.000260437 | 3.262767549 | 0.000330916
471 | 0.142 | 471 | 0.1262 | 471 | 0.0258 |  | 3.254203854 | 6.53885e-05 | 3.254203854 | 0.000212491 | 3.254203854 | 0.000338491
472 | 0.1407 | 472 | 0.1292 | 472 | 0.0226 |  | 3.245684996 | 8.61631e-05 | 3.245684996 | 0.000291562 | 3.245684996 | 0.000332819
473 | 0.1395 | 473 | 0.1312 | 473 | 0.0184 |  | 3.237210623 | 5.77799e-05 | 3.237210623 | 0.000218095 | 3.237210623 | 0.000335593
474 | 0.1387 | 474 | 0.1326 | 474 | 0.0148 |  | 3.228780387 | 8.04661e-05 | 3.228780387 | 0.000255195 | 3.228780387 | 0.000364798
475 | 0.1378 | 475 | 0.1323 | 475 | 0.0115 |  | 3.220393944 | 8.71349e-05 | 3.220393944 | 0.000201213 | 3.220393944 | 0.000324059
476 | 0.1372 | 476 | 0.1323 | 476 | 0.0096 |  | 3.212050955 | 8.51036e-05 | 3.212050955 | 0.000345387 | 3.212050955 | 0.000284617
477 | 0.1367 | 477 | 0.1295 | 477 | 0.0066 |  | 3.203751082 | 7.61528e-05 | 3.203751082 | 0.000250699 | 3.203751082 | 0.000351661
478 | 0.1376 | 478 | 0.1252 | 478 | 0.0059 |  | 3.195493991 | 8.5136e-05 | 3.195493991 | 0.000236079 | 3.195493991 | 0.00029546
479 | 0.1371 | 479 | 0.12 | 479 | 0.0034 |  | 3.187279354 | 7.14233e-05 | 3.187279354 | 0.000255004 | 3.187279354 | 0.000317132
480 | 0.1361 | 480 | 0.1146 | 480 | 0.0032 |  | 3.179106842 | 7.86708e-05 | 3.179106842 | 0.000217369 | 3.179106842 | 0.000343776
481 | 0.1377 | 481 | 0.1057 | 481 | 0.0027 |  | 3.170976134 | 6.73571e-05 | 3.170976134 | 0.000214042 | 3.170976134 | 0.000349417
482 | 0.1376 | 482 | 0.0972 | 482 | 0.0023 |  | 3.16288691 | 6.76003e-05 | 3.16288691 | 0.000279921 | 3.16288691 | 0.000408251
483 | 0.1372 | 483 | 0.0876 | 483 | 0.0008 |  | 3.154838851 | 0.000107356 | 3.154838851 | 0.000188766 | 3.154838851 | 0.000419384
484 | 0.1361 | 484 | 0.0778 | 484 | 0.0006 |  | 3.146831646 | 0.000112501 | 3.146831646 | 0.000274885 | 3.146831646 | 0.000415733
485 | 0.1359 | 485 | 0.0669 | 485 | 0.0003 |  | 3.138864984 | 9.886e-05 | 3.138864984 | 0.000260306 | 3.138864984 | 0.000426123
486 | 0.1335 | 486 | 0.0549 | 486 | 0.0001 |  | 3.130938557 | 6.85284e-05 | 3.130938557 | 0.000268565 | 3.130938557 | 0.000453906
487 | 0.1316 | 487 | 0.0456 | 487 | 0.0017 |  | 3.123052062 | 0.000108896 | 3.123052062 | 0.000280873 | 3.123052062 | 0.000423667
488 | 0.1278 | 488 | 0.037 | 488 | 0.0007 |  | 3.115205197 | 9.70196e-05 | 3.115205197 | 0.000359153 | 3.115205197 | 0.000397235
489 | 0.1248 | 489 | 0.029 | 489 | 0.0004 |  | 3.107397666 | 9.97718e-05 | 3.107397666 | 0.000328704 | 3.107397666 | 0.000520426
490 | 0.1203 | 490 | 0.0237 | 490 | -0.0003 |  | 3.099629171 | 0.000100168 | 3.099629171 | 0.000315371 | 3.099629171 | 0.000526755
491 | 0.1175 | 491 | 0.0171 | 491 | -0.0001 |  | 3.091899423 | 9.08006e-05 | 3.091899423 | 0.00031135 | 3.091899423 | 0.000445926
492 | 0.1155 | 492 | 0.0122 | 492 | -0.0002 |  | 3.084208131 | 0.000102725 | 3.084208131 | 0.000284244 | 3.084208131 | 0.000475295
493 | 0.113 | 493 | 0.0082 | 493 | 0.0004 |  | 3.076555009 | 0.000131416 | 3.076555009 | 0.000425909 | 3.076555009 | 0.000469096
494 | 0.1122 | 494 | 0.0055 | 494 | -0.0005 |  | 3.068939774 | 0.000143875 | 3.068939774 | 0.0003043 | 3.068939774 | 0.00041534
495 | 0.1116 | 495 | 0.0035 | 495 | 0.0008 |  | 3.061362145 | 0.000129596 | 3.061362145 | 0.000265462 | 3.061362145 | 0.000398512
496 | 0.1134 | 496 | 0.0014 | 496 | 0.0003 |  | 3.053821844 | 0.000146362 | 3.053821844 | 0.000233761 | 3.053821844 | 0.000421082
497 | 0.1169 | 497 | -0.0004 | 497 | -0.0012 |  | 3.046318596 | 0.000167955 | 3.046318596 | 0.000320537 | 3.046318596 | 0.000448094
498 | 0.1201 | 498 | -0.0016 | 498 | -0.0004 |  | 3.038852129 | 0.000177939 | 3.038852129 | 0.000297104 | 3.038852129 | 0.000502453
499 | 0.124 | 499 | -0.0024 | 499 | 0.0013 |  | 3.031422172 | 0.000199785 | 3.031422172 | 0.000314147 | 3.031422172 | 0.000370475
500 | 0.1274 | 500 | -0.0025 | 500 | -0.0009 |  | 3.02402846 | 0.000175807 | 3.02402846 | 0.00031052 | 3.02402846 | 0.000366695
501 | 0.1288 | 501 | -0.0037 | 501 | 0 |  | 3.016670726 | 0.000253312 | 3.016670726 | 0.000293957 | 3.016670726 | 0.00040527
502 | 0.1287 | 502 | -0.0038 | 502 | 0.0001 |  | 3.00934871 | 0.000266056 | 3.00934871 | 0.000294656 | 3.00934871 | 0.000422951
503 | 0.1251 | 503 | -0.0041 | 503 | -0.0001 |  | 3.002062151 | 0.000300583 | 3.002062151 | 0.000255882 | 3.002062151 | 0.000492592
504 | 0.1189 | 504 | -0.0024 | 504 | -0.0007 |  | 2.994810794 | 0.000289671 | 2.994810794 | 0.000252416 | 2.994810794 | 0.000415202
505 | 0.1081 | 505 | -0.0038 | 505 | 0.0002 |  | 2.987594382 | 0.000411583 | 2.987594382 | 0.000281462 | 2.987594382 | 0.000434382
506 | 0.0973 | 506 | -0.0038 | 506 | -0.0011 |  | 2.980412665 | 0.000412832 | 2.980412665 | 0.000240834 | 2.980412665 | 0.000551714
507 | 0.0847 | 507 | -0.0041 | 507 | 0.0002 |  | 2.973265392 | 0.000430714 | 2.973265392 | 0.000265735 | 2.973265392 | 0.000422274
508 | 0.0716 | 508 | -0.0044 | 508 | 0.0002 |  | 2.966152317 | 0.000497442 | 2.966152317 | 0.000269874 | 2.966152317 | 0.000496791
509 | 0.0589 | 509 | -0.0033 | 509 | 0.0006 |  | 2.959073195 | 0.000463129 | 2.959073195 | 0.000299403 | 2.959073195 | 0.000507972
510 | 0.0492 | 510 | -0.0047 | 510 | -0.0003 |  | 2.952027782 | 0.000472165 | 2.952027782 | 0.000306613 | 2.952027782 | 0.000555916
511 | 0.0408 | 511 | -0.0045 | 511 | 0.0018 |  | 2.94501584 | 0.000483486 | 2.94501584 | 0.00030324 | 2.94501584 | 0.000476563
512 | 0.034 | 512 | -0.0029 | 512 | 0.0004 |  | 2.938037129 | 0.000504682 | 2.938037129 | 0.000280151 | 2.938037129 | 0.000623108
513 | 0.0292 | 513 | -0.0041 | 513 | -0.0003 |  | 2.931091415 | 0.000494412 | 2.931091415 | 0.000269074 | 2.931091415 | 0.000868497
514 | 0.025 | 514 | -0.0027 | 514 | 0.001 |  | 2.924178464 | 0.000466377 | 2.924178464 | 0.000342618 | 2.924178464 | 0.000926523
515 | 0.0218 | 515 | -0.0038 | 515 | -0.0005 |  | 2.917298044 | 0.000463133 | 2.917298044 | 0.000273715 | 2.917298044 | 0.001037845
516 | 0.0199 | 516 | -0.0039 | 516 | 0.0003 |  | 2.910449926 | 0.000452874 | 2.910449926 | 0.000316434 | 2.910449926 | 0.001141039
517 | 0.0172 | 517 | -0.0041 | 517 | -0.0009 |  | 2.903633884 | 0.000479021 | 2.903633884 | 0.000358629 | 2.903633884 | 0.001334884
518 | 0.0159 | 518 | -0.0047 | 518 | 0.0001 |  | 2.896849693 | 0.000397025 | 2.896849693 | 0.000293553 | 2.896849693 | 0.001596009
519 | 0.0144 | 519 | -0.0036 | 519 | -0.0004 |  | 2.890097129 | 0.000446919 | 2.890097129 | 0.000330967 | 2.890097129 | 0.001963798
520 | 0.0146 | 520 | -0.0036 | 520 | -0.0008 |  | 2.883375973 | 0.0003924 | 2.883375973 | 0.000344223 | 2.883375973 | 0.002628922
521 | 0.0135 | 521 | -0.0032 | 521 | -0.0004 |  | 2.876686006 | 0.000347916 | 2.876686006 | 0.000420854 | 2.876686006 | 0.00311762
522 | 0.0128 | 522 | -0.0036 | 522 | 0.0004 |  | 2.870027011 | 0.00039451 | 2.870027011 | 0.000598892 | 2.870027011 | 0.003976244
523 | 0.0118 | 523 | -0.0035 | 523 | -0.0003 |  | 2.863398773 | 0.000334446 | 2.863398773 | 0.000571458 | 2.863398773 | 0.005080708
524 | 0.0119 | 524 | -0.0035 | 524 | -0.0001 |  | 2.85680108 | 0.000414784 | 2.85680108 | 0.000727474 | 2.85680108 | 0.007155902
525 | 0.0119 | 525 | -0.004 | 525 | -0.0001 |  | 2.850233721 | 0.000344897 | 2.850233721 | 0.000803108 | 2.850233721 | 0.008551939
526 | 0.0108 | 526 | -0.0032 | 526 | -0.0014 |  | 2.843696488 | 0.000362466 | 2.843696488 | 0.000885158 | 2.843696488 | 0.010915289
527 | 0.0103 | 527 | -0.004 | 527 | 0.0002 |  | 2.837189173 | 0.000356584 | 2.837189173 | 0.001146212 | 2.837189173 | 0.013213384
528 | 0.0119 | 528 | -0.0037 | 528 | 0.0004 |  | 2.830711572 | 0.000355319 | 2.830711572 | 0.001100911 | 2.830711572 | 0.017794083
529 | 0.0108 | 529 | -0.0041 | 529 | -0.0002 |  | 2.824263482 | 0.000371376 | 2.824263482 | 0.001545621 | 2.824263482 | 0.022693274
530 | 0.0109 | 530 | -0.0029 | 530 | 0.0006 |  | 2.817844701 | 0.000342595 | 2.817844701 | 0.001693143 | 2.817844701 | 0.028633752
531 | 0.0087 | 531 | -0.0034 | 531 | -0.0004 |  | 2.811455031 | 0.000317925 | 2.811455031 | 0.002040074 | 2.811455031 | 0.038340914
532 | 0.009 | 532 | -0.0032 | 532 | -0.0007 |  | 2.805094273 | 0.000400139 | 2.805094273 | 0.002948358 | 2.805094273 | 0.050222801
533 | 0.0093 | 533 | -0.0032 | 533 | -0.0003 |  | 2.798762231 | 0.000398645 | 2.798762231 | 0.003576843 | 2.798762231 | 0.062547012
534 | 0.0086 | 534 | -0.0028 | 534 | 0.0002 |  | 2.792458713 | 0.000433864 | 2.792458713 | 0.003979929 | 2.792458713 | 0.076459149
535 | 0.0093 | 535 | -0.0036 | 535 | 0.0002 |  | 2.786183525 | 0.00052305 | 2.786183525 | 0.004882322 | 2.786183525 | 0.096959064
536 | 0.0095 | 536 | -0.0032 | 536 | 0.0006 |  | 2.779936477 | 0.00066373 | 2.779936477 | 0.006349915 | 2.779936477 | 0.121043767
537 | 0.0089 | 537 | -0.0041 | 537 | 0.0004 |  | 2.773717379 | 0.000742389 | 2.773717379 | 0.008077521 | 2.773717379 | 0.145735211
538 | 0.0077 | 538 | -0.0025 | 538 | 0.0003 |  | 2.767526046 | 0.000900509 | 2.767526046 | 0.009669985 | 2.767526046 | 0.170956233
539 | 0.0089 | 539 | -0.0029 | 539 | -0.0004 |  | 2.761362291 | 0.000957635 | 2.761362291 | 0.012089245 | 2.761362291 | 0.205791289
540 | 0.0092 | 540 | -0.0029 | 540 | 0.0003 |  | 2.75522593 | 0.001150524 | 2.75522593 | 0.014631091 | 2.75522593 | 0.241306931
541 | 0.0079 | 541 | -0.0024 | 541 | 0.0004 |  | 2.749116782 | 0.001251593 | 2.749116782 | 0.017719073 | 2.749116782 | 0.281940555
542 | 0.0075 | 542 | -0.0024 | 542 | 0.0016 |  | 2.743034665 | 0.001621257 | 2.743034665 | 0.02134004 | 2.743034665 | 0.321838363
543 | 0.0095 | 543 | -0.0031 | 543 | 0.0004 |  | 2.736979401 | 0.002037523 | 2.736979401 | 0.026762466 | 2.736979401 | 0.371500689
544 | 0.0088 | 544 | -0.0024 | 544 | -0.0002 |  | 2.730950812 | 0.002149907 | 2.730950812 | 0.032675116 | 2.730950812 | 0.422584558
545 | 0.0084 | 545 | -0.0035 | 545 | -0.0008 |  | 2.724948722 | 0.002482927 | 2.724948722 | 0.039268337 | 2.724948722 | 0.476858328
546 | 0.0088 | 546 | -0.003 | 546 | -0.0003 |  | 2.718972957 | 0.002890509 | 2.718972957 | 0.04769022 | 2.718972957 | 0.534018894
547 | 0.0081 | 547 | -0.0038 | 547 | 0.0002 |  | 2.713023345 | 0.003125764 | 2.713023345 | 0.058479663 | 2.713023345 | 0.59883977
548 | 0.0091 | 548 | -0.0039 | 548 | 0.001 |  | 2.707099713 | 0.003357805 | 2.707099713 | 0.069922205 | 2.707099713 | 0.655752085
549 | 0.0085 | 549 | -0.0041 | 549 | 0 |  | 2.701201892 | 0.003455809 | 2.701201892 | 0.082914016 | 2.701201892 | 0.714062993
550 | 0.0072 | 550 | -0.0031 | 550 | 0.0005 |  | 2.695329714 | 0.003678445 | 2.695329714 | 0.098177576 | 2.695329714 | 0.770691278
551 | 0.0076 | 551 | -0.0014 | 551 | 0.0004 |  | 2.689483012 | 0.003889277 | 2.689483012 | 0.116127857 | 2.689483012 | 0.82235089
552 | 0.0082 | 552 | -0.0033 | 552 | 0.0006 |  | 2.68366162 | 0.003920383 | 2.68366162 | 0.134560979 | 2.68366162 | 0.865769049
553 | 0.0071 | 553 | -0.0041 | 553 | -0.0002 |  | 2.677865375 | 0.004164505 | 2.677865375 | 0.159085774 | 2.677865375 | 0.910297079
554 | 0.0078 | 554 | -0.0037 | 554 | -0.0003 |  | 2.672094113 | 0.004119414 | 2.672094113 | 0.186593067 | 2.672094113 | 0.947862844
555 | 0.0075 | 555 | -0.0034 | 555 | 0.0006 |  | 2.666347674 | 0.004146691 | 2.666347674 | 0.213004525 | 2.666347674 | 0.979423546
556 | 0.0079 | 556 | -0.0028 | 556 | -0.0001 |  | 2.660625898 | 0.004425012 | 2.660625898 | 0.242631986 | 2.660625898 | 0.990945559
557 | 0.0074 | 557 | -0.0034 | 557 | 0.0007 |  | 2.654928626 | 0.004849793 | 2.654928626 | 0.273584522 | 2.654928626 | 1
558 | 0.0074 | 558 | -0.0036 | 558 | 0.0003 |  | 2.649255702 | 0.005209498 | 2.649255702 | 0.31264534 | 2.649255702 | 0.996339256
559 | 0.0081 | 559 | -0.003 | 559 | 0.0001 |  | 2.643606969 | 0.0060093 | 2.643606969 | 0.340848278 | 2.643606969 | 0.986383092
560 | 0.0079 | 560 | -0.0022 | 560 | -0.0001 |  | 2.637982274 | 0.006167764 | 2.637982274 | 0.383480695 | 2.637982274 | 0.970549603
561 | 0.0063 | 561 | -0.0027 | 561 | 0.0003 |  | 2.632381462 | 0.006954431 | 2.632381462 | 0.431210534 | 2.632381462 | 0.933410533
562 | 0.0071 | 562 | -0.0036 | 562 | 0.0006 |  | 2.626804383 | 0.007656388 | 2.626804383 | 0.47641061 | 2.626804383 | 0.898160408
563 | 0.0071 | 563 | -0.0026 | 563 | -0.0003 |  | 2.621250885 | 0.008495805 | 2.621250885 | 0.522469836 | 2.621250885 | 0.860828374
564 | 0.0078 | 564 | -0.0029 | 564 | -0.0002 |  | 2.61572082 | 0.00902416 | 2.61572082 | 0.577939583 | 2.61572082 | 0.817109536
565 | 0.0078 | 565 | -0.002 | 565 | 0 |  | 2.610214039 | 0.011025526 | 2.610214039 | 0.638408051 | 2.610214039 | 0.760504504
566 | 0.0083 | 566 | -0.0034 | 566 | -0.0003 |  | 2.604730396 | 0.011524887 | 2.604730396 | 0.683865655 | 2.604730396 | 0.733476062
567 | 0.0084 | 567 | -0.0031 | 567 | -0.0001 |  | 2.599269745 | 0.012903048 | 2.599269745 | 0.733725874 | 2.599269745 | 0.687175327
568 | 0.0077 | 568 | -0.0021 | 568 | 0.0001 |  | 2.593831943 | 0.015163076 | 2.593831943 | 0.796548888 | 2.593831943 | 0.628211302
569 | 0.0076 | 569 | -0.0031 | 569 | 0.0005 |  | 2.588416845 | 0.016688831 | 2.588416845 | 0.847189039 | 2.588416845 | 0.57426915
570 | 0.0076 | 570 | -0.0027 | 570 | -0.0004 |  | 2.583024309 | 0.01962552 | 2.583024309 | 0.889902998 | 2.583024309 | 0.532407397
571 | 0.0077 | 571 | -0.0024 | 571 | 0 |  | 2.577654197 | 0.022813156 | 2.577654197 | 0.93363223 | 2.577654197 | 0.48760855
572 | 0.0076 | 572 | -0.0025 | 572 | 0.0008 |  | 2.572306366 | 0.027019542 | 2.572306366 | 0.965477943 | 2.572306366 | 0.436362147
573 | 0.0069 | 573 | -0.0027 | 573 | 0.0002 |  | 2.56698068 | 0.031374454 | 2.56698068 | 0.986627609 | 2.56698068 | 0.404968115
574 | 0.0073 | 574 | -0.0021 | 574 | 0.0009 |  | 2.561677001 | 0.035487398 | 2.561677001 | 0.993324857 | 2.561677001 | 0.373278918
575 | 0.0065 | 575 | -0.0029 | 575 | 0.0005 |  | 2.556395193 | 0.042155594 | 2.556395193 | 1 | 2.556395193 | 0.335423162
576 | 0.0069 | 576 | -0.0017 | 576 | 0.0002 |  | 2.55113512 | 0.049667299 | 2.55113512 | 0.984034479 | 2.55113512 | 0.303062389
577 | 0.0067 | 577 | -0.0027 | 577 | -0.0003 |  | 2.54589665 | 0.058595798 | 2.54589665 | 0.961718821 | 2.54589665 | 0.277002751
578 | 0.0073 | 578 | -0.0024 | 578 | -0.0001 |  | 2.540679649 | 0.06787409 | 2.540679649 | 0.925923364 | 2.540679649 | 0.249965801
579 | 0.0069 | 579 | -0.0027 | 579 | 0.0003 |  | 2.535483985 | 0.080001072 | 2.535483985 | 0.880662765 | 2.535483985 | 0.222140882
580 | 0.0073 | 580 | -0.0031 | 580 | 0 |  | 2.530309528 | 0.094723895 | 2.530309528 | 0.824797687 | 2.530309528 | 0.205738669
581 | 0.0066 | 581 | -0.0018 | 581 | 0.0002 |  | 2.525156148 | 0.106121835 | 2.525156148 | 0.777426438 | 2.525156148 | 0.188319454
582 | 0.0071 | 582 | -0.0023 | 582 | 0.0001 |  | 2.520023717 | 0.124385366 | 2.520023717 | 0.727225938 | 2.520023717 | 0.173135268
583 | 0.0071 | 583 | -0.002 | 583 | -0.0003 |  | 2.514912107 | 0.145974401 | 2.514912107 | 0.660628092 | 2.514912107 | 0.156383071
584 | 0.0068 | 584 | -0.0023 | 584 | 0.0006 |  | 2.509821191 | 0.173856535 | 2.509821191 | 0.604543596 | 2.509821191 | 0.140334196
585 | 0.0059 | 585 | -0.0015 | 585 | 0.0006 |  | 2.504750846 | 0.204329675 | 2.504750846 | 0.54921513 | 2.504750846 | 0.128848355
586 | 0.0067 | 586 | -0.0019 | 586 | 0.0005 |  | 2.499700945 | 0.248542734 | 2.499700945 | 0.490197625 | 2.499700945 | 0.115448013
587 | 0.0068 | 587 | -0.0025 | 587 | 0.0009 |  | 2.494671365 | 0.302189927 | 2.494671365 | 0.432144178 | 2.494671365 | 0.10471263
588 | 0.0059 | 588 | -0.0017 | 588 | 0.0001 |  | 2.489661985 | 0.359931568 | 2.489661985 | 0.392478152 | 2.489661985 | 0.097047249
589 | 0.006 | 589 | -0.0032 | 589 | 0.0002 |  | 2.484672682 | 0.427292681 | 2.484672682 | 0.352013582 | 2.484672682 | 0.089072914
590 | 0.0069 | 590 | -0.0008 | 590 | -0.0001 |  | 2.479703337 | 0.518960689 | 2.479703337 | 0.309913706 | 2.479703337 | 0.079649099
591 | 0.0062 | 591 | -0.0018 | 591 | -0.0001 |  | 2.474753829 | 0.619717309 | 2.474753829 | 0.274187329 | 2.474753829 | 0.072664242
592 | 0.007 | 592 | -0.002 | 592 | 0.0004 |  | 2.469824041 | 0.711232247 | 2.469824041 | 0.2433578 | 2.469824041 | 0.066716238
593 | 0.0069 | 593 | -0.0015 | 593 | 0 |  | 2.464913854 | 0.810176362 | 2.464913854 | 0.218352297 | 2.464913854 | 0.060550824
594 | 0.0067 | 594 | -0.0026 | 594 | -0.0004 |  | 2.460023152 | 0.899663183 | 2.460023152 | 0.19182665 | 2.460023152 | 0.055417036
595 | 0.0067 | 595 | -0.0023 | 595 | -0.0002 |  | 2.455151819 | 0.968308209 | 2.455151819 | 0.167941186 | 2.455151819 | 0.051810773
596 | 0.0064 | 596 | -0.0027 | 596 | 0.0007 |  | 2.45029974 | 0.999252129 | 2.45029974 | 0.151321848 | 2.45029974 | 0.045914993
597 | 0.0059 | 597 | -0.0016 | 597 | 0 |  | 2.445466802 | 1 | 2.445466802 | 0.136474106 | 2.445466802 | 0.043578534
598 | 0.0057 | 598 | -0.0021 | 598 | -0.0001 |  | 2.440652891 | 0.975254674 | 2.440652891 | 0.122139711 | 2.440652891 | 0.039570448
599 | 0.007 | 599 | -0.0027 | 599 | 0.0001 |  | 2.435857895 | 0.927054617 | 2.435857895 | 0.109052111 | 2.435857895 | 0.037303433
600 | 0.0068 | 600 | -0.0014 | 600 | 0 |  | 2.431081703 | 0.864382765 | 2.431081703 | 0.097897335 | 2.431081703 | 0.033207624
601 | 0.0064 | 601 | -0.0029 | 601 | 0.0004 |  | 2.426324205 | 0.790464073 | 2.426324205 | 0.086791946 | 2.426324205 | 0.030931346
602 | 0.0069 | 602 | -0.002 | 602 | 0.0002 |  | 2.42158529 | 0.706661637 | 2.42158529 | 0.076690445 | 2.42158529 | 0.028475099
603 | 0.0063 | 603 | -0.0027 | 603 | -0.0001 |  | 2.416864851 | 0.642724621 | 2.416864851 | 0.070595663 | 2.416864851 | 0.026206095
604 | 0.0071 | 604 | -0.0024 | 604 | -0.0002 |  | 2.412162779 | 0.58235289 | 2.412162779 | 0.062343592 | 2.412162779 | 0.025383838
605 | 0.0062 | 605 | -0.0029 | 605 | 0.0008 |  | 2.407478968 | 0.511602862 | 2.407478968 | 0.055550902 | 2.407478968 | 0.022613336
606 | 0.0067 | 606 | -0.0019 | 606 | 0.0001 |  | 2.402813311 | 0.463672654 | 2.402813311 | 0.05128903 | 2.402813311 | 0.021818062
607 | 0.0052 | 607 | -0.003 | 607 | 0.0005 |  | 2.398165703 | 0.416862348 | 2.398165703 | 0.046846321 | 2.398165703 | 0.021060238
608 | 0.0055 | 608 | -0.0021 | 608 | 0 |  | 2.39353604 | 0.365001826 | 2.39353604 | 0.041848432 | 2.39353604 | 0.019322287
609 | 0.0061 | 609 | -0.0009 | 609 | -0.0014 |  | 2.388924217 | 0.324338381 | 2.388924217 | 0.037890164 | 2.388924217 | 0.017724659
610 | 0.0067 | 610 | -0.0019 | 610 | 0.0002 |  | 2.384330132 | 0.289066284 | 2.384330132 | 0.034344893 | 2.384330132 | 0.016111428
611 | 0.0052 | 611 | -0.0017 | 611 | 0.0004 |  | 2.379753682 | 0.254600002 | 2.379753682 | 0.031015152 | 2.379753682 | 0.015499313
612 | 0.0056 | 612 | -0.0024 | 612 | 0.0001 |  | 2.375194767 | 0.225921579 | 2.375194767 | 0.028135586 | 2.375194767 | 0.014104973
613 | 0.0058 | 613 | -0.0015 | 613 | -0.0005 |  | 2.370653286 | 0.196929538 | 2.370653286 | 0.025591227 | 2.370653286 | 0.013992096
614 | 0.0065 | 614 | -0.0024 | 614 | 0.0004 |  | 2.366129138 | 0.180117123 | 2.366129138 | 0.023558879 | 2.366129138 | 0.012747313
615 | 0.0068 | 615 | -0.002 | 615 | 0.0008 |  | 2.361622226 | 0.156502112 | 2.361622226 | 0.021292729 | 2.361622226 | 0.012125604
616 | 0.0054 | 616 | -0.0014 | 616 | 0.0001 |  | 2.35713245 | 0.139449125 | 2.35713245 | 0.019851099 | 2.35713245 | 0.010540747
617 | 0.0057 | 617 | -0.0012 | 617 | -0.0005 |  | 2.352659713 | 0.123506975 | 2.352659713 | 0.0177681 | 2.352659713 | 0.010532962
618 | 0.0047 | 618 | -0.0022 | 618 | -0.0005 |  | 2.348203918 | 0.110255175 | 2.348203918 | 0.015921241 | 2.348203918 | 0.010639932
619 | 0.0071 | 619 | -0.0021 | 619 | 0.001 |  | 2.343764969 | 0.094718594 | 2.343764969 | 0.014884251 | 2.343764969 | 0.010132529
620 | 0.0053 | 620 | -0.0018 | 620 | -0.0001 |  | 2.339342771 | 0.084280652 | 2.339342771 | 0.013683956 | 2.339342771 | 0.009172217
621 | 0.0061 | 621 | -0.0014 | 621 | -0.0003 |  | 2.334937229 | 0.077349146 | 2.334937229 | 0.012587278 | 2.334937229 | 0.00859376
622 | 0.0061 | 622 | -0.002 | 622 | 0.0001 |  | 2.330548249 | 0.067529655 | 2.330548249 | 0.011203807 | 2.330548249 | 0.008268578
623 | 0.0064 | 623 | -0.0024 | 623 | 0.0004 |  | 2.326175738 | 0.059154883 | 2.326175738 | 0.010128582 | 2.326175738 | 0.007147776
624 | 0.006 | 624 | -0.0022 | 624 | 0.0002 |  | 2.321819604 | 0.052806964 | 2.321819604 | 0.009753354 | 2.321819604 | 0.007400073
625 | 0.0062 | 625 | -0.0014 | 625 | 0.001 |  | 2.317479754 | 0.047184918 | 2.317479754 | 0.008418071 | 2.317479754 | 0.006658913
626 | 0.0053 | 626 | -0.0012 | 626 | -0.0001 |  | 2.313156098 | 0.041943836 | 2.313156098 | 0.008181805 | 2.313156098 | 0.006654735
627 | 0.0059 | 627 | -0.002 | 627 | 0.0011 |  | 2.308848545 | 0.035346906 | 2.308848545 | 0.007219217 | 2.308848545 | 0.006495878
628 | 0.0051 | 628 | -0.0014 | 628 | -0.0002 |  | 2.304557005 | 0.032956116 | 2.304557005 | 0.006608976 | 2.304557005 | 0.005778277
629 | 0.0055 | 629 | -0.0014 | 629 | 0.0001 |  | 2.300281389 | 0.029451601 | 2.300281389 | 0.006722356 | 2.300281389 | 0.005377771
630 | 0.0063 | 630 | -0.0023 | 630 | 0.0009 |  | 2.296021608 | 0.025665445 | 2.296021608 | 0.005544498 | 2.296021608 | 0.005727601
631 | 0.0059 | 631 | -0.0017 | 631 | 0.0002 |  | 2.291777576 | 0.022915415 | 2.291777576 | 0.005567883 | 2.291777576 | 0.004846608
632 | 0.0063 | 632 | -0.0017 | 632 | 0.0004 |  | 2.287549204 | 0.020211245 | 2.287549204 | 0.004913916 | 2.287549204 | 0.005392467
633 | 0.005 | 633 | -0.0016 | 633 | 0.0007 |  | 2.283336406 | 0.017968552 | 2.283336406 | 0.005152743 | 2.283336406 | 0.005199126
634 | 0.0047 | 634 | -0.0031 | 634 | 0 |  | 2.279139097 | 0.015751205 | 2.279139097 | 0.004669709 | 2.279139097 | 0.004835316
635 | 0.0062 | 635 | -0.0015 | 635 | -0.0002 |  | 2.27495719 | 0.014094171 | 2.27495719 | 0.003772107 | 2.27495719 | 0.003982675
636 | 0.0059 | 636 | -0.0023 | 636 | 0.0003 |  | 2.270790602 | 0.012557166 | 2.270790602 | 0.003764362 | 2.270790602 | 0.004251951
637 | 0.0043 | 637 | -0.001 | 637 | 0.0004 |  | 2.266639248 | 0.011102329 | 2.266639248 | 0.003074759 | 2.266639248 | 0.003927113
638 | 0.0053 | 638 | -0.0015 | 638 | -0.0006 |  | 2.262503045 | 0.01017737 | 2.262503045 | 0.003267563 | 2.262503045 | 0.003593543
639 | 0.0056 | 639 | -0.0014 | 639 | 0.0004 |  | 2.25838191 | 0.008726265 | 2.25838191 | 0.00313003 | 2.25838191 | 0.003656807
640 | 0.0053 | 640 | -0.0014 | 640 | 0.0001 |  | 2.254275761 | 0.00807927 | 2.254275761 | 0.002996878 | 2.254275761 | 0.003501813
641 | 0.005 | 641 | -0.0028 | 641 | -0.0003 |  | 2.250184516 | 0.007228559 | 2.250184516 | 0.002615628 | 2.250184516 | 0.003234874
642 | 0.0056 | 642 | -0.0021 | 642 | 0.0001 |  | 2.246108095 | 0.00611995 | 2.246108095 | 0.002454636 | 2.246108095 | 0.003288415
643 | 0.0048 | 643 | -0.0026 | 643 | 0.0004 |  | 2.242046417 | 0.005662503 | 2.242046417 | 0.002245307 | 2.242046417 | 0.002546762
644 | 0.0056 | 644 | -0.0014 | 644 | 0.0005 |  | 2.237999402 | 0.004959329 | 2.237999402 | 0.002227028 | 2.237999402 | 0.002726786
645 | 0.0045 | 645 | -0.0006 | 645 | 0.0014 |  | 2.23396697 | 0.004288575 | 2.23396697 | 0.00186849 | 2.23396697 | 0.002983633
646 | 0.0056 | 646 | -0.0027 | 646 | -0.0002 |  | 2.229949044 | 0.00383715 | 2.229949044 | 0.001745604 | 2.229949044 | 0.002982305
647 | 0.0056 | 647 | -0.0018 | 647 | -0.0006 |  | 2.225945545 | 0.003298591 | 2.225945545 | 0.00165091 | 2.225945545 | 0.002860722
648 | 0.0054 | 648 | -0.0022 | 648 | 0.0005 |  | 2.221956395 | 0.003171422 | 2.221956395 | 0.001588634 | 2.221956395 | 0.003069648
649 | 0.0046 | 649 | -0.002 | 649 | 0.0002 |  | 2.217981518 | 0.002853427 | 2.217981518 | 0.001444556 | 2.217981518 | 0.002351925
650 | 0.0043 | 650 | -0.0024 | 650 | -0.0002 |  | 2.214020837 | 0.002483965 | 2.214020837 | 0.001414233 | 2.214020837 | 0.002331741
651 | 0.0048 | 651 | -0.0016 | 651 | -0.0002 |  | 2.210074275 | 0.002134955 | 2.210074275 | 0.001469565 | 2.210074275 | 0.002376857
652 | 0.005 | 652 | -0.0019 | 652 | 0.0008 |  | 2.206141759 | 0.002108451 | 2.206141759 | 0.001589388 | 2.206141759 | 0.00207088
653 | 0.0058 | 653 | -0.0029 | 653 | 0.0008 |  | 2.202223212 | 0.001993834 | 2.202223212 | 0.001203049 | 2.202223212 | 0.002339857
654 | 0.0051 | 654 | -0.0025 | 654 | 0.001 |  | 2.198318561 | 0.001607776 | 2.198318561 | 0.00126749 | 2.198318561 | 0.00231542
655 | 0.0047 | 655 | -0.0026 | 655 | -0.0002 |  | 2.194427732 | 0.001707528 | 2.194427732 | 0.001335309 | 2.194427732 | 0.002303685
656 | 0.005 | 656 | -0.0006 | 656 | 0.0007 |  | 2.190550651 | 0.001383743 | 2.190550651 | 0.001182321 | 2.190550651 | 0.001809895
657 | 0.0044 | 657 | -0.0023 | 657 | 0.0006 |  | 2.186687246 | 0.001347951 | 2.186687246 | 0.001599484 | 2.186687246 | 0.001963893
658 | 0.0042 | 658 | -0.0017 | 658 | 0.0001 |  | 2.182837445 | 0.001174816 | 2.182837445 | 0.001271525 | 2.182837445 | 0.002214345
659 | 0.0052 | 659 | -0.0008 | 659 | 0.0008 |  | 2.179001175 | 0.001182156 | 2.179001175 | 0.001354996 | 2.179001175 | 0.001857074
660 | 0.0047 | 660 | -0.002 | 660 | 0.0006 |  | 2.175178366 | 0.001137631 | 2.175178366 | 0.001058235 | 2.175178366 | 0.001956956
661 | 0.0041 | 661 | -0.0022 | 661 | 0.001 |  | 2.171368947 | 0.000929182 | 2.171368947 | 0.00112712 | 2.171368947 | 0.001727403
662 | 0.005 | 662 | -0.0012 | 662 | 0.0005 |  | 2.167572847 | 0.000896482 | 2.167572847 | 0.001138572 | 2.167572847 | 0.002095061
663 | 0.005 | 663 | -0.0015 | 663 | 0.0006 |  | 2.163789997 | 0.000752859 | 2.163789997 | 0.000995023 | 2.163789997 | 0.001720736
664 | 0.0049 | 664 | -0.0016 | 664 | 0.0004 |  | 2.160020328 | 0.000971505 | 2.160020328 | 0.001050699 | 2.160020328 | 0.00157655
665 | 0.0049 | 665 | -0.002 | 665 | 0.0005 |  | 2.156263771 | 0.000690014 | 2.156263771 | 0.000979228 | 2.156263771 | 0.001445253
666 | 0.0052 | 666 | -0.0018 | 666 | 0.0005 |  | 2.152520258 | 0.000635036 | 2.152520258 | 0.000919653 | 2.152520258 | 0.001793172
667 | 0.0058 | 667 | -0.0014 | 667 | 0.0003 |  | 2.14878972 | 0.000688712 | 2.14878972 | 0.000824872 | 2.14878972 | 0.001210537
668 | 0.0046 | 668 | -0.0013 | 668 | 0 |  | 2.145072091 | 0.000614921 | 2.145072091 | 0.000845986 | 2.145072091 | 0.001346566
669 | 0.0051 | 669 | -0.0016 | 669 | 0.0003 |  | 2.141367303 | 0.000435506 | 2.141367303 | 0.00075252 | 2.141367303 | 0.00118886
670 | 0.0048 | 670 | -0.0032 | 670 | -0.0003 |  | 2.137675291 | 0.000609324 | 2.137675291 | 0.000975459 | 2.137675291 | 0.001741704
671 | 0.0045 | 671 | -0.0015 | 671 | 0.0005 |  | 2.133995987 | 0.000578945 | 2.133995987 | 0.000695125 | 2.133995987 | 0.001691115
672 | 0.005 | 672 | -0.0017 | 672 | -0.0003 |  | 2.130329327 | 0.00051771 | 2.130329327 | 0.000826125 | 2.130329327 | 0.001726207
673 | 0.0037 | 673 | -0.0025 | 673 | -0.0003 |  | 2.126675246 | 0.0005336 | 2.126675246 | 0.000785896 | 2.126675246 | 0.001173342
674 | 0.0043 | 674 | -0.0012 | 674 | 0.0001 |  | 2.123033679 | 0.000491365 | 2.123033679 | 0.000973898 | 2.123033679 | 0.001222624
675 | 0.0056 | 675 | -0.0011 | 675 | -0.0001 |  | 2.119404562 | 0.000397923 | 2.119404562 | 0.000580722 | 2.119404562 | 0.001511867
676 | 0.0052 | 676 | -0.0006 | 676 | -0.0003 |  | 2.11578783 | 0.000452468 | 2.11578783 | 0.000768695 | 2.11578783 | 0.001285086
677 | 0.0054 | 677 | -0.0013 | 677 | -0.0012 |  | 2.112183422 | 0.00039609 | 2.112183422 | 0.000857612 | 2.112183422 | 0.001655578
678 | 0.005 | 678 | -0.0004 | 678 | -0.0007 |  | 2.108591273 | 0.000515233 | 2.108591273 | 0.000932586 | 2.108591273 | 0.001373542
679 | 0.0061 | 679 | -0.0028 | 679 | -0.0005 |  | 2.105011322 | 0.00055236 | 2.105011322 | 0.00081011 | 2.105011322 | 0.001430625
680 | 0.004 | 680 | -0.0018 | 680 | -0.0007 |  | 2.101443506 | 0.000401313 | 2.101443506 | 0.000683087 | 2.101443506 | 0.001212648
681 | 0.0042 | 681 | -0.0025 | 681 | -0.0003
682 | 0.0047 | 682 | -0.0002 | 682 | -0.0003
683 | 0.0055 | 683 | -0.001 | 683 | -0.0004
684 | 0.0047 | 684 | 0.0006 | 684 | 0.0002
685 | 0.0042 | 685 | 0.0007 | 685 | -0.0005
686 | 0.0055 | 686 | -0.0011 | 686 | 0.0002
687 | 0.0043 | 687 | -0.0023 | 687 | 0.0001
688 | 0.0055 | 688 | -0.0021 | 688 | -0.0002
689 | 0.0045 | 689 | -0.0023 | 689 | -0.0005
690 | 0.0044 | 690 | -0.0011 | 690 | 0.0005
691 | 0.0043 | 691 | -0.0001 | 691 | 0.0009
692 | 0.0049 | 692 | -0.0027 | 692 | -0.0002
693 | 0.0045 | 693 | -0.0021 | 693 | -0.0006
694 | 0.0056 | 694 | -0.0013 | 694 | -0.0007
695 | 0.0032 | 695 | -0.0022 | 695 | 0
696 | 0.0054 | 696 | -0.0004 | 696 | -0.0001
697 | 0.0054 | 697 | -0.0028 | 697 | -0.0001
698 | 0.0046 | 698 | -0.0011 | 698 | -0.0008
699 | 0.0063 | 699 | 0.0007 | 699 | 0.0003
700 | 0.0039 | 700 | -0.0012 | 700 | 0.0007

## Fig2
Lifetime
Data Set #0 | Data Set #0 | Data Set #0
Decay IRF Model Decay Residuals | Decay IRF Model Decay Residuals | Decay IRF Model Decay Residuals
t[ns] Intens. t[ns] Intens. t[ns] Intens. t[ns] diff. | t[ns] Intens. t[ns] Intens. t[ns] Intens. t[ns] diff. | t[ns] Intens. t[ns] Intens. t[ns] Intens. t[ns] diff.
0.0000 1 0.2380 1 0.0000 0.000 0.0000 0.000 | 0.0000 1 0.0923 1 0.0000 0.000 0.0000 0.000 | 0.0000 1 0.1313 1 0.0000 0.000 0.0000 0.000
0.0160 0 0.2540 0 0.0160 0.000 0.0160 0.000 | 0.0160 1 0.1083 0 0.0160 0.000 0.0160 0.000 | 0.0160 0 0.1473 0 0.0160 0.000 0.0160 0.000
0.0320 0 0.2700 0 0.0320 0.000 0.0320 0.000 | 0.0320 0 0.1243 0 0.0320 0.000 0.0320 0.000 | 0.0320 0 0.1633 0 0.0320 0.000 0.0320 0.000
0.0480 1 0.2860 0 0.0480 0.000 0.0480 0.000 | 0.0480 3 0.1403 0 0.0480 0.000 0.0480 0.000 | 0.0480 2 0.1793 0 0.0480 0.000 0.0480 0.000
0.0640 3 0.3020 0 0.0640 0.000 0.0640 0.000 | 0.0640 1 0.1563 0 0.0640 0.000 0.0640 0.000 | 0.0640 0 0.1953 0 0.0640 0.000 0.0640 0.000
0.0800 2 0.3180 0 0.0800 0.000 0.0800 0.000 | 0.0800 2 0.1723 0 0.0800 0.000 0.0800 0.000 | 0.0800 1 0.2113 0 0.0800 0.000 0.0800 0.000
0.0960 0 0.3340 0 0.0960 0.000 0.0960 0.000 | 0.0960 3 0.1883 0 0.0960 0.000 0.0960 0.000 | 0.0960 2 0.2273 0 0.0960 0.000 0.0960 0.000
0.1120 1 0.3500 0 0.1120 0.000 0.1120 0.000 | 0.1120 1 0.2043 0 0.1120 0.000 0.1120 0.000 | 0.1120 0 0.2433 0 0.1120 0.000 0.1120 0.000
0.1280 0 0.3660 0 0.1280 0.000 0.1280 0.000 | 0.1280 2 0.2203 0 0.1280 0.000 0.1280 0.000 | 0.1280 1 0.2593 0 0.1280 0.000 0.1280 0.000
0.1440 2 0.3820 0 0.1440 0.000 0.1440 0.000 | 0.1440 0 0.2363 0 0.1440 0.000 0.1440 0.000 | 0.1440 1 0.2753 0 0.1440 0.000 0.1440 0.000
0.1600 1 0.3980 1 0.1600 0.000 0.1600 0.000 | 0.1600 2 0.2523 0 0.1600 0.000 0.1600 0.000 | 0.1600 1 0.2913 0 0.1600 0.000 0.1600 0.000
0.1760 2 0.4140 0 0.1760 0.000 0.1760 0.000 | 0.1760 3 0.2683 0 0.1760 0.000 0.1760 0.000 | 0.1760 0 0.3073 0 0.1760 0.000 0.1760 0.000
0.1920 3 0.4300 0 0.1920 0.000 0.1920 0.000 | 0.1920 3 0.2843 0 0.1920 0.000 0.1920 0.000 | 0.1920 2 0.3233 0 0.1920 0.000 0.1920 0.000
0.2080 2 0.4460 0 0.2080 0.000 0.2080 0.000 | 0.2080 0 0.3003 0 0.2080 0.000 0.2080 0.000 | 0.2080 0 0.3393 0 0.2080 0.000 0.2080 0.000
0.2240 3 0.4620 0 0.2240 0.000 0.2240 0.000 | 0.2240 2 0.3163 1 0.2240 0.000 0.2240 0.000 | 0.2240 1 0.3553 0 0.2240 0.000 0.2240 0.000
0.2400 1 0.4780 0 0.2400 0.000 0.2400 0.000 | 0.2400 2 0.3323 0 0.2400 0.000 0.2400 0.000 | 0.2400 0 0.3713 0 0.2400 0.000 0.2400 0.000
0.2560 1 0.4940 0 0.2560 0.000 0.2560 0.000 | 0.2560 2 0.3483 0 0.2560 0.000 0.2560 0.000 | 0.2560 2 0.3873 0 0.2560 0.000 0.2560 0.000
0.2720 1 0.5100 0 0.2720 0.000 0.2720 0.000 | 0.2720 3 0.3643 0 0.2720 0.000 0.2720 0.000 | 0.2720 0 0.4033 1 0.2720 0.000 0.2720 0.000
0.2880 5 0.5260 0 0.2880 0.000 0.2880 0.000 | 0.2880 1 0.3803 0 0.2880 0.000 0.2880 0.000 | 0.2880 0 0.4193 0 0.2880 0.000 0.2880 0.000
0.3040 2 0.5420 1 0.3040 0.000 0.3040 0.000 | 0.3040 2 0.3963 0 0.3040 0.000 0.3040 0.000 | 0.3040 0 0.4353 0 0.3040 0.000 0.3040 0.000
0.3200 1 0.5580 0 0.3200 0.000 0.3200 0.000 | 0.3200 3 0.4123 1 0.3200 0.000 0.3200 0.000 | 0.3200 2 0.4513 0 0.3200 0.000 0.3200 0.000
0.3360 2 0.5740 0 0.3360 0.000 0.3360 0.000 | 0.3360 0 0.4283 0 0.3360 0.000 0.3360 0.000 | 0.3360 3 0.4673 0 0.3360 0.000 0.3360 0.000
0.3520 2 0.5900 0 0.3520 0.000 0.3520 0.000 | 0.3520 3 0.4443 0 0.3520 0.000 0.3520 0.000 | 0.3520 2 0.4833 0 0.3520 0.000 0.3520 0.000
0.3680 1 0.6060 0 0.3680 0.000 0.3680 0.000 | 0.3680 0 0.4603 0 0.3680 0.000 0.3680 0.000 | 0.3680 5 0.4993 0 0.3680 0.000 0.3680 0.000
0.3840 3 0.6220 0 0.3840 0.000 0.3840 0.000 | 0.3840 0 0.4763 0 0.3840 0.000 0.3840 0.000 | 0.3840 1 0.5153 0 0.3840 0.000 0.3840 0.000
0.4000 2 0.6380 0 0.4000 0.000 0.4000 0.000 | 0.4000 1 0.4923 0 0.4000 0.000 0.4000 0.000 | 0.4000 3 0.5313 0 0.4000 0.000 0.4000 0.000
0.4160 0 0.6540 0 0.4160 0.000 0.4160 0.000 | 0.4160 2 0.5083 0 0.4160 0.000 0.4160 0.000 | 0.4160 2 0.5473 0 0.4160 0.000 0.4160 0.000
0.4320 0 0.6700 0 0.4320 0.000 0.4320 0.000 | 0.4320 4 0.5243 1 0.4320 0.000 0.4320 0.000 | 0.4320 1 0.5633 0 0.4320 0.000 0.4320 0.000
0.4480 4 0.6860 0 0.4480 0.000 0.4480 0.000 | 0.4480 1 0.5403 0 0.4480 0.000 0.4480 0.000 | 0.4480 1 0.5793 0 0.4480 0.000 0.4480 0.000
0.4640 1 0.7020 0 0.4640 0.000 0.4640 0.000 | 0.4640 0 0.5563 0 0.4640 0.000 0.4640 0.000 | 0.4640 3 0.5953 0 0.4640 0.000 0.4640 0.000
0.4800 1 0.7180 1 0.4800 0.000 0.4800 0.000 | 0.4800 0 0.5723 0 0.4800 0.000 0.4800 0.000 | 0.4800 0 0.6113 0 0.4800 0.000 0.4800 0.000
0.4960 0 0.7340 0 0.4960 0.000 0.4960 0.000 | 0.4960 0 0.5883 0 0.4960 0.000 0.4960 0.000 | 0.4960 0 0.6273 1 0.4960 0.000 0.4960 0.000
0.5120 3 0.7500 0 0.5120 0.000 0.5120 0.000 | 0.5120 2 0.6043 0 0.5120 0.000 0.5120 0.000 | 0.5120 0 0.6433 0 0.5120 0.000 0.5120 0.000
0.5280 1 0.7660 0 0.5280 0.000 0.5280 0.000 | 0.5280 1 0.6203 0 0.5280 0.000 0.5280 0.000 | 0.5280 3 0.6593 0 0.5280 0.000 0.5280 0.000
0.5440 2 0.7820 0 0.5440 0.000 0.5440 0.000 | 0.5440 1 0.6363 0 0.5440 0.000 0.5440 0.000 | 0.5440 2 0.6753 0 0.5440 0.000 0.5440 0.000
0.5600 1 0.7980 0 0.5600 0.000 0.5600 0.000 | 0.5600 2 0.6523 0 0.5600 0.000 0.5600 0.000 | 0.5600 1 0.6913 0 0.5600 0.000 0.5600 0.000
0.5760 1 0.8140 0 0.5760 0.000 0.5760 0.000 | 0.5760 1 0.6683 0 0.5760 0.000 0.5760 0.000 | 0.5760 3 0.7073 0 0.5760 0.000 0.5760 0.000
0.5920 1 0.8300 0 0.5920 0.000 0.5920 0.000 | 0.5920 0 0.6843 0 0.5920 0.000 0.5920 0.000 | 0.5920 4 0.7233 0 0.5920 0.000 0.5920 0.000
0.6080 2 0.8460 0 0.6080 0.000 0.6080 0.000 | 0.6080 1 0.7003 0 0.6080 0.000 0.6080 0.000 | 0.6080 1 0.7393 0 0.6080 0.000 0.6080 0.000
0.6240 1 0.8620 0 0.6240 0.000 0.6240 0.000 | 0.6240 1 0.7163 0 0.6240 0.000 0.6240 0.000 | 0.6240 1 0.7553 0 0.6240 0.000 0.6240 0.000
0.6400 0 0.8780 0 0.6400 0.000 0.6400 0.000 | 0.6400 3 0.7323 0 0.6400 0.000 0.6400 0.000 | 0.6400 3 0.7713 0 0.6400 0.000 0.6400 0.000
0.6560 2 0.8940 0 0.6560 0.000 0.6560 0.000 | 0.6560 1 0.7483 0 0.6560 0.000 0.6560 0.000 | 0.6560 1 0.7873 0 0.6560 0.000 0.6560 0.000
0.6720 1 0.9100 0 0.6720 0.000 0.6720 0.000 | 0.6720 0 0.7643 0 0.6720 0.000 0.6720 0.000 | 0.6720 3 0.8033 0 0.6720 0.000 0.6720 0.000
0.6880 3 0.9260 0 0.6880 0.000 0.6880 0.000 | 0.6880 1 0.7803 0 0.6880 0.000 0.6880 0.000 | 0.6880 2 0.8193 0 0.6880 0.000 0.6880 0.000
0.7040 1 0.9420 0 0.7040 0.000 0.7040 0.000 | 0.7040 4 0.7963 1 0.7040 0.000 0.7040 0.000 | 0.7040 0 0.8353 0 0.7040 0.000 0.7040 0.000
0.7200 3 0.9580 0 0.7200 0.000 0.7200 0.000 | 0.7200 0 0.8123 1 0.7200 0.000 0.7200 0.000 | 0.7200 2 0.8513 0 0.7200 0.000 0.7200 0.000
0.7360 2 0.9740 0 0.7360 0.000 0.7360 0.000 | 0.7360 3 0.8283 0 0.7360 0.000 0.7360 0.000 | 0.7360 0 0.8673 0 0.7360 0.000 0.7360 0.000
0.7520 1 0.9900 0 0.7520 0.000 0.7520 0.000 | 0.7520 1 0.8443 0 0.7520 0.000 0.7520 0.000 | 0.7520 2 0.8833 0 0.7520 0.000 0.7520 0.000
0.7680 0 1.0060 0 0.7680 0.000 0.7680 0.000 | 0.7680 0 0.8603 0 0.7680 0.000 0.7680 0.000 | 0.7680 2 0.8993 0 0.7680 0.000 0.7680 0.000
0.7840 0 1.0220 0 0.7840 0.000 0.7840 0.000 | 0.7840 1 0.8763 0 0.7840 0.000 0.7840 0.000 | 0.7840 1 0.9153 0 0.7840 0.000 0.7840 0.000
0.8000 1 1.0380 0 0.8000 0.000 0.8000 0.000 | 0.8000 2 0.8923 0 0.8000 0.000 0.8000 0.000 | 0.8000 3 0.9313 0 0.8000 0.000 0.8000 0.000
0.8160 0 1.0540 0 0.8160 0.000 0.8160 0.000 | 0.8160 1 0.9083 0 0.8160 0.000 0.8160 0.000 | 0.8160 2 0.9473 0 0.8160 0.000 0.8160 0.000
0.8320 0 1.0700 0 0.8320 0.000 0.8320 0.000 | 0.8320 1 0.9243 0 0.8320 0.000 0.8320 0.000 | 0.8320 3 0.9633 0 0.8320 0.000 0.8320 0.000
0.8480 0 1.0860 0 0.8480 0.000 0.8480 0.000 | 0.8480 0 0.9403 0 0.8480 0.000 0.8480 0.000 | 0.8480 4 0.9793 0 0.8480 0.000 0.8480 0.000
0.8640 1 1.1020 0 0.8640 0.000 0.8640 0.000 | 0.8640 1 0.9563 0 0.8640 0.000 0.8640 0.000 | 0.8640 4 0.9953 0 0.8640 0.000 0.8640 0.000
0.8800 1 1.1180 0 0.8800 0.000 0.8800 0.000 | 0.8800 2 0.9723 0 0.8800 0.000 0.8800 0.000 | 0.8800 1 1.0113 0 0.8800 0.000 0.8800 0.000
0.8960 3 1.1340 0 0.8960 0.000 0.8960 0.000 | 0.8960 2 0.9883 0 0.8960 0.000 0.8960 0.000 | 0.8960 2 1.0273 0 0.8960 0.000 0.8960 0.000
0.9120 1 1.1500 0 0.9120 0.000 0.9120 0.000 | 0.9120 2 1.0043 0 0.9120 0.000 0.9120 0.000 | 0.9120 0 1.0433 0 0.9120 0.000 0.9120 0.000
0.9280 1 1.1660 0 0.9280 0.000 0.9280 0.000 | 0.9280 3 1.0203 0 0.9280 0.000 0.9280 0.000 | 0.9280 2 1.0593 0 0.9280 0.000 0.9280 0.000
0.9440 0 1.1820 0 0.9440 0.000 0.9440 0.000 | 0.9440 2 1.0363 0 0.9440 0.000 0.9440 0.000 | 0.9440 3 1.0753 0 0.9440 0.000 0.9440 0.000
0.9600 3 1.1980 0 0.9600 0.000 0.9600 0.000 | 0.9600 3 1.0523 0 0.9600 0.000 0.9600 0.000 | 0.9600 0 1.0913 0 0.9600 0.000 0.9600 0.000
0.9760 0 1.2140 0 0.9760 0.000 0.9760 0.000 | 0.9760 4 1.0683 0 0.9760 0.000 0.9760 0.000 | 0.9760 1 1.1073 0 0.9760 0.000 0.9760 0.000
0.9920 1 1.2300 0 0.9920 0.000 0.9920 0.000 | 0.9920 1 1.0843 0 0.9920 0.000 0.9920 0.000 | 0.9920 1 1.1233 0 0.9920 0.000 0.9920 0.000
1.0080 1 1.2460 0 1.0080 0.000 1.0080 0.000 | 1.0080 2 1.1003 0 1.0080 0.000 1.0080 0.000 | 1.0080 1 1.1393 0 1.0080 0.000 1.0080 0.000
1.0240 2 1.2620 0 1.0240 0.000 1.0240 0.000 | 1.0240 1 1.1163 0 1.0240 0.000 1.0240 0.000 | 1.0240 1 1.1553 0 1.0240 0.000 1.0240 0.000
1.0400 1 1.2780 0 1.0400 0.000 1.0400 0.000 | 1.0400 0 1.1323 0 1.0400 0.000 1.0400 0.000 | 1.0400 1 1.1713 0 1.0400 0.000 1.0400 0.000
1.0560 1 1.2940 0 1.0560 0.000 1.0560 0.000 | 1.0560 2 1.1483 0 1.0560 0.000 1.0560 0.000 | 1.0560 7 1.1873 0 1.0560 0.000 1.0560 0.000
1.0720 1 1.3100 0 1.0720 0.000 1.0720 0.000 | 1.0720 3 1.1643 0 1.0720 0.000 1.0720 0.000 | 1.0720 1 1.2033 0 1.0720 0.000 1.0720 0.000
1.0880 3 1.3260 0 1.0880 0.000 1.0880 0.000 | 1.0880 1 1.1803 0 1.0880 0.000 1.0880 0.000 | 1.0880 0 1.2193 0 1.0880 0.000 1.0880 0.000
1.1040 3 1.3420 0 1.1040 0.000 1.1040 0.000 | 1.1040 1 1.1963 1 1.1040 0.000 1.1040 0.000 | 1.1040 2 1.2353 0 1.1040 0.000 1.1040 0.000
1.1200 2 1.3580 0 1.1200 0.000 1.1200 0.000 | 1.1200 1 1.2123 0 1.1200 0.000 1.1200 0.000 | 1.1200 1 1.2513 0 1.1200 0.000 1.1200 0.000
1.1360 1 1.3740 0 1.1360 0.000 1.1360 0.000 | 1.1360 2 1.2283 1 1.1360 0.000 1.1360 0.000 | 1.1360 1 1.2673 0 1.1360 0.000 1.1360 0.000
1.1520 0 1.3900 0 1.1520 0.000 1.1520 0.000 | 1.1520 2 1.2443 1 1.1520 0.000 1.1520 0.000 | 1.1520 2 1.2833 0 1.1520 0.000 1.1520 0.000
1.1680 1 1.4060 0 1.1680 0.000 1.1680 0.000 | 1.1680 1 1.2603 0 1.1680 0.000 1.1680 0.000 | 1.1680 3 1.2993 0 1.1680 0.000 1.1680 0.000
1.1840 1 1.4220 0 1.1840 0.000 1.1840 0.000 | 1.1840 1 1.2763 0 1.1840 0.000 1.1840 0.000 | 1.1840 2 1.3153 0 1.1840 0.000 1.1840 0.000
1.2000 2 1.4380 0 1.2000 0.000 1.2000 0.000 | 1.2000 1 1.2923 0 1.2000 0.000 1.2000 0.000 | 1.2000 1 1.3313 0 1.2000 0.000 1.2000 0.000
1.2160 1 1.4540 1 1.2160 0.000 1.2160 0.000 | 1.2160 2 1.3083 0 1.2160 0.000 1.2160 0.000 | 1.2160 1 1.3473 0 1.2160 0.000 1.2160 0.000
1.2320 0 1.4700 1 1.2320 0.000 1.2320 0.000 | 1.2320 0 1.3243 0 1.2320 0.000 1.2320 0.000 | 1.2320 4 1.3633 0 1.2320 0.000 1.2320 0.000
1.2480 3 1.4860 0 1.2480 0.000 1.2480 0.000 | 1.2480 2 1.3403 0 1.2480 0.000 1.2480 0.000 | 1.2480 1 1.3793 0 1.2480 0.000 1.2480 0.000
1.2640 0 1.5020 0 1.2640 0.000 1.2640 0.000 | 1.2640 3 1.3563 0 1.2640 0.000 1.2640 0.000 | 1.2640 1 1.3953 0 1.2640 0.000 1.2640 0.000
1.2800 2 1.5180 0 1.2800 0.000 1.2800 0.000 | 1.2800 0 1.3723 0 1.2800 0.000 1.2800 0.000 | 1.2800 1 1.4113 0 1.2800 0.000 1.2800 0.000
1.2960 1 1.5340 0 1.2960 0.000 1.2960 0.000 | 1.2960 2 1.3883 0 1.2960 0.000 1.2960 0.000 | 1.2960 1 1.4273 0 1.2960 0.000 1.2960 0.000
1.3120 2 1.5500 0 1.3120 0.000 1.3120 0.000 | 1.3120 2 1.4043 0 1.3120 0.000 1.3120 0.000 | 1.3120 6 1.4433 0 1.3120 0.000 1.3120 0.000
1.3280 1 1.5660 0 1.3280 0.000 1.3280 0.000 | 1.3280 2 1.4203 1 1.3280 0.000 1.3280 0.000 | 1.3280 0 1.4593 0 1.3280 0.000 1.3280 0.000
1.3440 0 1.5820 0 1.3440 0.000 1.3440 0.000 | 1.3440 2 1.4363 0 1.3440 0.000 1.3440 0.000 | 1.3440 0 1.4753 0 1.3440 0.000 1.3440 0.000
1.3600 0 1.5980 0 1.3600 0.000 1.3600 0.000 | 1.3600 1 1.4523 0 1.3600 0.000 1.3600 0.000 | 1.3600 4 1.4913 0 1.3600 0.000 1.3600 0.000
1.3760 1 1.6140 0 1.3760 0.000 1.3760 0.000 | 1.3760 3 1.4683 0 1.3760 0.000 1.3760 0.000 | 1.3760 1 1.5073 0 1.3760 0.000 1.3760 0.000
1.3920 0 1.6300 0 1.3920 0.000 1.3920 0.000 | 1.3920 2 1.4843 0 1.3920 0.000 1.3920 0.000 | 1.3920 1 1.5233 0 1.3920 0.000 1.3920 0.000
1.4080 1 1.6460 1 1.4080 0.000 1.4080 0.000 | 1.4080 1 1.5003 0 1.4080 0.000 1.4080 0.000 | 1.4080 0 1.5393 0 1.4080 0.000 1.4080 0.000
1.4240 0 1.6620 0 1.4240 0.000 1.4240 0.000 | 1.4240 3 1.5163 0 1.4240 0.000 1.4240 0.000 | 1.4240 2 1.5553 0 1.4240 0.000 1.4240 0.000
1.4400 1 1.6780 0 1.4400 0.000 1.4400 0.000 | 1.4400 2 1.5323 1 1.4400 0.000 1.4400 0.000 | 1.4400 1 1.5713 0 1.4400 0.000 1.4400 0.000
1.4560 1 1.6940 0 1.4560 0.000 1.4560 0.000 | 1.4560 0 1.5483 0 1.4560 0.000 1.4560 0.000 | 1.4560 1 1.5873 0 1.4560 0.000 1.4560 0.000
1.4720 2 1.7100 0 1.4720 0.000 1.4720 0.000 | 1.4720 2 1.5643 0 1.4720 0.000 1.4720 0.000 | 1.4720 4 1.6033 0 1.4720 0.000 1.4720 0.000
1.4880 1 1.7260 0 1.4880 0.000 1.4880 0.000 | 1.4880 3 1.5803 0 1.4880 0.000 1.4880 0.000 | 1.4880 1 1.6193 0 1.4880 0.000 1.4880 0.000
1.5040 1 1.7420 0 1.5040 0.000 1.5040 0.000 | 1.5040 1 1.5963 0 1.5040 0.000 1.5040 0.000 | 1.5040 0 1.6353 0 1.5040 0.000 1.5040 0.000
1.5200 1 1.7580 0 1.5200 0.000 1.5200 0.000 | 1.5200 1 1.6123 0 1.5200 0.000 1.5200 0.000 | 1.5200 1 1.6513 0 1.5200 0.000 1.5200 0.000
1.5360 0 1.7740 0 1.5360 0.000 1.5360 0.000 | 1.5360 5 1.6283 0 1.5360 0.000 1.5360 0.000 | 1.5360 0 1.6673 0 1.5360 0.000 1.5360 0.000
1.5520 1 1.7900 0 1.5520 0.000 1.5520 0.000 | 1.5520 1 1.6443 0 1.5520 0.000 1.5520 0.000 | 1.5520 3 1.6833 0 1.5520 0.000 1.5520 0.000
1.5680 2 1.8060 0 1.5680 0.000 1.5680 0.000 | 1.5680 1 1.6603 0 1.5680 0.000 1.5680 0.000 | 1.5680 1 1.6993 0 1.5680 0.000 1.5680 0.000
1.5840 1 1.8220 0 1.5840 0.000 1.5840 0.000 | 1.5840 5 1.6763 0 1.5840 0.000 1.5840 0.000 | 1.5840 1 1.7153 0 1.5840 0.000 1.5840 0.000
1.6000 2 1.8380 1 1.6000 0.000 1.6000 0.000 | 1.6000 1 1.6923 0 1.6000 0.000 1.6000 0.000 | 1.6000 3 1.7313 0 1.6000 0.000 1.6000 0.000
1.6160 2 1.8540 0 1.6160 0.000 1.6160 0.000 | 1.6160 0 1.7083 0 1.6160 0.000 1.6160 0.000 | 1.6160 2 1.7473 0 1.6160 0.000 1.6160 0.000
1.6320 3 1.8700 0 1.6320 0.000 1.6320 0.000 | 1.6320 3 1.7243 0 1.6320 0.000 1.6320 0.000 | 1.6320 1 1.7633 0 1.6320 0.000 1.6320 0.000
1.6480 2 1.8860 0 1.6480 0.000 1.6480 0.000 | 1.6480 1 1.7403 0 1.6480 0.000 1.6480 0.000 | 1.6480 2 1.7793 1 1.6480 0.000 1.6480 0.000
1.6640 0 1.9020 0 1.6640 0.000 1.6640 0.000 | 1.6640 0 1.7563 0 1.6640 0.000 1.6640 0.000 | 1.6640 1 1.7953 0 1.6640 0.000 1.6640 0.000
1.6800 1 1.9180 0 1.6800 0.000 1.6800 0.000 | 1.6800 0 1.7723 0 1.6800 0.000 1.6800 0.000 | 1.6800 1 1.8113 0 1.6800 0.000 1.6800 0.000
1.6960 0 1.9340 0 1.6960 0.000 1.6960 0.000 | 1.6960 2 1.7883 0 1.6960 0.000 1.6960 0.000 | 1.6960 1 1.8273 0 1.6960 0.000 1.6960 0.000
1.7120 1 1.9500 0 1.7120 0.000 1.7120 0.000 | 1.7120 3 1.8043 0 1.7120 0.000 1.7120 0.000 | 1.7120 3 1.8433 0 1.7120 0.000 1.7120 0.000
1.7280 1 1.9660 0 1.7280 0.000 1.7280 0.000 | 1.7280 3 1.8203 0 1.7280 0.000 1.7280 0.000 | 1.7280 2 1.8593 0 1.7280 0.000 1.7280 0.000
1.7440 3 1.9820 0 1.7440 0.000 1.7440 0.000 | 1.7440 2 1.8363 0 1.7440 0.000 1.7440 0.000 | 1.7440 0 1.8753 0 1.7440 0.000 1.7440 0.000
1.7600 0 1.9980 0 1.7600 0.000 1.7600 0.000 | 1.7600 1 1.8523 0 1.7600 0.000 1.7600 0.000 | 1.7600 1 1.8913 0 1.7600 0.000 1.7600 0.000
1.7760 2 2.0140 0 1.7760 0.000 1.7760 0.000 | 1.7760 0 1.8683 0 1.7760 0.000 1.7760 0.000 | 1.7760 1 1.9073 0 1.7760 0.000 1.7760 0.000
1.7920 1 2.0300 0 1.7920 0.000 1.7920 0.000 | 1.7920 1 1.8843 0 1.7920 0.000 1.7920 0.000 | 1.7920 0 1.9233 0 1.7920 0.000 1.7920 0.000
1.8080 3 2.0460 0 1.8080 0.000 1.8080 0.000 | 1.8080 1 1.9003 0 1.8080 0.000 1.8080 0.000 | 1.8080 6 1.9393 0 1.8080 0.000 1.8080 0.000
1.8240 2 2.0620 0 1.8240 0.000 1.8240 0.000 | 1.8240 2 1.9163 0 1.8240 0.000 1.8240 0.000 | 1.8240 1 1.9553 0 1.8240 0.000 1.8240 0.000
1.8400 2 2.0780 0 1.8400 0.000 1.8400 0.000 | 1.8400 2 1.9323 0 1.8400 0.000 1.8400 0.000 | 1.8400 1 1.9713 0 1.8400 0.000 1.8400 0.000
1.8560 2 2.0940 0 1.8560 0.000 1.8560 0.000 | 1.8560 1 1.9483 0 1.8560 0.000 1.8560 0.000 | 1.8560 0 1.9873 0 1.8560 0.000 1.8560 0.000
1.8720 4 2.1100 0 1.8720 0.000 1.8720 0.000 | 1.8720 1 1.9643 0 1.8720 0.000 1.8720 0.000 | 1.8720 2 2.0033 0 1.8720 0.000 1.8720 0.000
1.8880 1 2.1260 0 1.8880 0.000 1.8880 0.000 | 1.8880 2 1.9803 0 1.8880 0.000 1.8880 0.000 | 1.8880 2 2.0193 0 1.8880 0.000 1.8880 0.000
1.9040 3 2.1420 0 1.9040 0.000 1.9040 0.000 | 1.9040 0 1.9963 0 1.9040 0.000 1.9040 0.000 | 1.9040 1 2.0353 0 1.9040 0.000 1.9040 0.000
1.9200 2 2.1580 0 1.9200 0.000 1.9200 0.000 | 1.9200 0 2.0123 0 1.9200 0.000 1.9200 0.000 | 1.9200 3 2.0513 0 1.9200 0.000 1.9200 0.000
1.9360 1 2.1740 0 1.9360 0.000 1.9360 0.000 | 1.9360 1 2.0283 0 1.9360 0.000 1.9360 0.000 | 1.9360 3 2.0673 1 1.9360 0.000 1.9360 0.000
1.9520 2 2.1900 1 1.9520 0.000 1.9520 0.000 | 1.9520 1 2.0443 0 1.9520 0.000 1.9520 0.000 | 1.9520 0 2.0833 0 1.9520 0.000 1.9520 0.000
1.9680 2 2.2060 1 1.9680 0.000 1.9680 0.000 | 1.9680 1 2.0603 0 1.9680 0.000 1.9680 0.000 | 1.9680 3 2.0993 0 1.9680 0.000 1.9680 0.000
1.9840 2 2.2220 0 1.9840 0.000 1.9840 0.000 | 1.9840 1 2.0763 0 1.9840 0.000 1.9840 0.000 | 1.9840 2 2.1153 0 1.9840 0.000 1.9840 0.000
2.0000 3 2.2380 0 2.0000 0.000 2.0000 0.000 | 2.0000 1 2.0923 1 2.0000 0.000 2.0000 0.000 | 2.0000 2 2.1313 0 2.0000 0.000 2.0000 0.000
2.0160 0 2.2540 0 2.0160 0.000 2.0160 0.000 | 2.0160 0 2.1083 0 2.0160 0.000 2.0160 0.000 | 2.0160 1 2.1473 0 2.0160 0.000 2.0160 0.000
2.0320 1 2.2700 0 2.0320 0.000 2.0320 0.000 | 2.0320 0 2.1243 0 2.0320 0.000 2.0320 0.000 | 2.0320 2 2.1633 0 2.0320 0.000 2.0320 0.000
2.0480 3 2.2860 0 2.0480 0.000 2.0480 0.000 | 2.0480 0 2.1403 0 2.0480 0.000 2.0480 0.000 | 2.0480 4 2.1793 0 2.0480 0.000 2.0480 0.000
2.0640 2 2.3020 0 2.0640 0.000 2.0640 0.000 | 2.0640 1 2.1563 0 2.0640 0.000 2.0640 0.000 | 2.0640 5 2.1953 0 2.0640 0.000 2.0640 0.000
2.0800 3 2.3180 0 2.0800 0.000 2.0800 0.000 | 2.0800 1 2.1723 0 2.0800 0.000 2.0800 0.000 | 2.0800 2 2.2113 0 2.0800 0.000 2.0800 0.000
2.0960 0 2.3340 0 2.0960 0.000 2.0960 0.000 | 2.0960 1 2.1883 0 2.0960 0.000 2.0960 0.000 | 2.0960 2 2.2273 0 2.0960 0.000 2.0960 0.000
2.1120 0 2.3500 0 2.1120 0.000 2.1120 0.000 | 2.1120 0 2.2043 0 2.1120 0.000 2.1120 0.000 | 2.1120 4 2.2433 0 2.1120 0.000 2.1120 0.000
2.1280 0 2.3660 0 2.1280 0.000 2.1280 0.000 | 2.1280 5 2.2203 0 2.1280 0.000 2.1280 0.000 | 2.1280 2 2.2593 0 2.1280 0.000 2.1280 0.000
2.1440 1 2.3820 0 2.1440 0.000 2.1440 0.000 | 2.1440 2 2.2363 0 2.1440 0.000 2.1440 0.000 | 2.1440 0 2.2753 0 2.1440 0.000 2.1440 0.000
2.1600 0 2.3980 0 2.1600 0.000 2.1600 0.000 | 2.1600 0 2.2523 0 2.1600 0.000 2.1600 0.000 | 2.1600 2 2.2913 0 2.1600 0.000 2.1600 0.000
2.1760 2 2.4140 0 2.1760 0.000 2.1760 0.000 | 2.1760 2 2.2683 0 2.1760 0.000 2.1760 0.000 | 2.1760 4 2.3073 0 2.1760 0.000 2.1760 0.000
2.1920 2 2.4300 0 2.1920 0.000 2.1920 0.000 | 2.1920 1 2.2843 0 2.1920 0.000 2.1920 0.000 | 2.1920 6 2.3233 0 2.1920 0.000 2.1920 0.000
2.2080 2 2.4460 0 2.2080 0.000 2.2080 0.000 | 2.2080 1 2.3003 0 2.2080 0.000 2.2080 0.000 | 2.2080 4 2.3393 0 2.2080 0.000 2.2080 0.000
2.2240 3 2.4620 0 2.2240 0.000 2.2240 0.000 | 2.2240 1 2.3163 0 2.2240 0.000 2.2240 0.000 | 2.2240 3 2.3553 0 2.2240 0.000 2.2240 0.000
2.2400 2 2.4780 0 2.2400 0.000 2.2400 0.000 | 2.2400 2 2.3323 0 2.2400 0.000 2.2400 0.000 | 2.2400 1 2.3713 0 2.2400 0.000 2.2400 0.000
2.2560 2 2.4940 0 2.2560 0.000 2.2560 0.000 | 2.2560 3 2.3483 0 2.2560 0.000 2.2560 0.000 | 2.2560 1 2.3873 0 2.2560 0.000 2.2560 0.000
2.2720 0 2.5100 1 2.2720 0.000 2.2720 0.000 | 2.2720 2 2.3643 0 2.2720 0.000 2.2720 0.000 | 2.2720 0 2.4033 0 2.2720 0.000 2.2720 0.000
2.2880 2 2.5260 0 2.2880 0.000 2.2880 0.000 | 2.2880 2 2.3803 0 2.2880 0.000 2.2880 0.000 | 2.2880 1 2.4193 0 2.2880 0.000 2.2880 0.000
2.3040 2 2.5420 0 2.3040 0.000 2.3040 0.000 | 2.3040 2 2.3963 0 2.3040 0.000 2.3040 0.000 | 2.3040 1 2.4353 0 2.3040 0.000 2.3040 0.000
2.3200 1 2.5580 0 2.3200 0.000 2.3200 0.000 | 2.3200 1 2.4123 0 2.3200 0.000 2.3200 0.000 | 2.3200 1 2.4513 0 2.3200 0.000 2.3200 0.000
2.3360 0 2.5740 0 2.3360 0.000 2.3360 0.000 | 2.3360 3 2.4283 0 2.3360 0.000 2.3360 0.000 | 2.3360 2 2.4673 0 2.3360 0.000 2.3360 0.000
2.3520 0 2.5900 1 2.3520 0.000 2.3520 0.000 | 2.3520 0 2.4443 0 2.3520 0.000 2.3520 0.000 | 2.3520 1 2.4833 0 2.3520 0.000 2.3520 0.000
2.3680 2 2.6060 0 2.3680 0.000 2.3680 0.000 | 2.3680 2 2.4603 1 2.3680 0.000 2.3680 0.000 | 2.3680 4 2.4993 0 2.3680 0.000 2.3680 0.000
2.3840 2 2.6220 0 2.3840 0.000 2.3840 0.000 | 2.3840 2 2.4763 0 2.3840 0.000 2.3840 0.000 | 2.3840 2 2.5153 0 2.3840 0.000 2.3840 0.000
2.4000 1 2.6380 0 2.4000 0.000 2.4000 0.000 | 2.4000 0 2.4923 0 2.4000 0.000 2.4000 0.000 | 2.4000 1 2.5313 0 2.4000 0.000 2.4000 0.000
2.4160 0 2.6540 0 2.4160 0.000 2.4160 0.000 | 2.4160 1 2.5083 0 2.4160 0.000 2.4160 0.000 | 2.4160 1 2.5473 0 2.4160 0.000 2.4160 0.000
2.4320 1 2.6700 0 2.4320 0.000 2.4320 0.000 | 2.4320 0 2.5243 0 2.4320 0.000 2.4320 0.000 | 2.4320 2 2.5633 0 2.4320 0.000 2.4320 0.000
2.4480 2 2.6860 0 2.4480 0.000 2.4480 0.000 | 2.4480 1 2.5403 0 2.4480 0.000 2.4480 0.000 | 2.4480 5 2.5793 0 2.4480 0.000 2.4480 0.000
2.4640 3 2.7020 0 2.4640 0.000 2.4640 0.000 | 2.4640 2 2.5563 0 2.4640 0.000 2.4640 0.000 | 2.4640 4 2.5953 0 2.4640 0.000 2.4640 0.000
2.4800 1 2.7180 0 2.4800 0.000 2.4800 0.000 | 2.4800 2 2.5723 0 2.4800 0.000 2.4800 0.000 | 2.4800 1 2.6113 0 2.4800 0.000 2.4800 0.000
2.4960 0 2.7340 0 2.4960 0.000 2.4960 0.000 | 2.4960 1 2.5883 0 2.4960 0.000 2.4960 0.000 | 2.4960 1 2.6273 0 2.4960 0.000 2.4960 0.000
2.5120 0 2.7500 0 2.5120 0.000 2.5120 0.000 | 2.5120 3 2.6043 0 2.5120 0.000 2.5120 0.000 | 2.5120 3 2.6433 0 2.5120 0.000 2.5120 0.000
2.5280 1 2.7660 0 2.5280 0.000 2.5280 0.000 | 2.5280 0 2.6203 0 2.5280 0.000 2.5280 0.000 | 2.5280 1 2.6593 0 2.5280 0.000 2.5280 0.000
2.5440 1 2.7820 0 2.5440 0.000 2.5440 0.000 | 2.5440 1 2.6363 0 2.5440 0.000 2.5440 0.000 | 2.5440 0 2.6753 0 2.5440 0.000 2.5440 0.000
2.5600 3 2.7980 0 2.5600 0.000 2.5600 0.000 | 2.5600 3 2.6523 0 2.5600 0.000 2.5600 0.000 | 2.5600 0 2.6913 0 2.5600 0.000 2.5600 0.000
2.5760 2 2.8140 0 2.5760 0.000 2.5760 0.000 | 2.5760 1 2.6683 0 2.5760 0.000 2.5760 0.000 | 2.5760 2 2.7073 0 2.5760 0.000 2.5760 0.000
2.5920 2 2.8300 0 2.5920 0.000 2.5920 0.000 | 2.5920 1 2.6843 0 2.5920 0.000 2.5920 0.000 | 2.5920 2 2.7233 0 2.5920 0.000 2.5920 0.000
2.6080 2 2.8460 0 2.6080 0.000 2.6080 0.000 | 2.6080 1 2.7003 0 2.6080 0.000 2.6080 0.000 | 2.6080 0 2.7393 0 2.6080 0.000 2.6080 0.000
2.6240 0 2.8620 0 2.6240 0.000 2.6240 0.000 | 2.6240 5 2.7163 0 2.6240 0.000 2.6240 0.000 | 2.6240 2 2.7553 0 2.6240 0.000 2.6240 0.000
2.6400 0 2.8780 0 2.6400 0.000 2.6400 0.000 | 2.6400 1 2.7323 0 2.6400 0.000 2.6400 0.000 | 2.6400 2 2.7713 0 2.6400 0.000 2.6400 0.000
2.6560 1 2.8940 0 2.6560 0.000 2.6560 0.000 | 2.6560 2 2.7483 0 2.6560 0.000 2.6560 0.000 | 2.6560 1 2.7873 0 2.6560 0.000 2.6560 0.000
2.6720 3 2.9100 0 2.6720 0.000 2.6720 0.000 | 2.6720 2 2.7643 0 2.6720 0.000 2.6720 0.000 | 2.6720 3 2.8033 0 2.6720 0.000 2.6720 0.000
2.6880 1 2.9260 0 2.6880 0.000 2.6880 0.000 | 2.6880 2 2.7803 0 2.6880 0.000 2.6880 0.000 | 2.6880 4 2.8193 0 2.6880 0.000 2.6880 0.000
2.7040 0 2.9420 0 2.7040 0.000 2.7040 0.000 | 2.7040 2 2.7963 0 2.7040 0.000 2.7040 0.000 | 2.7040 1 2.8353 0 2.7040 0.000 2.7040 0.000
2.7200 2 2.9580 0 2.7200 0.000 2.7200 0.000 | 2.7200 0 2.8123 0 2.7200 0.000 2.7200 0.000 | 2.7200 2 2.8513 0 2.7200 0.000 2.7200 0.000
2.7360 0 2.9740 0 2.7360 0.000 2.7360 0.000 | 2.7360 1 2.8283 0 2.7360 0.000 2.7360 0.000 | 2.7360 1 2.8673 0 2.7360 0.000 2.7360 0.000
2.7520 0 2.9900 0 2.7520 0.000 2.7520 0.000 | 2.7520 6 2.8443 0 2.7520 0.000 2.7520 0.000 | 2.7520 0 2.8833 0 2.7520 0.000 2.7520 0.000
2.7680 2 3.0060 0 2.7680 0.000 2.7680 0.000 | 2.7680 1 2.8603 0 2.7680 0.000 2.7680 0.000 | 2.7680 0 2.8993 0 2.7680 0.000 2.7680 0.000
2.7840 2 3.0220 0 2.7840 0.000 2.7840 0.000 | 2.7840 2 2.8763 0 2.7840 0.000 2.7840 0.000 | 2.7840 2 2.9153 0 2.7840 0.000 2.7840 0.000
2.8000 4 3.0380 0 2.8000 0.000 2.8000 0.000 | 2.8000 0 2.8923 0 2.8000 0.000 2.8000 0.000 | 2.8000 1 2.9313 0 2.8000 0.000 2.8000 0.000
2.8160 2 3.0540 0 2.8160 0.000 2.8160 0.000 | 2.8160 1 2.9083 0 2.8160 0.000 2.8160 0.000 | 2.8160 1 2.9473 0 2.8160 0.000 2.8160 0.000
2.8320 0 3.0700 0 2.8320 0.000 2.8320 0.000 | 2.8320 1 2.9243 0 2.8320 0.000 2.8320 0.000 | 2.8320 3 2.9633 0 2.8320 0.000 2.8320 0.000
2.8480 1 3.0860 0 2.8480 0.000 2.8480 0.000 | 2.8480 0 2.9403 1 2.8480 0.000 2.8480 0.000 | 2.8480 2 2.9793 0 2.8480 0.000 2.8480 0.000
2.8640 1 3.1020 0 2.8640 0.000 2.8640 0.000 | 2.8640 3 2.9563 0 2.8640 0.000 2.8640 0.000 | 2.8640 2 2.9953 0 2.8640 0.000 2.8640 0.000
2.8800 1 3.1180 0 2.8800 0.000 2.8800 0.000 | 2.8800 2 2.9723 0 2.8800 0.000 2.8800 0.000 | 2.8800 1 3.0113 0 2.8800 0.000 2.8800 0.000
2.8960 3 3.1340 0 2.8960 0.000 2.8960 0.000 | 2.8960 0 2.9883 0 2.8960 0.000 2.8960 0.000 | 2.8960 0 3.0273 0 2.8960 0.000 2.8960 0.000
2.9120 3 3.1500 0 2.9120 0.000 2.9120 0.000 | 2.9120 1 3.0043 0 2.9120 0.000 2.9120 0.000 | 2.9120 0 3.0433 0 2.9120 0.000 2.9120 0.000
2.9280 4 3.1660 0 2.9280 0.000 2.9280 0.000 | 2.9280 3 3.0203 0 2.9280 0.000 2.9280 0.000 | 2.9280 1 3.0593 0 2.9280 0.000 2.9280 0.000
2.9440 2 3.1820 0 2.9440 0.000 2.9440 0.000 | 2.9440 0 3.0363 0 2.9440 0.000 2.9440 0.000 | 2.9440 0 3.0753 1 2.9440 0.000 2.9440 0.000
2.9600 1 3.1980 0 2.9600 0.000 2.9600 0.000 | 2.9600 0 3.0523 0 2.9600 0.000 2.9600 0.000 | 2.9600 5 3.0913 0 2.9600 0.000 2.9600 0.000
2.9760 0 3.2140 0 2.9760 0.000 2.9760 0.000 | 2.9760 3 3.0683 0 2.9760 0.000 2.9760 0.000 | 2.9760 2 3.1073 0 2.9760 0.000 2.9760 0.000
2.9920 3 3.2300 0 2.9920 0.000 2.9920 0.000 | 2.9920 0 3.0843 0 2.9920 0.000 2.9920 0.000 | 2.9920 2 3.1233 0 2.9920 0.000 2.9920 0.000
3.0080 3 3.2460 0 3.0080 0.000 3.0080 0.000 | 3.0080 1 3.1003 0 3.0080 0.000 3.0080 0.000 | 3.0080 2 3.1393 0 3.0080 0.000 3.0080 0.000
3.0240 4 3.2620 0 3.0240 0.000 3.0240 0.000 | 3.0240 2 3.1163 0 3.0240 0.000 3.0240 0.000 | 3.0240 0 3.1553 0 3.0240 0.000 3.0240 0.000
3.0400 2 3.2780 0 3.0400 0.000 3.0400 0.000 | 3.0400 1 3.1323 0 3.0400 0.000 3.0400 0.000 | 3.0400 0 3.1713 0 3.0400 0.000 3.0400 0.000
3.0560 0 3.2940 0 3.0560 0.000 3.0560 0.000 | 3.0560 3 3.1483 0 3.0560 0.000 3.0560 0.000 | 3.0560 1 3.1873 0 3.0560 0.000 3.0560 0.000
3.0720 1 3.3100 0 3.0720 0.000 3.0720 0.000 | 3.0720 2 3.1643 0 3.0720 0.000 3.0720 0.000 | 3.0720 1 3.2033 0 3.0720 0.000 3.0720 0.000
3.0880 3 3.3260 0 3.0880 0.000 3.0880 0.000 | 3.0880 3 3.1803 0 3.0880 0.000 3.0880 0.000 | 3.0880 3 3.2193 0 3.0880 0.000 3.0880 0.000
3.1040 0 3.3420 0 3.1040 0.000 3.1040 0.000 | 3.1040 1 3.1963 0 3.1040 0.000 3.1040 0.000 | 3.1040 1 3.2353 0 3.1040 0.000 3.1040 0.000
3.1200 1 3.3580 0 3.1200 0.000 3.1200 0.000 | 3.1200 1 3.2123 1 3.1200 0.000 3.1200 0.000 | 3.1200 1 3.2513 0 3.1200 0.000 3.1200 0.000
3.1360 3 3.3740 0 3.1360 0.000 3.1360 0.000 | 3.1360 0 3.2283 0 3.1360 0.000 3.1360 0.000 | 3.1360 4 3.2673 0 3.1360 0.000 3.1360 0.000
3.1520 0 3.3900 0 3.1520 0.000 3.1520 0.000 | 3.1520 1 3.2443 0 3.1520 0.000 3.1520 0.000 | 3.1520 3 3.2833 0 3.1520 0.000 3.1520 0.000
3.1680 2 3.4060 0 3.1680 0.000 3.1680 0.000 | 3.1680 0 3.2603 0 3.1680 0.000 3.1680 0.000 | 3.1680 2 3.2993 0 3.1680 0.000 3.1680 0.000
3.1840 2 3.4220 0 3.1840 0.000 3.1840 0.000 | 3.1840 1 3.2763 0 3.1840 0.000 3.1840 0.000 | 3.1840 1 3.3153 0 3.1840 0.000 3.1840 0.000
3.2000 2 3.4380 0 3.2000 0.000 3.2000 0.000 | 3.2000 1 3.2923 0 3.2000 0.000 3.2000 0.000 | 3.2000 4 3.3313 0 3.2000 0.000 3.2000 0.000
3.2160 2 3.4540 0 3.2160 0.000 3.2160 0.000 | 3.2160 1 3.3083 0 3.2160 0.000 3.2160 0.000 | 3.2160 1 3.3473 0 3.2160 0.000 3.2160 0.000
3.2320 4 3.4700 0 3.2320 0.000 3.2320 0.000 | 3.2320 1 3.3243 0 3.2320 0.000 3.2320 0.000 | 3.2320 3 3.3633 0 3.2320 0.000 3.2320 0.000
3.2480 2 3.4860 0 3.2480 0.000 3.2480 0.000 | 3.2480 0 3.3403 0 3.2480 0.000 3.2480 0.000 | 3.2480 0 3.3793 0 3.2480 0.000 3.2480 0.000
3.2640 0 3.5020 0 3.2640 0.000 3.2640 0.000 | 3.2640 1 3.3563 1 3.2640 0.000 3.2640 0.000 | 3.2640 3 3.3953 0 3.2640 0.000 3.2640 0.000
3.2800 3 3.5180 0 3.2800 0.000 3.2800 0.000 | 3.2800 2 3.3723 0 3.2800 0.000 3.2800 0.000 | 3.2800 1 3.4113 0 3.2800 0.000 3.2800 0.000
3.2960 3 3.5340 0 3.2960 0.000 3.2960 0.000 | 3.2960 1 3.3883 0 3.2960 0.000 3.2960 0.000 | 3.2960 3 3.4273 0 3.2960 0.000 3.2960 0.000
3.3120 0 3.5500 0 3.3120 0.000 3.3120 0.000 | 3.3120 0 3.4043 0 3.3120 0.000 3.3120 0.000 | 3.3120 1 3.4433 0 3.3120 0.000 3.3120 0.000
3.3280 0 3.5660 0 3.3280 0.000 3.3280 0.000 | 3.3280 1 3.4203 0 3.3280 0.000 3.3280 0.000 | 3.3280 1 3.4593 0 3.3280 0.000 3.3280 0.000
3.3440 1 3.5820 0 3.3440 0.000 3.3440 0.000 | 3.3440 1 3.4363 0 3.3440 0.000 3.3440 0.000 | 3.3440 1 3.4753 0 3.3440 0.000 3.3440 0.000
3.3600 2 3.5980 0 3.3600 0.000 3.3600 0.000 | 3.3600 0 3.4523 0 3.3600 0.000 3.3600 0.000 | 3.3600 1 3.4913 0 3.3600 0.000 3.3600 0.000
3.3760 1 3.6140 0 3.3760 0.000 3.3760 0.000 | 3.3760 1 3.4683 1 3.3760 0.000 3.3760 0.000 | 3.3760 2 3.5073 0 3.3760 0.000 3.3760 0.000
3.3920 2 3.6300 0 3.3920 0.000 3.3920 0.000 | 3.3920 2 3.4843 0 3.3920 0.000 3.3920 0.000 | 3.3920 1 3.5233 0 3.3920 0.000 3.3920 0.000
3.4080 2 3.6460 0 3.4080 0.000 3.4080 0.000 | 3.4080 2 3.5003 0 3.4080 0.000 3.4080 0.000 | 3.4080 1 3.5393 0 3.4080 0.000 3.4080 0.000
3.4240 2 3.6620 0 3.4240 0.000 3.4240 0.000 | 3.4240 0 3.5163 0 3.4240 0.000 3.4240 0.000 | 3.4240 3 3.5553 0 3.4240 0.000 3.4240 0.000
3.4400 1 3.6780 0 3.4400 0.000 3.4400 0.000 | 3.4400 0 3.5323 0 3.4400 0.000 3.4400 0.000 | 3.4400 3 3.5713 0 3.4400 0.000 3.4400 0.000
3.4560 0 3.6940 1 3.4560 0.000 3.4560 0.000 | 3.4560 0 3.5483 0 3.4560 0.000 3.4560 0.000 | 3.4560 0 3.5873 1 3.4560 0.000 3.4560 0.000
3.4720 1 3.7100 0 3.4720 0.000 3.4720 0.000 | 3.4720 1 3.5643 1 3.4720 0.000 3.4720 0.000 | 3.4720 1 3.6033 0 3.4720 0.000 3.4720 0.000
3.4880 1 3.7260 0 3.4880 0.000 3.4880 0.000 | 3.4880 2 3.5803 0 3.4880 0.000 3.4880 0.000 | 3.4880 2 3.6193 0 3.4880 0.000 3.4880 0.000
3.5040 3 3.7420 0 3.5040 0.000 3.5040 0.000 | 3.5040 3 3.5963 0 3.5040 0.000 3.5040 0.000 | 3.5040 1 3.6353 0 3.5040 0.000 3.5040 0.000
3.5200 0 3.7580 0 3.5200 0.000 3.5200 0.000 | 3.5200 2 3.6123 1 3.5200 0.000 3.5200 0.000 | 3.5200 3 3.6513 1 3.5200 0.000 3.5200 0.000
3.5360 0 3.7740 0 3.5360 0.000 3.5360 0.000 | 3.5360 2 3.6283 0 3.5360 0.000 3.5360 0.000 | 3.5360 0 3.6673 0 3.5360 0.000 3.5360 0.000
3.5520 2 3.7900 0 3.5520 0.000 3.5520 0.000 | 3.5520 0 3.6443 0 3.5520 0.000 3.5520 0.000 | 3.5520 1 3.6833 0 3.5520 0.000 3.5520 0.000
3.5680 0 3.8060 0 3.5680 0.000 3.5680 0.000 | 3.5680 2 3.6603 0 3.5680 0.000 3.5680 0.000 | 3.5680 3 3.6993 0 3.5680 0.000 3.5680 0.000
3.5840 2 3.8220 0 3.5840 0.000 3.5840 0.000 | 3.5840 0 3.6763 0 3.5840 0.000 3.5840 0.000 | 3.5840 2 3.7153 0 3.5840 0.000 3.5840 0.000
3.6000 2 3.8380 0 3.6000 0.000 3.6000 0.000 | 3.6000 1 3.6923 0 3.6000 0.000 3.6000 0.000 | 3.6000 1 3.7313 0 3.6000 0.000 3.6000 0.000
3.6160 1 3.8540 0 3.6160 0.000 3.6160 0.000 | 3.6160 2 3.7083 0 3.6160 0.000 3.6160 0.000 | 3.6160 2 3.7473 0 3.6160 0.000 3.6160 0.000
3.6320 2 3.8700 0 3.6320 0.000 3.6320 0.000 | 3.6320 0 3.7243 0 3.6320 0.000 3.6320 0.000 | 3.6320 2 3.7633 0 3.6320 0.000 3.6320 0.000
3.6480 0 3.8860 0 3.6480 0.000 3.6480 0.000 | 3.6480 0 3.7403 0 3.6480 0.000 3.6480 0.000 | 3.6480 4 3.7793 0 3.6480 0.000 3.6480 0.000
3.6640 0 3.9020 0 3.6640 0.000 3.6640 0.000 | 3.6640 1 3.7563 0 3.6640 0.000 3.6640 0.000 | 3.6640 0 3.7953 0 3.6640 0.000 3.6640 0.000
3.6800 1 3.9180 1 3.6800 0.000 3.6800 0.000 | 3.6800 1 3.7723 0 3.6800 0.000 3.6800 0.000 | 3.6800 1 3.8113 0 3.6800 0.000 3.6800 0.000
3.6960 1 3.9340 0 3.6960 0.000 3.6960 0.000 | 3.6960 3 3.7883 1 3.6960 0.000 3.6960 0.000 | 3.6960 3 3.8273 0 3.6960 0.000 3.6960 0.000
3.7120 1 3.9500 0 3.7120 0.000 3.7120 0.000 | 3.7120 1 3.8043 0 3.7120 0.000 3.7120 0.000 | 3.7120 2 3.8433 1 3.7120 0.000 3.7120 0.000
3.7280 2 3.9660 0 3.7280 0.000 3.7280 0.000 | 3.7280 2 3.8203 0 3.7280 0.000 3.7280 0.000 | 3.7280 2 3.8593 0 3.7280 0.000 3.7280 0.000
3.7440 1 3.9820 0 3.7440 0.000 3.7440 0.000 | 3.7440 0 3.8363 0 3.7440 0.000 3.7440 0.000 | 3.7440 0 3.8753 0 3.7440 0.000 3.7440 0.000
3.7600 1 3.9980 0 3.7600 0.000 3.7600 0.000 | 3.7600 0 3.8523 0 3.7600 0.000 3.7600 0.000 | 3.7600 0 3.8913 0 3.7600 0.000 3.7600 0.000
3.7760 1 4.0140 0 3.7760 0.000 3.7760 0.000 | 3.7760 3 3.8683 0 3.7760 0.000 3.7760 0.000 | 3.7760 1 3.9073 0 3.7760 0.000 3.7760 0.000
3.7920 1 4.0300 0 3.7920 0.000 3.7920 0.000 | 3.7920 2 3.8843 0 3.7920 0.000 3.7920 0.000 | 3.7920 4 3.9233 0 3.7920 0.000 3.7920 0.000
3.8080 0 4.0460 0 3.8080 0.000 3.8080 0.000 | 3.8080 1 3.9003 0 3.8080 0.000 3.8080 0.000 | 3.8080 3 3.9393 0 3.8080 0.000 3.8080 0.000
3.8240 2 4.0620 0 3.8240 0.000 3.8240 0.000 | 3.8240 0 3.9163 0 3.8240 0.000 3.8240 0.000 | 3.8240 2 3.9553 0 3.8240 0.000 3.8240 0.000
3.8400 1 4.0780 0 3.8400 0.000 3.8400 0.000 | 3.8400 0 3.9323 0 3.8400 0.000 3.8400 0.000 | 3.8400 3 3.9713 0 3.8400 0.000 3.8400 0.000
3.8560 0 4.0940 0 3.8560 0.000 3.8560 0.000 | 3.8560 0 3.9483 0 3.8560 0.000 3.8560 0.000 | 3.8560 2 3.9873 0 3.8560 0.000 3.8560 0.000
3.8720 3 4.1100 0 3.8720 0.000 3.8720 0.000 | 3.8720 1 3.9643 0 3.8720 0.000 3.8720 0.000 | 3.8720 1 4.0033 0 3.8720 0.000 3.8720 0.000
3.8880 3 4.1260 0 3.8880 0.000 3.8880 0.000 | 3.8880 3 3.9803 0 3.8880 0.000 3.8880 0.000 | 3.8880 1 4.0193 0 3.8880 0.000 3.8880 0.000
3.9040 2 4.1420 0 3.9040 0.000 3.9040 0.000 | 3.9040 2 3.9963 0 3.9040 0.000 3.9040 0.000 | 3.9040 0 4.0353 0 3.9040 0.000 3.9040 0.000
3.9200 3 4.1580 0 3.9200 0.000 3.9200 0.000 | 3.9200 1 4.0123 0 3.9200 0.000 3.9200 0.000 | 3.9200 1 4.0513 0 3.9200 0.000 3.9200 0.000
3.9360 2 4.1740 0 3.9360 0.000 3.9360 0.000 | 3.9360 3 4.0283 0 3.9360 0.000 3.9360 0.000 | 3.9360 3 4.0673 0 3.9360 0.000 3.9360 0.000
3.9520 3 4.1900 0 3.9520 0.000 3.9520 0.000 | 3.9520 0 4.0443 0 3.9520 0.000 3.9520 0.000 | 3.9520 2 4.0833 0 3.9520 0.000 3.9520 0.000
3.9680 1 4.2060 0 3.9680 0.000 3.9680 0.000 | 3.9680 1 4.0603 0 3.9680 0.000 3.9680 0.000 | 3.9680 2 4.0993 0 3.9680 0.000 3.9680 0.000
3.9840 1 4.2220 0 3.9840 0.000 3.9840 0.000 | 3.9840 0 4.0763 0 3.9840 0.000 3.9840 0.000 | 3.9840 0 4.1153 0 3.9840 0.000 3.9840 0.000
4.0000 1 4.2380 0 4.0000 0.000 4.0000 0.000 | 4.0000 2 4.0923 0 4.0000 0.000 4.0000 0.000 | 4.0000 3 4.1313 0 4.0000 0.000 4.0000 0.000
4.0160 0 4.2540 0 4.0160 0.000 4.0160 0.000 | 4.0160 0 4.1083 0 4.0160 0.000 4.0160 0.000 | 4.0160 1 4.1473 0 4.0160 0.000 4.0160 0.000
4.0320 1 4.2700 0 4.0320 0.000 4.0320 0.000 | 4.0320 1 4.1243 0 4.0320 0.000 4.0320 0.000 | 4.0320 0 4.1633 0 4.0320 0.000 4.0320 0.000
4.0480 0 4.2860 0 4.0480 0.000 4.0480 0.000 | 4.0480 1 4.1403 0 4.0480 0.000 4.0480 0.000 | 4.0480 1 4.1793 0 4.0480 0.000 4.0480 0.000
4.0640 4 4.3020 0 4.0640 0.000 4.0640 0.000 | 4.0640 4 4.1563 1 4.0640 0.000 4.0640 0.000 | 4.0640 1 4.1953 0 4.0640 0.000 4.0640 0.000
4.0800 2 4.3180 0 4.0800 0.000 4.0800 0.000 | 4.0800 1 4.1723 0 4.0800 0.000 4.0800 0.000 | 4.0800 3 4.2113 0 4.0800 0.000 4.0800 0.000
4.0960 0 4.3340 0 4.0960 0.000 4.0960 0.000 | 4.0960 0 4.1883 0 4.0960 0.000 4.0960 0.000 | 4.0960 1 4.2273 0 4.0960 0.000 4.0960 0.000
4.1120 3 4.3500 0 4.1120 0.000 4.1120 0.000 | 4.1120 0 4.2043 0 4.1120 0.000 4.1120 0.000 | 4.1120 2 4.2433 0 4.1120 0.000 4.1120 0.000
4.1280 1 4.3660 0 4.1280 0.000 4.1280 0.000 | 4.1280 1 4.2203 0 4.1280 0.000 4.1280 0.000 | 4.1280 0 4.2593 0 4.1280 0.000 4.1280 0.000
4.1440 5 4.3820 0 4.1440 0.000 4.1440 0.000 | 4.1440 0 4.2363 0 4.1440 0.000 4.1440 0.000 | 4.1440 4 4.2753 0 4.1440 0.000 4.1440 0.000
4.1600 3 4.3980 0 4.1600 0.000 4.1600 0.000 | 4.1600 1 4.2523 0 4.1600 0.000 4.1600 0.000 | 4.1600 1 4.2913 0 4.1600 0.000 4.1600 0.000
4.1760 2 4.4140 0 4.1760 0.000 4.1760 0.000 | 4.1760 3 4.2683 0 4.1760 0.000 4.1760 0.000 | 4.1760 1 4.3073 0 4.1760 0.000 4.1760 0.000
4.1920 2 4.4300 0 4.1920 0.000 4.1920 0.000 | 4.1920 0 4.2843 1 4.1920 0.000 4.1920 0.000 | 4.1920 3 4.3233 0 4.1920 0.000 4.1920 0.000
4.2080 1 4.4460 0 4.2080 0.000 4.2080 0.000 | 4.2080 2 4.3003 0 4.2080 0.000 4.2080 0.000 | 4.2080 4 4.3393 0 4.2080 0.000 4.2080 0.000
4.2240 3 4.4620 0 4.2240 0.000 4.2240 0.000 | 4.2240 0 4.3163 0 4.2240 0.000 4.2240 0.000 | 4.2240 2 4.3553 0 4.2240 0.000 4.2240 0.000
4.2400 3 4.4780 0 4.2400 0.000 4.2400 0.000 | 4.2400 2 4.3323 0 4.2400 0.000 4.2400 0.000 | 4.2400 1 4.3713 0 4.2400 0.000 4.2400 0.000
4.2560 0 4.4940 0 4.2560 0.000 4.2560 0.000 | 4.2560 0 4.3483 0 4.2560 0.000 4.2560 0.000 | 4.2560 1 4.3873 0 4.2560 0.000 4.2560 0.000
4.2720 1 4.5100 0 4.2720 0.000 4.2720 0.000 | 4.2720 1 4.3643 0 4.2720 0.000 4.2720 0.000 | 4.2720 0 4.4033 0 4.2720 0.000 4.2720 0.000
4.2880 2 4.5260 0 4.2880 0.000 4.2880 0.000 | 4.2880 1 4.3803 0 4.2880 0.000 4.2880 0.000 | 4.2880 2 4.4193 0 4.2880 0.000 4.2880 0.000
4.3040 2 4.5420 0 4.3040 0.000 4.3040 0.000 | 4.3040 1 4.3963 0 4.3040 0.000 4.3040 0.000 | 4.3040 2 4.4353 0 4.3040 0.000 4.3040 0.000
4.3200 1 4.5580 0 4.3200 0.000 4.3200 0.000 | 4.3200 1 4.4123 0 4.3200 0.000 4.3200 0.000 | 4.3200 3 4.4513 0 4.3200 0.000 4.3200 0.000
4.3360 0 4.5740 1 4.3360 0.000 4.3360 0.000 | 4.3360 0 4.4283 0 4.3360 0.000 4.3360 0.000 | 4.3360 2 4.4673 0 4.3360 0.000 4.3360 0.000
4.3520 0 4.5900 1 4.3520 0.000 4.3520 0.000 | 4.3520 2 4.4443 0 4.3520 0.000 4.3520 0.000 | 4.3520 1 4.4833 0 4.3520 0.000 4.3520 0.000
4.3680 3 4.6060 0 4.3680 0.000 4.3680 0.000 | 4.3680 3 4.4603 0 4.3680 0.000 4.3680 0.000 | 4.3680 1 4.4993 0 4.3680 0.000 4.3680 0.000
4.3840 1 4.6220 0 4.3840 0.000 4.3840 0.000 | 4.3840 2 4.4763 0 4.3840 0.000 4.3840 0.000 | 4.3840 1 4.5153 0 4.3840 0.000 4.3840 0.000
4.4000 2 4.6380 0 4.4000 0.000 4.4000 0.000 | 4.4000 2 4.4923 0 4.4000 0.000 4.4000 0.000 | 4.4000 2 4.5313 0 4.4000 0.000 4.4000 0.000
4.4160 1 4.6540 0 4.4160 0.000 4.4160 0.000 | 4.4160 2 4.5083 0 4.4160 0.000 4.4160 0.000 | 4.4160 1 4.5473 0 4.4160 0.000 4.4160 0.000
4.4320 3 4.6700 0 4.4320 0.000 4.4320 0.000 | 4.4320 1 4.5243 0 4.4320 0.000 4.4320 0.000 | 4.4320 0 4.5633 0 4.4320 0.000 4.4320 0.000
4.4480 1 4.6860 0 4.4480 0.000 4.4480 0.000 | 4.4480 2 4.5403 0 4.4480 0.000 4.4480 0.000 | 4.4480 2 4.5793 0 4.4480 0.000 4.4480 0.000
4.4640 1 4.7020 0 4.4640 0.000 4.4640 0.000 | 4.4640 0 4.5563 0 4.4640 0.000 4.4640 0.000 | 4.4640 1 4.5953 0 4.4640 0.000 4.4640 0.000
4.4800 1 4.7180 0 4.4800 0.000 4.4800 0.000 | 4.4800 2 4.5723 0 4.4800 0.000 4.4800 0.000 | 4.4800 1 4.6113 0 4.4800 0.000 4.4800 0.000
4.4960 0 4.7340 0 4.4960 0.000 4.4960 0.000 | 4.4960 1 4.5883 0 4.4960 0.000 4.4960 0.000 | 4.4960 3 4.6273 0 4.4960 0.000 4.4960 0.000
4.5120 1 4.7500 0 4.5120 0.000 4.5120 0.000 | 4.5120 2 4.6043 0 4.5120 0.000 4.5120 0.000 | 4.5120 1 4.6433 0 4.5120 0.000 4.5120 0.000
4.5280 0 4.7660 0 4.5280 0.000 4.5280 0.000 | 4.5280 1 4.6203 0 4.5280 0.000 4.5280 0.000 | 4.5280 0 4.6593 0 4.5280 0.000 4.5280 0.000
4.5440 0 4.7820 1 4.5440 0.000 4.5440 0.000 | 4.5440 1 4.6363 0 4.5440 0.000 4.5440 0.000 | 4.5440 1 4.6753 0 4.5440 0.000 4.5440 0.000
4.5600 2 4.7980 0 4.5600 0.000 4.5600 0.000 | 4.5600 0 4.6523 0 4.5600 0.000 4.5600 0.000 | 4.5600 2 4.6913 0 4.5600 0.000 4.5600 0.000
4.5760 0 4.8140 0 4.5760 0.000 4.5760 0.000 | 4.5760 3 4.6683 0 4.5760 0.000 4.5760 0.000 | 4.5760 3 4.7073 0 4.5760 0.000 4.5760 0.000
4.5920 1 4.8300 0 4.5920 0.000 4.5920 0.000 | 4.5920 0 4.6843 0 4.5920 0.000 4.5920 0.000 | 4.5920 1 4.7233 0 4.5920 0.000 4.5920 0.000
4.6080 2 4.8460 0 4.6080 0.000 4.6080 0.000 | 4.6080 1 4.7003 0 4.6080 0.000 4.6080 0.000 | 4.6080 2 4.7393 0 4.6080 0.000 4.6080 0.000
4.6240 2 4.8620 0 4.6240 0.000 4.6240 0.000 | 4.6240 5 4.7163 0 4.6240 0.000 4.6240 0.000 | 4.6240 3 4.7553 0 4.6240 0.000 4.6240 0.000
4.6400 3 4.8780 0 4.6400 0.000 4.6400 0.000 | 4.6400 2 4.7323 0 4.6400 0.000 4.6400 0.000 | 4.6400 1 4.7713 0 4.6400 0.000 4.6400 0.000
4.6560 2 4.8940 0 4.6560 0.000 4.6560 0.000 | 4.6560 2 4.7483 0 4.6560 0.000 4.6560 0.000 | 4.6560 2 4.7873 0 4.6560 0.000 4.6560 0.000
4.6720 1 4.9100 0 4.6720 0.000 4.6720 0.000 | 4.6720 2 4.7643 0 4.6720 0.000 4.6720 0.000 | 4.6720 1 4.8033 0 4.6720 0.000 4.6720 0.000
4.6880 2 4.9260 0 4.6880 0.000 4.6880 0.000 | 4.6880 1 4.7803 0 4.6880 0.000 4.6880 0.000 | 4.6880 1 4.8193 0 4.6880 0.000 4.6880 0.000
4.7040 1 4.9420 0 4.7040 0.000 4.7040 0.000 | 4.7040 4 4.7963 0 4.7040 0.000 4.7040 0.000 | 4.7040 1 4.8353 0 4.7040 0.000 4.7040 0.000
4.7200 3 4.9580 0 4.7200 0.000 4.7200 0.000 | 4.7200 0 4.8123 0 4.7200 0.000 4.7200 0.000 | 4.7200 0 4.8513 0 4.7200 0.000 4.7200 0.000
4.7360 1 4.9740 0 4.7360 0.000 4.7360 0.000 | 4.7360 1 4.8283 0 4.7360 0.000 4.7360 0.000 | 4.7360 3 4.8673 0 4.7360 0.000 4.7360 0.000
4.7520 4 4.9900 0 4.7520 0.000 4.7520 0.000 | 4.7520 1 4.8443 0 4.7520 0.000 4.7520 0.000 | 4.7520 0 4.8833 0 4.7520 0.000 4.7520 0.000
4.7680 3 5.0060 0 4.7680 0.000 4.7680 0.000 | 4.7680 0 4.8603 0 4.7680 0.000 4.7680 0.000 | 4.7680 2 4.8993 0 4.7680 0.000 4.7680 0.000
4.7840 3 5.0220 0 4.7840 0.000 4.7840 0.000 | 4.7840 1 4.8763 0 4.7840 0.000 4.7840 0.000 | 4.7840 1 4.9153 0 4.7840 0.000 4.7840 0.000
4.8000 0 5.0380 0 4.8000 0.000 4.8000 0.000 | 4.8000 0 4.8923 1 4.8000 0.000 4.8000 0.000 | 4.8000 2 4.9313 0 4.8000 0.000 4.8000 0.000
4.8160 1 5.0540 0 4.8160 0.000 4.8160 0.000 | 4.8160 0 4.9083 0 4.8160 0.000 4.8160 0.000 | 4.8160 0 4.9473 1 4.8160 0.000 4.8160 0.000
4.8320 0 5.0700 0 4.8320 0.000 4.8320 0.000 | 4.8320 1 4.9243 0 4.8320 0.000 4.8320 0.000 | 4.8320 0 4.9633 0 4.8320 0.000 4.8320 0.000
4.8480 2 5.0860 0 4.8480 0.000 4.8480 0.000 | 4.8480 1 4.9403 0 4.8480 0.000 4.8480 0.000 | 4.8480 0 4.9793 1 4.8480 0.000 4.8480 0.000
4.8640 0 5.1020 0 4.8640 0.000 4.8640 0.000 | 4.8640 3 4.9563 0 4.8640 0.000 4.8640 0.000 | 4.8640 2 4.9953 0 4.8640 0.000 4.8640 0.000
4.8800 3 5.1180 0 4.8800 0.000 4.8800 0.000 | 4.8800 1 4.9723 0 4.8800 0.000 4.8800 0.000 | 4.8800 1 5.0113 0 4.8800 0.000 4.8800 0.000
4.8960 1 5.1340 0 4.8960 0.000 4.8960 0.000 | 4.8960 2 4.9883 0 4.8960 0.000 4.8960 0.000 | 4.8960 2 5.0273 0 4.8960 0.000 4.8960 0.000
4.9120 1 5.1500 0 4.9120 0.000 4.9120 0.000 | 4.9120 0 5.0043 0 4.9120 0.000 4.9120 0.000 | 4.9120 1 5.0433 0 4.9120 0.000 4.9120 0.000
4.9280 3 5.1660 0 4.9280 0.000 4.9280 0.000 | 4.9280 1 5.0203 0 4.9280 0.000 4.9280 0.000 | 4.9280 3 5.0593 0 4.9280 0.000 4.9280 0.000
4.9440 2 5.1820 0 4.9440 0.000 4.9440 0.000 | 4.9440 4 5.0363 0 4.9440 0.000 4.9440 0.000 | 4.9440 0 5.0753 0 4.9440 0.000 4.9440 0.000
4.9600 0 5.1980 0 4.9600 0.000 4.9600 0.000 | 4.9600 1 5.0523 0 4.9600 0.000 4.9600 0.000 | 4.9600 2 5.0913 0 4.9600 0.000 4.9600 0.000
4.9760 2 5.2140 0 4.9760 0.000 4.9760 0.000 | 4.9760 2 5.0683 0 4.9760 0.000 4.9760 0.000 | 4.9760 0 5.1073 0 4.9760 0.000 4.9760 0.000
4.9920 0 5.2300 0 4.9920 0.000 4.9920 0.000 | 4.9920 3 5.0843 0 4.9920 0.000 4.9920 0.000 | 4.9920 2 5.1233 0 4.9920 0.000 4.9920 0.000
5.0080 2 5.2460 0 5.0080 0.000 5.0080 0.000 | 5.0080 2 5.1003 0 5.0080 0.000 5.0080 0.000 | 5.0080 0 5.1393 1 5.0080 0.000 5.0080 0.000
5.0240 1 5.2620 0 5.0240 0.000 5.0240 0.000 | 5.0240 3 5.1163 0 5.0240 0.000 5.0240 0.000 | 5.0240 3 5.1553 1 5.0240 0.000 5.0240 0.000
5.0400 0 5.2780 0 5.0400 0.000 5.0400 0.000 | 5.0400 0 5.1323 0 5.0400 0.000 5.0400 0.000 | 5.0400 2 5.1713 0 5.0400 0.000 5.0400 0.000
5.0560 0 5.2940 0 5.0560 0.000 5.0560 0.000 | 5.0560 2 5.1483 0 5.0560 0.000 5.0560 0.000 | 5.0560 2 5.1873 0 5.0560 0.000 5.0560 0.000
5.0720 2 5.3100 1 5.0720 0.000 5.0720 0.000 | 5.0720 0 5.1643 0 5.0720 0.000 5.0720 0.000 | 5.0720 1 5.2033 0 5.0720 0.000 5.0720 0.000
5.0880 2 5.3260 0 5.0880 0.000 5.0880 0.000 | 5.0880 1 5.1803 0 5.0880 0.000 5.0880 0.000 | 5.0880 1 5.2193 0 5.0880 0.000 5.0880 0.000
5.1040 1 5.3420 1 5.1040 0.000 5.1040 0.000 | 5.1040 2 5.1963 0 5.1040 0.000 5.1040 0.000 | 5.1040 1 5.2353 0 5.1040 0.000 5.1040 0.000
5.1200 2 5.3580 0 5.1200 0.000 5.1200 0.000 | 5.1200 0 5.2123 0 5.1200 0.000 5.1200 0.000 | 5.1200 0 5.2513 0 5.1200 0.000 5.1200 0.000
5.1360 1 5.3740 0 5.1360 0.000 5.1360 0.000 | 5.1360 3 5.2283 0 5.1360 0.000 5.1360 0.000 | 5.1360 1 5.2673 0 5.1360 0.000 5.1360 0.000
5.1520 0 5.3900 0 5.1520 0.000 5.1520 0.000 | 5.1520 1 5.2443 0 5.1520 0.000 5.1520 0.000 | 5.1520 1 5.2833 0 5.1520 0.000 5.1520 0.000
5.1680 2 5.4060 0 5.1680 0.000 5.1680 0.000 | 5.1680 1 5.2603 0 5.1680 0.000 5.1680 0.000 | 5.1680 0 5.2993 0 5.1680 0.000 5.1680 0.000
5.1840 3 5.4220 0 5.1840 0.000 5.1840 0.000 | 5.1840 0 5.2763 0 5.1840 0.000 5.1840 0.000 | 5.1840 3 5.3153 0 5.1840 0.000 5.1840 0.000
5.2000 0 5.4380 2 5.2000 0.000 5.2000 0.000 | 5.2000 3 5.2923 0 5.2000 0.000 5.2000 0.000 | 5.2000 1 5.3313 0 5.2000 0.000 5.2000 0.000
5.2160 0 5.4540 0 5.2160 0.000 5.2160 0.000 | 5.2160 0 5.3083 0 5.2160 0.000 5.2160 0.000 | 5.2160 0 5.3473 0 5.2160 0.000 5.2160 0.000
5.2320 2 5.4700 0 5.2320 0.000 5.2320 0.000 | 5.2320 2 5.3243 0 5.2320 0.000 5.2320 0.000 | 5.2320 4 5.3633 0 5.2320 0.000 5.2320 0.000
5.2480 2 5.4860 0 5.2480 0.000 5.2480 0.000 | 5.2480 2 5.3403 0 5.2480 0.000 5.2480 0.000 | 5.2480 0 5.3793 0 5.2480 0.000 5.2480 0.000
5.2640 0 5.5020 0 5.2640 0.000 5.2640 0.000 | 5.2640 0 5.3563 0 5.2640 0.000 5.2640 0.000 | 5.2640 2 5.3953 0 5.2640 0.000 5.2640 0.000
5.2800 0 5.5180 0 5.2800 0.000 5.2800 0.000 | 5.2800 2 5.3723 0 5.2800 0.000 5.2800 0.000 | 5.2800 0 5.4113 0 5.2800 0.000 5.2800 0.000
5.2960 0 5.5340 0 5.2960 0.000 5.2960 0.000 | 5.2960 2 5.3883 0 5.2960 0.000 5.2960 0.000 | 5.2960 0 5.4273 0 5.2960 0.000 5.2960 0.000
5.3120 3 5.5500 0 5.3120 0.000 5.3120 0.000 | 5.3120 2 5.4043 0 5.3120 0.000 5.3120 0.000 | 5.3120 3 5.4433 0 5.3120 0.000 5.3120 0.000
5.3280 2 5.5660 0 5.3280 0.000 5.3280 0.000 | 5.3280 3 5.4203 0 5.3280 0.000 5.3280 0.000 | 5.3280 5 5.4593 0 5.3280 0.000 5.3280 0.000
5.3440 2 5.5820 0 5.3440 0.000 5.3440 0.000 | 5.3440 1 5.4363 0 5.3440 0.000 5.3440 0.000 | 5.3440 1 5.4753 0 5.3440 0.000 5.3440 0.000
5.3600 1 5.5980 1 5.3600 0.000 5.3600 0.000 | 5.3600 1 5.4523 0 5.3600 0.000 5.3600 0.000 | 5.3600 0 5.4913 0 5.3600 0.000 5.3600 0.000
5.3760 1 5.6140 0 5.3760 0.000 5.3760 0.000 | 5.3760 0 5.4683 0 5.3760 0.000 5.3760 0.000 | 5.3760 3 5.5073 0 5.3760 0.000 5.3760 0.000
5.3920 0 5.6300 0 5.3920 0.000 5.3920 0.000 | 5.3920 0 5.4843 0 5.3920 0.000 5.3920 0.000 | 5.3920 0 5.5233 0 5.3920 0.000 5.3920 0.000
5.4080 1 5.6460 0 5.4080 0.000 5.4080 0.000 | 5.4080 2 5.5003 0 5.4080 0.000 5.4080 0.000 | 5.4080 1 5.5393 0 5.4080 0.000 5.4080 0.000
5.4240 0 5.6620 0 5.4240 0.000 5.4240 0.000 | 5.4240 0 5.5163 0 5.4240 0.000 5.4240 0.000 | 5.4240 2 5.5553 0 5.4240 0.000 5.4240 0.000
5.4400 4 5.6780 0 5.4400 0.000 5.4400 0.000 | 5.4400 1 5.5323 0 5.4400 0.000 5.4400 0.000 | 5.4400 2 5.5713 0 5.4400 0.000 5.4400 0.000
5.4560 3 5.6940 0 5.4560 0.000 5.4560 0.000 | 5.4560 3 5.5483 0 5.4560 0.000 5.4560 0.000 | 5.4560 2 5.5873 0 5.4560 0.000 5.4560 0.000
5.4720 2 5.7100 0 5.4720 0.000 5.4720 0.000 | 5.4720 2 5.5643 0 5.4720 0.000 5.4720 0.000 | 5.4720 2 5.6033 0 5.4720 0.000 5.4720 0.000
5.4880 1 5.7260 0 5.4880 0.000 5.4880 0.000 | 5.4880 2 5.5803 0 5.4880 0.000 5.4880 0.000 | 5.4880 4 5.6193 0 5.4880 0.000 5.4880 0.000
5.5040 1 5.7420 0 5.5040 0.000 5.5040 0.000 | 5.5040 0 5.5963 0 5.5040 0.000 5.5040 0.000 | 5.5040 1 5.6353 0 5.5040 0.000 5.5040 0.000
5.5200 2 5.7580 0 5.5200 0.000 5.5200 0.000 | 5.5200 3 5.6123 0 5.5200 0.000 5.5200 0.000 | 5.5200 1 5.6513 0 5.5200 0.000 5.5200 0.000
5.5360 1 5.7740 0 5.5360 0.000 5.5360 0.000 | 5.5360 2 5.6283 0 5.5360 0.000 5.5360 0.000 | 5.5360 2 5.6673 0 5.5360 0.000 5.5360 0.000
5.5520 1 5.7900 0 5.5520 0.000 5.5520 0.000 | 5.5520 2 5.6443 0 5.5520 0.000 5.5520 0.000 | 5.5520 1 5.6833 0 5.5520 0.000 5.5520 0.000
5.5680 1 5.8060 0 5.5680 0.000 5.5680 0.000 | 5.5680 1 5.6603 0 5.5680 0.000 5.5680 0.000 | 5.5680 1 5.6993 0 5.5680 0.000 5.5680 0.000
5.5840 2 5.8220 0 5.5840 0.000 5.5840 0.000 | 5.5840 3 5.6763 0 5.5840 0.000 5.5840 0.000 | 5.5840 0 5.7153 0 5.5840 0.000 5.5840 0.000
5.6000 2 5.8380 0 5.6000 0.000 5.6000 0.000 | 5.6000 2 5.6923 0 5.6000 0.000 5.6000 0.000 | 5.6000 3 5.7313 0 5.6000 0.000 5.6000 0.000
5.6160 2 5.8540 0 5.6160 0.000 5.6160 0.000 | 5.6160 1 5.7083 0 5.6160 0.000 5.6160 0.000 | 5.6160 1 5.7473 0 5.6160 0.000 5.6160 0.000
5.6320 1 5.8700 0 5.6320 0.000 5.6320 0.000 | 5.6320 1 5.7243 0 5.6320 0.000 5.6320 0.000 | 5.6320 1 5.7633 0 5.6320 0.000 5.6320 0.000
5.6480 1 5.8860 0 5.6480 0.000 5.6480 0.000 | 5.6480 1 5.7403 0 5.6480 0.000 5.6480 0.000 | 5.6480 0 5.7793 0 5.6480 0.000 5.6480 0.000
5.6640 4 5.9020 0 5.6640 0.000 5.6640 0.000 | 5.6640 1 5.7563 0 5.6640 0.000 5.6640 0.000 | 5.6640 2 5.7953 0 5.6640 0.000 5.6640 0.000
5.6800 0 5.9180 0 5.6800 0.000 5.6800 0.000 | 5.6800 0 5.7723 0 5.6800 0.000 5.6800 0.000 | 5.6800 0 5.8113 0 5.6800 0.000 5.6800 0.000
5.6960 2 5.9340 0 5.6960 0.000 5.6960 0.000 | 5.6960 1 5.7883 0 5.6960 0.000 5.6960 0.000 | 5.6960 2 5.8273 0 5.6960 0.000 5.6960 0.000
5.7120 2 5.9500 0 5.7120 0.000 5.7120 0.000 | 5.7120 3 5.8043 0 5.7120 0.000 5.7120 0.000 | 5.7120 3 5.8433 0 5.7120 0.000 5.7120 0.000
5.7280 3 5.9660 0 5.7280 0.000 5.7280 0.000 | 5.7280 0 5.8203 0 5.7280 0.000 5.7280 0.000 | 5.7280 3 5.8593 0 5.7280 0.000 5.7280 0.000
5.7440 2 5.9820 0 5.7440 0.000 5.7440 0.000 | 5.7440 0 5.8363 0 5.7440 0.000 5.7440 0.000 | 5.7440 2 5.8753 0 5.7440 0.000 5.7440 0.000
5.7600 1 5.9980 0 5.7600 0.000 5.7600 0.000 | 5.7600 2 5.8523 0 5.7600 0.000 5.7600 0.000 | 5.7600 1 5.8913 0 5.7600 0.000 5.7600 0.000
5.7760 0 6.0140 0 5.7760 0.000 5.7760 0.000 | 5.7760 1 5.8683 0 5.7760 0.000 5.7760 0.000 | 5.7760 0 5.9073 0 5.7760 0.000 5.7760 0.000
5.7920 0 6.0300 0 5.7920 0.000 5.7920 0.000 | 5.7920 0 5.8843 0 5.7920 0.000 5.7920 0.000 | 5.7920 1 5.9233 0 5.7920 0.000 5.7920 0.000
5.8080 0 6.0460 0 5.8080 0.000 5.8080 0.000 | 5.8080 0 5.9003 0 5.8080 0.000 5.8080 0.000 | 5.8080 1 5.9393 0 5.8080 0.000 5.8080 0.000
5.8240 0 6.0620 0 5.8240 0.000 5.8240 0.000 | 5.8240 1 5.9163 0 5.8240 0.000 5.8240 0.000 | 5.8240 2 5.9553 0 5.8240 0.000 5.8240 0.000
5.8400 1 6.0780 0 5.8400 0.000 5.8400 0.000 | 5.8400 3 5.9323 0 5.8400 0.000 5.8400 0.000 | 5.8400 3 5.9713 1 5.8400 0.000 5.8400 0.000
5.8560 1 6.0940 0 5.8560 0.000 5.8560 0.000 | 5.8560 1 5.9483 0 5.8560 0.000 5.8560 0.000 | 5.8560 0 5.9873 0 5.8560 0.000 5.8560 0.000
5.8720 2 6.1100 0 5.8720 0.000 5.8720 0.000 | 5.8720 1 5.9643 0 5.8720 0.000 5.8720 0.000 | 5.8720 1 6.0033 0 5.8720 0.000 5.8720 0.000
5.8880 1 6.1260 1 5.8880 0.000 5.8880 0.000 | 5.8880 2 5.9803 0 5.8880 0.000 5.8880 0.000 | 5.8880 2 6.0193 0 5.8880 0.000 5.8880 0.000
5.9040 2 6.1420 0 5.9040 0.000 5.9040 0.000 | 5.9040 1 5.9963 0 5.9040 0.000 5.9040 0.000 | 5.9040 2 6.0353 0 5.9040 0.000 5.9040 0.000
5.9200 3 6.1580 0 5.9200 0.000 5.9200 0.000 | 5.9200 2 6.0123 0 5.9200 0.000 5.9200 0.000 | 5.9200 4 6.0513 0 5.9200 0.000 5.9200 0.000
5.9360 3 6.1740 0 5.9360 0.000 5.9360 0.000 | 5.9360 1 6.0283 0 5.9360 0.000 5.9360 0.000 | 5.9360 5 6.0673 0 5.9360 0.000 5.9360 0.000
5.9520 1 6.1900 0 5.9520 0.000 5.9520 0.000 | 5.9520 0 6.0443 0 5.9520 0.000 5.9520 0.000 | 5.9520 1 6.0833 0 5.9520 0.000 5.9520 0.000
5.9680 1 6.2060 0 5.9680 0.000 5.9680 0.000 | 5.9680 2 6.0603 0 5.9680 0.000 5.9680 0.000 | 5.9680 1 6.0993 0 5.9680 0.000 5.9680 0.000
5.9840 0 6.2220 0 5.9840 0.000 5.9840 0.000 | 5.9840 1 6.0763 1 5.9840 0.000 5.9840 0.000 | 5.9840 2 6.1153 0 5.9840 0.000 5.9840 0.000
6.0000 1 6.2380 0 6.0000 0.000 6.0000 0.000 | 6.0000 2 6.0923 0 6.0000 0.000 6.0000 0.000 | 6.0000 2 6.1313 0 6.0000 0.000 6.0000 0.000
6.0160 1 6.2540 0 6.0160 0.000 6.0160 0.000 | 6.0160 3 6.1083 1 6.0160 0.000 6.0160 0.000 | 6.0160 0 6.1473 0 6.0160 0.000 6.0160 0.000
6.0320 3 6.2700 0 6.0320 0.000 6.0320 0.000 | 6.0320 1 6.1243 0 6.0320 0.000 6.0320 0.000 | 6.0320 3 6.1633 0 6.0320 0.000 6.0320 0.000
6.0480 1 6.2860 0 6.0480 0.000 6.0480 0.000 | 6.0480 1 6.1403 0 6.0480 0.000 6.0480 0.000 | 6.0480 3 6.1793 1 6.0480 0.000 6.0480 0.000
6.0640 1 6.3020 0 6.0640 0.000 6.0640 0.000 | 6.0640 2 6.1563 0 6.0640 0.000 6.0640 0.000 | 6.0640 2 6.1953 0 6.0640 0.000 6.0640 0.000
6.0800 1 6.3180 0 6.0800 0.000 6.0800 0.000 | 6.0800 0 6.1723 0 6.0800 0.000 6.0800 0.000 | 6.0800 0 6.2113 0 6.0800 0.000 6.0800 0.000
6.0960 0 6.3340 0 6.0960 0.000 6.0960 0.000 | 6.0960 1 6.1883 0 6.0960 0.000 6.0960 0.000 | 6.0960 2 6.2273 0 6.0960 0.000 6.0960 0.000
6.1120 1 6.3500 1 6.1120 0.000 6.1120 0.000 | 6.1120 1 6.2043 0 6.1120 0.000 6.1120 0.000 | 6.1120 3 6.2433 1 6.1120 0.000 6.1120 0.000
6.1280 2 6.3660 0 6.1280 0.000 6.1280 0.000 | 6.1280 1 6.2203 0 6.1280 0.000 6.1280 0.000 | 6.1280 1 6.2593 0 6.1280 0.000 6.1280 0.000
6.1440 0 6.3820 0 6.1440 0.000 6.1440 0.000 | 6.1440 1 6.2363 0 6.1440 0.000 6.1440 0.000 | 6.1440 2 6.2753 0 6.1440 0.000 6.1440 0.000
6.1600 1 6.3980 0 6.1600 0.000 6.1600 0.000 | 6.1600 2 6.2523 0 6.1600 0.000 6.1600 0.000 | 6.1600 0 6.2913 0 6.1600 0.000 6.1600 0.000
6.1760 2 6.4140 0 6.1760 0.000 6.1760 0.000 | 6.1760 2 6.2683 0 6.1760 0.000 6.1760 0.000 | 6.1760 3 6.3073 0 6.1760 0.000 6.1760 0.000
6.1920 1 6.4300 1 6.1920 0.000 6.1920 0.000 | 6.1920 1 6.2843 0 6.1920 0.000 6.1920 0.000 | 6.1920 1 6.3233 0 6.1920 0.000 6.1920 0.000
6.2080 2 6.4460 1 6.2080 0.000 6.2080 0.000 | 6.2080 1 6.3003 0 6.2080 0.000 6.2080 0.000 | 6.2080 0 6.3393 0 6.2080 0.000 6.2080 0.000
6.2240 1 6.4620 0 6.2240 0.000 6.2240 0.000 | 6.2240 0 6.3163 0 6.2240 0.000 6.2240 0.000 | 6.2240 1 6.3553 0 6.2240 0.000 6.2240 0.000
6.2400 2 6.4780 2 6.2400 0.000 6.2400 0.000 | 6.2400 3 6.3323 0 6.2400 0.000 6.2400 0.000 | 6.2400 1 6.3713 0 6.2400 0.000 6.2400 0.000
6.2560 0 6.4940 0 6.2560 0.000 6.2560 0.000 | 6.2560 2 6.3483 0 6.2560 0.000 6.2560 0.000 | 6.2560 4 6.3873 0 6.2560 0.000 6.2560 0.000
6.2720 2 6.5100 0 6.2720 0.000 6.2720 0.000 | 6.2720 2 6.3643 0 6.2720 0.000 6.2720 0.000 | 6.2720 0 6.4033 0 6.2720 0.000 6.2720 0.000
6.2880 0 6.5260 0 6.2880 0.000 6.2880 0.000 | 6.2880 2 6.3803 1 6.2880 0.000 6.2880 0.000 | 6.2880 2 6.4193 0 6.2880 0.000 6.2880 0.000
6.3040 1 6.5420 0 6.3040 0.000 6.3040 0.000 | 6.3040 2 6.3963 1 6.3040 0.000 6.3040 0.000 | 6.3040 2 6.4353 1 6.3040 0.000 6.3040 0.000
6.3200 5 6.5580 1 6.3200 0.000 6.3200 0.000 | 6.3200 1 6.4123 0 6.3200 0.000 6.3200 0.000 | 6.3200 1 6.4513 0 6.3200 0.000 6.3200 0.000
6.3360 1 6.5740 1 6.3360 0.000 6.3360 0.000 | 6.3360 3 6.4283 0 6.3360 0.000 6.3360 0.000 | 6.3360 2 6.4673 1 6.3360 0.000 6.3360 0.000
6.3520 2 6.5900 1 6.3520 0.000 6.3520 0.000 | 6.3520 2 6.4443 0 6.3520 0.000 6.3520 0.000 | 6.3520 3 6.4833 1 6.3520 0.000 6.3520 0.000
6.3680 6 6.6060 0 6.3680 0.000 6.3680 0.000 | 6.3680 5 6.4603 1 6.3680 0.000 6.3680 0.000 | 6.3680 0 6.4993 1 6.3680 0.000 6.3680 0.000
6.3840 2 6.6220 4 6.3840 0.000 6.3840 0.000 | 6.3840 0 6.4763 0 6.3840 0.000 6.3840 0.000 | 6.3840 2 6.5153 3 6.3840 0.000 6.3840 0.000
6.4000 3 6.6380 6 6.4000 0.000 6.4000 0.000 | 6.4000 1 6.4923 0 6.4000 0.000 6.4000 0.000 | 6.4000 2 6.5313 0 6.4000 0.000 6.4000 0.000
6.4160 1 6.6540 5 6.4160 0.000 6.4160 0.000 | 6.4160 1 6.5083 0 6.4160 0.000 6.4160 0.000 | 6.4160 0 6.5473 0 6.4160 0.000 6.4160 0.000
6.4320 3 6.6700 14 6.4320 0.000 6.4320 0.000 | 6.4320 2 6.5243 0 6.4320 0.000 6.4320 0.000 | 6.4320 3 6.5633 0 6.4320 0.000 6.4320 0.000
6.4480 3 6.6860 15 6.4480 0.000 6.4480 0.000 | 6.4480 1 6.5403 0 6.4480 0.000 6.4480 0.000 | 6.4480 2 6.5793 1 6.4480 0.000 6.4480 0.000
6.4640 3 6.7020 32 6.4640 0.000 6.4640 0.000 | 6.4640 2 6.5563 1 6.4640 0.000 6.4640 0.000 | 6.4640 4 6.5953 1 6.4640 0.000 6.4640 0.000
6.4800 2 6.7180 46 6.4800 0.000 6.4800 0.000 | 6.4800 1 6.5723 4 6.4800 0.000 6.4800 0.000 | 6.4800 4 6.6113 3 6.4800 0.000 6.4800 0.000
6.4960 0 6.7340 106 6.4960 0.000 6.4960 0.000 | 6.4960 0 6.5883 3 6.4960 0.000 6.4960 0.000 | 6.4960 4 6.6273 1 6.4960 0.000 6.4960 0.000
6.5120 1 6.7500 177 6.5120 0.000 6.5120 0.000 | 6.5120 2 6.6043 1 6.5120 0.000 6.5120 0.000 | 6.5120 3 6.6433 3 6.5120 0.000 6.5120 0.000
6.5280 3 6.7660 297 6.5280 0.000 6.5280 0.000 | 6.5280 1 6.6203 3 6.5280 0.000 6.5280 0.000 | 6.5280 3 6.6593 1 6.5280 0.000 6.5280 0.000
6.5440 2 6.7820 474 6.5440 0.000 6.5440 0.000 | 6.5440 1 6.6363 6 6.5440 0.000 6.5440 0.000 | 6.5440 5 6.6753 5 6.5440 0.000 6.5440 0.000
6.5600 4 6.7980 671 6.5600 0.000 6.5600 0.000 | 6.5600 3 6.6523 9 6.5600 0.000 6.5600 0.000 | 6.5600 3 6.6913 9 6.5600 0.000 6.5600 0.000
6.5760 3 6.8140 883 6.5760 0.000 6.5760 0.000 | 6.5760 4 6.6683 8 6.5760 0.000 6.5760 0.000 | 6.5760 6 6.7073 22 6.5760 0.000 6.5760 0.000
6.5920 3 6.8300 1284 6.5920 0.000 6.5920 0.000 | 6.5920 1 6.6843 19 6.5920 0.000 6.5920 0.000 | 6.5920 2 6.7233 28 6.5920 0.000 6.5920 0.000
6.6080 2 6.8460 1684 6.6080 0.000 6.6080 0.000 | 6.6080 3 6.7003 25 6.6080 0.000 6.6080 0.000 | 6.6080 3 6.7393 54 6.6080 0.000 6.6080 0.000
6.6240 6 6.8620 2144 6.6240 0.000 6.6240 0.000 | 6.6240 4 6.7163 39 6.6240 0.000 6.6240 0.000 | 6.6240 1 6.7553 90 6.6240 0.000 6.6240 0.000
6.6400 3 6.8780 2811 6.6400 0.000 6.6400 0.000 | 6.6400 5 6.7323 71 6.6400 0.000 6.6400 0.000 | 6.6400 5 6.7713 159 6.6400 0.000 6.6400 0.000
6.6560 3 6.8940 3567 6.6560 0.000 6.6560 0.000 | 6.6560 3 6.7483 148 6.6560 0.000 6.6560 0.000 | 6.6560 7 6.7873 262 6.6560 0.000 6.6560 0.000
6.6720 6 6.9100 4415 6.6720 0.000 6.6720 0.000 | 6.6720 8 6.7643 236 6.6720 0.000 6.6720 0.000 | 6.6720 2 6.8033 420 6.6720 0.000 6.6720 0.000
6.6880 8 6.9260 5455 6.6880 0.000 6.6880 0.000 | 6.6880 9 6.7803 389 6.6880 0.000 6.6880 0.000 | 6.6880 4 6.8193 691 6.6880 0.000 6.6880 0.000
6.7040 4 6.9420 6662 6.7040 0.000 6.7040 0.000 | 6.7040 9 6.7963 546 6.7040 0.000 6.7040 0.000 | 6.7040 7 6.8353 873 6.7040 0.000 6.7040 0.000
6.7200 16 6.9580 7818 6.7200 0.000 6.7200 0.000 | 6.7200 6 6.8123 786 6.7200 0.000 6.7200 0.000 | 6.7200 14 6.8513 1268 6.7200 0.000 6.7200 0.000
6.7360 16 6.9740 8907 6.7360 0.000 6.7360 0.000 | 6.7360 20 6.8283 1122 6.7360 0.000 6.7360 0.000 | 6.7360 15 6.8673 1618 6.7360 0.000 6.7360 0.000
6.7520 28 6.9900 9626 6.7520 0.000 6.7520 0.000 | 6.7520 27 6.8443 1519 6.7520 0.000 6.7520 0.000 | 6.7520 27 6.8833 2172 6.7520 0.000 6.7520 0.000
6.7680 49 7.0060 10000 6.7680 0.000 6.7680 0.000 | 6.7680 42 6.8603 2000 6.7680 0.000 6.7680 0.000 | 6.7680 36 6.8993 2724 6.7680 0.000 6.7680 0.000
6.7840 77 7.0220 9807 6.7840 0.000 6.7840 0.000 | 6.7840 60 6.8763 2607 6.7840 0.000 6.7840 0.000 | 6.7840 62 6.9153 3553 6.7840 0.000 6.7840 0.000
6.8000 138 7.0380 8978 6.8000 0.000 6.8000 0.000 | 6.8000 93 6.8923 3337 6.8000 0.000 6.8000 0.000 | 6.8000 75 6.9313 4365 6.8000 0.000 6.8000 0.000
6.8160 179 7.0540 7903 6.8160 0.000 6.8160 0.000 | 6.8160 137 6.9083 4175 6.8160 0.000 6.8160 0.000 | 6.8160 137 6.9473 5472 6.8160 0.000 6.8160 0.000
6.8320 257 7.0700 6662 6.8320 0.000 6.8320 0.000 | 6.8320 227 6.9243 5238 6.8320 0.000 6.8320 0.000 | 6.8320 219 6.9633 6508 6.8320 0.000 6.8320 0.000
6.8480 403 7.0860 5293 6.8480 0.000 6.8480 0.000 | 6.8480 344 6.9403 6397 6.8480 0.000 6.8480 0.000 | 6.8480 320 6.9793 7678 6.8480 0.000 6.8480 0.000
6.8640 568 7.1020 4149 6.8640 640.778 6.8640 -3.048 | 6.8640 557 6.9563 7514 6.8640 587.987 6.8640 -1.311 | 6.8640 395 6.9953 8734 6.8640 425.151 6.8640 -1.513
6.8800 849 7.1180 3172 6.8800 883.964 6.8800 -1.199 | 6.8800 781 6.9723 8784 6.8800 822.548 6.8800 -1.485 | 6.8800 566 7.0113 9540 6.8800 599.459 6.8800 -1.404
6.8960 1083 7.1340 2447 6.8960 1191.741 6.8960 -3.304 | 6.8960 1029 6.9883 9596 6.8960 1121.086 6.8960 -2.871 | 6.8960 774 7.0273 10000 6.8960 820.505 6.8960 -1.669
6.9120 1541 7.1500 1845 6.9120 1572.772 6.9120 -0.809 | 6.9120 1447 7.0043 10000 6.9120 1494.929 6.9120 -1.260 | 6.9120 1076 7.0433 9584 6.9120 1106.925 6.9120 -0.943
6.9280 1953 7.1660 1459 6.9280 2042.916 6.9280 -2.035 | 6.9280 1955 7.0203 9984 6.9280 1960.577 6.9280 -0.126 | 6.9280 1476 7.0593 9160 6.9280 1462.224 6.9280 0.359
6.9440 2614 7.1820 1111 6.9440 2613.825 6.9440 0.003 | 6.9440 2540 7.0363 9206 6.9440 2523.158 6.9440 0.334 | 6.9440 1831 7.0753 8005 6.9440 1905.906 6.9440 -1.751
6.9600 3298 7.1980 808 6.9600 3280.628 6.9600 0.303 | 6.9600 3204 7.0523 8178 6.9600 3182.475 6.9600 0.380 | 6.9600 2456 7.0913 6726 6.9600 2438.024 6.9600 0.363
6.9760 4125 7.2140 638 6.9760 4034.104 6.9760 1.415 | 6.9760 3945 7.0683 6899 6.9760 3939.197 6.9760 0.092 | 6.9760 3071 7.1073 5347 6.9760 3066.076 6.9760 0.089
6.9920 4909 7.2300 511 6.9920 4842.650 6.9920 0.947 | 6.9920 4876 7.0843 5677 6.9920 4754.414 6.9920 1.741 | 6.9920 3899 7.1233 4279 6.9920 3784.291 6.9920 1.837
7.0080 5860 7.2460 386 7.0080 5674.324 7.0080 2.426 | 7.0080 5746 7.1003 4412 7.0080 5592.475 7.0080 2.025 | 7.0080 4669 7.1393 3310 7.0080 4573.243 7.0080 1.401
7.0240 6583 7.2620 318 7.0240 6479.958 7.0240 1.270 | 7.0240 6427 7.1163 3459 7.0240 6410.331 7.0240 0.208 | 7.0240 5389 7.1553 2533 7.0240 5404.627 7.0240 -0.213
7.0400 7162 7.2780 292 7.0400 7209.467 7.0400 -0.561 | 7.0400 7292 7.1323 2605 7.0400 7152.541 7.0400 1.633 | 7.0400 6288 7.1713 1835 7.0400 6212.454 7.0400 0.953
7.0560 7920 7.2940 245 7.0560 7842.972 7.0560 0.866 | 7.0560 7708 7.1483 2023 7.0560 7797.885 7.0560 -1.024 | 7.0560 6924 7.1873 1432 7.0560 6980.684 7.0560 -0.681
7.0720 8479 7.3100 182 7.0720 8367.050 7.0720 1.216 | 7.0720 8415 7.1643 1516 7.0720 8331.263 7.0720 0.913 | 7.0720 7709 7.2033 1123 7.0720 7659.554 7.0720 0.563
7.0880 9031 7.3260 161 7.0880 8774.854 7.0880 2.695 | 7.0880 8694 7.1803 1192 7.0880 8756.110 7.0880 -0.666 | 7.0880 8202 7.2193 830 7.0880 8227.976 7.0880 -0.287
7.1040 9426 7.3420 115 7.1040 9085.383 7.1040 3.508 | 7.1040 9013 7.1963 915 7.1040 9076.228 7.1040 -0.666 | 7.1040 8781 7.2353 657 7.1040 8677.386 7.1040 1.106
7.1200 9644 7.3580 110 7.1200 9314.111 7.1200 3.359 | 7.1200 9438 7.2123 712 7.1200 9314.756 7.1200 1.269 | 7.1200 8983 7.2513 522 7.1200 9027.674 7.1200 -0.471
7.1360 9757 7.3740 96 7.1360 9481.475 7.1360 2.789 | 7.1360 9725 7.2283 545 7.1360 9484.012 7.1360 2.444 | 7.1360 9439 7.2673 440 7.1360 9291.523 7.1360 1.518
7.1520 9737 7.3900 88 7.1520 9599.154 7.1520 1.397 | 7.1520 9654 7.2443 448 7.1520 9603.847 7.1520 0.510 | 7.1520 9479 7.2833 310 7.1520 9484.127 7.1520 -0.053
7.1680 9812 7.4060 71 7.1680 9683.891 7.1680 1.293 | 7.1680 9908 7.2603 343 7.1680 9683.079 7.1680 2.260 | 7.1680 9593 7.2993 283 7.1680 9614.575 7.1680 -0.220
7.1840 10000 7.4220 75 7.1840 9739.114 7.1840 2.609 | 7.1840 9907 7.2763 288 7.1840 9734.970 7.1840 1.728 | 7.1840 9874 7.3153 220 7.1840 9704.619 7.1840 1.705
7.2000 9957 7.4380 63 7.2000 9769.687 7.2000 1.877 | 7.2000 10000 7.2923 227 7.2000 9764.225 7.2000 2.358 | 7.2000 10000 7.3313 203 7.2000 9766.077 7.2000 2.339
7.2160 9861 7.4540 44 7.2160 9786.099 7.2160 0.754 | 7.2160 9932 7.3083 185 7.2160 9776.569 7.2160 1.560 | 7.2160 9974 7.3473 141 7.2160 9801.829 7.2160 1.724
7.2320 9893 7.4700 51 7.2320 9791.641 7.2320 1.019 | 7.2320 9869 7.3243 151 7.2320 9775.854 7.2320 0.938 | 7.2320 9880 7.3633 158 7.2320 9820.437 7.2320 0.599
7.2480 9919 7.4860 56 7.2480 9787.097 7.2480 1.324 | 7.2480 9770 7.3403 142 7.2480 9766.628 7.2480 0.034 | 7.2480 9975 7.3793 131 7.2480 9826.697 7.2480 1.485
7.2640 9721 7.5020 65 7.2640 9777.206 7.2640 -0.570 | 7.2640 9734 7.3563 117 7.2640 9749.384 7.2640 -0.156 | 7.2640 9647 7.3953 106 7.2640 9824.943 7.2640 -1.812
7.2800 9874 7.5180 51 7.2800 9764.914 7.2800 1.098 | 7.2800 9626 7.3723 122 7.2800 9727.360 7.2800 -1.033 | 7.2800 9771 7.4113 98 7.2800 9812.884 7.2800 -0.424
7.2960 9925 7.5340 56 7.2960 9748.489 7.2960 1.772 | 7.2960 9769 7.3883 77 7.2960 9700.556 7.2960 0.692 | 7.2960 9915 7.4273 88 7.2960 9796.721 7.2960 1.188
7.3120 9709 7.5500 46 7.3120 9727.188 7.3120 -0.185 | 7.3120 9695 7.4043 71 7.3120 9670.410 7.3120 0.250 | 7.3120 9805 7.4433 70 7.3120 9775.854 7.3120 0.294
7.3280 9829 7.5660 48 7.3280 9703.908 7.3280 1.262 | 7.3280 9783 7.4203 85 7.3280 9637.965 7.3280 1.466 | 7.3280 9678 7.4593 65 7.3280 9752.793 7.3280 -0.760
7.3440 9771 7.5820 50 7.3440 9677.216 7.3440 0.949 | 7.3440 9609 7.4363 66 7.3440 9604.574 7.3440 0.045 | 7.3440 9684 7.4753 55 7.3440 9725.303 7.3440 -0.420
7.3600 9651 7.5980 47 7.3600 9650.097 7.3600 0.009 | 7.3600 9640 7.4523 63 7.3600 9569.772 7.3600 0.715 | 7.3600 9627 7.4913 41 7.3600 9697.979 7.3600 -0.723
7.3760 9530 7.6140 47 7.3760 9621.941 7.3760 -0.942 | 7.3760 9482 7.4683 44 7.3760 9534.569 7.3760 -0.540 | 7.3760 9786 7.5073 33 7.3760 9669.232 7.3760 1.180
7.3920 9684 7.6300 34 7.3920 9593.109 7.3920 0.924 | 7.3920 9630 7.4843 44 7.3920 9496.418 7.3920 1.361 | 7.3920 9533 7.5233 46 7.3920 9638.420 7.3920 -1.080
7.4080 9466 7.6460 43 7.4080 9563.147 7.4080 -0.999 | 7.4080 9507 7.5003 57 7.4080 9458.316 7.4080 0.499 | 7.4080 9595 7.5393 43 7.4080 9606.744 7.4080 -0.120
7.4240 9443 7.6620 42 7.4240 9533.466 7.4240 -0.931 | 7.4240 9376 7.5163 48 7.4240 9420.940 7.4240 -0.464 | 7.4240 9515 7.5553 42 7.4240 9574.375 7.4240 -0.609
7.4400 9347 7.6780 49 7.4400 9502.792 7.4400 -1.611 | 7.4400 9265 7.5323 41 7.4400 9382.411 7.4400 -1.220 | 7.4400 9612 7.5713 48 7.4400 9540.734 7.4400 0.727
7.4560 9604 7.6940 34 7.4560 9470.878 7.4560 1.358 | 7.4560 9242 7.5483 42 7.4560 9343.480 7.4560 -1.056 | 7.4560 9622 7.5873 46 7.4560 9506.571 7.4560 1.177
7.4720 9364 7.7100 42 7.4720 9439.652 7.4720 -0.782 | 7.4720 9239 7.5643 57 7.4720 9303.464 7.4720 -0.671 | 7.4720 9329 7.6033 30 7.4720 9471.778 7.4720 -1.478
7.4880 9436 7.7260 48 7.4880 9409.005 7.4880 0.278 | 7.4880 9250 7.5803 53 7.4880 9263.883 7.4880 -0.144 | 7.4880 9503 7.6193 34 7.4880 9435.997 7.4880 0.687
7.5040 9255 7.7420 48 7.5040 9378.993 7.5040 -1.289 | 7.5040 9134 7.5963 41 7.5040 9225.165 7.5040 -0.954 | 7.5040 9388 7.6353 47 7.5040 9399.568 7.5040 -0.119
7.5200 9317 7.7580 53 7.5200 9348.092 7.5200 -0.322 | 7.5200 9298 7.6123 33 7.5200 9185.886 7.5200 1.163 | 7.5200 9317 7.6513 34 7.5200 9364.032 7.5200 -0.487
7.5360 9303 7.7740 47 7.5360 9317.568 7.5360 -0.151 | 7.5360 9068 7.6283 55 7.5360 9146.337 7.5360 -0.823 | 7.5360 9332 7.6673 43 7.5360 9328.669 7.5360 0.034
7.5520 9281 7.7900 41 7.5520 9286.426 7.5520 -0.056 | 7.5520 8999 7.6443 41 7.5520 9107.330 7.5520 -1.142 | 7.5520 9236 7.6833 42 7.5520 9293.330 7.5520 -0.597
7.5680 9245 7.8060 47 7.5680 9255.563 7.5680 -0.110 | 7.5680 9005 7.6603 43 7.5680 9069.415 7.5680 -0.679 | 7.5680 9217 7.6993 40 7.5680 9258.526 7.5680 -0.433
7.5840 9289 7.8220 66 7.5840 9224.928 7.5840 0.665 | 7.5840 9070 7.6763 36 7.5840 9031.167 7.5840 0.408 | 7.5840 9013 7.7153 52 7.5840 9223.837 7.5840 -2.221
7.6000 9017 7.8380 60 7.6000 9194.176 7.6000 -1.866 | 7.6000 8747 7.6923 38 7.6000 8992.136 7.6000 -2.621 | 7.6000 9246 7.7313 44 7.6000 9188.164 7.6000 0.601
7.6160 9027 7.8540 58 7.6160 9163.396 7.6160 -1.436 | 7.6160 8937 7.7083 47 7.6160 8953.184 7.6160 -0.171 | 7.6160 9083 7.7473 43 7.6160 9152.626 7.6160 -0.731
7.6320 9215 7.8700 71 7.6320 9131.847 7.6320 0.866 | 7.6320 8793 7.7243 38 7.6320 8915.591 7.6320 -1.307 | 7.6320 9149 7.7633 43 7.6320 9118.190 7.6320 0.322
7.6480 9139 7.8860 76 7.6480 9101.071 7.6480 0.397 | 7.6480 8777 7.7403 38 7.6480 8877.277 7.6480 -1.070 | 7.6480 9110 7.7793 48 7.6480 9083.241 7.6480 0.280
7.6640 8985 7.9020 84 7.6640 9070.403 7.6640 -0.901 | 7.6640 8851 7.7563 47 7.6640 8839.130 7.6640 0.126 | 7.6640 9283 7.7953 41 7.6640 9048.818 7.6640 2.431
7.6800 9065 7.9180 89 7.6800 9040.210 7.6800 0.260 | 7.6800 8723 7.7723 45 7.6800 8800.728 7.6800 -0.832 | 7.6800 8927 7.8113 42 7.6800 9014.628 7.6800 -0.927
7.6960 8924 7.9340 103 7.6960 9009.084 7.6960 -0.901 | 7.6960 8738 7.7883 42 7.6960 8762.810 7.6960 -0.265 | 7.6960 8922 7.8273 54 7.6960 8980.424 7.6960 -0.619
7.7120 8942 7.9500 86 7.7120 8978.729 7.7120 -0.388 | 7.7120 8656 7.8043 54 7.7120 8725.481 7.7120 -0.747 | 7.7120 8982 7.8433 48 7.7120 8947.143 7.7120 0.368
7.7280 8998 7.9660 88 7.7280 8948.931 7.7280 0.517 | 7.7280 8672 7.8203 66 7.7280 8687.723 7.7280 -0.169 | 7.7280 8881 7.8593 46 7.7280 8913.666 7.7280 -0.347
7.7440 8944 7.9820 123 7.7440 8919.290 7.7440 0.261 | 7.7440 8804 7.8363 67 7.7440 8650.312 7.7440 1.638 | 7.7440 8996 7.8753 63 7.7440 8880.117 7.7440 1.222
7.7600 8870 7.9980 115 7.7600 8890.065 7.7600 -0.213 | 7.7600 8856 7.8523 77 7.7600 8613.627 7.7600 2.576 | 7.7600 8841 7.8913 67 7.7600 8846.687 7.7600 -0.060
7.7760 8830 8.0140 105 7.7760 8860.432 7.7760 -0.324 | 7.7760 8549 7.8683 76 7.7760 8576.914 7.7760 -0.302 | 7.7760 8843 7.9073 75 7.7760 8813.735 7.7760 0.311
7.7920 8749 8.0300 111 7.7920 8830.516 7.7920 -0.871 | 7.7920 8485 7.8843 56 7.7920 8540.405 7.7920 -0.601 | 7.7920 8876 7.9233 73 7.7920 8780.531 7.7920 1.013
7.8080 8849 8.0460 119 7.8080 8801.354 7.8080 0.507 | 7.8080 8535 7.9003 90 7.8080 8505.094 7.8080 0.324 | 7.8080 8741 7.9393 85 7.8080 8747.407 7.8080 -0.069
7.8240 8769 8.0620 110 7.8240 8773.653 7.8240 -0.050 | 7.8240 8735 7.9163 72 7.8240 8470.758 7.8240 2.827 | 7.8240 8751 7.9553 95 7.8240 8715.254 7.8240 0.382
7.8400 8693 8.0780 109 7.8400 8745.581 7.8400 -0.564 | 7.8400 8581 7.9323 101 7.8400 8436.840 7.8400 1.556 | 7.8400 8657 7.9713 83 7.8400 8683.038 7.8400 -0.280
7.8560 8647 8.0940 95 7.8560 8717.594 7.8560 -0.759 | 7.8560 8202 7.9483 86 7.8560 8403.719 7.8560 -2.227 | 7.8560 8635 7.9873 108 7.8560 8650.711 7.8560 -0.169
7.8720 8527 8.1100 77 7.8720 8690.730 7.8720 -1.773 | 7.8720 8370 7.9643 87 7.8720 8370.284 7.8720 -0.003 | 7.8720 8579 8.0033 98 7.8720 8619.640 7.8720 -0.439
7.8880 8521 8.1260 72 7.8880 8664.420 7.8880 -1.554 | 7.8880 8280 7.9803 92 7.8880 8336.345 7.8880 -0.619 | 7.8880 8505 8.0193 87 7.8880 8589.271 7.8880 -0.914
7.9040 8648 8.1420 59 7.9040 8638.854 7.9040 0.098 | 7.9040 8213 7.9963 101 7.9040 8304.458 7.9040 -1.009 | 7.9040 8497 8.0353 88 7.9040 8559.642 7.9040 -0.680
7.9200 8733 8.1580 57 7.9200 8613.897 7.9200 1.274 | 7.9200 8305 8.0123 129 7.9200 8272.094 7.9200 0.361 | 7.9200 8404 8.0513 91 7.9200 8530.141 7.9200 -1.376
7.9360 8516 8.1740 49 7.9360 8589.899 7.9360 -0.801 | 7.9360 8197 8.0283 131 7.9360 8241.503 7.9360 -0.492 | 7.9360 8362 8.0673 95 7.9360 8501.542 7.9360 -1.526
7.9520 8533 8.1900 47 7.9520 8564.735 7.9520 -0.344 | 7.9520 8336 8.0443 109 7.9520 8210.073 7.9520 1.379 | 7.9520 8328 8.0833 98 7.9520 8473.956 7.9520 -1.599
7.9680 8529 8.2060 23 7.9680 8540.175 7.9680 -0.121 | 7.9680 8049 8.0603 93 7.9680 8178.951 7.9680 -1.448 | 7.9680 8393 8.0993 91 7.9680 8445.844 7.9680 -0.577
7.9840 8432 8.2220 23 7.9840 8518.237 7.9840 -0.939 | 7.9840 8099 8.0763 88 7.9840 8148.478 7.9840 -0.550 | 7.9840 8384 8.1153 98 7.9840 8419.336 7.9840 -0.386
8.0000 8345 8.2380 22 8.0000 8495.674 8.0000 -1.649 | 8.0000 8037 8.0923 95 8.0000 8119.292 8.0000 -0.918 | 8.0000 8265 8.1313 88 8.0000 8392.701 8.0000 -1.405
8.0160 8421 8.2540 17 8.0160 8472.504 8.0160 -0.561 | 8.0160 7909 8.1083 93 8.0160 8092.137 8.0160 -2.059 | 8.0160 8479 8.1473 83 8.0160 8365.249 8.0160 1.235
8.0320 8320 8.2700 11 8.0320 8449.949 8.0320 -1.425 | 8.0320 8029 8.1243 93 8.0320 8064.801 8.0320 -0.400 | 8.0320 8339 8.1633 73 8.0320 8337.781 8.0320 0.013
8.0480 8260 8.2860 12 8.0480 8427.978 8.0480 -1.848 | 8.0480 7894 8.1403 84 8.0480 8035.811 8.0480 -1.596 | 8.0480 8417 8.1793 58 8.0480 8310.648 8.0480 1.159
8.0640 8486 8.3020 9 8.0640 8405.399 8.0640 0.875 | 8.0640 7919 8.1563 57 8.0640 8005.790 8.0640 -0.975 | 8.0640 8244 8.1953 37 8.0640 8283.953 8.0640 -0.440
8.0800 8352 8.3180 7 8.0800 8382.680 8.0800 -0.336 | 8.0800 7859 8.1723 47 8.0800 7975.710 8.0800 -1.317 | 8.0800 8161 8.2113 45 8.0800 8257.643 8.0800 -1.070
8.0960 8303 8.3340 14 8.0960 8358.805 8.0960 -0.612 | 8.0960 7864 8.1883 44 8.0960 7946.191 8.0960 -0.927 | 8.0960 8138 8.2273 26 8.0960 8231.017 8.0960 -1.031
8.1120 8288 8.3500 4 8.1120 8333.614 8.1120 -0.501 | 8.1120 7882 8.2043 38 8.1120 7916.672 8.1120 -0.391 | 8.1120 8182 8.2433 26 8.1120 8204.852 8.1120 -0.253
8.1280 8313 8.3660 5 8.1280 8308.003 8.1280 0.055 | 8.1280 7996 8.2203 34 8.1280 7887.108 8.1280 1.218 | 8.1280 8209 8.2593 23 8.1280 8178.238 8.1280 0.340
8.1440 8415 8.3820 7 8.1440 8281.487 8.1440 1.455 | 8.1440 7745 8.2363 20 8.1440 7856.544 8.1440 -1.267 | 8.1440 8289 8.2753 16 8.1440 8151.216 8.1440 1.513
8.1600 8330 8.3980 2 8.1600 8254.832 8.1600 0.824 | 8.1600 7681 8.2523 12 8.1600 7824.128 8.1600 -1.633 | 8.1600 8042 8.2913 10 8.1600 8123.534 8.1600 -0.909
8.1760 8078 8.4140 5 8.1760 8227.651 8.1760 -1.665 | 8.1760 7716 8.2683 13 8.1760 7791.135 8.1760 -0.855 | 8.1760 8005 8.3073 15 8.1760 8094.767 8.1760 -1.003
8.1920 8117 8.4300 3 8.1920 8200.166 8.1920 -0.923 | 8.1920 7572 8.2843 15 8.1920 7757.972 8.1920 -2.137 | 8.1920 7844 8.3233 11 8.1920 8064.420 8.1920 -2.489
8.2080 8080 8.4460 4 8.2080 8170.980 8.2080 -1.012 | 8.2080 7607 8.3003 9 8.2080 7724.480 8.2080 -1.347 | 8.2080 7994 8.3393 7 8.2080 8034.369 8.2080 -0.452
8.2240 8044 8.4620 7 8.2240 8141.888 8.2240 -1.091 | 8.2240 7672 8.3163 8 8.2240 7690.597 8.2240 -0.212 | 8.2240 7922 8.3553 8 8.2240 8003.290 8.2240 -0.913
8.2400 8172 8.4780 3 8.2400 8112.771 8.2400 0.655 | 8.2400 7521 8.3323 9 8.2400 7655.778 8.2400 -1.554 | 8.2400 7944 8.3713 9 8.2400 7972.000 8.2400 -0.314
8.2560 8070 8.4940 4 8.2560 8083.319 8.2560 -0.148 | 8.2560 7438 8.3483 7 8.2560 7620.604 8.2560 -2.117 | 8.2560 7946 8.3873 6 8.2560 7940.634 8.2560 0.060
8.2720 8162 8.5100 4 8.2720 8053.533 8.2720 1.201 | 8.2720 7486 8.3643 6 8.2720 7585.694 8.2720 -1.152 | 8.2720 7917 8.4033 4 8.2720 7908.867 8.2720 0.091
8.2880 7982 8.5260 4 8.2880 8023.895 8.2880 -0.469 | 8.2880 7532 8.3803 8 8.2880 7550.955 8.2880 -0.218 | 8.2880 7837 8.4193 10 8.2880 7876.698 8.2880 -0.448
8.3040 7840 8.5420 3 8.3040 7994.117 8.3040 -1.741 | 8.3040 7542 8.3963 3 8.3040 7515.954 8.3040 0.300 | 8.3040 7826 8.4353 5 8.3040 7844.894 8.3040 -0.214
8.3200 7827 8.5580 2 8.3200 7964.367 8.3200 -1.553 | 8.3200 7197 8.4123 3 8.3200 7481.063 8.3200 -3.348 | 8.3200 7813 8.4513 4 8.3200 7813.037 8.3200 -0.000
8.3360 7907 8.5740 2 8.3360 7935.141 8.3360 -0.316 | 8.3360 7386 8.4283 3 8.3360 7446.356 8.3360 -0.702 | 8.3360 7749 8.4673 1 8.3360 7780.967 8.3360 -0.363
8.3520 7786 8.5900 4 8.3520 7905.280 8.3520 -1.352 | 8.3520 7401 8.4443 0 8.3520 7411.653 8.3520 -0.124 | 8.3520 7768 8.4833 2 8.3520 7749.026 8.3520 0.215
8.3680 7803 8.6060 2 8.3680 7875.620 8.3680 -0.822 | 8.3680 7315 8.4603 3 8.3680 7377.079 8.3680 -0.726 | 8.3680 7678 8.4993 4 8.3680 7717.303 8.3680 -0.449
8.3840 7644 8.6220 0 8.3840 7846.163 8.3840 -2.312 | 8.3840 7211 8.4763 3 8.3840 7342.694 8.3840 -1.551 | 8.3840 7688 8.5153 5 8.3840 7685.522 8.3840 0.028
8.4000 7696 8.6380 1 8.4000 7816.466 8.4000 -1.373 | 8.4000 7369 8.4923 3 8.4000 7308.131 8.4000 0.709 | 8.4000 7631 8.5313 2 8.4000 7653.683 8.4000 -0.260
8.4160 7767 8.6540 4 8.4160 7787.078 8.4160 -0.228 | 8.4160 7358 8.5083 5 8.4160 7273.723 8.4160 0.982 | 8.4160 7688 8.5473 4 8.4160 7622.348 8.4160 0.749
8.4320 7604 8.6700 3 8.4320 7757.654 8.4320 -1.762 | 8.4320 7225 8.5243 6 8.4320 7239.411 8.4320 -0.170 | 8.4320 7530 8.5633 1 8.4320 7590.907 8.4320 -0.702
8.4480 7771 8.6860 1 8.4480 7728.440 8.4480 0.483 | 8.4480 7271 8.5403 5 8.4480 7205.113 8.4480 0.773 | 8.4480 7495 8.5793 2 8.4480 7559.439 8.4480 -0.744
8.4640 7733 8.7020 5 8.4640 7699.512 8.4640 0.381 | 8.4640 7313 8.5563 4 8.4640 7171.168 8.4640 1.659 | 8.4640 7539 8.5953 4 8.4640 7527.877 8.4640 0.128
8.4800 7582 8.7180 0 8.4800 7670.397 8.4800 -1.015 | 8.4800 7246 8.5723 4 8.4800 7137.375 8.4800 1.276 | 8.4800 7550 8.6113 2 8.4800 7496.460 8.4800 0.616
8.4960 7491 8.7340 2 8.4960 7641.459 8.4960 -1.738 | 8.4960 7105 8.5883 2 8.4960 7103.774 8.4960 0.015 | 8.4960 7459 8.6273 2 8.4960 7465.326 8.4960 -0.073
8.5120 7577 8.7500 3 8.5120 7612.624 8.5120 -0.409 | 8.5120 7090 8.6043 4 8.5120 7070.477 8.5120 0.232 | 8.5120 7408 8.6433 1 8.5120 7434.423 8.5120 -0.307
8.5280 7569 8.7660 1 8.5280 7583.880 8.5280 -0.171 | 8.5280 7008 8.6203 3 8.5280 7037.376 8.5280 -0.351 | 8.5280 7442 8.6593 6 8.5280 7403.461 8.5280 0.447
8.5440 7426 8.7820 1 8.5440 7555.152 8.5440 -1.499 | 8.5440 7009 8.6363 4 8.5440 7004.337 8.5440 0.056 | 8.5440 7355 8.6753 3 8.5440 7372.708 8.5440 -0.206
8.5600 7546 8.7980 1 8.5600 7526.450 8.5600 0.225 | 8.5600 6838 8.6523 1 8.5600 6971.380 8.5600 -1.613 | 8.5600 7429 8.6913 2 8.5600 7341.914 8.5600 1.010
8.5760 7458 8.8140 2 8.5760 7497.871 8.5760 -0.462 | 8.5760 6924 8.6683 0 8.5760 6938.532 8.5760 -0.175 | 8.5760 7253 8.7073 1 8.5760 7311.260 8.5760 -0.684
8.5920 7340 8.8300 1 8.5920 7469.521 8.5920 -1.512 | 8.5920 6965 8.6843 1 8.5920 6905.738 8.5920 0.710 | 8.5920 7324 8.7233 1 8.5920 7280.886 8.5920 0.504
8.6080 7422 8.8460 2 8.6080 7441.100 8.6080 -0.222 | 8.6080 6802 8.7003 2 8.6080 6873.204 8.6080 -0.863 | 8.6080 7398 8.7393 3 8.6080 7250.537 8.6080 1.714
8.6240 7624 8.8620 1 8.6240 7412.640 8.6240 2.421 | 8.6240 6802 8.7163 1 8.6240 6840.770 8.6240 -0.470 | 8.6240 7283 8.7553 0 8.6240 7220.276 8.6240 0.735
8.6400 7141 8.8780 0 8.6400 7384.387 8.6400 -2.880 | 8.6400 6764 8.7323 3 8.6400 6808.489 8.6400 -0.541 | 8.6400 7249 8.7713 1 8.6400 7190.071 8.6400 0.692
8.6560 7294 8.8940 1 8.6560 7356.448 8.6560 -0.731 | 8.6560 6639 8.7483 0 8.6560 6776.133 8.6560 -1.683 | 8.6560 7141 8.7873 1 8.6560 7160.313 8.6560 -0.229
8.6720 7262 8.9100 2 8.6720 7328.511 8.6720 -0.780 | 8.6720 6796 8.7643 3 8.6720 6743.876 8.6720 0.632 | 8.6720 7247 8.8033 0 8.6720 7130.563 8.6720 1.368
8.6880 7262 8.9260 2 8.6880 7300.565 8.6880 -0.453 | 8.6880 6689 8.7803 3 8.6880 6711.851 8.6880 -0.279 | 8.6880 7153 8.8193 2 8.6880 7100.812 8.6880 0.617
8.7040 7154 8.9420 4 8.7040 7272.965 8.7040 -1.407 | 8.7040 6664 8.7963 1 8.7040 6680.016 8.7040 -0.196 | 8.7040 7076 8.8353 0 8.7040 7071.098 8.7040 0.058
8.7200 7112 8.9580 3 8.7200 7245.109 8.7200 -1.578 | 8.7200 6722 8.8123 1 8.7200 6648.297 8.7200 0.899 | 8.7200 7111 8.8513 0 8.7200 7041.488 8.7200 0.824
8.7360 7239 8.9740 3 8.7360 7217.512 8.7360 0.253 | 8.7360 6711 8.8283 1 8.7360 6616.793 8.7360 1.150 | 8.7360 7018 8.8673 4 8.7360 7012.136 8.7360 0.070
8.7520 7096 8.9900 2 8.7520 7190.065 8.7520 -1.117 | 8.7520 6631 8.8443 3 8.7520 6585.292 8.7520 0.561 | 8.7520 6996 8.8833 0 8.7520 6982.736 8.7520 0.159
8.7680 7387 9.0060 4 8.7680 7162.566 8.7680 2.611 | 8.7680 6594 8.8603 0 8.7680 6554.132 8.7680 0.491 | 8.7680 6883 8.8993 2 8.7680 6953.471 8.7680 -0.849
8.7840 7112 9.0220 3 8.7840 7135.164 8.7840 -0.275 | 8.7840 6592 8.8763 0 8.7840 6523.072 8.7840 0.849 | 8.7840 6986 8.9153 0 8.7840 6924.344 8.7840 0.738
8.8000 7125 9.0380 1 8.8000 7107.869 8.8000 0.203 | 8.8000 6633 8.8923 3 8.8000 6492.018 8.8000 1.731 | 8.8000 6999 8.9313 1 8.8000 6895.269 8.8000 1.240
8.8160 7066 9.0540 1 8.8160 7080.734 8.8160 -0.175 | 8.8160 6480 8.9083 2 8.8160 6461.104 8.8160 0.235 | 8.8160 6806 8.9473 0 8.8160 6866.431 8.8160 -0.733
8.8320 7000 9.0700 1 8.8320 7053.631 8.8320 -0.641 | 8.8320 6514 8.9243 0 8.8320 6430.368 8.8320 1.036 | 8.8320 6838 8.9633 0 8.8320 6837.611 8.8320 0.005
8.8480 7089 9.0860 0 8.8480 7026.687 8.8480 0.740 | 8.8480 6430 8.9403 3 8.8480 6399.844 8.8480 0.376 | 8.8480 6788 8.9793 0 8.8480 6808.875 8.8480 -0.253
8.8640 7012 9.1020 1 8.8640 6999.754 8.8640 0.146 | 8.8640 6404 8.9563 4 8.8640 6369.258 8.8640 0.434 | 8.8640 6881 8.9953 1 8.8640 6780.528 8.8640 1.211
8.8800 6881 9.1180 1 8.8800 6972.851 8.8800 -1.107 | 8.8800 6441 8.9723 0 8.8800 6338.869 8.8800 1.273 | 8.8800 6809 9.0113 0 8.8800 6752.096 8.8800 0.690
8.8960 6861 9.1340 1 8.8960 6946.128 8.8960 -1.028 | 8.8960 6237 8.9883 4 8.8960 6308.795 8.8960 -0.909 | 8.8960 6722 9.0273 1 8.8960 6723.847 8.8960 -0.023
8.9120 6881 9.1500 0 8.9120 6919.574 8.9120 -0.465 | 8.9120 6213 9.0043 4 8.9120 6278.751 8.9120 -0.834 | 8.9120 6731 9.0433 4 8.9120 6695.612 8.9120 0.431
8.9280 7028 9.1660 2 8.9280 6893.134 8.9280 1.609 | 8.9280 6264 9.0203 4 8.9280 6248.768 8.9280 0.192 | 8.9280 6612 9.0593 3 8.9280 6667.526 8.9280 -0.683
8.9440 6783 9.1820 3 8.9440 6866.928 8.9440 -1.019 | 8.9440 6148 9.0363 2 8.9440 6219.139 8.9440 -0.907 | 8.9440 6685 9.0753 1 8.9440 6639.505 8.9440 0.556
8.9600 6689 9.1980 0 8.9600 6840.739 8.9600 -1.855 | 8.9600 6107 9.0523 3 8.9600 6189.630 8.9600 -1.057 | 8.9600 6552 9.0913 0 8.9600 6611.582 8.9600 -0.736
8.9760 6809 9.2140 3 8.9760 6814.631 8.9760 -0.068 | 8.9760 6091 9.0683 4 8.9760 6160.067 8.9760 -0.885 | 8.9760 6601 9.1073 1 8.9760 6583.773 8.9760 0.212
8.9920 6850 9.2300 1 8.9920 6788.562 8.9920 0.742 | 8.9920 6128 9.0843 2 8.9920 6130.902 8.9920 -0.037 | 8.9920 6426 9.1233 1 8.9920 6556.146 8.9920 -1.624
9.0080 6675 9.2460 0 9.0080 6762.724 9.0080 -1.074 | 9.0080 6043 9.1003 1 9.0080 6101.869 9.0080 -0.757 | 9.0080 6475 9.1393 2 9.0080 6528.583 9.0080 -0.666
9.0240 6730 9.2620 1 9.0240 6736.882 9.0240 -0.084 | 9.0240 6158 9.1163 1 9.0240 6072.926 9.0240 1.084 | 9.0240 6466 9.1553 3 9.0240 6501.183 9.0240 -0.438
9.0400 6516 9.2780 1 9.0400 6710.980 9.0400 -2.415 | 9.0400 6051 9.1323 1 9.0400 6044.000 9.0400 0.090 | 9.0400 6379 9.1713 4 9.0400 6474.117 9.0400 -1.191
9.0560 6694 9.2940 1 9.0560 6685.170 9.0560 0.108 | 9.0560 6084 9.1483 0 9.0560 6015.291 9.0560 0.881 | 9.0560 6361 9.1873 2 9.0560 6447.147 9.0560 -1.080
9.0720 6558 9.3100 0 9.0720 6659.441 9.0720 -1.253 | 9.0720 5857 9.1643 1 9.0720 5986.737 9.0720 -1.695 | 9.0720 6490 9.2033 1 9.0720 6420.135 9.0720 0.867
9.0880 6709 9.3260 1 9.0880 6633.738 9.0880 0.919 | 9.0880 5877 9.1803 2 9.0880 5958.160 9.0880 -1.059 | 9.0880 6208 9.2193 1 9.0880 6393.129 9.0880 -2.350
9.1040 6522 9.3420 0 9.1040 6608.201 9.1040 -1.067 | 9.1040 5894 9.1963 2 9.1040 5929.644 9.1040 -0.464 | 9.1040 6441 9.2353 0 9.1040 6366.286 9.1040 0.931
9.1200 6667 9.3580 1 9.1200 6582.753 9.1200 1.032 | 9.1200 6030 9.2123 1 9.1200 5901.256 9.1200 1.658 | 9.1200 6179 9.2513 0 9.1200 6339.569 9.1200 -2.043
9.1360 6705 9.3740 0 9.1360 6557.386 9.1360 1.803 | 9.1360 5901 9.2283 1 9.1360 5872.976 9.1360 0.365 | 9.1360 6329 9.2673 3 9.1360 6313.031 9.1360 0.201
9.1520 6313 9.3900 1 9.1520 6532.053 9.1520 -2.757 | 9.1520 5798 9.2443 0 9.1520 5844.775 9.1520 -0.614 | 9.1520 6174 9.2833 0 9.1520 6286.687 9.1520 -1.434
9.1680 6524 9.4060 0 9.1680 6506.970 9.1680 0.211 | 9.1680 5807 9.2603 2 9.1680 5816.789 9.1680 -0.128 | 9.1680 6380 9.2993 1 9.1680 6260.539 9.1680 1.496
9.1840 6552 9.4220 0 9.1840 6482.019 9.1840 0.865 | 9.1840 5813 9.2763 1 9.1840 5788.994 9.1840 0.315 | 9.1840 6156 9.3153 1 9.1840 6234.378 9.1840 -0.999
9.2000 6307 9.4380 0 9.2000 6456.962 9.2000 -1.888 | 9.2000 5757 9.2923 0 9.2000 5761.304 9.2000 -0.057 | 9.2000 6050 9.3313 0 9.2000 6208.221 9.2000 -2.034
9.2160 6527 9.4540 0 9.2160 6432.198 9.2160 1.173 | 9.2160 5730 9.3083 1 9.2160 5733.672 9.2160 -0.049 | 9.2160 6122 9.3473 0 9.2160 6182.154 9.2160 -0.769
9.2320 6416 9.4700 0 9.2320 6407.361 9.2320 0.108 | 9.2320 5642 9.3243 1 9.2320 5706.145 9.2320 -0.854 | 9.2320 6150 9.3633 0 9.2320 6156.125 9.2320 -0.078
9.2480 6293 9.4860 1 9.2480 6382.547 9.2480 -1.129 | 9.2480 5757 9.3403 1 9.2480 5678.714 9.2480 1.032 | 9.2480 6134 9.3793 0 9.2480 6130.187 9.2480 0.049
9.2640 6317 9.5020 0 9.2640 6357.896 9.2640 -0.515 | 9.2640 5709 9.3563 0 9.2640 5651.520 9.2640 0.761 | 9.2640 6110 9.3953 0 9.2640 6104.559 9.2640 0.070
9.2800 6164 9.5180 1 9.2800 6333.331 9.2800 -2.157 | 9.2800 5813 9.3723 0 9.2800 5624.361 9.2800 2.474 | 9.2800 6142 9.4113 0 9.2800 6078.884 9.2800 0.805
9.2960 6296 9.5340 0 9.2960 6308.842 9.2960 -0.162 | 9.2960 5668 9.3883 1 9.2960 5597.277 9.2960 0.939 | 9.2960 6071 9.4273 1 9.2960 6053.331 9.2960 0.227
9.3120 6211 9.5500 1 9.3120 6284.375 9.3120 -0.931 | 9.3120 5544 9.4043 0 9.3120 5570.382 9.3120 -0.354 | 9.3120 5968 9.4433 0 9.3120 6027.899 9.3120 -0.775
9.3280 6130 9.5660 1 9.3280 6260.060 9.3280 -1.661 | 9.3280 5529 9.4203 0 9.3280 5543.608 9.3280 -0.196 | 9.3280 6017 9.4593 4 9.3280 6002.504 9.3280 0.187
9.3440 6229 9.5820 0 9.3440 6235.766 9.3440 -0.086 | 9.3440 5364 9.4363 0 9.3440 5516.934 9.3440 -2.088 | 9.3440 5990 9.4753 0 9.3440 5977.196 9.3440 0.165
9.3600 6079 9.5980 0 9.3600 6211.622 9.3600 -1.701 | 9.3600 5561 9.4523 0 9.3600 5490.314 9.3600 0.948 | 9.3600 5906 9.4913 1 9.3600 5951.992 9.3600 -0.598
9.3760 6170 9.6140 0 9.3760 6187.498 9.3760 -0.223 | 9.3760 5548 9.4683 0 9.3760 5463.833 9.3760 1.130 | 9.3760 5869 9.5073 1 9.3760 5926.892 9.3760 -0.756
9.3920 6280 9.6300 0 9.3920 6163.524 9.3920 1.470 | 9.3920 5520 9.4843 1 9.3920 5437.518 9.3920 1.110 | 9.3920 5940 9.5233 0 9.3920 5901.894 9.3920 0.494
9.4080 6249 9.6460 0 9.4080 6139.560 9.4080 1.384 | 9.4080 5337 9.5003 0 9.4080 5411.254 9.4080 -1.016 | 9.4080 5768 9.5393 0 9.4080 5876.999 9.4080 -1.435
9.4240 6136 9.6620 1 9.4240 6115.680 9.4240 0.259 | 9.4240 5614 9.5163 0 9.4240 5385.108 9.4240 3.055 | 9.4240 5834 9.5553 0 9.4240 5852.274 9.4240 -0.239
9.4400 5991 9.6780 0 9.4400 6091.884 9.4400 -1.303 | 9.4400 5461 9.5323 2 9.4400 5359.081 9.4400 1.379 | 9.4400 5846 9.5713 0 9.4400 5827.601 9.4400 0.241
9.4560 5960 9.6940 1 9.4560 6068.172 9.4560 -1.401 | 9.4560 5386 9.5483 0 9.4560 5333.169 9.4560 0.720 | 9.4560 5732 9.5873 0 9.4560 5803.283 9.4560 -0.942
9.4720 6304 9.7100 0 9.4720 6044.555 9.4720 3.268 | 9.4720 5273 9.5643 0 9.4720 5307.394 9.4720 -0.474 | 9.4720 5692 9.6033 0 9.4720 5778.863 9.4720 -1.151
9.4880 5992 9.7260 0 9.4880 6021.085 9.4880 -0.376 | 9.4880 5346 9.5803 1 9.4880 5281.781 9.4880 0.878 | 9.4880 5786 9.6193 1 9.4880 5754.542 9.4880 0.414
9.5040 5983 9.7420 0 9.5040 5997.633 9.5040 -0.189 | 9.5040 5227 9.5963 0 9.5040 5256.217 9.5040 -0.404 | 9.5040 5800 9.6353 0 9.5040 5730.337 9.5040 0.915
9.5200 6054 9.7580 0 9.5200 5974.329 9.5200 1.024 | 9.5200 5169 9.6123 0 9.5200 5230.808 9.5200 -0.860 | 9.5200 5718 9.6513 0 9.5200 5706.164 9.5200 0.157
9.5360 6009 9.7740 0 9.5360 5951.042 9.5360 0.748 | 9.5360 5252 9.6283 0 9.5360 5205.605 9.5360 0.640 | 9.5360 5685 9.6673 0 9.5360 5682.072 9.5360 0.039
9.5520 6016 9.7900 1 9.5520 5927.912 9.5520 1.136 | 9.5520 5315 9.6443 0 9.5520 5180.384 9.5520 1.846 | 9.5520 5763 9.6833 0 9.5520 5658.080 9.5520 1.382
9.5680 6093 9.8060 0 9.5680 5904.854 9.5680 2.410 | 9.5680 5181 9.6603 0 9.5680 5155.295 9.5680 0.357 | 9.5680 5686 9.6993 0 9.5680 5634.186 9.5680 0.687
9.5840 5833 9.8220 0 9.5840 5881.801 9.5840 -0.639 | 9.5840 5120 9.6763 0 9.5840 5130.365 9.5840 -0.145 | 9.5840 5588 9.7153 0 9.5840 5610.390 9.5840 -0.300
9.6000 5964 9.8380 0 9.6000 5858.831 9.6000 1.362 | 9.6000 5052 9.6923 1 9.6000 5105.481 9.6000 -0.752 | 9.6000 5677 9.7313 0 9.6000 5586.691 9.6000 1.199
9.6160 5820 9.8540 0 9.6160 5835.941 9.6160 -0.209 | 9.6160 5114 9.7083 0 9.6160 5080.709 9.6160 0.466 | 9.6160 5658 9.7473 1 9.6160 5563.159 9.6160 1.261
9.6320 5759 9.8700 0 9.6320 5813.132 9.6320 -0.713 | 9.6320 5072 9.7243 0 9.6320 5056.049 9.6320 0.224 | 9.6320 5653 9.7633 0 9.6320 5539.672 9.6320 1.507
9.6480 5883 9.8860 1 9.6480 5790.414 9.6480 1.207 | 9.6480 5189 9.7403 1 9.6480 5031.499 9.6480 2.186 | 9.6480 5610 9.7793 0 9.6480 5516.264 9.6480 1.251
9.6640 5976 9.9020 0 9.6640 5767.840 9.6640 2.693 | 9.6640 5254 9.7563 1 9.6640 5007.059 9.6640 3.407 | 9.6640 5573 9.7953 0 9.6640 5492.952 9.6640 1.072
9.6800 5699 9.9180 0 9.6800 5745.281 9.6800 -0.613 | 9.6800 5085 9.7723 0 9.6800 4982.749 9.6800 1.434 | 9.6800 5457 9.8113 0 9.6800 5469.736 9.6800 -0.172
9.6960 5718 9.9340 0 9.6960 5722.867 9.6960 -0.064 | 9.6960 5101 9.7883 1 9.6960 4958.594 9.6960 1.994 | 9.6960 5367 9.8273 0 9.6960 5446.616 9.6960 -1.087
9.7120 5715 9.9500 0 9.7120 5700.457 9.7120 0.192 | 9.7120 4963 9.8043 0 9.7120 4934.481 9.7120 0.405 | 9.7120 5533 9.8433 0 9.7120 5423.590 9.7120 1.471
9.7280 5662 9.9660 1 9.7280 5678.125 9.7280 -0.214 | 9.7280 4771 9.8203 0 9.7280 4910.497 9.7280 -2.020 | 9.7280 5354 9.8593 0 9.7280 5400.659 9.7280 -0.638
9.7440 5838 9.9820 1 9.7440 5655.873 9.7440 2.384 | 9.7440 4799 9.8363 0 9.7440 4886.687 9.7440 -1.266 | 9.7440 5430 9.8753 0 9.7440 5377.890 9.7440 0.707
9.7600 5618 9.9980 0 9.7600 5633.698 9.7600 -0.209 | 9.7600 4876 9.8523 0 9.7600 4862.964 9.7600 0.187 | 9.7600 5440 9.8913 0 9.7600 5355.164 9.7600 1.150
9.7760 5524 10.0140 0 9.7760 5611.613 9.7760 -1.179 | 9.7760 4901 9.8683 0 9.7760 4839.301 9.7760 0.881 | 9.7760 5416 9.9073 0 9.7760 5332.513 9.7760 1.134
9.7920 5535 10.0300 0 9.7920 5589.670 9.7920 -0.735 | 9.7920 4880 9.8843 1 9.7920 4815.791 9.7920 0.919 | 9.7920 5320 9.9233 0 9.7920 5309.956 9.7920 0.138
9.8080 5514 10.0460 0 9.8080 5567.729 9.8080 -0.724 | 9.8080 4949 9.9003 0 9.8080 4792.320 9.8080 2.227 | 9.8080 5219 9.9393 0 9.8080 5287.491 9.8080 -0.948
9.8240 5526 10.0620 0 9.8240 5545.866 9.8240 -0.267 | 9.8240 4819 9.9163 0 9.8240 4768.955 9.8240 0.721 | 9.8240 5135 9.9553 0 9.8240 5265.119 9.8240 -1.816
9.8400 5605 10.0780 1 9.8400 5524.080 9.8400 1.081 | 9.8400 4852 9.9323 0 9.8400 4745.694 9.8400 1.526 | 9.8400 5266 9.9713 0 9.8400 5242.838 9.8400 0.319
9.8560 5532 10.0940 0 9.8560 5502.371 9.8560 0.398 | 9.8560 4778 9.9483 0 9.8560 4722.539 9.8560 0.802 | 9.8560 5300 9.9873 0 9.8560 5220.649 9.8560 1.090
9.8720 5487 10.1100 0 9.8720 5480.748 9.8720 0.084 | 9.8720 4730 9.9643 1 9.8720 4699.506 9.8720 0.443 | 9.8720 5163 10.0033 0 9.8720 5198.551 9.8720 -0.495
9.8880 5502 10.1260 1 9.8880 5459.267 9.8880 0.576 | 9.8880 4598 9.9803 0 9.8880 4678.551 9.8880 -1.188 | 9.8880 5169 10.0193 0 9.8880 5176.543 9.8880 -0.105
9.9040 5561 10.1420 0 9.9040 5437.786 9.9040 1.652 | 9.9040 4751 9.9963 0 9.9040 4657.690 9.9040 1.354 | 9.9040 5145 10.0353 0 9.9040 5154.626 9.9040 -0.134
9.9200 5420 10.1580 1 9.9200 5416.381 9.9200 0.049 | 9.9200 4596 10.0123 0 9.9200 4636.923 9.9200 -0.604 | 9.9200 5087 10.0513 0 9.9200 5132.799 9.9200 -0.642
9.9360 5528 10.1740 0 9.9360 5395.051 9.9360 1.788 | 9.9360 4558 10.0283 0 9.9360 4616.249 9.9360 -0.863 | 9.9360 5063 10.0673 0 9.9360 5111.062 9.9360 -0.675
9.9520 5355 10.1900 0 9.9520 5373.807 9.9520 -0.257 | 9.9520 4662 10.0443 0 9.9520 4595.668 9.9520 0.971 | 9.9520 4993 10.0833 0 9.9520 5089.414 9.9520 -1.364
9.9680 5528 10.2060 0 9.9680 5352.713 9.9680 2.358 | 9.9680 4759 10.0603 0 9.9680 4575.179 9.9680 2.665 | 9.9680 5009 10.0993 0 9.9680 5067.855 9.9680 -0.832
9.9840 5292 10.2220 0 9.9840 5331.683 9.9840 -0.546 | 9.9840 4566 10.0763 0 9.9840 4554.783 9.9840 0.166 | 9.9840 5031 10.1153 0 9.9840 5046.384 9.9840 -0.217
10.0000 5429 10.2380 0 10.0000 5310.652 10.0000 1.606 | 10.0000 4546 10.0923 0 10.0000 4534.478 10.0000 0.171 | 10.0000 5007 10.1313 0 10.0000 5025.002 10.0000 -0.254
10.0160 5309 10.2540 0 10.0160 5289.696 10.0160 0.265 | 10.0160 4552 10.1083 0 10.0160 4514.264 10.0160 0.559 | 10.0160 5099 10.1473 0 10.0160 5003.707 10.0160 1.334
10.0320 5229 10.2700 0 10.0320 5268.813 10.0320 -0.551 | 10.0320 4507 10.1243 0 10.0320 4494.141 10.0320 0.192 | 10.0320 5010 10.1633 2 10.0320 4982.500 10.0320 0.389
10.0480 5318 10.2860 0 10.0480 5248.004 10.0480 0.960 | 10.0480 4501 10.1403 0 10.0480 4474.108 10.0480 0.401 | 10.0480 4921 10.1793 0 10.0480 4961.379 10.0480 -0.576
10.0640 5304 10.3020 0 10.0640 5227.278 10.0640 1.053 | 10.0640 4495 10.1563 0 10.0640 4454.165 10.0640 0.609 | 10.0640 4944 10.1953 0 10.0640 4940.346 10.0640 0.052
10.0800 5252 10.3180 0 10.0800 5206.690 10.0800 0.625 | 10.0800 4435 10.1723 0 10.0800 4434.312 10.0800 0.010 | 10.0800 4835 10.2113 0 10.0800 4919.398 10.0800 -1.214
10.0960 5379 10.3340 0 10.0960 5186.101 10.0960 2.630 | 10.0960 4447 10.1883 0 10.0960 4414.548 10.0960 0.487 | 10.0960 5031 10.2273 0 10.0960 4898.537 10.0960 1.868
10.1120 5257 10.3500 0 10.1120 5165.593 10.1120 1.261 | 10.1120 4465 10.2043 0 10.1120 4394.873 10.1120 1.049 | 10.1120 4846 10.2433 0 10.1120 4877.762 10.1120 -0.456
10.1280 5127 10.3660 0 10.1280 5145.223 10.1280 -0.255 | 10.1280 4433 10.2203 0 10.1280 4375.286 10.1280 0.867 | 10.1280 4839 10.2593 0 10.1280 4857.071 10.1280 -0.260
10.1440 5169 10.3820 0 10.1440 5124.860 10.1440 0.614 | 10.1440 4414 10.2363 1 10.1440 4355.788 10.1440 0.876 | 10.1440 4790 10.2753 0 10.1440 4836.466 10.1440 -0.671
10.1600 5263 10.3980 0 10.1600 5104.634 10.1600 2.183 | 10.1600 4254 10.2523 0 10.1600 4336.376 10.1600 -1.263 | 10.1600 4854 10.2913 0 10.1600 4816.081 10.1600 0.544
10.1760 5050 10.4140 1 10.1760 5084.404 10.1760 -0.484 | 10.1760 4407 10.2683 1 10.1760 4317.052 10.1760 1.355 | 10.1760 4823 10.3073 0 10.1760 4795.680 10.1760 0.393
10.1920 5190 10.4300 0 10.1920 5064.245 10.1920 1.746 | 10.1920 4402 10.2843 1 10.1920 4297.815 10.1920 1.570 | 10.1920 4749 10.3233 0 10.1920 4775.327 10.1920 -0.382
10.2080 5206 10.4460 0 10.2080 5044.158 10.2080 2.243 | 10.2080 4266 10.3003 1 10.2080 4278.664 10.2080 -0.194 | 10.2080 4827 10.3393 0 10.2080 4755.057 10.2080 1.035
10.2240 5126 10.4620 0 10.2240 5024.141 10.2240 1.423 | 10.2240 4220 10.3163 0 10.2240 4259.599 10.2240 -0.610 | 10.2240 4613 10.3553 1 10.2240 4734.871 10.2240 -1.794
10.2400 5189 10.4780 0 10.2400 5006.563 10.2400 2.533 | 10.2400 4311 10.3323 0 10.2400 4240.620 10.2400 1.072 | 10.2400 4794 10.3713 0 10.2400 4714.767 10.2400 1.144
10.2560 5055 10.4940 0 10.2560 4989.048 10.2560 0.928 | 10.2560 4177 10.3483 0 10.2560 4221.726 10.2560 -0.692 | 10.2560 4740 10.3873 0 10.2560 4694.746 10.2560 0.657
10.2720 5055 10.5100 0 10.2720 4971.594 10.2720 1.173 | 10.2720 4363 10.3643 0 10.2720 4202.917 10.2720 2.424 | 10.2720 4705 10.4033 0 10.2720 4674.807 10.2720 0.440
10.2880 4898 10.5260 0 10.2880 4954.202 10.2880 -0.803 | 10.2880 4358 10.3803 0 10.2880 4184.192 10.2880 2.633 | 10.2880 4661 10.4193 0 10.2880 4654.950 10.2880 0.089
10.3040 4978 10.5420 0 10.3040 4936.871 10.3040 0.583 | 10.3040 4194 10.3963 0 10.3040 4165.552 10.3040 0.439 | 10.3040 4668 10.4353 0 10.3040 4635.175 10.3040 0.480
10.3200 5050 10.5580 0 10.3200 4919.601 10.3200 1.835 | 10.3200 4252 10.4123 0 10.3200 4146.995 10.3200 1.610 | 10.3200 4639 10.4513 0 10.3200 4615.480 10.3200 0.345
10.3360 5111 10.5740 0 10.3360 4902.392 10.3360 2.918 | 10.3360 4208 10.4283 0 10.3360 4128.521 10.3360 1.225 | 10.3360 4560 10.4673 0 10.3360 4595.867 10.3360 -0.531
10.3520 5008 10.5900 0 10.3520 4885.243 10.3520 1.735 | 10.3520 4113 10.4443 0 10.3520 4110.131 10.3520 0.045 | 10.3520 4724 10.4833 0 10.3520 4576.402 10.3520 2.147
10.3680 4907 10.6060 0 10.3680 4868.155 10.3680 0.555 | 10.3680 4093 10.4603 0 10.3680 4091.823 10.3680 0.018 | 10.3680 4586 10.4993 0 10.3680 4556.967 10.3680 0.429
10.3840 4897 10.6220 0 10.3840 4851.128 10.3840 0.656 | 10.3840 4087 10.4763 0 10.3840 4073.598 10.3840 0.210 | 10.3840 4640 10.5153 0 10.3840 4537.594 10.3840 1.503
10.4000 5053 10.6380 0 10.4000 4834.161 10.4000 3.079 | 10.4000 4169 10.4923 0 10.4000 4055.454 10.4000 1.759 | 10.4000 4509 10.5313 0 10.4000 4518.300 10.4000 -0.139
10.4160 4866 10.6540 0 10.4160 4817.253 10.4160 0.699 | 10.4160 4132 10.5083 0 10.4160 4037.392 10.4160 1.472 | 10.4160 4533 10.5473 0 10.4160 4499.086 10.4160 0.504
10.4320 4877 10.6700 0 10.4320 4800.405 10.4320 1.097 | 10.4320 3975 10.5243 0 10.4320 4019.411 10.4320 -0.704 | 10.4320 4512 10.5633 0 10.4320 4479.951 10.4320 0.477
10.4480 4856 10.6860 0 10.4480 4783.616 10.4480 1.039 | 10.4480 3980 10.5403 0 10.4480 4001.511 10.4480 -0.341 | 10.4480 4432 10.5793 0 10.4480 4460.894 10.4480 -0.434
10.4640 4766 10.7020 0 10.4640 4766.887 10.4640 -0.013 | 10.4640 4063 10.5563 0 10.4640 3983.691 10.4640 1.244 | 10.4640 4535 10.5953 0 10.4640 4441.915 10.4640 1.382
10.4800 4936 10.7180 0 10.4800 4750.216 10.4800 2.644 | 10.4800 4029 10.5723 0 10.4800 3965.951 10.4800 0.993 | 10.4800 4354 10.6113 0 10.4800 4423.014 10.4800 -1.046
10.4960 4656 10.7340 0 10.4960 4733.604 10.4960 -1.137 | 10.4960 3897 10.5883 0 10.4960 3948.291 10.4960 -0.822 | 10.4960 4476 10.6273 0 10.4960 4404.917 10.4960 1.062
10.5120 4821 10.7500 0 10.5120 4717.051 10.5120 1.497 | 10.5120 3845 10.6043 0 10.5120 3930.710 10.5120 -1.382 | 10.5120 4438 10.6433 0 10.5120 4386.894 10.5120 0.767
10.5280 4662 10.7660 0 10.5280 4700.557 10.5280 -0.565 | 10.5280 3968 10.6203 1 10.5280 3913.209 10.5280 0.870 | 10.5280 4320 10.6593 0 10.5280 4368.945 10.5280 -0.745
10.5440 4674 10.7820 0 10.5440 4684.120 10.5440 -0.148 | 10.5440 3853 10.6363 0 10.5440 3895.786 10.5440 -0.689 | 10.5440 4378 10.6753 0 10.5440 4351.070 10.5440 0.407
10.5600 4637 10.7980 0 10.5600 4667.742 10.5600 -0.451 | 10.5600 3887 10.6523 0 10.5600 3878.441 10.5600 0.137 | 10.5600 4225 10.6913 0 10.5600 4333.269 10.5600 -1.666
10.5760 4659 10.8140 0 10.5760 4651.421 10.5760 0.111 | 10.5760 3933 10.6683 1 10.5760 3861.174 10.5760 1.145 | 10.5760 4478 10.7073 0 10.5760 4315.540 10.5760 2.428
10.5920 4612 10.8300 0 10.5920 4635.158 10.5920 -0.341 | 10.5920 3811 10.6843 0 10.5920 3843.984 10.5920 -0.534 | 10.5920 4332 10.7233 0 10.5920 4297.884 10.5920 0.518
10.6080 4791 10.8460 0 10.6080 4618.952 10.6080 2.486 | 10.6080 4009 10.7003 0 10.6080 3826.872 10.6080 2.876 | 10.6080 4201 10.7393 0 10.6080 4280.301 10.6080 -1.223
10.6240 4749 10.8620 0 10.6240 4602.803 10.6240 2.121 | 10.6240 3726 10.7163 0 10.6240 3809.836 10.6240 -1.373 | 10.6240 4341 10.7553 0 10.6240 4262.790 10.6240 1.187
10.6400 4565 10.8780 1 10.6400 4586.711 10.6400 -0.321 | 10.6400 3850 10.7323 0 10.6400 3792.877 10.6400 0.921 | 10.6400 4314 10.7713 0 10.6400 4245.350 10.6400 1.045
10.6560 4581 10.8940 0 10.6560 4570.676 10.6560 0.153 | 10.6560 3796 10.7483 0 10.6560 3775.995 10.6560 0.325 | 10.6560 4312 10.7873 0 10.6560 4227.982 10.6560 1.279
10.6720 4663 10.9100 0 10.6720 4554.698 10.6720 1.586 | 10.6720 3824 10.7643 0 10.6720 3759.188 10.6720 1.048 | 10.6720 4247 10.8033 0 10.6720 4210.686 10.6720 0.557
10.6880 4558 10.9260 0 10.6880 4538.776 10.6880 0.285 | 10.6880 3709 10.7803 0 10.6880 3742.456 10.6880 -0.549 | 10.6880 4199 10.8193 1 10.6880 4193.460 10.6880 0.085
10.7040 4642 10.9420 0 10.7040 4522.910 10.7040 1.748 | 10.7040 3739 10.7963 0 10.7040 3725.800 10.7040 0.216 | 10.7040 4246 10.8353 1 10.7040 4176.306 10.7040 1.070
10.7200 4515 10.9580 0 10.7200 4507.100 10.7200 0.118 | 10.7200 3729 10.8123 1 10.7200 3709.219 10.7200 0.324 | 10.7200 4214 10.8513 0 10.7200 4159.221 10.7200 0.844
10.7360 4595 10.9740 1 10.7360 4491.346 10.7360 1.529 | 10.7360 3688 10.8283 0 10.7360 3692.712 10.7360 -0.078 | 10.7360 4254 10.8673 0 10.7360 4142.207 10.7360 1.714
10.7520 4558 10.9900 0 10.7520 4475.647 10.7520 1.220 | 10.7520 3774 10.8443 0 10.7520 3676.279 10.7520 1.591 | 10.7520 4324 10.8833 0 10.7520 4125.263 10.7520 3.022
10.7680 4451 11.0060 0 10.7680 4460.004 10.7680 -0.135 | 10.7680 3629 10.8603 0 10.7680 3659.920 10.7680 -0.513 | 10.7680 4080 10.8993 0 10.7680 4108.388 10.7680 -0.444
10.7840 4663 11.0220 0 10.7840 4444.416 10.7840 3.201 | 10.7840 3713 10.8763 0 10.7840 3643.635 10.7840 1.138 | 10.7840 4182 10.9153 0 10.7840 4091.582 10.7840 1.398
10.8000 4490 11.0380 0 10.8000 4428.883 10.8000 0.912 | 10.8000 3532 10.8923 0 10.8000 3627.422 10.8000 -1.606 | 10.8000 4100 10.9313 0 10.8000 4074.846 10.8000 0.393
10.8160 4449 11.0540 0 10.8160 4413.404 10.8160 0.534 | 10.8160 3710 10.9083 0 10.8160 3611.282 10.8160 1.621 | 10.8160 4144 10.9473 0 10.8160 4058.178 10.8160 1.333
10.8320 4312 11.0700 0 10.8320 4397.980 10.8320 -1.309 | 10.8320 3540 10.9243 0 10.8320 3595.215 10.8320 -0.928 | 10.8320 4049 10.9633 0 10.8320 4041.579 10.8320 0.117
10.8480 4437 11.0860 0 10.8480 4382.611 10.8480 0.817 | 10.8480 3560 10.9403 0 10.8480 3579.220 10.8480 -0.322 | 10.8480 4027 10.9793 0 10.8480 4025.048 10.8480 0.031
10.8640 4324 11.1020 0 10.8640 4367.296 10.8640 -0.658 | 10.8640 3606 10.9563 0 10.8640 3563.297 10.8640 0.711 | 10.8640 3982 10.9953 0 10.8640 4008.585 10.8640 -0.421
10.8800 4512 11.1180 0 10.8800 4352.035 10.8800 2.381 | 10.8800 3538 10.9723 1 10.8800 3547.446 10.8800 -0.159 | 10.8800 3986 11.0113 0 10.8800 3992.189 10.8800 -0.098
10.8960 4439 11.1340 0 10.8960 4336.827 10.8960 1.534 | 10.8960 3556 10.9883 0 10.8960 3531.666 10.8960 0.408 | 10.8960 3981 11.0273 0 10.8960 3975.861 10.8960 0.081
10.9120 4318 11.1500 0 10.9120 4321.673 10.9120 -0.056 | 10.9120 3412 11.0043 0 10.9120 3515.956 10.9120 -1.780 | 10.9120 3952 11.0433 1 10.9120 3959.600 10.9120 -0.121
10.9280 4315 11.1660 0 10.9280 4306.573 10.9280 0.128 | 10.9280 3555 11.0203 0 10.9280 3500.317 10.9280 0.917 | 10.9280 3920 11.0593 0 10.9280 3943.405 10.9280 -0.374
10.9440 4434 11.1820 0 10.9440 4291.526 10.9440 2.140 | 10.9440 3482 11.0363 1 10.9440 3484.749 10.9440 -0.047 | 10.9440 4029 11.0753 0 10.9440 3927.277 10.9440 1.603
10.9600 4373 11.1980 0 10.9600 4276.532 10.9600 1.459 | 10.9600 3467 11.0523 0 10.9600 3469.250 10.9600 -0.038 | 10.9600 3941 11.0913 0 10.9600 3911.216 10.9600 0.474
10.9760 4234 11.2140 0 10.9760 4261.591 10.9760 -0.424 | 10.9760 3468 11.0683 0 10.9760 3453.821 10.9760 0.241 | 10.9760 3850 11.1073 0 10.9760 3895.220 10.9760 -0.729
10.9920 4275 11.2300 0 10.9920 4246.703 10.9920 0.433 | 10.9920 3408 11.0843 0 10.9920 3438.461 10.9920 -0.522 | 10.9920 3864 11.1233 0 10.9920 3879.290 10.9920 -0.246
11.0080 4272 11.2460 0 11.0080 4231.867 11.0080 0.614 | 11.0080 3394 11.1003 0 11.0080 3423.170 11.0080 -0.501 | 11.0080 3860 11.1393 0 11.0080 3863.425 11.0080 -0.055
11.0240 4324 11.2620 0 11.0240 4217.083 11.0240 1.626 | 11.0240 3421 11.1163 0 11.0240 3407.948 11.0240 0.223 | 11.0240 3845 11.1553 0 11.0240 3847.625 11.0240 -0.042
11.0400 4209 11.2780 0 11.0400 4202.352 11.0400 0.102 | 11.0400 3499 11.1323 0 11.0400 3392.794 11.0400 1.795 | 11.0400 3718 11.1713 0 11.0400 3831.890 11.0400 -1.868
11.0560 4240 11.2940 0 11.0560 4187.672 11.0560 0.804 | 11.0560 3257 11.1483 0 11.0560 3377.708 11.0560 -2.115 | 11.0560 3754 11.1873 0 11.0560 3816.220 11.0560 -1.016
11.0720 4101 11.3100 0 11.0720 4173.044 11.0720 -1.125 | 11.0720 3466 11.1643 1 11.0720 3362.691 11.0720 1.755 | 11.0720 3746 11.2033 0 11.0720 3800.615 11.0720 -0.892
11.0880 4231 11.3260 0 11.0880 4158.468 11.0880 1.115 | 11.0880 3339 11.1803 0 11.0880 3347.740 11.0880 -0.151 | 11.0880 3776 11.2193 0 11.0880 3785.073 11.0880 -0.148
11.1040 4192 11.3420 0 11.1040 4143.943 11.1040 0.742 | 11.1040 3303 11.1963 0 11.1040 3332.857 11.1040 -0.520 | 11.1040 3778 11.2353 1 11.1040 3769.595 11.1040 0.137
11.1200 4110 11.3580 0 11.1200 4129.470 11.1200 -0.304 | 11.1200 3302 11.2123 2 11.1200 3318.041 11.1200 -0.279 | 11.1200 3791 11.2513 0 11.1200 3754.180 11.1200 0.598
11.1360 4072 11.3740 0 11.1360 4115.048 11.1360 -0.675 | 11.1360 3325 11.2283 0 11.1360 3303.291 11.1360 0.376 | 11.1360 3777 11.2673 0 11.1360 3738.829 11.1360 0.621
11.1520 4000 11.3900 0 11.1520 4100.676 11.1520 -1.592 | 11.1520 3219 11.2443 0 11.1520 3288.607 11.1520 -1.227 | 11.1520 3721 11.2833 0 11.1520 3723.541 11.1520 -0.042
11.1680 4156 11.4060 1 11.1680 4086.355 11.1680 1.080 | 11.1680 3246 11.2603 1 11.1680 3273.990 11.1680 -0.491 | 11.1680 3710 11.2993 0 11.1680 3708.316 11.1680 0.028
11.1840 4070 11.4220 0 11.1840 4072.085 11.1840 -0.033 | 11.1840 3195 11.2763 2 11.1840 3259.437 11.1840 -1.140 | 11.1840 3727 11.3153 0 11.1840 3693.153 11.1840 0.554
11.2000 4091 11.4380 0 11.2000 4057.865 11.2000 0.518 | 11.2000 3309 11.2923 0 11.2000 3244.951 11.2000 1.113 | 11.2000 3682 11.3313 0 11.2000 3678.052 11.2000 0.065
11.2160 4184 11.4540 0 11.2160 4043.695 11.2160 2.169 | 11.2160 3251 11.3083 1 11.2160 3230.529 11.2160 0.359 | 11.2160 3821 11.3473 0 11.2160 3663.014 11.2160 2.556
11.2320 4020 11.4700 0 11.2320 4029.575 11.2320 -0.151 | 11.2320 3214 11.3243 0 11.2320 3216.173 11.2320 -0.038 | 11.2320 3735 11.3633 0 11.2320 3648.037 11.2320 1.423
11.2480 4018 11.4860 0 11.2480 4015.505 11.2480 0.039 | 11.2480 3155 11.3403 0 11.2480 3201.880 11.2480 -0.835 | 11.2480 3667 11.3793 0 11.2480 3633.122 11.2480 0.559
11.2640 4088 11.5020 0 11.2640 4001.484 11.2640 1.353 | 11.2640 3180 11.3563 0 11.2640 3187.652 11.2640 -0.136 | 11.2640 3679 11.3953 0 11.2640 3618.268 11.2640 1.001
11.2800 3945 11.5180 0 11.2800 3987.513 11.2800 -0.677 | 11.2800 3217 11.3723 0 11.2800 3173.488 11.2800 0.767 | 11.2800 3561 11.4113 0 11.2800 3603.475 11.2800 -0.712
11.2960 4006 11.5340 0 11.2960 3973.591 11.2960 0.512 | 11.2960 3176 11.3883 0 11.2960 3159.387 11.2960 0.295 | 11.2960 3656 11.4273 0 11.2960 3588.742 11.2960 1.112
11.3120 3973 11.5500 0 11.3120 3959.719 11.3120 0.211 | 11.3120 3126 11.4043 0 11.3120 3145.350 11.3120 -0.346 | 11.3120 3532 11.4433 0 11.3120 3574.071 11.3120 -0.708
11.3280 3825 11.5660 0 11.3280 3945.895 11.3280 -1.955 | 11.3280 3122 11.4203 0 11.3280 3131.376 11.3280 -0.168 | 11.3280 3475 11.4593 0 11.3280 3559.459 11.3280 -1.433
11.3440 3948 11.5820 1 11.3440 3932.120 11.3440 0.253 | 11.3440 3045 11.4363 0 11.3440 3117.465 11.3440 -1.313 | 11.3440 3582 11.4753 0 11.3440 3544.907 11.3440 0.620
11.3600 3867 11.5980 0 11.3600 3918.393 11.3600 -0.826 | 11.3600 3109 11.4523 0 11.3600 3103.616 11.3600 0.097 | 11.3600 3582 11.4913 0 11.3600 3530.416 11.3600 0.862
11.3760 3892 11.6140 0 11.3760 3904.715 11.3760 -0.204 | 11.3760 3065 11.4683 0 11.3760 3089.829 11.3760 -0.448 | 11.3760 3494 11.5073 0 11.3760 3515.983 11.3760 -0.372
11.3920 3860 11.6300 0 11.3920 3891.085 11.3920 -0.500 | 11.3920 3023 11.4843 0 11.3920 3076.104 11.3920 -0.966 | 11.3920 3561 11.5233 0 11.3920 3501.610 11.3920 0.995
11.4080 3796 11.6460 0 11.4080 3877.503 11.4080 -1.323 | 11.4080 3078 11.5003 0 11.4080 3062.441 11.4080 0.280 | 11.4080 3460 11.5393 0 11.4080 3487.296 11.4080 -0.464
11.4240 3957 11.6620 0 11.4240 3863.969 11.4240 1.479 | 11.4240 3136 11.5163 0 11.4240 3048.839 11.4240 1.556 | 11.4240 3564 11.5553 0 11.4240 3473.041 11.4240 1.524
11.4400 3970 11.6780 0 11.4400 3850.483 11.4400 1.897 | 11.4400 3022 11.5323 0 11.4400 3035.299 11.4400 -0.242 | 11.4400 3490 11.5713 0 11.4400 3458.844 11.4400 0.527
11.4560 3860 11.6940 0 11.4560 3837.045 11.4560 0.369 | 11.4560 2980 11.5483 0 11.4560 3021.819 11.4560 -0.766 | 11.4560 3516 11.5873 0 11.4560 3444.705 11.4560 1.202
11.4720 3780 11.7100 0 11.4720 3823.654 11.4720 -0.710 | 11.4720 2972 11.5643 0 11.4720 3008.399 11.4720 -0.668 | 11.4720 3388 11.6033 0 11.4720 3430.625 11.4720 -0.732
11.4880 3799 11.7260 0 11.4880 3810.310 11.4880 -0.183 | 11.4880 3041 11.5803 0 11.4880 2995.040 11.4880 0.833 | 11.4880 3438 11.6193 0 11.4880 3416.602 11.4880 0.365
11.5040 3855 11.7420 0 11.5040 3797.013 11.5040 0.934 | 11.5040 2972 11.5963 0 11.5040 2981.741 11.5040 -0.179 | 11.5040 3421 11.6353 0 11.5040 3402.637 11.5040 0.314
11.5200 3766 11.7580 0 11.5200 3783.763 11.5200 -0.289 | 11.5200 2952 11.6123 1 11.5200 2968.502 11.5200 -0.304 | 11.5200 3241 11.6513 0 11.5200 3388.729 11.5200 -2.595
11.5360 3786 11.7740 0 11.5360 3770.560 11.5360 0.251 | 11.5360 2932 11.6283 0 11.5360 2955.322 11.5360 -0.431 | 11.5360 3300 11.6673 0 11.5360 3374.879 11.5360 -1.303
11.5520 3704 11.7900 0 11.5520 3757.403 11.5520 -0.877 | 11.5520 2880 11.6443 0 11.5520 2942.201 11.5520 -1.159 | 11.5520 3328 11.6833 0 11.5520 3361.085 11.5520 -0.574
11.5680 3756 11.8060 0 11.5680 3744.292 11.5680 0.191 | 11.5680 2928 11.6603 0 11.5680 2929.139 11.5680 -0.021 | 11.5680 3230 11.6993 0 11.5680 3347.348 11.5680 -2.065
11.5840 3718 11.8220 0 11.5840 3731.229 11.5840 -0.217 | 11.5840 2887 11.6763 0 11.5840 2916.136 11.5840 -0.542 | 11.5840 3256 11.7153 0 11.5840 3333.667 11.5840 -1.361
11.6000 3554 11.8380 0 11.6000 3718.210 11.6000 -2.754 | 11.6000 2894 11.6923 0 11.6000 2903.192 11.6000 -0.171 | 11.6000 3245 11.7313 0 11.6000 3320.043 11.6000 -1.317
11.6160 3663 11.8540 0 11.6160 3705.238 11.6160 -0.698 | 11.6160 2854 11.7083 0 11.6160 2890.305 11.6160 -0.680 | 11.6160 3297 11.7473 0 11.6160 3306.474 11.6160 -0.165
11.6320 3631 11.8700 0 11.6320 3692.312 11.6320 -1.017 | 11.6320 2903 11.7243 0 11.6320 2877.477 11.6320 0.474 | 11.6320 3262 11.7633 1 11.6320 3292.961 11.6320 -0.542
11.6480 3686 11.8860 0 11.6480 3679.431 11.6480 0.108 | 11.6480 2764 11.7403 0 11.6480 2864.706 11.6480 -1.916 | 11.6480 3336 11.7793 0 11.6480 3279.504 11.6480 0.978
11.6640 3545 11.9020 0 11.6640 3666.596 11.6640 -2.042 | 11.6640 2889 11.7563 0 11.6640 2851.992 11.6640 0.689 | 11.6640 3175 11.7953 0 11.6640 3266.102 11.6640 -1.617
11.6800 3682 11.9180 0 11.6800 3653.806 11.6800 0.465 | 11.6800 2841 11.7723 1 11.6800 2839.336 11.6800 0.031 | 11.6800 3213 11.8113 0 11.6800 3252.754 11.6800 -0.701
11.6960 3707 11.9340 0 11.6960 3641.061 11.6960 1.083 | 11.6960 2783 11.7883 0 11.6960 2826.736 11.6960 -0.829 | 11.6960 3175 11.8273 0 11.6960 3239.462 11.6960 -1.144
11.7120 3695 11.9500 0 11.7120 3628.361 11.7120 1.096 | 11.7120 2745 11.8043 0 11.7120 2814.193 11.7120 -1.321 | 11.7120 3171 11.8433 0 11.7120 3226.224 11.7120 -0.981
11.7280 3523 11.9660 0 11.7280 3615.706 11.7280 -1.562 | 11.7280 2807 11.8203 0 11.7280 2801.706 11.7280 0.100 | 11.7280 3297 11.8593 0 11.7280 3213.041 11.7280 1.462
11.7440 3561 11.9820 0 11.7440 3603.095 11.7440 -0.705 | 11.7440 2834 11.8363 0 11.7440 2789.276 11.7440 0.840 | 11.7440 3336 11.8753 0 11.7440 3199.911 11.7440 2.356
11.7600 3611 11.9980 0 11.7600 3590.529 11.7600 0.341 | 11.7600 2750 11.8523 0 11.7600 2776.901 11.7600 -0.513 | 11.7600 3269 11.8913 0 11.7600 3186.836 11.7600 1.437
11.7760 3576 12.0140 0 11.7760 3578.007 11.7760 -0.034 | 11.7760 2786 11.8683 0 11.7760 2764.582 11.7760 0.406 | 11.7760 3124 11.9073 0 11.7760 3173.814 11.7760 -0.891
11.7920 3513 12.0300 0 11.7920 3565.530 11.7920 -0.886 | 11.7920 2761 11.8843 0 11.7920 2752.318 11.7920 0.165 | 11.7920 3138 11.9233 0 11.7920 3160.846 11.7920 -0.408
11.8080 3632 12.0460 0 11.8080 3553.096 11.8080 1.309 | 11.8080 2784 11.9003 0 11.8080 2740.109 11.8080 0.832 | 11.8080 3136 11.9393 0 11.8080 3147.931 11.8080 -0.213
11.8240 3565 12.0620 0 11.8240 3540.706 11.8240 0.407 | 11.8240 2714 11.9163 0 11.8240 2727.955 11.8240 -0.268 | 11.8240 3200 11.9553 0 11.8240 3135.069 11.8240 1.148
11.8400 3609 12.0780 0 11.8400 3528.360 11.8400 1.342 | 11.8400 2787 11.9323 0 11.8400 2715.856 11.8400 1.348 | 11.8400 3156 11.9713 0 11.8400 3122.260 11.8400 0.601
11.8560 3501 12.0940 0 11.8560 3516.057 11.8560 -0.254 | 11.8560 2704 11.9483 0 11.8560 2703.811 11.8560 0.004 | 11.8560 3140 11.9873 0 11.8560 3109.503 11.8560 0.544
11.8720 3599 12.1100 0 11.8720 3503.798 11.8720 1.587 | 11.8720 2770 11.9643 0 11.8720 2691.820 11.8720 1.485 | 11.8720 3138 12.0033 0 11.8720 3096.799 11.8720 0.735
11.8880 3541 12.1260 0 11.8880 3491.582 11.8880 0.830 | 11.8880 2651 11.9803 0 11.8880 2679.883 11.8880 -0.561 | 11.8880 2893 12.0193 0 11.8880 3084.147 11.8880 -3.554
11.9040 3483 12.1420 0 11.9040 3479.409 11.9040 0.061 | 11.9040 2735 11.9963 0 11.9040 2667.999 11.9040 1.281 | 11.9040 3162 12.0353 0 11.9040 3071.547 11.9040 1.609
11.9200 3360 12.1580 0 11.9200 3467.280 11.9200 -1.851 | 11.9200 2545 12.0123 0 11.9200 2656.169 11.9200 -2.204 | 11.9200 3016 12.0513 0 11.9200 3058.999 11.9200 -0.783
11.9360 3404 12.1740 0 11.9360 3455.192 11.9360 -0.877 | 11.9360 2615 12.0283 0 11.9360 2644.392 11.9360 -0.575 | 11.9360 3078 12.0673 0 11.9360 3046.502 11.9360 0.568
11.9520 3457 12.1900 0 11.9520 3443.148 11.9520 0.236 | 11.9520 2644 12.0443 0 11.9520 2632.668 11.9520 0.220 | 11.9520 2872 12.0833 0 11.9520 3034.056 11.9520 -3.024
11.9680 3336 12.2060 0 11.9680 3431.146 11.9680 -1.647 | 11.9680 2547 12.0603 0 11.9680 2620.997 11.9680 -1.466 | 11.9680 2977 12.0993 0 11.9680 3021.662 11.9680 -0.819
11.9840 3433 12.2220 0 11.9840 3419.186 11.9840 0.236 | 11.9840 2618 12.0763 0 11.9840 2609.378 11.9840 0.169 | 11.9840 3035 12.1153 0 11.9840 3009.318 11.9840 0.466
12.0000 3362 12.2380 0 12.0000 3407.269 12.0000 -0.781 | 12.0000 2588 12.0923 0 12.0000 2597.811 12.0000 -0.193 | 12.0000 3134 12.1313 0 12.0000 2997.025 12.0000 2.447
12.0160 3433 12.2540 0 12.0160 3395.393 12.0160 0.642 | 12.0160 2585 12.1083 0 12.0160 2586.296 12.0160 -0.025 | 12.0160 2935 12.1473 0 12.0160 2984.783 12.0160 -0.919
12.0320 3490 12.2700 0 12.0320 3383.560 12.0320 1.802 | 12.0320 2583 12.1243 0 12.0320 2574.833 12.0320 0.161 | 12.0320 3042 12.1633 0 12.0320 2972.591 12.0320 1.258
12.0480 3269 12.2860 0 12.0480 3371.768 12.0480 -1.797 | 12.0480 2572 12.1403 0 12.0480 2563.422 12.0480 0.169 | 12.0480 2939 12.1793 0 12.0480 2960.448 12.0480 -0.396
12.0640 3327 12.3020 0 12.0640 3360.017 12.0640 -0.572 | 12.0640 2588 12.1563 0 12.0640 2552.061 12.0640 0.706 | 12.0640 2885 12.1953 0 12.0640 2948.356 12.0640 -1.180
12.0800 3312 12.3180 0 12.0800 3348.308 12.0800 -0.631 | 12.0800 2483 12.1723 0 12.0800 2540.752 12.0800 -1.159 | 12.0800 2980 12.2113 0 12.0800 2936.314 12.0800 0.800
12.0960 3371 12.3340 0 12.0960 3336.641 12.0960 0.592 | 12.0960 2501 12.1883 0 12.0960 2529.493 12.0960 -0.570 | 12.0960 2914 12.2273 0 12.0960 2924.321 12.0960 -0.191
12.1120 3375 12.3500 0 12.1120 3325.014 12.1120 0.860 | 12.1120 2478 12.2043 0 12.1120 2518.285 12.1120 -0.809 | 12.1120 2926 12.2433 0 12.1120 2912.377 12.1120 0.252
12.1280 3256 12.3660 0 12.1280 3313.429 12.1280 -1.006 | 12.1280 2459 12.2203 0 12.1280 2507.128 12.1280 -0.971 | 12.1280 2899 12.2593 0 12.1280 2900.482 12.1280 -0.028
12.1440 3311 12.3820 0 12.1440 3301.884 12.1440 0.158 | 12.1440 2450 12.2363 0 12.1440 2496.021 12.1440 -0.930 | 12.1440 2892 12.2753 0 12.1440 2888.636 12.1440 0.063
12.1600 3218 12.3980 0 12.1600 3290.380 12.1600 -1.276 | 12.1600 2389 12.2523 1 12.1600 2484.963 12.1600 -1.963 | 12.1600 2958 12.2913 0 12.1600 2876.839 12.1600 1.492
12.1760 3201 12.4140 0 12.1760 3278.917 12.1760 -1.377 | 12.1760 2394 12.2683 1 12.1760 2473.955 12.1760 -1.634 | 12.1760 2926 12.3073 0 12.1760 2865.090 12.1760 1.126
12.1920 3274 12.4300 0 12.1920 3267.494 12.1920 0.114 | 12.1920 2358 12.2843 1 12.1920 2462.997 12.1920 -2.162 | 12.1920 2835 12.3233 2 12.1920 2853.389 12.1920 -0.345
12.2080 3322 12.4460 0 12.2080 3256.112 12.2080 1.143 | 12.2080 2405 12.3003 0 12.2080 2452.087 12.2080 -0.960 | 12.2080 2803 12.3393 1 12.2080 2841.736 12.2080 -0.732
12.2240 3223 12.4620 0 12.2240 3244.769 12.2240 -0.383 | 12.2240 2405 12.3163 0 12.2240 2441.227 12.2240 -0.739 | 12.2240 2848 12.3553 0 12.2240 2830.132 12.2240 0.335
12.2400 3253 12.4780 0 12.2400 3233.467 12.2400 0.342 | 12.2400 2431 12.3323 1 12.2400 2430.416 12.2400 0.012 | 12.2400 2871 12.3713 1 12.2400 2818.574 12.2400 0.978
12.2560 3241 12.4940 0 12.2560 3222.204 12.2560 0.330 | 12.2560 2375 12.3483 0 12.2560 2419.653 12.2560 -0.916 | 12.2560 2848 12.3873 0 12.2560 2807.065 12.2560 0.767
12.2720 3171 12.5100 0 12.2720 3210.981 12.2720 -0.710 | 12.2720 2357 12.3643 0 12.2720 2408.938 12.2720 -1.070 | 12.2720 2808 12.4033 0 12.2720 2795.602 12.2720 0.234
12.2880 3156 12.5260 0 12.2880 3199.798 12.2880 -0.780 | 12.2880 2290 12.3803 0 12.2880 2398.272 12.2880 -2.263 | 12.2880 2684 12.4193 0 12.2880 2784.187 12.2880 -1.934
12.3040 3114 12.5420 0 12.3040 3188.654 12.3040 -1.338 | 12.3040 2351 12.3963 0 12.3040 2387.653 12.3040 -0.756 | 12.3040 2796 12.4353 0 12.3040 2772.818 12.3040 0.438
12.3200 3175 12.5580 0 12.3200 3177.549 12.3200 -0.045 | 12.3200 2365 12.4123 0 12.3200 2377.083 12.3200 -0.248 | 12.3200 2700 12.4513 0 12.3200 2761.496 12.3200 -1.183
12.3360 3104 12.5740 0 12.3360 3166.484 12.3360 -1.122 | 12.3360 2398 12.4283 0 12.3360 2366.559 12.3360 0.642 | 12.3360 2766 12.4673 0 12.3360 2750.221 12.3360 0.300
12.3520 3159 12.5900 0 12.3520 3155.458 12.3520 0.063 | 12.3520 2327 12.4443 0 12.3520 2356.083 12.3520 -0.603 | 12.3520 2749 12.4833 0 12.3520 2738.992 12.3520 0.191
12.3680 3155 12.6060 0 12.3680 3144.470 12.3680 0.187 | 12.3680 2329 12.4603 0 12.3680 2345.654 12.3680 -0.345 | 12.3680 2647 12.4993 0 12.3680 2727.809 12.3680 -1.571
12.3840 3178 12.6220 0 12.3840 3133.521 12.3840 0.789 | 12.3840 2230 12.4763 0 12.3840 2335.272 12.3840 -2.229 | 12.3840 2751 12.5153 0 12.3840 2716.672 12.3840 0.654
12.4000 3079 12.6380 0 12.4000 3122.611 12.4000 -0.786 | 12.4000 2323 12.4923 0 12.4000 2324.937 12.4000 -0.040 | 12.4000 2739 12.5313 0 12.4000 2705.581 12.4000 0.639
12.4160 3081 12.6540 0 12.4160 3111.740 12.4160 -0.554 | 12.4160 2290 12.5083 0 12.4160 2314.647 12.4160 -0.515 | 12.4160 2754 12.5473 0 12.4160 2694.535 12.4160 1.133
12.4320 3173 12.6700 0 12.4320 3100.906 12.4320 1.280 | 12.4320 2261 12.5243 0 12.4320 2304.405 12.4320 -0.913 | 12.4320 2710 12.5633 0 12.4320 2683.534 12.4320 0.508
12.4480 3062 12.6860 0 12.4480 3090.111 12.4480 -0.508 | 12.4480 2295 12.5403 0 12.4480 2294.208 12.4480 0.017 | 12.4480 2677 12.5793 1 12.4480 2672.579 12.4480 0.085
12.4640 3054 12.7020 0 12.4640 3079.354 12.4640 -0.459 | 12.4640 2237 12.5563 0 12.4640 2284.057 12.4640 -0.995 | 12.4640 2591 12.5953 0 12.4640 2661.668 12.4640 -1.388
12.4800 3147 12.7180 0 12.4800 3068.635 12.4800 1.397 | 12.4800 2220 12.5723 0 12.4800 2273.951 12.4800 -1.145 | 12.4800 2602 12.6113 0 12.4800 2650.803 12.4800 -0.957
12.4960 3132 12.7340 0 12.4960 3057.954 12.4960 1.323 | 12.4960 2291 12.5883 0 12.4960 2263.891 12.4960 0.566 | 12.4960 2628 12.6273 0 12.4960 2639.982 12.4960 -0.234
12.5120 3027 12.7500 0 12.5120 3047.310 12.5120 -0.369 | 12.5120 2211 12.6043 0 12.5120 2253.876 12.5120 -0.912 | 12.5120 2623 12.6433 0 12.5120 2629.206 12.5120 -0.121
12.5280 3009 12.7660 0 12.5280 3036.704 12.5280 -0.505 | 12.5280 2338 12.6203 0 12.5280 2243.906 12.5280 1.946 | 12.5280 2708 12.6593 0 12.5280 2618.474 12.5280 1.720
12.5440 3021 12.7820 0 12.5440 3026.135 12.5440 -0.093 | 12.5440 2238 12.6363 0 12.5440 2233.981 12.5440 0.085 | 12.5440 2599 12.6753 1 12.5440 2607.785 12.5440 -0.172
12.5600 2998 12.7980 0 12.5600 3015.604 12.5600 -0.322 | 12.5600 2194 12.6523 0 12.5600 2224.101 12.5600 -0.643 | 12.5600 2572 12.6913 0 12.5600 2597.141 12.5600 -0.496
12.5760 3062 12.8140 0 12.5760 3005.110 12.5760 1.028 | 12.5760 2146 12.6683 0 12.5760 2214.264 12.5760 -1.474 | 12.5760 2692 12.7073 0 12.5760 2586.541 12.5760 2.033
12.5920 3014 12.8300 0 12.5920 2994.653 12.5920 0.352 | 12.5920 2181 12.6843 0 12.5920 2204.472 12.5920 -0.503 | 12.5920 2552 12.7233 0 12.5920 2575.983 12.5920 -0.475
12.6080 2883 12.8460 0 12.6080 2984.232 12.6080 -1.885 | 12.6080 2124 12.7003 0 12.6080 2194.724 12.6080 -1.535 | 12.6080 2516 12.7393 0 12.6080 2565.470 12.6080 -0.986
12.6240 2972 12.8620 0 12.6240 2973.849 12.6240 -0.034 | 12.6240 2145 12.7163 0 12.6240 2185.020 12.6240 -0.864 | 12.6240 2550 12.7553 0 12.6240 2554.999 12.6240 -0.099
12.6400 2899 12.8780 0 12.6400 2963.502 12.6400 -1.198 | 12.6400 2144 12.7323 0 12.6400 2175.360 12.6400 -0.677 | 12.6400 2539 12.7713 0 12.6400 2544.572 12.6400 -0.111
12.6560 2950 12.8940 0 12.6560 2953.191 12.6560 -0.059 | 12.6560 2057 12.7483 0 12.6560 2165.742 12.6560 -2.398 | 12.6560 2532 12.7873 0 12.6560 2534.187 12.6560 -0.043
12.6720 2954 12.9100 0 12.6720 2942.917 12.6720 0.204 | 12.6720 2196 12.7643 0 12.6720 2156.168 12.6720 0.850 | 12.6720 2456 12.8033 0 12.6720 2523.845 12.6720 -1.369
12.6880 2879 12.9260 0 12.6880 2932.679 12.6880 -1.000 | 12.6880 2180 12.7803 0 12.6880 2146.637 12.6880 0.715 | 12.6880 2476 12.8193 0 12.6880 2513.545 12.6880 -0.755
12.7040 2899 12.9420 0 12.7040 2922.477 12.7040 -0.436 | 12.7040 2098 12.7963 0 12.7040 2137.149 12.7040 -0.855 | 12.7040 2400 12.8353 0 12.7040 2503.288 12.7040 -2.108
12.7200 2872 12.9580 0 12.7200 2912.311 12.7200 -0.752 | 12.7200 2107 12.8123 0 12.7200 2127.704 12.7200 -0.451 | 12.7200 2498 12.8513 0 12.7200 2493.073 12.7200 0.099
12.7360 2948 12.9740 0 12.7360 2902.181 12.7360 0.844 | 12.7360 2135 12.8283 0 12.7360 2118.301 12.7360 0.361 | 12.7360 2533 12.8673 0 12.7360 2482.899 12.7360 0.995
12.7520 2827 12.9900 0 12.7520 2892.087 12.7520 -1.224 | 12.7520 2085 12.8443 1 12.7520 2108.940 12.7520 -0.524 | 12.7520 2484 12.8833 0 12.7520 2472.768 12.7520 0.225
12.7680 2826 13.0060 0 12.7680 2882.029 12.7680 -1.054 | 12.7680 1999 12.8603 0 12.7680 2099.621 12.7680 -2.251 | 12.7680 2485 12.8993 0 12.7680 2462.678 12.7680 0.448
12.7840 2806 13.0220 0 12.7840 2872.005 12.7840 -1.246 | 12.7840 2187 12.8763 0 12.7840 2090.344 12.7840 2.067 | 12.7840 2420 12.9153 0 12.7840 2452.629 12.7840 -0.663
12.8000 2871 13.0380 0 12.8000 2862.018 12.8000 0.168 | 12.8000 2080 12.8923 1 12.8000 2081.108 12.8000 -0.024 | 12.8000 2437 12.9313 0 12.8000 2442.622 12.8000 -0.114
12.8160 2870 13.0540 0 12.8160 2852.065 12.8160 0.335 | 12.8160 1932 12.9083 0 12.8160 2071.915 12.8160 -3.183 | 12.8160 2338 12.9473 0 12.8160 2432.656 12.8160 -1.958
12.8320 2840 13.0700 0 12.8320 2842.147 12.8320 -0.040 | 12.8320 2149 12.9243 0 12.8320 2062.762 12.8320 1.860 | 12.8320 2522 12.9633 1 12.8320 2422.731 12.8320 1.977
12.8480 2802 13.0860 0 12.8480 2832.265 12.8480 -0.572 | 12.8480 2106 12.9403 1 12.8480 2053.650 12.8480 1.141 | 12.8480 2458 12.9793 0 12.8480 2412.846 12.8480 0.911
12.8640 2775 13.1020 0 12.8640 2822.417 12.8640 -0.900 | 12.8640 2033 12.9563 0 12.8640 2044.580 12.8640 -0.257 | 12.8640 2398 12.9953 0 12.8640 2403.002 12.8640 -0.102
12.8800 2836 13.1180 0 12.8800 2812.604 12.8800 0.439 | 12.8800 2099 12.9723 0 12.8800 2035.550 12.8800 1.385 | 12.8800 2368 13.0113 0 12.8800 2393.199 12.8800 -0.518
12.8960 2820 13.1340 0 12.8960 2802.826 12.8960 0.323 | 12.8960 1984 12.9883 0 12.8960 2026.561 12.8960 -0.956 | 12.8960 2309 13.0273 1 12.8960 2383.436 12.8960 -1.549
12.9120 2845 13.1500 0 12.9120 2793.082 12.9120 0.973 | 12.9120 2026 13.0043 0 12.9120 2017.612 12.9120 0.186 | 12.9120 2431 13.0433 0 12.9120 2373.712 12.9120 1.162
12.9280 2823 13.1660 0 12.9280 2783.373 12.9280 0.746 | 12.9280 1963 13.0203 0 12.9280 2008.703 12.9280 -1.032 | 12.9280 2340 13.0593 0 12.9280 2364.029 12.9280 -0.497
12.9440 2788 13.1820 0 12.9440 2773.697 12.9440 0.271 | 12.9440 1977 13.0363 0 12.9440 1999.835 12.9440 -0.514 | 12.9440 2446 13.0753 0 12.9440 2354.385 12.9440 1.852
12.9600 2732 13.1980 0 12.9600 2764.056 12.9600 -0.613 | 12.9600 1923 13.0523 0 12.9600 1991.006 12.9600 -1.551 | 12.9600 2368 13.0913 0 12.9600 2344.781 12.9600 0.477
12.9760 2695 13.2140 0 12.9760 2754.449 12.9760 -1.145 | 12.9760 2036 13.0683 0 12.9760 1982.217 12.9760 1.192 | 12.9760 2320 13.1073 0 12.9760 2335.217 12.9760 -0.316
12.9920 2726 13.2300 0 12.9920 2744.876 12.9920 -0.362 | 12.9920 1925 13.0843 0 12.9920 1973.467 12.9920 -1.105 | 12.9920 2372 13.1233 0 12.9920 2325.692 12.9920 0.951
13.0080 2771 13.2460 0 13.0080 2735.336 13.0080 0.678 | 13.0080 2004 13.1003 0 13.0080 1964.757 13.0080 0.877 | 13.0080 2373 13.1393 0 13.0080 2316.206 13.0080 1.166
13.0240 2789 13.2620 0 13.0240 2725.830 13.0240 1.196 | 13.0240 2013 13.1163 0 13.0240 1956.085 13.0240 1.269 | 13.0240 2293 13.1553 0 13.0240 2306.759 13.0240 -0.287
13.0400 2706 13.2780 0 13.0400 2716.358 13.0400 -0.199 | 13.0400 1919 13.1323 0 13.0400 1947.453 13.0400 -0.650 | 13.0400 2344 13.1713 0 13.0400 2297.350 13.0400 0.964
13.0560 2654 13.2940 0 13.0560 2706.919 13.0560 -1.027 | 13.0560 1962 13.1483 0 13.0560 1938.859 13.0560 0.522 | 13.0560 2214 13.1873 0 13.0560 2287.981 13.0560 -1.572
13.0720 2672 13.3100 0 13.0720 2697.513 13.0720 -0.494 | 13.0720 1939 13.1643 0 13.0720 1930.305 13.0720 0.197 | 13.0720 2284 13.2033 0 13.0720 2278.649 13.0720 0.112
13.0880 2707 13.3260 0 13.0880 2688.141 13.0880 0.362 | 13.0880 1915 13.1803 0 13.0880 1921.788 13.0880 -0.155 | 13.0880 2280 13.2193 0 13.0880 2269.356 13.0880 0.223
13.1040 2684 13.3420 1 13.1040 2678.801 13.1040 0.100 | 13.1040 1918 13.1963 1 13.1040 1913.310 13.1040 0.107 | 13.1040 2236 13.2353 0 13.1040 2260.102 13.1040 -0.510
13.1200 2652 13.3580 0 13.1200 2669.495 13.1200 -0.340 | 13.1200 1876 13.2123 0 13.1200 1904.870 13.1200 -0.667 | 13.1200 2288 13.2513 0 13.1200 2250.885 13.1200 0.776
13.1360 2592 13.3740 0 13.1360 2660.221 13.1360 -1.340 | 13.1360 1872 13.2283 0 13.1360 1896.467 13.1360 -0.566 | 13.1360 2199 13.2673 0 13.1360 2241.706 13.1360 -0.911
13.1520 2711 13.3900 1 13.1520 2650.980 13.1520 1.153 | 13.1520 1881 13.2443 0 13.1520 1888.103 13.1520 -0.164 | 13.1520 2237 13.2833 0 13.1520 2232.564 13.1520 0.094
13.1680 2594 13.4060 0 13.1680 2641.772 13.1680 -0.938 | 13.1680 1849 13.2603 0 13.1680 1879.776 13.1680 -0.716 | 13.1680 2272 13.2993 1 13.1680 2223.461 13.1680 1.018
13.1840 2568 13.4220 0 13.1840 2632.596 13.1840 -1.275 | 13.1840 1860 13.2763 1 13.1840 1871.486 13.1840 -0.266 | 13.1840 2231 13.3153 1 13.1840 2214.394 13.1840 0.352
13.2000 2520 13.4380 0 13.2000 2623.453 13.2000 -2.061 | 13.2000 1886 13.2923 0 13.2000 1863.234 13.2000 0.524 | 13.2000 2191 13.3313 0 13.2000 2205.365 13.2000 -0.307
13.2160 2552 13.4540 0 13.2160 2614.341 13.2160 -1.234 | 13.2160 1814 13.3083 0 13.2160 1855.019 13.2160 -0.963 | 13.2160 2264 13.3473 0 13.2160 2196.373 13.2160 1.421
13.2320 2628 13.4700 0 13.2320 2605.262 13.2320 0.444 | 13.2320 1859 13.3243 0 13.2320 1846.841 13.2320 0.282 | 13.2320 2154 13.3633 0 13.2320 2187.418 13.2320 -0.720
13.2480 2573 13.4860 0 13.2480 2596.215 13.2480 -0.458 | 13.2480 1859 13.3403 0 13.2480 1838.699 13.2480 0.471 | 13.2480 2179 13.3793 0 13.2480 2178.500 13.2480 0.011
13.2640 2510 13.5020 1 13.2640 2587.200 13.2640 -1.541 | 13.2640 1725 13.3563 1 13.2640 1830.594 13.2640 -2.542 | 13.2640 2190 13.3953 0 13.2640 2169.618 13.2640 0.436
13.2800 2508 13.5180 0 13.2800 2578.217 13.2800 -1.402 | 13.2800 1829 13.3723 0 13.2800 1822.525 13.2800 0.151 | 13.2800 2133 13.4113 0 13.2800 2160.773 13.2800 -0.601
13.2960 2585 13.5340 0 13.2960 2569.265 13.2960 0.309 | 13.2960 1808 13.3883 0 13.2960 1814.493 13.2960 -0.153 | 13.2960 2191 13.4273 0 13.2960 2151.964 13.2960 0.834
13.3120 2517 13.5500 1 13.3120 2560.345 13.3120 -0.864 | 13.3120 1821 13.4043 0 13.3120 1806.497 13.3120 0.340 | 13.3120 2175 13.4433 1 13.3120 2143.191 13.3120 0.682
13.3280 2559 13.5660 0 13.3280 2551.456 13.3280 0.149 | 13.3280 1763 13.4203 1 13.3280 1798.536 13.3280 -0.846 | 13.3280 2130 13.4593 0 13.3280 2134.454 13.3280 -0.097
13.3440 2534 13.5820 0 13.3440 2542.599 13.3440 -0.171 | 13.3440 1832 13.4363 0 13.3440 1790.611 13.3440 0.967 | 13.3440 2098 13.4753 0 13.3440 2125.753 13.3440 -0.606
13.3600 2544 13.5980 0 13.3600 2533.772 13.3600 0.203 | 13.3600 1715 13.4523 0 13.3600 1782.722 13.3600 -1.635 | 13.3600 2122 13.4913 0 13.3600 2117.088 13.3600 0.107
13.3760 2569 13.6140 0 13.3760 2524.978 13.3760 0.869 | 13.3760 1777 13.4683 0 13.3760 1774.869 13.3760 0.051 | 13.3760 2096 13.5073 0 13.3760 2108.458 13.3760 -0.272
13.3920 2584 13.6300 0 13.3920 2516.214 13.3920 1.334 | 13.3920 1748 13.4843 0 13.3920 1767.050 13.3920 -0.456 | 13.3920 2024 13.5233 0 13.3920 2099.864 13.3920 -1.686
13.4080 2448 13.6460 0 13.4080 2507.480 13.4080 -1.202 | 13.4080 1737 13.5003 0 13.4080 1759.267 13.4080 -0.534 | 13.4080 2047 13.5393 0 13.4080 2091.305 13.4080 -0.979
13.4240 2497 13.6620 0 13.4240 2498.778 13.4240 -0.036 | 13.4240 1782 13.5163 0 13.4240 1751.519 13.4240 0.722 | 13.4240 2093 13.5553 0 13.4240 2082.781 13.4240 0.223
13.4400 2480 13.6780 0 13.4400 2490.106 13.4400 -0.203 | 13.4400 1690 13.5323 0 13.4400 1743.805 13.4400 -1.309 | 13.4400 2067 13.5713 0 13.4400 2074.293 13.4400 -0.160
13.4560 2520 13.6940 0 13.4560 2481.465 13.4560 0.768 | 13.4560 1688 13.5483 0 13.4560 1736.127 13.4560 -1.171 | 13.4560 2108 13.5873 0 13.4560 2065.839 13.4560 0.918
13.4720 2474 13.7100 0 13.4720 2472.855 13.4720 0.023 | 13.4720 1745 13.5643 0 13.4720 1728.482 13.4720 0.395 | 13.4720 2062 13.6033 0 13.4720 2057.420 13.4720 0.101
13.4880 2429 13.7260 0 13.4880 2464.275 13.4880 -0.716 | 13.4880 1681 13.5803 0 13.4880 1720.872 13.4880 -0.972 | 13.4880 2062 13.6193 0 13.4880 2049.035 13.4880 0.286
13.5040 2412 13.7420 0 13.5040 2455.725 13.5040 -0.890 | 13.5040 1667 13.5963 0 13.5040 1713.297 13.5040 -1.134 | 13.5040 2036 13.6353 0 13.5040 2040.685 13.5040 -0.104
13.5200 2461 13.7580 0 13.5200 2447.205 13.5200 0.278 | 13.5200 1683 13.6123 0 13.5200 1705.755 13.5200 -0.555 | 13.5200 2008 13.6513 0 13.5200 2032.369 13.5200 -0.544
13.5360 2432 13.7740 0 13.5360 2438.715 13.5360 -0.136 | 13.5360 1774 13.6283 0 13.5360 1698.247 13.5360 1.799 | 13.5360 1985 13.6673 0 13.5360 2024.087 13.5360 -0.877
13.5520 2373 13.7900 1 13.5520 2430.256 13.5520 -1.175 | 13.5520 1683 13.6443 0 13.5520 1690.773 13.5520 -0.189 | 13.5520 1929 13.6833 0 13.5520 2015.839 13.5520 -1.977
13.5680 2468 13.8060 1 13.5680 2421.826 13.5680 0.929 | 13.5680 1692 13.6603 0 13.5680 1683.332 13.5680 0.211 | 13.5680 1942 13.6993 0 13.5680 2007.626 13.5680 -1.489
13.5840 2461 13.8220 0 13.5840 2413.426 13.5840 0.959 | 13.5840 1699 13.6763 0 13.5840 1675.925 13.5840 0.560 | 13.5840 1978 13.7153 0 13.5840 1999.445 13.5840 -0.482
13.6000 2373 13.8380 1 13.6000 2405.055 13.6000 -0.658 | 13.6000 1655 13.6923 0 13.6000 1668.551 13.6000 -0.333 | 13.6000 1921 13.7313 0 13.6000 1991.299 13.6000 -1.604
13.6160 2408 13.8540 0 13.6160 2396.714 13.6160 0.230 | 13.6160 1689 13.7083 0 13.6160 1661.210 13.6160 0.676 | 13.6160 1938 13.7473 1 13.6160 1983.186 13.6160 -1.026
13.6320 2408 13.8700 0 13.6320 2388.402 13.6320 0.399 | 13.6320 1563 13.7243 2 13.6320 1653.902 13.6320 -2.299 | 13.6320 1952 13.7633 0 13.6320 1975.106 13.6320 -0.523
13.6480 2387 13.8860 1 13.6480 2380.120 13.6480 0.141 | 13.6480 1668 13.7403 0 13.6480 1646.627 13.6480 0.523 | 13.6480 1932 13.7793 0 13.6480 1967.059 13.6480 -0.798
13.6640 2416 13.9020 1 13.6640 2371.866 13.6640 0.898 | 13.6640 1618 13.7563 0 13.6640 1639.385 13.6640 -0.532 | 13.6640 1923 13.7953 0 13.6640 1959.046 13.6640 -0.822
13.6800 2357 13.9180 0 13.6800 2363.642 13.6800 -0.137 | 13.6800 1673 13.7723 0 13.6800 1632.175 13.6800 0.998 | 13.6800 1996 13.8113 0 13.6800 1951.065 13.6800 1.006
13.6960 2286 13.9340 0 13.6960 2355.447 13.6960 -1.453 | 13.6960 1630 13.7883 0 13.6960 1624.998 13.6960 0.124 | 13.6960 1986 13.8273 0 13.6960 1943.117 13.6960 0.962
13.7120 2319 13.9500 0 13.7120 2347.281 13.7120 -0.587 | 13.7120 1575 13.8043 0 13.7120 1617.853 13.7120 -1.080 | 13.7120 1906 13.8433 0 13.7120 1935.202 13.7120 -0.669
13.7280 2293 13.9660 0 13.7280 2339.144 13.7280 -0.964 | 13.7280 1561 13.8203 1 13.7280 1610.740 13.7280 -1.259 | 13.7280 1811 13.8593 0 13.7280 1927.319 13.7280 -2.733
13.7440 2273 13.9820 0 13.7440 2331.035 13.7440 -1.217 | 13.7440 1588 13.8363 0 13.7440 1603.659 13.7440 -0.393 | 13.7440 1856 13.8753 0 13.7440 1919.468 13.7440 -1.473
13.7600 2300 13.9980 0 13.7600 2322.955 13.7600 -0.479 | 13.7600 1652 13.8523 0 13.7600 1596.609 13.7600 1.363 | 13.7600 1899 13.8913 0 13.7600 1911.650 13.7600 -0.290
13.7760 2274 14.0140 0 13.7760 2314.904 13.7760 -0.858 | 13.7760 1607 13.8683 0 13.7760 1589.592 13.7760 0.434 | 13.7760 1899 13.9073 0 13.7760 1903.864 13.7760 -0.112
13.7920 2362 14.0300 0 13.7920 2306.880 13.7920 1.134 | 13.7920 1558 13.8843 1 13.7920 1582.606 13.7920 -0.623 | 13.7920 1907 13.9233 0 13.7920 1896.110 13.7920 0.249
13.8080 2315 14.0460 0 13.8080 2298.885 13.8080 0.335 | 13.8080 1566 13.9003 0 13.8080 1575.651 13.8080 -0.244 | 13.8080 1956 13.9393 0 13.8080 1888.387 13.8080 1.529
13.8240 2317 14.0620 0 13.8240 2290.919 13.8240 0.542 | 13.8240 1497 13.9163 0 13.8240 1568.727 13.8240 -1.854 | 13.8240 1927 13.9553 0 13.8240 1880.697 13.8240 1.055
13.8400 2226 14.0780 0 13.8400 2282.980 13.8400 -1.208 | 13.8400 1513 13.9323 0 13.8400 1561.835 13.8400 -1.255 | 13.8400 1921 13.9713 0 13.8400 1873.038 13.8400 1.094
13.8560 2305 14.0940 0 13.8560 2275.070 13.8560 0.623 | 13.8560 1539 13.9483 0 13.8560 1554.974 13.8560 -0.407 | 13.8560 1798 13.9873 0 13.8560 1865.410 13.8560 -1.590
13.8720 2272 14.1100 1 13.8720 2267.187 13.8720 0.101 | 13.8720 1556 13.9643 0 13.8720 1548.143 13.8720 0.199 | 13.8720 1830 14.0033 0 13.8720 1857.814 13.8720 -0.650
13.8880 2327 14.1260 0 13.8880 2259.332 13.8880 1.403 | 13.8880 1519 13.9803 0 13.8880 1541.343 13.8880 -0.573 | 13.8880 1836 14.0193 0 13.8880 1850.249 13.8880 -0.333
13.9040 2295 14.1420 0 13.9040 2251.505 13.9040 0.908 | 13.9040 1573 13.9963 0 13.9040 1534.574 13.9040 0.969 | 13.9040 1909 14.0353 0 13.9040 1842.715 13.9040 1.517
13.9200 2186 14.1580 0 13.9200 2243.706 13.9200 -1.234 | 13.9200 1487 14.0123 0 13.9200 1527.835 13.9200 -1.059 | 13.9200 1813 14.0513 0 13.9200 1835.212 13.9200 -0.522
13.9360 2229 14.1740 0 13.9360 2235.934 13.9360 -0.147 | 13.9360 1493 14.0283 0 13.9360 1521.126 13.9360 -0.728 | 13.9360 1849 14.0673 0 13.9360 1827.739 13.9360 0.494
13.9520 2200 14.1900 0 13.9520 2228.189 13.9520 -0.601 | 13.9520 1496 14.0443 0 13.9520 1514.447 13.9520 -0.477 | 13.9520 1725 14.0833 0 13.9520 1820.298 13.9520 -2.294
13.9680 2219 14.2060 0 13.9680 2220.472 13.9680 -0.031 | 13.9680 1537 14.0603 1 13.9680 1507.799 13.9680 0.745 | 13.9680 1842 14.0993 1 13.9680 1812.887 13.9680 0.678
13.9840 2183 14.2220 0 13.9840 2212.781 13.9840 -0.637 | 13.9840 1459 14.0763 1 13.9840 1501.180 13.9840 -1.104 | 13.9840 1805 14.1153 0 13.9840 1805.506 13.9840 -0.012
14.0000 2257 14.2380 0 14.0000 2205.118 14.0000 1.092 | 14.0000 1451 14.0923 0 14.0000 1494.591 14.0000 -1.144 | 14.0000 1785 14.1313 0 14.0000 1798.156 14.0000 -0.311
14.0160 2158 14.2540 1 14.0160 2197.482 14.0160 -0.850 | 14.0160 1504 14.1083 0 14.0160 1488.031 14.0160 0.412 | 14.0160 1743 14.1473 1 14.0160 1790.836 14.0160 -1.146
14.0320 2158 14.2700 0 14.0320 2189.873 14.0320 -0.686 | 14.0320 1493 14.1243 0 14.0320 1481.502 14.0320 0.298 | 14.0320 1759 14.1633 0 14.0320 1783.546 14.0320 -0.585
14.0480 2192 14.2860 0 14.0480 2182.291 14.0480 0.207 | 14.0480 1489 14.1403 0 14.0480 1475.001 14.0480 0.363 | 14.0480 1725 14.1793 0 14.0480 1776.285 14.0480 -1.235
14.0640 2167 14.3020 0 14.0640 2174.736 14.0640 -0.166 | 14.0640 1471 14.1563 0 14.0640 1468.530 14.0640 0.064 | 14.0640 1721 14.1953 0 14.0640 1769.055 14.0640 -1.158
14.0800 2125 14.3180 0 14.0800 2167.207 14.0800 -0.916 | 14.0800 1403 14.1723 0 14.0800 1462.087 14.0800 -1.577 | 14.0800 1769 14.2113 0 14.0800 1761.854 14.0800 0.170
14.0960 2180 14.3340 0 14.0960 2159.705 14.0960 0.435 | 14.0960 1465 14.1883 0 14.0960 1455.674 14.0960 0.244 | 14.0960 1783 14.2273 0 14.0960 1754.683 14.0960 0.671
14.1120 2103 14.3500 0 14.1120 2152.229 14.1120 -1.073 | 14.1120 1497 14.2043 0 14.1120 1449.289 14.1120 1.233 | 14.1120 1740 14.2433 0 14.1120 1747.542 14.1120 -0.181
14.1280 2142 14.3660 0 14.1280 2144.779 14.1280 -0.060 | 14.1280 1402 14.2203 0 14.1280 1442.933 14.1280 -1.093 | 14.1280 1731 14.2593 0 14.1280 1740.429 14.1280 -0.227
14.1440 2124 14.3820 0 14.1440 2137.356 14.1440 -0.290 | 14.1440 1456 14.2363 0 14.1440 1436.606 14.1440 0.508 | 14.1440 1708 14.2753 0 14.1440 1733.346 14.1440 -0.613
14.1600 2146 14.3980 0 14.1600 2129.959 14.1600 0.346 | 14.1600 1383 14.2523 0 14.1600 1430.307 14.1600 -1.272 | 14.1600 1753 14.2913 0 14.1600 1726.292 14.1600 0.638
14.1760 2165 14.4140 0 14.1760 2122.588 14.1760 0.911 | 14.1760 1423 14.2683 0 14.1760 1424.036 14.1760 -0.027 | 14.1760 1729 14.3073 0 14.1760 1719.267 14.1760 0.234
14.1920 2103 14.4300 0 14.1920 2115.243 14.1920 -0.267 | 14.1920 1341 14.2843 0 14.1920 1417.794 14.1920 -2.097 | 14.1920 1750 14.3233 0 14.1920 1712.271 14.1920 0.902
14.2080 2064 14.4460 0 14.2080 2107.924 14.2080 -0.967 | 14.2080 1376 14.3003 0 14.2080 1411.579 14.2080 -0.959 | 14.2080 1699 14.3393 0 14.2080 1705.303 14.2080 -0.153
14.2240 2112 14.4620 0 14.2240 2100.631 14.2240 0.247 | 14.2240 1398 14.3163 0 14.2240 1405.393 14.2240 -0.198 | 14.2240 1668 14.3553 0 14.2240 1698.364 14.2240 -0.743
14.2400 2002 14.4780 0 14.2400 2093.364 14.2400 -2.042 | 14.2400 1412 14.3323 0 14.2400 1399.234 14.2400 0.340 | 14.2400 1690 14.3713 0 14.2400 1691.454 14.2400 -0.035
14.2560 2096 14.4940 0 14.2560 2086.122 14.2560 0.216 | 14.2560 1390 14.3483 0 14.2560 1393.103 14.2560 -0.083 | 14.2560 1752 14.3873 1 14.2560 1684.572 14.2560 1.611
14.2720 2054 14.5100 1 14.2720 2078.906 14.2720 -0.550 | 14.2720 1429 14.3643 0 14.2720 1386.999 14.2720 1.111 | 14.2720 1620 14.4033 0 14.2720 1677.718 14.2720 -1.434
14.2880 2016 14.5260 0 14.2880 2071.715 14.2880 -1.241 | 14.2880 1368 14.3803 0 14.2880 1380.923 14.2880 -0.349 | 14.2880 1751 14.4193 0 14.2880 1670.892 14.2880 1.914
14.3040 2064 14.5420 0 14.3040 2064.549 14.3040 -0.012 | 14.3040 1387 14.3963 0 14.3040 1374.874 14.3040 0.326 | 14.3040 1609 14.4353 0 14.3040 1664.095 14.3040 -1.374
14.3200 1976 14.5580 0 14.3200 2057.409 14.3200 -1.831 | 14.3200 1379 14.4123 0 14.3200 1368.853 14.3200 0.273 | 14.3200 1616 14.4513 0 14.3200 1657.325 14.3200 -1.028
14.3360 2006 14.5740 0 14.3360 2050.294 14.3360 -0.989 | 14.3360 1340 14.4283 0 14.3360 1362.858 14.3360 -0.624 | 14.3360 1653 14.4673 0 14.3360 1650.583 14.3360 0.059
14.3520 2004 14.5900 0 14.3520 2043.204 14.3520 -0.876 | 14.3520 1357 14.4443 0 14.3520 1356.891 14.3520 0.003 | 14.3520 1618 14.4833 0 14.3520 1643.869 14.3520 -0.643
14.3680 2020 14.6060 0 14.3680 2036.139 14.3680 -0.359 | 14.3680 1347 14.4603 0 14.3680 1350.950 14.3680 -0.108 | 14.3680 1657 14.4993 0 14.3680 1637.182 14.3680 0.487
14.3840 1995 14.6220 0 14.3840 2029.099 14.3840 -0.763 | 14.3840 1364 14.4763 0 14.3840 1345.035 14.3840 0.513 | 14.3840 1665 14.5153 0 14.3840 1630.523 14.3840 0.845
14.4000 2022 14.6380 0 14.4000 2022.083 14.4000 -0.002 | 14.4000 1322 14.4923 0 14.4000 1339.148 14.4000 -0.472 | 14.4000 1601 14.5313 0 14.4000 1623.891 14.4000 -0.572
14.4160 1983 14.6540 0 14.4160 2015.093 14.4160 -0.721 | 14.4160 1328 14.5083 0 14.4160 1333.287 14.4160 -0.145 | 14.4160 1616 14.5473 0 14.4160 1617.286 14.4160 -0.032
14.4320 1921 14.6700 0 14.4320 2008.127 14.4320 -1.988 | 14.4320 1335 14.5243 0 14.4320 1327.452 14.4320 0.207 | 14.4320 1570 14.5633 0 14.4320 1610.709 14.4320 -1.027
14.4480 1987 14.6860 0 14.4480 2001.186 14.4480 -0.318 | 14.4480 1305 14.5403 0 14.4480 1321.643 14.4480 -0.461 | 14.4480 1636 14.5793 0 14.4480 1604.158 14.4480 0.787
14.4640 1985 14.7020 0 14.4640 1994.269 14.4640 -0.208 | 14.4640 1255 14.5563 0 14.4640 1315.861 14.4640 -1.718 | 14.4640 1604 14.5953 0 14.4640 1597.635 14.4640 0.159
14.4800 1987 14.7180 0 14.4800 1987.377 14.4800 -0.008 | 14.4800 1286 14.5723 0 14.4800 1310.104 14.4800 -0.672 | 14.4800 1588 14.6113 0 14.4800 1591.138 14.4800 -0.079
14.4960 1950 14.7340 0 14.4960 1980.509 14.4960 -0.691 | 14.4960 1307 14.5883 0 14.4960 1304.373 14.4960 0.073 | 14.4960 1626 14.6273 0 14.4960 1584.668 14.4960 1.025
14.5120 1909 14.7500 0 14.5120 1973.665 14.5120 -1.480 | 14.5120 1278 14.6043 0 14.5120 1298.668 14.5120 -0.578 | 14.5120 1634 14.6433 0 14.5120 1578.224 14.5120 1.380
14.5280 1999 14.7660 0 14.5280 1966.845 14.5280 0.719 | 14.5280 1280 14.6203 0 14.5280 1292.989 14.5280 -0.363 | 14.5280 1533 14.6593 0 14.5280 1571.807 14.5280 -0.991
14.5440 1895 14.7820 0 14.5440 1960.050 14.5440 -1.494 | 14.5440 1239 14.6363 0 14.5440 1287.335 14.5440 -1.373 | 14.5440 1520 14.6753 0 14.5440 1565.416 14.5440 -1.165
14.5600 1913 14.7980 0 14.5600 1953.278 14.5600 -0.921 | 14.5600 1226 14.6523 0 14.5600 1281.707 14.5600 -1.591 | 14.5600 1514 14.6913 0 14.5600 1559.052 14.5600 -1.158
14.5760 1964 14.8140 0 14.5760 1946.530 14.5760 0.394 | 14.5760 1303 14.6683 0 14.5760 1276.104 14.5760 0.745 | 14.5760 1572 14.7073 0 14.5760 1552.713 14.5760 0.486
14.5920 1880 14.8300 0 14.5920 1939.806 14.5920 -1.379 | 14.5920 1244 14.6843 0 14.5920 1270.526 14.5920 -0.752 | 14.5920 1559 14.7233 0 14.5920 1546.401 14.5920 0.319
14.6080 1911 14.8460 0 14.6080 1933.106 14.6080 -0.506 | 14.6080 1252 14.7003 0 14.6080 1264.973 14.6080 -0.367 | 14.6080 1516 14.7393 0 14.6080 1540.114 14.6080 -0.619
14.6240 1964 14.8620 0 14.6240 1926.429 14.6240 0.848 | 14.6240 1276 14.7163 0 14.6240 1259.445 14.6240 0.463 | 14.6240 1505 14.7553 0 14.6240 1533.853 14.6240 -0.744
14.6400 1820 14.8780 0 14.6400 1919.776 14.6400 -2.339 | 14.6400 1262 14.7323 0 14.6400 1253.942 14.6400 0.227 | 14.6400 1536 14.7713 0 14.6400 1527.618 14.6400 0.214
14.6560 1865 14.8940 0 14.6560 1913.146 14.6560 -1.115 | 14.6560 1196 14.7483 0 14.6560 1248.463 14.6560 -1.517 | 14.6560 1584 14.7873 0 14.6560 1521.409 14.6560 1.573
14.6720 1959 14.9100 0 14.6720 1906.540 14.6720 1.185 | 14.6720 1220 14.7643 0 14.6720 1243.009 14.6720 -0.659 | 14.6720 1508 14.8033 0 14.6720 1515.225 14.6720 -0.186
14.6880 1831 14.9260 0 14.6880 1899.957 14.6880 -1.612 | 14.6880 1244 14.7803 0 14.6880 1237.580 14.6880 0.182 | 14.6880 1479 14.8193 0 14.6880 1509.067 14.6880 -0.782
14.7040 1822 14.9420 0 14.7040 1893.397 14.7040 -1.673 | 14.7040 1210 14.7963 0 14.7040 1232.175 14.7040 -0.637 | 14.7040 1455 14.8353 0 14.7040 1502.934 14.7040 -1.257
14.7200 1810 14.9580 0 14.7200 1886.860 14.7200 -1.807 | 14.7200 1261 14.8123 0 14.7200 1226.794 14.7200 0.963 | 14.7200 1433 14.8513 0 14.7200 1496.826 14.7200 -1.686
14.7360 1907 14.9740 0 14.7360 1880.347 14.7360 0.610 | 14.7360 1192 14.8283 0 14.7360 1221.437 14.7360 -0.853 | 14.7360 1482 14.8673 0 14.7360 1490.743 14.7360 -0.227
14.7520 1852 14.9900 0 14.7520 1873.856 14.7520 -0.508 | 14.7520 1219 14.8443 0 14.7520 1216.105 14.7520 0.083 | 14.7520 1427 14.8833 0 14.7520 1484.685 14.7520 -1.527
14.7680 1826 15.0060 0 14.7680 1867.389 14.7680 -0.969 | 14.7680 1281 14.8603 0 14.7680 1210.797 14.7680 1.961 | 14.7680 1455 14.8993 0 14.7680 1478.651 14.7680 -0.620
14.7840 1833 15.0220 0 14.7840 1860.944 14.7840 -0.653 | 14.7840 1231 14.8763 0 14.7840 1205.512 14.7840 0.726 | 14.7840 1494 14.9153 0 14.7840 1472.643 14.7840 0.553
14.8000 1814 15.0380 0 14.8000 1854.521 14.8000 -0.951 | 14.8000 1228 14.8923 0 14.8000 1200.251 14.8000 0.792 | 14.8000 1530 14.9313 0 14.8000 1466.660 14.8000 1.619
14.8160 1796 15.0540 0 14.8160 1848.122 14.8160 -1.230 | 14.8160 1208 14.9083 0 14.8160 1195.014 14.8160 0.374 | 14.8160 1457 14.9473 0 14.8160 1460.700 14.8160 -0.097
14.8320 1899 15.0700 0 14.8320 1841.745 14.8320 1.314 | 14.8320 1201 14.9243 1 14.8320 1189.800 14.8320 0.323 | 14.8320 1510 14.9633 2 14.8320 1454.766 14.8320 1.421
14.8480 1794 15.0860 0 14.8480 1835.390 14.8480 -0.977 | 14.8480 1176 14.9403 0 14.8480 1184.609 14.8480 -0.251 | 14.8480 1430 14.9793 0 14.8480 1448.855 14.8480 -0.499
14.8640 1816 15.1020 0 14.8640 1829.058 14.8640 -0.306 | 14.8640 1165 14.9563 0 14.8640 1179.443 14.8640 -0.423 | 14.8640 1456 14.9953 1 14.8640 1442.969 14.8640 0.341
14.8800 1842 15.1180 0 14.8800 1822.749 14.8800 0.449 | 14.8800 1183 14.9723 0 14.8800 1174.299 14.8800 0.253 | 14.8800 1435 15.0113 0 14.8800 1437.108 14.8800 -0.056
14.8960 1861 15.1340 0 14.8960 1816.461 14.8960 1.032 | 14.8960 1189 14.9883 0 14.8960 1169.178 14.8960 0.575 | 14.8960 1440 15.0273 0 14.8960 1431.270 14.8960 0.230
14.9120 1799 15.1500 0 14.9120 1810.196 14.9120 -0.264 | 14.9120 1091 15.0043 0 14.9120 1164.080 14.9120 -2.213 | 14.9120 1398 15.0433 0 14.9120 1425.456 14.9120 -0.734
14.9280 1847 15.1660 0 14.9280 1803.953 14.9280 1.002 | 14.9280 1174 15.0203 0 14.9280 1159.005 14.9280 0.438 | 14.9280 1414 15.0593 0 14.9280 1419.666 14.9280 -0.151
14.9440 1822 15.1820 0 14.9440 1797.731 14.9440 0.569 | 14.9440 1176 15.0363 0 14.9440 1153.953 14.9440 0.643 | 14.9440 1363 15.0753 0 14.9440 1413.900 14.9440 -1.379
14.9600 1751 15.1980 0 14.9600 1791.532 14.9600 -0.969 | 14.9600 1116 15.0523 0 14.9600 1148.924 14.9600 -0.986 | 14.9600 1380 15.0913 0 14.9600 1408.158 14.9600 -0.758
14.9760 1745 15.2140 0 14.9760 1785.355 14.9760 -0.966 | 14.9760 1171 15.0683 0 14.9760 1143.917 14.9760 0.791 | 14.9760 1424 15.1073 0 14.9760 1402.439 14.9760 0.571
14.9920 1788 15.2300 0 14.9920 1779.199 14.9920 0.208 | 14.9920 1175 15.0843 0 14.9920 1138.933 14.9920 1.052 | 14.9920 1392 15.1233 0 14.9920 1396.743 14.9920 -0.127
15.0080 1720 15.2460 0 15.0080 1773.065 15.0080 -1.280 | 15.0080 1069 15.1003 0 15.0080 1133.971 15.0080 -1.987 | 15.0080 1425 15.1393 0 15.0080 1391.071 15.0080 0.899
15.0240 1776 15.2620 0 15.0240 1766.953 15.0240 0.215 | 15.0240 1146 15.1163 0 15.0240 1129.032 15.0240 0.501 | 15.0240 1383 15.1553 0 15.0240 1385.422 15.0240 -0.065
15.0400 1673 15.2780 0 15.0400 1760.862 15.0400 -2.148 | 15.0400 1147 15.1323 0 15.0400 1124.114 15.0400 0.676 | 15.0400 1453 15.1713 1 15.0400 1379.797 15.0400 1.920
15.0560 1766 15.2940 0 15.0560 1754.793 15.0560 0.267 | 15.0560 1105 15.1483 1 15.0560 1119.219 15.0560 -0.428 | 15.0560 1453 15.1873 0 15.0560 1374.194 15.0560 2.067
15.0720 1806 15.3100 0 15.0720 1748.745 15.0720 1.347 | 15.0720 1081 15.1643 0 15.0720 1114.346 15.0720 -1.014 | 15.0720 1457 15.2033 0 15.0720 1368.615 15.0720 2.316
15.0880 1725 15.3260 0 15.0880 1742.719 15.0880 -0.427 | 15.0880 1092 15.1803 1 15.0880 1109.494 15.0880 -0.529 | 15.0880 1394 15.2193 0 15.0880 1363.058 15.0880 0.829
15.1040 1729 15.3420 0 15.1040 1736.713 15.1040 -0.186 | 15.1040 1111 15.1963 0 15.1040 1104.665 15.1040 0.190 | 15.1040 1356 15.2353 0 15.1040 1357.525 15.1040 -0.041
15.1200 1672 15.3580 0 15.1200 1730.729 15.1200 -1.436 | 15.1200 1087 15.2123 1 15.1200 1099.857 15.1200 -0.390 | 15.1200 1377 15.2513 0 15.1200 1352.014 15.1200 0.673
15.1360 1759 15.3740 0 15.1360 1724.766 15.1360 0.816 | 15.1360 1134 15.2283 0 15.1360 1095.070 15.1360 1.156 | 15.1360 1374 15.2673 0 15.1360 1346.525 15.1360 0.741
15.1520 1677 15.3900 0 15.1520 1718.824 15.1520 -1.021 | 15.1520 1050 15.2443 0 15.1520 1090.305 15.1520 -1.244 | 15.1520 1387 15.2833 0 15.1520 1341.060 15.1520 1.234
15.1680 1620 15.4060 0 15.1680 1712.903 15.1680 -2.308 | 15.1680 1060 15.2603 0 15.1680 1085.562 15.1680 -0.785 | 15.1680 1375 15.2993 0 15.1680 1335.616 15.1680 1.062
15.1840 1704 15.4220 0 15.1840 1707.003 15.1840 -0.073 | 15.1840 1092 15.2763 0 15.1840 1080.840 15.1840 0.338 | 15.1840 1354 15.3153 0 15.1840 1330.195 15.1840 0.647
15.2000 1675 15.4380 0 15.2000 1701.124 15.2000 -0.638 | 15.2000 1016 15.2923 0 15.2000 1076.139 15.2000 -1.887 | 15.2000 1301 15.3313 0 15.2000 1324.796 15.2000 -0.660
15.2160 1696 15.4540 0 15.2160 1695.265 15.2160 0.018 | 15.2160 1061 15.3083 0 15.2160 1071.459 15.2160 -0.321 | 15.2160 1313 15.3473 0 15.2160 1319.420 15.2160 -0.177
15.2320 1681 15.4700 0 15.2320 1689.427 15.2320 -0.206 | 15.2320 1108 15.3243 0 15.2320 1066.800 15.2320 1.238 | 15.2320 1378 15.3633 0 15.2320 1314.065 15.2320 1.722
15.2480 1660 15.4860 0 15.2480 1683.610 15.2480 -0.579 | 15.2480 1054 15.3403 0 15.2480 1062.162 15.2480 -0.251 | 15.2480 1313 15.3793 0 15.2480 1308.732 15.2480 0.118
15.2640 1656 15.5020 0 15.2640 1677.813 15.2640 -0.536 | 15.2640 1044 15.3563 0 15.2640 1057.545 15.2640 -0.419 | 15.2640 1277 15.3953 0 15.2640 1303.422 15.2640 -0.739
15.2800 1678 15.5180 0 15.2800 1672.037 15.2800 0.146 | 15.2800 1058 15.3723 0 15.2800 1052.949 15.2800 0.155 | 15.2800 1279 15.4113 0 15.2800 1298.133 15.2800 -0.535
15.2960 1668 15.5340 0 15.2960 1666.281 15.2960 0.042 | 15.2960 999 15.3883 0 15.2960 1048.373 15.2960 -1.561 | 15.2960 1267 15.4273 0 15.2960 1292.865 15.2960 -0.727
15.3120 1659 15.5500 0 15.3120 1660.545 15.3120 -0.038 | 15.3120 1051 15.4043 0 15.3120 1043.818 15.3120 0.222 | 15.3120 1283 15.4433 0 15.3120 1287.620 15.3120 -0.129
15.3280 1717 15.5660 0 15.3280 1654.830 15.3280 1.500 | 15.3280 1001 15.4203 0 15.3280 1039.284 15.3280 -1.210 | 15.3280 1301 15.4593 1 15.3280 1282.396 15.3280 0.516
15.3440 1671 15.5820 0 15.3440 1649.135 15.3440 0.535 | 15.3440 1063 15.4363 0 15.3440 1034.769 15.3440 0.866 | 15.3440 1251 15.4753 0 15.3440 1277.193 15.3440 -0.741
15.3600 1611 15.5980 0 15.3600 1643.459 15.3600 -0.809 | 15.3600 1044 15.4523 0 15.3600 1030.275 15.3600 0.425 | 15.3600 1287 15.4913 0 15.3600 1272.012 15.3600 0.418
15.3760 1661 15.6140 1 15.3760 1637.804 15.3760 0.569 | 15.3760 1002 15.4683 0 15.3760 1025.802 15.3760 -0.752 | 15.3760 1218 15.5073 0 15.3760 1266.852 15.3760 -1.400
15.3920 1611 15.6300 0 15.3920 1632.169 15.3920 -0.527 | 15.3920 1060 15.4843 0 15.3920 1021.348 15.3920 1.187 | 15.3920 1298 15.5233 0 15.3920 1261.714 15.3920 1.007
15.4080 1557 15.6460 0 15.4080 1626.553 15.4080 -1.763 | 15.4080 1066 15.5003 0 15.4080 1016.914 15.4080 1.503 | 15.4080 1284 15.5393 0 15.4080 1256.596 15.4080 0.765
15.4240 1551 15.6620 0 15.4240 1620.958 15.4240 -1.776 | 15.4240 1030 15.5163 0 15.4240 1012.500 15.4240 0.545 | 15.4240 1225 15.5553 0 15.4240 1251.499 15.4240 -0.757
15.4400 1549 15.6780 0 15.4400 1615.382 15.4400 -1.687 | 15.4400 1029 15.5323 0 15.4400 1008.106 15.4400 0.651 | 15.4400 1239 15.5713 0 15.4400 1246.423 15.4400 -0.211
15.4560 1613 15.6940 0 15.4560 1609.826 15.4560 0.079 | 15.4560 1022 15.5483 0 15.4560 1003.732 15.4560 0.571 | 15.4560 1291 15.5873 0 15.4560 1241.369 15.4560 1.381
15.4720 1672 15.7100 0 15.4720 1604.289 15.4720 1.656 | 15.4720 997 15.5643 0 15.4720 999.377 15.4720 -0.075 | 15.4720 1231 15.6033 0 15.4720 1236.334 15.4720 -0.152
15.4880 1573 15.7260 0 15.4880 1598.772 15.4880 -0.650 | 15.4880 950 15.5803 0 15.4880 995.042 15.4880 -1.460 | 15.4880 1207 15.6193 0 15.4880 1231.321 15.4880 -0.700
15.5040 1554 15.7420 0 15.5040 1593.275 15.5040 -0.996 | 15.5040 926 15.5963 0 15.5040 990.727 15.5040 -2.125 | 15.5040 1129 15.6353 0 15.5040 1226.328 15.5040 -2.897
15.5200 1518 15.7580 0 15.5200 1587.796 15.5200 -1.791 | 15.5200 1055 15.6123 0 15.5200 986.431 15.5200 2.111 | 15.5200 1143 15.6513 0 15.5200 1221.356 15.5200 -2.318
15.5360 1526 15.7740 1 15.5360 1582.338 15.5360 -1.442 | 15.5360 999 15.6283 0 15.5360 982.154 15.5360 0.532 | 15.5360 1207 15.6673 0 15.5360 1216.404 15.5360 -0.271
15.5520 1565 15.7900 0 15.5520 1576.898 15.5520 -0.301 | 15.5520 967 15.6443 0 15.5520 977.896 15.5520 -0.350 | 15.5520 1175 15.6833 0 15.5520 1211.472 15.5520 -1.064
15.5680 1574 15.8060 0 15.5680 1571.477 15.5680 0.064 | 15.5680 941 15.6603 0 15.5680 973.658 15.5680 -1.063 | 15.5680 1185 15.6993 0 15.5680 1206.561 15.5680 -0.626
15.5840 1609 15.8220 0 15.5840 1566.076 15.5840 1.070 | 15.5840 986 15.6763 0 15.5840 969.438 15.5840 0.527 | 15.5840 1186 15.7153 0 15.5840 1201.669 15.5840 -0.455
15.6000 1549 15.8380 0 15.6000 1560.694 15.6000 -0.297 | 15.6000 972 15.6923 0 15.6000 965.238 15.6000 0.217 | 15.6000 1197 15.7313 0 15.6000 1196.798 15.6000 0.006
15.6160 1529 15.8540 0 15.6160 1555.330 15.6160 -0.673 | 15.6160 928 15.7083 0 15.6160 961.056 15.6160 -1.084 | 15.6160 1198 15.7473 0 15.6160 1191.947 15.6160 0.175
15.6320 1498 15.8700 0 15.6320 1549.986 15.6320 -1.343 | 15.6320 979 15.7243 0 15.6320 956.893 15.6320 0.706 | 15.6320 1163 15.7633 0 15.6320 1187.116 15.6320 -0.707
15.6480 1514 15.8860 0 15.6480 1544.660 15.6480 -0.788 | 15.6480 908 15.7403 0 15.6480 952.749 15.6480 -1.483 | 15.6480 1169 15.7793 0 15.6480 1182.305 15.6480 -0.389
15.6640 1571 15.9020 0 15.6640 1539.354 15.6640 0.798 | 15.6640 939 15.7563 0 15.6640 948.623 15.6640 -0.314 | 15.6640 1162 15.7953 0 15.6640 1177.513 15.6640 -0.455
15.6800 1541 15.9180 0 15.6800 1534.066 15.6800 0.177 | 15.6800 939 15.7723 0 15.6800 944.516 15.6800 -0.180 | 15.6800 1141 15.8113 0 15.6800 1172.741 15.6800 -0.940
15.6960 1555 15.9340 0 15.6960 1528.796 15.6960 0.665 | 15.6960 973 15.7883 0 15.6960 940.427 15.6960 1.043 | 15.6960 1135 15.8273 0 15.6960 1167.989 15.6960 -0.979
15.7120 1439 15.9500 0 15.7120 1523.545 15.7120 -2.229 | 15.7120 951 15.8043 0 15.7120 936.357 15.7120 0.474 | 15.7120 1238 15.8433 0 15.7120 1163.256 15.7120 2.124
15.7280 1486 15.9660 0 15.7280 1518.313 15.7280 -0.838 | 15.7280 914 15.8203 0 15.7280 932.305 15.7280 -0.605 | 15.7280 1143 15.8593 0 15.7280 1158.543 15.7280 -0.460
15.7440 1467 15.9820 0 15.7440 1513.099 15.7440 -1.204 | 15.7440 904 15.8363 0 15.7440 928.272 15.7440 -0.806 | 15.7440 1155 15.8753 0 15.7440 1153.849 15.7440 0.034
15.7600 1433 15.9980 0 15.7600 1507.904 15.7600 -1.979 | 15.7600 943 15.8523 0 15.7600 924.256 15.7600 0.610 | 15.7600 1139 15.8913 1 15.7600 1149.174 15.7600 -0.301
15.7760 1503 16.0140 0 15.7760 1502.727 15.7760 0.007 | 15.7760 874 15.8683 0 15.7760 920.258 15.7760 -1.563 | 15.7760 1066 15.9073 0 15.7760 1144.518 15.7760 -2.405
15.7920 1506 16.0300 0 15.7920 1497.568 15.7920 0.217 | 15.7920 892 15.8843 0 15.7920 916.279 15.7920 -0.812 | 15.7920 1096 15.9233 1 15.7920 1139.882 15.7920 -1.325
15.8080 1520 16.0460 0 15.8080 1492.427 15.8080 0.707 | 15.8080 902 15.9003 0 15.8080 912.317 15.8080 -0.343 | 15.8080 1184 15.9393 0 15.8080 1135.264 15.8080 1.416
15.8240 1453 16.0620 0 15.8240 1487.304 15.8240 -0.900 | 15.8240 885 15.9163 0 15.8240 908.373 15.8240 -0.785 | 15.8240 1110 15.9553 0 15.8240 1130.666 15.8240 -0.620
15.8400 1530 16.0780 0 15.8400 1482.200 15.8400 1.222 | 15.8400 928 15.9323 0 15.8400 904.447 15.8400 0.772 | 15.8400 1053 15.9713 1 15.8400 1126.086 15.8400 -2.252
15.8560 1477 16.0940 0 15.8560 1477.113 15.8560 -0.003 | 15.8560 890 15.9483 0 15.8560 900.538 15.8560 -0.353 | 15.8560 1109 15.9873 0 15.8560 1121.525 15.8560 -0.376
15.8720 1478 16.1100 0 15.8720 1472.045 15.8720 0.155 | 15.8720 938 15.9643 1 15.8720 896.647 15.8720 1.349 | 15.8720 1180 16.0033 0 15.8720 1116.983 15.8720 1.834
15.8880 1404 16.1260 0 15.8880 1466.994 15.8880 -1.681 | 15.8880 898 15.9803 0 15.8880 892.773 15.8880 0.174 | 15.8880 1103 16.0193 0 15.8880 1112.460 15.8880 -0.285
15.9040 1420 16.1420 0 15.9040 1461.961 15.9040 -1.114 | 15.9040 890 15.9963 0 15.9040 888.917 15.9040 0.036 | 15.9040 1097 16.0353 0 15.9040 1107.955 15.9040 -0.331
15.9200 1365 16.1580 0 15.9200 1456.946 15.9200 -2.489 | 15.9200 861 16.0123 0 15.9200 885.078 15.9200 -0.820 | 15.9200 1151 16.0513 0 15.9200 1103.469 15.9200 1.401
15.9360 1427 16.1740 0 15.9360 1451.949 15.9360 -0.660 | 15.9360 906 16.0283 0 15.9360 881.257 15.9360 0.821 | 15.9360 1123 16.0673 0 15.9360 1099.001 15.9360 0.716
15.9520 1350 16.1900 1 15.9520 1446.969 15.9520 -2.639 | 15.9520 830 16.0443 0 15.9520 877.452 15.9520 -1.645 | 15.9520 1090 16.0833 1 15.9520 1094.551 15.9520 -0.138
15.9680 1410 16.2060 0 15.9680 1442.006 15.9680 -0.852 | 15.9680 847 16.0603 0 15.9680 873.665 15.9680 -0.915 | 15.9680 1064 16.0993 0 15.9680 1090.120 15.9680 -0.801
15.9840 1439 16.2220 0 15.9840 1437.062 15.9840 0.051 | 15.9840 898 16.0763 1 15.9840 869.895 15.9840 0.937 | 15.9840 1102 16.1153 0 15.9840 1085.707 15.9840 0.491
16.0000 1397 16.2380 0 16.0000 1432.134 16.0000 -0.940 | 16.0000 845 16.0923 0 16.0000 866.141 16.0000 -0.726 | 16.0000 1123 16.1313 0 16.0000 1081.312 16.0000 1.244
16.0160 1465 16.2540 0 16.0160 1427.224 16.0160 0.987 | 16.0160 876 16.1083 0 16.0160 862.405 16.0160 0.459 | 16.0160 1024 16.1473 0 16.0160 1076.935 16.0160 -1.654
16.0320 1422 16.2700 0 16.0320 1422.332 16.0320 -0.009 | 16.0320 847 16.1243 0 16.0320 858.685 16.0320 -0.401 | 16.0320 1053 16.1633 0 16.0320 1072.576 16.0320 -0.603
16.0480 1419 16.2860 0 16.0480 1417.456 16.0480 0.041 | 16.0480 865 16.1403 0 16.0480 854.982 16.0480 0.340 | 16.0480 1022 16.1793 0 16.0480 1068.235 16.0480 -1.446
16.0640 1373 16.3020 0 16.0640 1412.598 16.0640 -1.069 | 16.0640 835 16.1563 0 16.0640 851.295 16.0640 -0.563 | 16.0640 1016 16.1953 0 16.0640 1063.911 16.0640 -1.503
16.0800 1381 16.3180 0 16.0800 1407.757 16.0800 -0.720 | 16.0800 855 16.1723 0 16.0800 847.625 16.0800 0.252 | 16.0800 1054 16.2113 0 16.0800 1059.606 16.0800 -0.173
16.0960 1463 16.3340 0 16.0960 1402.933 16.0960 1.570 | 16.0960 835 16.1883 0 16.0960 843.972 16.0960 -0.310 | 16.0960 995 16.2273 0 16.0960 1055.318 16.0960 -1.910
16.1120 1342 16.3500 0 16.1120 1398.126 16.1120 -1.532 | 16.1120 884 16.2043 0 16.1120 840.335 16.1120 1.467 | 16.1120 1043 16.2433 0 16.1120 1051.048 16.1120 -0.249
16.1280 1359 16.3660 0 16.1280 1393.336 16.1280 -0.931 | 16.1280 822 16.2203 0 16.1280 836.714 16.1280 -0.513 | 16.1280 1036 16.2593 0 16.1280 1046.795 16.1280 -0.335
16.1440 1379 16.3820 0 16.1440 1388.563 16.1440 -0.258 | 16.1440 828 16.2363 0 16.1440 833.110 16.1440 -0.177 | 16.1440 1081 16.2753 0 16.1440 1042.560 16.1440 1.169
16.1600 1332 16.3980 0 16.1600 1383.807 16.1600 -1.419 | 16.1600 865 16.2523 0 16.1600 829.522 16.1600 1.205 | 16.1600 1060 16.2913 0 16.1600 1038.342 16.1600 0.665
16.1760 1441 16.4140 0 16.1760 1379.067 16.1760 1.632 | 16.1760 816 16.2683 0 16.1760 825.950 16.1760 -0.348 | 16.1760 1019 16.3073 0 16.1760 1034.141 16.1760 -0.474
16.1920 1372 16.4300 0 16.1920 1374.344 16.1920 -0.063 | 16.1920 833 16.2843 0 16.1920 822.394 16.1920 0.367 | 16.1920 1051 16.3233 0 16.1920 1029.958 16.1920 0.649
16.2080 1297 16.4460 0 16.2080 1369.638 16.2080 -2.017 | 16.2080 763 16.3003 1 16.2080 818.854 16.2080 -2.019 | 16.2080 986 16.3393 0 16.2080 1025.792 16.2080 -1.266
16.2240 1332 16.4620 0 16.2240 1364.949 16.2240 -0.903 | 16.2240 842 16.3163 0 16.2240 815.329 16.2240 0.918 | 16.2240 1031 16.3553 0 16.2240 1021.643 16.2240 0.291
16.2400 1285 16.4780 0 16.2400 1360.276 16.2400 -2.100 | 16.2400 802 16.3323 0 16.2400 811.821 16.2400 -0.346 | 16.2400 1011 16.3713 0 16.2400 1017.511 16.2400 -0.205
16.2560 1259 16.4940 0 16.2560 1355.619 16.2560 -2.723 | 16.2560 816 16.3483 0 16.2560 808.329 16.2560 0.268 | 16.2560 1076 16.3873 0 16.2560 1013.396 16.2560 1.909
16.2720 1302 16.5100 0 16.2720 1350.979 16.2720 -1.357 | 16.2720 809 16.3643 0 16.2720 804.852 16.2720 0.146 | 16.2720 1043 16.4033 0 16.2720 1009.298 16.2720 1.044
16.2880 1411 16.5260 0 16.2880 1346.355 16.2880 1.721 | 16.2880 786 16.3803 0 16.2880 801.391 16.2880 -0.548 | 16.2880 1018 16.4193 0 16.2880 1005.216 16.2880 0.401
16.3040 1295 16.5420 0 16.3040 1341.748 16.3040 -1.299 | 16.3040 766 16.3963 0 16.3040 797.945 16.3040 -1.153 | 16.3040 1023 16.4353 0 16.3040 1001.152 16.3040 0.683
16.3200 1404 16.5580 0 16.3200 1337.157 16.3200 1.784 | 16.3200 778 16.4123 0 16.3200 794.515 16.3200 -0.591 | 16.3200 997 16.4513 0 16.3200 997.104 16.3200 -0.003
16.3360 1368 16.5740 0 16.3360 1332.582 16.3360 0.958 | 16.3360 761 16.4283 0 16.3360 791.100 16.3360 -1.090 | 16.3360 1008 16.4673 0 16.3360 993.073 16.3360 0.470
16.3520 1315 16.5900 0 16.3520 1328.023 16.3520 -0.359 | 16.3520 796 16.4443 0 16.3520 787.700 16.3520 0.294 | 16.3520 1007 16.4833 0 16.3520 989.058 16.3520 0.565
16.3680 1295 16.6060 0 16.3680 1323.480 16.3680 -0.791 | 16.3680 784 16.4603 0 16.3680 784.316 16.3680 -0.011 | 16.3680 982 16.4993 0 16.3680 985.060 16.3680 -0.098
16.3840 1322 16.6220 0 16.3840 1318.953 16.3840 0.084 | 16.3840 764 16.4763 0 16.3840 780.947 16.3840 -0.612 | 16.3840 939 16.5153 1 16.3840 981.078 16.3840 -1.372
16.4000 1348 16.6380 0 16.4000 1314.443 16.4000 0.914 | 16.4000 746 16.4923 0 16.4000 777.593 16.4000 -1.155 | 16.4000 972 16.5313 0 16.4000 977.113 16.4000 -0.164
16.4160 1248 16.6540 0 16.4160 1309.948 16.4160 -1.754 | 16.4160 756 16.5083 0 16.4160 774.254 16.4160 -0.663 | 16.4160 966 16.5473 0 16.4160 973.164 16.4160 -0.230
16.4320 1263 16.6700 0 16.4320 1305.469 16.4320 -1.195 | 16.4320 796 16.5243 0 16.4320 770.930 16.4320 0.887 | 16.4320 913 16.5633 0 16.4320 969.231 16.4320 -1.859
16.4480 1230 16.6860 0 16.4480 1301.005 16.4480 -2.025 | 16.4480 810 16.5403 0 16.4480 767.622 16.4480 1.487 | 16.4480 1009 16.5793 0 16.4480 965.314 16.4480 1.375
16.4640 1254 16.7020 0 16.4640 1296.558 16.4640 -1.202 | 16.4640 757 16.5563 0 16.4640 764.328 16.4640 -0.266 | 16.4640 962 16.5953 0 16.4640 961.413 16.4640 0.019
16.4800 1292 16.7180 0 16.4800 1292.126 16.4800 -0.004 | 16.4800 783 16.5723 0 16.4800 761.048 16.4800 0.783 | 16.4800 938 16.6113 0 16.4800 957.528 16.4800 -0.637
16.4960 1319 16.7340 0 16.4960 1287.710 16.4960 0.862 | 16.4960 756 16.5883 0 16.4960 757.784 16.4960 -0.065 | 16.4960 928 16.6273 0 16.4960 953.660 16.4960 -0.841
16.5120 1262 16.7500 0 16.5120 1283.309 16.5120 -0.600 | 16.5120 741 16.6043 0 16.5120 754.534 16.5120 -0.497 | 16.5120 911 16.6433 0 16.5120 949.807 16.5120 -1.284
16.5280 1343 16.7660 0 16.5280 1278.924 16.5280 1.748 | 16.5280 742 16.6203 0 16.5280 751.299 16.5280 -0.341 | 16.5280 935 16.6593 0 16.5280 945.970 16.5280 -0.358
16.5440 1275 16.7820 0 16.5440 1274.555 16.5440 0.012 | 16.5440 728 16.6363 0 16.5440 748.078 16.5440 -0.743 | 16.5440 961 16.6753 0 16.5440 942.148 16.5440 0.607
16.5600 1245 16.7980 0 16.5600 1270.200 16.5600 -0.714 | 16.5600 732 16.6523 0 16.5600 744.872 16.5600 -0.475 | 16.5600 977 16.6913 0 16.5600 938.343 16.5600 1.235
16.5760 1297 16.8140 0 16.5760 1265.862 16.5760 0.865 | 16.5760 708 16.6683 0 16.5760 741.680 16.5760 -1.264 | 16.5760 953 16.7073 0 16.5760 934.553 16.5760 0.597
16.5920 1256 16.8300 0 16.5920 1261.538 16.5920 -0.156 | 16.5920 771 16.6843 0 16.5920 738.502 16.5920 1.169 | 16.5920 910 16.7233 0 16.5920 930.779 16.5920 -0.688
16.6080 1224 16.8460 0 16.6080 1257.230 16.6080 -0.950 | 16.6080 733 16.7003 0 16.6080 735.339 16.6080 -0.086 | 16.6080 928 16.7393 0 16.6080 927.020 16.6080 0.032
16.6240 1175 16.8620 0 16.6240 1252.937 16.6240 -2.274 | 16.6240 750 16.7163 0 16.6240 732.190 16.6240 0.649 | 16.6240 876 16.7553 0 16.6240 923.276 16.6240 -1.595
16.6400 1308 16.8780 0 16.6400 1248.659 16.6400 1.641 | 16.6400 707 16.7323 0 16.6400 729.055 16.6400 -0.828 | 16.6400 965 16.7713 0 16.6400 919.548 16.6400 1.462
16.6560 1245 16.8940 0 16.6560 1244.396 16.6560 0.017 | 16.6560 744 16.7483 0 16.6560 725.934 16.6560 0.661 | 16.6560 935 16.7873 0 16.6560 915.835 16.6560 0.626
16.6720 1219 16.9100 0 16.6720 1240.148 16.6720 -0.606 | 16.6720 782 16.7643 0 16.6720 722.828 16.6720 2.113 | 16.6720 930 16.8033 0 16.6720 912.138 16.6720 0.585
16.6880 1223 16.9260 0 16.6880 1235.915 16.6880 -0.369 | 16.6880 716 16.7803 0 16.6880 719.735 16.6880 -0.139 | 16.6880 918 16.8193 0 16.6880 908.455 16.6880 0.315
16.7040 1221 16.9420 0 16.7040 1231.697 16.7040 -0.306 | 16.7040 724 16.7963 0 16.7040 716.656 16.7040 0.273 | 16.7040 882 16.8353 0 16.7040 904.788 16.7040 -0.766
16.7200 1208 16.9580 0 16.7200 1227.494 16.7200 -0.561 | 16.7200 702 16.8123 0 16.7200 713.591 16.7200 -0.437 | 16.7200 850 16.8513 0 16.7200 901.136 16.7200 -1.752
16.7360 1177 16.9740 0 16.7360 1223.306 16.7360 -1.350 | 16.7360 697 16.8283 0 16.7360 710.539 16.7360 -0.512 | 16.7360 923 16.8673 0 16.7360 897.499 16.7360 0.838
16.7520 1209 16.9900 0 16.7520 1219.132 16.7520 -0.291 | 16.7520 685 16.8443 0 16.7520 707.502 16.7520 -0.858 | 16.7520 913 16.8833 0 16.7520 893.876 16.7520 0.632
16.7680 1235 17.0060 0 16.7680 1214.973 16.7680 0.570 | 16.7680 730 16.8603 0 16.7680 704.478 16.7680 0.943 | 16.7680 925 16.8993 0 16.7680 890.269 16.7680 1.141
16.7840 1168 17.0220 0 16.7840 1210.829 16.7840 -1.253 | 16.7840 727 16.8763 0 16.7840 701.467 16.7840 0.946 | 16.7840 927 16.9153 0 16.7840 886.676 16.7840 1.323
16.8000 1217 17.0380 0 16.8000 1206.700 16.8000 0.295 | 16.8000 732 16.8923 0 16.8000 698.470 16.8000 1.238 | 16.8000 887 16.9313 0 16.8000 883.099 16.8000 0.131
16.8160 1176 17.0540 0 16.8160 1202.585 16.8160 -0.775 | 16.8160 710 16.9083 0 16.8160 695.487 16.8160 0.544 | 16.8160 927 16.9473 0 16.8160 879.535 16.8160 1.557
16.8320 1179 17.0700 0 16.8320 1198.484 16.8320 -0.567 | 16.8320 716 16.9243 0 16.8320 692.517 16.8320 0.876 | 16.8320 828 16.9633 0 16.8320 875.987 16.8320 -1.666
16.8480 1147 17.0860 0 16.8480 1194.398 16.8480 -1.400 | 16.8480 716 16.9403 0 16.8480 689.560 16.8480 0.987 | 16.8480 850 16.9793 0 16.8480 872.453 16.8480 -0.769
16.8640 1146 17.1020 0 16.8640 1190.327 16.8640 -1.309 | 16.8640 655 16.9563 0 16.8640 686.617 16.8640 -1.233 | 16.8640 869 16.9953 0 16.8640 868.933 16.8640 0.002
16.8800 1211 17.1180 0 16.8800 1186.270 16.8800 0.711 | 16.8800 741 16.9723 0 16.8800 683.687 16.8800 2.103 | 16.8800 862 17.0113 0 16.8800 865.428 16.8800 -0.117
16.8960 1154 17.1340 0 16.8960 1182.227 16.8960 -0.831 | 16.8960 664 16.9883 0 16.8960 680.770 16.8960 -0.650 | 16.8960 892 17.0273 0 16.8960 861.938 16.8960 1.005
16.9120 1155 17.1500 1 16.9120 1178.198 16.9120 -0.683 | 16.9120 650 17.0043 0 16.9120 677.866 16.9120 -1.091 | 16.9120 817 17.0433 0 16.9120 858.462 16.9120 -1.449
16.9280 1137 17.1660 0 16.9280 1174.184 16.9280 -1.103 | 16.9280 699 17.0203 0 16.9280 674.975 16.9280 0.907 | 16.9280 928 17.0593 0 16.9280 855.000 16.9280 2.394
16.9440 1207 17.1820 1 16.9440 1170.184 16.9440 1.060 | 16.9440 683 17.0363 0 16.9440 672.097 16.9440 0.417 | 16.9440 903 17.0753 0 16.9440 851.552 16.9440 1.710
16.9600 1132 17.1980 0 16.9600 1166.198 16.9600 -1.016 | 16.9600 680 17.0523 0 16.9600 669.232 16.9600 0.412 | 16.9600 873 17.0913 0 16.9600 848.118 16.9600 0.841
16.9760 1206 17.2140 0 16.9760 1162.225 16.9760 1.261 | 16.9760 633 17.0683 0 16.9760 666.380 16.9760 -1.325 | 16.9760 890 17.1073 0 16.9760 844.699 16.9760 1.517
16.9920 1167 17.2300 0 16.9920 1158.267 16.9920 0.256 | 16.9920 705 17.0843 0 16.9920 663.541 16.9920 1.559 | 16.9920 805 17.1233 0 16.9920 841.293 16.9920 -1.278
17.0080 1110 17.2460 0 17.0080 1154.323 17.0080 -1.330 | 17.0080 702 17.1003 0 17.0080 660.714 17.0080 1.556 | 17.0080 871 17.1393 0 17.0080 837.901 17.0080 1.120
17.0240 1126 17.2620 0 17.0240 1150.393 17.0240 -0.727 | 17.0240 661 17.1163 0 17.0240 657.900 17.0240 0.120 | 17.0240 876 17.1553 0 17.0240 834.524 17.0240 1.400
17.0400 1121 17.2780 0 17.0400 1146.477 17.0400 -0.761 | 17.0400 661 17.1323 0 17.0400 655.099 17.0400 0.229 | 17.0400 812 17.1713 0 17.0400 831.160 17.0400 -0.672
17.0560 1206 17.2940 0 17.0560 1142.574 17.0560 1.826 | 17.0560 632 17.1483 0 17.0560 652.311 17.0560 -0.807 | 17.0560 836 17.1873 0 17.0560 827.810 17.0560 0.283
17.0720 1168 17.3100 0 17.0720 1138.685 17.0720 0.858 | 17.0720 642 17.1643 0 17.0720 649.534 17.0720 -0.297 | 17.0720 785 17.2033 0 17.0720 824.474 17.0720 -1.407
17.0880 1144 17.3260 0 17.0880 1134.810 17.0880 0.272 | 17.0880 627 17.1803 0 17.0880 646.771 17.0880 -0.788 | 17.0880 789 17.2193 0 17.0880 821.152 17.0880 -1.143
17.1040 1094 17.3420 0 17.1040 1130.949 17.1040 -1.117 | 17.1040 615 17.1963 0 17.1040 644.020 17.1040 -1.168 | 17.1040 837 17.2353 0 17.1040 817.843 17.1040 0.661
17.1200 1122 17.3580 0 17.1200 1127.101 17.1200 -0.152 | 17.1200 655 17.2123 0 17.1200 641.281 17.1200 0.535 | 17.1200 829 17.2513 0 17.1200 814.548 17.1200 0.501
17.1360 1067 17.3740 0 17.1360 1123.267 17.1360 -1.723 | 17.1360 655 17.2283 0 17.1360 638.554 17.1360 0.642 | 17.1360 857 17.2673 0 17.1360 811.266 17.1360 1.560
17.1520 1133 17.3900 0 17.1520 1119.446 17.1520 0.403 | 17.1520 634 17.2443 0 17.1520 635.840 17.1520 -0.073 | 17.1520 802 17.2833 0 17.1520 807.998 17.1520 -0.212
17.1680 1068 17.4060 0 17.1680 1115.639 17.1680 -1.458 | 17.1680 681 17.2603 0 17.1680 633.138 17.1680 1.831 | 17.1680 779 17.2993 0 17.1680 804.743 17.1680 -0.921
17.1840 1151 17.4220 0 17.1840 1111.845 17.1840 1.154 | 17.1840 614 17.2763 0 17.1840 630.448 17.1840 -0.663 | 17.1840 793 17.3153 0 17.1840 801.501 17.1840 -0.302
17.2000 1163 17.4380 0 17.2000 1108.065 17.2000 1.611 | 17.2000 597 17.2923 0 17.2000 627.770 17.2000 -1.257 | 17.2000 830 17.3313 0 17.2000 798.273 17.2000 1.100
17.2160 1136 17.4540 0 17.2160 1104.297 17.2160 0.941 | 17.2160 641 17.3083 0 17.2160 625.104 17.2160 0.627 | 17.2160 759 17.3473 0 17.2160 795.058 17.2160 -1.307
17.2320 1079 17.4700 0 17.2320 1100.544 17.2320 -0.656 | 17.2320 614 17.3243 0 17.2320 622.450 17.2320 -0.340 | 17.2320 815 17.3633 0 17.2320 791.857 17.2320 0.810
17.2480 1112 17.4860 0 17.2480 1096.803 17.2480 0.456 | 17.2480 628 17.3403 0 17.2480 619.808 17.2480 0.326 | 17.2480 750 17.3793 0 17.2480 788.668 17.2480 -1.410
17.2640 1058 17.5020 0 17.2640 1093.076 17.2640 -1.078 | 17.2640 686 17.3563 0 17.2640 617.178 17.2640 2.624 | 17.2640 796 17.3953 0 17.2640 785.493 17.2640 0.372
17.2800 1074 17.5180 0 17.2800 1089.361 17.2800 -0.469 | 17.2800 642 17.3723 0 17.2800 614.560 17.2800 1.081 | 17.2800 809 17.4113 0 17.2800 782.330 17.2800 0.937
17.2960 1091 17.5340 0 17.2960 1085.660 17.2960 0.162 | 17.2960 587 17.3883 0 17.2960 611.953 17.2960 -1.028 | 17.2960 806 17.4273 0 17.2960 779.181 17.2960 0.944
17.3120 1075 17.5500 0 17.3120 1081.972 17.3120 -0.213 | 17.3120 583 17.4043 0 17.3120 609.359 17.3120 -1.090 | 17.3120 754 17.4433 0 17.3120 776.044 17.3120 -0.802
17.3280 1086 17.5660 1 17.3280 1078.297 17.3280 0.234 | 17.3280 609 17.4203 0 17.3280 606.776 17.3280 0.090 | 17.3280 809 17.4593 0 17.3280 772.921 17.3280 1.267
17.3440 1115 17.5820 0 17.3440 1074.635 17.3440 1.209 | 17.3440 646 17.4363 0 17.3440 604.204 17.3440 1.642 | 17.3440 765 17.4753 0 17.3440 769.810 17.3440 -0.174
17.3600 1051 17.5980 0 17.3600 1070.986 17.3600 -0.616 | 17.3600 599 17.4523 0 17.3600 601.644 17.3600 -0.108 | 17.3600 754 17.4913 0 17.3600 766.712 17.3600 -0.462
17.3760 1051 17.6140 1 17.3760 1067.349 17.3760 -0.504 | 17.3760 604 17.4683 0 17.3760 599.095 17.3760 0.199 | 17.3760 752 17.5073 0 17.3760 763.627 17.3760 -0.423
17.3920 1024 17.6300 0 17.3920 1063.726 17.3920 -1.241 | 17.3920 613 17.4843 0 17.3920 596.558 17.3920 0.663 | 17.3920 838 17.5233 0 17.3920 760.554 17.3920 2.672
17.4080 1042 17.6460 0 17.4080 1060.115 17.4080 -0.561 | 17.4080 610 17.5003 0 17.4080 594.033 17.4080 0.645 | 17.4080 780 17.5393 0 17.4080 757.494 17.4080 0.805
17.4240 1054 17.6620 0 17.4240 1056.517 17.4240 -0.078 | 17.4240 558 17.5163 0 17.4240 591.518 17.4240 -1.416 | 17.4240 788 17.5553 0 17.4240 754.447 17.4240 1.194
17.4400 1034 17.6780 0 17.4400 1052.932 17.4400 -0.589 | 17.4400 584 17.5323 0 17.4400 589.015 17.4400 -0.207 | 17.4400 747 17.5713 0 17.4400 751.412 17.4400 -0.161
17.4560 1089 17.6940 0 17.4560 1049.359 17.4560 1.201 | 17.4560 614 17.5483 0 17.4560 586.524 17.4560 1.107 | 17.4560 738 17.5873 0 17.4560 748.389 17.4560 -0.382
17.4720 1048 17.7100 0 17.4720 1045.799 17.4720 0.068 | 17.4720 593 17.5643 0 17.4720 584.043 17.4720 0.367 | 17.4720 731 17.6033 0 17.4720 745.379 17.4720 -0.531
17.4880 1079 17.7260 0 17.4880 1042.252 17.4880 1.119 | 17.4880 587 17.5803 0 17.4880 581.574 17.4880 0.224 | 17.4880 710 17.6193 0 17.4880 742.381 17.4880 -1.214
17.5040 1018 17.7420 0 17.5040 1038.717 17.5040 -0.649 | 17.5040 569 17.5963 0 17.5040 579.115 17.5040 -0.423 | 17.5040 807 17.6353 0 17.5040 739.396 17.5040 2.377
17.5200 992 17.7580 0 17.5200 1035.194 17.5200 -1.370 | 17.5200 581 17.6123 0 17.5200 576.668 17.5200 0.179 | 17.5200 714 17.6513 0 17.5200 736.423 17.5200 -0.838
17.5360 1037 17.7740 0 17.5360 1031.684 17.5360 0.165 | 17.5360 591 17.6283 0 17.5360 574.232 17.5360 0.689 | 17.5360 698 17.6673 0 17.5360 733.462 17.5360 -1.340
17.5520 1021 17.7900 0 17.5520 1028.187 17.5520 -0.225 | 17.5520 584 17.6443 0 17.5520 571.806 17.5520 0.504 | 17.5520 750 17.6833 0 17.5520 730.513 17.5520 0.711
17.5680 1038 17.8060 0 17.5680 1024.701 17.5680 0.413 | 17.5680 593 17.6603 0 17.5680 569.392 17.5680 0.968 | 17.5680 691 17.6993 1 17.5680 727.576 17.5680 -1.389
17.5840 1015 17.8220 0 17.5840 1021.228 17.5840 -0.195 | 17.5840 593 17.6763 0 17.5840 566.988 17.5840 1.066 | 17.5840 720 17.7153 1 17.5840 724.652 17.5840 -0.173
17.6000 1033 17.8380 0 17.6000 1017.767 17.6000 0.474 | 17.6000 594 17.6923 0 17.6000 564.595 17.6000 1.204 | 17.6000 720 17.7313 0 17.6000 721.739 17.6000 -0.065
17.6160 1018 17.8540 0 17.6160 1014.319 17.6160 0.115 | 17.6160 562 17.7083 0 17.6160 562.213 17.6160 -0.009 | 17.6160 721 17.7473 0 17.6160 718.839 17.6160 0.080
17.6320 974 17.8700 0 17.6320 1010.882 17.6320 -1.181 | 17.6320 577 17.7243 0 17.6320 559.842 17.6320 0.713 | 17.6320 717 17.7633 0 17.6320 715.950 17.6320 0.039
17.6480 1026 17.8860 0 17.6480 1007.458 17.6480 0.579 | 17.6480 553 17.7403 0 17.6480 557.481 17.6480 -0.190 | 17.6480 694 17.7793 1 17.6480 713.073 17.6480 -0.723
17.6640 982 17.9020 0 17.6640 1004.046 17.6640 -0.703 | 17.6640 587 17.7563 0 17.6640 555.131 17.6640 1.313 | 17.6640 722 17.7953 0 17.6640 710.208 17.6640 0.438
17.6800 961 17.9180 0 17.6800 1000.645 17.6800 -1.278 | 17.6800 545 17.7723 0 17.6800 552.791 17.6800 -0.333 | 17.6800 711 17.8113 0 17.6800 707.354 17.6800 0.137
17.6960 946 17.9340 1 17.6960 997.257 17.6960 -1.665 | 17.6960 519 17.7883 0 17.6960 550.462 17.6960 -1.378 | 17.6960 704 17.8273 0 17.6960 704.513 17.6960 -0.019
17.7120 1034 17.9500 0 17.7120 993.881 17.7120 1.248 | 17.7120 541 17.8043 0 17.7120 548.144 17.7120 -0.307 | 17.7120 751 17.8433 0 17.7120 701.683 17.7120 1.797
17.7280 992 17.9660 0 17.7280 990.516 17.7280 0.047 | 17.7280 578 17.8203 1 17.7280 545.835 17.7280 1.336 | 17.7280 686 17.8593 0 17.7280 698.865 17.7280 -0.490
17.7440 959 17.9820 0 17.7440 987.164 17.7440 -0.909 | 17.7440 553 17.8363 0 17.7440 543.538 17.7440 0.402 | 17.7440 753 17.8753 0 17.7440 696.058 17.7440 2.072
17.7600 1017 17.9980 0 17.7600 983.823 17.7600 1.040 | 17.7600 574 17.8523 0 17.7600 541.250 17.7600 1.365 | 17.7600 686 17.8913 0 17.7600 693.263 17.7600 -0.277
17.7760 968 18.0140 0 17.7760 980.494 17.7760 -0.401 | 17.7760 547 17.8683 0 17.7760 538.973 17.7760 0.343 | 17.7760 714 17.9073 0 17.7760 690.479 17.7760 0.879
17.7920 967 18.0300 0 17.7920 977.177 17.7920 -0.327 | 17.7920 523 17.8843 0 17.7920 536.706 17.7920 -0.598 | 17.7920 712 17.9233 0 17.7920 687.707 17.7920 0.909
17.8080 953 18.0460 0 17.8080 973.872 17.8080 -0.675 | 17.8080 565 17.9003 0 17.8080 534.449 17.8080 1.283 | 17.8080 717 17.9393 0 17.8080 684.946 17.8080 1.195
17.8240 1004 18.0620 0 17.8240 970.578 17.8240 1.055 | 17.8240 542 17.9163 0 17.8240 532.202 17.8240 0.420 | 17.8240 678 17.9553 0 17.8240 682.196 17.8240 -0.161
17.8400 943 18.0780 0 17.8400 967.296 17.8400 -0.790 | 17.8400 562 17.9323 0 17.8400 529.966 17.8400 1.349 | 17.8400 654 17.9713 0 17.8400 679.458 17.8400 -0.994
17.8560 965 18.0940 0 17.8560 964.025 17.8560 0.031 | 17.8560 564 17.9483 0 17.8560 527.739 17.8560 1.524 | 17.8560 648 17.9873 0 17.8560 676.731 17.8560 -1.127
17.8720 967 18.1100 0 17.8720 960.766 17.8720 0.200 | 17.8720 550 17.9643 0 17.8720 525.523 17.8720 1.042 | 17.8720 687 18.0033 0 17.8720 674.015 17.8720 0.495
17.8880 1009 18.1260 0 17.8880 957.518 17.8880 1.621 | 17.8880 516 17.9803 0 17.8880 523.316 17.8880 -0.321 | 17.8880 698 18.0193 0 17.8880 671.310 17.8880 1.009
17.9040 993 18.1420 0 17.9040 954.282 17.9040 1.227 | 17.9040 522 17.9963 0 17.9040 521.119 17.9040 0.038 | 17.9040 632 18.0353 0 17.9040 668.617 17.9040 -1.454
17.9200 965 18.1580 0 17.9200 951.057 17.9200 0.448 | 17.9200 513 18.0123 0 17.9200 518.933 17.9200 -0.261 | 17.9200 627 18.0513 0 17.9200 665.934 17.9200 -1.552
17.9360 971 18.1740 0 17.9360 947.844 17.9360 0.742 | 17.9360 544 18.0283 0 17.9360 516.756 17.9360 1.166 | 17.9360 634 18.0673 0 17.9360 663.263 17.9360 -1.160
17.9520 875 18.1900 0 17.9520 944.642 17.9520 -2.352 | 17.9520 551 18.0443 0 17.9520 514.588 17.9520 1.548 | 17.9520 672 18.0833 0 17.9520 660.602 17.9520 0.439
17.9680 983 18.2060 0 17.9680 941.451 17.9680 1.324 | 17.9680 498 18.0603 0 17.9680 512.431 17.9680 -0.645 | 17.9680 640 18.0993 0 17.9680 657.952 17.9680 -0.709
17.9840 989 18.2220 0 17.9840 938.272 17.9840 1.611 | 17.9840 534 18.0763 0 17.9840 510.283 17.9840 1.024 | 17.9840 629 18.1153 0 17.9840 655.314 17.9840 -1.048
18.0000 877 18.2380 0 18.0000 935.103 18.0000 -1.960 | 18.0000 518 18.0923 0 18.0000 508.145 18.0000 0.432 | 18.0000 688 18.1313 0 18.0000 652.686 18.0000 1.344
18.0160 988 18.2540 0 18.0160 931.946 18.0160 1.782 | 18.0160 492 18.1083 0 18.0160 506.016 18.0160 -0.631 | 18.0160 665 18.1473 0 18.0160 650.068 18.0160 0.578
18.0320 916 18.2700 0 18.0320 928.800 18.0320 -0.422 | 18.0320 496 18.1243 0 18.0320 503.898 18.0320 -0.354 | 18.0320 709 18.1633 0 18.0320 647.462 18.0320 2.308
18.0480 928 18.2860 0 18.0480 925.665 18.0480 0.077 | 18.0480 547 18.1403 0 18.0480 501.788 18.0480 1.930 | 18.0480 653 18.1793 0 18.0480 644.866 18.0480 0.318
18.0640 862 18.3020 0 18.0640 922.542 18.0640 -2.060 | 18.0640 546 18.1563 0 18.0640 499.688 18.0640 1.978 | 18.0640 657 18.1953 0 18.0640 642.281 18.0640 0.573
18.0800 953 18.3180 0 18.0800 919.429 18.0800 1.086 | 18.0800 470 18.1723 0 18.0800 497.598 18.0800 -1.270 | 18.0800 604 18.2113 0 18.0800 639.707 18.0800 -1.451
18.0960 960 18.3340 0 18.0960 916.327 18.0960 1.408 | 18.0960 531 18.1883 0 18.0960 495.516 18.0960 1.537 | 18.0960 595 18.2273 0 18.0960 637.143 18.0960 -1.725
18.1120 854 18.3500 0 18.1120 913.236 18.1120 -2.025 | 18.1120 490 18.2043 0 18.1120 493.445 18.1120 -0.155 | 18.1120 670 18.2433 0 18.1120 634.590 18.1120 1.366
18.1280 938 18.3660 0 18.1280 910.156 18.1280 0.908 | 18.1280 486 18.2203 0 18.1280 491.382 18.1280 -0.244 | 18.1280 637 18.2593 0 18.1280 632.047 18.1280 0.196
18.1440 902 18.3820 0 18.1440 907.087 18.1440 -0.169 | 18.1440 489 18.2363 0 18.1440 489.329 18.1440 -0.015 | 18.1440 644 18.2753 0 18.1440 629.515 18.1440 0.570
18.1600 883 18.3980 0 18.1600 904.029 18.1600 -0.707 | 18.1600 511 18.2523 0 18.1600 487.285 18.1600 1.047 | 18.1600 624 18.2913 0 18.1600 626.992 18.1600 -0.120
18.1760 878 18.4140 0 18.1760 900.981 18.1760 -0.775 | 18.1760 506 18.2683 0 18.1760 485.250 18.1760 0.921 | 18.1760 608 18.3073 0 18.1760 624.481 18.1760 -0.667
18.1920 888 18.4300 0 18.1920 897.944 18.1920 -0.333 | 18.1920 478 18.2843 0 18.1920 483.224 18.1920 -0.238 | 18.1920 617 18.3233 1 18.1920 621.979 18.1920 -0.200
18.2080 828 18.4460 0 18.2080 894.918 18.2080 -2.323 | 18.2080 486 18.3003 0 18.2080 481.208 18.2080 0.217 | 18.2080 590 18.3393 0 18.2080 619.488 18.2080 -1.212
18.2240 882 18.4620 0 18.2240 891.903 18.2240 -0.333 | 18.2240 500 18.3163 0 18.2240 479.200 18.2240 0.928 | 18.2240 584 18.3553 0 18.2240 617.008 18.2240 -1.364
18.2400 905 18.4780 0 18.2400 888.898 18.2400 0.535 | 18.2400 501 18.3323 0 18.2400 477.202 18.2400 1.061 | 18.2400 647 18.3713 0 18.2400 614.537 18.2400 1.274
18.2560 807 18.4940 0 18.2560 885.904 18.2560 -2.774 | 18.2560 480 18.3483 0 18.2560 475.212 18.2560 0.218 | 18.2560 609 18.3873 0 18.2560 612.076 18.2560 -0.124
18.2720 848 18.5100 0 18.2720 882.920 18.2720 -1.198 | 18.2720 473 18.3643 0 18.2720 473.231 18.2720 -0.011 | 18.2720 625 18.4033 0 18.2720 609.626 18.2720 0.614
18.2880 901 18.5260 0 18.2880 879.947 18.2880 0.701 | 18.2880 484 18.3803 1 18.2880 471.260 18.2880 0.578 | 18.2880 625 18.4193 0 18.2880 607.186 18.2880 0.711
18.3040 908 18.5420 0 18.3040 876.985 18.3040 1.028 | 18.3040 441 18.3963 0 18.3040 469.297 18.3040 -1.344 | 18.3040 584 18.4353 1 18.3040 604.755 18.3040 -0.857
18.3200 903 18.5580 0 18.3200 874.033 18.3200 0.963 | 18.3200 452 18.4123 0 18.3200 467.343 18.3200 -0.720 | 18.3200 593 18.4513 0 18.3200 602.335 18.3200 -0.383
18.3360 858 18.5740 0 18.3360 871.091 18.3360 -0.446 | 18.3360 463 18.4283 0 18.3360 465.398 18.3360 -0.111 | 18.3360 620 18.4673 0 18.3360 599.925 18.3360 0.805
18.3520 915 18.5900 1 18.3520 868.160 18.3520 1.547 | 18.3520 470 18.4443 0 18.3520 463.461 18.3520 0.301 | 18.3520 660 18.4833 0 18.3520 597.524 18.3520 2.428
18.3680 878 18.6060 0 18.3680 865.239 18.3680 0.430 | 18.3680 484 18.4603 0 18.3680 461.533 18.3680 1.019 | 18.3680 620 18.4993 0 18.3680 595.133 18.3680 0.997
18.3840 813 18.6220 0 18.3840 862.328 18.3840 -1.728 | 18.3840 441 18.4763 0 18.3840 459.614 18.3840 -0.884 | 18.3840 617 18.5153 0 18.3840 592.753 18.3840 0.975
18.4000 874 18.6380 0 18.4000 859.427 18.4000 0.492 | 18.4000 452 18.4923 0 18.4000 457.704 18.4000 -0.268 | 18.4000 593 18.5313 0 18.4000 590.381 18.4000 0.107
18.4160 882 18.6540 0 18.4160 856.537 18.4160 0.856 | 18.4160 477 18.5083 0 18.4160 455.802 18.4160 0.969 | 18.4160 602 18.5473 0 18.4160 588.020 18.4160 0.569
18.4320 870 18.6700 0 18.4320 853.657 18.4320 0.553 | 18.4320 476 18.5243 0 18.4320 453.908 18.4320 1.010 | 18.4320 582 18.5633 0 18.4320 585.669 18.4320 -0.152
18.4480 839 18.6860 0 18.4480 850.787 18.4480 -0.406 | 18.4480 443 18.5403 0 18.4480 452.023 18.4480 -0.428 | 18.4480 569 18.5793 0 18.4480 583.327 18.4480 -0.600
18.4640 856 18.7020 0 18.4640 847.928 18.4640 0.276 | 18.4640 473 18.5563 0 18.4640 450.147 18.4640 1.049 | 18.4640 581 18.5953 0 18.4640 580.994 18.4640 0.000
18.4800 828 18.7180 0 18.4800 845.078 18.4800 -0.593 | 18.4800 438 18.5723 0 18.4800 448.279 18.4800 -0.490 | 18.4800 568 18.6113 0 18.4800 578.671 18.4800 -0.447
18.4960 877 18.7340 0 18.4960 842.238 18.4960 1.172 | 18.4960 434 18.5883 0 18.4960 446.419 18.4960 -0.595 | 18.4960 555 18.6273 0 18.4960 576.358 18.4960 -0.905
18.5120 835 18.7500 0 18.5120 839.409 18.5120 -0.152 | 18.5120 449 18.6043 0 18.5120 444.568 18.5120 0.209 | 18.5120 591 18.6433 0 18.5120 574.054 18.5120 0.696
18.5280 880 18.7660 0 18.5280 836.589 18.5280 1.462 | 18.5280 502 18.6203 0 18.5280 442.725 18.5280 2.640 | 18.5280 540 18.6593 0 18.5280 571.760 18.5280 -1.364
18.5440 837 18.7820 0 18.5440 833.779 18.5440 0.111 | 18.5440 432 18.6363 0 18.5440 440.890 18.5440 -0.427 | 18.5440 555 18.6753 0 18.5440 569.475 18.5440 -0.613
18.5600 803 18.7980 0 18.5600 830.980 18.5600 -0.986 | 18.5600 430 18.6523 0 18.5600 439.064 18.5600 -0.436 | 18.5600 565 18.6913 0 18.5600 567.200 18.5600 -0.092
18.5760 810 18.8140 0 18.5760 828.190 18.5760 -0.638 | 18.5760 369 18.6683 0 18.5760 437.246 18.5760 -3.543 | 18.5760 581 18.7073 0 18.5760 564.933 18.5760 0.665
18.5920 861 18.8300 0 18.5920 825.410 18.5920 1.212 | 18.5920 418 18.6843 0 18.5920 435.435 18.5920 -0.851 | 18.5920 550 18.7233 0 18.5920 562.677 18.5920 -0.540
18.6080 838 18.8460 0 18.6080 822.639 18.6080 0.530 | 18.6080 417 18.7003 0 18.6080 433.634 18.6080 -0.813 | 18.6080 553 18.7393 0 18.6080 560.429 18.6080 -0.315
18.6240 799 18.8620 0 18.6240 819.879 18.6240 -0.738 | 18.6240 430 18.7163 0 18.6240 431.840 18.6240 -0.089 | 18.6240 511 18.7553 0 18.6240 558.191 18.6240 -2.083
18.6400 819 18.8780 0 18.6400 817.128 18.6400 0.065 | 18.6400 369 18.7323 0 18.6400 430.054 18.6400 -3.170 | 18.6400 553 18.7713 0 18.6400 555.962 18.6400 -0.126
18.6560 807 18.8940 0 18.6560 814.387 18.6560 -0.260 | 18.6560 422 18.7483 0 18.6560 428.276 18.6560 -0.305 | 18.6560 534 18.7873 0 18.6560 553.742 18.6560 -0.853
18.6720 852 18.9100 0 18.6720 811.656 18.6720 1.381 | 18.6720 443 18.7643 0 18.6720 426.506 18.6720 0.782 | 18.6720 539 18.8033 0 18.6720 551.531 18.6720 -0.539
18.6880 819 18.9260 0 18.6880 808.934 18.6880 0.351 | 18.6880 422 18.7803 0 18.6880 424.745 18.6880 -0.133 | 18.6880 552 18.8193 0 18.6880 549.329 18.6880 0.113
18.7040 803 18.9420 0 18.7040 806.222 18.7040 -0.114 | 18.7040 429 18.7963 0 18.7040 422.991 18.7040 0.289 | 18.7040 558 18.8353 0 18.7040 547.136 18.7040 0.459
18.7200 799 18.9580 0 18.7200 803.519 18.7200 -0.160 | 18.7200 474 18.8123 0 18.7200 421.245 18.7200 2.418 | 18.7200 572 18.8513 0 18.7200 544.952 18.7200 1.129
18.7360 863 18.9740 0 18.7360 800.826 18.7360 2.114 | 18.7360 402 18.8283 0 18.7360 419.506 18.7360 -0.871 | 18.7360 529 18.8673 0 18.7360 542.777 18.7360 -0.598
18.7520 843 18.9900 0 18.7520 798.143 18.7520 1.543 | 18.7520 394 18.8443 0 18.7520 417.776 18.7520 -1.195 | 18.7520 524 18.8833 0 18.7520 540.612 18.7520 -0.724
18.7680 824 19.0060 1 18.7680 795.469 18.7680 0.993 | 18.7680 402 18.8603 0 18.7680 416.053 18.7680 -0.699 | 18.7680 539 18.8993 0 18.7680 538.455 18.7680 0.023
18.7840 800 19.0220 0 18.7840 792.804 18.7840 0.254 | 18.7840 422 18.8763 0 18.7840 414.339 18.7840 0.372 | 18.7840 553 18.9153 0 18.7840 536.306 18.7840 0.709
18.8000 751 19.0380 0 18.8000 790.149 18.8000 -1.427 | 18.8000 415 18.8923 0 18.8000 412.631 18.8000 0.116 | 18.8000 543 18.9313 0 18.8000 534.167 18.8000 0.378
18.8160 812 19.0540 0 18.8160 787.503 18.8160 0.859 | 18.8160 396 18.9083 0 18.8160 410.932 18.8160 -0.748 | 18.8160 493 18.9473 0 18.8160 532.036 18.8160 -1.755
18.8320 735 19.0700 0 18.8320 784.866 18.8320 -1.837 | 18.8320 408 18.9243 0 18.8320 409.240 18.8320 -0.061 | 18.8320 554 18.9633 0 18.8320 529.915 18.8320 1.021
18.8480 753 19.0860 0 18.8480 782.239 18.8480 -1.064 | 18.8480 446 18.9403 0 18.8480 407.556 18.8480 1.816 | 18.8480 545 18.9793 0 18.8480 527.802 18.8480 0.735
18.8640 827 19.1020 0 18.8640 779.621 18.8640 1.646 | 18.8640 431 18.9563 0 18.8640 405.879 18.8640 1.207 | 18.8640 554 18.9953 0 18.8640 525.697 18.8640 1.200
18.8800 818 19.1180 1 18.8800 777.012 18.8800 1.431 | 18.8800 405 18.9723 0 18.8800 404.210 18.8800 0.039 | 18.8800 553 19.0113 0 18.8800 523.602 18.8800 1.248
18.8960 750 19.1340 0 18.8960 774.413 18.8960 -0.890 | 18.8960 406 18.9883 0 18.8960 402.548 18.8960 0.171 | 18.8960 570 19.0273 0 18.8960 521.514 18.8960 2.027
18.9120 792 19.1500 0 18.9120 771.822 18.9120 0.716 | 18.9120 417 19.0043 0 18.9120 400.894 18.9120 0.787 | 18.9120 518 19.0433 0 18.9120 519.436 18.9120 -0.063
18.9280 810 19.1660 0 18.9280 769.241 18.9280 1.430 | 18.9280 416 19.0203 0 18.9280 399.247 18.9280 0.819 | 18.9280 487 19.0593 0 18.9280 517.366 18.9280 -1.373
18.9440 794 19.1820 0 18.9440 766.669 18.9440 0.969 | 18.9440 380 19.0363 0 18.9440 397.608 18.9440 -0.901 | 18.9440 530 19.0753 0 18.9440 515.304 18.9440 0.637
18.9600 792 19.1980 1 18.9600 764.106 18.9600 0.990 | 18.9600 403 19.0523 0 18.9600 395.976 18.9600 0.349 | 18.9600 540 19.0913 0 18.9600 513.251 18.9600 1.149
18.9760 708 19.2140 0 18.9760 761.552 18.9760 -2.010 | 18.9760 403 19.0683 0 18.9760 394.351 18.9760 0.430 | 18.9760 515 19.1073 0 18.9760 511.206 18.9760 0.167
18.9920 759 19.2300 0 18.9920 759.006 18.9920 -0.000 | 18.9920 400 19.0843 0 18.9920 392.734 18.9920 0.362 | 18.9920 486 19.1233 0 18.9920 509.170 18.9920 -1.049
19.0080 740 19.2460 0 19.0080 756.470 19.0080 -0.605 | 19.0080 419 19.1003 0 19.0080 391.123 19.0080 1.359 | 19.0080 530 19.1393 0 19.0080 507.142 19.0080 0.991
19.0240 722 19.2620 0 19.0240 753.943 19.0240 -1.187 | 19.0240 411 19.1163 0 19.0240 389.521 19.0240 1.057 | 19.0240 532 19.1553 0 19.0240 505.123 19.0240 1.163
19.0400 753 19.2780 0 19.0400 751.425 19.0400 0.057 | 19.0400 399 19.1323 0 19.0400 387.925 19.0400 0.553 | 19.0400 511 19.1713 0 19.0400 503.111 19.0400 0.348
19.0560 741 19.2940 0 19.0560 748.916 19.0560 -0.290 | 19.0560 373 19.1483 0 19.0560 386.336 19.0560 -0.689 | 19.0560 463 19.1873 0 19.0560 501.108 19.0560 -1.767
19.0720 717 19.3100 0 19.0720 746.415 19.0720 -1.097 | 19.0720 400 19.1643 0 19.0720 384.755 19.0720 0.760 | 19.0720 531 19.2033 0 19.0720 499.114 19.0720 1.381
19.0880 774 19.3260 0 19.0880 743.923 19.0880 1.080 | 19.0880 388 19.1803 0 19.0880 383.181 19.0880 0.244 | 19.0880 489 19.2193 0 19.0880 497.127 19.0880 -0.367
19.1040 785 19.3420 0 19.1040 741.441 19.1040 1.553 | 19.1040 364 19.1963 0 19.1040 381.613 19.1040 -0.921 | 19.1040 538 19.2353 0 19.1040 495.149 19.1040 1.844
19.1200 716 19.3580 0 19.1200 738.966 19.1200 -0.857 | 19.1200 423 19.2123 0 19.1200 380.053 19.1200 2.083 | 19.1200 472 19.2513 0 19.1200 493.178 19.1200 -0.973
19.1360 765 19.3740 0 19.1360 736.501 19.1360 1.029 | 19.1360 414 19.2283 1 19.1360 378.500 19.1360 1.741 | 19.1360 471 19.2673 0 19.1360 491.216 19.1360 -0.930
19.1520 719 19.3900 0 19.1520 734.044 19.1520 -0.560 | 19.1520 371 19.2443 0 19.1520 376.954 19.1520 -0.308 | 19.1520 482 19.2833 0 19.1520 489.262 19.1520 -0.330
19.1680 750 19.4060 0 19.1680 731.596 19.1680 0.671 | 19.1680 423 19.2603 0 19.1680 375.415 19.1680 2.308 | 19.1680 489 19.2993 0 19.1680 487.316 19.1680 0.076
19.1840 726 19.4220 0 19.1840 729.157 19.1840 -0.117 | 19.1840 388 19.2763 0 19.1840 373.882 19.1840 0.715 | 19.1840 476 19.3153 0 19.1840 485.377 19.1840 -0.429
19.2000 728 19.4380 0 19.2000 726.726 19.2000 0.047 | 19.2000 378 19.2923 0 19.2000 372.357 19.2000 0.289 | 19.2000 444 19.3313 0 19.2000 483.447 19.2000 -1.868
19.2160 715 19.4540 1 19.2160 724.304 19.2160 -0.347 | 19.2160 373 19.3083 0 19.2160 370.838 19.2160 0.112 | 19.2160 517 19.3473 0 19.2160 481.525 19.2160 1.557
19.2320 727 19.4700 0 19.2320 721.890 19.2320 0.189 | 19.2320 358 19.3243 0 19.2320 369.326 19.2320 -0.597 | 19.2320 464 19.3633 0 19.2320 479.611 19.2320 -0.723
19.2480 736 19.4860 0 19.2480 719.485 19.2480 0.608 | 19.2480 372 19.3403 0 19.2480 367.821 19.2480 0.216 | 19.2480 486 19.3793 0 19.2480 477.704 19.2480 0.376
19.2640 753 19.5020 0 19.2640 717.088 19.2640 1.307 | 19.2640 360 19.3563 0 19.2640 366.323 19.2640 -0.332 | 19.2640 463 19.3953 0 19.2640 475.805 19.2640 -0.594
19.2800 753 19.5180 0 19.2800 714.700 19.2800 1.394 | 19.2800 352 19.3723 0 19.2800 364.832 19.2800 -0.682 | 19.2800 486 19.4113 0 19.2800 473.914 19.2800 0.547
19.2960 699 19.5340 0 19.2960 712.320 19.2960 -0.503 | 19.2960 360 19.3883 0 19.2960 363.347 19.2960 -0.176 | 19.2960 460 19.4273 0 19.2960 472.031 19.2960 -0.560
19.3120 713 19.5500 0 19.3120 709.949 19.3120 0.114 | 19.3120 354 19.4043 0 19.3120 361.869 19.3120 -0.417 | 19.3120 454 19.4433 0 19.3120 470.156 19.3120 -0.757
19.3280 689 19.5660 0 19.3280 707.586 19.3280 -0.707 | 19.3280 378 19.4203 1 19.3280 360.397 19.3280 0.903 | 19.3280 464 19.4593 0 19.3280 468.288 19.3280 -0.199
19.3440 715 19.5820 0 19.3440 705.231 19.3440 0.365 | 19.3440 389 19.4363 0 19.3440 358.932 19.3440 1.521 | 19.3440 440 19.4753 0 19.3440 466.428 19.3440 -1.257
19.3600 715 19.5980 0 19.3600 702.884 19.3600 0.452 | 19.3600 366 19.4523 0 19.3600 357.474 19.3600 0.444 | 19.3600 464 19.4913 0 19.3600 464.576 19.3600 -0.027
19.3760 654 19.6140 0 19.3760 700.546 19.3760 -1.817 | 19.3760 351 19.4683 0 19.3760 356.022 19.3760 -0.267 | 19.3760 499 19.5073 0 19.3760 462.731 19.3760 1.620
19.3920 715 19.6300 0 19.3920 698.216 19.3920 0.627 | 19.3920 350 19.4843 0 19.3920 354.577 19.3920 -0.244 | 19.3920 430 19.5233 0 19.3920 460.894 19.3920 -1.486
19.4080 719 19.6460 0 19.4080 695.895 19.4080 0.861 | 19.4080 400 19.5003 0 19.4080 353.138 19.4080 2.337 | 19.4080 450 19.5393 0 19.4080 459.064 19.4080 -0.426
19.4240 757 19.6620 0 19.4240 693.581 19.4240 2.302 | 19.4240 373 19.5163 0 19.4240 351.706 19.4240 1.100 | 19.4240 429 19.5553 0 19.4240 457.242 19.4240 -1.360
19.4400 720 19.6780 0 19.4400 691.276 19.4400 1.069 | 19.4400 362 19.5323 0 19.4400 350.280 19.4400 0.614 | 19.4400 408 19.5713 1 19.4400 455.427 19.4400 -2.342
19.4560 683 19.6940 1 19.4560 688.979 19.4560 -0.228 | 19.4560 364 19.5483 0 19.4560 348.861 19.4560 0.791 | 19.4560 454 19.5873 0 19.4560 453.620 19.4560 0.018
19.4720 652 19.7100 0 19.4720 686.689 19.4720 -1.356 | 19.4720 339 19.5643 0 19.4720 347.448 19.4720 -0.457 | 19.4720 413 19.6033 0 19.4720 451.820 19.4720 -1.906
19.4880 704 19.7260 0 19.4880 684.408 19.4880 0.737 | 19.4880 359 19.5803 0 19.4880 346.041 19.4880 0.682 | 19.4880 433 19.6193 0 19.4880 450.028 19.4880 -0.816
19.5040 717 19.7420 0 19.5040 682.135 19.5040 1.300 | 19.5040 337 19.5963 0 19.5040 344.641 19.5040 -0.415 | 19.5040 475 19.6353 0 19.5040 448.242 19.5040 1.225
19.5200 663 19.7580 0 19.5200 679.870 19.5200 -0.654 | 19.5200 329 19.6123 0 19.5200 343.246 19.5200 -0.783 | 19.5200 430 19.6513 0 19.5200 446.465 19.5200 -0.792
19.5360 699 19.7740 0 19.5360 677.613 19.5360 0.808 | 19.5360 334 19.6283 0 19.5360 341.859 19.5360 -0.429 | 19.5360 480 19.6673 0 19.5360 444.694 19.5360 1.608
19.5520 677 19.7900 0 19.5520 675.364 19.5520 0.063 | 19.5520 353 19.6443 0 19.5520 340.477 19.5520 0.665 | 19.5520 442 19.6833 0 19.5520 442.931 19.5520 -0.044
19.5680 736 19.8060 0 19.5680 673.123 19.5680 2.315 | 19.5680 379 19.6603 0 19.5680 339.102 19.5680 2.044 | 19.5680 440 19.6993 0 19.5680 441.175 19.5680 -0.056
19.5840 724 19.8220 0 19.5840 670.890 19.5840 1.971 | 19.5840 346 19.6763 0 19.5840 337.732 19.5840 0.443 | 19.5840 431 19.7153 0 19.5840 439.426 19.5840 -0.405
19.6000 665 19.8380 0 19.6000 668.665 19.6000 -0.142 | 19.6000 332 19.6923 0 19.6000 336.369 19.6000 -0.239 | 19.6000 409 19.7313 0 19.6000 437.685 19.6000 -1.415
19.6160 688 19.8540 0 19.6160 666.447 19.6160 0.820 | 19.6160 341 19.7083 0 19.6160 335.012 19.6160 0.323 | 19.6160 440 19.7473 0 19.6160 435.951 19.6160 0.193
19.6320 628 19.8700 0 19.6320 664.238 19.6320 -1.444 | 19.6320 318 19.7243 0 19.6320 333.661 19.6320 -0.875 | 19.6320 444 19.7633 0 19.6320 434.223 19.6320 0.463
19.6480 690 19.8860 1 19.6480 662.036 19.6480 1.063 | 19.6480 342 19.7403 0 19.6480 332.317 19.6480 0.522 | 19.6480 408 19.7793 0 19.6480 432.503 19.6480 -1.210
19.6640 643 19.9020 0 19.6640 659.842 19.6640 -0.663 | 19.6640 327 19.7563 0 19.6640 330.978 19.6640 -0.219 | 19.6640 457 19.7953 0 19.6640 430.790 19.6640 1.223
19.6800 660 19.9180 0 19.6800 657.655 19.6800 0.091 | 19.6800 305 19.7723 0 19.6800 329.645 19.6800 -1.407 | 19.6800 468 19.8113 0 19.6800 429.084 19.6800 1.795
19.6960 639 19.9340 0 19.6960 655.477 19.6960 -0.651 | 19.6960 328 19.7883 0 19.6960 328.318 19.6960 -0.018 | 19.6960 447 19.8273 0 19.6960 427.385 19.6960 0.926
19.7120 655 19.9500 0 19.7120 653.306 19.7120 0.066 | 19.7120 342 19.8043 0 19.7120 326.998 19.7120 0.809 | 19.7120 442 19.8433 0 19.7120 425.693 19.7120 0.774
19.7280 690 19.9660 0 19.7280 651.142 19.7280 1.477 | 19.7280 348 19.8203 0 19.7280 325.683 19.7280 1.193 | 19.7280 391 19.8593 0 19.7280 424.007 19.7280 -1.665
19.7440 661 19.9820 0 19.7440 648.987 19.7440 0.467 | 19.7440 375 19.8363 0 19.7440 324.374 19.7440 2.607 | 19.7440 430 19.8753 0 19.7440 422.329 19.7440 0.369
19.7600 691 19.9980 0 19.7600 646.839 19.7600 1.678 | 19.7600 350 19.8523 0 19.7600 323.071 19.7600 1.435 | 19.7600 406 19.8913 0 19.7600 420.658 19.7600 -0.726
19.7760 634 20.0140 0 19.7760 644.698 19.7760 -0.424 | 19.7760 334 19.8683 0 19.7760 321.773 19.7760 0.667 | 19.7760 405 19.9073 0 19.7760 418.993 19.7760 -0.694
19.7920 673 20.0300 0 19.7920 642.565 19.7920 1.171 | 19.7920 318 19.8843 0 19.7920 320.482 19.7920 -0.139 | 19.7920 447 19.9233 0 19.7920 417.336 19.7920 1.400
19.8080 625 20.0460 0 19.8080 640.440 19.8080 -0.617 | 19.8080 332 19.9003 0 19.8080 319.196 19.8080 0.701 | 19.8080 455 19.9393 0 19.8080 415.685 19.8080 1.839
19.8240 648 20.0620 0 19.8240 638.322 19.8240 0.380 | 19.8240 354 19.9163 0 19.8240 317.917 19.8240 1.912 | 19.8240 408 19.9553 0 19.8240 414.041 19.8240 -0.298
19.8400 605 20.0780 0 19.8400 636.211 19.8400 -1.267 | 19.8400 312 19.9323 0 19.8400 316.643 19.8400 -0.262 | 19.8400 401 19.9713 0 19.8400 412.403 19.8400 -0.568
19.8560 660 20.0940 0 19.8560 634.108 19.8560 1.006 | 19.8560 340 19.9483 0 19.8560 315.374 19.8560 1.332 | 19.8560 424 19.9873 1 19.8560 410.773 19.8560 0.641
19.8720 603 20.1100 0 19.8720 632.013 19.8720 -1.180 | 19.8720 344 19.9643 0 19.8720 314.112 19.8720 1.607 | 19.8720 423 20.0033 0 19.8720 409.149 19.8720 0.672
19.8880 627 20.1260 0 19.8880 629.925 19.8880 -0.117 | 19.8880 300 19.9803 0 19.8880 312.855 19.8880 -0.740 | 19.8880 403 20.0193 0 19.8880 407.532 19.8880 -0.225
19.9040 594 20.1420 0 19.9040 627.844 19.9040 -1.386 | 19.9040 293 19.9963 0 19.9040 311.603 19.9040 -1.083 | 19.9040 436 20.0353 0 19.9040 405.921 19.9040 1.437
19.9200 629 20.1580 0 19.9200 625.770 19.9200 0.129 | 19.9200 324 20.0123 0 19.9200 310.357 19.9200 0.756 | 19.9200 408 20.0513 0 19.9200 404.317 19.9200 0.182
19.9360 612 20.1740 0 19.9360 623.704 19.9360 -0.472 | 19.9360 320 20.0283 0 19.9360 309.117 19.9360 0.606 | 19.9360 395 20.0673 0 19.9360 402.720 19.9360 -0.387
19.9520 635 20.1900 0 19.9520 621.645 19.9520 0.529 | 19.9520 308 20.0443 0 19.9520 307.883 19.9520 0.007 | 19.9520 396 20.0833 0 19.9520 401.129 19.9520 -0.257
19.9680 620 20.2060 0 19.9680 619.593 19.9680 0.016 | 19.9680 308 20.0603 0 19.9680 306.654 19.9680 0.076 | 19.9680 362 20.0993 0 19.9680 399.545 19.9680 -1.968
19.9840 679 20.2220 0 19.9840 617.549 19.9840 2.355 | 19.9840 304 20.0763 0 19.9840 305.430 19.9840 -0.082 | 19.9840 401 20.1153 0 19.9840 397.967 19.9840 0.151
20.0000 633 20.2380 0 20.0000 615.512 20.0000 0.694 | 20.0000 313 20.0923 0 20.0000 304.212 20.0000 0.495 | 20.0000 411 20.1313 0 20.0000 396.395 20.0000 0.719
20.0160 631 20.2540 0 20.0160 613.482 20.0160 0.696 | 20.0160 313 20.1083 0 20.0160 303.000 20.0160 0.563 | 20.0160 428 20.1473 0 20.0160 394.831 20.0160 1.600
20.0320 618 20.2700 0 20.0320 611.459 20.0320 0.263 | 20.0320 268 20.1243 0 20.0320 301.793 20.0320 -2.057 | 20.0320 384 20.1633 0 20.0320 393.272 20.0320 -0.472
20.0480 670 20.2860 0 20.0480 609.443 20.0480 2.336 | 20.0480 327 20.1403 0 20.0480 300.591 20.0480 1.456 | 20.0480 391 20.1793 0 20.0480 391.720 20.0480 -0.036
20.0640 583 20.3020 0 20.0640 607.435 20.0640 -1.010 | 20.0640 324 20.1563 0 20.0640 299.395 20.0640 1.363 | 20.0640 387 20.1953 0 20.0640 390.174 20.0640 -0.161
20.0800 650 20.3180 0 20.0800 605.433 20.0800 1.745 | 20.0800 317 20.1723 0 20.0800 298.204 20.0800 1.052 | 20.0800 382 20.2113 0 20.0800 388.635 20.0800 -0.339
20.0960 617 20.3340 1 20.0960 603.438 20.0960 0.545 | 20.0960 305 20.1883 0 20.0960 297.018 20.0960 0.456 | 20.0960 401 20.2273 0 20.0960 387.102 20.0960 0.692
20.1120 620 20.3500 0 20.1120 601.451 20.1120 0.744 | 20.1120 280 20.2043 0 20.1120 295.838 20.1120 -0.943 | 20.1120 378 20.2433 0 20.1120 385.575 20.1120 -0.389
20.1280 588 20.3660 0 20.1280 599.471 20.1280 -0.472 | 20.1280 273 20.2203 0 20.1280 294.663 20.1280 -1.306 | 20.1280 348 20.2593 0 20.1280 384.055 20.1280 -1.927
20.1440 572 20.3820 1 20.1440 597.497 20.1440 -1.064 | 20.1440 324 20.2363 0 20.1440 293.494 20.1440 1.690 | 20.1440 372 20.2753 0 20.1440 382.541 20.1440 -0.545
20.1600 598 20.3980 0 20.1600 595.531 20.1600 0.101 | 20.1600 306 20.2523 0 20.1600 292.329 20.1600 0.779 | 20.1600 402 20.2913 0 20.1600 381.033 20.1600 1.043
20.1760 618 20.4140 1 20.1760 593.571 20.1760 0.981 | 20.1760 288 20.2683 0 20.1760 291.170 20.1760 -0.186 | 20.1760 393 20.3073 0 20.1760 379.531 20.1760 0.678
20.1920 615 20.4300 0 20.1920 591.618 20.1920 0.941 | 20.1920 290 20.2843 0 20.1920 290.016 20.1920 -0.001 | 20.1920 403 20.3233 0 20.1920 378.035 20.1920 1.240
20.2080 613 20.4460 0 20.2080 589.673 20.2080 0.941 | 20.2080 284 20.3003 0 20.2080 288.867 20.2080 -0.288 | 20.2080 353 20.3393 0 20.2080 376.546 20.2080 -1.250
20.2240 593 20.4620 0 20.2240 587.734 20.2240 0.216 | 20.2240 320 20.3163 0 20.2240 287.724 20.2240 1.799 | 20.2240 392 20.3553 0 20.2240 375.062 20.2240 0.853
20.2400 640 20.4780 0 20.2400 585.802 20.2400 2.139 | 20.2400 277 20.3323 1 20.2400 286.585 20.2400 -0.574 | 20.2400 392 20.3713 0 20.2400 373.585 20.2400 0.928
20.2560 562 20.4940 0 20.2560 583.877 20.2560 -0.921 | 20.2560 333 20.3483 0 20.2560 285.452 20.2560 2.598 | 20.2560 365 20.3873 0 20.2560 372.114 20.2560 -0.371
20.2720 575 20.5100 0 20.2720 581.958 20.2720 -0.290 | 20.2720 303 20.3643 0 20.2720 284.324 20.2720 1.069 | 20.2720 351 20.4033 0 20.2720 370.649 20.2720 -1.046
20.2880 577 20.5260 0 20.2880 580.046 20.2880 -0.127 | 20.2880 296 20.3803 0 20.2880 283.201 20.2880 0.741 | 20.2880 370 20.4193 0 20.2880 369.189 20.2880 0.042
20.3040 566 20.5420 0 20.3040 578.141 20.3040 -0.509 | 20.3040 293 20.3963 0 20.3040 282.083 20.3040 0.636 | 20.3040 360 20.4353 0 20.3040 367.736 20.3040 -0.407
20.3200 581 20.5580 0 20.3200 576.243 20.3200 0.197 | 20.3200 260 20.4123 0 20.3200 280.969 20.3200 -1.296 | 20.3200 347 20.4513 0 20.3200 366.289 20.3200 -1.032
20.3360 592 20.5740 0 20.3360 574.352 20.3360 0.724 | 20.3360 277 20.4283 0 20.3360 279.861 20.3360 -0.171 | 20.3360 360 20.4673 0 20.3360 364.848 20.3360 -0.255
20.3520 614 20.5900 0 20.3520 572.467 20.3520 1.673 | 20.3520 287 20.4443 1 20.3520 278.758 20.3520 0.485 | 20.3520 309 20.4833 0 20.3520 363.412 20.3520 -3.085
20.3680 596 20.6060 0 20.3680 570.589 20.3680 1.039 | 20.3680 259 20.4603 0 20.3680 277.660 20.3680 -1.155 | 20.3680 370 20.4993 0 20.3680 361.983 20.3680 0.416
20.3840 545 20.6220 0 20.3840 568.717 20.3840 -1.014 | 20.3840 276 20.4763 0 20.3840 276.567 20.3840 -0.034 | 20.3840 346 20.5153 0 20.3840 360.559 20.3840 -0.780
20.4000 569 20.6380 0 20.4000 566.852 20.4000 0.090 | 20.4000 267 20.4923 0 20.4000 275.478 20.4000 -0.517 | 20.4000 372 20.5313 0 20.4000 359.142 20.4000 0.665
20.4160 575 20.6540 0 20.4160 564.994 20.4160 0.417 | 20.4160 297 20.5083 0 20.4160 274.395 20.4160 1.307 | 20.4160 366 20.5473 0 20.4160 357.730 20.4160 0.431
20.4320 586 20.6700 0 20.4320 563.142 20.4320 0.943 | 20.4320 273 20.5243 0 20.4320 273.316 20.4320 -0.019 | 20.4320 357 20.5633 0 20.4320 356.324 20.4320 0.036
20.4480 559 20.6860 0 20.4480 561.296 20.4480 -0.097 | 20.4480 290 20.5403 0 20.4480 272.243 20.4480 1.039 | 20.4480 366 20.5793 0 20.4480 354.923 20.4480 0.577
20.4640 583 20.7020 0 20.4640 559.458 20.4640 0.973 | 20.4640 265 20.5563 0 20.4640 271.174 20.4640 -0.378 | 20.4640 381 20.5953 0 20.4640 353.529 20.4640 1.404
20.4800 565 20.7180 0 20.4800 557.625 20.4800 0.310 | 20.4800 296 20.5723 1 20.4800 270.110 20.4800 1.500 | 20.4800 348 20.6113 0 20.4800 352.140 20.4800 -0.221
20.4960 562 20.7340 1 20.4960 555.799 20.4960 0.261 | 20.4960 237 20.5883 0 20.4960 269.050 20.4960 -2.073 | 20.4960 329 20.6273 0 20.4960 350.757 20.4960 -1.196
20.5120 548 20.7500 0 20.5120 553.980 20.5120 -0.255 | 20.5120 289 20.6043 0 20.5120 267.996 20.5120 1.231 | 20.5120 366 20.6433 0 20.5120 349.379 20.5120 0.866
20.5280 539 20.7660 0 20.5280 552.167 20.5280 -0.566 | 20.5280 268 20.6203 0 20.5280 266.946 20.5280 0.064 | 20.5280 368 20.6593 0 20.5280 348.007 20.5280 1.039
20.5440 556 20.7820 0 20.5440 550.360 20.5440 0.239 | 20.5440 273 20.6363 0 20.5440 265.901 20.5440 0.428 | 20.5440 394 20.6753 0 20.5440 346.641 20.5440 2.380
20.5600 613 20.7980 0 20.5600 548.560 20.5600 2.598 | 20.5600 286 20.6523 0 20.5600 264.860 20.5600 1.246 | 20.5600 322 20.6913 0 20.5600 345.280 20.5600 -1.293
20.5760 550 20.8140 1 20.5760 546.766 20.5760 0.138 | 20.5760 258 20.6683 0 20.5760 263.824 20.5760 -0.361 | 20.5760 354 20.7073 0 20.5760 343.925 20.5760 0.534
20.5920 576 20.8300 0 20.5920 544.978 20.5920 1.290 | 20.5920 286 20.6843 0 20.5920 262.793 20.5920 1.367 | 20.5920 331 20.7233 0 20.5920 342.576 20.5920 -0.634
20.6080 548 20.8460 0 20.6080 543.197 20.6080 0.205 | 20.6080 290 20.7003 0 20.6080 261.767 20.6080 1.652 | 20.6080 345 20.7393 0 20.6080 341.232 20.6080 0.202
20.6240 565 20.8620 0 20.6240 541.422 20.6240 0.990 | 20.6240 280 20.7163 0 20.6240 260.745 20.6240 1.147 | 20.6240 374 20.7553 0 20.6240 339.894 20.6240 1.759
20.6400 558 20.8780 0 20.6400 539.653 20.6400 0.775 | 20.6400 258 20.7323 0 20.6400 259.728 20.6400 -0.107 | 20.6400 352 20.7713 0 20.6400 338.561 20.6400 0.714
20.6560 529 20.8940 0 20.6560 537.891 20.6560 -0.386 | 20.6560 282 20.7483 0 20.6560 258.715 20.6560 1.382 | 20.6560 352 20.7873 0 20.6560 337.233 20.6560 0.785
20.6720 534 20.9100 0 20.6720 536.135 20.6720 -0.092 | 20.6720 261 20.7643 0 20.6720 257.707 20.6720 0.203 | 20.6720 332 20.8033 1 20.6720 335.911 20.6720 -0.214
20.6880 538 20.9260 0 20.6880 534.385 20.6880 0.156 | 20.6880 260 20.7803 0 20.6880 256.703 20.6880 0.204 | 20.6880 328 20.8193 0 20.6880 334.595 20.6880 -0.363
20.7040 552 20.9420 0 20.7040 532.641 20.7040 0.823 | 20.7040 261 20.7963 0 20.7040 255.704 20.7040 0.327 | 20.7040 353 20.8353 0 20.7040 333.284 20.7040 1.046
20.7200 516 20.9580 0 20.7200 530.903 20.7200 -0.655 | 20.7200 241 20.8123 0 20.7200 254.709 20.7200 -0.879 | 20.7200 329 20.8513 0 20.7200 331.978 20.7200 -0.164
20.7360 543 20.9740 0 20.7360 529.171 20.7360 0.592 | 20.7360 253 20.8283 0 20.7360 253.719 20.7360 -0.045 | 20.7360 318 20.8673 0 20.7360 330.678 20.7360 -0.709
20.7520 513 20.9900 0 20.7520 527.446 20.7520 -0.637 | 20.7520 240 20.8443 0 20.7520 252.734 20.7520 -0.819 | 20.7520 311 20.8833 0 20.7520 329.383 20.7520 -1.039
20.7680 517 21.0060 1 20.7680 525.726 20.7680 -0.383 | 20.7680 248 20.8603 0 20.7680 251.752 20.7680 -0.237 | 20.7680 325 20.8993 0 20.7680 328.093 20.7680 -0.171
20.7840 546 21.0220 0 20.7840 524.013 20.7840 0.939 | 20.7840 212 20.8763 0 20.7840 250.775 20.7840 -2.651 | 20.7840 320 20.9153 0 20.7840 326.808 20.7840 -0.379
20.8000 496 21.0380 0 20.8000 522.305 20.8000 -1.179 | 20.8000 274 20.8923 0 20.8000 249.803 20.8000 1.457 | 20.8000 349 20.9313 0 20.8000 325.529 20.8000 1.253
20.8160 518 21.0540 0 20.8160 520.604 20.8160 -0.114 | 20.8160 270 20.9083 0 20.8160 248.835 20.8160 1.283 | 20.8160 329 20.9473 0 20.8160 324.255 20.8160 0.261
20.8320 492 21.0700 0 20.8320 518.909 20.8320 -1.211 | 20.8320 253 20.9243 0 20.8320 247.871 20.8320 0.321 | 20.8320 303 20.9633 1 20.8320 322.987 20.8320 -1.144
20.8480 545 21.0860 0 20.8480 517.220 20.8480 1.188 | 20.8480 250 20.9403 0 20.8480 246.912 20.8480 0.195 | 20.8480 313 20.9793 0 20.8480 321.723 20.8480 -0.491
20.8640 534 21.1020 0 20.8640 515.536 20.8640 0.798 | 20.8640 208 20.9563 0 20.8640 245.956 20.8640 -2.619 | 20.8640 326 20.9953 0 20.8640 320.465 20.8640 0.306
20.8800 506 21.1180 0 20.8800 513.859 20.8800 -0.349 | 20.8800 236 20.9723 0 20.8800 245.006 20.8800 -0.584 | 20.8800 331 21.0113 0 20.8800 319.212 20.8800 0.646
20.8960 499 21.1340 0 20.8960 512.187 20.8960 -0.589 | 20.8960 275 20.9883 0 20.8960 244.059 20.8960 1.859 | 20.8960 301 21.0273 0 20.8960 317.964 20.8960 -0.975
20.9120 498 21.1500 0 20.9120 510.521 20.9120 -0.560 | 20.9120 251 21.0043 0 20.9120 243.117 20.9120 0.496 | 20.9120 311 21.0433 0 20.9120 316.721 20.9120 -0.323
20.9280 535 21.1660 0 20.9280 508.862 20.9280 1.128 | 20.9280 262 21.0203 0 20.9280 242.179 20.9280 1.220 | 20.9280 353 21.0593 0 20.9280 315.483 20.9280 1.991
20.9440 538 21.1820 0 20.9440 507.208 20.9440 1.325 | 20.9440 235 21.0363 0 20.9440 241.245 20.9440 -0.406 | 20.9440 331 21.0753 0 20.9440 314.250 20.9440 0.918
20.9600 492 21.1980 0 20.9600 505.560 20.9600 -0.610 | 20.9600 244 21.0523 0 20.9600 240.315 20.9600 0.235 | 20.9600 304 21.0913 0 20.9600 313.023 20.9600 -0.516
20.9760 482 21.2140 0 20.9760 503.917 20.9760 -0.996 | 20.9760 229 21.0683 0 20.9760 239.390 20.9760 -0.684 | 20.9760 330 21.1073 0 20.9760 311.800 20.9760 0.999
20.9920 499 21.2300 0 20.9920 502.281 20.9920 -0.147 | 20.9920 241 21.0843 0 20.9920 238.468 20.9920 0.162 | 20.9920 317 21.1233 0 20.9920 310.583 20.9920 0.359
21.0080 492 21.2460 0 21.0080 500.650 21.0080 -0.389 | 21.0080 204 21.1003 0 21.0080 237.551 21.0080 -2.338 | 21.0080 277 21.1393 0 21.0080 309.370 21.0080 -1.938
21.0240 506 21.2620 0 21.0240 499.025 21.0240 0.309 | 21.0240 235 21.1163 0 21.0240 236.638 21.0240 -0.106 | 21.0240 313 21.1553 1 21.0240 308.163 21.0240 0.273
21.0400 541 21.2780 0 21.0400 497.406 21.0400 1.871 | 21.0400 220 21.1323 0 21.0400 235.729 21.0400 -1.056 | 21.0400 341 21.1713 0 21.0400 306.960 21.0400 1.838
21.0560 514 21.2940 0 21.0560 495.793 21.0560 0.802 | 21.0560 230 21.1483 0 21.0560 234.824 21.0560 -0.317 | 21.0560 313 21.1873 0 21.0560 305.762 21.0560 0.408
21.0720 508 21.3100 0 21.0720 494.185 21.0720 0.612 | 21.0720 248 21.1643 1 21.0720 233.923 21.0720 0.890 | 21.0720 310 21.2033 0 21.0720 304.570 21.0720 0.307
21.0880 527 21.3260 0 21.0880 492.583 21.0880 1.496 | 21.0880 243 21.1803 0 21.0880 233.026 21.0880 0.637 | 21.0880 310 21.2193 0 21.0880 303.382 21.0880 0.375
21.1040 510 21.3420 0 21.1040 490.986 21.1040 0.840 | 21.1040 247 21.1963 0 21.1040 232.134 21.1040 0.942 | 21.1040 310 21.2353 0 21.1040 302.199 21.1040 0.442
21.1200 489 21.3580 0 21.1200 489.395 21.1200 -0.018 | 21.1200 236 21.2123 0 21.1200 231.245 21.1200 0.308 | 21.1200 294 21.2513 0 21.1200 301.021 21.1200 -0.408
21.1360 481 21.3740 0 21.1360 487.810 21.1360 -0.310 | 21.1360 241 21.2283 0 21.1360 230.360 21.1360 0.683 | 21.1360 323 21.2673 0 21.1360 299.847 21.1360 1.284
21.1520 511 21.3900 0 21.1520 486.230 21.1520 1.094 | 21.1520 232 21.2443 0 21.1520 229.479 21.1520 0.165 | 21.1520 314 21.2833 0 21.1520 298.679 21.1520 0.862
21.1680 480 21.4060 0 21.1680 484.656 21.1680 -0.212 | 21.1680 232 21.2603 0 21.1680 228.602 21.1680 0.222 | 21.1680 297 21.2993 0 21.1680 297.515 21.1680 -0.030
21.1840 468 21.4220 0 21.1840 483.088 21.1840 -0.696 | 21.1840 221 21.2763 0 21.1840 227.730 21.1840 -0.451 | 21.1840 301 21.3153 0 21.1840 296.356 21.1840 0.267
21.2000 465 21.4380 0 21.2000 481.525 21.2000 -0.765 | 21.2000 225 21.2923 0 21.2000 226.861 21.2000 -0.123 | 21.2000 317 21.3313 0 21.2000 295.202 21.2000 1.220
21.2160 512 21.4540 0 21.2160 479.967 21.2160 1.413 | 21.2160 242 21.3083 0 21.2160 225.995 21.2160 1.025 | 21.2160 309 21.3473 0 21.2160 294.053 21.2160 0.848
21.2320 505 21.4700 0 21.2320 478.415 21.2320 1.181 | 21.2320 243 21.3243 0 21.2320 225.134 21.2320 1.141 | 21.2320 295 21.3633 0 21.2320 292.908 21.2320 0.121
21.2480 522 21.4860 1 21.2480 476.869 21.2480 1.972 | 21.2480 212 21.3403 0 21.2480 224.277 21.2480 -0.839 | 21.2480 323 21.3793 0 21.2480 291.768 21.2480 1.732
21.2640 495 21.5020 0 21.2640 475.328 21.2640 0.882 | 21.2640 218 21.3563 0 21.2640 223.423 21.2640 -0.366 | 21.2640 297 21.3953 0 21.2640 290.633 21.2640 0.368
21.2800 506 21.5180 0 21.2800 473.792 21.2800 1.429 | 21.2800 242 21.3723 0 21.2800 222.574 21.2800 1.244 | 21.2800 292 21.4113 0 21.2800 289.502 21.2800 0.146
21.2960 474 21.5340 0 21.2960 472.262 21.2960 0.080 | 21.2960 236 21.3883 0 21.2960 221.728 21.2960 0.925 | 21.2960 302 21.4273 0 21.2960 288.376 21.2960 0.781
21.3120 470 21.5500 0 21.3120 470.737 21.3120 -0.034 | 21.3120 233 21.4043 0 21.3120 220.886 21.3120 0.790 | 21.3120 282 21.4433 0 21.3120 287.255 21.3120 -0.312
21.3280 464 21.5660 0 21.3280 469.217 21.3280 -0.242 | 21.3280 238 21.4203 1 21.3280 220.048 21.3280 1.159 | 21.3280 297 21.4593 0 21.3280 286.138 21.3280 0.628
21.3440 469 21.5820 0 21.3440 467.703 21.3440 0.060 | 21.3440 229 21.4363 0 21.3440 219.213 21.3440 0.644 | 21.3440 330 21.4753 0 21.3440 285.026 21.3440 2.468
21.3600 490 21.5980 0 21.3600 466.194 21.3600 1.073 | 21.3600 193 21.4523 0 21.3600 218.383 21.3600 -1.818 | 21.3600 284 21.4913 0 21.3600 283.918 21.3600 0.005
21.3760 475 21.6140 1 21.3760 464.691 21.3760 0.472 | 21.3760 189 21.4683 0 21.3760 217.556 21.3760 -2.066 | 21.3760 282 21.5073 0 21.3760 282.815 21.3760 -0.048
21.3920 493 21.6300 0 21.3920 463.193 21.3920 1.340 | 21.3920 214 21.4843 0 21.3920 216.732 21.3920 -0.186 | 21.3920 298 21.5233 0 21.3920 281.717 21.3920 0.940
21.4080 481 21.6460 0 21.4080 461.700 21.4080 0.878 | 21.4080 196 21.5003 0 21.4080 215.913 21.4080 -1.415 | 21.4080 311 21.5393 0 21.4080 280.622 21.4080 1.717
21.4240 475 21.6620 0 21.4240 460.212 21.4240 0.677 | 21.4240 229 21.5163 0 21.4240 215.097 21.4240 0.915 | 21.4240 292 21.5553 0 21.4240 279.533 21.4240 0.727
21.4400 495 21.6780 0 21.4400 458.730 21.4400 1.627 | 21.4400 223 21.5323 0 21.4400 214.285 21.4400 0.581 | 21.4400 298 21.5713 0 21.4400 278.448 21.4400 1.129
21.4560 459 21.6940 0 21.4560 457.253 21.4560 0.081 | 21.4560 222 21.5483 0 21.4560 213.476 21.4560 0.570 | 21.4560 277 21.5873 0 21.4560 277.367 21.4560 -0.022
21.4720 422 21.7100 0 21.4720 455.781 21.4720 -1.641 | 21.4720 215 21.5643 1 21.4720 212.671 21.4720 0.158 | 21.4720 280 21.6033 0 21.4720 276.291 21.4720 0.221
21.4880 461 21.7260 0 21.4880 454.314 21.4880 0.311 | 21.4880 207 21.5803 0 21.4880 211.870 21.4880 -0.337 | 21.4880 285 21.6193 0 21.4880 275.219 21.4880 0.577
21.5040 448 21.7420 0 21.5040 452.853 21.5040 -0.229 | 21.5040 241 21.5963 0 21.5040 211.072 21.5040 1.920 | 21.5040 285 21.6353 0 21.5040 274.152 21.5040 0.640
21.5200 461 21.7580 0 21.5200 451.396 21.5200 0.446 | 21.5200 225 21.6123 0 21.5200 210.278 21.5200 0.977 | 21.5200 291 21.6513 0 21.5200 273.089 21.5200 1.046
21.5360 431 21.7740 0 21.5360 449.945 21.5360 -0.910 | 21.5360 212 21.6283 0 21.5360 209.487 21.5360 0.172 | 21.5360 280 21.6673 0 21.5360 272.030 21.5360 0.475
21.5520 462 21.7900 0 21.5520 448.499 21.5520 0.627 | 21.5520 221 21.6443 0 21.5520 208.700 21.5520 0.824 | 21.5520 270 21.6833 0 21.5520 270.976 21.5520 -0.059
21.5680 421 21.8060 0 21.5680 447.058 21.5680 -1.267 | 21.5680 240 21.6603 0 21.5680 207.917 21.5680 2.062 | 21.5680 271 21.6993 0 21.5680 269.926 21.5680 0.065
21.5840 483 21.8220 0 21.5840 445.622 21.5840 1.697 | 21.5840 217 21.6763 0 21.5840 207.137 21.5840 0.666 | 21.5840 247 21.7153 0 21.5840 268.881 21.5840 -1.387
21.6000 409 21.8380 0 21.6000 444.191 21.6000 -1.736 | 21.6000 244 21.6923 0 21.6000 206.360 21.6000 2.400 | 21.6000 300 21.7313 0 21.6000 267.839 21.6000 1.851
21.6160 458 21.8540 0 21.6160 442.765 21.6160 0.710 | 21.6160 203 21.7083 0 21.6160 205.587 21.6160 -0.181 | 21.6160 296 21.7473 0 21.6160 266.802 21.6160 1.691
21.6320 409 21.8700 0 21.6320 441.345 21.6320 -1.595 | 21.6320 194 21.7243 0 21.6320 204.818 21.6320 -0.773 | 21.6320 269 21.7633 0 21.6320 265.769 21.6320 0.196
21.6480 450 21.8860 0 21.6480 439.929 21.6480 0.474 | 21.6480 179 21.7403 0 21.6480 204.052 21.6480 -1.862 | 21.6480 266 21.7793 0 21.6480 264.741 21.6480 0.077
21.6640 446 21.9020 0 21.6640 438.518 21.6640 0.353 | 21.6640 213 21.7563 0 21.6640 203.289 21.6640 0.662 | 21.6640 273 21.7953 0 21.6640 263.716 21.6640 0.560
21.6800 457 21.9180 0 21.6800 437.112 21.6800 0.928 | 21.6800 197 21.7723 0 21.6800 202.530 21.6800 -0.392 | 21.6800 239 21.8113 0 21.6800 262.696 21.6800 -1.526
21.6960 430 21.9340 0 21.6960 435.711 21.6960 -0.275 | 21.6960 190 21.7883 0 21.6960 201.774 21.6960 -0.850 | 21.6960 238 21.8273 0 21.6960 261.680 21.6960 -1.529
21.7120 453 21.9500 0 21.7120 434.315 21.7120 0.876 | 21.7120 223 21.8043 0 21.7120 201.022 21.7120 1.465 | 21.7120 261 21.8433 0 21.7120 260.669 21.7120 0.020
21.7280 423 21.9660 0 21.7280 432.924 21.7280 -0.481 | 21.7280 229 21.8203 0 21.7280 200.273 21.7280 1.890 | 21.7280 292 21.8593 0 21.7280 259.661 21.7280 1.886
21.7440 416 21.9820 0 21.7440 431.538 21.7440 -0.760 | 21.7440 197 21.8363 1 21.7440 199.527 21.7440 -0.179 | 21.7440 247 21.8753 0 21.7440 258.658 21.7440 -0.739
21.7600 456 21.9980 0 21.7600 430.157 21.7600 1.208 | 21.7600 219 21.8523 0 21.7600 198.785 21.7600 1.360 | 21.7600 275 21.8913 0 21.7600 257.658 21.7600 1.042
21.7760 433 22.0140 0 21.7760 428.781 21.7760 0.202 | 21.7760 203 21.8683 0 21.7760 198.046 21.7760 0.346 | 21.7760 263 21.9073 0 21.7760 256.663 21.7760 0.389
21.7920 458 22.0300 0 21.7920 427.409 21.7920 1.426 | 21.7920 183 21.8843 0 21.7920 197.310 21.7920 -1.052 | 21.7920 258 21.9233 0 21.7920 255.672 21.7920 0.144
21.8080 407 22.0460 0 21.8080 426.042 21.8080 -0.942 | 21.8080 200 21.9003 0 21.8080 196.578 21.8080 0.241 | 21.8080 274 21.9393 0 21.8080 254.685 21.8080 1.163
21.8240 389 22.0620 0 21.8240 424.681 21.8240 -1.804 | 21.8240 183 21.9163 0 21.8240 195.849 21.8240 -0.945 | 21.8240 256 21.9553 0 21.8240 253.702 21.8240 0.143
21.8400 414 22.0780 0 21.8400 423.324 21.8400 -0.457 | 21.8400 197 21.9323 0 21.8400 195.123 21.8400 0.133 | 21.8400 259 21.9713 0 21.8400 252.723 21.8400 0.389
21.8560 426 22.0940 0 21.8560 421.971 21.8560 0.195 | 21.8560 212 21.9483 0 21.8560 194.400 21.8560 1.203 | 21.8560 231 21.9873 0 21.8560 251.748 21.8560 -1.359
21.8720 459 22.1100 0 21.8720 420.624 21.8720 1.787 | 21.8720 210 21.9643 0 21.8720 193.681 21.8720 1.121 | 21.8720 270 22.0033 0 21.8720 250.777 21.8720 1.166
21.8880 403 22.1260 1 21.8880 419.281 21.8880 -0.809 | 21.8880 186 21.9803 0 21.8880 192.965 21.8880 -0.508 | 21.8880 258 22.0193 0 21.8880 249.810 21.8880 0.508
21.9040 402 22.1420 0 21.9040 417.943 21.9040 -0.793 | 21.9040 179 21.9963 0 21.9040 192.252 21.9040 -0.985 | 21.9040 248 22.0353 0 21.9040 248.847 21.9040 -0.054
21.9200 405 22.1580 0 21.9200 416.610 21.9200 -0.575 | 21.9200 210 22.0123 0 21.9200 191.543 21.9200 1.268 | 21.9200 248 22.0513 0 21.9200 247.888 21.9200 0.007
21.9360 381 22.1740 0 21.9360 415.281 21.9360 -1.752 | 21.9360 191 22.0283 0 21.9360 190.836 21.9360 0.012 | 21.9360 241 22.0673 0 21.9360 246.932 21.9360 -0.381
21.9520 402 22.1900 0 21.9520 413.957 21.9520 -0.595 | 21.9520 189 22.0443 0 21.9520 190.133 21.9520 -0.082 | 21.9520 261 22.0833 0 21.9520 245.981 21.9520 0.926
21.9680 426 22.2060 0 21.9680 412.638 21.9680 0.646 | 21.9680 197 22.0603 0 21.9680 189.433 21.9680 0.536 | 21.9680 269 22.0993 0 21.9680 245.034 21.9680 1.456
21.9840 400 22.2220 0 21.9840 411.324 21.9840 -0.565 | 21.9840 197 22.0763 0 21.9840 188.736 21.9840 0.586 | 21.9840 257 22.1153 0 21.9840 244.090 21.9840 0.802
22.0000 421 22.2380 0 22.0000 410.014 22.0000 0.534 | 22.0000 196 22.0923 0 22.0000 188.042 22.0000 0.566 | 22.0000 260 22.1313 0 22.0000 243.151 22.0000 1.041
22.0160 393 22.2540 0 22.0160 408.708 22.0160 -0.790 | 22.0160 171 22.1083 0 22.0160 187.351 22.0160 -1.243 | 22.0160 250 22.1473 0 22.0160 242.215 22.0160 0.490
22.0320 421 22.2700 0 22.0320 407.408 22.0320 0.661 | 22.0320 208 22.1243 0 22.0320 186.664 22.0320 1.472 | 22.0320 230 22.1633 0 22.0320 241.283 22.0320 -0.741
22.0480 387 22.2860 0 22.0480 406.112 22.0480 -0.969 | 22.0480 184 22.1403 0 22.0480 185.979 22.0480 -0.145 | 22.0480 273 22.1793 0 22.0480 240.355 22.0480 1.969
22.0640 407 22.3020 0 22.0640 404.820 22.0640 0.108 | 22.0640 191 22.1563 0 22.0640 185.298 22.0640 0.410 | 22.0640 251 22.1953 0 22.0640 239.431 22.0640 0.727
22.0800 443 22.3180 0 22.0800 403.533 22.0800 1.871 | 22.0800 192 22.1723 0 22.0800 184.619 22.0800 0.530 | 22.0800 215 22.2113 0 22.0800 238.511 22.0800 -1.596
22.0960 398 22.3340 0 22.0960 402.251 22.0960 -0.213 | 22.0960 183 22.1883 0 22.0960 183.944 22.0960 -0.069 | 22.0960 227 22.2273 0 22.0960 237.594 22.0960 -0.700
22.1120 391 22.3500 0 22.1120 400.973 22.1120 -0.503 | 22.1120 196 22.2043 0 22.1120 183.272 22.1120 0.905 | 22.1120 236 22.2433 0 22.1120 236.681 22.1120 -0.044
22.1280 404 22.3660 0 22.1280 399.699 22.1280 0.213 | 22.1280 189 22.2203 0 22.1280 182.602 22.1280 0.463 | 22.1280 240 22.2593 1 22.1280 235.772 22.1280 0.272
22.1440 426 22.3820 0 22.1440 398.430 22.1440 1.333 | 22.1440 186 22.2363 0 22.1440 181.936 22.1440 0.296 | 22.1440 233 22.2753 0 22.1440 234.867 22.1440 -0.122
22.1600 420 22.3980 0 22.1600 397.166 22.1600 1.112 | 22.1600 195 22.2523 0 22.1600 181.273 22.1600 0.978 | 22.1600 227 22.2913 0 22.1600 233.965 22.1600 -0.460
22.1760 397 22.4140 0 22.1760 395.906 22.1760 0.055 | 22.1760 178 22.2683 0 22.1760 180.613 22.1760 -0.195 | 22.1760 223 22.3073 0 22.1760 233.067 22.1760 -0.671
22.1920 451 22.4300 1 22.1920 394.650 22.1920 2.648 | 22.1920 204 22.2843 0 22.1920 179.955 22.1920 1.675 | 22.1920 230 22.3233 0 22.1920 232.173 22.1920 -0.143
22.2080 397 22.4460 0 22.2080 393.399 22.2080 0.180 | 22.2080 171 22.3003 0 22.2080 179.301 22.2080 -0.631 | 22.2080 231 22.3393 0 22.2080 231.282 22.2080 -0.018
22.2240 375 22.4620 0 22.2240 392.152 22.2240 -0.883 | 22.2240 170 22.3163 0 22.2240 178.649 22.2240 -0.660 | 22.2240 226 22.3553 0 22.2240 230.395 22.2240 -0.291
22.2400 399 22.4780 1 22.2400 390.910 22.2400 0.404 | 22.2400 177 22.3323 0 22.2400 178.001 22.2400 -0.075 | 22.2400 237 22.3713 0 22.2400 229.512 22.2400 0.484
22.2560 383 22.4940 0 22.2560 389.672 22.2560 -0.340 | 22.2560 149 22.3483 0 22.2560 177.355 22.2560 -2.308 | 22.2560 234 22.3873 0 22.2560 228.632 22.2560 0.349
22.2720 395 22.5100 0 22.2720 388.439 22.2720 0.329 | 22.2720 190 22.3643 0 22.2720 176.712 22.2720 0.959 | 22.2720 224 22.4033 1 22.2720 227.756 22.2720 -0.250
22.2880 390 22.5260 0 22.2880 387.209 22.2880 0.141 | 22.2880 165 22.3803 0 22.2880 176.073 22.2880 -0.857 | 22.2880 212 22.4193 0 22.2880 226.884 22.2880 -1.017
22.3040 375 22.5420 0 22.3040 385.984 22.3040 -0.566 | 22.3040 192 22.3963 0 22.3040 175.436 22.3040 1.189 | 22.3040 244 22.4353 0 22.3040 226.015 22.3040 1.147
22.3200 388 22.5580 0 22.3200 384.764 22.3200 0.164 | 22.3200 187 22.4123 0 22.3200 174.802 22.3200 0.887 | 22.3200 227 22.4513 0 22.3200 225.149 22.3200 0.122
22.3360 383 22.5740 0 22.3360 383.548 22.3360 -0.028 | 22.3360 174 22.4283 0 22.3360 174.170 22.3360 -0.013 | 22.3360 224 22.4673 0 22.3360 224.288 22.3360 -0.019
22.3520 389 22.5900 0 22.3520 382.336 22.3520 0.337 | 22.3520 161 22.4443 0 22.3520 173.542 22.3520 -0.982 | 22.3520 228 22.4833 0 22.3520 223.429 22.3520 0.301
22.3680 379 22.6060 0 22.3680 381.128 22.3680 -0.109 | 22.3680 161 22.4603 0 22.3680 172.916 22.3680 -0.933 | 22.3680 206 22.4993 0 22.3680 222.575 22.3680 -1.149
22.3840 408 22.6220 0 22.3840 379.925 22.3840 1.387 | 22.3840 189 22.4763 0 22.3840 172.294 22.3840 1.209 | 22.3840 230 22.5153 0 22.3840 221.723 22.3840 0.543
22.4000 419 22.6380 0 22.4000 378.725 22.4000 1.963 | 22.4000 171 22.4923 0 22.4000 171.674 22.4000 -0.051 | 22.4000 205 22.5313 0 22.4000 220.876 22.4000 -1.103
22.4160 376 22.6540 0 22.4160 377.530 22.4160 -0.079 | 22.4160 180 22.5083 0 22.4160 171.056 22.4160 0.663 | 22.4160 208 22.5473 0 22.4160 220.031 22.4160 -0.830
22.4320 363 22.6700 0 22.4320 376.340 22.4320 -0.698 | 22.4320 157 22.5243 0 22.4320 170.442 22.4320 -1.066 | 22.4320 224 22.5633 0 22.4320 219.191 22.4320 0.320
22.4480 326 22.6860 0 22.4480 375.153 22.4480 -2.714 | 22.4480 162 22.5403 0 22.4480 169.830 22.4480 -0.611 | 22.4480 241 22.5793 0 22.4480 218.353 22.4480 1.453
22.4640 406 22.7020 0 22.4640 373.971 22.4640 1.586 | 22.4640 168 22.5563 0 22.4640 169.221 22.4640 -0.094 | 22.4640 211 22.5953 0 22.4640 217.519 22.4640 -0.447
22.4800 331 22.7180 0 22.4800 372.792 22.4800 -2.290 | 22.4800 189 22.5723 0 22.4800 168.615 22.4800 1.475 | 22.4800 219 22.6113 0 22.4800 216.689 22.4800 0.155
22.4960 400 22.7340 0 22.4960 371.618 22.4960 1.416 | 22.4960 157 22.5883 0 22.4960 168.012 22.4960 -0.873 | 22.4960 215 22.6273 0 22.4960 215.862 22.4960 -0.059
22.5120 388 22.7500 0 22.5120 370.449 22.5120 0.889 | 22.5120 177 22.6043 0 22.5120 167.411 22.5120 0.717 | 22.5120 215 22.6433 0 22.5120 215.038 22.5120 -0.003
22.5280 370 22.7660 0 22.5280 369.283 22.5280 0.037 | 22.5280 175 22.6203 0 22.5280 166.813 22.5280 0.615 | 22.5280 213 22.6593 0 22.5280 214.218 22.5280 -0.083
22.5440 353 22.7820 0 22.5440 368.121 22.5440 -0.803 | 22.5440 177 22.6363 0 22.5440 166.218 22.5440 0.806 | 22.5440 176 22.6753 0 22.5440 213.401 22.5440 -2.803
22.5600 373 22.7980 0 22.5600 366.964 22.5600 0.312 | 22.5600 169 22.6523 0 22.5600 165.625 22.5600 0.258 | 22.5600 223 22.6913 0 22.5600 212.588 22.5600 0.694
22.5760 390 22.8140 0 22.5760 365.810 22.5760 1.222 | 22.5760 161 22.6683 0 22.5760 165.035 22.5760 -0.316 | 22.5760 196 22.7073 0 22.5760 211.777 22.5760 -1.121
22.5920 332 22.8300 0 22.5920 364.661 22.5920 -1.787 | 22.5920 172 22.6843 0 22.5920 164.448 22.5920 0.573 | 22.5920 191 22.7233 0 22.5920 210.970 22.5920 -1.438
22.6080 346 22.8460 0 22.6080 363.515 22.6080 -0.939 | 22.6080 156 22.7003 0 22.6080 163.863 22.6080 -0.626 | 22.6080 195 22.7393 0 22.6080 210.167 22.6080 -1.081
22.6240 358 22.8620 0 22.6240 362.374 22.6240 -0.231 | 22.6240 154 22.7163 0 22.6240 163.281 22.6240 -0.743 | 22.6240 175 22.7553 0 22.6240 209.367 22.6240 -2.583
22.6400 358 22.8780 0 22.6400 361.237 22.6400 -0.171 | 22.6400 163 22.7323 0 22.6400 162.701 22.6400 0.023 | 22.6400 209 22.7713 0 22.6400 208.570 22.6400 0.030
22.6560 335 22.8940 0 22.6560 360.103 22.6560 -1.367 | 22.6560 158 22.7483 0 22.6560 162.124 22.6560 -0.326 | 22.6560 214 22.7873 0 22.6560 207.776 22.6560 0.423
22.6720 346 22.9100 0 22.6720 358.974 22.6720 -0.695 | 22.6720 190 22.7643 0 22.6720 161.550 22.6720 2.053 | 22.6720 223 22.8033 0 22.6720 206.985 22.6720 1.068
22.6880 380 22.9260 0 22.6880 357.849 22.6880 1.133 | 22.6880 162 22.7803 0 22.6880 160.978 22.6880 0.080 | 22.6880 220 22.8193 0 22.6880 206.198 22.6880 0.926
22.7040 374 22.9420 0 22.7040 356.727 22.7040 0.891 | 22.7040 160 22.7963 0 22.7040 160.409 22.7040 -0.032 | 22.7040 223 22.8353 0 22.7040 205.414 22.7040 1.172
22.7200 366 22.9580 0 22.7200 355.610 22.7200 0.542 | 22.7200 173 22.8123 0 22.7200 159.843 22.7200 0.995 | 22.7200 221 22.8513 1 22.7200 204.634 22.7200 1.096
22.7360 369 22.9740 0 22.7360 354.497 22.7360 0.753 | 22.7360 173 22.8283 0 22.7360 159.279 22.7360 1.037 | 22.7360 215 22.8673 0 22.7360 203.856 22.7360 0.757
22.7520 380 22.9900 0 22.7520 353.387 22.7520 1.362 | 22.7520 180 22.8443 0 22.7520 158.717 22.7520 1.578 | 22.7520 196 22.8833 0 22.7520 203.082 22.7520 -0.503
22.7680 354 23.0060 0 22.7680 352.281 22.7680 0.091 | 22.7680 153 22.8603 0 22.7680 158.158 22.7680 -0.414 | 22.7680 213 22.8993 0 22.7680 202.310 22.7680 0.729
22.7840 356 23.0220 0 22.7840 351.180 22.7840 0.255 | 22.7840 168 22.8763 0 22.7840 157.602 22.7840 0.798 | 22.7840 218 22.9153 0 22.7840 201.542 22.7840 1.110
22.8000 350 23.0380 0 22.8000 350.082 22.8000 -0.004 | 22.8000 156 22.8923 0 22.8000 157.048 22.8000 -0.083 | 22.8000 189 22.9313 0 22.8000 200.778 22.8000 -0.852
22.8160 358 23.0540 0 22.8160 348.988 22.8160 0.475 | 22.8160 149 22.9083 0 22.8160 156.496 22.8160 -0.610 | 22.8160 206 22.9473 0 22.8160 200.016 22.8160 0.415
22.8320 362 23.0700 0 22.8320 347.898 22.8320 0.739 | 22.8320 171 22.9243 0 22.8320 155.947 22.8320 1.144 | 22.8320 199 22.9633 0 22.8320 199.257 22.8320 -0.018
22.8480 357 23.0860 0 22.8480 346.812 22.8480 0.538 | 22.8480 160 22.9403 0 22.8480 155.401 22.8480 0.361 | 22.8480 214 22.9793 0 22.8480 198.502 22.8480 1.055
22.8640 368 23.1020 0 22.8640 345.729 22.8640 1.158 | 22.8640 154 22.9563 0 22.8640 154.857 22.8640 -0.069 | 22.8640 186 22.9953 0 22.8640 197.749 22.8640 -0.857
22.8800 322 23.1180 0 22.8800 344.651 22.8800 -1.258 | 22.8800 164 22.9723 0 22.8800 154.315 22.8800 0.752 | 22.8800 211 23.0113 0 22.8800 197.000 22.8800 0.959
22.8960 377 23.1340 0 22.8960 343.576 22.8960 1.717 | 22.8960 157 22.9883 0 22.8960 153.776 22.8960 0.256 | 22.8960 194 23.0273 0 22.8960 196.254 22.8960 -0.161
22.9120 361 23.1500 0 22.9120 342.505 22.9120 0.971 | 22.9120 180 23.0043 0 22.9120 153.239 22.9120 1.984 | 22.9120 176 23.0433 0 22.9120 195.511 22.9120 -1.462
22.9280 388 23.1660 0 22.9280 341.437 22.9280 2.358 | 22.9280 152 23.0203 0 22.9280 152.704 22.9280 -0.057 | 22.9280 205 23.0593 0 22.9280 194.771 22.9280 0.711
22.9440 331 23.1820 0 22.9440 340.374 22.9440 -0.514 | 22.9440 157 23.0363 0 22.9440 152.172 22.9440 0.383 | 22.9440 202 23.0753 0 22.9440 194.034 22.9440 0.558
22.9600 325 23.1980 0 22.9600 339.314 22.9600 -0.792 | 22.9600 139 23.0523 0 22.9600 151.643 22.9600 -1.065 | 22.9600 200 23.0913 0 22.9600 193.300 22.9600 0.471
22.9760 365 23.2140 0 22.9760 338.258 22.9760 1.396 | 22.9760 144 23.0683 0 22.9760 151.116 22.9760 -0.589 | 22.9760 203 23.1073 0 22.9760 192.569 22.9760 0.729
22.9920 329 23.2300 0 22.9920 337.206 22.9920 -0.451 | 22.9920 147 23.0843 0 22.9920 150.591 22.9920 -0.294 | 22.9920 197 23.1233 0 22.9920 191.841 22.9920 0.366
23.0080 353 23.2460 0 23.0080 336.158 23.0080 0.894 | 23.0080 150 23.1003 0 23.0080 150.068 23.0080 -0.006 | 23.0080 190 23.1393 0 23.0080 191.116 23.0080 -0.081
23.0240 342 23.2620 1 23.0240 335.113 23.0240 0.371 | 23.0240 154 23.1163 0 23.0240 149.548 23.0240 0.356 | 23.0240 184 23.1553 0 23.0240 190.393 23.0240 -0.469
23.0400 352 23.2780 0 23.0400 334.071 23.0400 0.953 | 23.0400 143 23.1323 0 23.0400 149.030 23.0400 -0.501 | 23.0400 182 23.1713 0 23.0400 189.674 23.0400 -0.566
23.0560 345 23.2940 0 23.0560 333.034 23.0560 0.642 | 23.0560 142 23.1483 0 23.0560 148.515 23.0560 -0.543 | 23.0560 172 23.1873 0 23.0560 188.958 23.0560 -1.286
23.0720 331 23.3100 0 23.0720 332.000 23.0720 -0.055 | 23.0720 140 23.1643 0 23.0720 148.002 23.0720 -0.672 | 23.0720 175 23.2033 0 23.0720 188.245 23.0720 -0.996
23.0880 374 23.3260 0 23.0880 330.970 23.0880 2.219 | 23.0880 142 23.1803 0 23.0880 147.491 23.0880 -0.458 | 23.0880 175 23.2193 0 23.0880 187.535 23.0880 -0.942
23.1040 343 23.3420 0 23.1040 329.943 23.1040 0.703 | 23.1040 152 23.1963 0 23.1040 146.982 23.1040 0.404 | 23.1040 181 23.2353 0 23.1040 186.827 23.1040 -0.431
23.1200 352 23.3580 0 23.1200 328.921 23.1200 1.227 | 23.1200 165 23.2123 1 23.1200 146.476 23.1200 1.433 | 23.1200 191 23.2513 0 23.1200 186.123 23.1200 0.351
23.1360 315 23.3740 1 23.1360 327.901 23.1360 -0.725 | 23.1360 132 23.2283 0 23.1360 145.972 23.1360 -1.207 | 23.1360 212 23.2673 1 23.1360 185.421 23.1360 1.817
23.1520 330 23.3900 0 23.1520 326.885 23.1520 0.171 | 23.1520 149 23.2443 0 23.1520 145.470 23.1520 0.287 | 23.1520 179 23.2833 0 23.1520 184.723 23.1520 -0.425
23.1680 353 23.4060 0 23.1680 325.873 23.1680 1.440 | 23.1680 156 23.2603 0 23.1680 144.971 23.1680 0.877 | 23.1680 177 23.2993 0 23.1680 184.027 23.1680 -0.525
23.1840 344 23.4220 0 23.1840 324.865 23.1840 1.029 | 23.1840 160 23.2763 0 23.1840 144.474 23.1840 1.220 | 23.1840 169 23.3153 0 23.1840 183.334 23.1840 -1.096
23.2000 345 23.4380 0 23.2000 323.860 23.2000 1.135 | 23.2000 135 23.2923 0 23.2000 143.979 23.2000 -0.767 | 23.2000 185 23.3313 0 23.2000 182.644 23.2000 0.172
23.2160 341 23.4540 1 23.2160 322.858 23.2160 0.980 | 23.2160 126 23.3083 0 23.2160 143.486 23.2160 -1.545 | 23.2160 182 23.3473 0 23.2160 181.957 23.2160 0.003
23.2320 327 23.4700 0 23.2320 321.860 23.2320 0.283 | 23.2320 142 23.3243 0 23.2320 142.995 23.2320 -0.083 | 23.2320 189 23.3633 0 23.2320 181.272 23.2320 0.559
23.2480 362 23.4860 0 23.2480 320.866 23.2480 2.156 | 23.2480 120 23.3403 0 23.2480 142.507 23.2480 -2.038 | 23.2480 176 23.3793 0 23.2480 180.591 23.2480 -0.344
23.2640 314 23.5020 0 23.2640 319.875 23.2640 -0.331 | 23.2640 158 23.3563 0 23.2640 142.021 23.2640 1.263 | 23.2640 184 23.3953 0 23.2640 179.912 23.2640 0.300
23.2800 332 23.5180 0 23.2800 318.888 23.2800 0.717 | 23.2800 127 23.3723 0 23.2800 141.537 23.2800 -1.280 | 23.2800 187 23.4113 0 23.2800 179.236 23.2800 0.565
23.2960 296 23.5340 0 23.2960 317.904 23.2960 -1.269 | 23.2960 122 23.3883 0 23.2960 141.055 23.2960 -1.711 | 23.2960 191 23.4273 0 23.2960 178.562 23.2960 0.895
23.3120 345 23.5500 1 23.3120 316.923 23.3120 1.507 | 23.3120 149 23.4043 0 23.3120 140.575 23.3120 0.686 | 23.3120 163 23.4433 0 23.3120 177.892 23.3120 -1.159
23.3280 327 23.5660 0 23.3280 315.946 23.3280 0.609 | 23.3280 135 23.4203 0 23.3280 140.098 23.3280 -0.436 | 23.3280 171 23.4593 0 23.3280 177.224 23.3280 -0.473
23.3440 320 23.5820 0 23.3440 314.973 23.3440 0.280 | 23.3440 140 23.4363 0 23.3440 139.622 23.3440 0.032 | 23.3440 185 23.4753 0 23.3440 176.559 23.3440 0.617
23.3600 317 23.5980 1 23.3600 314.002 23.3600 0.168 | 23.3600 134 23.4523 0 23.3600 139.149 23.3600 -0.442 | 23.3600 171 23.4913 0 23.3600 175.897 23.3600 -0.372
23.3760 332 23.6140 0 23.3760 313.036 23.3760 1.038 | 23.3760 138 23.4683 0 23.3760 138.678 23.3760 -0.057 | 23.3760 186 23.5073 0 23.3760 175.237 23.3760 0.785
23.3920 315 23.6300 0 23.3920 312.072 23.3920 0.164 | 23.3920 142 23.4843 1 23.3920 138.209 23.3920 0.316 | 23.3920 179 23.5233 0 23.3920 174.580 23.3920 0.328
23.4080 332 23.6460 0 23.4080 311.112 23.4080 1.143 | 23.4080 139 23.5003 0 23.4080 137.742 23.4080 0.106 | 23.4080 182 23.5393 1 23.4080 173.926 23.4080 0.595
23.4240 335 23.6620 0 23.4240 310.156 23.4240 1.353 | 23.4240 139 23.5163 0 23.4240 137.277 23.4240 0.145 | 23.4240 159 23.5553 0 23.4240 173.275 23.4240 -1.125
23.4400 325 23.6780 0 23.4400 309.203 23.4400 0.874 | 23.4400 124 23.5323 0 23.4400 136.815 23.4400 -1.142 | 23.4400 159 23.5713 0 23.4400 172.626 23.4400 -1.074
23.4560 320 23.6940 0 23.4560 308.253 23.4560 0.655 | 23.4560 130 23.5483 0 23.4560 136.354 23.4560 -0.553 | 23.4560 180 23.5873 0 23.4560 171.980 23.4560 0.594
23.4720 340 23.7100 0 23.4720 307.307 23.4720 1.768 | 23.4720 145 23.5643 0 23.4720 135.895 23.4720 0.751 | 23.4720 167 23.6033 0 23.4720 171.336 23.4720 -0.334
23.4880 315 23.7260 0 23.4880 306.363 23.4880 0.485 | 23.4880 134 23.5803 0 23.4880 135.439 23.4880 -0.123 | 23.4880 190 23.6193 0 23.4880 170.696 23.4880 1.393
23.5040 295 23.7420 0 23.5040 305.424 23.5040 -0.605 | 23.5040 137 23.5963 0 23.5040 134.985 23.5040 0.171 | 23.5040 154 23.6353 0 23.5040 170.057 23.5040 -1.286
23.5200 318 23.7580 0 23.5200 304.487 23.5200 0.755 | 23.5200 117 23.6123 0 23.5200 134.532 23.5200 -1.607 | 23.5200 165 23.6513 0 23.5200 169.422 23.5200 -0.342
23.5360 322 23.7740 0 23.5360 303.554 23.5360 1.025 | 23.5360 112 23.6283 0 23.5360 134.082 23.5360 -2.068 | 23.5360 185 23.6673 0 23.5360 168.789 23.5360 1.185
23.5520 305 23.7900 1 23.5520 302.624 23.5520 0.136 | 23.5520 130 23.6443 0 23.5520 133.633 23.5520 -0.316 | 23.5520 187 23.6833 0 23.5520 168.158 23.5520 1.370
23.5680 334 23.8060 0 23.5680 301.698 23.5680 1.762 | 23.5680 122 23.6603 0 23.5680 133.187 23.5680 -1.005 | 23.5680 155 23.6993 0 23.5680 167.531 23.5680 -1.000
23.5840 331 23.8220 0 23.5840 300.774 23.5840 1.656 | 23.5840 117 23.6763 0 23.5840 132.743 23.5840 -1.443 | 23.5840 187 23.7153 0 23.5840 166.905 23.5840 1.462
23.6000 309 23.8380 0 23.6000 299.854 23.6000 0.519 | 23.6000 157 23.6923 0 23.6000 132.301 23.6000 1.959 | 23.6000 160 23.7313 0 23.6000 166.283 23.6000 -0.494
23.6160 318 23.8540 0 23.6160 298.937 23.6160 1.066 | 23.6160 121 23.7083 0 23.6160 131.860 23.6160 -0.979 | 23.6160 161 23.7473 0 23.6160 165.663 23.6160 -0.365
23.6320 298 23.8700 1 23.6320 298.024 23.6320 -0.001 | 23.6320 135 23.7243 0 23.6320 131.422 23.6320 0.306 | 23.6320 164 23.7633 0 23.6320 165.045 23.6320 -0.081
23.6480 314 23.8860 0 23.6480 297.113 23.6480 0.950 | 23.6480 129 23.7403 0 23.6480 130.985 23.6480 -0.173 | 23.6480 161 23.7793 0 23.6480 164.430 23.6480 -0.269
23.6640 271 23.9020 0 23.6640 296.206 23.6640 -1.526 | 23.6640 125 23.7563 0 23.6640 130.551 23.6640 -0.493 | 23.6640 159 23.7953 0 23.6640 163.818 23.6640 -0.380
23.6800 285 23.9180 0 23.6800 295.302 23.6800 -0.608 | 23.6800 131 23.7723 0 23.6800 130.119 23.6800 0.076 | 23.6800 195 23.8113 0 23.6800 163.208 23.6800 2.265
23.6960 303 23.9340 0 23.6960 294.402 23.6960 0.492 | 23.6960 125 23.7883 0 23.6960 129.688 23.6960 -0.416 | 23.6960 158 23.8273 0 23.6960 162.600 23.6960 -0.364
23.7120 281 23.9500 0 23.7120 293.504 23.7120 -0.743 | 23.7120 142 23.8043 1 23.7120 129.259 23.7120 1.062 | 23.7120 182 23.8433 0 23.7120 161.995 23.7120 1.475
23.7280 291 23.9660 0 23.7280 292.610 23.7280 -0.094 | 23.7280 108 23.8203 0 23.7280 128.833 23.7280 -1.986 | 23.7280 165 23.8593 0 23.7280 161.393 23.7280 0.279
23.7440 330 23.9820 0 23.7440 291.718 23.7440 2.101 | 23.7440 122 23.8363 1 23.7440 128.408 23.7440 -0.575 | 23.7440 157 23.8753 0 23.7440 160.793 23.7440 -0.301
23.7600 307 23.9980 0 23.7600 290.830 23.7600 0.920 | 23.7600 123 23.8523 0 23.7600 127.985 23.7600 -0.446 | 23.7600 176 23.8913 0 23.7600 160.195 23.7600 1.185
23.7760 294 24.0140 0 23.7760 289.945 23.7760 0.236 | 23.7760 133 23.8683 0 23.7760 127.564 23.7760 0.468 | 23.7760 168 23.9073 0 23.7760 159.600 23.7760 0.644
23.7920 299 24.0300 0 23.7920 289.063 23.7920 0.573 | 23.7920 114 23.8843 0 23.7920 127.145 23.7920 -1.221 | 23.7920 145 23.9233 0 23.7920 159.007 23.7920 -1.155
23.8080 263 24.0460 0 23.8080 288.185 23.8080 -1.547 | 23.8080 143 23.9003 0 23.8080 126.728 23.8080 1.351 | 23.8080 151 23.9393 0 23.8080 158.417 23.8080 -0.600
23.8240 289 24.0620 0 23.8240 287.309 23.8240 0.099 | 23.8240 133 23.9163 0 23.8240 126.313 23.8240 0.576 | 23.8240 168 23.9553 0 23.8240 157.829 23.8240 0.780
23.8400 308 24.0780 0 23.8400 286.436 23.8400 1.225 | 23.8400 129 23.9323 0 23.8400 125.899 23.8400 0.271 | 23.8400 174 23.9713 0 23.8400 157.244 23.8400 1.263
23.8560 277 24.0940 0 23.8560 285.567 23.8560 -0.513 | 23.8560 117 23.9483 0 23.8560 125.488 23.8560 -0.778 | 23.8560 139 23.9873 0 23.8560 156.661 23.8560 -1.487
23.8720 277 24.1100 0 23.8720 284.700 23.8720 -0.461 | 23.8720 128 23.9643 0 23.8720 125.078 23.8720 0.256 | 23.8720 155 24.0033 0 23.8720 156.080 23.8720 -0.086
23.8880 285 24.1260 0 23.8880 283.837 23.8880 0.069 | 23.8880 141 23.9803 0 23.8880 124.670 23.8880 1.366 | 23.8880 134 24.0193 0 23.8880 155.502 23.8880 -1.844
23.9040 278 24.1420 0 23.9040 282.977 23.9040 -0.297 | 23.9040 140 23.9963 0 23.9040 124.264 23.9040 1.321 | 23.9040 158 24.0353 0 23.9040 154.926 23.9040 0.243
23.9200 243 24.1580 0 23.9200 282.119 23.9200 -2.499 | 23.9200 122 24.0123 0 23.9200 123.860 23.9200 -0.167 | 23.9200 177 24.0513 0 23.9200 154.353 23.9200 1.693
23.9360 356 24.1740 0 23.9360 281.265 23.9360 3.950 | 23.9360 114 24.0283 0 23.9360 123.457 23.9360 -0.878 | 23.9360 131 24.0673 0 23.9360 153.782 23.9360 -1.975
23.9520 294 24.1900 0 23.9520 280.414 23.9520 0.790 | 23.9520 118 24.0443 0 23.9520 123.057 23.9520 -0.462 | 23.9520 167 24.0833 0 23.9520 153.213 23.9520 1.061
23.9680 290 24.2060 0 23.9680 279.566 23.9680 0.611 | 23.9680 124 24.0603 0 23.9680 122.658 23.9680 0.120 | 23.9680 180 24.0993 0 23.9680 152.647 23.9680 2.028
23.9840 301 24.2220 0 23.9840 278.720 23.9840 1.280 | 23.9840 115 24.0763 0 23.9840 122.261 23.9840 -0.671 | 23.9840 170 24.1153 0 23.9840 152.083 23.9840 1.366
24.0000 262 24.2380 0 24.0000 277.878 24.0000 -0.977 | 24.0000 114 24.0923 0 24.0000 121.866 24.0000 -0.730 | 24.0000 174 24.1313 0 24.0000 151.521 24.0000 1.695
24.0160 281 24.2540 0 24.0160 277.039 24.0160 0.235 | 24.0160 121 24.1083 0 24.0160 121.472 24.0160 -0.043 | 24.0160 185 24.1473 0 24.0160 150.961 24.0160 2.489
24.0320 285 24.2700 0 24.0320 276.202 24.0320 0.519 | 24.0320 159 24.1243 0 24.0320 121.080 24.0320 2.988 | 24.0320 136 24.1633 0 24.0320 150.404 24.0320 -1.226
24.0480 261 24.2860 0 24.0480 275.369 24.0480 -0.886 | 24.0480 117 24.1403 0 24.0480 120.690 24.0480 -0.338 | 24.0480 149 24.1793 0 24.0480 149.849 24.0480 -0.069
24.0640 272 24.3020 0 24.0640 274.538 24.0640 -0.153 | 24.0640 110 24.1563 0 24.0640 120.302 24.0640 -0.973 | 24.0640 137 24.1953 0 24.0640 149.297 24.0640 -1.043
24.0800 233 24.3180 0 24.0800 273.711 24.0800 -2.656 | 24.0800 114 24.1723 0 24.0800 119.916 24.0800 -0.549 | 24.0800 145 24.2113 0 24.0800 148.746 24.0800 -0.309
24.0960 325 24.3340 1 24.0960 272.886 24.0960 2.882 | 24.0960 115 24.1883 0 24.0960 119.531 24.0960 -0.419 | 24.0960 144 24.2273 0 24.0960 148.198 24.0960 -0.347
24.1120 280 24.3500 0 24.1120 272.065 24.1120 0.473 | 24.1120 104 24.2043 0 24.1120 119.148 24.1120 -1.471 | 24.1120 132 24.2433 0 24.1120 147.652 24.1120 -1.352
24.1280 261 24.3660 0 24.1280 271.246 24.1280 -0.632 | 24.1280 99 24.2203 0 24.1280 118.767 24.1280 -1.967 | 24.1280 121 24.2593 0 24.1280 147.109 24.1280 -2.354
24.1440 237 24.3820 1 24.1440 270.430 24.1440 -2.162 | 24.1440 115 24.2363 0 24.1440 118.387 24.1440 -0.313 | 24.1440 134 24.2753 0 24.1440 146.567 24.1440 -1.078
24.1600 285 24.3980 0 24.1600 269.617 24.1600 0.908 | 24.1600 125 24.2523 0 24.1600 118.010 24.1600 0.620 | 24.1600 130 24.2913 0 24.1600 146.028 24.1600 -1.395
24.1760 305 24.4140 0 24.1760 268.807 24.1760 2.066 | 24.1760 117 24.2683 1 24.1760 117.633 24.1760 -0.058 | 24.1760 144 24.3073 0 24.1760 145.491 24.1760 -0.123
24.1920 291 24.4300 0 24.1920 267.999 24.1920 1.344 | 24.1920 128 24.2843 1 24.1920 117.259 24.1920 0.942 | 24.1920 160 24.3233 0 24.1920 144.957 24.1920 1.182
24.2080 281 24.4460 0 24.2080 267.195 24.2080 0.821 | 24.2080 127 24.3003 0 24.2080 116.886 24.2080 0.890 | 24.2080 129 24.3393 0 24.2080 144.424 24.2080 -1.348
24.2240 279 24.4620 0 24.2240 266.393 24.2240 0.752 | 24.2240 115 24.3163 0 24.2240 116.515 24.2240 -0.140 | 24.2240 135 24.3553 1 24.2240 143.894 24.2240 -0.760
24.2400 267 24.4780 0 24.2400 265.594 24.2400 0.086 | 24.2400 106 24.3323 0 24.2400 116.146 24.2400 -0.976 | 24.2400 172 24.3713 0 24.2400 143.365 24.2400 2.171
24.2560 246 24.4940 0 24.2560 264.798 24.2560 -1.194 | 24.2560 114 24.3483 0 24.2560 115.778 24.2560 -0.165 | 24.2560 148 24.3873 0 24.2560 142.839 24.2560 0.421
24.2720 266 24.5100 0 24.2720 264.005 24.2720 0.122 | 24.2720 84 24.3643 0 24.2720 115.412 24.2720 -3.387 | 24.2720 151 24.4033 1 24.2720 142.316 24.2720 0.702
24.2880 295 24.5260 0 24.2880 263.215 24.2880 1.844 | 24.2880 124 24.3803 0 24.2880 115.047 24.2880 0.798 | 24.2880 143 24.4193 0 24.2880 141.794 24.2880 0.100
24.3040 273 24.5420 1 24.3040 262.427 24.3040 0.638 | 24.3040 108 24.3963 0 24.3040 114.684 24.3040 -0.637 | 24.3040 110 24.4353 0 24.3040 141.274 24.3040 -2.955
24.3200 295 24.5580 0 24.3200 261.642 24.3200 1.936 | 24.3200 106 24.4123 0 24.3200 114.323 24.3200 -0.801 | 24.3200 130 24.4513 0 24.3200 140.757 24.3200 -0.936
24.3360 240 24.5740 0 24.3360 260.860 24.3360 -1.341 | 24.3360 102 24.4283 0 24.3360 113.964 24.3360 -1.173 | 24.3360 130 24.4673 0 24.3360 140.242 24.3360 -0.891
24.3520 263 24.5900 0 24.3520 260.081 24.3520 0.179 | 24.3520 121 24.4443 0 24.3520 113.606 24.3520 0.667 | 24.3520 151 24.4833 0 24.3520 139.729 24.3520 0.911
24.3680 298 24.6060 0 24.3680 259.304 24.3680 2.234 | 24.3680 109 24.4603 0 24.3680 113.249 24.3680 -0.403 | 24.3680 150 24.4993 0 24.3680 139.217 24.3680 0.875
24.3840 261 24.6220 0 24.3840 258.531 24.3840 0.152 | 24.3840 117 24.4763 0 24.3840 112.895 24.3840 0.376 | 24.3840 132 24.5153 0 24.3840 138.708 24.3840 -0.580
24.4000 265 24.6380 0 24.4000 257.760 24.4000 0.443 | 24.4000 98 24.4923 0 24.4000 112.541 24.4000 -1.454 | 24.4000 156 24.5313 0 24.4000 138.202 24.4000 1.416
24.4160 256 24.6540 0 24.4160 256.991 24.4160 -0.062 | 24.4160 104 24.5083 0 24.4160 112.190 24.4160 -0.795 | 24.4160 135 24.5473 0 24.4160 137.697 24.4160 -0.230
24.4320 240 24.6700 0 24.4320 256.226 24.4320 -1.043 | 24.4320 125 24.5243 0 24.4320 111.840 24.4320 1.168 | 24.4320 133 24.5633 0 24.4320 137.194 24.4320 -0.361
24.4480 270 24.6860 0 24.4480 255.463 24.4480 0.881 | 24.4480 94 24.5403 0 24.4480 111.491 24.4480 -1.785 | 24.4480 121 24.5793 0 24.4480 136.693 24.4480 -1.415
24.4640 246 24.7020 0 24.4640 254.702 24.4640 -0.553 | 24.4640 104 24.5563 0 24.4640 111.144 24.4640 -0.694 | 24.4640 136 24.5953 0 24.4640 136.195 24.4640 -0.017
24.4800 280 24.7180 0 24.4800 253.945 24.4800 1.552 | 24.4800 124 24.5723 1 24.4800 110.799 24.4800 1.176 | 24.4800 121 24.6113 0 24.4800 135.698 24.4800 -1.325
24.4960 259 24.7340 0 24.4960 253.190 24.4960 0.360 | 24.4960 120 24.5883 1 24.4960 110.455 24.4960 0.864 | 24.4960 143 24.6273 0 24.4960 135.204 24.4960 0.647
24.5120 266 24.7500 0 24.5120 252.438 24.5120 0.828 | 24.5120 102 24.6043 0 24.5120 110.113 24.5120 -0.796 | 24.5120 135 24.6433 0 24.5120 134.711 24.5120 0.025
24.5280 267 24.7660 0 24.5280 251.688 24.5280 0.934 | 24.5280 104 24.6203 0 24.5280 109.773 24.5280 -0.561 | 24.5280 131 24.6593 0 24.5280 134.221 24.5280 -0.279
24.5440 256 24.7820 0 24.5440 250.941 24.5440 0.315 | 24.5440 100 24.6363 0 24.5440 109.433 24.5440 -0.934 | 24.5440 125 24.6753 0 24.5440 133.732 24.5440 -0.775
24.5600 261 24.7980 0 24.5600 250.197 24.5600 0.666 | 24.5600 101 24.6523 0 24.5600 109.096 24.5600 -0.798 | 24.5600 139 24.6913 0 24.5600 133.246 24.5600 0.485
24.5760 270 24.8140 0 24.5760 249.455 24.5760 1.246 | 24.5760 112 24.6683 0 24.5760 108.760 24.5760 0.303 | 24.5760 105 24.7073 0 24.5760 132.761 24.5760 -2.684
24.5920 244 24.8300 0 24.5920 248.716 24.5920 -0.301 | 24.5920 103 24.6843 0 24.5920 108.425 24.5920 -0.529 | 24.5920 128 24.7233 0 24.5920 132.279 24.5920 -0.375
24.6080 239 24.8460 0 24.6080 247.979 24.6080 -0.578 | 24.6080 92 24.7003 0 24.6080 108.092 24.6080 -1.660 | 24.6080 143 24.7393 0 24.6080 131.799 24.6080 0.930
24.6240 260 24.8620 0 24.6240 247.246 24.6240 0.788 | 24.6240 100 24.7163 0 24.6240 107.760 24.6240 -0.768 | 24.6240 139 24.7553 0 24.6240 131.320 24.6240 0.647
24.6400 270 24.8780 0 24.6400 246.514 24.6400 1.424 | 24.6400 91 24.7323 0 24.6400 107.430 24.6400 -1.704 | 24.6400 133 24.7713 0 24.6400 130.843 24.6400 0.186
24.6560 272 24.8940 1 24.6560 245.786 24.6560 1.584 | 24.6560 114 24.7483 0 24.6560 107.102 24.6560 0.641 | 24.6560 133 24.7873 0 24.6560 130.369 24.6560 0.226
24.6720 258 24.9100 0 24.6720 245.059 24.6720 0.803 | 24.6720 104 24.7643 0 24.6720 106.775 24.6720 -0.269 | 24.6720 126 24.8033 0 24.6720 129.896 24.6720 -0.344
24.6880 281 24.9260 0 24.6880 244.336 24.6880 2.179 | 24.6880 96 24.7803 0 24.6880 106.449 24.6880 -1.056 | 24.6880 131 24.8193 0 24.6880 129.426 24.6880 0.137
24.7040 245 24.9420 0 24.7040 243.615 24.7040 0.088 | 24.7040 99 24.7963 0 24.7040 106.125 24.7040 -0.709 | 24.7040 123 24.8353 0 24.7040 128.957 24.7040 -0.533
24.7200 249 24.9580 0 24.7200 242.896 24.7200 0.385 | 24.7200 104 24.8123 0 24.7200 105.802 24.7200 -0.175 | 24.7200 138 24.8513 0 24.7200 128.490 24.7200 0.804
24.7360 232 24.9740 0 24.7360 242.180 24.7360 -0.666 | 24.7360 118 24.8283 0 24.7360 105.481 24.7360 1.143 | 24.7360 132 24.8673 0 24.7360 128.025 24.7360 0.343
24.7520 259 24.9900 0 24.7520 241.467 24.7520 1.085 | 24.7520 116 24.8443 0 24.7520 105.161 24.7520 0.998 | 24.7520 124 24.8833 0 24.7520 127.562 24.7520 -0.317
24.7680 192 25.0060 0 24.7680 240.756 24.7680 -3.501 | 24.7680 100 24.8603 0 24.7680 104.842 24.7680 -0.479 | 24.7680 142 24.8993 0 24.7680 127.101 24.7680 1.242
24.7840 246 25.0220 0 24.7840 240.048 24.7840 0.378 | 24.7840 116 24.8763 0 24.7840 104.525 24.7840 1.056 | 24.7840 114 24.9153 0 24.7840 126.642 24.7840 -1.174
24.8000 240 25.0380 0 24.8000 239.342 24.8000 0.042 | 24.8000 96 24.8923 0 24.8000 104.210 24.8000 -0.829 | 24.8000 147 24.9313 0 24.8000 126.184 24.8000 1.705
24.8160 222 25.0540 0 24.8160 238.638 24.8160 -1.112 | 24.8160 107 24.9083 0 24.8160 103.896 24.8160 0.297 | 24.8160 135 24.9473 0 24.8160 125.729 24.8160 0.792
24.8320 255 25.0700 0 24.8320 237.937 24.8320 1.064 | 24.8320 97 24.9243 0 24.8320 103.583 24.8320 -0.662 | 24.8320 133 24.9633 0 24.8320 125.275 24.8320 0.665
24.8480 252 25.0860 0 24.8480 237.239 24.8480 0.926 | 24.8480 86 24.9403 0 24.8480 103.271 24.8480 -1.841 | 24.8480 106 24.9793 0 24.8480 124.824 24.8480 -1.811
24.8640 253 25.1020 0 24.8640 236.543 24.8640 1.031 | 24.8640 79 24.9563 0 24.8640 102.961 24.8640 -2.662 | 24.8640 151 24.9953 0 24.8640 124.374 24.8640 2.153
24.8800 223 25.1180 0 24.8800 235.849 24.8800 -0.857 | 24.8800 101 24.9723 0 24.8800 102.653 24.8800 -0.163 | 24.8800 115 25.0113 0 24.8800 123.926 24.8800 -0.825
24.8960 238 25.1340 0 24.8960 235.158 24.8960 0.183 | 24.8960 104 24.9883 0 24.8960 102.346 24.8960 0.161 | 24.8960 120 25.0273 0 24.8960 123.479 24.8960 -0.315
24.9120 232 25.1500 0 24.9120 234.470 24.9120 -0.161 | 24.9120 109 25.0043 0 24.9120 102.040 24.9120 0.661 | 24.9120 134 25.0433 0 24.9120 123.035 24.9120 0.940
24.9280 230 25.1660 0 24.9280 233.783 24.9280 -0.248 | 24.9280 108 25.0203 0 24.9280 101.736 24.9280 0.597 | 24.9280 115 25.0593 0 24.9280 122.593 24.9280 -0.702
24.9440 257 25.1820 0 24.9440 233.100 24.9440 1.485 | 24.9440 98 25.0363 0 24.9440 101.433 24.9440 -0.343 | 24.9440 145 25.0753 0 24.9440 122.152 24.9440 1.885
24.9600 250 25.1980 0 24.9600 232.418 24.9600 1.108 | 24.9600 107 25.0523 0 24.9600 101.131 24.9600 0.562 | 24.9600 134 25.0913 0 24.9600 121.713 24.9600 1.054
24.9760 219 25.2140 0 24.9760 231.739 24.9760 -0.857 | 24.9760 95 25.0683 1 24.9760 100.831 24.9760 -0.592 | 24.9760 114 25.1073 0 24.9760 121.276 24.9760 -0.676
24.9920 251 25.2300 0 24.9920 231.063 24.9920 1.253 | 24.9920 112 25.0843 0 24.9920 100.532 24.9920 1.074 | 24.9920 123 25.1233 1 24.9920 120.841 24.9920 0.193
25.0080 220 25.2460 0 25.0080 230.388 25.0080 -0.697 | 25.0080 111 25.1003 0 25.0080 0.000 25.0080 0.000 | 25.0080 104 25.1393 0 25.0080 120.407 25.0080 -1.594
25.0240 234 25.2620 0 25.0240 229.717 25.0240 0.279 | 25.0240 99 25.1163 0 25.0240 0.000 25.0240 0.000 | 25.0240 121 25.1553 0 25.0240 119.975 25.0240 0.092
25.0400 226 25.2780 0 25.0400 229.047 25.0400 -0.202 | 25.0400 89 25.1323 0 25.0400 0.000 25.0400 0.000 | 25.0400 88 25.1713 0 25.0400 119.545 25.0400 -3.325
25.0560 229 25.2940 0 25.0560 228.380 25.0560 0.041 | 25.0560 84 25.1483 0 25.0560 0.000 25.0560 0.000 | 25.0560 128 25.1873 0 25.0560 119.117 25.0560 0.779
25.0720 245 25.3100 0 25.0720 227.715 25.0720 1.100 | 25.0720 93 25.1643 0 25.0720 0.000 25.0720 0.000 | 25.0720 145 25.2033 0 25.0720 118.691 25.0720 2.170
25.0880 247 25.3260 0 25.0880 227.053 25.0880 1.264 | 25.0880 87 25.1803 0 25.0880 0.000 25.0880 0.000 | 25.0880 129 25.2193 0 25.0880 118.266 25.0880 0.938
25.1040 231 25.3420 0 25.1040 226.393 25.1040 0.302 | 25.1040 92 25.1963 0 25.1040 0.000 25.1040 0.000 | 25.1040 113 25.2353 0 25.1040 117.843 25.1040 -0.452
25.1200 252 25.3580 0 25.1200 225.735 25.1200 1.648 | 25.1200 93 25.2123 0 25.1200 0.000 25.1200 0.000 | 25.1200 113 25.2513 0 25.1200 117.422 25.1200 -0.412
25.1360 220 25.3740 0 25.1360 225.080 25.1360 -0.341 | 25.1360 98 25.2283 0 25.1360 0.000 25.1360 0.000 | 25.1360 126 25.2673 0 25.1360 117.002 25.1360 0.795
25.1520 221 25.3900 0 25.1520 224.426 25.1520 -0.229 | 25.1520 84 25.2443 0 25.1520 0.000 25.1520 0.000 | 25.1520 115 25.2833 0 25.1520 116.585 25.1520 -0.146
25.1680 230 25.4060 0 25.1680 223.776 25.1680 0.409 | 25.1680 102 25.2603 0 25.1680 0.000 25.1680 0.000 | 25.1680 112 25.2993 0 25.1680 116.169 25.1680 -0.390
25.1840 242 25.4220 0 25.1840 223.127 25.1840 1.208 | 25.1840 73 25.2763 0 25.1840 0.000 25.1840 0.000 | 25.1840 113 25.3153 0 25.1840 115.754 25.1840 -0.257
25.2000 238 25.4380 0 25.2000 222.481 25.2000 1.002 | 25.2000 94 25.2923 0 25.2000 0.000 25.2000 0.000 | 25.2000 125 25.3313 0 25.2000 115.342 25.2000 0.857
25.2160 232 25.4540 0 25.2160 221.837 25.2160 0.664 | 25.2160 95 25.3083 0 25.2160 0.000 25.2160 0.000 | 25.2160 125 25.3473 0 25.2160 114.931 25.2160 0.894
25.2320 190 25.4700 0 25.2320 221.195 25.2320 -2.251 | 25.2320 98 25.3243 0 25.2320 0.000 25.2320 0.000 | 25.2320 125 25.3633 0 25.2320 114.521 25.2320 0.930
25.2480 208 25.4860 1 25.2480 220.556 25.2480 -0.866 | 25.2480 84 25.3403 0 25.2480 0.000 25.2480 0.000 | 25.2480 122 25.3793 0 25.2480 114.114 25.2480 0.708
25.2640 221 25.5020 0 25.2640 219.919 25.2640 0.072 | 25.2640 97 25.3563 0 25.2640 0.000 25.2640 0.000 | 25.2640 112 25.3953 0 25.2640 113.708 25.2640 -0.160
25.2800 232 25.5180 0 25.2800 219.284 25.2800 0.831 | 25.2800 99 25.3723 0 25.2800 0.000 25.2800 0.000 | 25.2800 118 25.4113 0 25.2800 113.304 25.2800 0.429
25.2960 219 25.5340 0 25.2960 218.651 25.2960 0.023 | 25.2960 85 25.3883 0 25.2960 0.000 25.2960 0.000 | 25.2960 107 25.4273 0 25.2960 112.901 25.2960 -0.565
25.3120 229 25.5500 0 25.3120 218.021 25.3120 0.722 | 25.3120 92 25.4043 0 25.3120 0.000 25.3120 0.000 | 25.3120 119 25.4433 0 25.3120 112.500 25.3120 0.591
25.3280 203 25.5660 0 25.3280 217.392 25.3280 -1.005 | 25.3280 80 25.4203 0 25.3280 0.000 25.3280 0.000 | 25.3280 99 25.4593 0 25.3280 112.101 25.3280 -1.304
25.3440 242 25.5820 0 25.3440 216.766 25.3440 1.615 | 25.3440 87 25.4363 0 25.3440 0.000 25.3440 0.000 | 25.3440 103 25.4753 0 25.3440 111.703 25.3440 -0.849
25.3600 210 25.5980 0 25.3600 216.143 25.3600 -0.422 | 25.3600 96 25.4523 0 25.3600 0.000 25.3600 0.000 | 25.3600 111 25.4913 0 25.3600 111.307 25.3600 -0.029
25.3760 245 25.6140 0 25.3760 215.521 25.3760 1.876 | 25.3760 95 25.4683 0 25.3760 0.000 25.3760 0.000 | 25.3760 103 25.5073 0 25.3760 110.913 25.3760 -0.772
25.3920 226 25.6300 0 25.3920 214.902 25.3920 0.735 | 25.3920 78 25.4843 0 25.3920 0.000 25.3920 0.000 | 25.3920 113 25.5233 0 25.3920 110.520 25.3920 0.231
25.4080 210 25.6460 0 25.4080 214.284 25.4080 -0.294 | 25.4080 75 25.5003 0 25.4080 0.000 25.4080 0.000 | 25.4080 106 25.5393 0 25.4080 110.129 25.4080 -0.397
25.4240 214 25.6620 0 25.4240 213.669 25.4240 0.022 | 25.4240 95 25.5163 0 25.4240 0.000 25.4240 0.000 | 25.4240 107 25.5553 0 25.4240 109.740 25.4240 -0.262
25.4400 241 25.6780 0 25.4400 213.057 25.4400 1.793 | 25.4400 83 25.5323 0 25.4400 0.000 25.4400 0.000 | 25.4400 112 25.5713 0 25.4400 109.352 25.4400 0.248
25.4560 214 25.6940 0 25.4560 212.446 25.4560 0.106 | 25.4560 72 25.5483 0 25.4560 0.000 25.4560 0.000 | 25.4560 110 25.5873 0 25.4560 108.965 25.4560 0.098
25.4720 227 25.7100 0 25.4720 211.837 25.4720 1.002 | 25.4720 79 25.5643 0 25.4720 0.000 25.4720 0.000 | 25.4720 105 25.6033 0 25.4720 108.580 25.4720 -0.346
25.4880 220 25.7260 0 25.4880 211.231 25.4880 0.589 | 25.4880 93 25.5803 0 25.4880 0.000 25.4880 0.000 | 25.4880 93 25.6193 1 25.4880 108.197 25.4880 -1.559
25.5040 211 25.7420 0 25.5040 210.627 25.5040 0.026 | 25.5040 81 25.5963 0 25.5040 0.000 25.5040 0.000 | 25.5040 95 25.6353 0 25.5040 107.816 25.5040 -1.301
25.5200 189 25.7580 0 25.5200 210.024 25.5200 -1.521 | 25.5200 87 25.6123 0 25.5200 0.000 25.5200 0.000 | 25.5200 114 25.6513 0 25.5200 107.436 25.5200 0.610
25.5360 207 25.7740 0 25.5360 209.424 25.5360 -0.168 | 25.5360 77 25.6283 0 25.5360 0.000 25.5360 0.000 | 25.5360 115 25.6673 0 25.5360 107.057 25.5360 0.734
25.5520 227 25.7900 1 25.5520 208.826 25.5520 1.201 | 25.5520 91 25.6443 0 25.5520 0.000 25.5520 0.000 | 25.5520 113 25.6833 0 25.5520 106.680 25.5520 0.589
25.5680 209 25.8060 0 25.5680 208.231 25.5680 0.053 | 25.5680 72 25.6603 0 25.5680 0.000 25.5680 0.000 | 25.5680 96 25.6993 0 25.5680 106.305 25.5680 -1.041
25.5840 205 25.8220 0 25.5840 207.637 25.5840 -0.183 | 25.5840 79 25.6763 0 25.5840 0.000 25.5840 0.000 | 25.5840 109 25.7153 0 25.5840 105.931 25.5840 0.291
25.6000 227 25.8380 1 25.6000 207.045 25.6000 1.319 | 25.6000 85 25.6923 0 25.6000 0.000 25.6000 0.000 | 25.6000 104 25.7313 0 25.6000 105.559 25.6000 -0.151
25.6160 208 25.8540 0 25.6160 206.456 25.6160 0.107 | 25.6160 66 25.7083 0 25.6160 0.000 25.6160 0.000 | 25.6160 108 25.7473 0 25.6160 0.000 25.6160 0.000
25.6320 248 25.8700 0 25.6320 205.868 25.6320 2.665 | 25.6320 80 25.7243 0 25.6320 0.000 25.6320 0.000 | 25.6320 97 25.7633 0 25.6320 0.000 25.6320 0.000
25.6480 204 25.8860 0 25.6480 205.283 25.6480 -0.089 | 25.6480 94 25.7403 0 25.6480 0.000 25.6480 0.000 | 25.6480 92 25.7793 0 25.6480 0.000 25.6480 0.000
25.6640 252 25.9020 0 25.6640 204.700 25.6640 2.968 | 25.6640 78 25.7563 0 25.6640 0.000 25.6640 0.000 | 25.6640 104 25.7953 0 25.6640 0.000 25.6640 0.000
25.6800 181 25.9180 0 25.6800 204.119 25.6800 -1.709 | 25.6800 78 25.7723 0 25.6800 0.000 25.6800 0.000 | 25.6800 86 25.8113 0 25.6800 0.000 25.6800 0.000
25.6960 197 25.9340 0 25.6960 203.539 25.6960 -0.464 | 25.6960 53 25.7883 0 25.6960 0.000 25.6960 0.000 | 25.6960 106 25.8273 0 25.6960 0.000 25.6960 0.000
25.7120 222 25.9500 0 25.7120 202.962 25.7120 1.272 | 25.7120 90 25.8043 0 25.7120 0.000 25.7120 0.000 | 25.7120 102 25.8433 0 25.7120 0.000 25.7120 0.000
25.7280 188 25.9660 0 25.7280 202.387 25.7280 -1.044 | 25.7280 82 25.8203 0 25.7280 0.000 25.7280 0.000 | 25.7280 92 25.8593 0 25.7280 0.000 25.7280 0.000
25.7440 202 25.9820 0 25.7440 201.814 25.7440 0.013 | 25.7440 100 25.8363 0 25.7440 0.000 25.7440 0.000 | 25.7440 110 25.8753 0 25.7440 0.000 25.7440 0.000
25.7600 206 25.9980 0 25.7600 201.243 25.7600 0.330 | 25.7600 75 25.8523 0 25.7600 0.000 25.7600 0.000 | 25.7600 99 25.8913 0 25.7600 0.000 25.7600 0.000
25.7760 236 26.0140 0 25.7760 200.674 25.7760 2.290 | 25.7760 80 25.8683 0 25.7760 0.000 25.7760 0.000 | 25.7760 83 25.9073 0 25.7760 0.000 25.7760 0.000
25.7920 195 26.0300 0 25.7920 200.107 25.7920 -0.364 | 25.7920 84 25.8843 0 25.7920 0.000 25.7920 0.000 | 25.7920 78 25.9233 0 25.7920 0.000 25.7920 0.000
25.8080 187 26.0460 0 25.8080 199.542 25.8080 -0.912 | 25.8080 90 25.9003 0 25.8080 0.000 25.8080 0.000 | 25.8080 105 25.9393 0 25.8080 0.000 25.8080 0.000
25.8240 194 26.0620 0 25.8240 198.979 25.8240 -0.356 | 25.8240 64 25.9163 0 25.8240 0.000 25.8240 0.000 | 25.8240 111 25.9553 0 25.8240 0.000 25.8240 0.000
25.8400 204 26.0780 0 25.8400 198.418 25.8400 0.389 | 25.8400 78 25.9323 0 25.8400 0.000 25.8400 0.000 | 25.8400 122 25.9713 0 25.8400 0.000 25.8400 0.000
25.8560 199 26.0940 0 25.8560 197.859 25.8560 0.081 | 25.8560 88 25.9483 0 25.8560 0.000 25.8560 0.000 | 25.8560 101 25.9873 0 25.8560 0.000 25.8560 0.000
25.8720 188 26.1100 0 25.8720 197.301 25.8720 -0.675 | 25.8720 62 25.9643 0 25.8720 0.000 25.8720 0.000 | 25.8720 88 26.0033 0 25.8720 0.000 25.8720 0.000
25.8880 175 26.1260 0 25.8880 196.746 25.8880 -1.635 | 25.8880 67 25.9803 0 25.8880 0.000 25.8880 0.000 | 25.8880 98 26.0193 0 25.8880 0.000 25.8880 0.000
25.9040 182 26.1420 0 25.9040 196.193 25.9040 -1.046 | 25.9040 85 25.9963 0 25.9040 0.000 25.9040 0.000 | 25.9040 78 26.0353 0 25.9040 0.000 25.9040 0.000
25.9200 185 26.1580 0 25.9200 195.642 25.9200 -0.778 | 25.9200 85 26.0123 0 25.9200 0.000 25.9200 0.000 | 25.9200 100 26.0513 0 25.9200 0.000 25.9200 0.000
25.9360 217 26.1740 0 25.9360 195.093 25.9360 1.480 | 25.9360 97 26.0283 0 25.9360 0.000 25.9360 0.000 | 25.9360 96 26.0673 0 25.9360 0.000 25.9360 0.000
25.9520 215 26.1900 0 25.9520 194.545 25.9520 1.389 | 25.9520 76 26.0443 0 25.9520 0.000 25.9520 0.000 | 25.9520 110 26.0833 0 25.9520 0.000 25.9520 0.000
25.9680 204 26.2060 0 25.9680 194.000 25.9680 0.697 | 25.9680 76 26.0603 0 25.9680 0.000 25.9680 0.000 | 25.9680 73 26.0993 0 25.9680 0.000 25.9680 0.000
25.9840 198 26.2220 1 25.9840 193.456 25.9840 0.321 | 25.9840 70 26.0763 0 25.9840 0.000 25.9840 0.000 | 25.9840 94 26.1153 0 25.9840 0.000 25.9840 0.000
26.0000 198 26.2380 0 26.0000 192.915 26.0000 0.360 | 26.0000 86 26.0923 0 26.0000 0.000 26.0000 0.000 | 26.0000 83 26.1313 0 26.0000 0.000 26.0000 0.000
26.0160 225 26.2540 0 26.0160 192.375 26.0160 2.165 | 26.0160 71 26.1083 0 26.0160 0.000 26.0160 0.000 | 26.0160 109 26.1473 0 26.0160 0.000 26.0160 0.000
26.0320 190 26.2700 1 26.0320 191.837 26.0320 -0.133 | 26.0320 84 26.1243 0 26.0320 0.000 26.0320 0.000 | 26.0320 109 26.1633 0 26.0320 0.000 26.0320 0.000
26.0480 205 26.2860 0 26.0480 191.301 26.0480 0.952 | 26.0480 75 26.1403 0 26.0480 0.000 26.0480 0.000 | 26.0480 88 26.1793 0 26.0480 0.000 26.0480 0.000
26.0640 206 26.3020 1 26.0640 190.767 26.0640 1.056 | 26.0640 80 26.1563 0 26.0640 0.000 26.0640 0.000 | 26.0640 86 26.1953 0 26.0640 0.000 26.0640 0.000
26.0800 196 26.3180 0 26.0800 190.235 26.0800 0.410 | 26.0800 85 26.1723 1 26.0800 0.000 26.0800 0.000 | 26.0800 104 26.2113 0 26.0800 0.000 26.0800 0.000
26.0960 193 26.3340 0 26.0960 189.705 26.0960 0.236 | 26.0960 74 26.1883 0 26.0960 0.000 26.0960 0.000 | 26.0960 113 26.2273 0 26.0960 0.000 26.0960 0.000
26.1120 199 26.3500 0 26.1120 189.177 26.1120 0.693 | 26.1120 58 26.2043 0 26.1120 0.000 26.1120 0.000 | 26.1120 91 26.2433 0 26.1120 0.000 26.1120 0.000
26.1280 212 26.3660 0 26.1280 188.650 26.1280 1.596 | 26.1280 63 26.2203 0 26.1280 0.000 26.1280 0.000 | 26.1280 84 26.2593 0 26.1280 0.000 26.1280 0.000
26.1440 206 26.3820 0 26.1440 188.125 26.1440 1.239 | 26.1440 69 26.2363 0 26.1440 0.000 26.1440 0.000 | 26.1440 81 26.2753 0 26.1440 0.000 26.1440 0.000
26.1600 184 26.3980 0 26.1600 187.603 26.1600 -0.264 | 26.1600 78 26.2523 0 26.1600 0.000 26.1600 0.000 | 26.1600 101 26.2913 0 26.1600 0.000 26.1600 0.000
26.1760 186 26.4140 0 26.1760 187.082 26.1760 -0.079 | 26.1760 88 26.2683 0 26.1760 0.000 26.1760 0.000 | 26.1760 105 26.3073 0 26.1760 0.000 26.1760 0.000
26.1920 211 26.4300 0 26.1920 186.563 26.1920 1.674 | 26.1920 72 26.2843 0 26.1920 0.000 26.1920 0.000 | 26.1920 87 26.3233 0 26.1920 0.000 26.1920 0.000
26.2080 201 26.4460 0 26.2080 186.045 26.2080 1.050 | 26.2080 64 26.3003 0 26.2080 0.000 26.2080 0.000 | 26.2080 102 26.3393 0 26.2080 0.000 26.2080 0.000
26.2240 196 26.4620 0 26.2240 185.530 26.2240 0.744 | 26.2240 64 26.3163 1 26.2240 0.000 26.2240 0.000 | 26.2240 87 26.3553 0 26.2240 0.000 26.2240 0.000
26.2400 188 26.4780 0 26.2400 185.016 26.2400 0.216 | 26.2400 57 26.3323 0 26.2400 0.000 26.2400 0.000 | 26.2400 78 26.3713 0 26.2400 0.000 26.2400 0.000
26.2560 180 26.4940 0 26.2560 184.504 26.2560 -0.334 | 26.2560 69 26.3483 0 26.2560 0.000 26.2560 0.000 | 26.2560 97 26.3873 0 26.2560 0.000 26.2560 0.000
26.2720 161 26.5100 0 26.2720 183.994 26.2720 -1.801 | 26.2720 70 26.3643 0 26.2720 0.000 26.2720 0.000 | 26.2720 89 26.4033 0 26.2720 0.000 26.2720 0.000
26.2880 190 26.5260 0 26.2880 183.486 26.2880 0.470 | 26.2880 76 26.3803 0 26.2880 0.000 26.2880 0.000 | 26.2880 81 26.4193 0 26.2880 0.000 26.2880 0.000
26.3040 176 26.5420 0 26.3040 182.980 26.3040 -0.523 | 26.3040 81 26.3963 0 26.3040 0.000 26.3040 0.000 | 26.3040 99 26.4353 0 26.3040 0.000 26.3040 0.000
26.3200 198 26.5580 0 26.3200 182.475 26.3200 1.098 | 26.3200 74 26.4123 0 26.3200 0.000 26.3200 0.000 | 26.3200 93 26.4513 0 26.3200 0.000 26.3200 0.000
26.3360 178 26.5740 0 26.3360 181.972 26.3360 -0.296 | 26.3360 75 26.4283 0 26.3360 0.000 26.3360 0.000 | 26.3360 86 26.4673 0 26.3360 0.000 26.3360 0.000
26.3520 171 26.5900 0 26.3520 181.471 26.3520 -0.796 | 26.3520 75 26.4443 0 26.3520 0.000 26.3520 0.000 | 26.3520 72 26.4833 0 26.3520 0.000 26.3520 0.000
26.3680 166 26.6060 0 26.3680 180.972 26.3680 -1.155 | 26.3680 69 26.4603 0 26.3680 0.000 26.3680 0.000 | 26.3680 82 26.4993 0 26.3680 0.000 26.3680 0.000
26.3840 185 26.6220 0 26.3840 180.474 26.3840 0.331 | 26.3840 73 26.4763 0 26.3840 0.000 26.3840 0.000 | 26.3840 91 26.5153 1 26.3840 0.000 26.3840 0.000
26.4000 159 26.6380 0 26.4000 179.978 26.4000 -1.653 | 26.4000 76 26.4923 0 26.4000 0.000 26.4000 0.000 | 26.4000 79 26.5313 0 26.4000 0.000 26.4000 0.000
26.4160 176 26.6540 0 26.4160 179.484 26.4160 -0.261 | 26.4160 59 26.5083 0 26.4160 0.000 26.4160 0.000 | 26.4160 81 26.5473 0 26.4160 0.000 26.4160 0.000
26.4320 162 26.6700 1 26.4320 178.992 26.4320 -1.327 | 26.4320 76 26.5243 0 26.4320 0.000 26.4320 0.000 | 26.4320 87 26.5633 0 26.4320 0.000 26.4320 0.000
26.4480 176 26.6860 0 26.4480 178.501 26.4480 -0.187 | 26.4480 75 26.5403 0 26.4480 0.000 26.4480 0.000 | 26.4480 80 26.5793 0 26.4480 0.000 26.4480 0.000
26.4640 172 26.7020 0 26.4640 178.013 26.4640 -0.456 | 26.4640 65 26.5563 0 26.4640 0.000 26.4640 0.000 | 26.4640 101 26.5953 0 26.4640 0.000 26.4640 0.000
26.4800 157 26.7180 0 26.4800 177.525 26.4800 -1.628 | 26.4800 67 26.5723 0 26.4800 0.000 26.4800 0.000 | 26.4800 80 26.6113 0 26.4800 0.000 26.4800 0.000
26.4960 186 26.7340 0 26.4960 177.040 26.4960 0.653 | 26.4960 77 26.5883 0 26.4960 0.000 26.4960 0.000 | 26.4960 84 26.6273 0 26.4960 0.000 26.4960 0.000
26.5120 170 26.7500 0 26.5120 176.556 26.5120 -0.500 | 26.5120 74 26.6043 0 26.5120 0.000 26.5120 0.000 | 26.5120 104 26.6433 0 26.5120 0.000 26.5120 0.000
26.5280 173 26.7660 1 26.5280 176.074 26.5280 -0.232 | 26.5280 57 26.6203 0 26.5280 0.000 26.5280 0.000 | 26.5280 89 26.6593 0 26.5280 0.000 26.5280 0.000
26.5440 177 26.7820 0 26.5440 175.594 26.5440 0.105 | 26.5440 80 26.6363 0 26.5440 0.000 26.5440 0.000 | 26.5440 85 26.6753 0 26.5440 0.000 26.5440 0.000
26.5600 174 26.7980 0 26.5600 175.115 26.5600 -0.084 | 26.5600 82 26.6523 0 26.5600 0.000 26.5600 0.000 | 26.5600 97 26.6913 0 26.5600 0.000 26.5600 0.000
26.5760 160 26.8140 0 26.5760 174.639 26.5760 -1.150 | 26.5760 49 26.6683 0 26.5760 0.000 26.5760 0.000 | 26.5760 77 26.7073 1 26.5760 0.000 26.5760 0.000
26.5920 202 26.8300 0 26.5920 174.163 26.5920 1.949 | 26.5920 67 26.6843 0 26.5920 0.000 26.5920 0.000 | 26.5920 76 26.7233 0 26.5920 0.000 26.5920 0.000
26.6080 199 26.8460 1 26.6080 173.690 26.6080 1.785 | 26.6080 68 26.7003 0 26.6080 0.000 26.6080 0.000 | 26.6080 89 26.7393 0 26.6080 0.000 26.6080 0.000
26.6240 185 26.8620 0 26.6240 173.218 26.6240 0.862 | 26.6240 70 26.7163 0 26.6240 0.000 26.6240 0.000 | 26.6240 89 26.7553 0 26.6240 0.000 26.6240 0.000
26.6400 187 26.8780 0 26.6400 172.748 26.6400 1.037 | 26.6400 62 26.7323 0 26.6400 0.000 26.6400 0.000 | 26.6400 79 26.7713 0 26.6400 0.000 26.6400 0.000
26.6560 175 26.8940 0 26.6560 172.279 26.6560 0.205 | 26.6560 58 26.7483 0 26.6560 0.000 26.6560 0.000 | 26.6560 76 26.7873 0 26.6560 0.000 26.6560 0.000
26.6720 165 26.9100 1 26.6720 171.812 26.6720 -0.527 | 26.6720 78 26.7643 0 26.6720 0.000 26.6720 0.000 | 26.6720 75 26.8033 0 26.6720 0.000 26.6720 0.000
26.6880 178 26.9260 0 26.6880 171.347 26.6880 0.496 | 26.6880 60 26.7803 0 26.6880 0.000 26.6880 0.000 | 26.6880 86 26.8193 0 26.6880 0.000 26.6880 0.000
26.7040 208 26.9420 0 26.7040 170.883 26.7040 2.561 | 26.7040 76 26.7963 0 26.7040 0.000 26.7040 0.000 | 26.7040 81 26.8353 0 26.7040 0.000 26.7040 0.000
26.7200 200 26.9580 0 26.7200 170.421 26.7200 2.081 | 26.7200 64 26.8123 1 26.7200 0.000 26.7200 0.000 | 26.7200 73 26.8513 0 26.7200 0.000 26.7200 0.000
26.7360 176 26.9740 0 26.7360 169.961 26.7360 0.453 | 26.7360 65 26.8283 0 26.7360 0.000 26.7360 0.000 | 26.7360 75 26.8673 0 26.7360 0.000 26.7360 0.000
26.7520 166 26.9900 0 26.7520 169.502 26.7520 -0.270 | 26.7520 55 26.8443 0 26.7520 0.000 26.7520 0.000 | 26.7520 91 26.8833 0 26.7520 0.000 26.7520 0.000
26.7680 170 27.0060 0 26.7680 169.045 26.7680 0.073 | 26.7680 67 26.8603 0 26.7680 0.000 26.7680 0.000 | 26.7680 80 26.8993 0 26.7680 0.000 26.7680 0.000
26.7840 197 27.0220 0 26.7840 168.590 26.7840 2.014 | 26.7840 73 26.8763 0 26.7840 0.000 26.7840 0.000 | 26.7840 88 26.9153 0 26.7840 0.000 26.7840 0.000
26.8000 170 27.0380 0 26.8000 168.136 26.8000 0.142 | 26.8000 66 26.8923 0 26.8000 0.000 26.8000 0.000 | 26.8000 86 26.9313 0 26.8000 0.000 26.8000 0.000
26.8160 190 27.0540 0 26.8160 167.683 26.8160 1.611 | 26.8160 47 26.9083 0 26.8160 0.000 26.8160 0.000 | 26.8160 70 26.9473 0 26.8160 0.000 26.8160 0.000
26.8320 188 27.0700 0 26.8320 167.233 26.8320 1.507 | 26.8320 52 26.9243 0 26.8320 0.000 26.8320 0.000 | 26.8320 83 26.9633 0 26.8320 0.000 26.8320 0.000
26.8480 172 27.0860 0 26.8480 166.784 26.8480 0.395 | 26.8480 64 26.9403 0 26.8480 0.000 26.8480 0.000 | 26.8480 82 26.9793 0 26.8480 0.000 26.8480 0.000
26.8640 166 27.1020 0 26.8640 166.336 26.8640 -0.026 | 26.8640 60 26.9563 0 26.8640 0.000 26.8640 0.000 | 26.8640 71 26.9953 0 26.8640 0.000 26.8640 0.000
26.8800 165 27.1180 0 26.8800 165.890 26.8800 -0.069 | 26.8800 77 26.9723 0 26.8800 0.000 26.8800 0.000 | 26.8800 63 27.0113 0 26.8800 0.000 26.8800 0.000
26.8960 181 27.1340 0 26.8960 165.446 26.8960 1.150 | 26.8960 65 26.9883 0 26.8960 0.000 26.8960 0.000 | 26.8960 86 27.0273 0 26.8960 0.000 26.8960 0.000
26.9120 171 27.1500 1 26.9120 165.003 26.9120 0.456 | 26.9120 65 27.0043 0 26.9120 0.000 26.9120 0.000 | 26.9120 75 27.0433 0 26.9120 0.000 26.9120 0.000
26.9280 177 27.1660 0 26.9280 164.562 26.9280 0.930 | 26.9280 53 27.0203 0 26.9280 0.000 26.9280 0.000 | 26.9280 81 27.0593 0 26.9280 0.000 26.9280 0.000
26.9440 145 27.1820 0 26.9440 164.122 26.9440 -1.577 | 26.9440 67 27.0363 0 26.9440 0.000 26.9440 0.000 | 26.9440 92 27.0753 0 26.9440 0.000 26.9440 0.000
26.9600 168 27.1980 0 26.9600 163.684 26.9600 0.331 | 26.9600 79 27.0523 0 26.9600 0.000 26.9600 0.000 | 26.9600 74 27.0913 0 26.9600 0.000 26.9600 0.000
26.9760 167 27.2140 0 26.9760 163.247 26.9760 0.289 | 26.9760 78 27.0683 0 26.9760 0.000 26.9760 0.000 | 26.9760 87 27.1073 0 26.9760 0.000 26.9760 0.000
26.9920 153 27.2300 0 26.9920 162.812 26.9920 -0.788 | 26.9920 48 27.0843 0 26.9920 0.000 26.9920 0.000 | 26.9920 94 27.1233 0 26.9920 0.000 26.9920 0.000
27.0080 166 27.2460 0 27.0080 162.379 27.0080 0.279 | 27.0080 69 27.1003 0 27.0080 0.000 27.0080 0.000 | 27.0080 64 27.1393 0 27.0080 0.000 27.0080 0.000
27.0240 177 27.2620 0 27.0240 161.947 27.0240 1.125 | 27.0240 60 27.1163 0 27.0240 0.000 27.0240 0.000 | 27.0240 75 27.1553 0 27.0240 0.000 27.0240 0.000
27.0400 161 27.2780 0 27.0400 161.516 27.0400 -0.040 | 27.0400 71 27.1323 0 27.0400 0.000 27.0400 0.000 | 27.0400 64 27.1713 0 27.0400 0.000 27.0400 0.000
27.0560 162 27.2940 0 27.0560 161.087 27.0560 0.071 | 27.0560 67 27.1483 0 27.0560 0.000 27.0560 0.000 | 27.0560 93 27.1873 0 27.0560 0.000 27.0560 0.000
27.0720 166 27.3100 0 27.0720 160.660 27.0720 0.412 | 27.0720 76 27.1643 0 27.0720 0.000 27.0720 0.000 | 27.0720 87 27.2033 0 27.0720 0.000 27.0720 0.000
27.0880 164 27.3260 0 27.0880 160.234 27.0880 0.292 | 27.0880 58 27.1803 0 27.0880 0.000 27.0880 0.000 | 27.0880 59 27.2193 0 27.0880 0.000 27.0880 0.000
27.1040 169 27.3420 0 27.1040 159.809 27.1040 0.703 | 27.1040 63 27.1963 0 27.1040 0.000 27.1040 0.000 | 27.1040 87 27.2353 0 27.1040 0.000 27.1040 0.000
27.1200 185 27.3580 0 27.1200 159.387 27.1200 1.873 | 27.1200 55 27.2123 0 27.1200 0.000 27.1200 0.000 | 27.1200 83 27.2513 0 27.1200 0.000 27.1200 0.000
27.1360 153 27.3740 0 27.1360 158.965 27.1360 -0.479 | 27.1360 54 27.2283 0 27.1360 0.000 27.1360 0.000 | 27.1360 78 27.2673 0 27.1360 0.000 27.1360 0.000
27.1520 159 27.3900 0 27.1520 158.545 27.1520 0.036 | 27.1520 66 27.2443 0 27.1520 0.000 27.1520 0.000 | 27.1520 79 27.2833 0 27.1520 0.000 27.1520 0.000
27.1680 158 27.4060 0 27.1680 158.127 27.1680 -0.010 | 27.1680 66 27.2603 0 27.1680 0.000 27.1680 0.000 | 27.1680 78 27.2993 0 27.1680 0.000 27.1680 0.000
27.1840 136 27.4220 0 27.1840 157.710 27.1840 -1.848 | 27.1840 73 27.2763 0 27.1840 0.000 27.1840 0.000 | 27.1840 67 27.3153 0 27.1840 0.000 27.1840 0.000
27.2000 170 27.4380 0 27.2000 157.294 27.2000 0.969 | 27.2000 62 27.2923 0 27.2000 0.000 27.2000 0.000 | 27.2000 67 27.3313 0 27.2000 0.000 27.2000 0.000
27.2160 170 27.4540 0 27.2160 156.880 27.2160 1.000 | 27.2160 50 27.3083 0 27.2160 0.000 27.2160 0.000 | 27.2160 60 27.3473 0 27.2160 0.000 27.2160 0.000
27.2320 159 27.4700 0 27.2320 156.467 27.2320 0.200 | 27.2320 63 27.3243 0 27.2320 0.000 27.2320 0.000 | 27.2320 68 27.3633 0 27.2320 0.000 27.2320 0.000
27.2480 156 27.4860 0 27.2480 156.056 27.2480 -0.004 | 27.2480 61 27.3403 0 27.2480 0.000 27.2480 0.000 | 27.2480 82 27.3793 0 27.2480 0.000 27.2480 0.000
27.2640 161 27.5020 0 27.2640 155.647 27.2640 0.419 | 27.2640 61 27.3563 0 27.2640 0.000 27.2640 0.000 | 27.2640 72 27.3953 0 27.2640 0.000 27.2640 0.000
27.2800 164 27.5180 0 27.2800 155.238 27.2800 0.680 | 27.2800 62 27.3723 0 27.2800 0.000 27.2800 0.000 | 27.2800 59 27.4113 0 27.2800 0.000 27.2800 0.000
27.2960 155 27.5340 0 27.2960 154.832 27.2960 0.013 | 27.2960 61 27.3883 0 27.2960 0.000 27.2960 0.000 | 27.2960 64 27.4273 0 27.2960 0.000 27.2960 0.000
27.3120 136 27.5500 0 27.3120 154.426 27.3120 -1.569 | 27.3120 39 27.4043 0 27.3120 0.000 27.3120 0.000 | 27.3120 62 27.4433 0 27.3120 0.000 27.3120 0.000
27.3280 164 27.5660 0 27.3280 154.022 27.3280 0.774 | 27.3280 47 27.4203 0 27.3280 0.000 27.3280 0.000 | 27.3280 72 27.4593 0 27.3280 0.000 27.3280 0.000
27.3440 160 27.5820 0 27.3440 153.620 27.3440 0.501 | 27.3440 62 27.4363 0 27.3440 0.000 27.3440 0.000 | 27.3440 80 27.4753 0 27.3440 0.000 27.3440 0.000
27.3600 149 27.5980 0 27.3600 153.219 27.3600 -0.343 | 27.3600 63 27.4523 0 27.3600 0.000 27.3600 0.000 | 27.3600 88 27.4913 0 27.3600 0.000 27.3600 0.000
27.3760 165 27.6140 0 27.3760 152.819 27.3760 0.943 | 27.3760 38 27.4683 0 27.3760 0.000 27.3760 0.000 | 27.3760 70 27.5073 0 27.3760 0.000 27.3760 0.000
27.3920 172 27.6300 0 27.3920 152.421 27.3920 1.484 | 27.3920 56 27.4843 0 27.3920 0.000 27.3920 0.000 | 27.3920 75 27.5233 0 27.3920 0.000 27.3920 0.000
27.4080 158 27.6460 0 27.4080 152.024 27.4080 0.472 | 27.4080 63 27.5003 0 27.4080 0.000 27.4080 0.000 | 27.4080 68 27.5393 0 27.4080 0.000 27.4080 0.000
27.4240 148 27.6620 0 27.4240 151.628 27.4240 -0.296 | 27.4240 51 27.5163 0 27.4240 0.000 27.4240 0.000 | 27.4240 62 27.5553 0 27.4240 0.000 27.4240 0.000
27.4400 152 27.6780 0 27.4400 151.234 27.4400 0.062 | 27.4400 81 27.5323 0 27.4400 0.000 27.4400 0.000 | 27.4400 67 27.5713 0 27.4400 0.000 27.4400 0.000
27.4560 140 27.6940 0 27.4560 150.841 27.4560 -0.910 | 27.4560 49 27.5483 0 27.4560 0.000 27.4560 0.000 | 27.4560 57 27.5873 0 27.4560 0.000 27.4560 0.000
27.4720 142 27.7100 0 27.4720 150.450 27.4720 -0.704 | 27.4720 78 27.5643 0 27.4720 0.000 27.4720 0.000 | 27.4720 78 27.6033 0 27.4720 0.000 27.4720 0.000
27.4880 171 27.7260 0 27.4880 150.060 27.4880 1.592 | 27.4880 62 27.5803 0 27.4880 0.000 27.4880 0.000 | 27.4880 64 27.6193 0 27.4880 0.000 27.4880 0.000
27.5040 152 27.7420 0 27.5040 149.672 27.5040 0.188 | 27.5040 51 27.5963 0 27.5040 0.000 27.5040 0.000 | 27.5040 61 27.6353 0 27.5040 0.000 27.5040 0.000
27.5200 158 27.7580 1 27.5200 149.285 27.5200 0.689 | 27.5200 50 27.6123 0 27.5200 0.000 27.5200 0.000 | 27.5200 82 27.6513 0 27.5200 0.000 27.5200 0.000
27.5360 150 27.7740 0 27.5360 148.899 27.5360 0.089 | 27.5360 64 27.6283 0 27.5360 0.000 27.5360 0.000 | 27.5360 66 27.6673 0 27.5360 0.000 27.5360 0.000
27.5520 158 27.7900 0 27.5520 148.514 27.5520 0.750 | 27.5520 52 27.6443 0 27.5520 0.000 27.5520 0.000 | 27.5520 61 27.6833 0 27.5520 0.000 27.5520 0.000
27.5680 154 27.8060 0 27.5680 148.131 27.5680 0.470 | 27.5680 46 27.6603 0 27.5680 0.000 27.5680 0.000 | 27.5680 71 27.6993 0 27.5680 0.000 27.5680 0.000
27.5840 138 27.8220 0 27.5840 147.749 27.5840 -0.824 | 27.5840 60 27.6763 0 27.5840 0.000 27.5840 0.000 | 27.5840 65 27.7153 0 27.5840 0.000 27.5840 0.000
27.6000 165 27.8380 0 27.6000 147.369 27.6000 1.364 | 27.6000 53 27.6923 0 27.6000 0.000 27.6000 0.000 | 27.6000 71 27.7313 0 27.6000 0.000 27.6000 0.000
27.6160 174 27.8540 0 27.6160 146.990 27.6160 2.036 | 27.6160 52 27.7083 0 27.6160 0.000 27.6160 0.000 | 27.6160 81 27.7473 0 27.6160 0.000 27.6160 0.000
27.6320 148 27.8700 0 27.6320 146.612 27.6320 0.113 | 27.6320 47 27.7243 0 27.6320 0.000 27.6320 0.000 | 27.6320 60 27.7633 0 27.6320 0.000 27.6320 0.000
27.6480 147 27.8860 0 27.6480 146.236 27.6480 0.063 | 27.6480 45 27.7403 0 27.6480 0.000 27.6480 0.000 | 27.6480 66 27.7793 0 27.6480 0.000 27.6480 0.000
27.6640 140 27.9020 0 27.6640 145.861 27.6640 -0.492 | 27.6640 57 27.7563 1 27.6640 0.000 27.6640 0.000 | 27.6640 75 27.7953 0 27.6640 0.000 27.6640 0.000
27.6800 159 27.9180 0 27.6800 145.487 27.6800 1.065 | 27.6800 57 27.7723 0 27.6800 0.000 27.6800 0.000 | 27.6800 67 27.8113 1 27.6800 0.000 27.6800 0.000
27.6960 147 27.9340 0 27.6960 145.115 27.6960 0.154 | 27.6960 54 27.7883 0 27.6960 0.000 27.6960 0.000 | 27.6960 61 27.8273 0 27.6960 0.000 27.6960 0.000
27.7120 132 27.9500 0 27.7120 144.744 27.7120 -1.101 | 27.7120 51 27.8043 0 27.7120 0.000 27.7120 0.000 | 27.7120 89 27.8433 0 27.7120 0.000 27.7120 0.000
27.7280 135 27.9660 0 27.7280 144.374 27.7280 -0.801 | 27.7280 57 27.8203 0 27.7280 0.000 27.7280 0.000 | 27.7280 62 27.8593 0 27.7280 0.000 27.7280 0.000
27.7440 133 27.9820 0 27.7440 144.005 27.7440 -0.947 | 27.7440 44 27.8363 0 27.7440 0.000 27.7440 0.000 | 27.7440 52 27.8753 0 27.7440 0.000 27.7440 0.000
27.7600 130 27.9980 0 27.7600 143.638 27.7600 -1.187 | 27.7600 47 27.8523 0 27.7600 0.000 27.7600 0.000 | 27.7600 55 27.8913 0 27.7600 0.000 27.7600 0.000
27.7760 142 28.0140 0 27.7760 143.272 27.7760 -0.106 | 27.7760 69 27.8683 0 27.7760 0.000 27.7760 0.000 | 27.7760 71 27.9073 0 27.7760 0.000 27.7760 0.000
27.7920 156 28.0300 0 27.7920 142.908 27.7920 1.042 | 27.7920 54 27.8843 0 27.7920 0.000 27.7920 0.000 | 27.7920 67 27.9233 0 27.7920 0.000 27.7920 0.000
27.8080 156 28.0460 1 27.8080 142.544 27.8080 1.070 | 27.8080 42 27.9003 0 27.8080 0.000 27.8080 0.000 | 27.8080 65 27.9393 0 27.8080 0.000 27.8080 0.000
27.8240 148 28.0620 0 27.8240 142.182 27.8240 0.475 | 27.8240 43 27.9163 0 27.8240 0.000 27.8240 0.000 | 27.8240 62 27.9553 0 27.8240 0.000 27.8240 0.000
27.8400 161 28.0780 0 27.8400 141.821 27.8400 1.502 | 27.8400 50 27.9323 0 27.8400 0.000 27.8400 0.000 | 27.8400 51 27.9713 0 27.8400 0.000 27.8400 0.000
27.8560 154 28.0940 0 27.8560 141.462 27.8560 1.004 | 27.8560 51 27.9483 0 27.8560 0.000 27.8560 0.000 | 27.8560 63 27.9873 0 27.8560 0.000 27.8560 0.000
27.8720 144 28.1100 0 27.8720 141.104 27.8720 0.240 | 27.8720 52 27.9643 0 27.8720 0.000 27.8720 0.000 | 27.8720 60 28.0033 0 27.8720 0.000 27.8720 0.000
27.8880 123 28.1260 0 27.8880 140.747 27.8880 -1.587 | 27.8880 55 27.9803 0 27.8880 0.000 27.8880 0.000 | 27.8880 73 28.0193 1 27.8880 0.000 27.8880 0.000
27.9040 127 28.1420 0 27.9040 140.391 27.9040 -1.179 | 27.9040 41 27.9963 0 27.9040 0.000 27.9040 0.000 | 27.9040 63 28.0353 0 27.9040 0.000 27.9040 0.000
27.9200 129 28.1580 0 27.9200 140.036 27.9200 -0.964 | 27.9200 56 28.0123 0 27.9200 0.000 27.9200 0.000 | 27.9200 60 28.0513 1 27.9200 0.000 27.9200 0.000
27.9360 135 28.1740 0 27.9360 139.683 27.9360 -0.400 | 27.9360 52 28.0283 0 27.9360 0.000 27.9360 0.000 | 27.9360 50 28.0673 1 27.9360 0.000 27.9360 0.000
27.9520 117 28.1900 0 27.9520 139.331 27.9520 -2.047 | 27.9520 48 28.0443 0 27.9520 0.000 27.9520 0.000 | 27.9520 45 28.0833 0 27.9520 0.000 27.9520 0.000
27.9680 141 28.2060 0 27.9680 138.981 27.9680 0.169 | 27.9680 54 28.0603 1 27.9680 0.000 27.9680 0.000 | 27.9680 59 28.0993 0 27.9680 0.000 27.9680 0.000
27.9840 139 28.2220 0 27.9840 138.631 27.9840 0.031 | 27.9840 42 28.0763 0 27.9840 0.000 27.9840 0.000 | 27.9840 58 28.1153 0 27.9840 0.000 27.9840 0.000
28.0000 143 28.2380 0 28.0000 138.283 28.0000 0.392 | 28.0000 51 28.0923 0 28.0000 0.000 28.0000 0.000 | 28.0000 53 28.1313 0 28.0000 0.000 28.0000 0.000
28.0160 143 28.2540 0 28.0160 137.936 28.0160 0.421 | 28.0160 54 28.1083 0 28.0160 0.000 28.0160 0.000 | 28.0160 60 28.1473 0 28.0160 0.000 28.0160 0.000
28.0320 145 28.2700 0 28.0320 137.590 28.0320 0.611 | 28.0320 46 28.1243 0 28.0320 0.000 28.0320 0.000 | 28.0320 61 28.1633 0 28.0320 0.000 28.0320 0.000
28.0480 125 28.2860 0 28.0480 137.246 28.0480 -1.087 | 28.0480 43 28.1403 0 28.0480 0.000 28.0480 0.000 | 28.0480 76 28.1793 0 28.0480 0.000 28.0480 0.000
28.0640 139 28.3020 0 28.0640 136.902 28.0640 0.177 | 28.0640 62 28.1563 0 28.0640 0.000 28.0640 0.000 | 28.0640 54 28.1953 0 28.0640 0.000 28.0640 0.000
28.0800 138 28.3180 0 28.0800 136.560 28.0800 0.122 | 28.0800 41 28.1723 0 28.0800 0.000 28.0800 0.000 | 28.0800 68 28.2113 0 28.0800 0.000 28.0800 0.000
28.0960 136 28.3340 0 28.0960 136.219 28.0960 -0.019 | 28.0960 47 28.1883 0 28.0960 0.000 28.0960 0.000 | 28.0960 50 28.2273 0 28.0960 0.000 28.0960 0.000
28.1120 132 28.3500 0 28.1120 135.879 28.1120 -0.335 | 28.1120 51 28.2043 0 28.1120 0.000 28.1120 0.000 | 28.1120 60 28.2433 0 28.1120 0.000 28.1120 0.000
28.1280 138 28.3660 0 28.1280 135.541 28.1280 0.208 | 28.1280 55 28.2203 0 28.1280 0.000 28.1280 0.000 | 28.1280 52 28.2593 0 28.1280 0.000 28.1280 0.000
28.1440 125 28.3820 0 28.1440 135.203 28.1440 -0.905 | 28.1440 51 28.2363 0 28.1440 0.000 28.1440 0.000 | 28.1440 55 28.2753 1 28.1440 0.000 28.1440 0.000
28.1600 149 28.3980 0 28.1600 134.867 28.1600 1.150 | 28.1600 40 28.2523 0 28.1600 0.000 28.1600 0.000 | 28.1600 60 28.2913 0 28.1600 0.000 28.1600 0.000
28.1760 142 28.4140 0 28.1760 134.532 28.1760 0.622 | 28.1760 36 28.2683 0 28.1760 0.000 28.1760 0.000 | 28.1760 61 28.3073 0 28.1760 0.000 28.1760 0.000
28.1920 139 28.4300 1 28.1920 134.199 28.1920 0.404 | 28.1920 46 28.2843 0 28.1920 0.000 28.1920 0.000 | 28.1920 55 28.3233 0 28.1920 0.000 28.1920 0.000
28.2080 120 28.4460 0 28.2080 133.866 28.2080 -1.255 | 28.2080 39 28.3003 0 28.2080 0.000 28.2080 0.000 | 28.2080 65 28.3393 0 28.2080 0.000 28.2080 0.000
28.2240 137 28.4620 0 28.2240 133.534 28.2240 0.294 | 28.2240 42 28.3163 0 28.2240 0.000 28.2240 0.000 | 28.2240 62 28.3553 0 28.2240 0.000 28.2240 0.000
28.2400 115 28.4780 0 28.2400 133.204 28.2400 -1.683 | 28.2400 50 28.3323 0 28.2400 0.000 28.2400 0.000 | 28.2400 52 28.3713 0 28.2400 0.000 28.2400 0.000
28.2560 135 28.4940 0 28.2560 132.875 28.2560 0.182 | 28.2560 50 28.3483 0 28.2560 0.000 28.2560 0.000 | 28.2560 58 28.3873 0 28.2560 0.000 28.2560 0.000
28.2720 136 28.5100 0 28.2720 132.547 28.2720 0.294 | 28.2720 53 28.3643 0 28.2720 0.000 28.2720 0.000 | 28.2720 55 28.4033 0 28.2720 0.000 28.2720 0.000
28.2880 129 28.5260 0 28.2880 132.220 28.2880 -0.281 | 28.2880 50 28.3803 0 28.2880 0.000 28.2880 0.000 | 28.2880 54 28.4193 0 28.2880 0.000 28.2880 0.000
28.3040 131 28.5420 0 28.3040 131.895 28.3040 -0.078 | 28.3040 44 28.3963 0 28.3040 0.000 28.3040 0.000 | 28.3040 60 28.4353 0 28.3040 0.000 28.3040 0.000
28.3200 131 28.5580 0 28.3200 131.570 28.3200 -0.049 | 28.3200 51 28.4123 0 28.3200 0.000 28.3200 0.000 | 28.3200 53 28.4513 0 28.3200 0.000 28.3200 0.000
28.3360 114 28.5740 0 28.3360 131.247 28.3360 -1.601 | 28.3360 54 28.4283 0 28.3360 0.000 28.3360 0.000 | 28.3360 57 28.4673 0 28.3360 0.000 28.3360 0.000
28.3520 140 28.5900 0 28.3520 130.925 28.3520 0.762 | 28.3520 39 28.4443 0 28.3520 0.000 28.3520 0.000 | 28.3520 67 28.4833 0 28.3520 0.000 28.3520 0.000
28.3680 103 28.6060 0 28.3680 130.604 28.3680 -2.694 | 28.3680 42 28.4603 0 28.3680 0.000 28.3680 0.000 | 28.3680 58 28.4993 1 28.3680 0.000 28.3680 0.000
28.3840 132 28.6220 0 28.3840 130.284 28.3840 0.148 | 28.3840 60 28.4763 0 28.3840 0.000 28.3840 0.000 | 28.3840 72 28.5153 0 28.3840 0.000 28.3840 0.000
28.4000 107 28.6380 0 28.4000 129.965 28.4000 -2.200 | 28.4000 38 28.4923 0 28.4000 0.000 28.4000 0.000 | 28.4000 58 28.5313 0 28.4000 0.000 28.4000 0.000
28.4160 127 28.6540 0 28.4160 129.647 28.4160 -0.233 | 28.4160 40 28.5083 0 28.4160 0.000 28.4160 0.000 | 28.4160 64 28.5473 0 28.4160 0.000 28.4160 0.000
28.4320 134 28.6700 0 28.4320 129.331 28.4320 0.400 | 28.4320 40 28.5243 0 28.4320 0.000 28.4320 0.000 | 28.4320 66 28.5633 0 28.4320 0.000 28.4320 0.000
28.4480 127 28.6860 0 28.4480 129.015 28.4480 -0.177 | 28.4480 38 28.5403 0 28.4480 0.000 28.4480 0.000 | 28.4480 53 28.5793 0 28.4480 0.000 28.4480 0.000
28.4640 117 28.7020 0 28.4640 128.701 28.4640 -1.073 | 28.4640 48 28.5563 0 28.4640 0.000 28.4640 0.000 | 28.4640 64 28.5953 0 28.4640 0.000 28.4640 0.000
28.4800 112 28.7180 0 28.4800 128.388 28.4800 -1.535 | 28.4800 52 28.5723 0 28.4800 0.000 28.4800 0.000 | 28.4800 46 28.6113 1 28.4800 0.000 28.4800 0.000
28.4960 128 28.7340 0 28.4960 128.076 28.4960 -0.007 | 28.4960 49 28.5883 0 28.4960 0.000 28.4960 0.000 | 28.4960 56 28.6273 0 28.4960 0.000 28.4960 0.000
28.5120 129 28.7500 0 28.5120 127.764 28.5120 0.108 | 28.5120 57 28.6043 0 28.5120 0.000 28.5120 0.000 | 28.5120 69 28.6433 0 28.5120 0.000 28.5120 0.000
28.5280 123 28.7660 0 28.5280 127.455 28.5280 -0.398 | 28.5280 47 28.6203 0 28.5280 0.000 28.5280 0.000 | 28.5280 51 28.6593 0 28.5280 0.000 28.5280 0.000
28.5440 126 28.7820 0 28.5440 127.146 28.5440 -0.101 | 28.5440 47 28.6363 0 28.5440 0.000 28.5440 0.000 | 28.5440 48 28.6753 0 28.5440 0.000 28.5440 0.000
28.5600 137 28.7980 0 28.5600 126.838 28.5600 0.862 | 28.5600 44 28.6523 0 28.5600 0.000 28.5600 0.000 | 28.5600 52 28.6913 0 28.5600 0.000 28.5600 0.000
28.5760 121 28.8140 0 28.5760 126.531 28.5760 -0.499 | 28.5760 40 28.6683 0 28.5760 0.000 28.5760 0.000 | 28.5760 52 28.7073 0 28.5760 0.000 28.5760 0.000
28.5920 132 28.8300 0 28.5920 126.226 28.5920 0.499 | 28.5920 54 28.6843 1 28.5920 0.000 28.5920 0.000 | 28.5920 50 28.7233 0 28.5920 0.000 28.5920 0.000
28.6080 133 28.8460 0 28.6080 125.921 28.6080 0.609 | 28.6080 39 28.7003 0 28.6080 0.000 28.6080 0.000 | 28.6080 48 28.7393 0 28.6080 0.000 28.6080 0.000
28.6240 121 28.8620 0 28.6240 125.618 28.6240 -0.416 | 28.6240 40 28.7163 0 28.6240 0.000 28.6240 0.000 | 28.6240 47 28.7553 0 28.6240 0.000 28.6240 0.000
28.6400 117 28.8780 0 28.6400 125.316 28.6400 -0.762 | 28.6400 45 28.7323 1 28.6400 0.000 28.6400 0.000 | 28.6400 56 28.7713 0 28.6400 0.000 28.6400 0.000
28.6560 112 28.8940 0 28.6560 125.014 28.6560 -1.219 | 28.6560 50 28.7483 0 28.6560 0.000 28.6560 0.000 | 28.6560 53 28.7873 0 28.6560 0.000 28.6560 0.000
28.6720 133 28.9100 0 28.6720 124.714 28.6720 0.713 | 28.6720 49 28.7643 0 28.6720 0.000 28.6720 0.000 | 28.6720 38 28.8033 0 28.6720 0.000 28.6720 0.000
28.6880 128 28.9260 0 28.6880 124.415 28.6880 0.314 | 28.6880 56 28.7803 0 28.6880 0.000 28.6880 0.000 | 28.6880 45 28.8193 0 28.6880 0.000 28.6880 0.000
28.7040 128 28.9420 0 28.7040 124.117 28.7040 0.341 | 28.7040 45 28.7963 0 28.7040 0.000 28.7040 0.000 | 28.7040 43 28.8353 2 28.7040 0.000 28.7040 0.000
28.7200 122 28.9580 1 28.7200 123.820 28.7200 -0.163 | 28.7200 46 28.8123 0 28.7200 0.000 28.7200 0.000 | 28.7200 63 28.8513 0 28.7200 0.000 28.7200 0.000
28.7360 126 28.9740 0 28.7360 123.524 28.7360 0.219 | 28.7360 45 28.8283 0 28.7360 0.000 28.7360 0.000 | 28.7360 50 28.8673 0 28.7360 0.000 28.7360 0.000
28.7520 123 28.9900 0 28.7520 123.229 28.7520 -0.020 | 28.7520 45 28.8443 0 28.7520 0.000 28.7520 0.000 | 28.7520 54 28.8833 0 28.7520 0.000 28.7520 0.000
28.7680 142 29.0060 1 28.7680 122.935 28.7680 1.589 | 28.7680 41 28.8603 0 28.7680 0.000 28.7680 0.000 | 28.7680 67 28.8993 0 28.7680 0.000 28.7680 0.000
28.7840 110 29.0220 0 28.7840 122.642 28.7840 -1.195 | 28.7840 46 28.8763 0 28.7840 0.000 28.7840 0.000 | 28.7840 55 28.9153 0 28.7840 0.000 28.7840 0.000
28.8000 111 29.0380 0 28.8000 122.350 28.8000 -1.068 | 28.8000 29 28.8923 0 28.8000 0.000 28.8000 0.000 | 28.8000 58 28.9313 0 28.8000 0.000 28.8000 0.000
28.8160 126 29.0540 0 28.8160 122.059 28.8160 0.348 | 28.8160 38 28.9083 0 28.8160 0.000 28.8160 0.000 | 28.8160 47 28.9473 0 28.8160 0.000 28.8160 0.000
28.8320 116 29.0700 0 28.8320 121.769 28.8320 -0.531 | 28.8320 41 28.9243 0 28.8320 0.000 28.8320 0.000 | 28.8320 46 28.9633 0 28.8320 0.000 28.8320 0.000
28.8480 107 29.0860 1 28.8480 121.481 28.8480 -1.387 | 28.8480 54 28.9403 0 28.8480 0.000 28.8480 0.000 | 28.8480 51 28.9793 0 28.8480 0.000 28.8480 0.000
28.8640 106 29.1020 0 28.8640 121.193 28.8640 -1.462 | 28.8640 43 28.9563 0 28.8640 0.000 28.8640 0.000 | 28.8640 49 28.9953 0 28.8640 0.000 28.8640 0.000
28.8800 120 29.1180 1 28.8800 120.906 28.8800 -0.082 | 28.8800 44 28.9723 0 28.8800 0.000 28.8800 0.000 | 28.8800 51 29.0113 0 28.8800 0.000 28.8800 0.000
28.8960 107 29.1340 0 28.8960 120.620 28.8960 -1.305 | 28.8960 49 28.9883 0 28.8960 0.000 28.8960 0.000 | 28.8960 52 29.0273 0 28.8960 0.000 28.8960 0.000
28.9120 122 29.1500 0 28.9120 120.336 28.9120 0.149 | 28.9120 47 29.0043 0 28.9120 0.000 28.9120 0.000 | 28.9120 61 29.0433 0 28.9120 0.000 28.9120 0.000
28.9280 115 29.1660 0 28.9280 120.052 28.9280 -0.467 | 28.9280 36 29.0203 1 28.9280 0.000 28.9280 0.000 | 28.9280 50 29.0593 0 28.9280 0.000 28.9280 0.000
28.9440 132 29.1820 0 28.9440 119.769 28.9440 1.057 | 28.9440 45 29.0363 0 28.9440 0.000 28.9440 0.000 | 28.9440 58 29.0753 0 28.9440 0.000 28.9440 0.000
28.9600 116 29.1980 0 28.9600 119.487 28.9600 -0.321 | 28.9600 35 29.0523 0 28.9600 0.000 28.9600 0.000 | 28.9600 43 29.0913 0 28.9600 0.000 28.9600 0.000
28.9760 119 29.2140 0 28.9760 119.207 28.9760 -0.019 | 28.9760 50 29.0683 0 28.9760 0.000 28.9760 0.000 | 28.9760 47 29.1073 1 28.9760 0.000 28.9760 0.000
28.9920 128 29.2300 0 28.9920 118.927 28.9920 0.796 | 28.9920 28 29.0843 0 28.9920 0.000 28.9920 0.000 | 28.9920 43 29.1233 0 28.9920 0.000 28.9920 0.000
29.0080 108 29.2460 0 29.0080 118.648 29.0080 -1.015 | 29.0080 47 29.1003 0 29.0080 0.000 29.0080 0.000 | 29.0080 48 29.1393 0 29.0080 0.000 29.0080 0.000
29.0240 129 29.2620 0 29.0240 118.370 29.0240 0.929 | 29.0240 59 29.1163 0 29.0240 0.000 29.0240 0.000 | 29.0240 47 29.1553 0 29.0240 0.000 29.0240 0.000
29.0400 105 29.2780 0 29.0400 118.094 29.0400 -1.266 | 29.0400 24 29.1323 0 29.0400 0.000 29.0400 0.000 | 29.0400 59 29.1713 0 29.0400 0.000 29.0400 0.000
29.0560 110 29.2940 0 29.0560 117.818 29.0560 -0.739 | 29.0560 41 29.1483 0 29.0560 0.000 29.0560 0.000 | 29.0560 39 29.1873 0 29.0560 0.000 29.0560 0.000
29.0720 102 29.3100 0 29.0720 117.543 29.0720 -1.524 | 29.0720 44 29.1643 0 29.0720 0.000 29.0720 0.000 | 29.0720 44 29.2033 0 29.0720 0.000 29.0720 0.000
29.0880 113 29.3260 0 29.0880 117.269 29.0880 -0.398 | 29.0880 37 29.1803 0 29.0880 0.000 29.0880 0.000 | 29.0880 50 29.2193 1 29.0880 0.000 29.0880 0.000
29.1040 103 29.3420 0 29.1040 116.996 29.1040 -1.366 | 29.1040 49 29.1963 0 29.1040 0.000 29.1040 0.000 | 29.1040 60 29.2353 0 29.1040 0.000 29.1040 0.000
29.1200 127 29.3580 0 29.1200 116.724 29.1200 0.905 | 29.1200 42 29.2123 0 29.1200 0.000 29.1200 0.000 | 29.1200 41 29.2513 0 29.1200 0.000 29.1200 0.000
29.1360 111 29.3740 0 29.1360 116.453 29.1360 -0.513 | 29.1360 35 29.2283 0 29.1360 0.000 29.1360 0.000 | 29.1360 43 29.2673 0 29.1360 0.000 29.1360 0.000
29.1520 107 29.3900 0 29.1520 116.183 29.1520 -0.880 | 29.1520 42 29.2443 0 29.1520 0.000 29.1520 0.000 | 29.1520 51 29.2833 0 29.1520 0.000 29.1520 0.000
29.1680 105 29.4060 0 29.1680 115.914 29.1680 -1.055 | 29.1680 38 29.2603 1 29.1680 0.000 29.1680 0.000 | 29.1680 52 29.2993 0 29.1680 0.000 29.1680 0.000
29.1840 112 29.4220 0 29.1840 115.646 29.1840 -0.341 | 29.1840 44 29.2763 0 29.1840 0.000 29.1840 0.000 | 29.1840 55 29.3153 0 29.1840 0.000 29.1840 0.000
29.2000 107 29.4380 0 29.2000 115.379 29.2000 -0.803 | 29.2000 50 29.2923 0 29.2000 0.000 29.2000 0.000 | 29.2000 46 29.3313 0 29.2000 0.000 29.2000 0.000
29.2160 106 29.4540 0 29.2160 115.113 29.2160 -0.877 | 29.2160 30 29.3083 0 29.2160 0.000 29.2160 0.000 | 29.2160 53 29.3473 0 29.2160 0.000 29.2160 0.000
29.2320 109 29.4700 0 29.2320 114.847 29.2320 -0.555 | 29.2320 43 29.3243 0 29.2320 0.000 29.2320 0.000 | 29.2320 48 29.3633 0 29.2320 0.000 29.2320 0.000
29.2480 121 29.4860 0 29.2480 114.583 29.2480 0.579 | 29.2480 48 29.3403 0 29.2480 0.000 29.2480 0.000 | 29.2480 39 29.3793 0 29.2480 0.000 29.2480 0.000
29.2640 115 29.5020 0 29.2640 114.320 29.2640 0.063 | 29.2640 35 29.3563 0 29.2640 0.000 29.2640 0.000 | 29.2640 43 29.3953 0 29.2640 0.000 29.2640 0.000
29.2800 117 29.5180 0 29.2800 114.057 29.2800 0.270 | 29.2800 40 29.3723 0 29.2800 0.000 29.2800 0.000 | 29.2800 37 29.4113 0 29.2800 0.000 29.2800 0.000
29.2960 116 29.5340 0 29.2960 113.795 29.2960 0.203 | 29.2960 41 29.3883 0 29.2960 0.000 29.2960 0.000 | 29.2960 53 29.4273 0 29.2960 0.000 29.2960 0.000
29.3120 102 29.5500 0 29.3120 113.535 29.3120 -1.131 | 29.3120 41 29.4043 0 29.3120 0.000 29.3120 0.000 | 29.3120 44 29.4433 0 29.3120 0.000 29.3120 0.000
29.3280 94 29.5660 0 29.3280 113.275 29.3280 -1.967 | 29.3280 36 29.4203 0 29.3280 0.000 29.3280 0.000 | 29.3280 43 29.4593 0 29.3280 0.000 29.3280 0.000
29.3440 112 29.5820 0 29.3440 113.016 29.3440 -0.095 | 29.3440 40 29.4363 1 29.3440 0.000 29.3440 0.000 | 29.3440 48 29.4753 0 29.3440 0.000 29.3440 0.000
29.3600 101 29.5980 0 29.3600 112.758 29.3600 -1.159 | 29.3600 35 29.4523 0 29.3600 0.000 29.3600 0.000 | 29.3600 44 29.4913 0 29.3600 0.000 29.3600 0.000
29.3760 135 29.6140 0 29.3760 112.501 29.3760 1.922 | 29.3760 34 29.4683 0 29.3760 0.000 29.3760 0.000 | 29.3760 48 29.5073 0 29.3760 0.000 29.3760 0.000
29.3920 93 29.6300 0 29.3920 112.245 29.3920 -1.974 | 29.3920 30 29.4843 0 29.3920 0.000 29.3920 0.000 | 29.3920 48 29.5233 0 29.3920 0.000 29.3920 0.000
29.4080 117 29.6460 0 29.4080 111.990 29.4080 0.459 | 29.4080 30 29.5003 0 29.4080 0.000 29.4080 0.000 | 29.4080 46 29.5393 0 29.4080 0.000 29.4080 0.000
29.4240 114 29.6620 0 29.4240 111.736 29.4240 0.210 | 29.4240 34 29.5163 0 29.4240 0.000 29.4240 0.000 | 29.4240 46 29.5553 0 29.4240 0.000 29.4240 0.000
29.4400 97 29.6780 0 29.4400 111.482 29.4400 -1.456 | 29.4400 35 29.5323 0 29.4400 0.000 29.4400 0.000 | 29.4400 52 29.5713 0 29.4400 0.000 29.4400 0.000
29.4560 98 29.6940 0 29.4560 111.230 29.4560 -1.323 | 29.4560 47 29.5483 0 29.4560 0.000 29.4560 0.000 | 29.4560 50 29.5873 0 29.4560 0.000 29.4560 0.000
29.4720 107 29.7100 0 29.4720 110.978 29.4720 -0.381 | 29.4720 30 29.5643 0 29.4720 0.000 29.4720 0.000 | 29.4720 43 29.6033 0 29.4720 0.000 29.4720 0.000
29.4880 95 29.7260 0 29.4880 110.727 29.4880 -1.597 | 29.4880 36 29.5803 0 29.4880 0.000 29.4880 0.000 | 29.4880 36 29.6193 0 29.4880 0.000 29.4880 0.000
29.5040 90 29.7420 0 29.5040 110.478 29.5040 -2.135 | 29.5040 46 29.5963 0 29.5040 0.000 29.5040 0.000 | 29.5040 34 29.6353 0 29.5040 0.000 29.5040 0.000
29.5200 104 29.7580 0 29.5200 110.229 29.5200 -0.605 | 29.5200 29 29.6123 0 29.5200 0.000 29.5200 0.000 | 29.5200 38 29.6513 0 29.5200 0.000 29.5200 0.000
29.5360 103 29.7740 0 29.5360 109.981 29.5360 -0.681 | 29.5360 35 29.6283 0 29.5360 0.000 29.5360 0.000 | 29.5360 42 29.6673 0 29.5360 0.000 29.5360 0.000
29.5520 116 29.7900 0 29.5520 109.733 29.5520 0.577 | 29.5520 30 29.6443 1 29.5520 0.000 29.5520 0.000 | 29.5520 36 29.6833 0 29.5520 0.000 29.5520 0.000
29.5680 105 29.8060 0 29.5680 109.487 29.5680 -0.434 | 29.5680 45 29.6603 0 29.5680 0.000 29.5680 0.000 | 29.5680 51 29.6993 0 29.5680 0.000 29.5680 0.000
29.5840 95 29.8220 1 29.5840 109.242 29.5840 -1.446 | 29.5840 37 29.6763 0 29.5840 0.000 29.5840 0.000 | 29.5840 47 29.7153 0 29.5840 0.000 29.5840 0.000
29.6000 120 29.8380 0 29.6000 108.997 29.6000 0.996 | 29.6000 30 29.6923 0 29.6000 0.000 29.6000 0.000 | 29.6000 35 29.7313 0 29.6000 0.000 29.6000 0.000
29.6160 111 29.8540 0 29.6160 108.753 29.6160 0.211 | 29.6160 32 29.7083 0 29.6160 0.000 29.6160 0.000 | 29.6160 54 29.7473 0 29.6160 0.000 29.6160 0.000
29.6320 91 29.8700 0 29.6320 108.510 29.6320 -1.816 | 29.6320 36 29.7243 0 29.6320 0.000 29.6320 0.000 | 29.6320 44 29.7633 0 29.6320 0.000 29.6320 0.000
29.6480 110 29.8860 1 29.6480 108.268 29.6480 0.164 | 29.6480 38 29.7403 0 29.6480 0.000 29.6480 0.000 | 29.6480 59 29.7793 0 29.6480 0.000 29.6480 0.000
29.6640 116 29.9020 0 29.6640 108.027 29.6640 0.734 | 29.6640 35 29.7563 0 29.6640 0.000 29.6640 0.000 | 29.6640 41 29.7953 1 29.6640 0.000 29.6640 0.000
29.6800 88 29.9180 0 29.6800 107.787 29.6800 -2.086 | 29.6800 32 29.7723 0 29.6800 0.000 29.6800 0.000 | 29.6800 43 29.8113 0 29.6800 0.000 29.6800 0.000
29.6960 82 29.9340 0 29.6960 107.547 29.6960 -2.787 | 29.6960 27 29.7883 0 29.6960 0.000 29.6960 0.000 | 29.6960 42 29.8273 0 29.6960 0.000 29.6960 0.000
29.7120 94 29.9500 0 29.7120 107.309 29.7120 -1.358 | 29.7120 39 29.8043 0 29.7120 0.000 29.7120 0.000 | 29.7120 38 29.8433 0 29.7120 0.000 29.7120 0.000
29.7280 90 29.9660 0 29.7280 107.071 29.7280 -1.780 | 29.7280 40 29.8203 0 29.7280 0.000 29.7280 0.000 | 29.7280 42 29.8593 0 29.7280 0.000 29.7280 0.000
29.7440 97 29.9820 0 29.7440 106.834 29.7440 -0.988 | 29.7440 35 29.8363 0 29.7440 0.000 29.7440 0.000 | 29.7440 46 29.8753 0 29.7440 0.000 29.7440 0.000
29.7600 101 29.9980 0 29.7600 106.598 29.7600 -0.552 | 29.7600 47 29.8523 0 29.7600 0.000 29.7600 0.000 | 29.7600 36 29.8913 0 29.7600 0.000 29.7600 0.000
29.7760 108 30.0140 0 29.7760 106.363 29.7760 0.156 | 29.7760 31 29.8683 0 29.7760 0.000 29.7760 0.000 | 29.7760 35 29.9073 0 29.7760 0.000 29.7760 0.000
29.7920 90 30.0300 0 29.7920 106.128 29.7920 -1.681 | 29.7920 33 29.8843 0 29.7920 0.000 29.7920 0.000 | 29.7920 35 29.9233 0 29.7920 0.000 29.7920 0.000
29.8080 100 30.0460 0 29.8080 105.895 29.8080 -0.584 | 29.8080 30 29.9003 0 29.8080 0.000 29.8080 0.000 | 29.8080 62 29.9393 0 29.8080 0.000 29.8080 0.000
29.8240 93 30.0620 0 29.8240 105.662 29.8240 -1.299 | 29.8240 32 29.9163 0 29.8240 0.000 29.8240 0.000 | 29.8240 37 29.9553 0 29.8240 0.000 29.8240 0.000
29.8400 122 30.0780 0 29.8400 105.430 29.8400 1.488 | 29.8400 33 29.9323 0 29.8400 0.000 29.8400 0.000 | 29.8400 39 29.9713 1 29.8400 0.000 29.8400 0.000
29.8560 106 30.0940 0 29.8560 105.199 29.8560 0.077 | 29.8560 24 29.9483 0 29.8560 0.000 29.8560 0.000 | 29.8560 43 29.9873 0 29.8560 0.000 29.8560 0.000
29.8720 101 30.1100 0 29.8720 104.968 29.8720 -0.391 | 29.8720 22 29.9643 0 29.8720 0.000 29.8720 0.000 | 29.8720 37 30.0033 0 29.8720 0.000 29.8720 0.000
29.8880 106 30.1260 0 29.8880 104.739 29.8880 0.121 | 29.8880 38 29.9803 0 29.8880 0.000 29.8880 0.000 | 29.8880 38 30.0193 0 29.8880 0.000 29.8880 0.000
29.9040 84 30.1420 0 29.9040 104.510 29.9040 -2.212 | 29.9040 43 29.9963 0 29.9040 0.000 29.9040 0.000 | 29.9040 48 30.0353 0 29.9040 0.000 29.9040 0.000
29.9200 81 30.1580 0 29.9200 104.282 29.9200 -2.556 | 29.9200 28 30.0123 0 29.9200 0.000 29.9200 0.000 | 29.9200 45 30.0513 0 29.9200 0.000 29.9200 0.000
29.9360 94 30.1740 0 29.9360 104.055 29.9360 -1.026 | 29.9360 30 30.0283 0 29.9360 0.000 29.9360 0.000 | 29.9360 43 30.0673 0 29.9360 0.000 29.9360 0.000
29.9520 93 30.1900 0 29.9520 103.829 29.9520 -1.111 | 29.9520 37 30.0443 0 29.9520 0.000 29.9520 0.000 | 29.9520 40 30.0833 0 29.9520 0.000 29.9520 0.000
29.9680 95 30.2060 0 29.9680 103.603 29.9680 -0.874 | 29.9680 28 30.0603 0 29.9680 0.000 29.9680 0.000 | 29.9680 47 30.0993 0 29.9680 0.000 29.9680 0.000
29.9840 89 30.2220 0 29.9840 103.379 29.9840 -1.507 | 29.9840 35 30.0763 0 29.9840 0.000 29.9840 0.000 | 29.9840 33 30.1153 0 29.9840 0.000 29.9840 0.000
30.0000 110 30.2380 0 30.0000 0.000 30.0000 0.000 | 30.0000 28 30.0923 0 30.0000 0.000 30.0000 0.000 | 30.0000 35 30.1313 1 30.0000 0.000 30.0000 0.000
30.0160 110 30.2540 0 30.0160 0.000 30.0160 0.000 | 30.0160 35 30.1083 0 30.0160 0.000 30.0160 0.000 | 30.0160 42 30.1473 0 30.0160 0.000 30.0160 0.000
30.0320 104 30.2700 0 30.0320 0.000 30.0320 0.000 | 30.0320 44 30.1243 0 30.0320 0.000 30.0320 0.000 | 30.0320 34 30.1633 0 30.0320 0.000 30.0320 0.000
30.0480 109 30.2860 0 30.0480 0.000 30.0480 0.000 | 30.0480 32 30.1403 0 30.0480 0.000 30.0480 0.000 | 30.0480 44 30.1793 0 30.0480 0.000 30.0480 0.000
30.0640 106 30.3020 0 30.0640 0.000 30.0640 0.000 | 30.0640 36 30.1563 0 30.0640 0.000 30.0640 0.000 | 30.0640 38 30.1953 0 30.0640 0.000 30.0640 0.000
30.0800 99 30.3180 0 30.0800 0.000 30.0800 0.000 | 30.0800 26 30.1723 0 30.0800 0.000 30.0800 0.000 | 30.0800 43 30.2113 0 30.0800 0.000 30.0800 0.000
30.0960 87 30.3340 0 30.0960 0.000 30.0960 0.000 | 30.0960 36 30.1883 0 30.0960 0.000 30.0960 0.000 | 30.0960 41 30.2273 0 30.0960 0.000 30.0960 0.000
30.1120 105 30.3500 0 30.1120 0.000 30.1120 0.000 | 30.1120 37 30.2043 0 30.1120 0.000 30.1120 0.000 | 30.1120 35 30.2433 0 30.1120 0.000 30.1120 0.000
30.1280 91 30.3660 0 30.1280 0.000 30.1280 0.000 | 30.1280 31 30.2203 0 30.1280 0.000 30.1280 0.000 | 30.1280 35 30.2593 0 30.1280 0.000 30.1280 0.000
30.1440 101 30.3820 0 30.1440 0.000 30.1440 0.000 | 30.1440 41 30.2363 0 30.1440 0.000 30.1440 0.000 | 30.1440 32 30.2753 0 30.1440 0.000 30.1440 0.000
30.1600 92 30.3980 1 30.1600 0.000 30.1600 0.000 | 30.1600 23 30.2523 0 30.1600 0.000 30.1600 0.000 | 30.1600 39 30.2913 0 30.1600 0.000 30.1600 0.000
30.1760 93 30.4140 0 30.1760 0.000 30.1760 0.000 | 30.1760 37 30.2683 0 30.1760 0.000 30.1760 0.000 | 30.1760 33 30.3073 0 30.1760 0.000 30.1760 0.000
30.1920 98 30.4300 0 30.1920 0.000 30.1920 0.000 | 30.1920 27 30.2843 0 30.1920 0.000 30.1920 0.000 | 30.1920 42 30.3233 0 30.1920 0.000 30.1920 0.000
30.2080 92 30.4460 0 30.2080 0.000 30.2080 0.000 | 30.2080 22 30.3003 0 30.2080 0.000 30.2080 0.000 | 30.2080 37 30.3393 0 30.2080 0.000 30.2080 0.000
30.2240 107 30.4620 0 30.2240 0.000 30.2240 0.000 | 30.2240 33 30.3163 0 30.2240 0.000 30.2240 0.000 | 30.2240 40 30.3553 0 30.2240 0.000 30.2240 0.000
30.2400 98 30.4780 0 30.2400 0.000 30.2400 0.000 | 30.2400 21 30.3323 0 30.2400 0.000 30.2400 0.000 | 30.2400 41 30.3713 0 30.2400 0.000 30.2400 0.000
30.2560 89 30.4940 0 30.2560 0.000 30.2560 0.000 | 30.2560 37 30.3483 0 30.2560 0.000 30.2560 0.000 | 30.2560 44 30.3873 0 30.2560 0.000 30.2560 0.000
30.2720 85 30.5100 0 30.2720 0.000 30.2720 0.000 | 30.2720 34 30.3643 0 30.2720 0.000 30.2720 0.000 | 30.2720 20 30.4033 0 30.2720 0.000 30.2720 0.000
30.2880 88 30.5260 0 30.2880 0.000 30.2880 0.000 | 30.2880 28 30.3803 0 30.2880 0.000 30.2880 0.000 | 30.2880 37 30.4193 0 30.2880 0.000 30.2880 0.000
30.3040 78 30.5420 0 30.3040 0.000 30.3040 0.000 | 30.3040 30 30.3963 0 30.3040 0.000 30.3040 0.000 | 30.3040 39 30.4353 0 30.3040 0.000 30.3040 0.000
30.3200 107 30.5580 1 30.3200 0.000 30.3200 0.000 | 30.3200 30 30.4123 0 30.3200 0.000 30.3200 0.000 | 30.3200 51 30.4513 1 30.3200 0.000 30.3200 0.000
30.3360 83 30.5740 1 30.3360 0.000 30.3360 0.000 | 30.3360 30 30.4283 0 30.3360 0.000 30.3360 0.000 | 30.3360 40 30.4673 0 30.3360 0.000 30.3360 0.000
30.3520 84 30.5900 0 30.3520 0.000 30.3520 0.000 | 30.3520 33 30.4443 0 30.3520 0.000 30.3520 0.000 | 30.3520 40 30.4833 0 30.3520 0.000 30.3520 0.000
30.3680 108 30.6060 0 30.3680 0.000 30.3680 0.000 | 30.3680 35 30.4603 0 30.3680 0.000 30.3680 0.000 | 30.3680 43 30.4993 0 30.3680 0.000 30.3680 0.000
30.3840 90 30.6220 0 30.3840 0.000 30.3840 0.000 | 30.3840 35 30.4763 1 30.3840 0.000 30.3840 0.000 | 30.3840 35 30.5153 1 30.3840 0.000 30.3840 0.000
30.4000 112 30.6380 0 30.4000 0.000 30.4000 0.000 | 30.4000 32 30.4923 0 30.4000 0.000 30.4000 0.000 | 30.4000 46 30.5313 0 30.4000 0.000 30.4000 0.000
30.4160 91 30.6540 0 30.4160 0.000 30.4160 0.000 | 30.4160 39 30.5083 0 30.4160 0.000 30.4160 0.000 | 30.4160 30 30.5473 0 30.4160 0.000 30.4160 0.000
30.4320 75 30.6700 0 30.4320 0.000 30.4320 0.000 | 30.4320 33 30.5243 0 30.4320 0.000 30.4320 0.000 | 30.4320 50 30.5633 0 30.4320 0.000 30.4320 0.000
30.4480 84 30.6860 0 30.4480 0.000 30.4480 0.000 | 30.4480 36 30.5403 0 30.4480 0.000 30.4480 0.000 | 30.4480 33 30.5793 0 30.4480 0.000 30.4480 0.000
30.4640 83 30.7020 0 30.4640 0.000 30.4640 0.000 | 30.4640 30 30.5563 0 30.4640 0.000 30.4640 0.000 | 30.4640 39 30.5953 0 30.4640 0.000 30.4640 0.000
30.4800 91 30.7180 0 30.4800 0.000 30.4800 0.000 | 30.4800 37 30.5723 0 30.4800 0.000 30.4800 0.000 | 30.4800 39 30.6113 0 30.4800 0.000 30.4800 0.000
30.4960 94 30.7340 0 30.4960 0.000 30.4960 0.000 | 30.4960 37 30.5883 0 30.4960 0.000 30.4960 0.000 | 30.4960 35 30.6273 0 30.4960 0.000 30.4960 0.000
30.5120 83 30.7500 1 30.5120 0.000 30.5120 0.000 | 30.5120 36 30.6043 0 30.5120 0.000 30.5120 0.000 | 30.5120 36 30.6433 0 30.5120 0.000 30.5120 0.000
30.5280 82 30.7660 0 30.5280 0.000 30.5280 0.000 | 30.5280 40 30.6203 0 30.5280 0.000 30.5280 0.000 | 30.5280 30 30.6593 0 30.5280 0.000 30.5280 0.000
30.5440 67 30.7820 0 30.5440 0.000 30.5440 0.000 | 30.5440 28 30.6363 0 30.5440 0.000 30.5440 0.000 | 30.5440 37 30.6753 0 30.5440 0.000 30.5440 0.000
30.5600 86 30.7980 0 30.5600 0.000 30.5600 0.000 | 30.5600 26 30.6523 0 30.5600 0.000 30.5600 0.000 | 30.5600 27 30.6913 0 30.5600 0.000 30.5600 0.000
30.5760 102 30.8140 0 30.5760 0.000 30.5760 0.000 | 30.5760 45 30.6683 0 30.5760 0.000 30.5760 0.000 | 30.5760 40 30.7073 0 30.5760 0.000 30.5760 0.000
30.5920 83 30.8300 0 30.5920 0.000 30.5920 0.000 | 30.5920 29 30.6843 0 30.5920 0.000 30.5920 0.000 | 30.5920 39 30.7233 0 30.5920 0.000 30.5920 0.000
30.6080 101 30.8460 0 30.6080 0.000 30.6080 0.000 | 30.6080 30 30.7003 0 30.6080 0.000 30.6080 0.000 | 30.6080 33 30.7393 0 30.6080 0.000 30.6080 0.000
30.6240 85 30.8620 0 30.6240 0.000 30.6240 0.000 | 30.6240 26 30.7163 0 30.6240 0.000 30.6240 0.000 | 30.6240 42 30.7553 0 30.6240 0.000 30.6240 0.000
30.6400 101 30.8780 0 30.6400 0.000 30.6400 0.000 | 30.6400 35 30.7323 0 30.6400 0.000 30.6400 0.000 | 30.6400 37 30.7713 0 30.6400 0.000 30.6400 0.000
30.6560 86 30.8940 1 30.6560 0.000 30.6560 0.000 | 30.6560 38 30.7483 0 30.6560 0.000 30.6560 0.000 | 30.6560 41 30.7873 0 30.6560 0.000 30.6560 0.000
30.6720 81 30.9100 0 30.6720 0.000 30.6720 0.000 | 30.6720 27 30.7643 0 30.6720 0.000 30.6720 0.000 | 30.6720 36 30.8033 0 30.6720 0.000 30.6720 0.000
30.6880 84 30.9260 0 30.6880 0.000 30.6880 0.000 | 30.6880 35 30.7803 0 30.6880 0.000 30.6880 0.000 | 30.6880 38 30.8193 0 30.6880 0.000 30.6880 0.000
30.7040 92 30.9420 0 30.7040 0.000 30.7040 0.000 | 30.7040 36 30.7963 0 30.7040 0.000 30.7040 0.000 | 30.7040 28 30.8353 0 30.7040 0.000 30.7040 0.000
30.7200 94 30.9580 0 30.7200 0.000 30.7200 0.000 | 30.7200 39 30.8123 0 30.7200 0.000 30.7200 0.000 | 30.7200 32 30.8513 0 30.7200 0.000 30.7200 0.000
30.7360 80 30.9740 0 30.7360 0.000 30.7360 0.000 | 30.7360 35 30.8283 0 30.7360 0.000 30.7360 0.000 | 30.7360 25 30.8673 0 30.7360 0.000 30.7360 0.000
30.7520 89 30.9900 0 30.7520 0.000 30.7520 0.000 | 30.7520 35 30.8443 0 30.7520 0.000 30.7520 0.000 | 30.7520 42 30.8833 0 30.7520 0.000 30.7520 0.000
30.7680 72 31.0060 2 30.7680 0.000 30.7680 0.000 | 30.7680 20 30.8603 0 30.7680 0.000 30.7680 0.000 | 30.7680 33 30.8993 0 30.7680 0.000 30.7680 0.000
30.7840 86 31.0220 0 30.7840 0.000 30.7840 0.000 | 30.7840 35 30.8763 0 30.7840 0.000 30.7840 0.000 | 30.7840 43 30.9153 0 30.7840 0.000 30.7840 0.000
30.8000 83 31.0380 0 30.8000 0.000 30.8000 0.000 | 30.8000 25 30.8923 0 30.8000 0.000 30.8000 0.000 | 30.8000 40 30.9313 0 30.8000 0.000 30.8000 0.000
30.8160 83 31.0540 0 30.8160 0.000 30.8160 0.000 | 30.8160 32 30.9083 0 30.8160 0.000 30.8160 0.000 | 30.8160 23 30.9473 0 30.8160 0.000 30.8160 0.000
30.8320 81 31.0700 0 30.8320 0.000 30.8320 0.000 | 30.8320 28 30.9243 0 30.8320 0.000 30.8320 0.000 | 30.8320 37 30.9633 0 30.8320 0.000 30.8320 0.000
30.8480 84 31.0860 0 30.8480 0.000 30.8480 0.000 | 30.8480 21 30.9403 0 30.8480 0.000 30.8480 0.000 | 30.8480 39 30.9793 0 30.8480 0.000 30.8480 0.000
30.8640 92 31.1020 0 30.8640 0.000 30.8640 0.000 | 30.8640 30 30.9563 0 30.8640 0.000 30.8640 0.000 | 30.8640 27 30.9953 0 30.8640 0.000 30.8640 0.000
30.8800 90 31.1180 0 30.8800 0.000 30.8800 0.000 | 30.8800 18 30.9723 1 30.8800 0.000 30.8800 0.000 | 30.8800 32 31.0113 0 30.8800 0.000 30.8800 0.000
30.8960 87 31.1340 0 30.8960 0.000 30.8960 0.000 | 30.8960 27 30.9883 0 30.8960 0.000 30.8960 0.000 | 30.8960 37 31.0273 0 30.8960 0.000 30.8960 0.000
30.9120 95 31.1500 0 30.9120 0.000 30.9120 0.000 | 30.9120 25 31.0043 0 30.9120 0.000 30.9120 0.000 | 30.9120 28 31.0433 0 30.9120 0.000 30.9120 0.000
30.9280 90 31.1660 0 30.9280 0.000 30.9280 0.000 | 30.9280 35 31.0203 0 30.9280 0.000 30.9280 0.000 | 30.9280 30 31.0593 0 30.9280 0.000 30.9280 0.000
30.9440 80 31.1820 0 30.9440 0.000 30.9440 0.000 | 30.9440 25 31.0363 0 30.9440 0.000 30.9440 0.000 | 30.9440 21 31.0753 0 30.9440 0.000 30.9440 0.000
30.9600 87 31.1980 0 30.9600 0.000 30.9600 0.000 | 30.9600 25 31.0523 0 30.9600 0.000 30.9600 0.000 | 30.9600 28 31.0913 0 30.9600 0.000 30.9600 0.000
30.9760 95 31.2140 0 30.9760 0.000 30.9760 0.000 | 30.9760 26 31.0683 0 30.9760 0.000 30.9760 0.000 | 30.9760 33 31.1073 0 30.9760 0.000 30.9760 0.000
30.9920 73 31.2300 0 30.9920 0.000 30.9920 0.000 | 30.9920 32 31.0843 0 30.9920 0.000 30.9920 0.000 | 30.9920 43 31.1233 0 30.9920 0.000 30.9920 0.000
31.0080 108 31.2460 0 31.0080 0.000 31.0080 0.000 | 31.0080 29 31.1003 0 31.0080 0.000 31.0080 0.000 | 31.0080 29 31.1393 1 31.0080 0.000 31.0080 0.000
31.0240 80 31.2620 0 31.0240 0.000 31.0240 0.000 | 31.0240 49 31.1163 0 31.0240 0.000 31.0240 0.000 | 31.0240 26 31.1553 1 31.0240 0.000 31.0240 0.000
31.0400 76 31.2780 0 31.0400 0.000 31.0400 0.000 | 31.0400 31 31.1323 0 31.0400 0.000 31.0400 0.000 | 31.0400 31 31.1713 0 31.0400 0.000 31.0400 0.000
31.0560 84 31.2940 1 31.0560 0.000 31.0560 0.000 | 31.0560 26 31.1483 0 31.0560 0.000 31.0560 0.000 | 31.0560 28 31.1873 1 31.0560 0.000 31.0560 0.000
31.0720 92 31.3100 0 31.0720 0.000 31.0720 0.000 | 31.0720 24 31.1643 0 31.0720 0.000 31.0720 0.000 | 31.0720 33 31.2033 0 31.0720 0.000 31.0720 0.000
31.0880 79 31.3260 0 31.0880 0.000 31.0880 0.000 | 31.0880 26 31.1803 0 31.0880 0.000 31.0880 0.000 | 31.0880 30 31.2193 0 31.0880 0.000 31.0880 0.000
31.1040 73 31.3420 0 31.1040 0.000 31.1040 0.000 | 31.1040 31 31.1963 0 31.1040 0.000 31.1040 0.000 | 31.1040 28 31.2353 0 31.1040 0.000 31.1040 0.000
31.1200 73 31.3580 0 31.1200 0.000 31.1200 0.000 | 31.1200 23 31.2123 0 31.1200 0.000 31.1200 0.000 | 31.1200 36 31.2513 0 31.1200 0.000 31.1200 0.000
31.1360 78 31.3740 0 31.1360 0.000 31.1360 0.000 | 31.1360 35 31.2283 0 31.1360 0.000 31.1360 0.000 | 31.1360 33 31.2673 0 31.1360 0.000 31.1360 0.000
31.1520 75 31.3900 0 31.1520 0.000 31.1520 0.000 | 31.1520 18 31.2443 0 31.1520 0.000 31.1520 0.000 | 31.1520 32 31.2833 0 31.1520 0.000 31.1520 0.000
31.1680 76 31.4060 0 31.1680 0.000 31.1680 0.000 | 31.1680 29 31.2603 0 31.1680 0.000 31.1680 0.000 | 31.1680 29 31.2993 0 31.1680 0.000 31.1680 0.000
31.1840 87 31.4220 0 31.1840 0.000 31.1840 0.000 | 31.1840 25 31.2763 0 31.1840 0.000 31.1840 0.000 | 31.1840 35 31.3153 0 31.1840 0.000 31.1840 0.000
31.2000 83 31.4380 0 31.2000 0.000 31.2000 0.000 | 31.2000 18 31.2923 0 31.2000 0.000 31.2000 0.000 | 31.2000 39 31.3313 0 31.2000 0.000 31.2000 0.000
31.2160 84 31.4540 0 31.2160 0.000 31.2160 0.000 | 31.2160 27 31.3083 0 31.2160 0.000 31.2160 0.000 | 31.2160 33 31.3473 0 31.2160 0.000 31.2160 0.000
31.2320 84 31.4700 0 31.2320 0.000 31.2320 0.000 | 31.2320 28 31.3243 0 31.2320 0.000 31.2320 0.000 | 31.2320 27 31.3633 0 31.2320 0.000 31.2320 0.000
31.2480 82 31.4860 0 31.2480 0.000 31.2480 0.000 | 31.2480 33 31.3403 0 31.2480 0.000 31.2480 0.000 | 31.2480 27 31.3793 0 31.2480 0.000 31.2480 0.000
31.2640 58 31.5020 0 31.2640 0.000 31.2640 0.000 | 31.2640 24 31.3563 0 31.2640 0.000 31.2640 0.000 | 31.2640 25 31.3953 0 31.2640 0.000 31.2640 0.000
31.2800 92 31.5180 0 31.2800 0.000 31.2800 0.000 | 31.2800 30 31.3723 0 31.2800 0.000 31.2800 0.000 | 31.2800 28 31.4113 0 31.2800 0.000 31.2800 0.000
31.2960 71 31.5340 0 31.2960 0.000 31.2960 0.000 | 31.2960 22 31.3883 0 31.2960 0.000 31.2960 0.000 | 31.2960 39 31.4273 0 31.2960 0.000 31.2960 0.000
31.3120 94 31.5500 0 31.3120 0.000 31.3120 0.000 | 31.3120 30 31.4043 0 31.3120 0.000 31.3120 0.000 | 31.3120 26 31.4433 0 31.3120 0.000 31.3120 0.000
31.3280 80 31.5660 0 31.3280 0.000 31.3280 0.000 | 31.3280 36 31.4203 0 31.3280 0.000 31.3280 0.000 | 31.3280 31 31.4593 0 31.3280 0.000 31.3280 0.000
31.3440 78 31.5820 0 31.3440 0.000 31.3440 0.000 | 31.3440 36 31.4363 0 31.3440 0.000 31.3440 0.000 | 31.3440 36 31.4753 0 31.3440 0.000 31.3440 0.000
31.3600 80 31.5980 0 31.3600 0.000 31.3600 0.000 | 31.3600 18 31.4523 0 31.3600 0.000 31.3600 0.000 | 31.3600 36 31.4913 0 31.3600 0.000 31.3600 0.000
31.3760 73 31.6140 0 31.3760 0.000 31.3760 0.000 | 31.3760 28 31.4683 0 31.3760 0.000 31.3760 0.000 | 31.3760 26 31.5073 0 31.3760 0.000 31.3760 0.000
31.3920 78 31.6300 0 31.3920 0.000 31.3920 0.000 | 31.3920 22 31.4843 0 31.3920 0.000 31.3920 0.000 | 31.3920 38 31.5233 1 31.3920 0.000 31.3920 0.000
31.4080 67 31.6460 0 31.4080 0.000 31.4080 0.000 | 31.4080 21 31.5003 0 31.4080 0.000 31.4080 0.000 | 31.4080 39 31.5393 1 31.4080 0.000 31.4080 0.000
31.4240 69 31.6620 0 31.4240 0.000 31.4240 0.000 | 31.4240 27 31.5163 0 31.4240 0.000 31.4240 0.000 | 31.4240 29 31.5553 0 31.4240 0.000 31.4240 0.000
31.4400 69 31.6780 0 31.4400 0.000 31.4400 0.000 | 31.4400 32 31.5323 0 31.4400 0.000 31.4400 0.000 | 31.4400 33 31.5713 0 31.4400 0.000 31.4400 0.000
31.4560 75 31.6940 0 31.4560 0.000 31.4560 0.000 | 31.4560 25 31.5483 0 31.4560 0.000 31.4560 0.000 | 31.4560 23 31.5873 0 31.4560 0.000 31.4560 0.000
31.4720 83 31.7100 0 31.4720 0.000 31.4720 0.000 | 31.4720 30 31.5643 0 31.4720 0.000 31.4720 0.000 | 31.4720 27 31.6033 0 31.4720 0.000 31.4720 0.000
31.4880 72 31.7260 0 31.4880 0.000 31.4880 0.000 | 31.4880 22 31.5803 0 31.4880 0.000 31.4880 0.000 | 31.4880 34 31.6193 0 31.4880 0.000 31.4880 0.000
31.5040 65 31.7420 0 31.5040 0.000 31.5040 0.000 | 31.5040 24 31.5963 0 31.5040 0.000 31.5040 0.000 | 31.5040 35 31.6353 0 31.5040 0.000 31.5040 0.000
31.5200 89 31.7580 0 31.5200 0.000 31.5200 0.000 | 31.5200 22 31.6123 0 31.5200 0.000 31.5200 0.000 | 31.5200 34 31.6513 0 31.5200 0.000 31.5200 0.000
31.5360 67 31.7740 1 31.5360 0.000 31.5360 0.000 | 31.5360 28 31.6283 0 31.5360 0.000 31.5360 0.000 | 31.5360 28 31.6673 0 31.5360 0.000 31.5360 0.000
31.5520 71 31.7900 0 31.5520 0.000 31.5520 0.000 | 31.5520 19 31.6443 0 31.5520 0.000 31.5520 0.000 | 31.5520 45 31.6833 0 31.5520 0.000 31.5520 0.000
31.5680 76 31.8060 0 31.5680 0.000 31.5680 0.000 | 31.5680 26 31.6603 0 31.5680 0.000 31.5680 0.000 | 31.5680 31 31.6993 0 31.5680 0.000 31.5680 0.000
31.5840 66 31.8220 0 31.5840 0.000 31.5840 0.000 | 31.5840 28 31.6763 0 31.5840 0.000 31.5840 0.000 | 31.5840 33 31.7153 0 31.5840 0.000 31.5840 0.000
31.6000 75 31.8380 0 31.6000 0.000 31.6000 0.000 | 31.6000 20 31.6923 0 31.6000 0.000 31.6000 0.000 | 31.6000 23 31.7313 0 31.6000 0.000 31.6000 0.000
31.6160 76 31.8540 0 31.6160 0.000 31.6160 0.000 | 31.6160 23 31.7083 0 31.6160 0.000 31.6160 0.000 | 31.6160 31 31.7473 0 31.6160 0.000 31.6160 0.000
31.6320 86 31.8700 0 31.6320 0.000 31.6320 0.000 | 31.6320 18 31.7243 0 31.6320 0.000 31.6320 0.000 | 31.6320 29 31.7633 0 31.6320 0.000 31.6320 0.000
31.6480 80 31.8860 0 31.6480 0.000 31.6480 0.000 | 31.6480 20 31.7403 0 31.6480 0.000 31.6480 0.000 | 31.6480 31 31.7793 1 31.6480 0.000 31.6480 0.000
31.6640 71 31.9020 0 31.6640 0.000 31.6640 0.000 | 31.6640 23 31.7563 0 31.6640 0.000 31.6640 0.000 | 31.6640 29 31.7953 0 31.6640 0.000 31.6640 0.000
31.6800 72 31.9180 0 31.6800 0.000 31.6800 0.000 | 31.6800 30 31.7723 0 31.6800 0.000 31.6800 0.000 | 31.6800 27 31.8113 0 31.6800 0.000 31.6800 0.000
31.6960 78 31.9340 0 31.6960 0.000 31.6960 0.000 | 31.6960 24 31.7883 0 31.6960 0.000 31.6960 0.000 | 31.6960 22 31.8273 0 31.6960 0.000 31.6960 0.000
31.7120 66 31.9500 0 31.7120 0.000 31.7120 0.000 | 31.7120 32 31.8043 0 31.7120 0.000 31.7120 0.000 | 31.7120 32 31.8433 0 31.7120 0.000 31.7120 0.000
31.7280 77 31.9660 0 31.7280 0.000 31.7280 0.000 | 31.7280 23 31.8203 0 31.7280 0.000 31.7280 0.000 | 31.7280 37 31.8593 0 31.7280 0.000 31.7280 0.000
31.7440 82 31.9820 0 31.7440 0.000 31.7440 0.000 | 31.7440 22 31.8363 0 31.7440 0.000 31.7440 0.000 | 31.7440 32 31.8753 0 31.7440 0.000 31.7440 0.000
31.7600 73 31.9980 0 31.7600 0.000 31.7600 0.000 | 31.7600 26 31.8523 0 31.7600 0.000 31.7600 0.000 | 31.7600 26 31.8913 0 31.7600 0.000 31.7600 0.000
31.7760 71 32.0140 0 31.7760 0.000 31.7760 0.000 | 31.7760 18 31.8683 0 31.7760 0.000 31.7760 0.000 | 31.7760 18 31.9073 0 31.7760 0.000 31.7760 0.000
31.7920 86 32.0300 0 31.7920 0.000 31.7920 0.000 | 31.7920 31 31.8843 0 31.7920 0.000 31.7920 0.000 | 31.7920 21 31.9233 0 31.7920 0.000 31.7920 0.000
31.8080 83 32.0460 0 31.8080 0.000 31.8080 0.000 | 31.8080 24 31.9003 0 31.8080 0.000 31.8080 0.000 | 31.8080 41 31.9393 0 31.8080 0.000 31.8080 0.000
31.8240 58 32.0620 0 31.8240 0.000 31.8240 0.000 | 31.8240 19 31.9163 0 31.8240 0.000 31.8240 0.000 | 31.8240 30 31.9553 0 31.8240 0.000 31.8240 0.000
31.8400 56 32.0780 0 31.8400 0.000 31.8400 0.000 | 31.8400 27 31.9323 0 31.8400 0.000 31.8400 0.000 | 31.8400 38 31.9713 0 31.8400 0.000 31.8400 0.000
31.8560 69 32.0940 0 31.8560 0.000 31.8560 0.000 | 31.8560 25 31.9483 1 31.8560 0.000 31.8560 0.000 | 31.8560 26 31.9873 0 31.8560 0.000 31.8560 0.000
31.8720 65 32.1100 0 31.8720 0.000 31.8720 0.000 | 31.8720 19 31.9643 0 31.8720 0.000 31.8720 0.000 | 31.8720 35 32.0033 0 31.8720 0.000 31.8720 0.000
31.8880 82 32.1260 0 31.8880 0.000 31.8880 0.000 | 31.8880 20 31.9803 0 31.8880 0.000 31.8880 0.000 | 31.8880 20 32.0193 0 31.8880 0.000 31.8880 0.000
31.9040 61 32.1420 1 31.9040 0.000 31.9040 0.000 | 31.9040 25 31.9963 0 31.9040 0.000 31.9040 0.000 | 31.9040 28 32.0353 0 31.9040 0.000 31.9040 0.000
31.9200 85 32.1580 0 31.9200 0.000 31.9200 0.000 | 31.9200 29 32.0123 0 31.9200 0.000 31.9200 0.000 | 31.9200 20 32.0513 0 31.9200 0.000 31.9200 0.000
31.9360 75 32.1740 0 31.9360 0.000 31.9360 0.000 | 31.9360 34 32.0283 0 31.9360 0.000 31.9360 0.000 | 31.9360 29 32.0673 0 31.9360 0.000 31.9360 0.000
31.9520 59 32.1900 0 31.9520 0.000 31.9520 0.000 | 31.9520 17 32.0443 0 31.9520 0.000 31.9520 0.000 | 31.9520 39 32.0833 1 31.9520 0.000 31.9520 0.000
31.9680 66 32.2060 0 31.9680 0.000 31.9680 0.000 | 31.9680 23 32.0603 1 31.9680 0.000 31.9680 0.000 | 31.9680 26 32.0993 0 31.9680 0.000 31.9680 0.000
31.9840 84 32.2220 0 31.9840 0.000 31.9840 0.000 | 31.9840 23 32.0763 0 31.9840 0.000 31.9840 0.000 | 31.9840 34 32.1153 0 31.9840 0.000 31.9840 0.000
32.0000 58 32.2380 0 32.0000 0.000 32.0000 0.000 | 32.0000 25 32.0923 0 32.0000 0.000 32.0000 0.000 | 32.0000 25 32.1313 0 32.0000 0.000 32.0000 0.000
32.0160 79 32.2540 0 32.0160 0.000 32.0160 0.000 | 32.0160 19 32.1083 0 32.0160 0.000 32.0160 0.000 | 32.0160 32 32.1473 0 32.0160 0.000 32.0160 0.000
32.0320 68 32.2700 0 32.0320 0.000 32.0320 0.000 | 32.0320 25 32.1243 0 32.0320 0.000 32.0320 0.000 | 32.0320 30 32.1633 0 32.0320 0.000 32.0320 0.000
32.0480 57 32.2860 0 32.0480 0.000 32.0480 0.000 | 32.0480 22 32.1403 1 32.0480 0.000 32.0480 0.000 | 32.0480 31 32.1793 0 32.0480 0.000 32.0480 0.000
32.0640 91 32.3020 0 32.0640 0.000 32.0640 0.000 | 32.0640 11 32.1563 0 32.0640 0.000 32.0640 0.000 | 32.0640 35 32.1953 0 32.0640 0.000 32.0640 0.000
32.0800 68 32.3180 0 32.0800 0.000 32.0800 0.000 | 32.0800 26 32.1723 0 32.0800 0.000 32.0800 0.000 | 32.0800 24 32.2113 1 32.0800 0.000 32.0800 0.000
32.0960 75 32.3340 0 32.0960 0.000 32.0960 0.000 | 32.0960 31 32.1883 0 32.0960 0.000 32.0960 0.000 | 32.0960 23 32.2273 0 32.0960 0.000 32.0960 0.000
32.1120 78 32.3500 0 32.1120 0.000 32.1120 0.000 | 32.1120 24 32.2043 0 32.1120 0.000 32.1120 0.000 | 32.1120 23 32.2433 0 32.1120 0.000 32.1120 0.000
32.1280 84 32.3660 0 32.1280 0.000 32.1280 0.000 | 32.1280 19 32.2203 0 32.1280 0.000 32.1280 0.000 | 32.1280 18 32.2593 0 32.1280 0.000 32.1280 0.000
32.1440 64 32.3820 0 32.1440 0.000 32.1440 0.000 | 32.1440 20 32.2363 1 32.1440 0.000 32.1440 0.000 | 32.1440 25 32.2753 0 32.1440 0.000 32.1440 0.000
32.1600 69 32.3980 0 32.1600 0.000 32.1600 0.000 | 32.1600 21 32.2523 0 32.1600 0.000 32.1600 0.000 | 32.1600 26 32.2913 0 32.1600 0.000 32.1600 0.000
32.1760 75 32.4140 0 32.1760 0.000 32.1760 0.000 | 32.1760 27 32.2683 0 32.1760 0.000 32.1760 0.000 | 32.1760 33 32.3073 0 32.1760 0.000 32.1760 0.000
32.1920 61 32.4300 0 32.1920 0.000 32.1920 0.000 | 32.1920 21 32.2843 0 32.1920 0.000 32.1920 0.000 | 32.1920 25 32.3233 0 32.1920 0.000 32.1920 0.000
32.2080 69 32.4460 0 32.2080 0.000 32.2080 0.000 | 32.2080 22 32.3003 0 32.2080 0.000 32.2080 0.000 | 32.2080 24 32.3393 0 32.2080 0.000 32.2080 0.000
32.2240 66 32.4620 0 32.2240 0.000 32.2240 0.000 | 32.2240 20 32.3163 0 32.2240 0.000 32.2240 0.000 | 32.2240 23 32.3553 0 32.2240 0.000 32.2240 0.000
32.2400 62 32.4780 0 32.2400 0.000 32.2400 0.000 | 32.2400 25 32.3323 0 32.2400 0.000 32.2400 0.000 | 32.2400 29 32.3713 0 32.2400 0.000 32.2400 0.000
32.2560 75 32.4940 0 32.2560 0.000 32.2560 0.000 | 32.2560 24 32.3483 0 32.2560 0.000 32.2560 0.000 | 32.2560 20 32.3873 0 32.2560 0.000 32.2560 0.000
32.2720 65 32.5100 0 32.2720 0.000 32.2720 0.000 | 32.2720 18 32.3643 0 32.2720 0.000 32.2720 0.000 | 32.2720 32 32.4033 0 32.2720 0.000 32.2720 0.000
32.2880 79 32.5260 0 32.2880 0.000 32.2880 0.000 | 32.2880 20 32.3803 0 32.2880 0.000 32.2880 0.000 | 32.2880 21 32.4193 0 32.2880 0.000 32.2880 0.000
32.3040 55 32.5420 0 32.3040 0.000 32.3040 0.000 | 32.3040 31 32.3963 0 32.3040 0.000 32.3040 0.000 | 32.3040 28 32.4353 0 32.3040 0.000 32.3040 0.000
32.3200 60 32.5580 0 32.3200 0.000 32.3200 0.000 | 32.3200 29 32.4123 0 32.3200 0.000 32.3200 0.000 | 32.3200 30 32.4513 0 32.3200 0.000 32.3200 0.000
32.3360 68 32.5740 0 32.3360 0.000 32.3360 0.000 | 32.3360 28 32.4283 0 32.3360 0.000 32.3360 0.000 | 32.3360 36 32.4673 1 32.3360 0.000 32.3360 0.000
32.3520 66 32.5900 0 32.3520 0.000 32.3520 0.000 | 32.3520 25 32.4443 0 32.3520 0.000 32.3520 0.000 | 32.3520 22 32.4833 0 32.3520 0.000 32.3520 0.000
32.3680 66 32.6060 0 32.3680 0.000 32.3680 0.000 | 32.3680 14 32.4603 0 32.3680 0.000 32.3680 0.000 | 32.3680 28 32.4993 0 32.3680 0.000 32.3680 0.000
32.3840 72 32.6220 0 32.3840 0.000 32.3840 0.000 | 32.3840 22 32.4763 0 32.3840 0.000 32.3840 0.000 | 32.3840 26 32.5153 0 32.3840 0.000 32.3840 0.000
32.4000 71 32.6380 1 32.4000 0.000 32.4000 0.000 | 32.4000 24 32.4923 0 32.4000 0.000 32.4000 0.000 | 32.4000 28 32.5313 0 32.4000 0.000 32.4000 0.000
32.4160 79 32.6540 0 32.4160 0.000 32.4160 0.000 | 32.4160 26 32.5083 0 32.4160 0.000 32.4160 0.000 | 32.4160 27 32.5473 0 32.4160 0.000 32.4160 0.000
32.4320 73 32.6700 0 32.4320 0.000 32.4320 0.000 | 32.4320 22 32.5243 0 32.4320 0.000 32.4320 0.000 | 32.4320 24 32.5633 0 32.4320 0.000 32.4320 0.000
32.4480 69 32.6860 0 32.4480 0.000 32.4480 0.000 | 32.4480 22 32.5403 0 32.4480 0.000 32.4480 0.000 | 32.4480 23 32.5793 0 32.4480 0.000 32.4480 0.000
32.4640 69 32.7020 0 32.4640 0.000 32.4640 0.000 | 32.4640 23 32.5563 0 32.4640 0.000 32.4640 0.000 | 32.4640 25 32.5953 0 32.4640 0.000 32.4640 0.000
32.4800 71 32.7180 0 32.4800 0.000 32.4800 0.000 | 32.4800 23 32.5723 0 32.4800 0.000 32.4800 0.000 | 32.4800 28 32.6113 0 32.4800 0.000 32.4800 0.000
32.4960 87 32.7340 0 32.4960 0.000 32.4960 0.000 | 32.4960 22 32.5883 0 32.4960 0.000 32.4960 0.000 | 32.4960 23 32.6273 0 32.4960 0.000 32.4960 0.000
32.5120 71 32.7500 0 32.5120 0.000 32.5120 0.000 | 32.5120 24 32.6043 0 32.5120 0.000 32.5120 0.000 | 32.5120 14 32.6433 0 32.5120 0.000 32.5120 0.000
32.5280 49 32.7660 0 32.5280 0.000 32.5280 0.000 | 32.5280 22 32.6203 0 32.5280 0.000 32.5280 0.000 | 32.5280 27 32.6593 0 32.5280 0.000 32.5280 0.000
32.5440 52 32.7820 0 32.5440 0.000 32.5440 0.000 | 32.5440 20 32.6363 1 32.5440 0.000 32.5440 0.000 | 32.5440 22 32.6753 1 32.5440 0.000 32.5440 0.000
32.5600 59 32.7980 0 32.5600 0.000 32.5600 0.000 | 32.5600 28 32.6523 0 32.5600 0.000 32.5600 0.000 | 32.5600 27 32.6913 0 32.5600 0.000 32.5600 0.000
32.5760 48 32.8140 0 32.5760 0.000 32.5760 0.000 | 32.5760 24 32.6683 0 32.5760 0.000 32.5760 0.000 | 32.5760 30 32.7073 0 32.5760 0.000 32.5760 0.000
32.5920 66 32.8300 0 32.5920 0.000 32.5920 0.000 | 32.5920 20 32.6843 0 32.5920 0.000 32.5920 0.000 | 32.5920 27 32.7233 0 32.5920 0.000 32.5920 0.000
32.6080 66 32.8460 0 32.6080 0.000 32.6080 0.000 | 32.6080 26 32.7003 0 32.6080 0.000 32.6080 0.000 | 32.6080 22 32.7393 0 32.6080 0.000 32.6080 0.000
32.6240 86 32.8620 0 32.6240 0.000 32.6240 0.000 | 32.6240 25 32.7163 0 32.6240 0.000 32.6240 0.000 | 32.6240 25 32.7553 0 32.6240 0.000 32.6240 0.000
32.6400 53 32.8780 0 32.6400 0.000 32.6400 0.000 | 32.6400 21 32.7323 0 32.6400 0.000 32.6400 0.000 | 32.6400 26 32.7713 0 32.6400 0.000 32.6400 0.000
32.6560 63 32.8940 0 32.6560 0.000 32.6560 0.000 | 32.6560 20 32.7483 0 32.6560 0.000 32.6560 0.000 | 32.6560 24 32.7873 0 32.6560 0.000 32.6560 0.000
32.6720 54 32.9100 0 32.6720 0.000 32.6720 0.000 | 32.6720 25 32.7643 0 32.6720 0.000 32.6720 0.000 | 32.6720 21 32.8033 0 32.6720 0.000 32.6720 0.000
32.6880 62 32.9260 0 32.6880 0.000 32.6880 0.000 | 32.6880 26 32.7803 0 32.6880 0.000 32.6880 0.000 | 32.6880 29 32.8193 0 32.6880 0.000 32.6880 0.000
32.7040 65 32.9420 0 32.7040 0.000 32.7040 0.000 | 32.7040 13 32.7963 0 32.7040 0.000 32.7040 0.000 | 32.7040 19 32.8353 0 32.7040 0.000 32.7040 0.000
32.7200 68 32.9580 0 32.7200 0.000 32.7200 0.000 | 32.7200 12 32.8123 0 32.7200 0.000 32.7200 0.000 | 32.7200 22 32.8513 0 32.7200 0.000 32.7200 0.000
32.7360 73 32.9740 0 32.7360 0.000 32.7360 0.000 | 32.7360 17 32.8283 0 32.7360 0.000 32.7360 0.000 | 32.7360 25 32.8673 0 32.7360 0.000 32.7360 0.000
32.7520 75 32.9900 0 32.7520 0.000 32.7520 0.000 | 32.7520 22 32.8443 0 32.7520 0.000 32.7520 0.000 | 32.7520 22 32.8833 0 32.7520 0.000 32.7520 0.000
32.7680 59 33.0060 0 32.7680 0.000 32.7680 0.000 | 32.7680 21 32.8603 0 32.7680 0.000 32.7680 0.000 | 32.7680 20 32.8993 0 32.7680 0.000 32.7680 0.000
32.7840 67 33.0220 0 32.7840 0.000 32.7840 0.000 | 32.7840 24 32.8763 0 32.7840 0.000 32.7840 0.000 | 32.7840 25 32.9153 0 32.7840 0.000 32.7840 0.000
32.8000 62 33.0380 0 32.8000 0.000 32.8000 0.000 | 32.8000 26 32.8923 0 32.8000 0.000 32.8000 0.000 | 32.8000 24 32.9313 0 32.8000 0.000 32.8000 0.000
32.8160 75 33.0540 0 32.8160 0.000 32.8160 0.000 | 32.8160 14 32.9083 0 32.8160 0.000 32.8160 0.000 | 32.8160 23 32.9473 0 32.8160 0.000 32.8160 0.000
32.8320 63 33.0700 0 32.8320 0.000 32.8320 0.000 | 32.8320 16 32.9243 0 32.8320 0.000 32.8320 0.000 | 32.8320 22 32.9633 1 32.8320 0.000 32.8320 0.000
32.8480 65 33.0860 0 32.8480 0.000 32.8480 0.000 | 32.8480 19 32.9403 0 32.8480 0.000 32.8480 0.000 | 32.8480 24 32.9793 0 32.8480 0.000 32.8480 0.000
32.8640 88 33.1020 0 32.8640 0.000 32.8640 0.000 | 32.8640 18 32.9563 0 32.8640 0.000 32.8640 0.000 | 32.8640 14 32.9953 0 32.8640 0.000 32.8640 0.000
32.8800 57 33.1180 0 32.8800 0.000 32.8800 0.000 | 32.8800 18 32.9723 0 32.8800 0.000 32.8800 0.000 | 32.8800 20 33.0113 0 32.8800 0.000 32.8800 0.000
32.8960 57 33.1340 0 32.8960 0.000 32.8960 0.000 | 32.8960 22 32.9883 0 32.8960 0.000 32.8960 0.000 | 32.8960 19 33.0273 0 32.8960 0.000 32.8960 0.000
32.9120 61 33.1500 0 32.9120 0.000 32.9120 0.000 | 32.9120 22 33.0043 0 32.9120 0.000 32.9120 0.000 | 32.9120 20 33.0433 0 32.9120 0.000 32.9120 0.000
32.9280 75 33.1660 0 32.9280 0.000 32.9280 0.000 | 32.9280 18 33.0203 0 32.9280 0.000 32.9280 0.000 | 32.9280 20 33.0593 0 32.9280 0.000 32.9280 0.000
32.9440 54 33.1820 0 32.9440 0.000 32.9440 0.000 | 32.9440 20 33.0363 0 32.9440 0.000 32.9440 0.000 | 32.9440 17 33.0753 0 32.9440 0.000 32.9440 0.000
32.9600 51 33.1980 0 32.9600 0.000 32.9600 0.000 | 32.9600 20 33.0523 0 32.9600 0.000 32.9600 0.000 | 32.9600 16 33.0913 0 32.9600 0.000 32.9600 0.000
32.9760 69 33.2140 0 32.9760 0.000 32.9760 0.000 | 32.9760 18 33.0683 0 32.9760 0.000 32.9760 0.000 | 32.9760 26 33.1073 0 32.9760 0.000 32.9760 0.000
32.9920 73 33.2300 0 32.9920 0.000 32.9920 0.000 | 32.9920 21 33.0843 0 32.9920 0.000 32.9920 0.000 | 32.9920 23 33.1233 0 32.9920 0.000 32.9920 0.000
33.0080 69 33.2460 0 33.0080 0.000 33.0080 0.000 | 33.0080 14 33.1003 0 33.0080 0.000 33.0080 0.000 | 33.0080 20 33.1393 0 33.0080 0.000 33.0080 0.000
33.0240 62 33.2620 0 33.0240 0.000 33.0240 0.000 | 33.0240 20 33.1163 0 33.0240 0.000 33.0240 0.000 | 33.0240 20 33.1553 0 33.0240 0.000 33.0240 0.000
33.0400 50 33.2780 0 33.0400 0.000 33.0400 0.000 | 33.0400 20 33.1323 0 33.0400 0.000 33.0400 0.000 | 33.0400 17 33.1713 0 33.0400 0.000 33.0400 0.000
33.0560 65 33.2940 0 33.0560 0.000 33.0560 0.000 | 33.0560 12 33.1483 0 33.0560 0.000 33.0560 0.000 | 33.0560 13 33.1873 1 33.0560 0.000 33.0560 0.000
33.0720 67 33.3100 0 33.0720 0.000 33.0720 0.000 | 33.0720 22 33.1643 0 33.0720 0.000 33.0720 0.000 | 33.0720 23 33.2033 1 33.0720 0.000 33.0720 0.000
33.0880 54 33.3260 0 33.0880 0.000 33.0880 0.000 | 33.0880 17 33.1803 0 33.0880 0.000 33.0880 0.000 | 33.0880 13 33.2193 0 33.0880 0.000 33.0880 0.000
33.1040 58 33.3420 0 33.1040 0.000 33.1040 0.000 | 33.1040 15 33.1963 0 33.1040 0.000 33.1040 0.000 | 33.1040 21 33.2353 0 33.1040 0.000 33.1040 0.000
33.1200 52 33.3580 1 33.1200 0.000 33.1200 0.000 | 33.1200 21 33.2123 0 33.1200 0.000 33.1200 0.000 | 33.1200 20 33.2513 0 33.1200 0.000 33.1200 0.000
33.1360 55 33.3740 0 33.1360 0.000 33.1360 0.000 | 33.1360 20 33.2283 0 33.1360 0.000 33.1360 0.000 | 33.1360 27 33.2673 0 33.1360 0.000 33.1360 0.000
33.1520 52 33.3900 0 33.1520 0.000 33.1520 0.000 | 33.1520 29 33.2443 0 33.1520 0.000 33.1520 0.000 | 33.1520 33 33.2833 0 33.1520 0.000 33.1520 0.000
33.1680 43 33.4060 0 33.1680 0.000 33.1680 0.000 | 33.1680 22 33.2603 0 33.1680 0.000 33.1680 0.000 | 33.1680 12 33.2993 0 33.1680 0.000 33.1680 0.000
33.1840 57 33.4220 0 33.1840 0.000 33.1840 0.000 | 33.1840 20 33.2763 0 33.1840 0.000 33.1840 0.000 | 33.1840 20 33.3153 0 33.1840 0.000 33.1840 0.000
33.2000 66 33.4380 0 33.2000 0.000 33.2000 0.000 | 33.2000 21 33.2923 0 33.2000 0.000 33.2000 0.000 | 33.2000 19 33.3313 0 33.2000 0.000 33.2000 0.000
33.2160 67 33.4540 0 33.2160 0.000 33.2160 0.000 | 33.2160 19 33.3083 0 33.2160 0.000 33.2160 0.000 | 33.2160 28 33.3473 0 33.2160 0.000 33.2160 0.000
33.2320 64 33.4700 0 33.2320 0.000 33.2320 0.000 | 33.2320 13 33.3243 0 33.2320 0.000 33.2320 0.000 | 33.2320 20 33.3633 1 33.2320 0.000 33.2320 0.000
33.2480 54 33.4860 0 33.2480 0.000 33.2480 0.000 | 33.2480 20 33.3403 0 33.2480 0.000 33.2480 0.000 | 33.2480 23 33.3793 0 33.2480 0.000 33.2480 0.000
33.2640 60 33.5020 0 33.2640 0.000 33.2640 0.000 | 33.2640 13 33.3563 0 33.2640 0.000 33.2640 0.000 | 33.2640 22 33.3953 0 33.2640 0.000 33.2640 0.000
33.2800 57 33.5180 0 33.2800 0.000 33.2800 0.000 | 33.2800 19 33.3723 0 33.2800 0.000 33.2800 0.000 | 33.2800 20 33.4113 0 33.2800 0.000 33.2800 0.000
33.2960 55 33.5340 0 33.2960 0.000 33.2960 0.000 | 33.2960 11 33.3883 0 33.2960 0.000 33.2960 0.000 | 33.2960 32 33.4273 1 33.2960 0.000 33.2960 0.000
33.3120 52 33.5500 0 33.3120 0.000 33.3120 0.000 | 33.3120 20 33.4043 0 33.3120 0.000 33.3120 0.000 | 33.3120 26 33.4433 0 33.3120 0.000 33.3120 0.000
33.3280 55 33.5660 0 33.3280 0.000 33.3280 0.000 | 33.3280 17 33.4203 0 33.3280 0.000 33.3280 0.000 | 33.3280 15 33.4593 0 33.3280 0.000 33.3280 0.000
33.3440 45 33.5820 0 33.3440 0.000 33.3440 0.000 | 33.3440 10 33.4363 0 33.3440 0.000 33.3440 0.000 | 33.3440 27 33.4753 0 33.3440 0.000 33.3440 0.000
33.3600 55 33.5980 0 33.3600 0.000 33.3600 0.000 | 33.3600 18 33.4523 0 33.3600 0.000 33.3600 0.000 | 33.3600 23 33.4913 0 33.3600 0.000 33.3600 0.000
33.3760 54 33.6140 0 33.3760 0.000 33.3760 0.000 | 33.3760 15 33.4683 0 33.3760 0.000 33.3760 0.000 | 33.3760 17 33.5073 0 33.3760 0.000 33.3760 0.000
33.3920 49 33.6300 0 33.3920 0.000 33.3920 0.000 | 33.3920 22 33.4843 0 33.3920 0.000 33.3920 0.000 | 33.3920 16 33.5233 0 33.3920 0.000 33.3920 0.000
33.4080 61 33.6460 0 33.4080 0.000 33.4080 0.000 | 33.4080 12 33.5003 0 33.4080 0.000 33.4080 0.000 | 33.4080 18 33.5393 0 33.4080 0.000 33.4080 0.000
33.4240 60 33.6620 0 33.4240 0.000 33.4240 0.000 | 33.4240 26 33.5163 0 33.4240 0.000 33.4240 0.000 | 33.4240 16 33.5553 1 33.4240 0.000 33.4240 0.000
33.4400 55 33.6780 0 33.4400 0.000 33.4400 0.000 | 33.4400 20 33.5323 0 33.4400 0.000 33.4400 0.000 | 33.4400 22 33.5713 0 33.4400 0.000 33.4400 0.000
33.4560 65 33.6940 0 33.4560 0.000 33.4560 0.000 | 33.4560 23 33.5483 0 33.4560 0.000 33.4560 0.000 | 33.4560 25 33.5873 0 33.4560 0.000 33.4560 0.000
33.4720 65 33.7100 0 33.4720 0.000 33.4720 0.000 | 33.4720 27 33.5643 0 33.4720 0.000 33.4720 0.000 | 33.4720 19 33.6033 0 33.4720 0.000 33.4720 0.000
33.4880 55 33.7260 0 33.4880 0.000 33.4880 0.000 | 33.4880 21 33.5803 0 33.4880 0.000 33.4880 0.000 | 33.4880 21 33.6193 0 33.4880 0.000 33.4880 0.000
33.5040 61 33.7420 0 33.5040 0.000 33.5040 0.000 | 33.5040 17 33.5963 0 33.5040 0.000 33.5040 0.000 | 33.5040 16 33.6353 1 33.5040 0.000 33.5040 0.000
33.5200 49 33.7580 0 33.5200 0.000 33.5200 0.000 | 33.5200 25 33.6123 0 33.5200 0.000 33.5200 0.000 | 33.5200 24 33.6513 0 33.5200 0.000 33.5200 0.000
33.5360 68 33.7740 0 33.5360 0.000 33.5360 0.000 | 33.5360 14 33.6283 0 33.5360 0.000 33.5360 0.000 | 33.5360 20 33.6673 0 33.5360 0.000 33.5360 0.000
33.5520 67 33.7900 0 33.5520 0.000 33.5520 0.000 | 33.5520 23 33.6443 0 33.5520 0.000 33.5520 0.000 | 33.5520 23 33.6833 1 33.5520 0.000 33.5520 0.000
33.5680 56 33.8060 0 33.5680 0.000 33.5680 0.000 | 33.5680 22 33.6603 0 33.5680 0.000 33.5680 0.000 | 33.5680 25 33.6993 0 33.5680 0.000 33.5680 0.000
33.5840 47 33.8220 1 33.5840 0.000 33.5840 0.000 | 33.5840 21 33.6763 0 33.5840 0.000 33.5840 0.000 | 33.5840 18 33.7153 0 33.5840 0.000 33.5840 0.000
33.6000 50 33.8380 0 33.6000 0.000 33.6000 0.000 | 33.6000 23 33.6923 0 33.6000 0.000 33.6000 0.000 | 33.6000 21 33.7313 0 33.6000 0.000 33.6000 0.000
33.6160 58 33.8540 0 33.6160 0.000 33.6160 0.000 | 33.6160 19 33.7083 0 33.6160 0.000 33.6160 0.000 | 33.6160 19 33.7473 0 33.6160 0.000 33.6160 0.000
33.6320 63 33.8700 0 33.6320 0.000 33.6320 0.000 | 33.6320 17 33.7243 0 33.6320 0.000 33.6320 0.000 | 33.6320 33 33.7633 0 33.6320 0.000 33.6320 0.000
33.6480 59 33.8860 0 33.6480 0.000 33.6480 0.000 | 33.6480 18 33.7403 0 33.6480 0.000 33.6480 0.000 | 33.6480 17 33.7793 0 33.6480 0.000 33.6480 0.000
33.6640 44 33.9020 0 33.6640 0.000 33.6640 0.000 | 33.6640 21 33.7563 0 33.6640 0.000 33.6640 0.000 | 33.6640 25 33.7953 0 33.6640 0.000 33.6640 0.000
33.6800 54 33.9180 0 33.6800 0.000 33.6800 0.000 | 33.6800 18 33.7723 0 33.6800 0.000 33.6800 0.000 | 33.6800 16 33.8113 0 33.6800 0.000 33.6800 0.000
33.6960 51 33.9340 0 33.6960 0.000 33.6960 0.000 | 33.6960 18 33.7883 0 33.6960 0.000 33.6960 0.000 | 33.6960 17 33.8273 0 33.6960 0.000 33.6960 0.000
33.7120 56 33.9500 0 33.7120 0.000 33.7120 0.000 | 33.7120 17 33.8043 0 33.7120 0.000 33.7120 0.000 | 33.7120 18 33.8433 0 33.7120 0.000 33.7120 0.000
33.7280 57 33.9660 0 33.7280 0.000 33.7280 0.000 | 33.7280 18 33.8203 0 33.7280 0.000 33.7280 0.000 | 33.7280 18 33.8593 0 33.7280 0.000 33.7280 0.000
33.7440 58 33.9820 0 33.7440 0.000 33.7440 0.000 | 33.7440 15 33.8363 1 33.7440 0.000 33.7440 0.000 | 33.7440 18 33.8753 0 33.7440 0.000 33.7440 0.000
33.7600 56 33.9980 0 33.7600 0.000 33.7600 0.000 | 33.7600 24 33.8523 0 33.7600 0.000 33.7600 0.000 | 33.7600 15 33.8913 0 33.7600 0.000 33.7600 0.000
33.7760 48 34.0140 0 33.7760 0.000 33.7760 0.000 | 33.7760 14 33.8683 0 33.7760 0.000 33.7760 0.000 | 33.7760 23 33.9073 0 33.7760 0.000 33.7760 0.000
33.7920 55 34.0300 0 33.7920 0.000 33.7920 0.000 | 33.7920 22 33.8843 0 33.7920 0.000 33.7920 0.000 | 33.7920 18 33.9233 1 33.7920 0.000 33.7920 0.000
33.8080 41 34.0460 0 33.8080 0.000 33.8080 0.000 | 33.8080 20 33.9003 0 33.8080 0.000 33.8080 0.000 | 33.8080 19 33.9393 0 33.8080 0.000 33.8080 0.000
33.8240 45 34.0620 1 33.8240 0.000 33.8240 0.000 | 33.8240 12 33.9163 0 33.8240 0.000 33.8240 0.000 | 33.8240 16 33.9553 0 33.8240 0.000 33.8240 0.000
33.8400 59 34.0780 0 33.8400 0.000 33.8400 0.000 | 33.8400 16 33.9323 0 33.8400 0.000 33.8400 0.000 | 33.8400 18 33.9713 0 33.8400 0.000 33.8400 0.000
33.8560 55 34.0940 0 33.8560 0.000 33.8560 0.000 | 33.8560 10 33.9483 0 33.8560 0.000 33.8560 0.000 | 33.8560 19 33.9873 0 33.8560 0.000 33.8560 0.000
33.8720 58 34.1100 0 33.8720 0.000 33.8720 0.000 | 33.8720 13 33.9643 0 33.8720 0.000 33.8720 0.000 | 33.8720 12 34.0033 0 33.8720 0.000 33.8720 0.000
33.8880 52 34.1260 0 33.8880 0.000 33.8880 0.000 | 33.8880 11 33.9803 0 33.8880 0.000 33.8880 0.000 | 33.8880 21 34.0193 0 33.8880 0.000 33.8880 0.000
33.9040 59 34.1420 0 33.9040 0.000 33.9040 0.000 | 33.9040 16 33.9963 0 33.9040 0.000 33.9040 0.000 | 33.9040 25 34.0353 0 33.9040 0.000 33.9040 0.000
33.9200 52 34.1580 0 33.9200 0.000 33.9200 0.000 | 33.9200 17 34.0123 0 33.9200 0.000 33.9200 0.000 | 33.9200 16 34.0513 0 33.9200 0.000 33.9200 0.000
33.9360 56 34.1740 0 33.9360 0.000 33.9360 0.000 | 33.9360 22 34.0283 0 33.9360 0.000 33.9360 0.000 | 33.9360 17 34.0673 1 33.9360 0.000 33.9360 0.000
33.9520 52 34.1900 0 33.9520 0.000 33.9520 0.000 | 33.9520 20 34.0443 0 33.9520 0.000 33.9520 0.000 | 33.9520 18 34.0833 0 33.9520 0.000 33.9520 0.000
33.9680 61 34.2060 0 33.9680 0.000 33.9680 0.000 | 33.9680 6 34.0603 0 33.9680 0.000 33.9680 0.000 | 33.9680 19 34.0993 0 33.9680 0.000 33.9680 0.000
33.9840 59 34.2220 0 33.9840 0.000 33.9840 0.000 | 33.9840 18 34.0763 0 33.9840 0.000 33.9840 0.000 | 33.9840 13 34.1153 0 33.9840 0.000 33.9840 0.000
34.0000 57 34.2380 0 34.0000 0.000 34.0000 0.000 | 34.0000 14 34.0923 0 34.0000 0.000 34.0000 0.000 | 34.0000 17 34.1313 0 34.0000 0.000 34.0000 0.000
34.0160 52 34.2540 0 34.0160 0.000 34.0160 0.000 | 34.0160 12 34.1083 0 34.0160 0.000 34.0160 0.000 | 34.0160 19 34.1473 0 34.0160 0.000 34.0160 0.000
34.0320 47 34.2700 0 34.0320 0.000 34.0320 0.000 | 34.0320 22 34.1243 1 34.0320 0.000 34.0320 0.000 | 34.0320 24 34.1633 0 34.0320 0.000 34.0320 0.000
34.0480 40 34.2860 0 34.0480 0.000 34.0480 0.000 | 34.0480 13 34.1403 0 34.0480 0.000 34.0480 0.000 | 34.0480 19 34.1793 0 34.0480 0.000 34.0480 0.000
34.0640 49 34.3020 0 34.0640 0.000 34.0640 0.000 | 34.0640 15 34.1563 0 34.0640 0.000 34.0640 0.000 | 34.0640 16 34.1953 0 34.0640 0.000 34.0640 0.000
34.0800 53 34.3180 1 34.0800 0.000 34.0800 0.000 | 34.0800 16 34.1723 0 34.0800 0.000 34.0800 0.000 | 34.0800 13 34.2113 0 34.0800 0.000 34.0800 0.000
34.0960 62 34.3340 0 34.0960 0.000 34.0960 0.000 | 34.0960 13 34.1883 0 34.0960 0.000 34.0960 0.000 | 34.0960 21 34.2273 0 34.0960 0.000 34.0960 0.000
34.1120 48 34.3500 0 34.1120 0.000 34.1120 0.000 | 34.1120 10 34.2043 0 34.1120 0.000 34.1120 0.000 | 34.1120 19 34.2433 0 34.1120 0.000 34.1120 0.000
34.1280 59 34.3660 0 34.1280 0.000 34.1280 0.000 | 34.1280 20 34.2203 0 34.1280 0.000 34.1280 0.000 | 34.1280 18 34.2593 0 34.1280 0.000 34.1280 0.000
34.1440 39 34.3820 0 34.1440 0.000 34.1440 0.000 | 34.1440 25 34.2363 0 34.1440 0.000 34.1440 0.000 | 34.1440 22 34.2753 0 34.1440 0.000 34.1440 0.000
34.1600 41 34.3980 0 34.1600 0.000 34.1600 0.000 | 34.1600 17 34.2523 1 34.1600 0.000 34.1600 0.000 | 34.1600 17 34.2913 0 34.1600 0.000 34.1600 0.000
34.1760 56 34.4140 0 34.1760 0.000 34.1760 0.000 | 34.1760 16 34.2683 0 34.1760 0.000 34.1760 0.000 | 34.1760 10 34.3073 0 34.1760 0.000 34.1760 0.000
34.1920 53 34.4300 0 34.1920 0.000 34.1920 0.000 | 34.1920 14 34.2843 0 34.1920 0.000 34.1920 0.000 | 34.1920 22 34.3233 0 34.1920 0.000 34.1920 0.000
34.2080 44 34.4460 0 34.2080 0.000 34.2080 0.000 | 34.2080 21 34.3003 0 34.2080 0.000 34.2080 0.000 | 34.2080 20 34.3393 0 34.2080 0.000 34.2080 0.000
34.2240 57 34.4620 0 34.2240 0.000 34.2240 0.000 | 34.2240 10 34.3163 0 34.2240 0.000 34.2240 0.000 | 34.2240 16 34.3553 0 34.2240 0.000 34.2240 0.000
34.2400 43 34.4780 0 34.2400 0.000 34.2400 0.000 | 34.2400 21 34.3323 0 34.2400 0.000 34.2400 0.000 | 34.2400 16 34.3713 0 34.2400 0.000 34.2400 0.000
34.2560 55 34.4940 0 34.2560 0.000 34.2560 0.000 | 34.2560 18 34.3483 0 34.2560 0.000 34.2560 0.000 | 34.2560 10 34.3873 0 34.2560 0.000 34.2560 0.000
34.2720 46 34.5100 0 34.2720 0.000 34.2720 0.000 | 34.2720 9 34.3643 0 34.2720 0.000 34.2720 0.000 | 34.2720 16 34.4033 0 34.2720 0.000 34.2720 0.000
34.2880 58 34.5260 0 34.2880 0.000 34.2880 0.000 | 34.2880 13 34.3803 0 34.2880 0.000 34.2880 0.000 | 34.2880 12 34.4193 0 34.2880 0.000 34.2880 0.000
34.3040 45 34.5420 0 34.3040 0.000 34.3040 0.000 | 34.3040 21 34.3963 0 34.3040 0.000 34.3040 0.000 | 34.3040 13 34.4353 0 34.3040 0.000 34.3040 0.000
34.3200 47 34.5580 0 34.3200 0.000 34.3200 0.000 | 34.3200 23 34.4123 0 34.3200 0.000 34.3200 0.000 | 34.3200 17 34.4513 0 34.3200 0.000 34.3200 0.000
34.3360 60 34.5740 0 34.3360 0.000 34.3360 0.000 | 34.3360 22 34.4283 0 34.3360 0.000 34.3360 0.000 | 34.3360 22 34.4673 0 34.3360 0.000 34.3360 0.000
34.3520 39 34.5900 0 34.3520 0.000 34.3520 0.000 | 34.3520 19 34.4443 0 34.3520 0.000 34.3520 0.000 | 34.3520 21 34.4833 1 34.3520 0.000 34.3520 0.000
34.3680 56 34.6060 0 34.3680 0.000 34.3680 0.000 | 34.3680 16 34.4603 0 34.3680 0.000 34.3680 0.000 | 34.3680 18 34.4993 0 34.3680 0.000 34.3680 0.000
34.3840 40 34.6220 0 34.3840 0.000 34.3840 0.000 | 34.3840 15 34.4763 0 34.3840 0.000 34.3840 0.000 | 34.3840 19 34.5153 0 34.3840 0.000 34.3840 0.000
34.4000 52 34.6380 0 34.4000 0.000 34.4000 0.000 | 34.4000 16 34.4923 0 34.4000 0.000 34.4000 0.000 | 34.4000 14 34.5313 0 34.4000 0.000 34.4000 0.000
34.4160 56 34.6540 0 34.4160 0.000 34.4160 0.000 | 34.4160 14 34.5083 0 34.4160 0.000 34.4160 0.000 | 34.4160 20 34.5473 0 34.4160 0.000 34.4160 0.000
34.4320 51 34.6700 0 34.4320 0.000 34.4320 0.000 | 34.4320 17 34.5243 0 34.4320 0.000 34.4320 0.000 | 34.4320 24 34.5633 0 34.4320 0.000 34.4320 0.000
34.4480 49 34.6860 0 34.4480 0.000 34.4480 0.000 | 34.4480 12 34.5403 0 34.4480 0.000 34.4480 0.000 | 34.4480 12 34.5793 0 34.4480 0.000 34.4480 0.000
34.4640 50 34.7020 0 34.4640 0.000 34.4640 0.000 | 34.4640 19 34.5563 0 34.4640 0.000 34.4640 0.000 | 34.4640 14 34.5953 0 34.4640 0.000 34.4640 0.000
34.4800 50 34.7180 0 34.4800 0.000 34.4800 0.000 | 34.4800 12 34.5723 0 34.4800 0.000 34.4800 0.000 | 34.4800 13 34.6113 0 34.4800 0.000 34.4800 0.000
34.4960 48 34.7340 0 34.4960 0.000 34.4960 0.000 | 34.4960 14 34.5883 0 34.4960 0.000 34.4960 0.000 | 34.4960 13 34.6273 0 34.4960 0.000 34.4960 0.000
34.5120 42 34.7500 0 34.5120 0.000 34.5120 0.000 | 34.5120 23 34.6043 0 34.5120 0.000 34.5120 0.000 | 34.5120 18 34.6433 0 34.5120 0.000 34.5120 0.000
34.5280 59 34.7660 0 34.5280 0.000 34.5280 0.000 | 34.5280 12 34.6203 0 34.5280 0.000 34.5280 0.000 | 34.5280 13 34.6593 0 34.5280 0.000 34.5280 0.000
34.5440 59 34.7820 0 34.5440 0.000 34.5440 0.000 | 34.5440 9 34.6363 0 34.5440 0.000 34.5440 0.000 | 34.5440 18 34.6753 0 34.5440 0.000 34.5440 0.000
34.5600 52 34.7980 0 34.5600 0.000 34.5600 0.000 | 34.5600 13 34.6523 0 34.5600 0.000 34.5600 0.000 | 34.5600 21 34.6913 0 34.5600 0.000 34.5600 0.000
34.5760 40 34.8140 0 34.5760 0.000 34.5760 0.000 | 34.5760 9 34.6683 0 34.5760 0.000 34.5760 0.000 | 34.5760 20 34.7073 0 34.5760 0.000 34.5760 0.000
34.5920 48 34.8300 0 34.5920 0.000 34.5920 0.000 | 34.5920 17 34.6843 0 34.5920 0.000 34.5920 0.000 | 34.5920 18 34.7233 0 34.5920 0.000 34.5920 0.000
34.6080 53 34.8460 0 34.6080 0.000 34.6080 0.000 | 34.6080 13 34.7003 0 34.6080 0.000 34.6080 0.000 | 34.6080 20 34.7393 0 34.6080 0.000 34.6080 0.000
34.6240 44 34.8620 0 34.6240 0.000 34.6240 0.000 | 34.6240 14 34.7163 0 34.6240 0.000 34.6240 0.000 | 34.6240 22 34.7553 0 34.6240 0.000 34.6240 0.000
34.6400 35 34.8780 0 34.6400 0.000 34.6400 0.000 | 34.6400 6 34.7323 0 34.6400 0.000 34.6400 0.000 | 34.6400 17 34.7713 0 34.6400 0.000 34.6400 0.000
34.6560 52 34.8940 0 34.6560 0.000 34.6560 0.000 | 34.6560 15 34.7483 0 34.6560 0.000 34.6560 0.000 | 34.6560 22 34.7873 0 34.6560 0.000 34.6560 0.000
34.6720 50 34.9100 0 34.6720 0.000 34.6720 0.000 | 34.6720 11 34.7643 0 34.6720 0.000 34.6720 0.000 | 34.6720 15 34.8033 0 34.6720 0.000 34.6720 0.000
34.6880 37 34.9260 0 34.6880 0.000 34.6880 0.000 | 34.6880 21 34.7803 0 34.6880 0.000 34.6880 0.000 | 34.6880 12 34.8193 0 34.6880 0.000 34.6880 0.000
34.7040 39 34.9420 1 34.7040 0.000 34.7040 0.000 | 34.7040 15 34.7963 0 34.7040 0.000 34.7040 0.000 | 34.7040 10 34.8353 0 34.7040 0.000 34.7040 0.000
34.7200 58 34.9580 0 34.7200 0.000 34.7200 0.000 | 34.7200 20 34.8123 0 34.7200 0.000 34.7200 0.000 | 34.7200 18 34.8513 0 34.7200 0.000 34.7200 0.000
34.7360 58 34.9740 0 34.7360 0.000 34.7360 0.000 | 34.7360 20 34.8283 0 34.7360 0.000 34.7360 0.000 | 34.7360 24 34.8673 0 34.7360 0.000 34.7360 0.000
34.7520 52 34.9900 0 34.7520 0.000 34.7520 0.000 | 34.7520 12 34.8443 0 34.7520 0.000 34.7520 0.000 | 34.7520 20 34.8833 0 34.7520 0.000 34.7520 0.000
34.7680 38 35.0060 0 34.7680 0.000 34.7680 0.000 | 34.7680 15 34.8603 0 34.7680 0.000 34.7680 0.000 | 34.7680 24 34.8993 0 34.7680 0.000 34.7680 0.000
34.7840 43 35.0220 0 34.7840 0.000 34.7840 0.000 | 34.7840 16 34.8763 1 34.7840 0.000 34.7840 0.000 | 34.7840 16 34.9153 1 34.7840 0.000 34.7840 0.000
34.8000 46 35.0380 0 34.8000 0.000 34.8000 0.000 | 34.8000 10 34.8923 0 34.8000 0.000 34.8000 0.000 | 34.8000 20 34.9313 0 34.8000 0.000 34.8000 0.000
34.8160 48 35.0540 0 34.8160 0.000 34.8160 0.000 | 34.8160 19 34.9083 0 34.8160 0.000 34.8160 0.000 | 34.8160 17 34.9473 0 34.8160 0.000 34.8160 0.000
34.8320 39 35.0700 0 34.8320 0.000 34.8320 0.000 | 34.8320 17 34.9243 0 34.8320 0.000 34.8320 0.000 | 34.8320 14 34.9633 0 34.8320 0.000 34.8320 0.000
34.8480 47 35.0860 0 34.8480 0.000 34.8480 0.000 | 34.8480 12 34.9403 0 34.8480 0.000 34.8480 0.000 | 34.8480 9 34.9793 0 34.8480 0.000 34.8480 0.000
34.8640 47 35.1020 0 34.8640 0.000 34.8640 0.000 | 34.8640 17 34.9563 0 34.8640 0.000 34.8640 0.000 | 34.8640 10 34.9953 0 34.8640 0.000 34.8640 0.000
34.8800 38 35.1180 0 34.8800 0.000 34.8800 0.000 | 34.8800 18 34.9723 0 34.8800 0.000 34.8800 0.000 | 34.8800 13 35.0113 0 34.8800 0.000 34.8800 0.000
34.8960 34 35.1340 0 34.8960 0.000 34.8960 0.000 | 34.8960 9 34.9883 0 34.8960 0.000 34.8960 0.000 | 34.8960 11 35.0273 0 34.8960 0.000 34.8960 0.000
34.9120 49 35.1500 0 34.9120 0.000 34.9120 0.000 | 34.9120 15 35.0043 0 34.9120 0.000 34.9120 0.000 | 34.9120 18 35.0433 0 34.9120 0.000 34.9120 0.000
34.9280 47 35.1660 0 34.9280 0.000 34.9280 0.000 | 34.9280 17 35.0203 0 34.9280 0.000 34.9280 0.000 | 34.9280 16 35.0593 0 34.9280 0.000 34.9280 0.000
34.9440 47 35.1820 0 34.9440 0.000 34.9440 0.000 | 34.9440 16 35.0363 0 34.9440 0.000 34.9440 0.000 | 34.9440 23 35.0753 0 34.9440 0.000 34.9440 0.000
34.9600 52 35.1980 0 34.9600 0.000 34.9600 0.000 | 34.9600 14 35.0523 0 34.9600 0.000 34.9600 0.000 | 34.9600 18 35.0913 0 34.9600 0.000 34.9600 0.000
34.9760 45 35.2140 0 34.9760 0.000 34.9760 0.000 | 34.9760 12 35.0683 0 34.9760 0.000 34.9760 0.000 | 34.9760 19 35.1073 0 34.9760 0.000 34.9760 0.000
34.9920 35 35.2300 0 34.9920 0.000 34.9920 0.000 | 34.9920 13 35.0843 0 34.9920 0.000 34.9920 0.000 | 34.9920 15 35.1233 0 34.9920 0.000 34.9920 0.000
35.0080 46 35.2460 0 35.0080 0.000 35.0080 0.000 | 35.0080 16 35.1003 0 35.0080 0.000 35.0080 0.000 | 35.0080 6 35.1393 0 35.0080 0.000 35.0080 0.000
35.0240 45 35.2620 0 35.0240 0.000 35.0240 0.000 | 35.0240 10 35.1163 0 35.0240 0.000 35.0240 0.000 | 35.0240 16 35.1553 0 35.0240 0.000 35.0240 0.000
35.0400 51 35.2780 0 35.0400 0.000 35.0400 0.000 | 35.0400 9 35.1323 0 35.0400 0.000 35.0400 0.000 | 35.0400 19 35.1713 0 35.0400 0.000 35.0400 0.000
35.0560 36 35.2940 0 35.0560 0.000 35.0560 0.000 | 35.0560 15 35.1483 0 35.0560 0.000 35.0560 0.000 | 35.0560 22 35.1873 0 35.0560 0.000 35.0560 0.000
35.0720 43 35.3100 0 35.0720 0.000 35.0720 0.000 | 35.0720 17 35.1643 0 35.0720 0.000 35.0720 0.000 | 35.0720 15 35.2033 0 35.0720 0.000 35.0720 0.000
35.0880 40 35.3260 0 35.0880 0.000 35.0880 0.000 | 35.0880 17 35.1803 0 35.0880 0.000 35.0880 0.000 | 35.0880 13 35.2193 0 35.0880 0.000 35.0880 0.000
35.1040 40 35.3420 0 35.1040 0.000 35.1040 0.000 | 35.1040 18 35.1963 0 35.1040 0.000 35.1040 0.000 | 35.1040 17 35.2353 0 35.1040 0.000 35.1040 0.000
35.1200 49 35.3580 0 35.1200 0.000 35.1200 0.000 | 35.1200 20 35.2123 0 35.1200 0.000 35.1200 0.000 | 35.1200 13 35.2513 1 35.1200 0.000 35.1200 0.000
35.1360 50 35.3740 0 35.1360 0.000 35.1360 0.000 | 35.1360 26 35.2283 1 35.1360 0.000 35.1360 0.000 | 35.1360 16 35.2673 0 35.1360 0.000 35.1360 0.000
35.1520 43 35.3900 0 35.1520 0.000 35.1520 0.000 | 35.1520 19 35.2443 0 35.1520 0.000 35.1520 0.000 | 35.1520 15 35.2833 0 35.1520 0.000 35.1520 0.000
35.1680 37 35.4060 0 35.1680 0.000 35.1680 0.000 | 35.1680 13 35.2603 0 35.1680 0.000 35.1680 0.000 | 35.1680 16 35.2993 0 35.1680 0.000 35.1680 0.000
35.1840 40 35.4220 0 35.1840 0.000 35.1840 0.000 | 35.1840 13 35.2763 0 35.1840 0.000 35.1840 0.000 | 35.1840 21 35.3153 0 35.1840 0.000 35.1840 0.000
35.2000 41 35.4380 0 35.2000 0.000 35.2000 0.000 | 35.2000 11 35.2923 0 35.2000 0.000 35.2000 0.000 | 35.2000 12 35.3313 0 35.2000 0.000 35.2000 0.000
35.2160 40 35.4540 1 35.2160 0.000 35.2160 0.000 | 35.2160 11 35.3083 0 35.2160 0.000 35.2160 0.000 | 35.2160 17 35.3473 1 35.2160 0.000 35.2160 0.000
35.2320 36 35.4700 0 35.2320 0.000 35.2320 0.000 | 35.2320 14 35.3243 0 35.2320 0.000 35.2320 0.000 | 35.2320 11 35.3633 0 35.2320 0.000 35.2320 0.000
35.2480 42 35.4860 0 35.2480 0.000 35.2480 0.000 | 35.2480 7 35.3403 0 35.2480 0.000 35.2480 0.000 | 35.2480 19 35.3793 0 35.2480 0.000 35.2480 0.000
35.2640 38 35.5020 0 35.2640 0.000 35.2640 0.000 | 35.2640 11 35.3563 0 35.2640 0.000 35.2640 0.000 | 35.2640 20 35.3953 0 35.2640 0.000 35.2640 0.000
35.2800 49 35.5180 0 35.2800 0.000 35.2800 0.000 | 35.2800 14 35.3723 0 35.2800 0.000 35.2800 0.000 | 35.2800 15 35.4113 0 35.2800 0.000 35.2800 0.000
35.2960 45 35.5340 0 35.2960 0.000 35.2960 0.000 | 35.2960 12 35.3883 0 35.2960 0.000 35.2960 0.000 | 35.2960 22 35.4273 0 35.2960 0.000 35.2960 0.000
35.3120 41 35.5500 0 35.3120 0.000 35.3120 0.000 | 35.3120 7 35.4043 0 35.3120 0.000 35.3120 0.000 | 35.3120 10 35.4433 0 35.3120 0.000 35.3120 0.000
35.3280 41 35.5660 0 35.3280 0.000 35.3280 0.000 | 35.3280 12 35.4203 0 35.3280 0.000 35.3280 0.000 | 35.3280 19 35.4593 0 35.3280 0.000 35.3280 0.000
35.3440 41 35.5820 0 35.3440 0.000 35.3440 0.000 | 35.3440 18 35.4363 0 35.3440 0.000 35.3440 0.000 | 35.3440 8 35.4753 0 35.3440 0.000 35.3440 0.000
35.3600 39 35.5980 0 35.3600 0.000 35.3600 0.000 | 35.3600 10 35.4523 0 35.3600 0.000 35.3600 0.000 | 35.3600 12 35.4913 0 35.3600 0.000 35.3600 0.000
35.3760 42 35.6140 0 35.3760 0.000 35.3760 0.000 | 35.3760 13 35.4683 0 35.3760 0.000 35.3760 0.000 | 35.3760 13 35.5073 0 35.3760 0.000 35.3760 0.000
35.3920 47 35.6300 0 35.3920 0.000 35.3920 0.000 | 35.3920 12 35.4843 0 35.3920 0.000 35.3920 0.000 | 35.3920 18 35.5233 0 35.3920 0.000 35.3920 0.000
35.4080 45 35.6460 0 35.4080 0.000 35.4080 0.000 | 35.4080 13 35.5003 0 35.4080 0.000 35.4080 0.000 | 35.4080 11 35.5393 0 35.4080 0.000 35.4080 0.000
35.4240 37 35.6620 0 35.4240 0.000 35.4240 0.000 | 35.4240 15 35.5163 0 35.4240 0.000 35.4240 0.000 | 35.4240 15 35.5553 0 35.4240 0.000 35.4240 0.000
35.4400 46 35.6780 0 35.4400 0.000 35.4400 0.000 | 35.4400 11 35.5323 0 35.4400 0.000 35.4400 0.000 | 35.4400 13 35.5713 0 35.4400 0.000 35.4400 0.000
35.4560 41 35.6940 0 35.4560 0.000 35.4560 0.000 | 35.4560 16 35.5483 0 35.4560 0.000 35.4560 0.000 | 35.4560 19 35.5873 0 35.4560 0.000 35.4560 0.000
35.4720 37 35.7100 0 35.4720 0.000 35.4720 0.000 | 35.4720 12 35.5643 0 35.4720 0.000 35.4720 0.000 | 35.4720 13 35.6033 0 35.4720 0.000 35.4720 0.000
35.4880 48 35.7260 0 35.4880 0.000 35.4880 0.000 | 35.4880 20 35.5803 0 35.4880 0.000 35.4880 0.000 | 35.4880 15 35.6193 0 35.4880 0.000 35.4880 0.000
35.5040 37 35.7420 0 35.5040 0.000 35.5040 0.000 | 35.5040 18 35.5963 0 35.5040 0.000 35.5040 0.000 | 35.5040 19 35.6353 0 35.5040 0.000 35.5040 0.000
35.5200 44 35.7580 0 35.5200 0.000 35.5200 0.000 | 35.5200 12 35.6123 1 35.5200 0.000 35.5200 0.000 | 35.5200 11 35.6513 0 35.5200 0.000 35.5200 0.000
35.5360 43 35.7740 0 35.5360 0.000 35.5360 0.000 | 35.5360 16 35.6283 0 35.5360 0.000 35.5360 0.000 | 35.5360 21 35.6673 0 35.5360 0.000 35.5360 0.000
35.5520 31 35.7900 1 35.5520 0.000 35.5520 0.000 | 35.5520 10 35.6443 0 35.5520 0.000 35.5520 0.000 | 35.5520 14 35.6833 0 35.5520 0.000 35.5520 0.000
35.5680 40 35.8060 0 35.5680 0.000 35.5680 0.000 | 35.5680 12 35.6603 0 35.5680 0.000 35.5680 0.000 | 35.5680 19 35.6993 0 35.5680 0.000 35.5680 0.000
35.5840 34 35.8220 0 35.5840 0.000 35.5840 0.000 | 35.5840 17 35.6763 0 35.5840 0.000 35.5840 0.000 | 35.5840 11 35.7153 0 35.5840 0.000 35.5840 0.000
35.6000 47 35.8380 0 35.6000 0.000 35.6000 0.000 | 35.6000 16 35.6923 0 35.6000 0.000 35.6000 0.000 | 35.6000 11 35.7313 0 35.6000 0.000 35.6000 0.000
35.6160 41 35.8540 0 35.6160 0.000 35.6160 0.000 | 35.6160 12 35.7083 0 35.6160 0.000 35.6160 0.000 | 35.6160 13 35.7473 0 35.6160 0.000 35.6160 0.000
35.6320 43 35.8700 0 35.6320 0.000 35.6320 0.000 | 35.6320 12 35.7243 0 35.6320 0.000 35.6320 0.000 | 35.6320 11 35.7633 0 35.6320 0.000 35.6320 0.000
35.6480 34 35.8860 0 35.6480 0.000 35.6480 0.000 | 35.6480 13 35.7403 0 35.6480 0.000 35.6480 0.000 | 35.6480 17 35.7793 0 35.6480 0.000 35.6480 0.000
35.6640 44 35.9020 0 35.6640 0.000 35.6640 0.000 | 35.6640 12 35.7563 0 35.6640 0.000 35.6640 0.000 | 35.6640 11 35.7953 0 35.6640 0.000 35.6640 0.000
35.6800 35 35.9180 0 35.6800 0.000 35.6800 0.000 | 35.6800 14 35.7723 0 35.6800 0.000 35.6800 0.000 | 35.6800 12 35.8113 0 35.6800 0.000 35.6800 0.000
35.6960 41 35.9340 0 35.6960 0.000 35.6960 0.000 | 35.6960 14 35.7883 0 35.6960 0.000 35.6960 0.000 | 35.6960 17 35.8273 0 35.6960 0.000 35.6960 0.000
35.7120 33 35.9500 0 35.7120 0.000 35.7120 0.000 | 35.7120 5 35.8043 0 35.7120 0.000 35.7120 0.000 | 35.7120 13 35.8433 0 35.7120 0.000 35.7120 0.000
35.7280 37 35.9660 0 35.7280 0.000 35.7280 0.000 | 35.7280 17 35.8203 0 35.7280 0.000 35.7280 0.000 | 35.7280 11 35.8593 0 35.7280 0.000 35.7280 0.000
35.7440 53 35.9820 0 35.7440 0.000 35.7440 0.000 | 35.7440 14 35.8363 0 35.7440 0.000 35.7440 0.000 | 35.7440 15 35.8753 0 35.7440 0.000 35.7440 0.000
35.7600 30 35.9980 0 35.7600 0.000 35.7600 0.000 | 35.7600 16 35.8523 0 35.7600 0.000 35.7600 0.000 | 35.7600 24 35.8913 0 35.7600 0.000 35.7600 0.000
35.7760 35 36.0140 0 35.7760 0.000 35.7760 0.000 | 35.7760 8 35.8683 0 35.7760 0.000 35.7760 0.000 | 35.7760 14 35.9073 0 35.7760 0.000 35.7760 0.000
35.7920 34 36.0300 0 35.7920 0.000 35.7920 0.000 | 35.7920 14 35.8843 0 35.7920 0.000 35.7920 0.000 | 35.7920 14 35.9233 0 35.7920 0.000 35.7920 0.000
35.8080 38 36.0460 1 35.8080 0.000 35.8080 0.000 | 35.8080 10 35.9003 0 35.8080 0.000 35.8080 0.000 | 35.8080 14 35.9393 0 35.8080 0.000 35.8080 0.000
35.8240 44 36.0620 0 35.8240 0.000 35.8240 0.000 | 35.8240 11 35.9163 0 35.8240 0.000 35.8240 0.000 | 35.8240 17 35.9553 0 35.8240 0.000 35.8240 0.000
35.8400 46 36.0780 0 35.8400 0.000 35.8400 0.000 | 35.8400 15 35.9323 0 35.8400 0.000 35.8400 0.000 | 35.8400 24 35.9713 0 35.8400 0.000 35.8400 0.000
35.8560 45 36.0940 0 35.8560 0.000 35.8560 0.000 | 35.8560 13 35.9483 0 35.8560 0.000 35.8560 0.000 | 35.8560 19 35.9873 0 35.8560 0.000 35.8560 0.000
35.8720 43 36.1100 0 35.8720 0.000 35.8720 0.000 | 35.8720 11 35.9643 0 35.8720 0.000 35.8720 0.000 | 35.8720 11 36.0033 0 35.8720 0.000 35.8720 0.000
35.8880 29 36.1260 0 35.8880 0.000 35.8880 0.000 | 35.8880 9 35.9803 0 35.8880 0.000 35.8880 0.000 | 35.8880 15 36.0193 0 35.8880 0.000 35.8880 0.000
35.9040 33 36.1420 0 35.9040 0.000 35.9040 0.000 | 35.9040 12 35.9963 0 35.9040 0.000 35.9040 0.000 | 35.9040 12 36.0353 0 35.9040 0.000 35.9040 0.000
35.9200 43 36.1580 0 35.9200 0.000 35.9200 0.000 | 35.9200 13 36.0123 0 35.9200 0.000 35.9200 0.000 | 35.9200 13 36.0513 0 35.9200 0.000 35.9200 0.000
35.9360 45 36.1740 0 35.9360 0.000 35.9360 0.000 | 35.9360 9 36.0283 0 35.9360 0.000 35.9360 0.000 | 35.9360 15 36.0673 0 35.9360 0.000 35.9360 0.000
35.9520 43 36.1900 0 35.9520 0.000 35.9520 0.000 | 35.9520 14 36.0443 0 35.9520 0.000 35.9520 0.000 | 35.9520 10 36.0833 0 35.9520 0.000 35.9520 0.000
35.9680 29 36.2060 0 35.9680 0.000 35.9680 0.000 | 35.9680 10 36.0603 0 35.9680 0.000 35.9680 0.000 | 35.9680 10 36.0993 0 35.9680 0.000 35.9680 0.000
35.9840 36 36.2220 0 35.9840 0.000 35.9840 0.000 | 35.9840 12 36.0763 0 35.9840 0.000 35.9840 0.000 | 35.9840 12 36.1153 0 35.9840 0.000 35.9840 0.000
36.0000 38 36.2380 0 36.0000 0.000 36.0000 0.000 | 36.0000 11 36.0923 0 36.0000 0.000 36.0000 0.000 | 36.0000 18 36.1313 0 36.0000 0.000 36.0000 0.000
36.0160 46 36.2540 0 36.0160 0.000 36.0160 0.000 | 36.0160 14 36.1083 0 36.0160 0.000 36.0160 0.000 | 36.0160 13 36.1473 0 36.0160 0.000 36.0160 0.000
36.0320 39 36.2700 0 36.0320 0.000 36.0320 0.000 | 36.0320 13 36.1243 0 36.0320 0.000 36.0320 0.000 | 36.0320 15 36.1633 0 36.0320 0.000 36.0320 0.000
36.0480 26 36.2860 0 36.0480 0.000 36.0480 0.000 | 36.0480 12 36.1403 0 36.0480 0.000 36.0480 0.000 | 36.0480 19 36.1793 0 36.0480 0.000 36.0480 0.000
36.0640 34 36.3020 0 36.0640 0.000 36.0640 0.000 | 36.0640 21 36.1563 0 36.0640 0.000 36.0640 0.000 | 36.0640 9 36.1953 0 36.0640 0.000 36.0640 0.000
36.0800 37 36.3180 0 36.0800 0.000 36.0800 0.000 | 36.0800 11 36.1723 0 36.0800 0.000 36.0800 0.000 | 36.0800 13 36.2113 0 36.0800 0.000 36.0800 0.000
36.0960 50 36.3340 0 36.0960 0.000 36.0960 0.000 | 36.0960 11 36.1883 0 36.0960 0.000 36.0960 0.000 | 36.0960 13 36.2273 0 36.0960 0.000 36.0960 0.000
36.1120 43 36.3500 0 36.1120 0.000 36.1120 0.000 | 36.1120 9 36.2043 0 36.1120 0.000 36.1120 0.000 | 36.1120 18 36.2433 1 36.1120 0.000 36.1120 0.000
36.1280 41 36.3660 0 36.1280 0.000 36.1280 0.000 | 36.1280 13 36.2203 0 36.1280 0.000 36.1280 0.000 | 36.1280 9 36.2593 0 36.1280 0.000 36.1280 0.000
36.1440 41 36.3820 0 36.1440 0.000 36.1440 0.000 | 36.1440 10 36.2363 0 36.1440 0.000 36.1440 0.000 | 36.1440 14 36.2753 0 36.1440 0.000 36.1440 0.000
36.1600 32 36.3980 1 36.1600 0.000 36.1600 0.000 | 36.1600 13 36.2523 0 36.1600 0.000 36.1600 0.000 | 36.1600 14 36.2913 0 36.1600 0.000 36.1600 0.000
36.1760 39 36.4140 0 36.1760 0.000 36.1760 0.000 | 36.1760 12 36.2683 0 36.1760 0.000 36.1760 0.000 | 36.1760 8 36.3073 0 36.1760 0.000 36.1760 0.000
36.1920 37 36.4300 0 36.1920 0.000 36.1920 0.000 | 36.1920 13 36.2843 0 36.1920 0.000 36.1920 0.000 | 36.1920 12 36.3233 0 36.1920 0.000 36.1920 0.000
36.2080 36 36.4460 0 36.2080 0.000 36.2080 0.000 | 36.2080 14 36.3003 0 36.2080 0.000 36.2080 0.000 | 36.2080 15 36.3393 0 36.2080 0.000 36.2080 0.000
36.2240 29 36.4620 0 36.2240 0.000 36.2240 0.000 | 36.2240 12 36.3163 0 36.2240 0.000 36.2240 0.000 | 36.2240 13 36.3553 0 36.2240 0.000 36.2240 0.000
36.2400 25 36.4780 0 36.2400 0.000 36.2400 0.000 | 36.2400 17 36.3323 0 36.2400 0.000 36.2400 0.000 | 36.2400 12 36.3713 0 36.2400 0.000 36.2400 0.000
36.2560 32 36.4940 0 36.2560 0.000 36.2560 0.000 | 36.2560 10 36.3483 0 36.2560 0.000 36.2560 0.000 | 36.2560 11 36.3873 0 36.2560 0.000 36.2560 0.000
36.2720 37 36.5100 0 36.2720 0.000 36.2720 0.000 | 36.2720 5 36.3643 0 36.2720 0.000 36.2720 0.000 | 36.2720 12 36.4033 0 36.2720 0.000 36.2720 0.000
36.2880 31 36.5260 0 36.2880 0.000 36.2880 0.000 | 36.2880 8 36.3803 0 36.2880 0.000 36.2880 0.000 | 36.2880 12 36.4193 0 36.2880 0.000 36.2880 0.000
36.3040 43 36.5420 0 36.3040 0.000 36.3040 0.000 | 36.3040 13 36.3963 0 36.3040 0.000 36.3040 0.000 | 36.3040 12 36.4353 0 36.3040 0.000 36.3040 0.000
36.3200 43 36.5580 0 36.3200 0.000 36.3200 0.000 | 36.3200 16 36.4123 0 36.3200 0.000 36.3200 0.000 | 36.3200 13 36.4513 0 36.3200 0.000 36.3200 0.000
36.3360 28 36.5740 0 36.3360 0.000 36.3360 0.000 | 36.3360 14 36.4283 0 36.3360 0.000 36.3360 0.000 | 36.3360 10 36.4673 0 36.3360 0.000 36.3360 0.000
36.3520 27 36.5900 0 36.3520 0.000 36.3520 0.000 | 36.3520 15 36.4443 0 36.3520 0.000 36.3520 0.000 | 36.3520 9 36.4833 0 36.3520 0.000 36.3520 0.000
36.3680 47 36.6060 0 36.3680 0.000 36.3680 0.000 | 36.3680 15 36.4603 0 36.3680 0.000 36.3680 0.000 | 36.3680 13 36.4993 0 36.3680 0.000 36.3680 0.000
36.3840 48 36.6220 0 36.3840 0.000 36.3840 0.000 | 36.3840 14 36.4763 0 36.3840 0.000 36.3840 0.000 | 36.3840 9 36.5153 1 36.3840 0.000 36.3840 0.000
36.4000 36 36.6380 0 36.4000 0.000 36.4000 0.000 | 36.4000 6 36.4923 0 36.4000 0.000 36.4000 0.000 | 36.4000 14 36.5313 0 36.4000 0.000 36.4000 0.000
36.4160 40 36.6540 0 36.4160 0.000 36.4160 0.000 | 36.4160 15 36.5083 0 36.4160 0.000 36.4160 0.000 | 36.4160 14 36.5473 0 36.4160 0.000 36.4160 0.000
36.4320 44 36.6700 0 36.4320 0.000 36.4320 0.000 | 36.4320 14 36.5243 0 36.4320 0.000 36.4320 0.000 | 36.4320 16 36.5633 0 36.4320 0.000 36.4320 0.000
36.4480 36 36.6860 0 36.4480 0.000 36.4480 0.000 | 36.4480 13 36.5403 0 36.4480 0.000 36.4480 0.000 | 36.4480 13 36.5793 0 36.4480 0.000 36.4480 0.000
36.4640 34 36.7020 0 36.4640 0.000 36.4640 0.000 | 36.4640 10 36.5563 0 36.4640 0.000 36.4640 0.000 | 36.4640 12 36.5953 0 36.4640 0.000 36.4640 0.000
36.4800 28 36.7180 0 36.4800 0.000 36.4800 0.000 | 36.4800 15 36.5723 0 36.4800 0.000 36.4800 0.000 | 36.4800 10 36.6113 0 36.4800 0.000 36.4800 0.000
36.4960 30 36.7340 0 36.4960 0.000 36.4960 0.000 | 36.4960 10 36.5883 0 36.4960 0.000 36.4960 0.000 | 36.4960 15 36.6273 0 36.4960 0.000 36.4960 0.000
36.5120 31 36.7500 0 36.5120 0.000 36.5120 0.000 | 36.5120 11 36.6043 0 36.5120 0.000 36.5120 0.000 | 36.5120 10 36.6433 0 36.5120 0.000 36.5120 0.000
36.5280 32 36.7660 0 36.5280 0.000 36.5280 0.000 | 36.5280 12 36.6203 0 36.5280 0.000 36.5280 0.000 | 36.5280 10 36.6593 0 36.5280 0.000 36.5280 0.000
36.5440 32 36.7820 0 36.5440 0.000 36.5440 0.000 | 36.5440 12 36.6363 0 36.5440 0.000 36.5440 0.000 | 36.5440 10 36.6753 0 36.5440 0.000 36.5440 0.000
36.5600 41 36.7980 0 36.5600 0.000 36.5600 0.000 | 36.5600 10 36.6523 0 36.5600 0.000 36.5600 0.000 | 36.5600 12 36.6913 0 36.5600 0.000 36.5600 0.000
36.5760 41 36.8140 0 36.5760 0.000 36.5760 0.000 | 36.5760 12 36.6683 0 36.5760 0.000 36.5760 0.000 | 36.5760 6 36.7073 0 36.5760 0.000 36.5760 0.000
36.5920 35 36.8300 0 36.5920 0.000 36.5920 0.000 | 36.5920 8 36.6843 0 36.5920 0.000 36.5920 0.000 | 36.5920 6 36.7233 0 36.5920 0.000 36.5920 0.000
36.6080 41 36.8460 0 36.6080 0.000 36.6080 0.000 | 36.6080 9 36.7003 0 36.6080 0.000 36.6080 0.000 | 36.6080 4 36.7393 0 36.6080 0.000 36.6080 0.000
36.6240 39 36.8620 0 36.6240 0.000 36.6240 0.000 | 36.6240 12 36.7163 1 36.6240 0.000 36.6240 0.000 | 36.6240 13 36.7553 0 36.6240 0.000 36.6240 0.000
36.6400 35 36.8780 0 36.6400 0.000 36.6400 0.000 | 36.6400 6 36.7323 0 36.6400 0.000 36.6400 0.000 | 36.6400 15 36.7713 0 36.6400 0.000 36.6400 0.000
36.6560 33 36.8940 0 36.6560 0.000 36.6560 0.000 | 36.6560 8 36.7483 0 36.6560 0.000 36.6560 0.000 | 36.6560 11 36.7873 0 36.6560 0.000 36.6560 0.000
36.6720 42 36.9100 0 36.6720 0.000 36.6720 0.000 | 36.6720 10 36.7643 0 36.6720 0.000 36.6720 0.000 | 36.6720 10 36.8033 0 36.6720 0.000 36.6720 0.000
36.6880 34 36.9260 0 36.6880 0.000 36.6880 0.000 | 36.6880 8 36.7803 0 36.6880 0.000 36.6880 0.000 | 36.6880 9 36.8193 0 36.6880 0.000 36.6880 0.000
36.7040 27 36.9420 0 36.7040 0.000 36.7040 0.000 | 36.7040 11 36.7963 0 36.7040 0.000 36.7040 0.000 | 36.7040 12 36.8353 0 36.7040 0.000 36.7040 0.000
36.7200 35 36.9580 0 36.7200 0.000 36.7200 0.000 | 36.7200 8 36.8123 0 36.7200 0.000 36.7200 0.000 | 36.7200 12 36.8513 0 36.7200 0.000 36.7200 0.000
36.7360 39 36.9740 0 36.7360 0.000 36.7360 0.000 | 36.7360 14 36.8283 0 36.7360 0.000 36.7360 0.000 | 36.7360 11 36.8673 0 36.7360 0.000 36.7360 0.000
36.7520 34 36.9900 0 36.7520 0.000 36.7520 0.000 | 36.7520 9 36.8443 0 36.7520 0.000 36.7520 0.000 | 36.7520 9 36.8833 0 36.7520 0.000 36.7520 0.000
36.7680 40 37.0060 0 36.7680 0.000 36.7680 0.000 | 36.7680 11 36.8603 0 36.7680 0.000 36.7680 0.000 | 36.7680 13 36.8993 0 36.7680 0.000 36.7680 0.000
36.7840 35 37.0220 0 36.7840 0.000 36.7840 0.000 | 36.7840 7 36.8763 0 36.7840 0.000 36.7840 0.000 | 36.7840 9 36.9153 0 36.7840 0.000 36.7840 0.000
36.8000 27 37.0380 0 36.8000 0.000 36.8000 0.000 | 36.8000 12 36.8923 0 36.8000 0.000 36.8000 0.000 | 36.8000 7 36.9313 0 36.8000 0.000 36.8000 0.000
36.8160 28 37.0540 0 36.8160 0.000 36.8160 0.000 | 36.8160 15 36.9083 0 36.8160 0.000 36.8160 0.000 | 36.8160 10 36.9473 0 36.8160 0.000 36.8160 0.000
36.8320 29 37.0700 0 36.8320 0.000 36.8320 0.000 | 36.8320 19 36.9243 0 36.8320 0.000 36.8320 0.000 | 36.8320 7 36.9633 0 36.8320 0.000 36.8320 0.000
36.8480 38 37.0860 0 36.8480 0.000 36.8480 0.000 | 36.8480 7 36.9403 0 36.8480 0.000 36.8480 0.000 | 36.8480 5 36.9793 0 36.8480 0.000 36.8480 0.000
36.8640 34 37.1020 0 36.8640 0.000 36.8640 0.000 | 36.8640 16 36.9563 0 36.8640 0.000 36.8640 0.000 | 36.8640 11 36.9953 0 36.8640 0.000 36.8640 0.000
36.8800 34 37.1180 0 36.8800 0.000 36.8800 0.000 | 36.8800 11 36.9723 0 36.8800 0.000 36.8800 0.000 | 36.8800 10 37.0113 0 36.8800 0.000 36.8800 0.000
36.8960 31 37.1340 0 36.8960 0.000 36.8960 0.000 | 36.8960 11 36.9883 0 36.8960 0.000 36.8960 0.000 | 36.8960 12 37.0273 0 36.8960 0.000 36.8960 0.000
36.9120 39 37.1500 0 36.9120 0.000 36.9120 0.000 | 36.9120 7 37.0043 0 36.9120 0.000 36.9120 0.000 | 36.9120 12 37.0433 0 36.9120 0.000 36.9120 0.000
36.9280 36 37.1660 0 36.9280 0.000 36.9280 0.000 | 36.9280 6 37.0203 0 36.9280 0.000 36.9280 0.000 | 36.9280 13 37.0593 0 36.9280 0.000 36.9280 0.000
36.9440 35 37.1820 0 36.9440 0.000 36.9440 0.000 | 36.9440 18 37.0363 0 36.9440 0.000 36.9440 0.000 | 36.9440 6 37.0753 0 36.9440 0.000 36.9440 0.000
36.9600 30 37.1980 0 36.9600 0.000 36.9600 0.000 | 36.9600 9 37.0523 0 36.9600 0.000 36.9600 0.000 | 36.9600 16 37.0913 0 36.9600 0.000 36.9600 0.000
36.9760 36 37.2140 0 36.9760 0.000 36.9760 0.000 | 36.9760 12 37.0683 0 36.9760 0.000 36.9760 0.000 | 36.9760 11 37.1073 0 36.9760 0.000 36.9760 0.000
36.9920 38 37.2300 0 36.9920 0.000 36.9920 0.000 | 36.9920 8 37.0843 0 36.9920 0.000 36.9920 0.000 | 36.9920 12 37.1233 0 36.9920 0.000 36.9920 0.000
37.0080 47 37.2460 0 37.0080 0.000 37.0080 0.000 | 37.0080 10 37.1003 0 37.0080 0.000 37.0080 0.000 | 37.0080 14 37.1393 0 37.0080 0.000 37.0080 0.000
37.0240 33 37.2620 0 37.0240 0.000 37.0240 0.000 | 37.0240 10 37.1163 0 37.0240 0.000 37.0240 0.000 | 37.0240 18 37.1553 1 37.0240 0.000 37.0240 0.000
37.0400 49 37.2780 0 37.0400 0.000 37.0400 0.000 | 37.0400 14 37.1323 0 37.0400 0.000 37.0400 0.000 | 37.0400 13 37.1713 0 37.0400 0.000 37.0400 0.000
37.0560 32 37.2940 0 37.0560 0.000 37.0560 0.000 | 37.0560 7 37.1483 0 37.0560 0.000 37.0560 0.000 | 37.0560 10 37.1873 0 37.0560 0.000 37.0560 0.000
37.0720 33 37.3100 0 37.0720 0.000 37.0720 0.000 | 37.0720 6 37.1643 0 37.0720 0.000 37.0720 0.000 | 37.0720 9 37.2033 0 37.0720 0.000 37.0720 0.000
37.0880 51 37.3260 0 37.0880 0.000 37.0880 0.000 | 37.0880 15 37.1803 0 37.0880 0.000 37.0880 0.000 | 37.0880 9 37.2193 0 37.0880 0.000 37.0880 0.000
37.1040 25 37.3420 0 37.1040 0.000 37.1040 0.000 | 37.1040 7 37.1963 0 37.1040 0.000 37.1040 0.000 | 37.1040 20 37.2353 0 37.1040 0.000 37.1040 0.000
37.1200 31 37.3580 1 37.1200 0.000 37.1200 0.000 | 37.1200 16 37.2123 0 37.1200 0.000 37.1200 0.000 | 37.1200 9 37.2513 0 37.1200 0.000 37.1200 0.000
37.1360 40 37.3740 0 37.1360 0.000 37.1360 0.000 | 37.1360 8 37.2283 0 37.1360 0.000 37.1360 0.000 | 37.1360 9 37.2673 0 37.1360 0.000 37.1360 0.000
37.1520 27 37.3900 1 37.1520 0.000 37.1520 0.000 | 37.1520 12 37.2443 0 37.1520 0.000 37.1520 0.000 | 37.1520 11 37.2833 0 37.1520 0.000 37.1520 0.000
37.1680 26 37.4060 0 37.1680 0.000 37.1680 0.000 | 37.1680 10 37.2603 0 37.1680 0.000 37.1680 0.000 | 37.1680 13 37.2993 0 37.1680 0.000 37.1680 0.000
37.1840 29 37.4220 0 37.1840 0.000 37.1840 0.000 | 37.1840 3 37.2763 0 37.1840 0.000 37.1840 0.000 | 37.1840 8 37.3153 0 37.1840 0.000 37.1840 0.000
37.2000 35 37.4380 0 37.2000 0.000 37.2000 0.000 | 37.2000 14 37.2923 0 37.2000 0.000 37.2000 0.000 | 37.2000 11 37.3313 0 37.2000 0.000 37.2000 0.000
37.2160 37 37.4540 0 37.2160 0.000 37.2160 0.000 | 37.2160 12 37.3083 0 37.2160 0.000 37.2160 0.000 | 37.2160 8 37.3473 0 37.2160 0.000 37.2160 0.000
37.2320 29 37.4700 0 37.2320 0.000 37.2320 0.000 | 37.2320 11 37.3243 0 37.2320 0.000 37.2320 0.000 | 37.2320 13 37.3633 0 37.2320 0.000 37.2320 0.000
37.2480 42 37.4860 0 37.2480 0.000 37.2480 0.000 | 37.2480 11 37.3403 0 37.2480 0.000 37.2480 0.000 | 37.2480 9 37.3793 1 37.2480 0.000 37.2480 0.000
37.2640 49 37.5020 0 37.2640 0.000 37.2640 0.000 | 37.2640 8 37.3563 0 37.2640 0.000 37.2640 0.000 | 37.2640 11 37.3953 0 37.2640 0.000 37.2640 0.000
37.2800 21 37.5180 0 37.2800 0.000 37.2800 0.000 | 37.2800 11 37.3723 0 37.2800 0.000 37.2800 0.000 | 37.2800 10 37.4113 0 37.2800 0.000 37.2800 0.000
37.2960 38 37.5340 0 37.2960 0.000 37.2960 0.000 | 37.2960 5 37.3883 0 37.2960 0.000 37.2960 0.000 | 37.2960 15 37.4273 0 37.2960 0.000 37.2960 0.000
37.3120 23 37.5500 0 37.3120 0.000 37.3120 0.000 | 37.3120 14 37.4043 0 37.3120 0.000 37.3120 0.000 | 37.3120 3 37.4433 0 37.3120 0.000 37.3120 0.000
37.3280 29 37.5660 0 37.3280 0.000 37.3280 0.000 | 37.3280 6 37.4203 0 37.3280 0.000 37.3280 0.000 | 37.3280 11 37.4593 0 37.3280 0.000 37.3280 0.000
37.3440 35 37.5820 0 37.3440 0.000 37.3440 0.000 | 37.3440 5 37.4363 0 37.3440 0.000 37.3440 0.000 | 37.3440 9 37.4753 0 37.3440 0.000 37.3440 0.000
37.3600 34 37.5980 0 37.3600 0.000 37.3600 0.000 | 37.3600 7 37.4523 0 37.3600 0.000 37.3600 0.000 | 37.3600 6 37.4913 0 37.3600 0.000 37.3600 0.000
37.3760 34 37.6140 0 37.3760 0.000 37.3760 0.000 | 37.3760 5 37.4683 0 37.3760 0.000 37.3760 0.000 | 37.3760 7 37.5073 0 37.3760 0.000 37.3760 0.000
37.3920 33 37.6300 0 37.3920 0.000 37.3920 0.000 | 37.3920 11 37.4843 0 37.3920 0.000 37.3920 0.000 | 37.3920 14 37.5233 0 37.3920 0.000 37.3920 0.000
37.4080 29 37.6460 0 37.4080 0.000 37.4080 0.000 | 37.4080 17 37.5003 0 37.4080 0.000 37.4080 0.000 | 37.4080 8 37.5393 0 37.4080 0.000 37.4080 0.000
37.4240 26 37.6620 0 37.4240 0.000 37.4240 0.000 | 37.4240 8 37.5163 0 37.4240 0.000 37.4240 0.000 | 37.4240 9 37.5553 0 37.4240 0.000 37.4240 0.000
37.4400 37 37.6780 0 37.4400 0.000 37.4400 0.000 | 37.4400 11 37.5323 0 37.4400 0.000 37.4400 0.000 | 37.4400 12 37.5713 0 37.4400 0.000 37.4400 0.000
37.4560 35 37.6940 0 37.4560 0.000 37.4560 0.000 | 37.4560 10 37.5483 0 37.4560 0.000 37.4560 0.000 | 37.4560 10 37.5873 0 37.4560 0.000 37.4560 0.000
37.4720 35 37.7100 0 37.4720 0.000 37.4720 0.000 | 37.4720 13 37.5643 0 37.4720 0.000 37.4720 0.000 | 37.4720 9 37.6033 0 37.4720 0.000 37.4720 0.000
37.4880 29 37.7260 0 37.4880 0.000 37.4880 0.000 | 37.4880 11 37.5803 0 37.4880 0.000 37.4880 0.000 | 37.4880 11 37.6193 0 37.4880 0.000 37.4880 0.000
37.5040 33 37.7420 0 37.5040 0.000 37.5040 0.000 | 37.5040 13 37.5963 0 37.5040 0.000 37.5040 0.000 | 37.5040 16 37.6353 0 37.5040 0.000 37.5040 0.000
37.5200 29 37.7580 0 37.5200 0.000 37.5200 0.000 | 37.5200 4 37.6123 0 37.5200 0.000 37.5200 0.000 | 37.5200 6 37.6513 0 37.5200 0.000 37.5200 0.000
37.5360 30 37.7740 0 37.5360 0.000 37.5360 0.000 | 37.5360 9 37.6283 0 37.5360 0.000 37.5360 0.000 | 37.5360 12 37.6673 0 37.5360 0.000 37.5360 0.000
37.5520 29 37.7900 0 37.5520 0.000 37.5520 0.000 | 37.5520 9 37.6443 1 37.5520 0.000 37.5520 0.000 | 37.5520 7 37.6833 0 37.5520 0.000 37.5520 0.000
37.5680 42 37.8060 0 37.5680 0.000 37.5680 0.000 | 37.5680 6 37.6603 0 37.5680 0.000 37.5680 0.000 | 37.5680 17 37.6993 0 37.5680 0.000 37.5680 0.000
37.5840 33 37.8220 0 37.5840 0.000 37.5840 0.000 | 37.5840 6 37.6763 0 37.5840 0.000 37.5840 0.000 | 37.5840 7 37.7153 0 37.5840 0.000 37.5840 0.000
37.6000 23 37.8380 0 37.6000 0.000 37.6000 0.000 | 37.6000 9 37.6923 0 37.6000 0.000 37.6000 0.000 | 37.6000 8 37.7313 0 37.6000 0.000 37.6000 0.000
37.6160 24 37.8540 1 37.6160 0.000 37.6160 0.000 | 37.6160 14 37.7083 0 37.6160 0.000 37.6160 0.000 | 37.6160 10 37.7473 0 37.6160 0.000 37.6160 0.000
37.6320 38 37.8700 0 37.6320 0.000 37.6320 0.000 | 37.6320 5 37.7243 0 37.6320 0.000 37.6320 0.000 | 37.6320 15 37.7633 0 37.6320 0.000 37.6320 0.000
37.6480 34 37.8860 0 37.6480 0.000 37.6480 0.000 | 37.6480 12 37.7403 0 37.6480 0.000 37.6480 0.000 | 37.6480 3 37.7793 0 37.6480 0.000 37.6480 0.000
37.6640 31 37.9020 0 37.6640 0.000 37.6640 0.000 | 37.6640 5 37.7563 1 37.6640 0.000 37.6640 0.000 | 37.6640 13 37.7953 0 37.6640 0.000 37.6640 0.000
37.6800 46 37.9180 0 37.6800 0.000 37.6800 0.000 | 37.6800 9 37.7723 0 37.6800 0.000 37.6800 0.000 | 37.6800 15 37.8113 0 37.6800 0.000 37.6800 0.000
37.6960 39 37.9340 0 37.6960 0.000 37.6960 0.000 | 37.6960 8 37.7883 0 37.6960 0.000 37.6960 0.000 | 37.6960 10 37.8273 0 37.6960 0.000 37.6960 0.000
37.7120 29 37.9500 0 37.7120 0.000 37.7120 0.000 | 37.7120 7 37.8043 0 37.7120 0.000 37.7120 0.000 | 37.7120 11 37.8433 0 37.7120 0.000 37.7120 0.000
37.7280 27 37.9660 0 37.7280 0.000 37.7280 0.000 | 37.7280 7 37.8203 0 37.7280 0.000 37.7280 0.000 | 37.7280 12 37.8593 0 37.7280 0.000 37.7280 0.000
37.7440 35 37.9820 1 37.7440 0.000 37.7440 0.000 | 37.7440 13 37.8363 0 37.7440 0.000 37.7440 0.000 | 37.7440 10 37.8753 0 37.7440 0.000 37.7440 0.000
37.7600 36 37.9980 0 37.7600 0.000 37.7600 0.000 | 37.7600 7 37.8523 0 37.7600 0.000 37.7600 0.000 | 37.7600 12 37.8913 0 37.7600 0.000 37.7600 0.000
37.7760 29 38.0140 0 37.7760 0.000 37.7760 0.000 | 37.7760 3 37.8683 0 37.7760 0.000 37.7760 0.000 | 37.7760 7 37.9073 0 37.7760 0.000 37.7760 0.000
37.7920 28 38.0300 0 37.7920 0.000 37.7920 0.000 | 37.7920 6 37.8843 0 37.7920 0.000 37.7920 0.000 | 37.7920 8 37.9233 0 37.7920 0.000 37.7920 0.000
37.8080 26 38.0460 1 37.8080 0.000 37.8080 0.000 | 37.8080 10 37.9003 0 37.8080 0.000 37.8080 0.000 | 37.8080 7 37.9393 0 37.8080 0.000 37.8080 0.000
37.8240 27 38.0620 0 37.8240 0.000 37.8240 0.000 | 37.8240 10 37.9163 0 37.8240 0.000 37.8240 0.000 | 37.8240 9 37.9553 0 37.8240 0.000 37.8240 0.000
37.8400 31 38.0780 1 37.8400 0.000 37.8400 0.000 | 37.8400 8 37.9323 0 37.8400 0.000 37.8400 0.000 | 37.8400 16 37.9713 0 37.8400 0.000 37.8400 0.000
37.8560 41 38.0940 0 37.8560 0.000 37.8560 0.000 | 37.8560 7 37.9483 0 37.8560 0.000 37.8560 0.000 | 37.8560 9 37.9873 0 37.8560 0.000 37.8560 0.000
37.8720 23 38.1100 0 37.8720 0.000 37.8720 0.000 | 37.8720 11 37.9643 0 37.8720 0.000 37.8720 0.000 | 37.8720 11 38.0033 0 37.8720 0.000 37.8720 0.000
37.8880 37 38.1260 0 37.8880 0.000 37.8880 0.000 | 37.8880 9 37.9803 0 37.8880 0.000 37.8880 0.000 | 37.8880 6 38.0193 0 37.8880 0.000 37.8880 0.000
37.9040 32 38.1420 0 37.9040 0.000 37.9040 0.000 | 37.9040 12 37.9963 0 37.9040 0.000 37.9040 0.000 | 37.9040 12 38.0353 0 37.9040 0.000 37.9040 0.000
37.9200 28 38.1580 0 37.9200 0.000 37.9200 0.000 | 37.9200 8 38.0123 1 37.9200 0.000 37.9200 0.000 | 37.9200 12 38.0513 0 37.9200 0.000 37.9200 0.000
37.9360 30 38.1740 0 37.9360 0.000 37.9360 0.000 | 37.9360 10 38.0283 0 37.9360 0.000 37.9360 0.000 | 37.9360 7 38.0673 0 37.9360 0.000 37.9360 0.000
37.9520 29 38.1900 0 37.9520 0.000 37.9520 0.000 | 37.9520 10 38.0443 0 37.9520 0.000 37.9520 0.000 | 37.9520 13 38.0833 0 37.9520 0.000 37.9520 0.000
37.9680 30 38.2060 0 37.9680 0.000 37.9680 0.000 | 37.9680 12 38.0603 0 37.9680 0.000 37.9680 0.000 | 37.9680 14 38.0993 0 37.9680 0.000 37.9680 0.000
37.9840 23 38.2220 0 37.9840 0.000 37.9840 0.000 | 37.9840 7 38.0763 0 37.9840 0.000 37.9840 0.000 | 37.9840 6 38.1153 1 37.9840 0.000 37.9840 0.000
38.0000 23 38.2380 0 38.0000 0.000 38.0000 0.000 | 38.0000 12 38.0923 0 38.0000 0.000 38.0000 0.000 | 38.0000 12 38.1313 0 38.0000 0.000 38.0000 0.000
38.0160 19 38.2540 0 38.0160 0.000 38.0160 0.000 | 38.0160 9 38.1083 0 38.0160 0.000 38.0160 0.000 | 38.0160 11 38.1473 0 38.0160 0.000 38.0160 0.000
38.0320 28 38.2700 0 38.0320 0.000 38.0320 0.000 | 38.0320 3 38.1243 1 38.0320 0.000 38.0320 0.000 | 38.0320 4 38.1633 0 38.0320 0.000 38.0320 0.000
38.0480 25 38.2860 0 38.0480 0.000 38.0480 0.000 | 38.0480 7 38.1403 0 38.0480 0.000 38.0480 0.000 | 38.0480 6 38.1793 0 38.0480 0.000 38.0480 0.000
38.0640 26 38.3020 1 38.0640 0.000 38.0640 0.000 | 38.0640 12 38.1563 0 38.0640 0.000 38.0640 0.000 | 38.0640 9 38.1953 0 38.0640 0.000 38.0640 0.000
38.0800 26 38.3180 1 38.0800 0.000 38.0800 0.000 | 38.0800 11 38.1723 0 38.0800 0.000 38.0800 0.000 | 38.0800 9 38.2113 0 38.0800 0.000 38.0800 0.000
38.0960 17 38.3340 0 38.0960 0.000 38.0960 0.000 | 38.0960 7 38.1883 0 38.0960 0.000 38.0960 0.000 | 38.0960 4 38.2273 0 38.0960 0.000 38.0960 0.000
38.1120 32 38.3500 0 38.1120 0.000 38.1120 0.000 | 38.1120 6 38.2043 0 38.1120 0.000 38.1120 0.000 | 38.1120 13 38.2433 0 38.1120 0.000 38.1120 0.000
38.1280 25 38.3660 0 38.1280 0.000 38.1280 0.000 | 38.1280 8 38.2203 0 38.1280 0.000 38.1280 0.000 | 38.1280 8 38.2593 0 38.1280 0.000 38.1280 0.000
38.1440 30 38.3820 0 38.1440 0.000 38.1440 0.000 | 38.1440 10 38.2363 1 38.1440 0.000 38.1440 0.000 | 38.1440 8 38.2753 0 38.1440 0.000 38.1440 0.000
38.1600 26 38.3980 0 38.1600 0.000 38.1600 0.000 | 38.1600 10 38.2523 0 38.1600 0.000 38.1600 0.000 | 38.1600 6 38.2913 0 38.1600 0.000 38.1600 0.000
38.1760 32 38.4140 0 38.1760 0.000 38.1760 0.000 | 38.1760 12 38.2683 0 38.1760 0.000 38.1760 0.000 | 38.1760 13 38.3073 0 38.1760 0.000 38.1760 0.000
38.1920 38 38.4300 0 38.1920 0.000 38.1920 0.000 | 38.1920 10 38.2843 0 38.1920 0.000 38.1920 0.000 | 38.1920 13 38.3233 0 38.1920 0.000 38.1920 0.000
38.2080 38 38.4460 0 38.2080 0.000 38.2080 0.000 | 38.2080 9 38.3003 0 38.2080 0.000 38.2080 0.000 | 38.2080 7 38.3393 0 38.2080 0.000 38.2080 0.000
38.2240 28 38.4620 0 38.2240 0.000 38.2240 0.000 | 38.2240 12 38.3163 0 38.2240 0.000 38.2240 0.000 | 38.2240 10 38.3553 0 38.2240 0.000 38.2240 0.000
38.2400 27 38.4780 0 38.2400 0.000 38.2400 0.000 | 38.2400 7 38.3323 0 38.2400 0.000 38.2400 0.000 | 38.2400 12 38.3713 0 38.2400 0.000 38.2400 0.000
38.2560 31 38.4940 0 38.2560 0.000 38.2560 0.000 | 38.2560 6 38.3483 0 38.2560 0.000 38.2560 0.000 | 38.2560 7 38.3873 0 38.2560 0.000 38.2560 0.000
38.2720 22 38.5100 0 38.2720 0.000 38.2720 0.000 | 38.2720 10 38.3643 0 38.2720 0.000 38.2720 0.000 | 38.2720 10 38.4033 0 38.2720 0.000 38.2720 0.000
38.2880 23 38.5260 0 38.2880 0.000 38.2880 0.000 | 38.2880 10 38.3803 0 38.2880 0.000 38.2880 0.000 | 38.2880 4 38.4193 0 38.2880 0.000 38.2880 0.000
38.3040 30 38.5420 0 38.3040 0.000 38.3040 0.000 | 38.3040 15 38.3963 0 38.3040 0.000 38.3040 0.000 | 38.3040 10 38.4353 0 38.3040 0.000 38.3040 0.000
38.3200 37 38.5580 0 38.3200 0.000 38.3200 0.000 | 38.3200 8 38.4123 0 38.3200 0.000 38.3200 0.000 | 38.3200 5 38.4513 1 38.3200 0.000 38.3200 0.000
38.3360 23 38.5740 0 38.3360 0.000 38.3360 0.000 | 38.3360 6 38.4283 0 38.3360 0.000 38.3360 0.000 | 38.3360 16 38.4673 0 38.3360 0.000 38.3360 0.000
38.3520 38 38.5900 0 38.3520 0.000 38.3520 0.000 | 38.3520 12 38.4443 0 38.3520 0.000 38.3520 0.000 | 38.3520 6 38.4833 1 38.3520 0.000 38.3520 0.000
38.3680 33 38.6060 0 38.3680 0.000 38.3680 0.000 | 38.3680 8 38.4603 0 38.3680 0.000 38.3680 0.000 | 38.3680 9 38.4993 0 38.3680 0.000 38.3680 0.000
38.3840 29 38.6220 0 38.3840 0.000 38.3840 0.000 | 38.3840 9 38.4763 0 38.3840 0.000 38.3840 0.000 | 38.3840 10 38.5153 0 38.3840 0.000 38.3840 0.000
38.4000 23 38.6380 0 38.4000 0.000 38.4000 0.000 | 38.4000 6 38.4923 0 38.4000 0.000 38.4000 0.000 | 38.4000 4 38.5313 1 38.4000 0.000 38.4000 0.000
38.4160 25 38.6540 0 38.4160 0.000 38.4160 0.000 | 38.4160 7 38.5083 0 38.4160 0.000 38.4160 0.000 | 38.4160 7 38.5473 0 38.4160 0.000 38.4160 0.000
38.4320 24 38.6700 0 38.4320 0.000 38.4320 0.000 | 38.4320 10 38.5243 0 38.4320 0.000 38.4320 0.000 | 38.4320 15 38.5633 0 38.4320 0.000 38.4320 0.000
38.4480 18 38.6860 0 38.4480 0.000 38.4480 0.000 | 38.4480 5 38.5403 0 38.4480 0.000 38.4480 0.000 | 38.4480 9 38.5793 0 38.4480 0.000 38.4480 0.000
38.4640 32 38.7020 0 38.4640 0.000 38.4640 0.000 | 38.4640 6 38.5563 0 38.4640 0.000 38.4640 0.000 | 38.4640 14 38.5953 0 38.4640 0.000 38.4640 0.000
38.4800 36 38.7180 0 38.4800 0.000 38.4800 0.000 | 38.4800 8 38.5723 0 38.4800 0.000 38.4800 0.000 | 38.4800 7 38.6113 0 38.4800 0.000 38.4800 0.000
38.4960 25 38.7340 0 38.4960 0.000 38.4960 0.000 | 38.4960 8 38.5883 0 38.4960 0.000 38.4960 0.000 | 38.4960 8 38.6273 0 38.4960 0.000 38.4960 0.000
38.5120 29 38.7500 0 38.5120 0.000 38.5120 0.000 | 38.5120 10 38.6043 0 38.5120 0.000 38.5120 0.000 | 38.5120 9 38.6433 0 38.5120 0.000 38.5120 0.000
38.5280 28 38.7660 0 38.5280 0.000 38.5280 0.000 | 38.5280 7 38.6203 0 38.5280 0.000 38.5280 0.000 | 38.5280 8 38.6593 0 38.5280 0.000 38.5280 0.000
38.5440 29 38.7820 0 38.5440 0.000 38.5440 0.000 | 38.5440 9 38.6363 0 38.5440 0.000 38.5440 0.000 | 38.5440 7 38.6753 0 38.5440 0.000 38.5440 0.000
38.5600 29 38.7980 0 38.5600 0.000 38.5600 0.000 | 38.5600 10 38.6523 0 38.5600 0.000 38.5600 0.000 | 38.5600 12 38.6913 0 38.5600 0.000 38.5600 0.000
38.5760 29 38.8140 1 38.5760 0.000 38.5760 0.000 | 38.5760 7 38.6683 0 38.5760 0.000 38.5760 0.000 | 38.5760 9 38.7073 0 38.5760 0.000 38.5760 0.000
38.5920 27 38.8300 0 38.5920 0.000 38.5920 0.000 | 38.5920 9 38.6843 0 38.5920 0.000 38.5920 0.000 | 38.5920 16 38.7233 0 38.5920 0.000 38.5920 0.000
38.6080 31 38.8460 0 38.6080 0.000 38.6080 0.000 | 38.6080 11 38.7003 0 38.6080 0.000 38.6080 0.000 | 38.6080 12 38.7393 0 38.6080 0.000 38.6080 0.000
38.6240 27 38.8620 0 38.6240 0.000 38.6240 0.000 | 38.6240 7 38.7163 0 38.6240 0.000 38.6240 0.000 | 38.6240 10 38.7553 0 38.6240 0.000 38.6240 0.000
38.6400 26 38.8780 0 38.6400 0.000 38.6400 0.000 | 38.6400 5 38.7323 0 38.6400 0.000 38.6400 0.000 | 38.6400 8 38.7713 0 38.6400 0.000 38.6400 0.000
38.6560 20 38.8940 0 38.6560 0.000 38.6560 0.000 | 38.6560 9 38.7483 0 38.6560 0.000 38.6560 0.000 | 38.6560 7 38.7873 0 38.6560 0.000 38.6560 0.000
38.6720 37 38.9100 0 38.6720 0.000 38.6720 0.000 | 38.6720 8 38.7643 0 38.6720 0.000 38.6720 0.000 | 38.6720 13 38.8033 0 38.6720 0.000 38.6720 0.000
38.6880 26 38.9260 0 38.6880 0.000 38.6880 0.000 | 38.6880 10 38.7803 0 38.6880 0.000 38.6880 0.000 | 38.6880 7 38.8193 0 38.6880 0.000 38.6880 0.000
38.7040 28 38.9420 0 38.7040 0.000 38.7040 0.000 | 38.7040 8 38.7963 0 38.7040 0.000 38.7040 0.000 | 38.7040 10 38.8353 0 38.7040 0.000 38.7040 0.000
38.7200 29 38.9580 0 38.7200 0.000 38.7200 0.000 | 38.7200 6 38.8123 0 38.7200 0.000 38.7200 0.000 | 38.7200 7 38.8513 0 38.7200 0.000 38.7200 0.000
38.7360 17 38.9740 0 38.7360 0.000 38.7360 0.000 | 38.7360 7 38.8283 0 38.7360 0.000 38.7360 0.000 | 38.7360 12 38.8673 0 38.7360 0.000 38.7360 0.000
38.7520 25 38.9900 0 38.7520 0.000 38.7520 0.000 | 38.7520 10 38.8443 0 38.7520 0.000 38.7520 0.000 | 38.7520 11 38.8833 0 38.7520 0.000 38.7520 0.000
38.7680 31 39.0060 0 38.7680 0.000 38.7680 0.000 | 38.7680 10 38.8603 0 38.7680 0.000 38.7680 0.000 | 38.7680 5 38.8993 0 38.7680 0.000 38.7680 0.000
38.7840 29 39.0220 0 38.7840 0.000 38.7840 0.000 | 38.7840 4 38.8763 0 38.7840 0.000 38.7840 0.000 | 38.7840 4 38.9153 1 38.7840 0.000 38.7840 0.000
38.8000 22 39.0380 0 38.8000 0.000 38.8000 0.000 | 38.8000 11 38.8923 0 38.8000 0.000 38.8000 0.000 | 38.8000 4 38.9313 0 38.8000 0.000 38.8000 0.000
38.8160 34 39.0540 0 38.8160 0.000 38.8160 0.000 | 38.8160 2 38.9083 0 38.8160 0.000 38.8160 0.000 | 38.8160 12 38.9473 0 38.8160 0.000 38.8160 0.000
38.8320 32 39.0700 0 38.8320 0.000 38.8320 0.000 | 38.8320 11 38.9243 0 38.8320 0.000 38.8320 0.000 | 38.8320 6 38.9633 0 38.8320 0.000 38.8320 0.000
38.8480 22 39.0860 0 38.8480 0.000 38.8480 0.000 | 38.8480 10 38.9403 0 38.8480 0.000 38.8480 0.000 | 38.8480 8 38.9793 0 38.8480 0.000 38.8480 0.000
38.8640 23 39.1020 0 38.8640 0.000 38.8640 0.000 | 38.8640 10 38.9563 0 38.8640 0.000 38.8640 0.000 | 38.8640 9 38.9953 0 38.8640 0.000 38.8640 0.000
38.8800 22 39.1180 0 38.8800 0.000 38.8800 0.000 | 38.8800 12 38.9723 0 38.8800 0.000 38.8800 0.000 | 38.8800 11 39.0113 1 38.8800 0.000 38.8800 0.000
38.8960 30 39.1340 0 38.8960 0.000 38.8960 0.000 | 38.8960 2 38.9883 0 38.8960 0.000 38.8960 0.000 | 38.8960 11 39.0273 0 38.8960 0.000 38.8960 0.000
38.9120 18 39.1500 0 38.9120 0.000 38.9120 0.000 | 38.9120 9 39.0043 0 38.9120 0.000 38.9120 0.000 | 38.9120 7 39.0433 0 38.9120 0.000 38.9120 0.000
38.9280 24 39.1660 0 38.9280 0.000 38.9280 0.000 | 38.9280 6 39.0203 0 38.9280 0.000 38.9280 0.000 | 38.9280 5 39.0593 1 38.9280 0.000 38.9280 0.000
38.9440 27 39.1820 0 38.9440 0.000 38.9440 0.000 | 38.9440 10 39.0363 0 38.9440 0.000 38.9440 0.000 | 38.9440 13 39.0753 0 38.9440 0.000 38.9440 0.000
38.9600 31 39.1980 0 38.9600 0.000 38.9600 0.000 | 38.9600 9 39.0523 0 38.9600 0.000 38.9600 0.000 | 38.9600 8 39.0913 0 38.9600 0.000 38.9600 0.000
38.9760 27 39.2140 0 38.9760 0.000 38.9760 0.000 | 38.9760 9 39.0683 0 38.9760 0.000 38.9760 0.000 | 38.9760 10 39.1073 0 38.9760 0.000 38.9760 0.000
38.9920 26 39.2300 0 38.9920 0.000 38.9920 0.000 | 38.9920 11 39.0843 0 38.9920 0.000 38.9920 0.000 | 38.9920 11 39.1233 0 38.9920 0.000 38.9920 0.000
39.0080 29 39.2460 0 39.0080 0.000 39.0080 0.000 | 39.0080 7 39.1003 0 39.0080 0.000 39.0080 0.000 | 39.0080 2 39.1393 0 39.0080 0.000 39.0080 0.000
39.0240 14 39.2620 0 39.0240 0.000 39.0240 0.000 | 39.0240 8 39.1163 0 39.0240 0.000 39.0240 0.000 | 39.0240 2 39.1553 0 39.0240 0.000 39.0240 0.000
39.0400 28 39.2780 0 39.0400 0.000 39.0400 0.000 | 39.0400 5 39.1323 0 39.0400 0.000 39.0400 0.000 | 39.0400 8 39.1713 0 39.0400 0.000 39.0400 0.000
39.0560 21 39.2940 0 39.0560 0.000 39.0560 0.000 | 39.0560 8 39.1483 0 39.0560 0.000 39.0560 0.000 | 39.0560 10 39.1873 0 39.0560 0.000 39.0560 0.000
39.0720 18 39.3100 0 39.0720 0.000 39.0720 0.000 | 39.0720 10 39.1643 0 39.0720 0.000 39.0720 0.000 | 39.0720 2 39.2033 0 39.0720 0.000 39.0720 0.000
39.0880 24 39.3260 0 39.0880 0.000 39.0880 0.000 | 39.0880 5 39.1803 0 39.0880 0.000 39.0880 0.000 | 39.0880 10 39.2193 0 39.0880 0.000 39.0880 0.000
39.1040 22 39.3420 0 39.1040 0.000 39.1040 0.000 | 39.1040 16 39.1963 0 39.1040 0.000 39.1040 0.000 | 39.1040 9 39.2353 0 39.1040 0.000 39.1040 0.000
39.1200 24 39.3580 0 39.1200 0.000 39.1200 0.000 | 39.1200 10 39.2123 1 39.1200 0.000 39.1200 0.000 | 39.1200 7 39.2513 0 39.1200 0.000 39.1200 0.000
39.1360 16 39.3740 0 39.1360 0.000 39.1360 0.000 | 39.1360 9 39.2283 0 39.1360 0.000 39.1360 0.000 | 39.1360 7 39.2673 0 39.1360 0.000 39.1360 0.000
39.1520 30 39.3900 0 39.1520 0.000 39.1520 0.000 | 39.1520 8 39.2443 0 39.1520 0.000 39.1520 0.000 | 39.1520 7 39.2833 0 39.1520 0.000 39.1520 0.000
39.1680 29 39.4060 0 39.1680 0.000 39.1680 0.000 | 39.1680 14 39.2603 1 39.1680 0.000 39.1680 0.000 | 39.1680 7 39.2993 0 39.1680 0.000 39.1680 0.000
39.1840 23 39.4220 0 39.1840 0.000 39.1840 0.000 | 39.1840 6 39.2763 0 39.1840 0.000 39.1840 0.000 | 39.1840 5 39.3153 0 39.1840 0.000 39.1840 0.000
39.2000 23 39.4380 0 39.2000 0.000 39.2000 0.000 | 39.2000 5 39.2923 0 39.2000 0.000 39.2000 0.000 | 39.2000 12 39.3313 0 39.2000 0.000 39.2000 0.000
39.2160 36 39.4540 0 39.2160 0.000 39.2160 0.000 | 39.2160 6 39.3083 0 39.2160 0.000 39.2160 0.000 | 39.2160 11 39.3473 0 39.2160 0.000 39.2160 0.000
39.2320 26 39.4700 0 39.2320 0.000 39.2320 0.000 | 39.2320 8 39.3243 0 39.2320 0.000 39.2320 0.000 | 39.2320 12 39.3633 0 39.2320 0.000 39.2320 0.000
39.2480 38 39.4860 0 39.2480 0.000 39.2480 0.000 | 39.2480 11 39.3403 1 39.2480 0.000 39.2480 0.000 | 39.2480 8 39.3793 0 39.2480 0.000 39.2480 0.000
39.2640 26 39.5020 0 39.2640 0.000 39.2640 0.000 | 39.2640 8 39.3563 0 39.2640 0.000 39.2640 0.000 | 39.2640 10 39.3953 0 39.2640 0.000 39.2640 0.000
39.2800 16 39.5180 0 39.2800 0.000 39.2800 0.000 | 39.2800 5 39.3723 0 39.2800 0.000 39.2800 0.000 | 39.2800 8 39.4113 0 39.2800 0.000 39.2800 0.000
39.2960 16 39.5340 0 39.2960 0.000 39.2960 0.000 | 39.2960 8 39.3883 0 39.2960 0.000 39.2960 0.000 | 39.2960 7 39.4273 0 39.2960 0.000 39.2960 0.000
39.3120 25 39.5500 0 39.3120 0.000 39.3120 0.000 | 39.3120 7 39.4043 0 39.3120 0.000 39.3120 0.000 | 39.3120 7 39.4433 0 39.3120 0.000 39.3120 0.000
39.3280 29 39.5660 0 39.3280 0.000 39.3280 0.000 | 39.3280 8 39.4203 0 39.3280 0.000 39.3280 0.000 | 39.3280 11 39.4593 0 39.3280 0.000 39.3280 0.000
39.3440 21 39.5820 0 39.3440 0.000 39.3440 0.000 | 39.3440 4 39.4363 1 39.3440 0.000 39.3440 0.000 | 39.3440 3 39.4753 0 39.3440 0.000 39.3440 0.000
39.3600 27 39.5980 0 39.3600 0.000 39.3600 0.000 | 39.3600 12 39.4523 0 39.3600 0.000 39.3600 0.000 | 39.3600 9 39.4913 0 39.3600 0.000 39.3600 0.000
39.3760 26 39.6140 0 39.3760 0.000 39.3760 0.000 | 39.3760 6 39.4683 0 39.3760 0.000 39.3760 0.000 | 39.3760 5 39.5073 0 39.3760 0.000 39.3760 0.000
39.3920 30 39.6300 0 39.3920 0.000 39.3920 0.000 | 39.3920 8 39.4843 1 39.3920 0.000 39.3920 0.000 | 39.3920 9 39.5233 0 39.3920 0.000 39.3920 0.000
39.4080 19 39.6460 0 39.4080 0.000 39.4080 0.000 | 39.4080 6 39.5003 0 39.4080 0.000 39.4080 0.000 | 39.4080 7 39.5393 0 39.4080 0.000 39.4080 0.000
39.4240 24 39.6620 0 39.4240 0.000 39.4240 0.000 | 39.4240 9 39.5163 0 39.4240 0.000 39.4240 0.000 | 39.4240 11 39.5553 1 39.4240 0.000 39.4240 0.000
39.4400 32 39.6780 1 39.4400 0.000 39.4400 0.000 | 39.4400 8 39.5323 0 39.4400 0.000 39.4400 0.000 | 39.4400 6 39.5713 0 39.4400 0.000 39.4400 0.000
39.4560 16 39.6940 0 39.4560 0.000 39.4560 0.000 | 39.4560 5 39.5483 0 39.4560 0.000 39.4560 0.000 | 39.4560 7 39.5873 0 39.4560 0.000 39.4560 0.000
39.4720 21 39.7100 0 39.4720 0.000 39.4720 0.000 | 39.4720 8 39.5643 0 39.4720 0.000 39.4720 0.000 | 39.4720 6 39.6033 0 39.4720 0.000 39.4720 0.000
39.4880 20 39.7260 0 39.4880 0.000 39.4880 0.000 | 39.4880 6 39.5803 0 39.4880 0.000 39.4880 0.000 | 39.4880 7 39.6193 0 39.4880 0.000 39.4880 0.000
39.5040 20 39.7420 0 39.5040 0.000 39.5040 0.000 | 39.5040 4 39.5963 0 39.5040 0.000 39.5040 0.000 | 39.5040 7 39.6353 0 39.5040 0.000 39.5040 0.000
39.5200 10 39.7580 0 39.5200 0.000 39.5200 0.000 | 39.5200 3 39.6123 0 39.5200 0.000 39.5200 0.000 | 39.5200 11 39.6513 0 39.5200 0.000 39.5200 0.000
39.5360 26 39.7740 0 39.5360 0.000 39.5360 0.000 | 39.5360 12 39.6283 0 39.5360 0.000 39.5360 0.000 | 39.5360 7 39.6673 0 39.5360 0.000 39.5360 0.000
39.5520 26 39.7900 0 39.5520 0.000 39.5520 0.000 | 39.5520 7 39.6443 0 39.5520 0.000 39.5520 0.000 | 39.5520 3 39.6833 0 39.5520 0.000 39.5520 0.000
39.5680 19 39.8060 0 39.5680 0.000 39.5680 0.000 | 39.5680 9 39.6603 0 39.5680 0.000 39.5680 0.000 | 39.5680 11 39.6993 0 39.5680 0.000 39.5680 0.000
39.5840 18 39.8220 0 39.5840 0.000 39.5840 0.000 | 39.5840 5 39.6763 0 39.5840 0.000 39.5840 0.000 | 39.5840 7 39.7153 0 39.5840 0.000 39.5840 0.000
39.6000 25 39.8380 0 39.6000 0.000 39.6000 0.000 | 39.6000 6 39.6923 0 39.6000 0.000 39.6000 0.000 | 39.6000 5 39.7313 0 39.6000 0.000 39.6000 0.000
39.6160 20 39.8540 0 39.6160 0.000 39.6160 0.000 | 39.6160 1 39.7083 0 39.6160 0.000 39.6160 0.000 | 39.6160 5 39.7473 0 39.6160 0.000 39.6160 0.000
39.6320 23 39.8700 0 39.6320 0.000 39.6320 0.000 | 39.6320 4 39.7243 1 39.6320 0.000 39.6320 0.000 | 39.6320 12 39.7633 0 39.6320 0.000 39.6320 0.000
39.6480 24 39.8860 0 39.6480 0.000 39.6480 0.000 | 39.6480 5 39.7403 0 39.6480 0.000 39.6480 0.000 | 39.6480 6 39.7793 0 39.6480 0.000 39.6480 0.000
39.6640 21 39.9020 0 39.6640 0.000 39.6640 0.000 | 39.6640 6 39.7563 0 39.6640 0.000 39.6640 0.000 | 39.6640 10 39.7953 0 39.6640 0.000 39.6640 0.000
39.6800 30 39.9180 0 39.6800 0.000 39.6800 0.000 | 39.6800 6 39.7723 0 39.6800 0.000 39.6800 0.000 | 39.6800 8 39.8113 0 39.6800 0.000 39.6800 0.000
39.6960 18 39.9340 0 39.6960 0.000 39.6960 0.000 | 39.6960 10 39.7883 0 39.6960 0.000 39.6960 0.000 | 39.6960 12 39.8273 0 39.6960 0.000 39.6960 0.000
39.7120 21 39.9500 0 39.7120 0.000 39.7120 0.000 | 39.7120 11 39.8043 0 39.7120 0.000 39.7120 0.000 | 39.7120 6 39.8433 0 39.7120 0.000 39.7120 0.000
39.7280 20 39.9660 0 39.7280 0.000 39.7280 0.000 | 39.7280 10 39.8203 0 39.7280 0.000 39.7280 0.000 | 39.7280 5 39.8593 0 39.7280 0.000 39.7280 0.000
39.7440 25 39.9820 0 39.7440 0.000 39.7440 0.000 | 39.7440 7 39.8363 0 39.7440 0.000 39.7440 0.000 | 39.7440 8 39.8753 0 39.7440 0.000 39.7440 0.000
39.7600 30 39.9980 0 39.7600 0.000 39.7600 0.000 | 39.7600 8 39.8523 0 39.7600 0.000 39.7600 0.000 | 39.7600 7 39.8913 0 39.7600 0.000 39.7600 0.000
39.7760 25 40.0140 0 39.7760 0.000 39.7760 0.000 | 39.7760 8 39.8683 0 39.7760 0.000 39.7760 0.000 | 39.7760 6 39.9073 0 39.7760 0.000 39.7760 0.000
39.7920 19 40.0300 1 39.7920 0.000 39.7920 0.000 | 39.7920 10 39.8843 0 39.7920 0.000 39.7920 0.000 | 39.7920 5 39.9233 0 39.7920 0.000 39.7920 0.000
39.8080 25 40.0460 0 39.8080 0.000 39.8080 0.000 | 39.8080 6 39.9003 0 39.8080 0.000 39.8080 0.000 | 39.8080 4 39.9393 0 39.8080 0.000 39.8080 0.000
39.8240 24 40.0620 0 39.8240 0.000 39.8240 0.000 | 39.8240 5 39.9163 0 39.8240 0.000 39.8240 0.000 | 39.8240 10 39.9553 0 39.8240 0.000 39.8240 0.000
39.8400 22 40.0780 0 39.8400 0.000 39.8400 0.000 | 39.8400 3 39.9323 0 39.8400 0.000 39.8400 0.000 | 39.8400 7 39.9713 0 39.8400 0.000 39.8400 0.000
39.8560 15 40.0940 1 39.8560 0.000 39.8560 0.000 | 39.8560 8 39.9483 0 39.8560 0.000 39.8560 0.000 | 39.8560 6 39.9873 0 39.8560 0.000 39.8560 0.000
39.8720 27 40.1100 0 39.8720 0.000 39.8720 0.000 | 39.8720 5 39.9643 0 39.8720 0.000 39.8720 0.000 | 39.8720 8 40.0033 0 39.8720 0.000 39.8720 0.000
39.8880 28 40.1260 0 39.8880 0.000 39.8880 0.000 | 39.8880 11 39.9803 0 39.8880 0.000 39.8880 0.000 | 39.8880 9 40.0193 0 39.8880 0.000 39.8880 0.000
39.9040 21 40.1420 0 39.9040 0.000 39.9040 0.000 | 39.9040 5 39.9963 0 39.9040 0.000 39.9040 0.000 | 39.9040 5 40.0353 0 39.9040 0.000 39.9040 0.000
39.9200 19 40.1580 0 39.9200 0.000 39.9200 0.000 | 39.9200 5 40.0123 0 39.9200 0.000 39.9200 0.000 | 39.9200 17 40.0513 0 39.9200 0.000 39.9200 0.000
39.9360 25 40.1740 0 39.9360 0.000 39.9360 0.000 | 39.9360 9 40.0283 0 39.9360 0.000 39.9360 0.000 | 39.9360 10 40.0673 0 39.9360 0.000 39.9360 0.000
39.9520 18 40.1900 0 39.9520 0.000 39.9520 0.000 | 39.9520 5 40.0443 0 39.9520 0.000 39.9520 0.000 | 39.9520 6 40.0833 0 39.9520 0.000 39.9520 0.000
39.9680 26 40.2060 1 39.9680 0.000 39.9680 0.000 | 39.9680 6 40.0603 0 39.9680 0.000 39.9680 0.000 | 39.9680 9 40.0993 0 39.9680 0.000 39.9680 0.000
39.9840 22 40.2220 0 39.9840 0.000 39.9840 0.000 | 39.9840 7 40.0763 0 39.9840 0.000 39.9840 0.000 | 39.9840 5 40.1153 0 39.9840 0.000 39.9840 0.000
40.0000 20 40.2380 0 40.0000 0.000 40.0000 0.000 | 40.0000 0 40.0923 0 40.0000 0.000 40.0000 0.000 | 40.0000 6 40.1313 0 40.0000 0.000 40.0000 0.000
40.0160 20 40.2540 0 40.0160 0.000 40.0160 0.000 | 40.0160 7 40.1083 0 40.0160 0.000 40.0160 0.000 | 40.0160 10 40.1473 0 40.0160 0.000 40.0160 0.000
40.0320 21 40.2700 0 40.0320 0.000 40.0320 0.000 | 40.0320 12 40.1243 0 40.0320 0.000 40.0320 0.000 | 40.0320 8 40.1633 1 40.0320 0.000 40.0320 0.000
40.0480 24 40.2860 1 40.0480 0.000 40.0480 0.000 | 40.0480 7 40.1403 0 40.0480 0.000 40.0480 0.000 | 40.0480 10 40.1793 0 40.0480 0.000 40.0480 0.000
40.0640 21 40.3020 0 40.0640 0.000 40.0640 0.000 | 40.0640 4 40.1563 0 40.0640 0.000 40.0640 0.000 | 40.0640 11 40.1953 0 40.0640 0.000 40.0640 0.000
40.0800 25 40.3180 0 40.0800 0.000 40.0800 0.000 | 40.0800 6 40.1723 0 40.0800 0.000 40.0800 0.000 | 40.0800 9 40.2113 0 40.0800 0.000 40.0800 0.000
40.0960 27 40.3340 0 40.0960 0.000 40.0960 0.000 | 40.0960 2 40.1883 0 40.0960 0.000 40.0960 0.000 | 40.0960 9 40.2273 0 40.0960 0.000 40.0960 0.000
40.1120 24 40.3500 0 40.1120 0.000 40.1120 0.000 | 40.1120 5 40.2043 0 40.1120 0.000 40.1120 0.000 | 40.1120 7 40.2433 0 40.1120 0.000 40.1120 0.000
40.1280 24 40.3660 0 40.1280 0.000 40.1280 0.000 | 40.1280 8 40.2203 0 40.1280 0.000 40.1280 0.000 | 40.1280 6 40.2593 0 40.1280 0.000 40.1280 0.000
40.1440 26 40.3820 0 40.1440 0.000 40.1440 0.000 | 40.1440 6 40.2363 0 40.1440 0.000 40.1440 0.000 | 40.1440 6 40.2753 0 40.1440 0.000 40.1440 0.000
40.1600 13 40.3980 1 40.1600 0.000 40.1600 0.000 | 40.1600 8 40.2523 0 40.1600 0.000 40.1600 0.000 | 40.1600 8 40.2913 0 40.1600 0.000 40.1600 0.000
40.1760 19 40.4140 0 40.1760 0.000 40.1760 0.000 | 40.1760 5 40.2683 1 40.1760 0.000 40.1760 0.000 | 40.1760 7 40.3073 1 40.1760 0.000 40.1760 0.000
40.1920 18 40.4300 0 40.1920 0.000 40.1920 0.000 | 40.1920 6 40.2843 0 40.1920 0.000 40.1920 0.000 | 40.1920 14 40.3233 0 40.1920 0.000 40.1920 0.000
40.2080 16 40.4460 0 40.2080 0.000 40.2080 0.000 | 40.2080 6 40.3003 0 40.2080 0.000 40.2080 0.000 | 40.2080 7 40.3393 0 40.2080 0.000 40.2080 0.000
40.2240 25 40.4620 0 40.2240 0.000 40.2240 0.000 | 40.2240 4 40.3163 0 40.2240 0.000 40.2240 0.000 | 40.2240 5 40.3553 0 40.2240 0.000 40.2240 0.000
40.2400 29 40.4780 0 40.2400 0.000 40.2400 0.000 | 40.2400 6 40.3323 0 40.2400 0.000 40.2400 0.000 | 40.2400 8 40.3713 0 40.2400 0.000 40.2400 0.000
40.2560 17 40.4940 1 40.2560 0.000 40.2560 0.000 | 40.2560 9 40.3483 0 40.2560 0.000 40.2560 0.000 | 40.2560 3 40.3873 0 40.2560 0.000 40.2560 0.000
40.2720 19 40.5100 0 40.2720 0.000 40.2720 0.000 | 40.2720 9 40.3643 0 40.2720 0.000 40.2720 0.000 | 40.2720 9 40.4033 0 40.2720 0.000 40.2720 0.000
40.2880 23 40.5260 0 40.2880 0.000 40.2880 0.000 | 40.2880 2 40.3803 0 40.2880 0.000 40.2880 0.000 | 40.2880 6 40.4193 0 40.2880 0.000 40.2880 0.000
40.3040 27 40.5420 0 40.3040 0.000 40.3040 0.000 | 40.3040 7 40.3963 0 40.3040 0.000 40.3040 0.000 | 40.3040 6 40.4353 0 40.3040 0.000 40.3040 0.000
40.3200 23 40.5580 0 40.3200 0.000 40.3200 0.000 | 40.3200 11 40.4123 0 40.3200 0.000 40.3200 0.000 | 40.3200 6 40.4513 0 40.3200 0.000 40.3200 0.000
40.3360 19 40.5740 0 40.3360 0.000 40.3360 0.000 | 40.3360 2 40.4283 0 40.3360 0.000 40.3360 0.000 | 40.3360 4 40.4673 0 40.3360 0.000 40.3360 0.000
40.3520 23 40.5900 0 40.3520 0.000 40.3520 0.000 | 40.3520 6 40.4443 1 40.3520 0.000 40.3520 0.000 | 40.3520 6 40.4833 0 40.3520 0.000 40.3520 0.000
40.3680 27 40.6060 0 40.3680 0.000 40.3680 0.000 | 40.3680 7 40.4603 0 40.3680 0.000 40.3680 0.000 | 40.3680 2 40.4993 0 40.3680 0.000 40.3680 0.000
40.3840 18 40.6220 0 40.3840 0.000 40.3840 0.000 | 40.3840 8 40.4763 0 40.3840 0.000 40.3840 0.000 | 40.3840 6 40.5153 0 40.3840 0.000 40.3840 0.000
40.4000 16 40.6380 0 40.4000 0.000 40.4000 0.000 | 40.4000 6 40.4923 0 40.4000 0.000 40.4000 0.000 | 40.4000 3 40.5313 0 40.4000 0.000 40.4000 0.000
40.4160 24 40.6540 0 40.4160 0.000 40.4160 0.000 | 40.4160 6 40.5083 0 40.4160 0.000 40.4160 0.000 | 40.4160 8 40.5473 0 40.4160 0.000 40.4160 0.000
40.4320 25 40.6700 0 40.4320 0.000 40.4320 0.000 | 40.4320 12 40.5243 0 40.4320 0.000 40.4320 0.000 | 40.4320 9 40.5633 0 40.4320 0.000 40.4320 0.000
40.4480 17 40.6860 0 40.4480 0.000 40.4480 0.000 | 40.4480 12 40.5403 0 40.4480 0.000 40.4480 0.000 | 40.4480 9 40.5793 0 40.4480 0.000 40.4480 0.000
40.4640 16 40.7020 0 40.4640 0.000 40.4640 0.000 | 40.4640 8 40.5563 0 40.4640 0.000 40.4640 0.000 | 40.4640 5 40.5953 0 40.4640 0.000 40.4640 0.000
40.4800 23 40.7180 0 40.4800 0.000 40.4800 0.000 | 40.4800 7 40.5723 0 40.4800 0.000 40.4800 0.000 | 40.4800 4 40.6113 0 40.4800 0.000 40.4800 0.000
40.4960 25 40.7340 0 40.4960 0.000 40.4960 0.000 | 40.4960 6 40.5883 0 40.4960 0.000 40.4960 0.000 | 40.4960 6 40.6273 0 40.4960 0.000 40.4960 0.000
40.5120 21 40.7500 0 40.5120 0.000 40.5120 0.000 | 40.5120 6 40.6043 0 40.5120 0.000 40.5120 0.000 | 40.5120 3 40.6433 0 40.5120 0.000 40.5120 0.000
40.5280 20 40.7660 0 40.5280 0.000 40.5280 0.000 | 40.5280 6 40.6203 0 40.5280 0.000 40.5280 0.000 | 40.5280 8 40.6593 0 40.5280 0.000 40.5280 0.000
40.5440 21 40.7820 0 40.5440 0.000 40.5440 0.000 | 40.5440 11 40.6363 0 40.5440 0.000 40.5440 0.000 | 40.5440 8 40.6753 0 40.5440 0.000 40.5440 0.000
40.5600 21 40.7980 0 40.5600 0.000 40.5600 0.000 | 40.5600 6 40.6523 0 40.5600 0.000 40.5600 0.000 | 40.5600 8 40.6913 0 40.5600 0.000 40.5600 0.000
40.5760 24 40.8140 0 40.5760 0.000 40.5760 0.000 | 40.5760 5 40.6683 0 40.5760 0.000 40.5760 0.000 | 40.5760 4 40.7073 0 40.5760 0.000 40.5760 0.000
40.5920 19 40.8300 0 40.5920 0.000 40.5920 0.000 | 40.5920 10 40.6843 1 40.5920 0.000 40.5920 0.000 | 40.5920 6 40.7233 0 40.5920 0.000 40.5920 0.000
40.6080 28 40.8460 0 40.6080 0.000 40.6080 0.000 | 40.6080 7 40.7003 1 40.6080 0.000 40.6080 0.000 | 40.6080 8 40.7393 0 40.6080 0.000 40.6080 0.000
40.6240 17 40.8620 0 40.6240 0.000 40.6240 0.000 | 40.6240 8 40.7163 0 40.6240 0.000 40.6240 0.000 | 40.6240 9 40.7553 0 40.6240 0.000 40.6240 0.000
40.6400 26 40.8780 0 40.6400 0.000 40.6400 0.000 | 40.6400 9 40.7323 0 40.6400 0.000 40.6400 0.000 | 40.6400 5 40.7713 0 40.6400 0.000 40.6400 0.000
40.6560 23 40.8940 0 40.6560 0.000 40.6560 0.000 | 40.6560 7 40.7483 0 40.6560 0.000 40.6560 0.000 | 40.6560 6 40.7873 1 40.6560 0.000 40.6560 0.000
40.6720 21 40.9100 0 40.6720 0.000 40.6720 0.000 | 40.6720 5 40.7643 0 40.6720 0.000 40.6720 0.000 | 40.6720 6 40.8033 0 40.6720 0.000 40.6720 0.000
40.6880 23 40.9260 0 40.6880 0.000 40.6880 0.000 | 40.6880 11 40.7803 0 40.6880 0.000 40.6880 0.000 | 40.6880 9 40.8193 0 40.6880 0.000 40.6880 0.000
40.7040 23 40.9420 0 40.7040 0.000 40.7040 0.000 | 40.7040 11 40.7963 0 40.7040 0.000 40.7040 0.000 | 40.7040 6 40.8353 0 40.7040 0.000 40.7040 0.000
40.7200 14 40.9580 0 40.7200 0.000 40.7200 0.000 | 40.7200 3 40.8123 0 40.7200 0.000 40.7200 0.000 | 40.7200 11 40.8513 0 40.7200 0.000 40.7200 0.000
40.7360 15 40.9740 1 40.7360 0.000 40.7360 0.000 | 40.7360 5 40.8283 0 40.7360 0.000 40.7360 0.000 | 40.7360 4 40.8673 0 40.7360 0.000 40.7360 0.000
40.7520 17 40.9900 0 40.7520 0.000 40.7520 0.000 | 40.7520 9 40.8443 0 40.7520 0.000 40.7520 0.000 | 40.7520 7 40.8833 0 40.7520 0.000 40.7520 0.000
40.7680 17 41.0060 0 40.7680 0.000 40.7680 0.000 | 40.7680 8 40.8603 0 40.7680 0.000 40.7680 0.000 | 40.7680 7 40.8993 0 40.7680 0.000 40.7680 0.000
40.7840 18 41.0220 0 40.7840 0.000 40.7840 0.000 | 40.7840 6 40.8763 0 40.7840 0.000 40.7840 0.000 | 40.7840 8 40.9153 0 40.7840 0.000 40.7840 0.000
40.8000 28 41.0380 0 40.8000 0.000 40.8000 0.000 | 40.8000 6 40.8923 0 40.8000 0.000 40.8000 0.000 | 40.8000 5 40.9313 0 40.8000 0.000 40.8000 0.000
40.8160 19 41.0540 0 40.8160 0.000 40.8160 0.000 | 40.8160 10 40.9083 0 40.8160 0.000 40.8160 0.000 | 40.8160 6 40.9473 0 40.8160 0.000 40.8160 0.000
40.8320 16 41.0700 0 40.8320 0.000 40.8320 0.000 | 40.8320 5 40.9243 0 40.8320 0.000 40.8320 0.000 | 40.8320 6 40.9633 0 40.8320 0.000 40.8320 0.000
40.8480 18 41.0860 0 40.8480 0.000 40.8480 0.000 | 40.8480 5 40.9403 0 40.8480 0.000 40.8480 0.000 | 40.8480 13 40.9793 0 40.8480 0.000 40.8480 0.000
40.8640 15 41.1020 0 40.8640 0.000 40.8640 0.000 | 40.8640 3 40.9563 0 40.8640 0.000 40.8640 0.000 | 40.8640 4 40.9953 0 40.8640 0.000 40.8640 0.000
40.8800 17 41.1180 0 40.8800 0.000 40.8800 0.000 | 40.8800 4 40.9723 0 40.8800 0.000 40.8800 0.000 | 40.8800 4 41.0113 0 40.8800 0.000 40.8800 0.000
40.8960 21 41.1340 0 40.8960 0.000 40.8960 0.000 | 40.8960 2 40.9883 0 40.8960 0.000 40.8960 0.000 | 40.8960 6 41.0273 0 40.8960 0.000 40.8960 0.000
40.9120 18 41.1500 0 40.9120 0.000 40.9120 0.000 | 40.9120 6 41.0043 0 40.9120 0.000 40.9120 0.000 | 40.9120 8 41.0433 0 40.9120 0.000 40.9120 0.000
40.9280 19 41.1660 1 40.9280 0.000 40.9280 0.000 | 40.9280 8 41.0203 0 40.9280 0.000 40.9280 0.000 | 40.9280 5 41.0593 0 40.9280 0.000 40.9280 0.000
40.9440 21 41.1820 0 40.9440 0.000 40.9440 0.000 | 40.9440 8 41.0363 0 40.9440 0.000 40.9440 0.000 | 40.9440 8 41.0753 0 40.9440 0.000 40.9440 0.000
40.9600 22 41.1980 1 40.9600 0.000 40.9600 0.000 | 40.9600 5 41.0523 0 40.9600 0.000 40.9600 0.000 | 40.9600 11 41.0913 0 40.9600 0.000 40.9600 0.000
40.9760 20 41.2140 0 40.9760 0.000 40.9760 0.000 | 40.9760 8 41.0683 0 40.9760 0.000 40.9760 0.000 | 40.9760 8 41.1073 0 40.9760 0.000 40.9760 0.000
40.9920 19 41.2300 0 40.9920 0.000 40.9920 0.000 | 40.9920 3 41.0843 0 40.9920 0.000 40.9920 0.000 | 40.9920 13 41.1233 0 40.9920 0.000 40.9920 0.000
41.0080 23 41.2460 0 41.0080 0.000 41.0080 0.000 | 41.0080 8 41.1003 0 41.0080 0.000 41.0080 0.000 | 41.0080 4 41.1393 0 41.0080 0.000 41.0080 0.000
41.0240 16 41.2620 1 41.0240 0.000 41.0240 0.000 | 41.0240 4 41.1163 0 41.0240 0.000 41.0240 0.000 | 41.0240 5 41.1553 0 41.0240 0.000 41.0240 0.000
41.0400 18 41.2780 0 41.0400 0.000 41.0400 0.000 | 41.0400 10 41.1323 0 41.0400 0.000 41.0400 0.000 | 41.0400 5 41.1713 0 41.0400 0.000 41.0400 0.000
41.0560 24 41.2940 0 41.0560 0.000 41.0560 0.000 | 41.0560 5 41.1483 0 41.0560 0.000 41.0560 0.000 | 41.0560 6 41.1873 0 41.0560 0.000 41.0560 0.000
41.0720 27 41.3100 0 41.0720 0.000 41.0720 0.000 | 41.0720 3 41.1643 1 41.0720 0.000 41.0720 0.000 | 41.0720 10 41.2033 0 41.0720 0.000 41.0720 0.000
41.0880 10 41.3260 0 41.0880 0.000 41.0880 0.000 | 41.0880 7 41.1803 0 41.0880 0.000 41.0880 0.000 | 41.0880 5 41.2193 0 41.0880 0.000 41.0880 0.000
41.1040 20 41.3420 0 41.1040 0.000 41.1040 0.000 | 41.1040 12 41.1963 0 41.1040 0.000 41.1040 0.000 | 41.1040 6 41.2353 0 41.1040 0.000 41.1040 0.000
41.1200 19 41.3580 0 41.1200 0.000 41.1200 0.000 | 41.1200 7 41.2123 0 41.1200 0.000 41.1200 0.000 | 41.1200 9 41.2513 0 41.1200 0.000 41.1200 0.000
41.1360 25 41.3740 0 41.1360 0.000 41.1360 0.000 | 41.1360 6 41.2283 0 41.1360 0.000 41.1360 0.000 | 41.1360 7 41.2673 0 41.1360 0.000 41.1360 0.000
41.1520 20 41.3900 0 41.1520 0.000 41.1520 0.000 | 41.1520 5 41.2443 0 41.1520 0.000 41.1520 0.000 | 41.1520 7 41.2833 0 41.1520 0.000 41.1520 0.000
41.1680 17 41.4060 0 41.1680 0.000 41.1680 0.000 | 41.1680 5 41.2603 0 41.1680 0.000 41.1680 0.000 | 41.1680 6 41.2993 0 41.1680 0.000 41.1680 0.000
41.1840 16 41.4220 0 41.1840 0.000 41.1840 0.000 | 41.1840 7 41.2763 0 41.1840 0.000 41.1840 0.000 | 41.1840 11 41.3153 0 41.1840 0.000 41.1840 0.000
41.2000 18 41.4380 0 41.2000 0.000 41.2000 0.000 | 41.2000 7 41.2923 0 41.2000 0.000 41.2000 0.000 | 41.2000 5 41.3313 0 41.2000 0.000 41.2000 0.000
41.2160 21 41.4540 0 41.2160 0.000 41.2160 0.000 | 41.2160 9 41.3083 0 41.2160 0.000 41.2160 0.000 | 41.2160 9 41.3473 0 41.2160 0.000 41.2160 0.000
41.2320 23 41.4700 0 41.2320 0.000 41.2320 0.000 | 41.2320 1 41.3243 0 41.2320 0.000 41.2320 0.000 | 41.2320 6 41.3633 0 41.2320 0.000 41.2320 0.000
41.2480 28 41.4860 0 41.2480 0.000 41.2480 0.000 | 41.2480 5 41.3403 0 41.2480 0.000 41.2480 0.000 | 41.2480 3 41.3793 0 41.2480 0.000 41.2480 0.000
41.2640 21 41.5020 0 41.2640 0.000 41.2640 0.000 | 41.2640 8 41.3563 0 41.2640 0.000 41.2640 0.000 | 41.2640 10 41.3953 0 41.2640 0.000 41.2640 0.000
41.2800 23 41.5180 0 41.2800 0.000 41.2800 0.000 | 41.2800 6 41.3723 0 41.2800 0.000 41.2800 0.000 | 41.2800 8 41.4113 0 41.2800 0.000 41.2800 0.000
41.2960 29 41.5340 0 41.2960 0.000 41.2960 0.000 | 41.2960 6 41.3883 0 41.2960 0.000 41.2960 0.000 | 41.2960 6 41.4273 0 41.2960 0.000 41.2960 0.000
41.3120 21 41.5500 0 41.3120 0.000 41.3120 0.000 | 41.3120 13 41.4043 0 41.3120 0.000 41.3120 0.000 | 41.3120 7 41.4433 0 41.3120 0.000 41.3120 0.000
41.3280 20 41.5660 0 41.3280 0.000 41.3280 0.000 | 41.3280 8 41.4203 0 41.3280 0.000 41.3280 0.000 | 41.3280 8 41.4593 0 41.3280 0.000 41.3280 0.000
41.3440 18 41.5820 0 41.3440 0.000 41.3440 0.000 | 41.3440 2 41.4363 0 41.3440 0.000 41.3440 0.000 | 41.3440 5 41.4753 0 41.3440 0.000 41.3440 0.000
41.3600 18 41.5980 0 41.3600 0.000 41.3600 0.000 | 41.3600 4 41.4523 0 41.3600 0.000 41.3600 0.000 | 41.3600 10 41.4913 0 41.3600 0.000 41.3600 0.000
41.3760 10 41.6140 0 41.3760 0.000 41.3760 0.000 | 41.3760 6 41.4683 0 41.3760 0.000 41.3760 0.000 | 41.3760 10 41.5073 0 41.3760 0.000 41.3760 0.000
41.3920 24 41.6300 0 41.3920 0.000 41.3920 0.000 | 41.3920 4 41.4843 0 41.3920 0.000 41.3920 0.000 | 41.3920 5 41.5233 0 41.3920 0.000 41.3920 0.000
41.4080 19 41.6460 0 41.4080 0.000 41.4080 0.000 | 41.4080 9 41.5003 0 41.4080 0.000 41.4080 0.000 | 41.4080 10 41.5393 0 41.4080 0.000 41.4080 0.000
41.4240 24 41.6620 0 41.4240 0.000 41.4240 0.000 | 41.4240 5 41.5163 0 41.4240 0.000 41.4240 0.000 | 41.4240 6 41.5553 0 41.4240 0.000 41.4240 0.000
41.4400 23 41.6780 0 41.4400 0.000 41.4400 0.000 | 41.4400 3 41.5323 0 41.4400 0.000 41.4400 0.000 | 41.4400 4 41.5713 0 41.4400 0.000 41.4400 0.000
41.4560 15 41.6940 0 41.4560 0.000 41.4560 0.000 | 41.4560 4 41.5483 0 41.4560 0.000 41.4560 0.000 | 41.4560 6 41.5873 0 41.4560 0.000 41.4560 0.000
41.4720 15 41.7100 0 41.4720 0.000 41.4720 0.000 | 41.4720 10 41.5643 0 41.4720 0.000 41.4720 0.000 | 41.4720 3 41.6033 0 41.4720 0.000 41.4720 0.000
41.4880 14 41.7260 0 41.4880 0.000 41.4880 0.000 | 41.4880 6 41.5803 0 41.4880 0.000 41.4880 0.000 | 41.4880 7 41.6193 0 41.4880 0.000 41.4880 0.000
41.5040 16 41.7420 0 41.5040 0.000 41.5040 0.000 | 41.5040 5 41.5963 0 41.5040 0.000 41.5040 0.000 | 41.5040 8 41.6353 0 41.5040 0.000 41.5040 0.000
41.5200 23 41.7580 0 41.5200 0.000 41.5200 0.000 | 41.5200 8 41.6123 1 41.5200 0.000 41.5200 0.000 | 41.5200 4 41.6513 0 41.5200 0.000 41.5200 0.000
41.5360 24 41.7740 0 41.5360 0.000 41.5360 0.000 | 41.5360 6 41.6283 0 41.5360 0.000 41.5360 0.000 | 41.5360 4 41.6673 0 41.5360 0.000 41.5360 0.000
41.5520 16 41.7900 1 41.5520 0.000 41.5520 0.000 | 41.5520 4 41.6443 0 41.5520 0.000 41.5520 0.000 | 41.5520 8 41.6833 0 41.5520 0.000 41.5520 0.000
41.5680 18 41.8060 0 41.5680 0.000 41.5680 0.000 | 41.5680 7 41.6603 0 41.5680 0.000 41.5680 0.000 | 41.5680 3 41.6993 0 41.5680 0.000 41.5680 0.000
41.5840 13 41.8220 0 41.5840 0.000 41.5840 0.000 | 41.5840 2 41.6763 0 41.5840 0.000 41.5840 0.000 | 41.5840 4 41.7153 0 41.5840 0.000 41.5840 0.000
41.6000 16 41.8380 0 41.6000 0.000 41.6000 0.000 | 41.6000 5 41.6923 0 41.6000 0.000 41.6000 0.000 | 41.6000 8 41.7313 0 41.6000 0.000 41.6000 0.000
41.6160 15 41.8540 0 41.6160 0.000 41.6160 0.000 | 41.6160 1 41.7083 0 41.6160 0.000 41.6160 0.000 | 41.6160 10 41.7473 0 41.6160 0.000 41.6160 0.000
41.6320 16 41.8700 0 41.6320 0.000 41.6320 0.000 | 41.6320 5 41.7243 0 41.6320 0.000 41.6320 0.000 | 41.6320 6 41.7633 0 41.6320 0.000 41.6320 0.000
41.6480 15 41.8860 0 41.6480 0.000 41.6480 0.000 | 41.6480 7 41.7403 0 41.6480 0.000 41.6480 0.000 | 41.6480 5 41.7793 0 41.6480 0.000 41.6480 0.000
41.6640 20 41.9020 0 41.6640 0.000 41.6640 0.000 | 41.6640 8 41.7563 0 41.6640 0.000 41.6640 0.000 | 41.6640 7 41.7953 0 41.6640 0.000 41.6640 0.000
41.6800 15 41.9180 0 41.6800 0.000 41.6800 0.000 | 41.6800 9 41.7723 0 41.6800 0.000 41.6800 0.000 | 41.6800 10 41.8113 0 41.6800 0.000 41.6800 0.000
41.6960 20 41.9340 0 41.6960 0.000 41.6960 0.000 | 41.6960 6 41.7883 0 41.6960 0.000 41.6960 0.000 | 41.6960 1 41.8273 0 41.6960 0.000 41.6960 0.000
41.7120 24 41.9500 2 41.7120 0.000 41.7120 0.000 | 41.7120 7 41.8043 0 41.7120 0.000 41.7120 0.000 | 41.7120 5 41.8433 0 41.7120 0.000 41.7120 0.000
41.7280 18 41.9660 0 41.7280 0.000 41.7280 0.000 | 41.7280 6 41.8203 0 41.7280 0.000 41.7280 0.000 | 41.7280 8 41.8593 0 41.7280 0.000 41.7280 0.000
41.7440 19 41.9820 0 41.7440 0.000 41.7440 0.000 | 41.7440 4 41.8363 0 41.7440 0.000 41.7440 0.000 | 41.7440 7 41.8753 0 41.7440 0.000 41.7440 0.000
41.7600 20 41.9980 0 41.7600 0.000 41.7600 0.000 | 41.7600 4 41.8523 0 41.7600 0.000 41.7600 0.000 | 41.7600 3 41.8913 1 41.7600 0.000 41.7600 0.000
41.7760 18 42.0140 0 41.7760 0.000 41.7760 0.000 | 41.7760 3 41.8683 0 41.7760 0.000 41.7760 0.000 | 41.7760 3 41.9073 0 41.7760 0.000 41.7760 0.000
41.7920 14 42.0300 0 41.7920 0.000 41.7920 0.000 | 41.7920 7 41.8843 0 41.7920 0.000 41.7920 0.000 | 41.7920 12 41.9233 0 41.7920 0.000 41.7920 0.000
41.8080 15 42.0460 0 41.8080 0.000 41.8080 0.000 | 41.8080 6 41.9003 0 41.8080 0.000 41.8080 0.000 | 41.8080 9 41.9393 1 41.8080 0.000 41.8080 0.000
41.8240 17 42.0620 0 41.8240 0.000 41.8240 0.000 | 41.8240 9 41.9163 0 41.8240 0.000 41.8240 0.000 | 41.8240 6 41.9553 0 41.8240 0.000 41.8240 0.000
41.8400 24 42.0780 0 41.8400 0.000 41.8400 0.000 | 41.8400 3 41.9323 1 41.8400 0.000 41.8400 0.000 | 41.8400 2 41.9713 1 41.8400 0.000 41.8400 0.000
41.8560 15 42.0940 0 41.8560 0.000 41.8560 0.000 | 41.8560 6 41.9483 1 41.8560 0.000 41.8560 0.000 | 41.8560 3 41.9873 0 41.8560 0.000 41.8560 0.000
41.8720 17 42.1100 0 41.8720 0.000 41.8720 0.000 | 41.8720 5 41.9643 1 41.8720 0.000 41.8720 0.000 | 41.8720 10 42.0033 0 41.8720 0.000 41.8720 0.000
41.8880 16 42.1260 0 41.8880 0.000 41.8880 0.000 | 41.8880 5 41.9803 0 41.8880 0.000 41.8880 0.000 | 41.8880 5 42.0193 1 41.8880 0.000 41.8880 0.000
41.9040 14 42.1420 0 41.9040 0.000 41.9040 0.000 | 41.9040 3 41.9963 0 41.9040 0.000 41.9040 0.000 | 41.9040 4 42.0353 0 41.9040 0.000 41.9040 0.000
41.9200 16 42.1580 0 41.9200 0.000 41.9200 0.000 | 41.9200 8 42.0123 0 41.9200 0.000 41.9200 0.000 | 41.9200 6 42.0513 0 41.9200 0.000 41.9200 0.000
41.9360 21 42.1740 0 41.9360 0.000 41.9360 0.000 | 41.9360 6 42.0283 0 41.9360 0.000 41.9360 0.000 | 41.9360 6 42.0673 0 41.9360 0.000 41.9360 0.000
41.9520 18 42.1900 0 41.9520 0.000 41.9520 0.000 | 41.9520 6 42.0443 0 41.9520 0.000 41.9520 0.000 | 41.9520 10 42.0833 0 41.9520 0.000 41.9520 0.000
41.9680 17 42.2060 0 41.9680 0.000 41.9680 0.000 | 41.9680 7 42.0603 0 41.9680 0.000 41.9680 0.000 | 41.9680 6 42.0993 0 41.9680 0.000 41.9680 0.000
41.9840 18 42.2220 0 41.9840 0.000 41.9840 0.000 | 41.9840 2 42.0763 0 41.9840 0.000 41.9840 0.000 | 41.9840 5 42.1153 0 41.9840 0.000 41.9840 0.000
42.0000 20 42.2380 0 42.0000 0.000 42.0000 0.000 | 42.0000 7 42.0923 0 42.0000 0.000 42.0000 0.000 | 42.0000 8 42.1313 1 42.0000 0.000 42.0000 0.000
42.0160 10 42.2540 0 42.0160 0.000 42.0160 0.000 | 42.0160 11 42.1083 0 42.0160 0.000 42.0160 0.000 | 42.0160 7 42.1473 0 42.0160 0.000 42.0160 0.000
42.0320 15 42.2700 0 42.0320 0.000 42.0320 0.000 | 42.0320 8 42.1243 0 42.0320 0.000 42.0320 0.000 | 42.0320 12 42.1633 0 42.0320 0.000 42.0320 0.000
42.0480 21 42.2860 0 42.0480 0.000 42.0480 0.000 | 42.0480 9 42.1403 0 42.0480 0.000 42.0480 0.000 | 42.0480 4 42.1793 0 42.0480 0.000 42.0480 0.000
42.0640 15 42.3020 0 42.0640 0.000 42.0640 0.000 | 42.0640 5 42.1563 0 42.0640 0.000 42.0640 0.000 | 42.0640 9 42.1953 0 42.0640 0.000 42.0640 0.000
42.0800 20 42.3180 0 42.0800 0.000 42.0800 0.000 | 42.0800 6 42.1723 0 42.0800 0.000 42.0800 0.000 | 42.0800 7 42.2113 0 42.0800 0.000 42.0800 0.000
42.0960 23 42.3340 0 42.0960 0.000 42.0960 0.000 | 42.0960 5 42.1883 0 42.0960 0.000 42.0960 0.000 | 42.0960 5 42.2273 0 42.0960 0.000 42.0960 0.000
42.1120 17 42.3500 0 42.1120 0.000 42.1120 0.000 | 42.1120 5 42.2043 0 42.1120 0.000 42.1120 0.000 | 42.1120 6 42.2433 0 42.1120 0.000 42.1120 0.000
42.1280 18 42.3660 0 42.1280 0.000 42.1280 0.000 | 42.1280 2 42.2203 0 42.1280 0.000 42.1280 0.000 | 42.1280 5 42.2593 0 42.1280 0.000 42.1280 0.000
42.1440 14 42.3820 0 42.1440 0.000 42.1440 0.000 | 42.1440 5 42.2363 0 42.1440 0.000 42.1440 0.000 | 42.1440 5 42.2753 1 42.1440 0.000 42.1440 0.000
42.1600 16 42.3980 0 42.1600 0.000 42.1600 0.000 | 42.1600 5 42.2523 0 42.1600 0.000 42.1600 0.000 | 42.1600 4 42.2913 0 42.1600 0.000 42.1600 0.000
42.1760 14 42.4140 0 42.1760 0.000 42.1760 0.000 | 42.1760 4 42.2683 0 42.1760 0.000 42.1760 0.000 | 42.1760 5 42.3073 0 42.1760 0.000 42.1760 0.000
42.1920 17 42.4300 0 42.1920 0.000 42.1920 0.000 | 42.1920 3 42.2843 0 42.1920 0.000 42.1920 0.000 | 42.1920 6 42.3233 0 42.1920 0.000 42.1920 0.000
42.2080 15 42.4460 0 42.2080 0.000 42.2080 0.000 | 42.2080 7 42.3003 0 42.2080 0.000 42.2080 0.000 | 42.2080 4 42.3393 0 42.2080 0.000 42.2080 0.000
42.2240 20 42.4620 0 42.2240 0.000 42.2240 0.000 | 42.2240 8 42.3163 0 42.2240 0.000 42.2240 0.000 | 42.2240 5 42.3553 0 42.2240 0.000 42.2240 0.000
42.2400 18 42.4780 0 42.2400 0.000 42.2400 0.000 | 42.2400 5 42.3323 0 42.2400 0.000 42.2400 0.000 | 42.2400 4 42.3713 0 42.2400 0.000 42.2400 0.000
42.2560 20 42.4940 0 42.2560 0.000 42.2560 0.000 | 42.2560 3 42.3483 0 42.2560 0.000 42.2560 0.000 | 42.2560 10 42.3873 0 42.2560 0.000 42.2560 0.000
42.2720 14 42.5100 0 42.2720 0.000 42.2720 0.000 | 42.2720 8 42.3643 0 42.2720 0.000 42.2720 0.000 | 42.2720 8 42.4033 0 42.2720 0.000 42.2720 0.000
42.2880 17 42.5260 0 42.2880 0.000 42.2880 0.000 | 42.2880 4 42.3803 0 42.2880 0.000 42.2880 0.000 | 42.2880 3 42.4193 0 42.2880 0.000 42.2880 0.000
42.3040 16 42.5420 0 42.3040 0.000 42.3040 0.000 | 42.3040 8 42.3963 0 42.3040 0.000 42.3040 0.000 | 42.3040 6 42.4353 0 42.3040 0.000 42.3040 0.000
42.3200 18 42.5580 0 42.3200 0.000 42.3200 0.000 | 42.3200 4 42.4123 0 42.3200 0.000 42.3200 0.000 | 42.3200 7 42.4513 0 42.3200 0.000 42.3200 0.000
42.3360 29 42.5740 0 42.3360 0.000 42.3360 0.000 | 42.3360 4 42.4283 0 42.3360 0.000 42.3360 0.000 | 42.3360 4 42.4673 0 42.3360 0.000 42.3360 0.000
42.3520 18 42.5900 0 42.3520 0.000 42.3520 0.000 | 42.3520 7 42.4443 0 42.3520 0.000 42.3520 0.000 | 42.3520 7 42.4833 0 42.3520 0.000 42.3520 0.000
42.3680 11 42.6060 0 42.3680 0.000 42.3680 0.000 | 42.3680 9 42.4603 0 42.3680 0.000 42.3680 0.000 | 42.3680 13 42.4993 0 42.3680 0.000 42.3680 0.000
42.3840 19 42.6220 0 42.3840 0.000 42.3840 0.000 | 42.3840 4 42.4763 1 42.3840 0.000 42.3840 0.000 | 42.3840 4 42.5153 0 42.3840 0.000 42.3840 0.000
42.4000 25 42.6380 0 42.4000 0.000 42.4000 0.000 | 42.4000 3 42.4923 0 42.4000 0.000 42.4000 0.000 | 42.4000 5 42.5313 1 42.4000 0.000 42.4000 0.000
42.4160 17 42.6540 0 42.4160 0.000 42.4160 0.000 | 42.4160 12 42.5083 0 42.4160 0.000 42.4160 0.000 | 42.4160 4 42.5473 0 42.4160 0.000 42.4160 0.000
42.4320 16 42.6700 0 42.4320 0.000 42.4320 0.000 | 42.4320 8 42.5243 0 42.4320 0.000 42.4320 0.000 | 42.4320 5 42.5633 0 42.4320 0.000 42.4320 0.000
42.4480 16 42.6860 0 42.4480 0.000 42.4480 0.000 | 42.4480 1 42.5403 0 42.4480 0.000 42.4480 0.000 | 42.4480 8 42.5793 0 42.4480 0.000 42.4480 0.000
42.4640 15 42.7020 0 42.4640 0.000 42.4640 0.000 | 42.4640 4 42.5563 1 42.4640 0.000 42.4640 0.000 | 42.4640 5 42.5953 0 42.4640 0.000 42.4640 0.000
42.4800 12 42.7180 0 42.4800 0.000 42.4800 0.000 | 42.4800 4 42.5723 1 42.4800 0.000 42.4800 0.000 | 42.4800 3 42.6113 0 42.4800 0.000 42.4800 0.000
42.4960 13 42.7340 0 42.4960 0.000 42.4960 0.000 | 42.4960 3 42.5883 0 42.4960 0.000 42.4960 0.000 | 42.4960 4 42.6273 0 42.4960 0.000 42.4960 0.000
42.5120 16 42.7500 0 42.5120 0.000 42.5120 0.000 | 42.5120 10 42.6043 0 42.5120 0.000 42.5120 0.000 | 42.5120 3 42.6433 0 42.5120 0.000 42.5120 0.000
42.5280 18 42.7660 0 42.5280 0.000 42.5280 0.000 | 42.5280 7 42.6203 0 42.5280 0.000 42.5280 0.000 | 42.5280 4 42.6593 0 42.5280 0.000 42.5280 0.000
42.5440 18 42.7820 0 42.5440 0.000 42.5440 0.000 | 42.5440 3 42.6363 0 42.5440 0.000 42.5440 0.000 | 42.5440 4 42.6753 0 42.5440 0.000 42.5440 0.000
42.5600 13 42.7980 0 42.5600 0.000 42.5600 0.000 | 42.5600 6 42.6523 0 42.5600 0.000 42.5600 0.000 | 42.5600 9 42.6913 0 42.5600 0.000 42.5600 0.000
42.5760 17 42.8140 0 42.5760 0.000 42.5760 0.000 | 42.5760 3 42.6683 0 42.5760 0.000 42.5760 0.000 | 42.5760 10 42.7073 0 42.5760 0.000 42.5760 0.000
42.5920 16 42.8300 0 42.5920 0.000 42.5920 0.000 | 42.5920 6 42.6843 0 42.5920 0.000 42.5920 0.000 | 42.5920 7 42.7233 0 42.5920 0.000 42.5920 0.000
42.6080 26 42.8460 0 42.6080 0.000 42.6080 0.000 | 42.6080 5 42.7003 0 42.6080 0.000 42.6080 0.000 | 42.6080 5 42.7393 0 42.6080 0.000 42.6080 0.000
42.6240 23 42.8620 0 42.6240 0.000 42.6240 0.000 | 42.6240 5 42.7163 0 42.6240 0.000 42.6240 0.000 | 42.6240 8 42.7553 0 42.6240 0.000 42.6240 0.000
42.6400 11 42.8780 0 42.6400 0.000 42.6400 0.000 | 42.6400 8 42.7323 0 42.6400 0.000 42.6400 0.000 | 42.6400 5 42.7713 0 42.6400 0.000 42.6400 0.000
42.6560 17 42.8940 0 42.6560 0.000 42.6560 0.000 | 42.6560 2 42.7483 0 42.6560 0.000 42.6560 0.000 | 42.6560 8 42.7873 0 42.6560 0.000 42.6560 0.000
42.6720 15 42.9100 0 42.6720 0.000 42.6720 0.000 | 42.6720 8 42.7643 0 42.6720 0.000 42.6720 0.000 | 42.6720 9 42.8033 0 42.6720 0.000 42.6720 0.000
42.6880 16 42.9260 0 42.6880 0.000 42.6880 0.000 | 42.6880 10 42.7803 0 42.6880 0.000 42.6880 0.000 | 42.6880 3 42.8193 1 42.6880 0.000 42.6880 0.000
42.7040 18 42.9420 0 42.7040 0.000 42.7040 0.000 | 42.7040 5 42.7963 0 42.7040 0.000 42.7040 0.000 | 42.7040 2 42.8353 0 42.7040 0.000 42.7040 0.000
42.7200 17 42.9580 0 42.7200 0.000 42.7200 0.000 | 42.7200 5 42.8123 0 42.7200 0.000 42.7200 0.000 | 42.7200 4 42.8513 0 42.7200 0.000 42.7200 0.000
42.7360 15 42.9740 0 42.7360 0.000 42.7360 0.000 | 42.7360 5 42.8283 0 42.7360 0.000 42.7360 0.000 | 42.7360 3 42.8673 0 42.7360 0.000 42.7360 0.000
42.7520 15 42.9900 1 42.7520 0.000 42.7520 0.000 | 42.7520 5 42.8443 0 42.7520 0.000 42.7520 0.000 | 42.7520 6 42.8833 0 42.7520 0.000 42.7520 0.000
42.7680 19 43.0060 0 42.7680 0.000 42.7680 0.000 | 42.7680 3 42.8603 0 42.7680 0.000 42.7680 0.000 | 42.7680 6 42.8993 0 42.7680 0.000 42.7680 0.000
42.7840 8 43.0220 0 42.7840 0.000 42.7840 0.000 | 42.7840 4 42.8763 0 42.7840 0.000 42.7840 0.000 | 42.7840 6 42.9153 0 42.7840 0.000 42.7840 0.000
42.8000 16 43.0380 0 42.8000 0.000 42.8000 0.000 | 42.8000 4 42.8923 0 42.8000 0.000 42.8000 0.000 | 42.8000 7 42.9313 0 42.8000 0.000 42.8000 0.000
42.8160 10 43.0540 0 42.8160 0.000 42.8160 0.000 | 42.8160 4 42.9083 1 42.8160 0.000 42.8160 0.000 | 42.8160 8 42.9473 0 42.8160 0.000 42.8160 0.000
42.8320 17 43.0700 0 42.8320 0.000 42.8320 0.000 | 42.8320 4 42.9243 0 42.8320 0.000 42.8320 0.000 | 42.8320 6 42.9633 0 42.8320 0.000 42.8320 0.000
42.8480 12 43.0860 0 42.8480 0.000 42.8480 0.000 | 42.8480 8 42.9403 0 42.8480 0.000 42.8480 0.000 | 42.8480 4 42.9793 0 42.8480 0.000 42.8480 0.000
42.8640 12 43.1020 0 42.8640 0.000 42.8640 0.000 | 42.8640 6 42.9563 0 42.8640 0.000 42.8640 0.000 | 42.8640 2 42.9953 0 42.8640 0.000 42.8640 0.000
42.8800 16 43.1180 0 42.8800 0.000 42.8800 0.000 | 42.8800 4 42.9723 0 42.8800 0.000 42.8800 0.000 | 42.8800 7 43.0113 0 42.8800 0.000 42.8800 0.000
42.8960 11 43.1340 0 42.8960 0.000 42.8960 0.000 | 42.8960 4 42.9883 0 42.8960 0.000 42.8960 0.000 | 42.8960 2 43.0273 0 42.8960 0.000 42.8960 0.000
42.9120 17 43.1500 0 42.9120 0.000 42.9120 0.000 | 42.9120 5 43.0043 0 42.9120 0.000 42.9120 0.000 | 42.9120 5 43.0433 0 42.9120 0.000 42.9120 0.000
42.9280 20 43.1660 1 42.9280 0.000 42.9280 0.000 | 42.9280 5 43.0203 0 42.9280 0.000 42.9280 0.000 | 42.9280 6 43.0593 0 42.9280 0.000 42.9280 0.000
42.9440 10 43.1820 0 42.9440 0.000 42.9440 0.000 | 42.9440 7 43.0363 0 42.9440 0.000 42.9440 0.000 | 42.9440 11 43.0753 0 42.9440 0.000 42.9440 0.000
42.9600 19 43.1980 0 42.9600 0.000 42.9600 0.000 | 42.9600 7 43.0523 0 42.9600 0.000 42.9600 0.000 | 42.9600 1 43.0913 1 42.9600 0.000 42.9600 0.000
42.9760 12 43.2140 0 42.9760 0.000 42.9760 0.000 | 42.9760 4 43.0683 0 42.9760 0.000 42.9760 0.000 | 42.9760 6 43.1073 0 42.9760 0.000 42.9760 0.000
42.9920 15 43.2300 0 42.9920 0.000 42.9920 0.000 | 42.9920 2 43.0843 0 42.9920 0.000 42.9920 0.000 | 42.9920 3 43.1233 0 42.9920 0.000 42.9920 0.000
43.0080 17 43.2460 0 43.0080 0.000 43.0080 0.000 | 43.0080 5 43.1003 0 43.0080 0.000 43.0080 0.000 | 43.0080 0 43.1393 0 43.0080 0.000 43.0080 0.000
43.0240 15 43.2620 0 43.0240 0.000 43.0240 0.000 | 43.0240 8 43.1163 0 43.0240 0.000 43.0240 0.000 | 43.0240 10 43.1553 0 43.0240 0.000 43.0240 0.000
43.0400 6 43.2780 0 43.0400 0.000 43.0400 0.000 | 43.0400 6 43.1323 0 43.0400 0.000 43.0400 0.000 | 43.0400 6 43.1713 0 43.0400 0.000 43.0400 0.000
43.0560 10 43.2940 0 43.0560 0.000 43.0560 0.000 | 43.0560 4 43.1483 0 43.0560 0.000 43.0560 0.000 | 43.0560 4 43.1873 0 43.0560 0.000 43.0560 0.000
43.0720 15 43.3100 0 43.0720 0.000 43.0720 0.000 | 43.0720 9 43.1643 0 43.0720 0.000 43.0720 0.000 | 43.0720 10 43.2033 0 43.0720 0.000 43.0720 0.000
43.0880 12 43.3260 0 43.0880 0.000 43.0880 0.000 | 43.0880 4 43.1803 0 43.0880 0.000 43.0880 0.000 | 43.0880 3 43.2193 0 43.0880 0.000 43.0880 0.000
43.1040 14 43.3420 0 43.1040 0.000 43.1040 0.000 | 43.1040 6 43.1963 0 43.1040 0.000 43.1040 0.000 | 43.1040 7 43.2353 0 43.1040 0.000 43.1040 0.000
43.1200 21 43.3580 0 43.1200 0.000 43.1200 0.000 | 43.1200 8 43.2123 0 43.1200 0.000 43.1200 0.000 | 43.1200 5 43.2513 0 43.1200 0.000 43.1200 0.000
43.1360 11 43.3740 0 43.1360 0.000 43.1360 0.000 | 43.1360 3 43.2283 0 43.1360 0.000 43.1360 0.000 | 43.1360 8 43.2673 0 43.1360 0.000 43.1360 0.000
43.1520 14 43.3900 0 43.1520 0.000 43.1520 0.000 | 43.1520 7 43.2443 0 43.1520 0.000 43.1520 0.000 | 43.1520 5 43.2833 0 43.1520 0.000 43.1520 0.000
43.1680 20 43.4060 0 43.1680 0.000 43.1680 0.000 | 43.1680 1 43.2603 0 43.1680 0.000 43.1680 0.000 | 43.1680 4 43.2993 0 43.1680 0.000 43.1680 0.000
43.1840 8 43.4220 0 43.1840 0.000 43.1840 0.000 | 43.1840 3 43.2763 0 43.1840 0.000 43.1840 0.000 | 43.1840 3 43.3153 0 43.1840 0.000 43.1840 0.000
43.2000 18 43.4380 0 43.2000 0.000 43.2000 0.000 | 43.2000 4 43.2923 0 43.2000 0.000 43.2000 0.000 | 43.2000 6 43.3313 1 43.2000 0.000 43.2000 0.000
43.2160 6 43.4540 0 43.2160 0.000 43.2160 0.000 | 43.2160 6 43.3083 0 43.2160 0.000 43.2160 0.000 | 43.2160 5 43.3473 0 43.2160 0.000 43.2160 0.000
43.2320 14 43.4700 0 43.2320 0.000 43.2320 0.000 | 43.2320 3 43.3243 0 43.2320 0.000 43.2320 0.000 | 43.2320 6 43.3633 0 43.2320 0.000 43.2320 0.000
43.2480 12 43.4860 0 43.2480 0.000 43.2480 0.000 | 43.2480 7 43.3403 0 43.2480 0.000 43.2480 0.000 | 43.2480 6 43.3793 0 43.2480 0.000 43.2480 0.000
43.2640 20 43.5020 0 43.2640 0.000 43.2640 0.000 | 43.2640 3 43.3563 0 43.2640 0.000 43.2640 0.000 | 43.2640 7 43.3953 0 43.2640 0.000 43.2640 0.000
43.2800 13 43.5180 0 43.2800 0.000 43.2800 0.000 | 43.2800 4 43.3723 0 43.2800 0.000 43.2800 0.000 | 43.2800 4 43.4113 0 43.2800 0.000 43.2800 0.000
43.2960 15 43.5340 0 43.2960 0.000 43.2960 0.000 | 43.2960 4 43.3883 0 43.2960 0.000 43.2960 0.000 | 43.2960 7 43.4273 0 43.2960 0.000 43.2960 0.000
43.3120 18 43.5500 0 43.3120 0.000 43.3120 0.000 | 43.3120 5 43.4043 0 43.3120 0.000 43.3120 0.000 | 43.3120 6 43.4433 0 43.3120 0.000 43.3120 0.000
43.3280 16 43.5660 0 43.3280 0.000 43.3280 0.000 | 43.3280 8 43.4203 0 43.3280 0.000 43.3280 0.000 | 43.3280 8 43.4593 0 43.3280 0.000 43.3280 0.000
43.3440 18 43.5820 1 43.3440 0.000 43.3440 0.000 | 43.3440 4 43.4363 1 43.3440 0.000 43.3440 0.000 | 43.3440 6 43.4753 0 43.3440 0.000 43.3440 0.000
43.3600 17 43.5980 0 43.3600 0.000 43.3600 0.000 | 43.3600 10 43.4523 0 43.3600 0.000 43.3600 0.000 | 43.3600 9 43.4913 0 43.3600 0.000 43.3600 0.000
43.3760 16 43.6140 0 43.3760 0.000 43.3760 0.000 | 43.3760 7 43.4683 0 43.3760 0.000 43.3760 0.000 | 43.3760 3 43.5073 0 43.3760 0.000 43.3760 0.000
43.3920 13 43.6300 0 43.3920 0.000 43.3920 0.000 | 43.3920 4 43.4843 0 43.3920 0.000 43.3920 0.000 | 43.3920 4 43.5233 0 43.3920 0.000 43.3920 0.000
43.4080 18 43.6460 0 43.4080 0.000 43.4080 0.000 | 43.4080 5 43.5003 0 43.4080 0.000 43.4080 0.000 | 43.4080 7 43.5393 0 43.4080 0.000 43.4080 0.000
43.4240 21 43.6620 0 43.4240 0.000 43.4240 0.000 | 43.4240 4 43.5163 0 43.4240 0.000 43.4240 0.000 | 43.4240 4 43.5553 0 43.4240 0.000 43.4240 0.000
43.4400 11 43.6780 0 43.4400 0.000 43.4400 0.000 | 43.4400 8 43.5323 0 43.4400 0.000 43.4400 0.000 | 43.4400 8 43.5713 0 43.4400 0.000 43.4400 0.000
43.4560 17 43.6940 0 43.4560 0.000 43.4560 0.000 | 43.4560 5 43.5483 0 43.4560 0.000 43.4560 0.000 | 43.4560 6 43.5873 0 43.4560 0.000 43.4560 0.000
43.4720 12 43.7100 0 43.4720 0.000 43.4720 0.000 | 43.4720 4 43.5643 0 43.4720 0.000 43.4720 0.000 | 43.4720 6 43.6033 0 43.4720 0.000 43.4720 0.000
43.4880 10 43.7260 0 43.4880 0.000 43.4880 0.000 | 43.4880 4 43.5803 0 43.4880 0.000 43.4880 0.000 | 43.4880 5 43.6193 0 43.4880 0.000 43.4880 0.000
43.5040 19 43.7420 0 43.5040 0.000 43.5040 0.000 | 43.5040 7 43.5963 0 43.5040 0.000 43.5040 0.000 | 43.5040 4 43.6353 0 43.5040 0.000 43.5040 0.000
43.5200 15 43.7580 0 43.5200 0.000 43.5200 0.000 | 43.5200 6 43.6123 0 43.5200 0.000 43.5200 0.000 | 43.5200 8 43.6513 0 43.5200 0.000 43.5200 0.000
43.5360 14 43.7740 0 43.5360 0.000 43.5360 0.000 | 43.5360 4 43.6283 0 43.5360 0.000 43.5360 0.000 | 43.5360 6 43.6673 0 43.5360 0.000 43.5360 0.000
43.5520 11 43.7900 0 43.5520 0.000 43.5520 0.000 | 43.5520 5 43.6443 1 43.5520 0.000 43.5520 0.000 | 43.5520 10 43.6833 0 43.5520 0.000 43.5520 0.000
43.5680 21 43.8060 0 43.5680 0.000 43.5680 0.000 | 43.5680 7 43.6603 0 43.5680 0.000 43.5680 0.000 | 43.5680 2 43.6993 0 43.5680 0.000 43.5680 0.000
43.5840 15 43.8220 0 43.5840 0.000 43.5840 0.000 | 43.5840 6 43.6763 0 43.5840 0.000 43.5840 0.000 | 43.5840 8 43.7153 0 43.5840 0.000 43.5840 0.000
43.6000 13 43.8380 0 43.6000 0.000 43.6000 0.000 | 43.6000 4 43.6923 0 43.6000 0.000 43.6000 0.000 | 43.6000 4 43.7313 0 43.6000 0.000 43.6000 0.000
43.6160 9 43.8540 0 43.6160 0.000 43.6160 0.000 | 43.6160 5 43.7083 0 43.6160 0.000 43.6160 0.000 | 43.6160 2 43.7473 0 43.6160 0.000 43.6160 0.000
43.6320 17 43.8700 0 43.6320 0.000 43.6320 0.000 | 43.6320 6 43.7243 0 43.6320 0.000 43.6320 0.000 | 43.6320 2 43.7633 0 43.6320 0.000 43.6320 0.000
43.6480 15 43.8860 0 43.6480 0.000 43.6480 0.000 | 43.6480 6 43.7403 0 43.6480 0.000 43.6480 0.000 | 43.6480 6 43.7793 0 43.6480 0.000 43.6480 0.000
43.6640 12 43.9020 0 43.6640 0.000 43.6640 0.000 | 43.6640 5 43.7563 0 43.6640 0.000 43.6640 0.000 | 43.6640 5 43.7953 0 43.6640 0.000 43.6640 0.000
43.6800 18 43.9180 0 43.6800 0.000 43.6800 0.000 | 43.6800 2 43.7723 0 43.6800 0.000 43.6800 0.000 | 43.6800 9 43.8113 1 43.6800 0.000 43.6800 0.000
43.6960 13 43.9340 0 43.6960 0.000 43.6960 0.000 | 43.6960 3 43.7883 0 43.6960 0.000 43.6960 0.000 | 43.6960 3 43.8273 0 43.6960 0.000 43.6960 0.000
43.7120 22 43.9500 0 43.7120 0.000 43.7120 0.000 | 43.7120 3 43.8043 0 43.7120 0.000 43.7120 0.000 | 43.7120 7 43.8433 0 43.7120 0.000 43.7120 0.000
43.7280 12 43.9660 0 43.7280 0.000 43.7280 0.000 | 43.7280 6 43.8203 0 43.7280 0.000 43.7280 0.000 | 43.7280 5 43.8593 0 43.7280 0.000 43.7280 0.000
43.7440 6 43.9820 0 43.7440 0.000 43.7440 0.000 | 43.7440 3 43.8363 0 43.7440 0.000 43.7440 0.000 | 43.7440 6 43.8753 0 43.7440 0.000 43.7440 0.000
43.7600 14 43.9980 0 43.7600 0.000 43.7600 0.000 | 43.7600 5 43.8523 0 43.7600 0.000 43.7600 0.000 | 43.7600 3 43.8913 0 43.7600 0.000 43.7600 0.000
43.7760 17 44.0140 0 43.7760 0.000 43.7760 0.000 | 43.7760 2 43.8683 0 43.7760 0.000 43.7760 0.000 | 43.7760 4 43.9073 0 43.7760 0.000 43.7760 0.000
43.7920 12 44.0300 0 43.7920 0.000 43.7920 0.000 | 43.7920 2 43.8843 0 43.7920 0.000 43.7920 0.000 | 43.7920 3 43.9233 0 43.7920 0.000 43.7920 0.000
43.8080 13 44.0460 0 43.8080 0.000 43.8080 0.000 | 43.8080 0 43.9003 0 43.8080 0.000 43.8080 0.000 | 43.8080 3 43.9393 0 43.8080 0.000 43.8080 0.000
43.8240 13 44.0620 0 43.8240 0.000 43.8240 0.000 | 43.8240 4 43.9163 0 43.8240 0.000 43.8240 0.000 | 43.8240 6 43.9553 0 43.8240 0.000 43.8240 0.000
43.8400 12 44.0780 0 43.8400 0.000 43.8400 0.000 | 43.8400 7 43.9323 0 43.8400 0.000 43.8400 0.000 | 43.8400 4 43.9713 0 43.8400 0.000 43.8400 0.000
43.8560 11 44.0940 1 43.8560 0.000 43.8560 0.000 | 43.8560 2 43.9483 0 43.8560 0.000 43.8560 0.000 | 43.8560 5 43.9873 0 43.8560 0.000 43.8560 0.000
43.8720 19 44.1100 0 43.8720 0.000 43.8720 0.000 | 43.8720 1 43.9643 0 43.8720 0.000 43.8720 0.000 | 43.8720 6 44.0033 0 43.8720 0.000 43.8720 0.000
43.8880 11 44.1260 0 43.8880 0.000 43.8880 0.000 | 43.8880 2 43.9803 0 43.8880 0.000 43.8880 0.000 | 43.8880 4 44.0193 0 43.8880 0.000 43.8880 0.000
43.9040 16 44.1420 0 43.9040 0.000 43.9040 0.000 | 43.9040 2 43.9963 0 43.9040 0.000 43.9040 0.000 | 43.9040 5 44.0353 1 43.9040 0.000 43.9040 0.000
43.9200 12 44.1580 0 43.9200 0.000 43.9200 0.000 | 43.9200 5 44.0123 0 43.9200 0.000 43.9200 0.000 | 43.9200 3 44.0513 0 43.9200 0.000 43.9200 0.000
43.9360 13 44.1740 1 43.9360 0.000 43.9360 0.000 | 43.9360 4 44.0283 0 43.9360 0.000 43.9360 0.000 | 43.9360 4 44.0673 0 43.9360 0.000 43.9360 0.000
43.9520 10 44.1900 0 43.9520 0.000 43.9520 0.000 | 43.9520 4 44.0443 0 43.9520 0.000 43.9520 0.000 | 43.9520 8 44.0833 0 43.9520 0.000 43.9520 0.000
43.9680 10 44.2060 0 43.9680 0.000 43.9680 0.000 | 43.9680 4 44.0603 0 43.9680 0.000 43.9680 0.000 | 43.9680 4 44.0993 0 43.9680 0.000 43.9680 0.000
43.9840 15 44.2220 0 43.9840 0.000 43.9840 0.000 | 43.9840 8 44.0763 0 43.9840 0.000 43.9840 0.000 | 43.9840 5 44.1153 0 43.9840 0.000 43.9840 0.000
44.0000 11 44.2380 0 44.0000 0.000 44.0000 0.000 | 44.0000 3 44.0923 0 44.0000 0.000 44.0000 0.000 | 44.0000 3 44.1313 0 44.0000 0.000 44.0000 0.000
44.0160 17 44.2540 0 44.0160 0.000 44.0160 0.000 | 44.0160 5 44.1083 0 44.0160 0.000 44.0160 0.000 | 44.0160 7 44.1473 0 44.0160 0.000 44.0160 0.000
44.0320 13 44.2700 0 44.0320 0.000 44.0320 0.000 | 44.0320 3 44.1243 0 44.0320 0.000 44.0320 0.000 | 44.0320 4 44.1633 0 44.0320 0.000 44.0320 0.000
44.0480 15 44.2860 0 44.0480 0.000 44.0480 0.000 | 44.0480 2 44.1403 0 44.0480 0.000 44.0480 0.000 | 44.0480 9 44.1793 0 44.0480 0.000 44.0480 0.000
44.0640 15 44.3020 0 44.0640 0.000 44.0640 0.000 | 44.0640 8 44.1563 0 44.0640 0.000 44.0640 0.000 | 44.0640 6 44.1953 0 44.0640 0.000 44.0640 0.000
44.0800 14 44.3180 0 44.0800 0.000 44.0800 0.000 | 44.0800 6 44.1723 0 44.0800 0.000 44.0800 0.000 | 44.0800 5 44.2113 0 44.0800 0.000 44.0800 0.000
44.0960 16 44.3340 0 44.0960 0.000 44.0960 0.000 | 44.0960 5 44.1883 0 44.0960 0.000 44.0960 0.000 | 44.0960 2 44.2273 0 44.0960 0.000 44.0960 0.000
44.1120 16 44.3500 0 44.1120 0.000 44.1120 0.000 | 44.1120 6 44.2043 0 44.1120 0.000 44.1120 0.000 | 44.1120 3 44.2433 0 44.1120 0.000 44.1120 0.000
44.1280 24 44.3660 0 44.1280 0.000 44.1280 0.000 | 44.1280 3 44.2203 0 44.1280 0.000 44.1280 0.000 | 44.1280 5 44.2593 0 44.1280 0.000 44.1280 0.000
44.1440 13 44.3820 0 44.1440 0.000 44.1440 0.000 | 44.1440 5 44.2363 0 44.1440 0.000 44.1440 0.000 | 44.1440 4 44.2753 0 44.1440 0.000 44.1440 0.000
44.1600 10 44.3980 0 44.1600 0.000 44.1600 0.000 | 44.1600 7 44.2523 0 44.1600 0.000 44.1600 0.000 | 44.1600 2 44.2913 0 44.1600 0.000 44.1600 0.000
44.1760 16 44.4140 0 44.1760 0.000 44.1760 0.000 | 44.1760 6 44.2683 0 44.1760 0.000 44.1760 0.000 | 44.1760 8 44.3073 0 44.1760 0.000 44.1760 0.000
44.1920 10 44.4300 0 44.1920 0.000 44.1920 0.000 | 44.1920 15 44.2843 0 44.1920 0.000 44.1920 0.000 | 44.1920 4 44.3233 0 44.1920 0.000 44.1920 0.000
44.2080 19 44.4460 0 44.2080 0.000 44.2080 0.000 | 44.2080 6 44.3003 0 44.2080 0.000 44.2080 0.000 | 44.2080 1 44.3393 1 44.2080 0.000 44.2080 0.000
44.2240 13 44.4620 0 44.2240 0.000 44.2240 0.000 | 44.2240 4 44.3163 0 44.2240 0.000 44.2240 0.000 | 44.2240 4 44.3553 0 44.2240 0.000 44.2240 0.000
44.2400 15 44.4780 0 44.2400 0.000 44.2400 0.000 | 44.2400 4 44.3323 0 44.2400 0.000 44.2400 0.000 | 44.2400 2 44.3713 0 44.2400 0.000 44.2400 0.000
44.2560 12 44.4940 0 44.2560 0.000 44.2560 0.000 | 44.2560 2 44.3483 0 44.2560 0.000 44.2560 0.000 | 44.2560 4 44.3873 0 44.2560 0.000 44.2560 0.000
44.2720 12 44.5100 0 44.2720 0.000 44.2720 0.000 | 44.2720 3 44.3643 0 44.2720 0.000 44.2720 0.000 | 44.2720 0 44.4033 0 44.2720 0.000 44.2720 0.000
44.2880 16 44.5260 0 44.2880 0.000 44.2880 0.000 | 44.2880 2 44.3803 0 44.2880 0.000 44.2880 0.000 | 44.2880 4 44.4193 0 44.2880 0.000 44.2880 0.000
44.3040 12 44.5420 0 44.3040 0.000 44.3040 0.000 | 44.3040 3 44.3963 0 44.3040 0.000 44.3040 0.000 | 44.3040 4 44.4353 0 44.3040 0.000 44.3040 0.000
44.3200 16 44.5580 0 44.3200 0.000 44.3200 0.000 | 44.3200 5 44.4123 0 44.3200 0.000 44.3200 0.000 | 44.3200 10 44.4513 1 44.3200 0.000 44.3200 0.000
44.3360 11 44.5740 0 44.3360 0.000 44.3360 0.000 | 44.3360 6 44.4283 0 44.3360 0.000 44.3360 0.000 | 44.3360 5 44.4673 0 44.3360 0.000 44.3360 0.000
44.3520 10 44.5900 0 44.3520 0.000 44.3520 0.000 | 44.3520 2 44.4443 0 44.3520 0.000 44.3520 0.000 | 44.3520 9 44.4833 0 44.3520 0.000 44.3520 0.000
44.3680 17 44.6060 0 44.3680 0.000 44.3680 0.000 | 44.3680 3 44.4603 0 44.3680 0.000 44.3680 0.000 | 44.3680 2 44.4993 0 44.3680 0.000 44.3680 0.000
44.3840 18 44.6220 0 44.3840 0.000 44.3840 0.000 | 44.3840 7 44.4763 0 44.3840 0.000 44.3840 0.000 | 44.3840 7 44.5153 0 44.3840 0.000 44.3840 0.000
44.4000 19 44.6380 0 44.4000 0.000 44.4000 0.000 | 44.4000 2 44.4923 0 44.4000 0.000 44.4000 0.000 | 44.4000 7 44.5313 0 44.4000 0.000 44.4000 0.000
44.4160 8 44.6540 0 44.4160 0.000 44.4160 0.000 | 44.4160 4 44.5083 0 44.4160 0.000 44.4160 0.000 | 44.4160 4 44.5473 0 44.4160 0.000 44.4160 0.000
44.4320 11 44.6700 0 44.4320 0.000 44.4320 0.000 | 44.4320 5 44.5243 0 44.4320 0.000 44.4320 0.000 | 44.4320 5 44.5633 0 44.4320 0.000 44.4320 0.000
44.4480 18 44.6860 1 44.4480 0.000 44.4480 0.000 | 44.4480 4 44.5403 0 44.4480 0.000 44.4480 0.000 | 44.4480 7 44.5793 0 44.4480 0.000 44.4480 0.000
44.4640 10 44.7020 0 44.4640 0.000 44.4640 0.000 | 44.4640 3 44.5563 0 44.4640 0.000 44.4640 0.000 | 44.4640 6 44.5953 0 44.4640 0.000 44.4640 0.000
44.4800 15 44.7180 0 44.4800 0.000 44.4800 0.000 | 44.4800 7 44.5723 0 44.4800 0.000 44.4800 0.000 | 44.4800 3 44.6113 0 44.4800 0.000 44.4800 0.000
44.4960 14 44.7340 0 44.4960 0.000 44.4960 0.000 | 44.4960 6 44.5883 0 44.4960 0.000 44.4960 0.000 | 44.4960 5 44.6273 0 44.4960 0.000 44.4960 0.000
44.5120 14 44.7500 0 44.5120 0.000 44.5120 0.000 | 44.5120 6 44.6043 0 44.5120 0.000 44.5120 0.000 | 44.5120 4 44.6433 0 44.5120 0.000 44.5120 0.000
44.5280 16 44.7660 0 44.5280 0.000 44.5280 0.000 | 44.5280 3 44.6203 0 44.5280 0.000 44.5280 0.000 | 44.5280 5 44.6593 1 44.5280 0.000 44.5280 0.000
44.5440 8 44.7820 0 44.5440 0.000 44.5440 0.000 | 44.5440 3 44.6363 0 44.5440 0.000 44.5440 0.000 | 44.5440 10 44.6753 0 44.5440 0.000 44.5440 0.000
44.5600 15 44.7980 0 44.5600 0.000 44.5600 0.000 | 44.5600 5 44.6523 0 44.5600 0.000 44.5600 0.000 | 44.5600 3 44.6913 0 44.5600 0.000 44.5600 0.000
44.5760 12 44.8140 0 44.5760 0.000 44.5760 0.000 | 44.5760 7 44.6683 0 44.5760 0.000 44.5760 0.000 | 44.5760 6 44.7073 0 44.5760 0.000 44.5760 0.000
44.5920 12 44.8300 0 44.5920 0.000 44.5920 0.000 | 44.5920 5 44.6843 0 44.5920 0.000 44.5920 0.000 | 44.5920 8 44.7233 0 44.5920 0.000 44.5920 0.000
44.6080 6 44.8460 0 44.6080 0.000 44.6080 0.000 | 44.6080 8 44.7003 0 44.6080 0.000 44.6080 0.000 | 44.6080 6 44.7393 0 44.6080 0.000 44.6080 0.000
44.6240 13 44.8620 0 44.6240 0.000 44.6240 0.000 | 44.6240 3 44.7163 0 44.6240 0.000 44.6240 0.000 | 44.6240 4 44.7553 0 44.6240 0.000 44.6240 0.000
44.6400 11 44.8780 0 44.6400 0.000 44.6400 0.000 | 44.6400 5 44.7323 0 44.6400 0.000 44.6400 0.000 | 44.6400 6 44.7713 0 44.6400 0.000 44.6400 0.000
44.6560 11 44.8940 0 44.6560 0.000 44.6560 0.000 | 44.6560 5 44.7483 0 44.6560 0.000 44.6560 0.000 | 44.6560 1 44.7873 0 44.6560 0.000 44.6560 0.000
44.6720 19 44.9100 0 44.6720 0.000 44.6720 0.000 | 44.6720 1 44.7643 0 44.6720 0.000 44.6720 0.000 | 44.6720 3 44.8033 0 44.6720 0.000 44.6720 0.000
44.6880 20 44.9260 0 44.6880 0.000 44.6880 0.000 | 44.6880 4 44.7803 0 44.6880 0.000 44.6880 0.000 | 44.6880 3 44.8193 0 44.6880 0.000 44.6880 0.000
44.7040 18 44.9420 0 44.7040 0.000 44.7040 0.000 | 44.7040 3 44.7963 0 44.7040 0.000 44.7040 0.000 | 44.7040 4 44.8353 0 44.7040 0.000 44.7040 0.000
44.7200 13 44.9580 0 44.7200 0.000 44.7200 0.000 | 44.7200 5 44.8123 0 44.7200 0.000 44.7200 0.000 | 44.7200 1 44.8513 0 44.7200 0.000 44.7200 0.000
44.7360 15 44.9740 0 44.7360 0.000 44.7360 0.000 | 44.7360 2 44.8283 0 44.7360 0.000 44.7360 0.000 | 44.7360 9 44.8673 0 44.7360 0.000 44.7360 0.000
44.7520 10 44.9900 0 44.7520 0.000 44.7520 0.000 | 44.7520 5 44.8443 0 44.7520 0.000 44.7520 0.000 | 44.7520 9 44.8833 0 44.7520 0.000 44.7520 0.000
44.7680 17 45.0060 0 44.7680 0.000 44.7680 0.000 | 44.7680 4 44.8603 0 44.7680 0.000 44.7680 0.000 | 44.7680 5 44.8993 0 44.7680 0.000 44.7680 0.000
44.7840 14 45.0220 0 44.7840 0.000 44.7840 0.000 | 44.7840 6 44.8763 0 44.7840 0.000 44.7840 0.000 | 44.7840 4 44.9153 0 44.7840 0.000 44.7840 0.000
44.8000 15 45.0380 0 44.8000 0.000 44.8000 0.000 | 44.8000 4 44.8923 0 44.8000 0.000 44.8000 0.000 | 44.8000 7 44.9313 0 44.8000 0.000 44.8000 0.000
44.8160 14 45.0540 0 44.8160 0.000 44.8160 0.000 | 44.8160 6 44.9083 0 44.8160 0.000 44.8160 0.000 | 44.8160 6 44.9473 0 44.8160 0.000 44.8160 0.000
44.8320 10 45.0700 0 44.8320 0.000 44.8320 0.000 | 44.8320 5 44.9243 0 44.8320 0.000 44.8320 0.000 | 44.8320 8 44.9633 0 44.8320 0.000 44.8320 0.000
44.8480 10 45.0860 1 44.8480 0.000 44.8480 0.000 | 44.8480 2 44.9403 0 44.8480 0.000 44.8480 0.000 | 44.8480 5 44.9793 0 44.8480 0.000 44.8480 0.000
44.8640 8 45.1020 0 44.8640 0.000 44.8640 0.000 | 44.8640 4 44.9563 0 44.8640 0.000 44.8640 0.000 | 44.8640 5 44.9953 0 44.8640 0.000 44.8640 0.000
44.8800 8 45.1180 0 44.8800 0.000 44.8800 0.000 | 44.8800 4 44.9723 0 44.8800 0.000 44.8800 0.000 | 44.8800 4 45.0113 0 44.8800 0.000 44.8800 0.000
44.8960 13 45.1340 0 44.8960 0.000 44.8960 0.000 | 44.8960 7 44.9883 0 44.8960 0.000 44.8960 0.000 | 44.8960 10 45.0273 0 44.8960 0.000 44.8960 0.000
44.9120 14 45.1500 0 44.9120 0.000 44.9120 0.000 | 44.9120 5 45.0043 0 44.9120 0.000 44.9120 0.000 | 44.9120 5 45.0433 0 44.9120 0.000 44.9120 0.000
44.9280 11 45.1660 0 44.9280 0.000 44.9280 0.000 | 44.9280 7 45.0203 0 44.9280 0.000 44.9280 0.000 | 44.9280 4 45.0593 0 44.9280 0.000 44.9280 0.000
44.9440 18 45.1820 1 44.9440 0.000 44.9440 0.000 | 44.9440 3 45.0363 1 44.9440 0.000 44.9440 0.000 | 44.9440 4 45.0753 0 44.9440 0.000 44.9440 0.000
44.9600 7 45.1980 0 44.9600 0.000 44.9600 0.000 | 44.9600 6 45.0523 0 44.9600 0.000 44.9600 0.000 | 44.9600 10 45.0913 0 44.9600 0.000 44.9600 0.000
44.9760 11 45.2140 0 44.9760 0.000 44.9760 0.000 | 44.9760 3 45.0683 0 44.9760 0.000 44.9760 0.000 | 44.9760 9 45.1073 0 44.9760 0.000 44.9760 0.000
44.9920 11 45.2300 0 44.9920 0.000 44.9920 0.000 | 44.9920 1 45.0843 0 44.9920 0.000 44.9920 0.000 | 44.9920 8 45.1233 0 44.9920 0.000 44.9920 0.000
45.0080 11 45.2460 0 45.0080 0.000 45.0080 0.000 | 45.0080 5 45.1003 0 45.0080 0.000 45.0080 0.000 | 45.0080 2 45.1393 0 45.0080 0.000 45.0080 0.000
45.0240 15 45.2620 0 45.0240 0.000 45.0240 0.000 | 45.0240 5 45.1163 0 45.0240 0.000 45.0240 0.000 | 45.0240 9 45.1553 0 45.0240 0.000 45.0240 0.000
45.0400 15 45.2780 0 45.0400 0.000 45.0400 0.000 | 45.0400 6 45.1323 0 45.0400 0.000 45.0400 0.000 | 45.0400 6 45.1713 0 45.0400 0.000 45.0400 0.000
45.0560 12 45.2940 0 45.0560 0.000 45.0560 0.000 | 45.0560 0 45.1483 0 45.0560 0.000 45.0560 0.000 | 45.0560 6 45.1873 0 45.0560 0.000 45.0560 0.000
45.0720 11 45.3100 0 45.0720 0.000 45.0720 0.000 | 45.0720 3 45.1643 0 45.0720 0.000 45.0720 0.000 | 45.0720 6 45.2033 0 45.0720 0.000 45.0720 0.000
45.0880 10 45.3260 0 45.0880 0.000 45.0880 0.000 | 45.0880 5 45.1803 0 45.0880 0.000 45.0880 0.000 | 45.0880 3 45.2193 0 45.0880 0.000 45.0880 0.000
45.1040 12 45.3420 0 45.1040 0.000 45.1040 0.000 | 45.1040 5 45.1963 0 45.1040 0.000 45.1040 0.000 | 45.1040 7 45.2353 0 45.1040 0.000 45.1040 0.000
45.1200 13 45.3580 0 45.1200 0.000 45.1200 0.000 | 45.1200 5 45.2123 1 45.1200 0.000 45.1200 0.000 | 45.1200 2 45.2513 0 45.1200 0.000 45.1200 0.000
45.1360 14 45.3740 0 45.1360 0.000 45.1360 0.000 | 45.1360 5 45.2283 0 45.1360 0.000 45.1360 0.000 | 45.1360 3 45.2673 0 45.1360 0.000 45.1360 0.000
45.1520 13 45.3900 0 45.1520 0.000 45.1520 0.000 | 45.1520 3 45.2443 0 45.1520 0.000 45.1520 0.000 | 45.1520 4 45.2833 0 45.1520 0.000 45.1520 0.000
45.1680 6 45.4060 0 45.1680 0.000 45.1680 0.000 | 45.1680 4 45.2603 0 45.1680 0.000 45.1680 0.000 | 45.1680 11 45.2993 0 45.1680 0.000 45.1680 0.000
45.1840 10 45.4220 0 45.1840 0.000 45.1840 0.000 | 45.1840 2 45.2763 0 45.1840 0.000 45.1840 0.000 | 45.1840 2 45.3153 0 45.1840 0.000 45.1840 0.000
45.2000 8 45.4380 0 45.2000 0.000 45.2000 0.000 | 45.2000 4 45.2923 0 45.2000 0.000 45.2000 0.000 | 45.2000 4 45.3313 0 45.2000 0.000 45.2000 0.000
45.2160 13 45.4540 0 45.2160 0.000 45.2160 0.000 | 45.2160 7 45.3083 1 45.2160 0.000 45.2160 0.000 | 45.2160 5 45.3473 0 45.2160 0.000 45.2160 0.000
45.2320 11 45.4700 0 45.2320 0.000 45.2320 0.000 | 45.2320 5 45.3243 0 45.2320 0.000 45.2320 0.000 | 45.2320 5 45.3633 0 45.2320 0.000 45.2320 0.000
45.2480 15 45.4860 0 45.2480 0.000 45.2480 0.000 | 45.2480 1 45.3403 0 45.2480 0.000 45.2480 0.000 | 45.2480 4 45.3793 0 45.2480 0.000 45.2480 0.000
45.2640 8 45.5020 0 45.2640 0.000 45.2640 0.000 | 45.2640 2 45.3563 0 45.2640 0.000 45.2640 0.000 | 45.2640 5 45.3953 0 45.2640 0.000 45.2640 0.000
45.2800 9 45.5180 0 45.2800 0.000 45.2800 0.000 | 45.2800 4 45.3723 0 45.2800 0.000 45.2800 0.000 | 45.2800 4 45.4113 0 45.2800 0.000 45.2800 0.000
45.2960 11 45.5340 0 45.2960 0.000 45.2960 0.000 | 45.2960 2 45.3883 0 45.2960 0.000 45.2960 0.000 | 45.2960 5 45.4273 0 45.2960 0.000 45.2960 0.000
45.3120 16 45.5500 0 45.3120 0.000 45.3120 0.000 | 45.3120 4 45.4043 1 45.3120 0.000 45.3120 0.000 | 45.3120 3 45.4433 0 45.3120 0.000 45.3120 0.000
45.3280 14 45.5660 0 45.3280 0.000 45.3280 0.000 | 45.3280 5 45.4203 0 45.3280 0.000 45.3280 0.000 | 45.3280 3 45.4593 0 45.3280 0.000 45.3280 0.000
45.3440 13 45.5820 1 45.3440 0.000 45.3440 0.000 | 45.3440 1 45.4363 0 45.3440 0.000 45.3440 0.000 | 45.3440 4 45.4753 0 45.3440 0.000 45.3440 0.000
45.3600 11 45.5980 0 45.3600 0.000 45.3600 0.000 | 45.3600 5 45.4523 0 45.3600 0.000 45.3600 0.000 | 45.3600 0 45.4913 0 45.3600 0.000 45.3600 0.000
45.3760 10 45.6140 0 45.3760 0.000 45.3760 0.000 | 45.3760 2 45.4683 0 45.3760 0.000 45.3760 0.000 | 45.3760 8 45.5073 1 45.3760 0.000 45.3760 0.000
45.3920 15 45.6300 0 45.3920 0.000 45.3920 0.000 | 45.3920 7 45.4843 0 45.3920 0.000 45.3920 0.000 | 45.3920 3 45.5233 0 45.3920 0.000 45.3920 0.000
45.4080 8 45.6460 0 45.4080 0.000 45.4080 0.000 | 45.4080 5 45.5003 0 45.4080 0.000 45.4080 0.000 | 45.4080 7 45.5393 0 45.4080 0.000 45.4080 0.000
45.4240 8 45.6620 0 45.4240 0.000 45.4240 0.000 | 45.4240 3 45.5163 0 45.4240 0.000 45.4240 0.000 | 45.4240 5 45.5553 0 45.4240 0.000 45.4240 0.000
45.4400 16 45.6780 0 45.4400 0.000 45.4400 0.000 | 45.4400 5 45.5323 0 45.4400 0.000 45.4400 0.000 | 45.4400 6 45.5713 0 45.4400 0.000 45.4400 0.000
45.4560 11 45.6940 0 45.4560 0.000 45.4560 0.000 | 45.4560 9 45.5483 0 45.4560 0.000 45.4560 0.000 | 45.4560 7 45.5873 0 45.4560 0.000 45.4560 0.000
45.4720 15 45.7100 0 45.4720 0.000 45.4720 0.000 | 45.4720 6 45.5643 0 45.4720 0.000 45.4720 0.000 | 45.4720 6 45.6033 0 45.4720 0.000 45.4720 0.000
45.4880 8 45.7260 0 45.4880 0.000 45.4880 0.000 | 45.4880 5 45.5803 0 45.4880 0.000 45.4880 0.000 | 45.4880 4 45.6193 0 45.4880 0.000 45.4880 0.000
45.5040 15 45.7420 0 45.5040 0.000 45.5040 0.000 | 45.5040 7 45.5963 0 45.5040 0.000 45.5040 0.000 | 45.5040 0 45.6353 0 45.5040 0.000 45.5040 0.000
45.5200 8 45.7580 0 45.5200 0.000 45.5200 0.000 | 45.5200 4 45.6123 0 45.5200 0.000 45.5200 0.000 | 45.5200 4 45.6513 0 45.5200 0.000 45.5200 0.000
45.5360 10 45.7740 0 45.5360 0.000 45.5360 0.000 | 45.5360 4 45.6283 0 45.5360 0.000 45.5360 0.000 | 45.5360 3 45.6673 0 45.5360 0.000 45.5360 0.000
45.5520 11 45.7900 0 45.5520 0.000 45.5520 0.000 | 45.5520 4 45.6443 0 45.5520 0.000 45.5520 0.000 | 45.5520 8 45.6833 0 45.5520 0.000 45.5520 0.000
45.5680 11 45.8060 0 45.5680 0.000 45.5680 0.000 | 45.5680 1 45.6603 0 45.5680 0.000 45.5680 0.000 | 45.5680 3 45.6993 0 45.5680 0.000 45.5680 0.000
45.5840 12 45.8220 0 45.5840 0.000 45.5840 0.000 | 45.5840 6 45.6763 0 45.5840 0.000 45.5840 0.000 | 45.5840 7 45.7153 0 45.5840 0.000 45.5840 0.000
45.6000 11 45.8380 0 45.6000 0.000 45.6000 0.000 | 45.6000 4 45.6923 0 45.6000 0.000 45.6000 0.000 | 45.6000 7 45.7313 1 45.6000 0.000 45.6000 0.000
45.6160 11 45.8540 0 45.6160 0.000 45.6160 0.000 | 45.6160 5 45.7083 0 45.6160 0.000 45.6160 0.000 | 45.6160 1 45.7473 0 45.6160 0.000 45.6160 0.000
45.6320 10 45.8700 0 45.6320 0.000 45.6320 0.000 | 45.6320 5 45.7243 0 45.6320 0.000 45.6320 0.000 | 45.6320 4 45.7633 0 45.6320 0.000 45.6320 0.000
45.6480 10 45.8860 0 45.6480 0.000 45.6480 0.000 | 45.6480 2 45.7403 0 45.6480 0.000 45.6480 0.000 | 45.6480 8 45.7793 0 45.6480 0.000 45.6480 0.000
45.6640 14 45.9020 0 45.6640 0.000 45.6640 0.000 | 45.6640 8 45.7563 0 45.6640 0.000 45.6640 0.000 | 45.6640 5 45.7953 0 45.6640 0.000 45.6640 0.000
45.6800 12 45.9180 0 45.6800 0.000 45.6800 0.000 | 45.6800 9 45.7723 0 45.6800 0.000 45.6800 0.000 | 45.6800 4 45.8113 1 45.6800 0.000 45.6800 0.000
45.6960 17 45.9340 0 45.6960 0.000 45.6960 0.000 | 45.6960 2 45.7883 0 45.6960 0.000 45.6960 0.000 | 45.6960 8 45.8273 0 45.6960 0.000 45.6960 0.000
45.7120 18 45.9500 0 45.7120 0.000 45.7120 0.000 | 45.7120 3 45.8043 0 45.7120 0.000 45.7120 0.000 | 45.7120 4 45.8433 0 45.7120 0.000 45.7120 0.000
45.7280 18 45.9660 0 45.7280 0.000 45.7280 0.000 | 45.7280 3 45.8203 0 45.7280 0.000 45.7280 0.000 | 45.7280 6 45.8593 0 45.7280 0.000 45.7280 0.000
45.7440 15 45.9820 0 45.7440 0.000 45.7440 0.000 | 45.7440 5 45.8363 0 45.7440 0.000 45.7440 0.000 | 45.7440 7 45.8753 0 45.7440 0.000 45.7440 0.000
45.7600 8 45.9980 0 45.7600 0.000 45.7600 0.000 | 45.7600 5 45.8523 0 45.7600 0.000 45.7600 0.000 | 45.7600 6 45.8913 0 45.7600 0.000 45.7600 0.000
45.7760 15 46.0140 0 45.7760 0.000 45.7760 0.000 | 45.7760 2 45.8683 0 45.7760 0.000 45.7760 0.000 | 45.7760 1 45.9073 0 45.7760 0.000 45.7760 0.000
45.7920 9 46.0300 0 45.7920 0.000 45.7920 0.000 | 45.7920 6 45.8843 0 45.7920 0.000 45.7920 0.000 | 45.7920 8 45.9233 0 45.7920 0.000 45.7920 0.000
45.8080 6 46.0460 0 45.8080 0.000 45.8080 0.000 | 45.8080 2 45.9003 0 45.8080 0.000 45.8080 0.000 | 45.8080 2 45.9393 0 45.8080 0.000 45.8080 0.000
45.8240 12 46.0620 0 45.8240 0.000 45.8240 0.000 | 45.8240 4 45.9163 0 45.8240 0.000 45.8240 0.000 | 45.8240 3 45.9553 0 45.8240 0.000 45.8240 0.000
45.8400 15 46.0780 0 45.8400 0.000 45.8400 0.000 | 45.8400 10 45.9323 1 45.8400 0.000 45.8400 0.000 | 45.8400 6 45.9713 0 45.8400 0.000 45.8400 0.000
45.8560 9 46.0940 1 45.8560 0.000 45.8560 0.000 | 45.8560 4 45.9483 0 45.8560 0.000 45.8560 0.000 | 45.8560 2 45.9873 0 45.8560 0.000 45.8560 0.000
45.8720 9 46.1100 0 45.8720 0.000 45.8720 0.000 | 45.8720 4 45.9643 0 45.8720 0.000 45.8720 0.000 | 45.8720 6 46.0033 0 45.8720 0.000 45.8720 0.000
45.8880 14 46.1260 0 45.8880 0.000 45.8880 0.000 | 45.8880 3 45.9803 0 45.8880 0.000 45.8880 0.000 | 45.8880 5 46.0193 0 45.8880 0.000 45.8880 0.000
45.9040 10 46.1420 0 45.9040 0.000 45.9040 0.000 | 45.9040 2 45.9963 0 45.9040 0.000 45.9040 0.000 | 45.9040 1 46.0353 0 45.9040 0.000 45.9040 0.000
45.9200 12 46.1580 0 45.9200 0.000 45.9200 0.000 | 45.9200 3 46.0123 0 45.9200 0.000 45.9200 0.000 | 45.9200 6 46.0513 0 45.9200 0.000 45.9200 0.000
45.9360 9 46.1740 0 45.9360 0.000 45.9360 0.000 | 45.9360 5 46.0283 0 45.9360 0.000 45.9360 0.000 | 45.9360 7 46.0673 0 45.9360 0.000 45.9360 0.000
45.9520 9 46.1900 0 45.9520 0.000 45.9520 0.000 | 45.9520 5 46.0443 0 45.9520 0.000 45.9520 0.000 | 45.9520 5 46.0833 0 45.9520 0.000 45.9520 0.000
45.9680 11 46.2060 0 45.9680 0.000 45.9680 0.000 | 45.9680 4 46.0603 0 45.9680 0.000 45.9680 0.000 | 45.9680 3 46.0993 1 45.9680 0.000 45.9680 0.000
45.9840 11 46.2220 0 45.9840 0.000 45.9840 0.000 | 45.9840 5 46.0763 0 45.9840 0.000 45.9840 0.000 | 45.9840 3 46.1153 0 45.9840 0.000 45.9840 0.000
46.0000 9 46.2380 0 46.0000 0.000 46.0000 0.000 | 46.0000 6 46.0923 0 46.0000 0.000 46.0000 0.000 | 46.0000 5 46.1313 0 46.0000 0.000 46.0000 0.000
46.0160 15 46.2540 0 46.0160 0.000 46.0160 0.000 | 46.0160 5 46.1083 1 46.0160 0.000 46.0160 0.000 | 46.0160 7 46.1473 0 46.0160 0.000 46.0160 0.000
46.0320 7 46.2700 0 46.0320 0.000 46.0320 0.000 | 46.0320 5 46.1243 0 46.0320 0.000 46.0320 0.000 | 46.0320 2 46.1633 0 46.0320 0.000 46.0320 0.000
46.0480 14 46.2860 0 46.0480 0.000 46.0480 0.000 | 46.0480 3 46.1403 0 46.0480 0.000 46.0480 0.000 | 46.0480 2 46.1793 0 46.0480 0.000 46.0480 0.000
46.0640 11 46.3020 0 46.0640 0.000 46.0640 0.000 | 46.0640 5 46.1563 0 46.0640 0.000 46.0640 0.000 | 46.0640 5 46.1953 0 46.0640 0.000 46.0640 0.000
46.0800 6 46.3180 0 46.0800 0.000 46.0800 0.000 | 46.0800 3 46.1723 0 46.0800 0.000 46.0800 0.000 | 46.0800 3 46.2113 0 46.0800 0.000 46.0800 0.000
46.0960 9 46.3340 0 46.0960 0.000 46.0960 0.000 | 46.0960 3 46.1883 0 46.0960 0.000 46.0960 0.000 | 46.0960 3 46.2273 0 46.0960 0.000 46.0960 0.000
46.1120 7 46.3500 0 46.1120 0.000 46.1120 0.000 | 46.1120 3 46.2043 0 46.1120 0.000 46.1120 0.000 | 46.1120 3 46.2433 0 46.1120 0.000 46.1120 0.000
46.1280 14 46.3660 0 46.1280 0.000 46.1280 0.000 | 46.1280 2 46.2203 0 46.1280 0.000 46.1280 0.000 | 46.1280 6 46.2593 0 46.1280 0.000 46.1280 0.000
46.1440 16 46.3820 0 46.1440 0.000 46.1440 0.000 | 46.1440 1 46.2363 0 46.1440 0.000 46.1440 0.000 | 46.1440 2 46.2753 0 46.1440 0.000 46.1440 0.000
46.1600 10 46.3980 0 46.1600 0.000 46.1600 0.000 | 46.1600 3 46.2523 0 46.1600 0.000 46.1600 0.000 | 46.1600 2 46.2913 0 46.1600 0.000 46.1600 0.000
46.1760 12 46.4140 0 46.1760 0.000 46.1760 0.000 | 46.1760 2 46.2683 0 46.1760 0.000 46.1760 0.000 | 46.1760 2 46.3073 0 46.1760 0.000 46.1760 0.000
46.1920 7 46.4300 0 46.1920 0.000 46.1920 0.000 | 46.1920 3 46.2843 0 46.1920 0.000 46.1920 0.000 | 46.1920 4 46.3233 0 46.1920 0.000 46.1920 0.000
46.2080 13 46.4460 0 46.2080 0.000 46.2080 0.000 | 46.2080 2 46.3003 0 46.2080 0.000 46.2080 0.000 | 46.2080 9 46.3393 0 46.2080 0.000 46.2080 0.000
46.2240 11 46.4620 0 46.2240 0.000 46.2240 0.000 | 46.2240 6 46.3163 0 46.2240 0.000 46.2240 0.000 | 46.2240 5 46.3553 0 46.2240 0.000 46.2240 0.000
46.2400 17 46.4780 0 46.2400 0.000 46.2400 0.000 | 46.2400 4 46.3323 0 46.2400 0.000 46.2400 0.000 | 46.2400 4 46.3713 0 46.2400 0.000 46.2400 0.000
46.2560 9 46.4940 0 46.2560 0.000 46.2560 0.000 | 46.2560 5 46.3483 0 46.2560 0.000 46.2560 0.000 | 46.2560 5 46.3873 0 46.2560 0.000 46.2560 0.000
46.2720 8 46.5100 0 46.2720 0.000 46.2720 0.000 | 46.2720 8 46.3643 0 46.2720 0.000 46.2720 0.000 | 46.2720 5 46.4033 0 46.2720 0.000 46.2720 0.000
46.2880 9 46.5260 0 46.2880 0.000 46.2880 0.000 | 46.2880 3 46.3803 0 46.2880 0.000 46.2880 0.000 | 46.2880 4 46.4193 0 46.2880 0.000 46.2880 0.000
46.3040 17 46.5420 0 46.3040 0.000 46.3040 0.000 | 46.3040 8 46.3963 0 46.3040 0.000 46.3040 0.000 | 46.3040 7 46.4353 0 46.3040 0.000 46.3040 0.000
46.3200 11 46.5580 0 46.3200 0.000 46.3200 0.000 | 46.3200 0 46.4123 0 46.3200 0.000 46.3200 0.000 | 46.3200 5 46.4513 0 46.3200 0.000 46.3200 0.000
46.3360 9 46.5740 1 46.3360 0.000 46.3360 0.000 | 46.3360 3 46.4283 0 46.3360 0.000 46.3360 0.000 | 46.3360 2 46.4673 0 46.3360 0.000 46.3360 0.000
46.3520 15 46.5900 0 46.3520 0.000 46.3520 0.000 | 46.3520 2 46.4443 0 46.3520 0.000 46.3520 0.000 | 46.3520 1 46.4833 0 46.3520 0.000 46.3520 0.000
46.3680 10 46.6060 1 46.3680 0.000 46.3680 0.000 | 46.3680 7 46.4603 0 46.3680 0.000 46.3680 0.000 | 46.3680 3 46.4993 0 46.3680 0.000 46.3680 0.000
46.3840 13 46.6220 0 46.3840 0.000 46.3840 0.000 | 46.3840 4 46.4763 0 46.3840 0.000 46.3840 0.000 | 46.3840 5 46.5153 0 46.3840 0.000 46.3840 0.000
46.4000 14 46.6380 0 46.4000 0.000 46.4000 0.000 | 46.4000 4 46.4923 1 46.4000 0.000 46.4000 0.000 | 46.4000 6 46.5313 0 46.4000 0.000 46.4000 0.000
46.4160 13 46.6540 0 46.4160 0.000 46.4160 0.000 | 46.4160 4 46.5083 0 46.4160 0.000 46.4160 0.000 | 46.4160 5 46.5473 1 46.4160 0.000 46.4160 0.000
46.4320 10 46.6700 0 46.4320 0.000 46.4320 0.000 | 46.4320 8 46.5243 0 46.4320 0.000 46.4320 0.000 | 46.4320 6 46.5633 0 46.4320 0.000 46.4320 0.000
46.4480 14 46.6860 1 46.4480 0.000 46.4480 0.000 | 46.4480 4 46.5403 0 46.4480 0.000 46.4480 0.000 | 46.4480 2 46.5793 0 46.4480 0.000 46.4480 0.000
46.4640 10 46.7020 0 46.4640 0.000 46.4640 0.000 | 46.4640 3 46.5563 0 46.4640 0.000 46.4640 0.000 | 46.4640 3 46.5953 0 46.4640 0.000 46.4640 0.000
46.4800 6 46.7180 0 46.4800 0.000 46.4800 0.000 | 46.4800 4 46.5723 0 46.4800 0.000 46.4800 0.000 | 46.4800 4 46.6113 0 46.4800 0.000 46.4800 0.000
46.4960 16 46.7340 0 46.4960 0.000 46.4960 0.000 | 46.4960 2 46.5883 0 46.4960 0.000 46.4960 0.000 | 46.4960 3 46.6273 0 46.4960 0.000 46.4960 0.000
46.5120 14 46.7500 0 46.5120 0.000 46.5120 0.000 | 46.5120 7 46.6043 0 46.5120 0.000 46.5120 0.000 | 46.5120 4 46.6433 0 46.5120 0.000 46.5120 0.000
46.5280 18 46.7660 0 46.5280 0.000 46.5280 0.000 | 46.5280 4 46.6203 0 46.5280 0.000 46.5280 0.000 | 46.5280 6 46.6593 0 46.5280 0.000 46.5280 0.000
46.5440 8 46.7820 0 46.5440 0.000 46.5440 0.000 | 46.5440 3 46.6363 0 46.5440 0.000 46.5440 0.000 | 46.5440 7 46.6753 0 46.5440 0.000 46.5440 0.000
46.5600 7 46.7980 0 46.5600 0.000 46.5600 0.000 | 46.5600 4 46.6523 0 46.5600 0.000 46.5600 0.000 | 46.5600 4 46.6913 0 46.5600 0.000 46.5600 0.000
46.5760 8 46.8140 0 46.5760 0.000 46.5760 0.000 | 46.5760 0 46.6683 0 46.5760 0.000 46.5760 0.000 | 46.5760 3 46.7073 1 46.5760 0.000 46.5760 0.000
46.5920 9 46.8300 0 46.5920 0.000 46.5920 0.000 | 46.5920 4 46.6843 0 46.5920 0.000 46.5920 0.000 | 46.5920 3 46.7233 0 46.5920 0.000 46.5920 0.000
46.6080 8 46.8460 0 46.6080 0.000 46.6080 0.000 | 46.6080 3 46.7003 0 46.6080 0.000 46.6080 0.000 | 46.6080 6 46.7393 0 46.6080 0.000 46.6080 0.000
46.6240 13 46.8620 0 46.6240 0.000 46.6240 0.000 | 46.6240 6 46.7163 0 46.6240 0.000 46.6240 0.000 | 46.6240 7 46.7553 0 46.6240 0.000 46.6240 0.000
46.6400 11 46.8780 0 46.6400 0.000 46.6400 0.000 | 46.6400 3 46.7323 0 46.6400 0.000 46.6400 0.000 | 46.6400 6 46.7713 0 46.6400 0.000 46.6400 0.000
46.6560 7 46.8940 0 46.6560 0.000 46.6560 0.000 | 46.6560 6 46.7483 0 46.6560 0.000 46.6560 0.000 | 46.6560 2 46.7873 0 46.6560 0.000 46.6560 0.000
46.6720 13 46.9100 0 46.6720 0.000 46.6720 0.000 | 46.6720 6 46.7643 0 46.6720 0.000 46.6720 0.000 | 46.6720 5 46.8033 1 46.6720 0.000 46.6720 0.000
46.6880 11 46.9260 0 46.6880 0.000 46.6880 0.000 | 46.6880 4 46.7803 0 46.6880 0.000 46.6880 0.000 | 46.6880 5 46.8193 0 46.6880 0.000 46.6880 0.000
46.7040 10 46.9420 0 46.7040 0.000 46.7040 0.000 | 46.7040 2 46.7963 0 46.7040 0.000 46.7040 0.000 | 46.7040 4 46.8353 0 46.7040 0.000 46.7040 0.000
46.7200 7 46.9580 0 46.7200 0.000 46.7200 0.000 | 46.7200 2 46.8123 0 46.7200 0.000 46.7200 0.000 | 46.7200 4 46.8513 0 46.7200 0.000 46.7200 0.000
46.7360 10 46.9740 0 46.7360 0.000 46.7360 0.000 | 46.7360 3 46.8283 0 46.7360 0.000 46.7360 0.000 | 46.7360 4 46.8673 0 46.7360 0.000 46.7360 0.000
46.7520 8 46.9900 0 46.7520 0.000 46.7520 0.000 | 46.7520 2 46.8443 0 46.7520 0.000 46.7520 0.000 | 46.7520 4 46.8833 0 46.7520 0.000 46.7520 0.000
46.7680 15 47.0060 0 46.7680 0.000 46.7680 0.000 | 46.7680 3 46.8603 0 46.7680 0.000 46.7680 0.000 | 46.7680 2 46.8993 0 46.7680 0.000 46.7680 0.000
46.7840 6 47.0220 0 46.7840 0.000 46.7840 0.000 | 46.7840 6 46.8763 0 46.7840 0.000 46.7840 0.000 | 46.7840 2 46.9153 1 46.7840 0.000 46.7840 0.000
46.8000 11 47.0380 0 46.8000 0.000 46.8000 0.000 | 46.8000 2 46.8923 0 46.8000 0.000 46.8000 0.000 | 46.8000 4 46.9313 0 46.8000 0.000 46.8000 0.000
46.8160 9 47.0540 0 46.8160 0.000 46.8160 0.000 | 46.8160 4 46.9083 0 46.8160 0.000 46.8160 0.000 | 46.8160 2 46.9473 0 46.8160 0.000 46.8160 0.000
46.8320 11 47.0700 0 46.8320 0.000 46.8320 0.000 | 46.8320 1 46.9243 0 46.8320 0.000 46.8320 0.000 | 46.8320 3 46.9633 0 46.8320 0.000 46.8320 0.000
46.8480 15 47.0860 0 46.8480 0.000 46.8480 0.000 | 46.8480 2 46.9403 0 46.8480 0.000 46.8480 0.000 | 46.8480 2 46.9793 0 46.8480 0.000 46.8480 0.000
46.8640 5 47.1020 0 46.8640 0.000 46.8640 0.000 | 46.8640 6 46.9563 0 46.8640 0.000 46.8640 0.000 | 46.8640 5 46.9953 0 46.8640 0.000 46.8640 0.000
46.8800 14 47.1180 0 46.8800 0.000 46.8800 0.000 | 46.8800 0 46.9723 0 46.8800 0.000 46.8800 0.000 | 46.8800 9 47.0113 0 46.8800 0.000 46.8800 0.000
46.8960 9 47.1340 0 46.8960 0.000 46.8960 0.000 | 46.8960 2 46.9883 0 46.8960 0.000 46.8960 0.000 | 46.8960 2 47.0273 0 46.8960 0.000 46.8960 0.000
46.9120 12 47.1500 0 46.9120 0.000 46.9120 0.000 | 46.9120 1 47.0043 0 46.9120 0.000 46.9120 0.000 | 46.9120 6 47.0433 0 46.9120 0.000 46.9120 0.000
46.9280 13 47.1660 0 46.9280 0.000 46.9280 0.000 | 46.9280 6 47.0203 0 46.9280 0.000 46.9280 0.000 | 46.9280 4 47.0593 0 46.9280 0.000 46.9280 0.000
46.9440 19 47.1820 0 46.9440 0.000 46.9440 0.000 | 46.9440 4 47.0363 0 46.9440 0.000 46.9440 0.000 | 46.9440 3 47.0753 0 46.9440 0.000 46.9440 0.000
46.9600 9 47.1980 0 46.9600 0.000 46.9600 0.000 | 46.9600 2 47.0523 0 46.9600 0.000 46.9600 0.000 | 46.9600 3 47.0913 0 46.9600 0.000 46.9600 0.000
46.9760 10 47.2140 0 46.9760 0.000 46.9760 0.000 | 46.9760 6 47.0683 1 46.9760 0.000 46.9760 0.000 | 46.9760 6 47.1073 0 46.9760 0.000 46.9760 0.000
46.9920 9 47.2300 0 46.9920 0.000 46.9920 0.000 | 46.9920 2 47.0843 0 46.9920 0.000 46.9920 0.000 | 46.9920 4 47.1233 0 46.9920 0.000 46.9920 0.000
47.0080 7 47.2460 0 47.0080 0.000 47.0080 0.000 | 47.0080 4 47.1003 0 47.0080 0.000 47.0080 0.000 | 47.0080 3 47.1393 0 47.0080 0.000 47.0080 0.000
47.0240 7 47.2620 0 47.0240 0.000 47.0240 0.000 | 47.0240 3 47.1163 0 47.0240 0.000 47.0240 0.000 | 47.0240 3 47.1553 0 47.0240 0.000 47.0240 0.000
47.0400 8 47.2780 0 47.0400 0.000 47.0400 0.000 | 47.0400 6 47.1323 0 47.0400 0.000 47.0400 0.000 | 47.0400 6 47.1713 0 47.0400 0.000 47.0400 0.000
47.0560 9 47.2940 0 47.0560 0.000 47.0560 0.000 | 47.0560 3 47.1483 0 47.0560 0.000 47.0560 0.000 | 47.0560 6 47.1873 0 47.0560 0.000 47.0560 0.000
47.0720 10 47.3100 0 47.0720 0.000 47.0720 0.000 | 47.0720 2 47.1643 0 47.0720 0.000 47.0720 0.000 | 47.0720 8 47.2033 0 47.0720 0.000 47.0720 0.000
47.0880 8 47.3260 0 47.0880 0.000 47.0880 0.000 | 47.0880 3 47.1803 0 47.0880 0.000 47.0880 0.000 | 47.0880 8 47.2193 0 47.0880 0.000 47.0880 0.000
47.1040 5 47.3420 0 47.1040 0.000 47.1040 0.000 | 47.1040 7 47.1963 0 47.1040 0.000 47.1040 0.000 | 47.1040 5 47.2353 0 47.1040 0.000 47.1040 0.000
47.1200 16 47.3580 0 47.1200 0.000 47.1200 0.000 | 47.1200 4 47.2123 0 47.1200 0.000 47.1200 0.000 | 47.1200 2 47.2513 0 47.1200 0.000 47.1200 0.000
47.1360 14 47.3740 0 47.1360 0.000 47.1360 0.000 | 47.1360 5 47.2283 0 47.1360 0.000 47.1360 0.000 | 47.1360 1 47.2673 0 47.1360 0.000 47.1360 0.000
47.1520 12 47.3900 0 47.1520 0.000 47.1520 0.000 | 47.1520 4 47.2443 0 47.1520 0.000 47.1520 0.000 | 47.1520 2 47.2833 0 47.1520 0.000 47.1520 0.000
47.1680 12 47.4060 0 47.1680 0.000 47.1680 0.000 | 47.1680 1 47.2603 0 47.1680 0.000 47.1680 0.000 | 47.1680 4 47.2993 0 47.1680 0.000 47.1680 0.000
47.1840 14 47.4220 0 47.1840 0.000 47.1840 0.000 | 47.1840 3 47.2763 0 47.1840 0.000 47.1840 0.000 | 47.1840 3 47.3153 0 47.1840 0.000 47.1840 0.000
47.2000 7 47.4380 0 47.2000 0.000 47.2000 0.000 | 47.2000 4 47.2923 0 47.2000 0.000 47.2000 0.000 | 47.2000 10 47.3313 0 47.2000 0.000 47.2000 0.000
47.2160 11 47.4540 0 47.2160 0.000 47.2160 0.000 | 47.2160 2 47.3083 0 47.2160 0.000 47.2160 0.000 | 47.2160 2 47.3473 0 47.2160 0.000 47.2160 0.000
47.2320 7 47.4700 0 47.2320 0.000 47.2320 0.000 | 47.2320 5 47.3243 0 47.2320 0.000 47.2320 0.000 | 47.2320 4 47.3633 0 47.2320 0.000 47.2320 0.000
47.2480 16 47.4860 1 47.2480 0.000 47.2480 0.000 | 47.2480 3 47.3403 0 47.2480 0.000 47.2480 0.000 | 47.2480 4 47.3793 0 47.2480 0.000 47.2480 0.000
47.2640 8 47.5020 0 47.2640 0.000 47.2640 0.000 | 47.2640 4 47.3563 0 47.2640 0.000 47.2640 0.000 | 47.2640 2 47.3953 0 47.2640 0.000 47.2640 0.000
47.2800 13 47.5180 0 47.2800 0.000 47.2800 0.000 | 47.2800 2 47.3723 0 47.2800 0.000 47.2800 0.000 | 47.2800 4 47.4113 0 47.2800 0.000 47.2800 0.000
47.2960 11 47.5340 0 47.2960 0.000 47.2960 0.000 | 47.2960 6 47.3883 0 47.2960 0.000 47.2960 0.000 | 47.2960 2 47.4273 0 47.2960 0.000 47.2960 0.000
47.3120 11 47.5500 0 47.3120 0.000 47.3120 0.000 | 47.3120 3 47.4043 0 47.3120 0.000 47.3120 0.000 | 47.3120 5 47.4433 0 47.3120 0.000 47.3120 0.000
47.3280 10 47.5660 0 47.3280 0.000 47.3280 0.000 | 47.3280 4 47.4203 0 47.3280 0.000 47.3280 0.000 | 47.3280 0 47.4593 0 47.3280 0.000 47.3280 0.000
47.3440 8 47.5820 0 47.3440 0.000 47.3440 0.000 | 47.3440 1 47.4363 0 47.3440 0.000 47.3440 0.000 | 47.3440 7 47.4753 0 47.3440 0.000 47.3440 0.000
47.3600 16 47.5980 0 47.3600 0.000 47.3600 0.000 | 47.3600 5 47.4523 0 47.3600 0.000 47.3600 0.000 | 47.3600 7 47.4913 0 47.3600 0.000 47.3600 0.000
47.3760 8 47.6140 0 47.3760 0.000 47.3760 0.000 | 47.3760 2 47.4683 0 47.3760 0.000 47.3760 0.000 | 47.3760 3 47.5073 0 47.3760 0.000 47.3760 0.000
47.3920 6 47.6300 0 47.3920 0.000 47.3920 0.000 | 47.3920 4 47.4843 0 47.3920 0.000 47.3920 0.000 | 47.3920 2 47.5233 0 47.3920 0.000 47.3920 0.000
47.4080 8 47.6460 0 47.4080 0.000 47.4080 0.000 | 47.4080 4 47.5003 0 47.4080 0.000 47.4080 0.000 | 47.4080 9 47.5393 0 47.4080 0.000 47.4080 0.000
47.4240 7 47.6620 0 47.4240 0.000 47.4240 0.000 | 47.4240 3 47.5163 0 47.4240 0.000 47.4240 0.000 | 47.4240 7 47.5553 0 47.4240 0.000 47.4240 0.000
47.4400 11 47.6780 0 47.4400 0.000 47.4400 0.000 | 47.4400 5 47.5323 0 47.4400 0.000 47.4400 0.000 | 47.4400 1 47.5713 0 47.4400 0.000 47.4400 0.000
47.4560 11 47.6940 0 47.4560 0.000 47.4560 0.000 | 47.4560 2 47.5483 0 47.4560 0.000 47.4560 0.000 | 47.4560 2 47.5873 0 47.4560 0.000 47.4560 0.000
47.4720 11 47.7100 0 47.4720 0.000 47.4720 0.000 | 47.4720 3 47.5643 0 47.4720 0.000 47.4720 0.000 | 47.4720 3 47.6033 0 47.4720 0.000 47.4720 0.000
47.4880 10 47.7260 0 47.4880 0.000 47.4880 0.000 | 47.4880 3 47.5803 0 47.4880 0.000 47.4880 0.000 | 47.4880 8 47.6193 0 47.4880 0.000 47.4880 0.000
47.5040 10 47.7420 0 47.5040 0.000 47.5040 0.000 | 47.5040 6 47.5963 0 47.5040 0.000 47.5040 0.000 | 47.5040 1 47.6353 0 47.5040 0.000 47.5040 0.000
47.5200 18 47.7580 1 47.5200 0.000 47.5200 0.000 | 47.5200 4 47.6123 0 47.5200 0.000 47.5200 0.000 | 47.5200 1 47.6513 0 47.5200 0.000 47.5200 0.000
47.5360 4 47.7740 0 47.5360 0.000 47.5360 0.000 | 47.5360 2 47.6283 0 47.5360 0.000 47.5360 0.000 | 47.5360 2 47.6673 0 47.5360 0.000 47.5360 0.000
47.5520 9 47.7900 0 47.5520 0.000 47.5520 0.000 | 47.5520 7 47.6443 0 47.5520 0.000 47.5520 0.000 | 47.5520 4 47.6833 0 47.5520 0.000 47.5520 0.000
47.5680 5 47.8060 0 47.5680 0.000 47.5680 0.000 | 47.5680 3 47.6603 0 47.5680 0.000 47.5680 0.000 | 47.5680 6 47.6993 0 47.5680 0.000 47.5680 0.000
47.5840 13 47.8220 1 47.5840 0.000 47.5840 0.000 | 47.5840 8 47.6763 0 47.5840 0.000 47.5840 0.000 | 47.5840 5 47.7153 0 47.5840 0.000 47.5840 0.000
47.6000 16 47.8380 0 47.6000 0.000 47.6000 0.000 | 47.6000 4 47.6923 0 47.6000 0.000 47.6000 0.000 | 47.6000 5 47.7313 0 47.6000 0.000 47.6000 0.000
47.6160 10 47.8540 0 47.6160 0.000 47.6160 0.000 | 47.6160 6 47.7083 0 47.6160 0.000 47.6160 0.000 | 47.6160 3 47.7473 0 47.6160 0.000 47.6160 0.000
47.6320 10 47.8700 0 47.6320 0.000 47.6320 0.000 | 47.6320 6 47.7243 0 47.6320 0.000 47.6320 0.000 | 47.6320 2 47.7633 0 47.6320 0.000 47.6320 0.000
47.6480 6 47.8860 0 47.6480 0.000 47.6480 0.000 | 47.6480 5 47.7403 0 47.6480 0.000 47.6480 0.000 | 47.6480 6 47.7793 0 47.6480 0.000 47.6480 0.000
47.6640 9 47.9020 0 47.6640 0.000 47.6640 0.000 | 47.6640 3 47.7563 0 47.6640 0.000 47.6640 0.000 | 47.6640 5 47.7953 0 47.6640 0.000 47.6640 0.000
47.6800 8 47.9180 0 47.6800 0.000 47.6800 0.000 | 47.6800 6 47.7723 0 47.6800 0.000 47.6800 0.000 | 47.6800 3 47.8113 0 47.6800 0.000 47.6800 0.000
47.6960 4 47.9340 0 47.6960 0.000 47.6960 0.000 | 47.6960 5 47.7883 0 47.6960 0.000 47.6960 0.000 | 47.6960 6 47.8273 0 47.6960 0.000 47.6960 0.000
47.7120 10 47.9500 0 47.7120 0.000 47.7120 0.000 | 47.7120 1 47.8043 0 47.7120 0.000 47.7120 0.000 | 47.7120 5 47.8433 0 47.7120 0.000 47.7120 0.000
47.7280 9 47.9660 0 47.7280 0.000 47.7280 0.000 | 47.7280 5 47.8203 0 47.7280 0.000 47.7280 0.000 | 47.7280 5 47.8593 0 47.7280 0.000 47.7280 0.000
47.7440 11 47.9820 0 47.7440 0.000 47.7440 0.000 | 47.7440 1 47.8363 0 47.7440 0.000 47.7440 0.000 | 47.7440 2 47.8753 0 47.7440 0.000 47.7440 0.000
47.7600 10 47.9980 0 47.7600 0.000 47.7600 0.000 | 47.7600 4 47.8523 1 47.7600 0.000 47.7600 0.000 | 47.7600 2 47.8913 0 47.7600 0.000 47.7600 0.000
47.7760 9 48.0140 0 47.7760 0.000 47.7760 0.000 | 47.7760 3 47.8683 0 47.7760 0.000 47.7760 0.000 | 47.7760 4 47.9073 0 47.7760 0.000 47.7760 0.000
47.7920 3 48.0300 0 47.7920 0.000 47.7920 0.000 | 47.7920 7 47.8843 0 47.7920 0.000 47.7920 0.000 | 47.7920 0 47.9233 0 47.7920 0.000 47.7920 0.000
47.8080 10 48.0460 0 47.8080 0.000 47.8080 0.000 | 47.8080 1 47.9003 0 47.8080 0.000 47.8080 0.000 | 47.8080 3 47.9393 0 47.8080 0.000 47.8080 0.000
47.8240 7 48.0620 1 47.8240 0.000 47.8240 0.000 | 47.8240 4 47.9163 0 47.8240 0.000 47.8240 0.000 | 47.8240 2 47.9553 0 47.8240 0.000 47.8240 0.000
47.8400 9 48.0780 0 47.8400 0.000 47.8400 0.000 | 47.8400 2 47.9323 0 47.8400 0.000 47.8400 0.000 | 47.8400 3 47.9713 0 47.8400 0.000 47.8400 0.000
47.8560 9 48.0940 0 47.8560 0.000 47.8560 0.000 | 47.8560 2 47.9483 0 47.8560 0.000 47.8560 0.000 | 47.8560 6 47.9873 0 47.8560 0.000 47.8560 0.000
47.8720 12 48.1100 1 47.8720 0.000 47.8720 0.000 | 47.8720 4 47.9643 0 47.8720 0.000 47.8720 0.000 | 47.8720 4 48.0033 0 47.8720 0.000 47.8720 0.000
47.8880 18 48.1260 0 47.8880 0.000 47.8880 0.000 | 47.8880 4 47.9803 0 47.8880 0.000 47.8880 0.000 | 47.8880 1 48.0193 1 47.8880 0.000 47.8880 0.000
47.9040 10 48.1420 0 47.9040 0.000 47.9040 0.000 | 47.9040 3 47.9963 0 47.9040 0.000 47.9040 0.000 | 47.9040 7 48.0353 0 47.9040 0.000 47.9040 0.000
47.9200 13 48.1580 0 47.9200 0.000 47.9200 0.000 | 47.9200 3 48.0123 0 47.9200 0.000 47.9200 0.000 | 47.9200 7 48.0513 0 47.9200 0.000 47.9200 0.000
47.9360 13 48.1740 0 47.9360 0.000 47.9360 0.000 | 47.9360 4 48.0283 0 47.9360 0.000 47.9360 0.000 | 47.9360 6 48.0673 0 47.9360 0.000 47.9360 0.000
47.9520 8 48.1900 0 47.9520 0.000 47.9520 0.000 | 47.9520 5 48.0443 0 47.9520 0.000 47.9520 0.000 | 47.9520 4 48.0833 0 47.9520 0.000 47.9520 0.000
47.9680 14 48.2060 0 47.9680 0.000 47.9680 0.000 | 47.9680 4 48.0603 0 47.9680 0.000 47.9680 0.000 | 47.9680 3 48.0993 0 47.9680 0.000 47.9680 0.000
47.9840 9 48.2220 0 47.9840 0.000 47.9840 0.000 | 47.9840 1 48.0763 0 47.9840 0.000 47.9840 0.000 | 47.9840 2 48.1153 0 47.9840 0.000 47.9840 0.000
48.0000 18 48.2380 0 48.0000 0.000 48.0000 0.000 | 48.0000 1 48.0923 0 48.0000 0.000 48.0000 0.000 | 48.0000 2 48.1313 0 48.0000 0.000 48.0000 0.000
48.0160 8 48.2540 0 48.0160 0.000 48.0160 0.000 | 48.0160 5 48.1083 0 48.0160 0.000 48.0160 0.000 | 48.0160 4 48.1473 0 48.0160 0.000 48.0160 0.000
48.0320 7 48.2700 0 48.0320 0.000 48.0320 0.000 | 48.0320 6 48.1243 0 48.0320 0.000 48.0320 0.000 | 48.0320 4 48.1633 0 48.0320 0.000 48.0320 0.000
48.0480 8 48.2860 0 48.0480 0.000 48.0480 0.000 | 48.0480 9 48.1403 0 48.0480 0.000 48.0480 0.000 | 48.0480 3 48.1793 0 48.0480 0.000 48.0480 0.000
48.0640 11 48.3020 0 48.0640 0.000 48.0640 0.000 | 48.0640 5 48.1563 0 48.0640 0.000 48.0640 0.000 | 48.0640 5 48.1953 0 48.0640 0.000 48.0640 0.000
48.0800 9 48.3180 0 48.0800 0.000 48.0800 0.000 | 48.0800 8 48.1723 0 48.0800 0.000 48.0800 0.000 | 48.0800 2 48.2113 0 48.0800 0.000 48.0800 0.000
48.0960 13 48.3340 0 48.0960 0.000 48.0960 0.000 | 48.0960 4 48.1883 0 48.0960 0.000 48.0960 0.000 | 48.0960 1 48.2273 1 48.0960 0.000 48.0960 0.000
48.1120 11 48.3500 0 48.1120 0.000 48.1120 0.000 | 48.1120 5 48.2043 0 48.1120 0.000 48.1120 0.000 | 48.1120 4 48.2433 0 48.1120 0.000 48.1120 0.000
48.1280 14 48.3660 0 48.1280 0.000 48.1280 0.000 | 48.1280 7 48.2203 0 48.1280 0.000 48.1280 0.000 | 48.1280 4 48.2593 0 48.1280 0.000 48.1280 0.000
48.1440 13 48.3820 0 48.1440 0.000 48.1440 0.000 | 48.1440 4 48.2363 0 48.1440 0.000 48.1440 0.000 | 48.1440 3 48.2753 0 48.1440 0.000 48.1440 0.000
48.1600 4 48.3980 0 48.1600 0.000 48.1600 0.000 | 48.1600 2 48.2523 0 48.1600 0.000 48.1600 0.000 | 48.1600 7 48.2913 0 48.1600 0.000 48.1600 0.000
48.1760 9 48.4140 0 48.1760 0.000 48.1760 0.000 | 48.1760 7 48.2683 0 48.1760 0.000 48.1760 0.000 | 48.1760 2 48.3073 0 48.1760 0.000 48.1760 0.000
48.1920 7 48.4300 0 48.1920 0.000 48.1920 0.000 | 48.1920 4 48.2843 0 48.1920 0.000 48.1920 0.000 | 48.1920 2 48.3233 0 48.1920 0.000 48.1920 0.000
48.2080 9 48.4460 0 48.2080 0.000 48.2080 0.000 | 48.2080 2 48.3003 0 48.2080 0.000 48.2080 0.000 | 48.2080 4 48.3393 0 48.2080 0.000 48.2080 0.000
48.2240 10 48.4620 0 48.2240 0.000 48.2240 0.000 | 48.2240 3 48.3163 0 48.2240 0.000 48.2240 0.000 | 48.2240 6 48.3553 0 48.2240 0.000 48.2240 0.000
48.2400 8 48.4780 0 48.2400 0.000 48.2400 0.000 | 48.2400 3 48.3323 0 48.2400 0.000 48.2400 0.000 | 48.2400 6 48.3713 0 48.2400 0.000 48.2400 0.000
48.2560 8 48.4940 0 48.2560 0.000 48.2560 0.000 | 48.2560 2 48.3483 0 48.2560 0.000 48.2560 0.000 | 48.2560 4 48.3873 0 48.2560 0.000 48.2560 0.000
48.2720 8 48.5100 0 48.2720 0.000 48.2720 0.000 | 48.2720 2 48.3643 0 48.2720 0.000 48.2720 0.000 | 48.2720 5 48.4033 0 48.2720 0.000 48.2720 0.000
48.2880 6 48.5260 0 48.2880 0.000 48.2880 0.000 | 48.2880 1 48.3803 1 48.2880 0.000 48.2880 0.000 | 48.2880 2 48.4193 0 48.2880 0.000 48.2880 0.000
48.3040 8 48.5420 0 48.3040 0.000 48.3040 0.000 | 48.3040 3 48.3963 0 48.3040 0.000 48.3040 0.000 | 48.3040 2 48.4353 0 48.3040 0.000 48.3040 0.000
48.3200 9 48.5580 0 48.3200 0.000 48.3200 0.000 | 48.3200 2 48.4123 0 48.3200 0.000 48.3200 0.000 | 48.3200 4 48.4513 0 48.3200 0.000 48.3200 0.000
48.3360 6 48.5740 0 48.3360 0.000 48.3360 0.000 | 48.3360 2 48.4283 0 48.3360 0.000 48.3360 0.000 | 48.3360 8 48.4673 0 48.3360 0.000 48.3360 0.000
48.3520 11 48.5900 1 48.3520 0.000 48.3520 0.000 | 48.3520 4 48.4443 0 48.3520 0.000 48.3520 0.000 | 48.3520 5 48.4833 0 48.3520 0.000 48.3520 0.000
48.3680 6 48.6060 0 48.3680 0.000 48.3680 0.000 | 48.3680 8 48.4603 0 48.3680 0.000 48.3680 0.000 | 48.3680 3 48.4993 0 48.3680 0.000 48.3680 0.000
48.3840 11 48.6220 0 48.3840 0.000 48.3840 0.000 | 48.3840 4 48.4763 0 48.3840 0.000 48.3840 0.000 | 48.3840 3 48.5153 1 48.3840 0.000 48.3840 0.000
48.4000 8 48.6380 0 48.4000 0.000 48.4000 0.000 | 48.4000 3 48.4923 0 48.4000 0.000 48.4000 0.000 | 48.4000 5 48.5313 0 48.4000 0.000 48.4000 0.000
48.4160 7 48.6540 0 48.4160 0.000 48.4160 0.000 | 48.4160 6 48.5083 0 48.4160 0.000 48.4160 0.000 | 48.4160 2 48.5473 0 48.4160 0.000 48.4160 0.000
48.4320 9 48.6700 0 48.4320 0.000 48.4320 0.000 | 48.4320 0 48.5243 0 48.4320 0.000 48.4320 0.000 | 48.4320 6 48.5633 0 48.4320 0.000 48.4320 0.000
48.4480 8 48.6860 0 48.4480 0.000 48.4480 0.000 | 48.4480 1 48.5403 0 48.4480 0.000 48.4480 0.000 | 48.4480 4 48.5793 0 48.4480 0.000 48.4480 0.000
48.4640 5 48.7020 0 48.4640 0.000 48.4640 0.000 | 48.4640 2 48.5563 0 48.4640 0.000 48.4640 0.000 | 48.4640 4 48.5953 0 48.4640 0.000 48.4640 0.000
48.4800 6 48.7180 0 48.4800 0.000 48.4800 0.000 | 48.4800 5 48.5723 0 48.4800 0.000 48.4800 0.000 | 48.4800 9 48.6113 1 48.4800 0.000 48.4800 0.000
48.4960 10 48.7340 0 48.4960 0.000 48.4960 0.000 | 48.4960 6 48.5883 0 48.4960 0.000 48.4960 0.000 | 48.4960 3 48.6273 0 48.4960 0.000 48.4960 0.000
48.5120 6 48.7500 0 48.5120 0.000 48.5120 0.000 | 48.5120 2 48.6043 0 48.5120 0.000 48.5120 0.000 | 48.5120 3 48.6433 0 48.5120 0.000 48.5120 0.000
48.5280 11 48.7660 0 48.5280 0.000 48.5280 0.000 | 48.5280 2 48.6203 0 48.5280 0.000 48.5280 0.000 | 48.5280 3 48.6593 0 48.5280 0.000 48.5280 0.000
48.5440 6 48.7820 0 48.5440 0.000 48.5440 0.000 | 48.5440 3 48.6363 1 48.5440 0.000 48.5440 0.000 | 48.5440 1 48.6753 0 48.5440 0.000 48.5440 0.000
48.5600 10 48.7980 0 48.5600 0.000 48.5600 0.000 | 48.5600 1 48.6523 1 48.5600 0.000 48.5600 0.000 | 48.5600 3 48.6913 0 48.5600 0.000 48.5600 0.000
48.5760 4 48.8140 0 48.5760 0.000 48.5760 0.000 | 48.5760 4 48.6683 0 48.5760 0.000 48.5760 0.000 | 48.5760 4 48.7073 0 48.5760 0.000 48.5760 0.000
48.5920 13 48.8300 0 48.5920 0.000 48.5920 0.000 | 48.5920 3 48.6843 0 48.5920 0.000 48.5920 0.000 | 48.5920 3 48.7233 0 48.5920 0.000 48.5920 0.000
48.6080 14 48.8460 0 48.6080 0.000 48.6080 0.000 | 48.6080 2 48.7003 0 48.6080 0.000 48.6080 0.000 | 48.6080 3 48.7393 0 48.6080 0.000 48.6080 0.000
48.6240 8 48.8620 1 48.6240 0.000 48.6240 0.000 | 48.6240 6 48.7163 0 48.6240 0.000 48.6240 0.000 | 48.6240 5 48.7553 0 48.6240 0.000 48.6240 0.000
48.6400 6 48.8780 0 48.6400 0.000 48.6400 0.000 | 48.6400 2 48.7323 0 48.6400 0.000 48.6400 0.000 | 48.6400 3 48.7713 0 48.6400 0.000 48.6400 0.000
48.6560 9 48.8940 1 48.6560 0.000 48.6560 0.000 | 48.6560 6 48.7483 0 48.6560 0.000 48.6560 0.000 | 48.6560 0 48.7873 0 48.6560 0.000 48.6560 0.000
48.6720 4 48.9100 0 48.6720 0.000 48.6720 0.000 | 48.6720 2 48.7643 1 48.6720 0.000 48.6720 0.000 | 48.6720 4 48.8033 0 48.6720 0.000 48.6720 0.000
48.6880 10 48.9260 0 48.6880 0.000 48.6880 0.000 | 48.6880 4 48.7803 0 48.6880 0.000 48.6880 0.000 | 48.6880 1 48.8193 1 48.6880 0.000 48.6880 0.000
48.7040 5 48.9420 0 48.7040 0.000 48.7040 0.000 | 48.7040 4 48.7963 0 48.7040 0.000 48.7040 0.000 | 48.7040 6 48.8353 0 48.7040 0.000 48.7040 0.000
48.7200 10 48.9580 0 48.7200 0.000 48.7200 0.000 | 48.7200 5 48.8123 0 48.7200 0.000 48.7200 0.000 | 48.7200 5 48.8513 1 48.7200 0.000 48.7200 0.000
48.7360 7 48.9740 0 48.7360 0.000 48.7360 0.000 | 48.7360 4 48.8283 0 48.7360 0.000 48.7360 0.000 | 48.7360 3 48.8673 0 48.7360 0.000 48.7360 0.000
48.7520 11 48.9900 0 48.7520 0.000 48.7520 0.000 | 48.7520 7 48.8443 0 48.7520 0.000 48.7520 0.000 | 48.7520 4 48.8833 0 48.7520 0.000 48.7520 0.000
48.7680 7 49.0060 0 48.7680 0.000 48.7680 0.000 | 48.7680 2 48.8603 0 48.7680 0.000 48.7680 0.000 | 48.7680 3 48.8993 0 48.7680 0.000 48.7680 0.000
48.7840 9 49.0220 0 48.7840 0.000 48.7840 0.000 | 48.7840 5 48.8763 2 48.7840 0.000 48.7840 0.000 | 48.7840 1 48.9153 0 48.7840 0.000 48.7840 0.000
48.8000 13 49.0380 0 48.8000 0.000 48.8000 0.000 | 48.8000 2 48.8923 0 48.8000 0.000 48.8000 0.000 | 48.8000 3 48.9313 0 48.8000 0.000 48.8000 0.000
48.8160 5 49.0540 0 48.8160 0.000 48.8160 0.000 | 48.8160 1 48.9083 0 48.8160 0.000 48.8160 0.000 | 48.8160 3 48.9473 0 48.8160 0.000 48.8160 0.000
48.8320 10 49.0700 0 48.8320 0.000 48.8320 0.000 | 48.8320 1 48.9243 0 48.8320 0.000 48.8320 0.000 | 48.8320 2 48.9633 0 48.8320 0.000 48.8320 0.000
48.8480 10 49.0860 0 48.8480 0.000 48.8480 0.000 | 48.8480 1 48.9403 0 48.8480 0.000 48.8480 0.000 | 48.8480 4 48.9793 0 48.8480 0.000 48.8480 0.000
48.8640 10 49.1020 0 48.8640 0.000 48.8640 0.000 | 48.8640 4 48.9563 1 48.8640 0.000 48.8640 0.000 | 48.8640 4 48.9953 0 48.8640 0.000 48.8640 0.000
48.8800 3 49.1180 0 48.8800 0.000 48.8800 0.000 | 48.8800 4 48.9723 0 48.8800 0.000 48.8800 0.000 | 48.8800 4 49.0113 0 48.8800 0.000 48.8800 0.000
48.8960 8 49.1340 0 48.8960 0.000 48.8960 0.000 | 48.8960 3 48.9883 0 48.8960 0.000 48.8960 0.000 | 48.8960 6 49.0273 0 48.8960 0.000 48.8960 0.000
48.9120 10 49.1500 0 48.9120 0.000 48.9120 0.000 | 48.9120 6 49.0043 0 48.9120 0.000 48.9120 0.000 | 48.9120 4 49.0433 0 48.9120 0.000 48.9120 0.000
48.9280 6 49.1660 0 48.9280 0.000 48.9280 0.000 | 48.9280 3 49.0203 0 48.9280 0.000 48.9280 0.000 | 48.9280 4 49.0593 1 48.9280 0.000 48.9280 0.000
48.9440 10 49.1820 0 48.9440 0.000 48.9440 0.000 | 48.9440 2 49.0363 0 48.9440 0.000 48.9440 0.000 | 48.9440 3 49.0753 0 48.9440 0.000 48.9440 0.000
48.9600 5 49.1980 0 48.9600 0.000 48.9600 0.000 | 48.9600 5 49.0523 0 48.9600 0.000 48.9600 0.000 | 48.9600 7 49.0913 0 48.9600 0.000 48.9600 0.000
48.9760 9 49.2140 0 48.9760 0.000 48.9760 0.000 | 48.9760 3 49.0683 0 48.9760 0.000 48.9760 0.000 | 48.9760 4 49.1073 0 48.9760 0.000 48.9760 0.000
48.9920 6 49.2300 0 48.9920 0.000 48.9920 0.000 | 48.9920 6 49.0843 0 48.9920 0.000 48.9920 0.000 | 48.9920 0 49.1233 0 48.9920 0.000 48.9920 0.000
49.0080 12 49.2460 0 49.0080 0.000 49.0080 0.000 | 49.0080 3 49.1003 0 49.0080 0.000 49.0080 0.000 | 49.0080 3 49.1393 0 49.0080 0.000 49.0080 0.000
49.0240 11 49.2620 0 49.0240 0.000 49.0240 0.000 | 49.0240 6 49.1163 0 49.0240 0.000 49.0240 0.000 | 49.0240 4 49.1553 0 49.0240 0.000 49.0240 0.000
49.0400 10 49.2780 0 49.0400 0.000 49.0400 0.000 | 49.0400 5 49.1323 0 49.0400 0.000 49.0400 0.000 | 49.0400 1 49.1713 0 49.0400 0.000 49.0400 0.000
49.0560 11 49.2940 0 49.0560 0.000 49.0560 0.000 | 49.0560 5 49.1483 0 49.0560 0.000 49.0560 0.000 | 49.0560 3 49.1873 0 49.0560 0.000 49.0560 0.000
49.0720 5 49.3100 0 49.0720 0.000 49.0720 0.000 | 49.0720 0 49.1643 0 49.0720 0.000 49.0720 0.000 | 49.0720 2 49.2033 0 49.0720 0.000 49.0720 0.000
49.0880 12 49.3260 0 49.0880 0.000 49.0880 0.000 | 49.0880 5 49.1803 1 49.0880 0.000 49.0880 0.000 | 49.0880 4 49.2193 0 49.0880 0.000 49.0880 0.000
49.1040 9 49.3420 0 49.1040 0.000 49.1040 0.000 | 49.1040 5 49.1963 0 49.1040 0.000 49.1040 0.000 | 49.1040 1 49.2353 1 49.1040 0.000 49.1040 0.000
49.1200 11 49.3580 0 49.1200 0.000 49.1200 0.000 | 49.1200 3 49.2123 0 49.1200 0.000 49.1200 0.000 | 49.1200 7 49.2513 0 49.1200 0.000 49.1200 0.000
49.1360 12 49.3740 0 49.1360 0.000 49.1360 0.000 | 49.1360 8 49.2283 0 49.1360 0.000 49.1360 0.000 | 49.1360 5 49.2673 0 49.1360 0.000 49.1360 0.000
49.1520 5 49.3900 0 49.1520 0.000 49.1520 0.000 | 49.1520 2 49.2443 0 49.1520 0.000 49.1520 0.000 | 49.1520 9 49.2833 1 49.1520 0.000 49.1520 0.000
49.1680 10 49.4060 0 49.1680 0.000 49.1680 0.000 | 49.1680 5 49.2603 0 49.1680 0.000 49.1680 0.000 | 49.1680 4 49.2993 0 49.1680 0.000 49.1680 0.000
49.1840 8 49.4220 0 49.1840 0.000 49.1840 0.000 | 49.1840 3 49.2763 0 49.1840 0.000 49.1840 0.000 | 49.1840 3 49.3153 0 49.1840 0.000 49.1840 0.000
49.2000 14 49.4380 0 49.2000 0.000 49.2000 0.000 | 49.2000 3 49.2923 0 49.2000 0.000 49.2000 0.000 | 49.2000 5 49.3313 0 49.2000 0.000 49.2000 0.000
49.2160 8 49.4540 0 49.2160 0.000 49.2160 0.000 | 49.2160 1 49.3083 0 49.2160 0.000 49.2160 0.000 | 49.2160 3 49.3473 0 49.2160 0.000 49.2160 0.000
49.2320 8 49.4700 0 49.2320 0.000 49.2320 0.000 | 49.2320 3 49.3243 0 49.2320 0.000 49.2320 0.000 | 49.2320 0 49.3633 0 49.2320 0.000 49.2320 0.000
49.2480 12 49.4860 0 49.2480 0.000 49.2480 0.000 | 49.2480 0 49.3403 0 49.2480 0.000 49.2480 0.000 | 49.2480 7 49.3793 0 49.2480 0.000 49.2480 0.000
49.2640 5 49.5020 0 49.2640 0.000 49.2640 0.000 | 49.2640 1 49.3563 0 49.2640 0.000 49.2640 0.000 | 49.2640 4 49.3953 0 49.2640 0.000 49.2640 0.000
49.2800 10 49.5180 0 49.2800 0.000 49.2800 0.000 | 49.2800 3 49.3723 0 49.2800 0.000 49.2800 0.000 | 49.2800 4 49.4113 0 49.2800 0.000 49.2800 0.000
49.2960 3 49.5340 0 49.2960 0.000 49.2960 0.000 | 49.2960 1 49.3883 0 49.2960 0.000 49.2960 0.000 | 49.2960 3 49.4273 0 49.2960 0.000 49.2960 0.000
49.3120 7 49.5500 0 49.3120 0.000 49.3120 0.000 | 49.3120 4 49.4043 0 49.3120 0.000 49.3120 0.000 | 49.3120 6 49.4433 0 49.3120 0.000 49.3120 0.000
49.3280 13 49.5660 0 49.3280 0.000 49.3280 0.000 | 49.3280 4 49.4203 0 49.3280 0.000 49.3280 0.000 | 49.3280 2 49.4593 0 49.3280 0.000 49.3280 0.000
49.3440 11 49.5820 0 49.3440 0.000 49.3440 0.000 | 49.3440 5 49.4363 0 49.3440 0.000 49.3440 0.000 | 49.3440 4 49.4753 0 49.3440 0.000 49.3440 0.000
49.3600 8 49.5980 0 49.3600 0.000 49.3600 0.000 | 49.3600 3 49.4523 0 49.3600 0.000 49.3600 0.000 | 49.3600 4 49.4913 0 49.3600 0.000 49.3600 0.000
49.3760 8 49.6140 0 49.3760 0.000 49.3760 0.000 | 49.3760 0 49.4683 0 49.3760 0.000 49.3760 0.000 | 49.3760 4 49.5073 0 49.3760 0.000 49.3760 0.000
49.3920 3 49.6300 0 49.3920 0.000 49.3920 0.000 | 49.3920 4 49.4843 0 49.3920 0.000 49.3920 0.000 | 49.3920 9 49.5233 0 49.3920 0.000 49.3920 0.000
49.4080 7 49.6460 0 49.4080 0.000 49.4080 0.000 | 49.4080 2 49.5003 0 49.4080 0.000 49.4080 0.000 | 49.4080 4 49.5393 0 49.4080 0.000 49.4080 0.000
49.4240 8 49.6620 0 49.4240 0.000 49.4240 0.000 | 49.4240 5 49.5163 0 49.4240 0.000 49.4240 0.000 | 49.4240 4 49.5553 0 49.4240 0.000 49.4240 0.000
49.4400 9 49.6780 0 49.4400 0.000 49.4400 0.000 | 49.4400 6 49.5323 0 49.4400 0.000 49.4400 0.000 | 49.4400 2 49.5713 0 49.4400 0.000 49.4400 0.000
49.4560 10 49.6940 0 49.4560 0.000 49.4560 0.000 | 49.4560 2 49.5483 0 49.4560 0.000 49.4560 0.000 | 49.4560 5 49.5873 0 49.4560 0.000 49.4560 0.000
49.4720 7 49.7100 0 49.4720 0.000 49.4720 0.000 | 49.4720 2 49.5643 0 49.4720 0.000 49.4720 0.000 | 49.4720 6 49.6033 0 49.4720 0.000 49.4720 0.000
49.4880 5 49.7260 0 49.4880 0.000 49.4880 0.000 | 49.4880 3 49.5803 1 49.4880 0.000 49.4880 0.000 | 49.4880 3 49.6193 0 49.4880 0.000 49.4880 0.000
49.5040 8 49.7420 0 49.5040 0.000 49.5040 0.000 | 49.5040 1 49.5963 0 49.5040 0.000 49.5040 0.000 | 49.5040 2 49.6353 0 49.5040 0.000 49.5040 0.000
49.5200 13 49.7580 0 49.5200 0.000 49.5200 0.000 | 49.5200 3 49.6123 0 49.5200 0.000 49.5200 0.000 | 49.5200 4 49.6513 0 49.5200 0.000 49.5200 0.000
49.5360 9 49.7740 0 49.5360 0.000 49.5360 0.000 | 49.5360 5 49.6283 0 49.5360 0.000 49.5360 0.000 | 49.5360 6 49.6673 0 49.5360 0.000 49.5360 0.000
49.5520 8 49.7900 0 49.5520 0.000 49.5520 0.000 | 49.5520 3 49.6443 0 49.5520 0.000 49.5520 0.000 | 49.5520 4 49.6833 0 49.5520 0.000 49.5520 0.000
49.5680 3 49.8060 0 49.5680 0.000 49.5680 0.000 | 49.5680 1 49.6603 0 49.5680 0.000 49.5680 0.000 | 49.5680 2 49.6993 0 49.5680 0.000 49.5680 0.000
49.5840 6 49.8220 0 49.5840 0.000 49.5840 0.000 | 49.5840 4 49.6763 1 49.5840 0.000 49.5840 0.000 | 49.5840 3 49.7153 0 49.5840 0.000 49.5840 0.000
49.6000 7 49.8380 0 49.6000 0.000 49.6000 0.000 | 49.6000 3 49.6923 0 49.6000 0.000 49.6000 0.000 | 49.6000 4 49.7313 0 49.6000 0.000 49.6000 0.000
49.6160 6 49.8540 1 49.6160 0.000 49.6160 0.000 | 49.6160 2 49.7083 1 49.6160 0.000 49.6160 0.000 | 49.6160 3 49.7473 0 49.6160 0.000 49.6160 0.000
49.6320 8 49.8700 0 49.6320 0.000 49.6320 0.000 | 49.6320 2 49.7243 0 49.6320 0.000 49.6320 0.000 | 49.6320 4 49.7633 0 49.6320 0.000 49.6320 0.000
49.6480 6 49.8860 0 49.6480 0.000 49.6480 0.000 | 49.6480 2 49.7403 0 49.6480 0.000 49.6480 0.000 | 49.6480 2 49.7793 0 49.6480 0.000 49.6480 0.000
49.6640 5 49.9020 0 49.6640 0.000 49.6640 0.000 | 49.6640 4 49.7563 0 49.6640 0.000 49.6640 0.000 | 49.6640 4 49.7953 0 49.6640 0.000 49.6640 0.000
49.6800 7 49.9180 0 49.6800 0.000 49.6800 0.000 | 49.6800 3 49.7723 0 49.6800 0.000 49.6800 0.000 | 49.6800 0 49.8113 0 49.6800 0.000 49.6800 0.000
49.6960 5 49.9340 0 49.6960 0.000 49.6960 0.000 | 49.6960 0 49.7883 0 49.6960 0.000 49.6960 0.000 | 49.6960 4 49.8273 0 49.6960 0.000 49.6960 0.000
49.7120 11 49.9500 0 49.7120 0.000 49.7120 0.000 | 49.7120 3 49.8043 0 49.7120 0.000 49.7120 0.000 | 49.7120 2 49.8433 0 49.7120 0.000 49.7120 0.000
49.7280 6 49.9660 0 49.7280 0.000 49.7280 0.000 | 49.7280 5 49.8203 0 49.7280 0.000 49.7280 0.000 | 49.7280 1 49.8593 0 49.7280 0.000 49.7280 0.000
49.7440 6 49.9820 0 49.7440 0.000 49.7440 0.000 | 49.7440 6 49.8363 0 49.7440 0.000 49.7440 0.000 | 49.7440 3 49.8753 0 49.7440 0.000 49.7440 0.000
49.7600 12 49.9980 0 49.7600 0.000 49.7600 0.000 | 49.7600 2 49.8523 0 49.7600 0.000 49.7600 0.000 | 49.7600 2 49.8913 0 49.7600 0.000 49.7600 0.000
49.7760 7 50.0140 1 49.7760 0.000 49.7760 0.000 | 49.7760 5 49.8683 0 49.7760 0.000 49.7760 0.000 | 49.7760 3 49.9073 0 49.7760 0.000 49.7760 0.000
49.7920 17 50.0300 0 49.7920 0.000 49.7920 0.000 | 49.7920 1 49.8843 0 49.7920 0.000 49.7920 0.000 | 49.7920 2 49.9233 0 49.7920 0.000 49.7920 0.000
49.8080 12 50.0460 0 49.8080 0.000 49.8080 0.000 | 49.8080 4 49.9003 0 49.8080 0.000 49.8080 0.000 | 49.8080 0 49.9393 0 49.8080 0.000 49.8080 0.000
49.8240 12 50.0620 0 49.8240 0.000 49.8240 0.000 | 49.8240 3 49.9163 0 49.8240 0.000 49.8240 0.000 | 49.8240 3 49.9553 0 49.8240 0.000 49.8240 0.000
49.8400 10 50.0780 0 49.8400 0.000 49.8400 0.000 | 49.8400 3 49.9323 0 49.8400 0.000 49.8400 0.000 | 49.8400 2 49.9713 0 49.8400 0.000 49.8400 0.000
49.8560 6 50.0940 1 49.8560 0.000 49.8560 0.000 | 49.8560 2 49.9483 0 49.8560 0.000 49.8560 0.000 | 49.8560 2 49.9873 0 49.8560 0.000 49.8560 0.000
49.8720 8 50.1100 1 49.8720 0.000 49.8720 0.000 | 49.8720 6 49.9643 0 49.8720 0.000 49.8720 0.000 | 49.8720 4 50.0033 0 49.8720 0.000 49.8720 0.000
49.8880 4 50.1260 0 49.8880 0.000 49.8880 0.000 | 49.8880 1 49.9803 0 49.8880 0.000 49.8880 0.000 | 49.8880 2 50.0193 0 49.8880 0.000 49.8880 0.000
49.9040 10 50.1420 0 49.9040 0.000 49.9040 0.000 | 49.9040 3 49.9963 0 49.9040 0.000 49.9040 0.000 | 49.9040 3 50.0353 0 49.9040 0.000 49.9040 0.000
49.9200 11 50.1580 0 49.9200 0.000 49.9200 0.000 | 49.9200 3 50.0123 0 49.9200 0.000 49.9200 0.000 | 49.9200 3 50.0513 0 49.9200 0.000 49.9200 0.000
49.9360 8 50.1740 0 49.9360 0.000 49.9360 0.000 | 49.9360 3 50.0283 0 49.9360 0.000 49.9360 0.000 | 49.9360 4 50.0673 0 49.9360 0.000 49.9360 0.000
49.9520 6 50.1900 0 49.9520 0.000 49.9520 0.000 | 49.9520 0 50.0443 0 49.9520 0.000 49.9520 0.000 | 49.9520 3 50.0833 0 49.9520 0.000 49.9520 0.000
49.9680 10 50.2060 1 49.9680 0.000 49.9680 0.000 | 49.9680 7 50.0603 0 49.9680 0.000 49.9680 0.000 | 49.9680 2 50.0993 0 49.9680 0.000 49.9680 0.000
49.9840 7 50.2220 0 49.9840 0.000 49.9840 0.000 | 49.9840 3 50.0763 0 49.9840 0.000 49.9840 0.000 | 49.9840 3 50.1153 0 49.9840 0.000 49.9840 0.000
50.0000 8 50.2380 0 50.0000 0.000 50.0000 0.000 | 50.0000 2 50.0923 0 50.0000 0.000 50.0000 0.000 | 50.0000 3 50.1313 0 50.0000 0.000 50.0000 0.000
50.0160 7 50.2540 0 50.0160 0.000 50.0160 0.000 | 50.0160 1 50.1083 0 50.0160 0.000 50.0160 0.000 | 50.0160 4 50.1473 1 50.0160 0.000 50.0160 0.000
50.0320 7 50.2700 0 50.0320 0.000 50.0320 0.000 | 50.0320 1 50.1243 0 50.0320 0.000 50.0320 0.000 | 50.0320 1 50.1633 0 50.0320 0.000 50.0320 0.000
50.0480 9 50.2860 0 50.0480 0.000 50.0480 0.000 | 50.0480 6 50.1403 0 50.0480 0.000 50.0480 0.000 | 50.0480 1 50.1793 0 50.0480 0.000 50.0480 0.000
50.0640 10 50.3020 1 50.0640 0.000 50.0640 0.000 | 50.0640 1 50.1563 0 50.0640 0.000 50.0640 0.000 | 50.0640 5 50.1953 0 50.0640 0.000 50.0640 0.000
50.0800 7 50.3180 0 50.0800 0.000 50.0800 0.000 | 50.0800 2 50.1723 0 50.0800 0.000 50.0800 0.000 | 50.0800 0 50.2113 0 50.0800 0.000 50.0800 0.000
50.0960 8 50.3340 0 50.0960 0.000 50.0960 0.000 | 50.0960 4 50.1883 0 50.0960 0.000 50.0960 0.000 | 50.0960 6 50.2273 0 50.0960 0.000 50.0960 0.000
50.1120 6 50.3500 0 50.1120 0.000 50.1120 0.000 | 50.1120 4 50.2043 0 50.1120 0.000 50.1120 0.000 | 50.1120 2 50.2433 1 50.1120 0.000 50.1120 0.000
50.1280 5 50.3660 0 50.1280 0.000 50.1280 0.000 | 50.1280 3 50.2203 0 50.1280 0.000 50.1280 0.000 | 50.1280 4 50.2593 0 50.1280 0.000 50.1280 0.000
50.1440 6 50.3820 0 50.1440 0.000 50.1440 0.000 | 50.1440 0 50.2363 0 50.1440 0.000 50.1440 0.000 | 50.1440 1 50.2753 0 50.1440 0.000 50.1440 0.000
50.1600 11 50.3980 0 50.1600 0.000 50.1600 0.000 | 50.1600 7 50.2523 0 50.1600 0.000 50.1600 0.000 | 50.1600 6 50.2913 0 50.1600 0.000 50.1600 0.000
50.1760 2 50.4140 0 50.1760 0.000 50.1760 0.000 | 50.1760 2 50.2683 0 50.1760 0.000 50.1760 0.000 | 50.1760 2 50.3073 0 50.1760 0.000 50.1760 0.000
50.1920 6 50.4300 0 50.1920 0.000 50.1920 0.000 | 50.1920 1 50.2843 0 50.1920 0.000 50.1920 0.000 | 50.1920 4 50.3233 0 50.1920 0.000 50.1920 0.000
50.2080 10 50.4460 0 50.2080 0.000 50.2080 0.000 | 50.2080 3 50.3003 0 50.2080 0.000 50.2080 0.000 | 50.2080 3 50.3393 0 50.2080 0.000 50.2080 0.000
50.2240 6 50.4620 0 50.2240 0.000 50.2240 0.000 | 50.2240 8 50.3163 0 50.2240 0.000 50.2240 0.000 | 50.2240 5 50.3553 0 50.2240 0.000 50.2240 0.000
50.2400 5 50.4780 0 50.2400 0.000 50.2400 0.000 | 50.2400 2 50.3323 0 50.2400 0.000 50.2400 0.000 | 50.2400 0 50.3713 0 50.2400 0.000 50.2400 0.000
50.2560 5 50.4940 0 50.2560 0.000 50.2560 0.000 | 50.2560 2 50.3483 0 50.2560 0.000 50.2560 0.000 | 50.2560 4 50.3873 0 50.2560 0.000 50.2560 0.000
50.2720 5 50.5100 0 50.2720 0.000 50.2720 0.000 | 50.2720 4 50.3643 0 50.2720 0.000 50.2720 0.000 | 50.2720 1 50.4033 0 50.2720 0.000 50.2720 0.000
50.2880 11 50.5260 0 50.2880 0.000 50.2880 0.000 | 50.2880 4 50.3803 0 50.2880 0.000 50.2880 0.000 | 50.2880 0 50.4193 0 50.2880 0.000 50.2880 0.000
50.3040 6 50.5420 0 50.3040 0.000 50.3040 0.000 | 50.3040 3 50.3963 0 50.3040 0.000 50.3040 0.000 | 50.3040 4 50.4353 0 50.3040 0.000 50.3040 0.000
50.3200 8 50.5580 0 50.3200 0.000 50.3200 0.000 | 50.3200 5 50.4123 0 50.3200 0.000 50.3200 0.000 | 50.3200 3 50.4513 1 50.3200 0.000 50.3200 0.000
50.3360 6 50.5740 0 50.3360 0.000 50.3360 0.000 | 50.3360 1 50.4283 0 50.3360 0.000 50.3360 0.000 | 50.3360 7 50.4673 0 50.3360 0.000 50.3360 0.000
50.3520 12 50.5900 0 50.3520 0.000 50.3520 0.000 | 50.3520 3 50.4443 0 50.3520 0.000 50.3520 0.000 | 50.3520 4 50.4833 0 50.3520 0.000 50.3520 0.000
50.3680 4 50.6060 0 50.3680 0.000 50.3680 0.000 | 50.3680 3 50.4603 0 50.3680 0.000 50.3680 0.000 | 50.3680 0 50.4993 0 50.3680 0.000 50.3680 0.000
50.3840 6 50.6220 0 50.3840 0.000 50.3840 0.000 | 50.3840 1 50.4763 0 50.3840 0.000 50.3840 0.000 | 50.3840 1 50.5153 0 50.3840 0.000 50.3840 0.000
50.4000 6 50.6380 0 50.4000 0.000 50.4000 0.000 | 50.4000 2 50.4923 0 50.4000 0.000 50.4000 0.000 | 50.4000 4 50.5313 0 50.4000 0.000 50.4000 0.000
50.4160 8 50.6540 0 50.4160 0.000 50.4160 0.000 | 50.4160 1 50.5083 0 50.4160 0.000 50.4160 0.000 | 50.4160 3 50.5473 0 50.4160 0.000 50.4160 0.000
50.4320 7 50.6700 0 50.4320 0.000 50.4320 0.000 | 50.4320 3 50.5243 0 50.4320 0.000 50.4320 0.000 | 50.4320 2 50.5633 0 50.4320 0.000 50.4320 0.000
50.4480 4 50.6860 0 50.4480 0.000 50.4480 0.000 | 50.4480 3 50.5403 0 50.4480 0.000 50.4480 0.000 | 50.4480 3 50.5793 1 50.4480 0.000 50.4480 0.000
50.4640 6 50.7020 0 50.4640 0.000 50.4640 0.000 | 50.4640 8 50.5563 0 50.4640 0.000 50.4640 0.000 | 50.4640 4 50.5953 0 50.4640 0.000 50.4640 0.000
50.4800 6 50.7180 1 50.4800 0.000 50.4800 0.000 | 50.4800 2 50.5723 0 50.4800 0.000 50.4800 0.000 | 50.4800 1 50.6113 0 50.4800 0.000 50.4800 0.000
50.4960 5 50.7340 0 50.4960 0.000 50.4960 0.000 | 50.4960 4 50.5883 0 50.4960 0.000 50.4960 0.000 | 50.4960 1 50.6273 0 50.4960 0.000 50.4960 0.000
50.5120 6 50.7500 0 50.5120 0.000 50.5120 0.000 | 50.5120 9 50.6043 0 50.5120 0.000 50.5120 0.000 | 50.5120 6 50.6433 0 50.5120 0.000 50.5120 0.000
50.5280 9 50.7660 0 50.5280 0.000 50.5280 0.000 | 50.5280 5 50.6203 0 50.5280 0.000 50.5280 0.000 | 50.5280 3 50.6593 0 50.5280 0.000 50.5280 0.000
50.5440 9 50.7820 0 50.5440 0.000 50.5440 0.000 | 50.5440 1 50.6363 0 50.5440 0.000 50.5440 0.000 | 50.5440 3 50.6753 1 50.5440 0.000 50.5440 0.000
50.5600 7 50.7980 0 50.5600 0.000 50.5600 0.000 | 50.5600 0 50.6523 0 50.5600 0.000 50.5600 0.000 | 50.5600 2 50.6913 0 50.5600 0.000 50.5600 0.000
50.5760 7 50.8140 0 50.5760 0.000 50.5760 0.000 | 50.5760 4 50.6683 0 50.5760 0.000 50.5760 0.000 | 50.5760 3 50.7073 0 50.5760 0.000 50.5760 0.000
50.5920 6 50.8300 0 50.5920 0.000 50.5920 0.000 | 50.5920 2 50.6843 0 50.5920 0.000 50.5920 0.000 | 50.5920 6 50.7233 0 50.5920 0.000 50.5920 0.000
50.6080 7 50.8460 0 50.6080 0.000 50.6080 0.000 | 50.6080 4 50.7003 0 50.6080 0.000 50.6080 0.000 | 50.6080 1 50.7393 0 50.6080 0.000 50.6080 0.000
50.6240 9 50.8620 0 50.6240 0.000 50.6240 0.000 | 50.6240 4 50.7163 0 50.6240 0.000 50.6240 0.000 | 50.6240 4 50.7553 1 50.6240 0.000 50.6240 0.000
50.6400 7 50.8780 0 50.6400 0.000 50.6400 0.000 | 50.6400 5 50.7323 0 50.6400 0.000 50.6400 0.000 | 50.6400 3 50.7713 0 50.6400 0.000 50.6400 0.000
50.6560 7 50.8940 0 50.6560 0.000 50.6560 0.000 | 50.6560 6 50.7483 0 50.6560 0.000 50.6560 0.000 | 50.6560 4 50.7873 0 50.6560 0.000 50.6560 0.000
50.6720 7 50.9100 0 50.6720 0.000 50.6720 0.000 | 50.6720 4 50.7643 0 50.6720 0.000 50.6720 0.000 | 50.6720 0 50.8033 0 50.6720 0.000 50.6720 0.000
50.6880 9 50.9260 0 50.6880 0.000 50.6880 0.000 | 50.6880 2 50.7803 0 50.6880 0.000 50.6880 0.000 | 50.6880 5 50.8193 0 50.6880 0.000 50.6880 0.000
50.7040 5 50.9420 0 50.7040 0.000 50.7040 0.000 | 50.7040 2 50.7963 0 50.7040 0.000 50.7040 0.000 | 50.7040 3 50.8353 0 50.7040 0.000 50.7040 0.000
50.7200 4 50.9580 0 50.7200 0.000 50.7200 0.000 | 50.7200 3 50.8123 0 50.7200 0.000 50.7200 0.000 | 50.7200 1 50.8513 1 50.7200 0.000 50.7200 0.000
50.7360 10 50.9740 0 50.7360 0.000 50.7360 0.000 | 50.7360 3 50.8283 0 50.7360 0.000 50.7360 0.000 | 50.7360 2 50.8673 1 50.7360 0.000 50.7360 0.000
50.7520 9 50.9900 0 50.7520 0.000 50.7520 0.000 | 50.7520 3 50.8443 0 50.7520 0.000 50.7520 0.000 | 50.7520 4 50.8833 0 50.7520 0.000 50.7520 0.000
50.7680 5 51.0060 0 50.7680 0.000 50.7680 0.000 | 50.7680 1 50.8603 0 50.7680 0.000 50.7680 0.000 | 50.7680 4 50.8993 0 50.7680 0.000 50.7680 0.000
50.7840 7 51.0220 0 50.7840 0.000 50.7840 0.000 | 50.7840 3 50.8763 0 50.7840 0.000 50.7840 0.000 | 50.7840 3 50.9153 0 50.7840 0.000 50.7840 0.000
50.8000 5 51.0380 0 50.8000 0.000 50.8000 0.000 | 50.8000 3 50.8923 0 50.8000 0.000 50.8000 0.000 | 50.8000 1 50.9313 0 50.8000 0.000 50.8000 0.000
50.8160 6 51.0540 0 50.8160 0.000 50.8160 0.000 | 50.8160 3 50.9083 0 50.8160 0.000 50.8160 0.000 | 50.8160 3 50.9473 0 50.8160 0.000 50.8160 0.000
50.8320 7 51.0700 0 50.8320 0.000 50.8320 0.000 | 50.8320 4 50.9243 0 50.8320 0.000 50.8320 0.000 | 50.8320 3 50.9633 0 50.8320 0.000 50.8320 0.000
50.8480 8 51.0860 0 50.8480 0.000 50.8480 0.000 | 50.8480 3 50.9403 0 50.8480 0.000 50.8480 0.000 | 50.8480 4 50.9793 0 50.8480 0.000 50.8480 0.000
50.8640 11 51.1020 0 50.8640 0.000 50.8640 0.000 | 50.8640 5 50.9563 0 50.8640 0.000 50.8640 0.000 | 50.8640 0 50.9953 0 50.8640 0.000 50.8640 0.000
50.8800 4 51.1180 0 50.8800 0.000 50.8800 0.000 | 50.8800 3 50.9723 0 50.8800 0.000 50.8800 0.000 | 50.8800 2 51.0113 0 50.8800 0.000 50.8800 0.000
50.8960 11 51.1340 0 50.8960 0.000 50.8960 0.000 | 50.8960 2 50.9883 0 50.8960 0.000 50.8960 0.000 | 50.8960 4 51.0273 0 50.8960 0.000 50.8960 0.000
50.9120 8 51.1500 0 50.9120 0.000 50.9120 0.000 | 50.9120 2 51.0043 1 50.9120 0.000 50.9120 0.000 | 50.9120 4 51.0433 0 50.9120 0.000 50.9120 0.000
50.9280 8 51.1660 0 50.9280 0.000 50.9280 0.000 | 50.9280 3 51.0203 0 50.9280 0.000 50.9280 0.000 | 50.9280 2 51.0593 0 50.9280 0.000 50.9280 0.000
50.9440 8 51.1820 0 50.9440 0.000 50.9440 0.000 | 50.9440 3 51.0363 0 50.9440 0.000 50.9440 0.000 | 50.9440 4 51.0753 0 50.9440 0.000 50.9440 0.000
50.9600 3 51.1980 0 50.9600 0.000 50.9600 0.000 | 50.9600 1 51.0523 0 50.9600 0.000 50.9600 0.000 | 50.9600 3 51.0913 0 50.9600 0.000 50.9600 0.000
50.9760 9 51.2140 0 50.9760 0.000 50.9760 0.000 | 50.9760 1 51.0683 0 50.9760 0.000 50.9760 0.000 | 50.9760 2 51.1073 0 50.9760 0.000 50.9760 0.000
50.9920 9 51.2300 0 50.9920 0.000 50.9920 0.000 | 50.9920 3 51.0843 0 50.9920 0.000 50.9920 0.000 | 50.9920 4 51.1233 0 50.9920 0.000 50.9920 0.000
51.0080 3 51.2460 0 51.0080 0.000 51.0080 0.000 | 51.0080 3 51.1003 0 51.0080 0.000 51.0080 0.000 | 51.0080 3 51.1393 0 51.0080 0.000 51.0080 0.000
51.0240 6 51.2620 0 51.0240 0.000 51.0240 0.000 | 51.0240 0 51.1163 0 51.0240 0.000 51.0240 0.000 | 51.0240 2 51.1553 0 51.0240 0.000 51.0240 0.000
51.0400 7 51.2780 0 51.0400 0.000 51.0400 0.000 | 51.0400 2 51.1323 0 51.0400 0.000 51.0400 0.000 | 51.0400 3 51.1713 0 51.0400 0.000 51.0400 0.000
51.0560 10 51.2940 0 51.0560 0.000 51.0560 0.000 | 51.0560 5 51.1483 0 51.0560 0.000 51.0560 0.000 | 51.0560 0 51.1873 2 51.0560 0.000 51.0560 0.000
51.0720 3 51.3100 0 51.0720 0.000 51.0720 0.000 | 51.0720 4 51.1643 0 51.0720 0.000 51.0720 0.000 | 51.0720 5 51.2033 0 51.0720 0.000 51.0720 0.000
51.0880 6 51.3260 1 51.0880 0.000 51.0880 0.000 | 51.0880 4 51.1803 0 51.0880 0.000 51.0880 0.000 | 51.0880 0 51.2193 0 51.0880 0.000 51.0880 0.000
51.1040 3 51.3420 0 51.1040 0.000 51.1040 0.000 | 51.1040 1 51.1963 0 51.1040 0.000 51.1040 0.000 | 51.1040 6 51.2353 0 51.1040 0.000 51.1040 0.000
51.1200 8 51.3580 0 51.1200 0.000 51.1200 0.000 | 51.1200 7 51.2123 0 51.1200 0.000 51.1200 0.000 | 51.1200 4 51.2513 0 51.1200 0.000 51.1200 0.000
51.1360 3 51.3740 0 51.1360 0.000 51.1360 0.000 | 51.1360 2 51.2283 0 51.1360 0.000 51.1360 0.000 | 51.1360 1 51.2673 0 51.1360 0.000 51.1360 0.000
51.1520 8 51.3900 0 51.1520 0.000 51.1520 0.000 | 51.1520 0 51.2443 0 51.1520 0.000 51.1520 0.000 | 51.1520 2 51.2833 1 51.1520 0.000 51.1520 0.000
51.1680 8 51.4060 0 51.1680 0.000 51.1680 0.000 | 51.1680 4 51.2603 0 51.1680 0.000 51.1680 0.000 | 51.1680 4 51.2993 0 51.1680 0.000 51.1680 0.000
51.1840 7 51.4220 0 51.1840 0.000 51.1840 0.000 | 51.1840 2 51.2763 2 51.1840 0.000 51.1840 0.000 | 51.1840 2 51.3153 0 51.1840 0.000 51.1840 0.000
51.2000 11 51.4380 0 51.2000 0.000 51.2000 0.000 | 51.2000 3 51.2923 0 51.2000 0.000 51.2000 0.000 | 51.2000 5 51.3313 0 51.2000 0.000 51.2000 0.000
51.2160 11 51.4540 0 51.2160 0.000 51.2160 0.000 | 51.2160 3 51.3083 0 51.2160 0.000 51.2160 0.000 | 51.2160 1 51.3473 0 51.2160 0.000 51.2160 0.000
51.2320 6 51.4700 0 51.2320 0.000 51.2320 0.000 | 51.2320 0 51.3243 0 51.2320 0.000 51.2320 0.000 | 51.2320 1 51.3633 0 51.2320 0.000 51.2320 0.000
51.2480 5 51.4860 0 51.2480 0.000 51.2480 0.000 | 51.2480 3 51.3403 0 51.2480 0.000 51.2480 0.000 | 51.2480 2 51.3793 0 51.2480 0.000 51.2480 0.000
51.2640 3 51.5020 0 51.2640 0.000 51.2640 0.000 | 51.2640 4 51.3563 0 51.2640 0.000 51.2640 0.000 | 51.2640 0 51.3953 0 51.2640 0.000 51.2640 0.000
51.2800 7 51.5180 0 51.2800 0.000 51.2800 0.000 | 51.2800 1 51.3723 0 51.2800 0.000 51.2800 0.000 | 51.2800 5 51.4113 0 51.2800 0.000 51.2800 0.000
51.2960 6 51.5340 0 51.2960 0.000 51.2960 0.000 | 51.2960 5 51.3883 1 51.2960 0.000 51.2960 0.000 | 51.2960 2 51.4273 1 51.2960 0.000 51.2960 0.000
51.3120 11 51.5500 0 51.3120 0.000 51.3120 0.000 | 51.3120 1 51.4043 0 51.3120 0.000 51.3120 0.000 | 51.3120 3 51.4433 0 51.3120 0.000 51.3120 0.000
51.3280 5 51.5660 0 51.3280 0.000 51.3280 0.000 | 51.3280 2 51.4203 0 51.3280 0.000 51.3280 0.000 | 51.3280 5 51.4593 1 51.3280 0.000 51.3280 0.000
51.3440 3 51.5820 0 51.3440 0.000 51.3440 0.000 | 51.3440 5 51.4363 0 51.3440 0.000 51.3440 0.000 | 51.3440 2 51.4753 0 51.3440 0.000 51.3440 0.000
51.3600 4 51.5980 0 51.3600 0.000 51.3600 0.000 | 51.3600 2 51.4523 1 51.3600 0.000 51.3600 0.000 | 51.3600 3 51.4913 0 51.3600 0.000 51.3600 0.000
51.3760 4 51.6140 0 51.3760 0.000 51.3760 0.000 | 51.3760 1 51.4683 1 51.3760 0.000 51.3760 0.000 | 51.3760 6 51.5073 0 51.3760 0.000 51.3760 0.000
51.3920 4 51.6300 0 51.3920 0.000 51.3920 0.000 | 51.3920 3 51.4843 0 51.3920 0.000 51.3920 0.000 | 51.3920 2 51.5233 0 51.3920 0.000 51.3920 0.000
51.4080 3 51.6460 0 51.4080 0.000 51.4080 0.000 | 51.4080 5 51.5003 0 51.4080 0.000 51.4080 0.000 | 51.4080 9 51.5393 0 51.4080 0.000 51.4080 0.000
51.4240 15 51.6620 0 51.4240 0.000 51.4240 0.000 | 51.4240 5 51.5163 0 51.4240 0.000 51.4240 0.000 | 51.4240 2 51.5553 0 51.4240 0.000 51.4240 0.000
51.4400 9 51.6780 1 51.4400 0.000 51.4400 0.000 | 51.4400 3 51.5323 0 51.4400 0.000 51.4400 0.000 | 51.4400 6 51.5713 0 51.4400 0.000 51.4400 0.000
51.4560 3 51.6940 0 51.4560 0.000 51.4560 0.000 | 51.4560 1 51.5483 0 51.4560 0.000 51.4560 0.000 | 51.4560 1 51.5873 0 51.4560 0.000 51.4560 0.000
51.4720 5 51.7100 0 51.4720 0.000 51.4720 0.000 | 51.4720 1 51.5643 0 51.4720 0.000 51.4720 0.000 | 51.4720 3 51.6033 0 51.4720 0.000 51.4720 0.000
51.4880 8 51.7260 2 51.4880 0.000 51.4880 0.000 | 51.4880 4 51.5803 0 51.4880 0.000 51.4880 0.000 | 51.4880 5 51.6193 0 51.4880 0.000 51.4880 0.000
51.5040 14 51.7420 0 51.5040 0.000 51.5040 0.000 | 51.5040 1 51.5963 0 51.5040 0.000 51.5040 0.000 | 51.5040 5 51.6353 0 51.5040 0.000 51.5040 0.000
51.5200 6 51.7580 0 51.5200 0.000 51.5200 0.000 | 51.5200 1 51.6123 0 51.5200 0.000 51.5200 0.000 | 51.5200 0 51.6513 0 51.5200 0.000 51.5200 0.000
51.5360 4 51.7740 0 51.5360 0.000 51.5360 0.000 | 51.5360 4 51.6283 0 51.5360 0.000 51.5360 0.000 | 51.5360 3 51.6673 0 51.5360 0.000 51.5360 0.000
51.5520 5 51.7900 0 51.5520 0.000 51.5520 0.000 | 51.5520 1 51.6443 0 51.5520 0.000 51.5520 0.000 | 51.5520 3 51.6833 0 51.5520 0.000 51.5520 0.000
51.5680 7 51.8060 0 51.5680 0.000 51.5680 0.000 | 51.5680 3 51.6603 0 51.5680 0.000 51.5680 0.000 | 51.5680 1 51.6993 0 51.5680 0.000 51.5680 0.000
51.5840 5 51.8220 0 51.5840 0.000 51.5840 0.000 | 51.5840 0 51.6763 0 51.5840 0.000 51.5840 0.000 | 51.5840 1 51.7153 0 51.5840 0.000 51.5840 0.000
51.6000 11 51.8380 0 51.6000 0.000 51.6000 0.000 | 51.6000 5 51.6923 0 51.6000 0.000 51.6000 0.000 | 51.6000 0 51.7313 0 51.6000 0.000 51.6000 0.000
51.6160 4 51.8540 0 51.6160 0.000 51.6160 0.000 | 51.6160 1 51.7083 0 51.6160 0.000 51.6160 0.000 | 51.6160 6 51.7473 0 51.6160 0.000 51.6160 0.000
51.6320 7 51.8700 0 51.6320 0.000 51.6320 0.000 | 51.6320 1 51.7243 0 51.6320 0.000 51.6320 0.000 | 51.6320 7 51.7633 0 51.6320 0.000 51.6320 0.000
51.6480 6 51.8860 0 51.6480 0.000 51.6480 0.000 | 51.6480 2 51.7403 0 51.6480 0.000 51.6480 0.000 | 51.6480 5 51.7793 0 51.6480 0.000 51.6480 0.000
51.6640 9 51.9020 0 51.6640 0.000 51.6640 0.000 | 51.6640 2 51.7563 0 51.6640 0.000 51.6640 0.000 | 51.6640 2 51.7953 0 51.6640 0.000 51.6640 0.000
51.6800 4 51.9180 0 51.6800 0.000 51.6800 0.000 | 51.6800 3 51.7723 1 51.6800 0.000 51.6800 0.000 | 51.6800 4 51.8113 0 51.6800 0.000 51.6800 0.000
51.6960 5 51.9340 0 51.6960 0.000 51.6960 0.000 | 51.6960 4 51.7883 0 51.6960 0.000 51.6960 0.000 | 51.6960 4 51.8273 0 51.6960 0.000 51.6960 0.000
51.7120 7 51.9500 0 51.7120 0.000 51.7120 0.000 | 51.7120 1 51.8043 0 51.7120 0.000 51.7120 0.000 | 51.7120 2 51.8433 0 51.7120 0.000 51.7120 0.000
51.7280 4 51.9660 0 51.7280 0.000 51.7280 0.000 | 51.7280 4 51.8203 0 51.7280 0.000 51.7280 0.000 | 51.7280 2 51.8593 0 51.7280 0.000 51.7280 0.000
51.7440 11 51.9820 0 51.7440 0.000 51.7440 0.000 | 51.7440 3 51.8363 0 51.7440 0.000 51.7440 0.000 | 51.7440 3 51.8753 0 51.7440 0.000 51.7440 0.000
51.7600 7 51.9980 0 51.7600 0.000 51.7600 0.000 | 51.7600 2 51.8523 0 51.7600 0.000 51.7600 0.000 | 51.7600 1 51.8913 0 51.7600 0.000 51.7600 0.000
51.7760 10 52.0140 0 51.7760 0.000 51.7760 0.000 | 51.7760 4 51.8683 0 51.7760 0.000 51.7760 0.000 | 51.7760 6 51.9073 0 51.7760 0.000 51.7760 0.000
51.7920 10 52.0300 1 51.7920 0.000 51.7920 0.000 | 51.7920 2 51.8843 0 51.7920 0.000 51.7920 0.000 | 51.7920 3 51.9233 0 51.7920 0.000 51.7920 0.000
51.8080 3 52.0460 0 51.8080 0.000 51.8080 0.000 | 51.8080 1 51.9003 0 51.8080 0.000 51.8080 0.000 | 51.8080 5 51.9393 0 51.8080 0.000 51.8080 0.000
51.8240 8 52.0620 0 51.8240 0.000 51.8240 0.000 | 51.8240 4 51.9163 1 51.8240 0.000 51.8240 0.000 | 51.8240 1 51.9553 0 51.8240 0.000 51.8240 0.000
51.8400 4 52.0780 0 51.8400 0.000 51.8400 0.000 | 51.8400 5 51.9323 0 51.8400 0.000 51.8400 0.000 | 51.8400 6 51.9713 0 51.8400 0.000 51.8400 0.000
51.8560 7 52.0940 0 51.8560 0.000 51.8560 0.000 | 51.8560 1 51.9483 0 51.8560 0.000 51.8560 0.000 | 51.8560 2 51.9873 0 51.8560 0.000 51.8560 0.000
51.8720 9 52.1100 0 51.8720 0.000 51.8720 0.000 | 51.8720 5 51.9643 0 51.8720 0.000 51.8720 0.000 | 51.8720 5 52.0033 1 51.8720 0.000 51.8720 0.000
51.8880 9 52.1260 0 51.8880 0.000 51.8880 0.000 | 51.8880 2 51.9803 0 51.8880 0.000 51.8880 0.000 | 51.8880 3 52.0193 0 51.8880 0.000 51.8880 0.000
51.9040 1 52.1420 0 51.9040 0.000 51.9040 0.000 | 51.9040 2 51.9963 0 51.9040 0.000 51.9040 0.000 | 51.9040 5 52.0353 1 51.9040 0.000 51.9040 0.000
51.9200 5 52.1580 0 51.9200 0.000 51.9200 0.000 | 51.9200 4 52.0123 0 51.9200 0.000 51.9200 0.000 | 51.9200 2 52.0513 0 51.9200 0.000 51.9200 0.000
51.9360 2 52.1740 0 51.9360 0.000 51.9360 0.000 | 51.9360 1 52.0283 0 51.9360 0.000 51.9360 0.000 | 51.9360 1 52.0673 0 51.9360 0.000 51.9360 0.000
51.9520 6 52.1900 0 51.9520 0.000 51.9520 0.000 | 51.9520 3 52.0443 0 51.9520 0.000 51.9520 0.000 | 51.9520 1 52.0833 0 51.9520 0.000 51.9520 0.000
51.9680 8 52.2060 0 51.9680 0.000 51.9680 0.000 | 51.9680 2 52.0603 0 51.9680 0.000 51.9680 0.000 | 51.9680 1 52.0993 0 51.9680 0.000 51.9680 0.000
51.9840 7 52.2220 0 51.9840 0.000 51.9840 0.000 | 51.9840 4 52.0763 0 51.9840 0.000 51.9840 0.000 | 51.9840 2 52.1153 0 51.9840 0.000 51.9840 0.000
52.0000 5 52.2380 0 52.0000 0.000 52.0000 0.000 | 52.0000 3 52.0923 0 52.0000 0.000 52.0000 0.000 | 52.0000 1 52.1313 0 52.0000 0.000 52.0000 0.000
52.0160 3 52.2540 0 52.0160 0.000 52.0160 0.000 | 52.0160 1 52.1083 0 52.0160 0.000 52.0160 0.000 | 52.0160 2 52.1473 0 52.0160 0.000 52.0160 0.000
52.0320 10 52.2700 0 52.0320 0.000 52.0320 0.000 | 52.0320 4 52.1243 0 52.0320 0.000 52.0320 0.000 | 52.0320 3 52.1633 1 52.0320 0.000 52.0320 0.000
52.0480 7 52.2860 0 52.0480 0.000 52.0480 0.000 | 52.0480 5 52.1403 0 52.0480 0.000 52.0480 0.000 | 52.0480 2 52.1793 0 52.0480 0.000 52.0480 0.000
52.0640 9 52.3020 0 52.0640 0.000 52.0640 0.000 | 52.0640 3 52.1563 0 52.0640 0.000 52.0640 0.000 | 52.0640 2 52.1953 0 52.0640 0.000 52.0640 0.000
52.0800 5 52.3180 0 52.0800 0.000 52.0800 0.000 | 52.0800 0 52.1723 0 52.0800 0.000 52.0800 0.000 | 52.0800 4 52.2113 0 52.0800 0.000 52.0800 0.000
52.0960 7 52.3340 0 52.0960 0.000 52.0960 0.000 | 52.0960 3 52.1883 0 52.0960 0.000 52.0960 0.000 | 52.0960 2 52.2273 0 52.0960 0.000 52.0960 0.000
52.1120 6 52.3500 0 52.1120 0.000 52.1120 0.000 | 52.1120 3 52.2043 0 52.1120 0.000 52.1120 0.000 | 52.1120 1 52.2433 0 52.1120 0.000 52.1120 0.000
52.1280 7 52.3660 0 52.1280 0.000 52.1280 0.000 | 52.1280 2 52.2203 0 52.1280 0.000 52.1280 0.000 | 52.1280 2 52.2593 0 52.1280 0.000 52.1280 0.000
52.1440 5 52.3820 0 52.1440 0.000 52.1440 0.000 | 52.1440 1 52.2363 0 52.1440 0.000 52.1440 0.000 | 52.1440 3 52.2753 0 52.1440 0.000 52.1440 0.000
52.1600 9 52.3980 0 52.1600 0.000 52.1600 0.000 | 52.1600 0 52.2523 0 52.1600 0.000 52.1600 0.000 | 52.1600 2 52.2913 0 52.1600 0.000 52.1600 0.000
52.1760 9 52.4140 0 52.1760 0.000 52.1760 0.000 | 52.1760 3 52.2683 0 52.1760 0.000 52.1760 0.000 | 52.1760 5 52.3073 0 52.1760 0.000 52.1760 0.000
52.1920 6 52.4300 0 52.1920 0.000 52.1920 0.000 | 52.1920 2 52.2843 0 52.1920 0.000 52.1920 0.000 | 52.1920 3 52.3233 0 52.1920 0.000 52.1920 0.000
52.2080 8 52.4460 0 52.2080 0.000 52.2080 0.000 | 52.2080 2 52.3003 0 52.2080 0.000 52.2080 0.000 | 52.2080 2 52.3393 0 52.2080 0.000 52.2080 0.000
52.2240 4 52.4620 0 52.2240 0.000 52.2240 0.000 | 52.2240 5 52.3163 0 52.2240 0.000 52.2240 0.000 | 52.2240 3 52.3553 0 52.2240 0.000 52.2240 0.000
52.2400 5 52.4780 0 52.2400 0.000 52.2400 0.000 | 52.2400 4 52.3323 0 52.2400 0.000 52.2400 0.000 | 52.2400 3 52.3713 0 52.2400 0.000 52.2400 0.000
52.2560 8 52.4940 0 52.2560 0.000 52.2560 0.000 | 52.2560 2 52.3483 0 52.2560 0.000 52.2560 0.000 | 52.2560 2 52.3873 0 52.2560 0.000 52.2560 0.000
52.2720 4 52.5100 0 52.2720 0.000 52.2720 0.000 | 52.2720 3 52.3643 0 52.2720 0.000 52.2720 0.000 | 52.2720 3 52.4033 0 52.2720 0.000 52.2720 0.000
52.2880 3 52.5260 0 52.2880 0.000 52.2880 0.000 | 52.2880 2 52.3803 1 52.2880 0.000 52.2880 0.000 | 52.2880 1 52.4193 0 52.2880 0.000 52.2880 0.000
52.3040 10 52.5420 0 52.3040 0.000 52.3040 0.000 | 52.3040 0 52.3963 0 52.3040 0.000 52.3040 0.000 | 52.3040 3 52.4353 0 52.3040 0.000 52.3040 0.000
52.3200 9 52.5580 0 52.3200 0.000 52.3200 0.000 | 52.3200 3 52.4123 0 52.3200 0.000 52.3200 0.000 | 52.3200 5 52.4513 0 52.3200 0.000 52.3200 0.000
52.3360 8 52.5740 0 52.3360 0.000 52.3360 0.000 | 52.3360 3 52.4283 0 52.3360 0.000 52.3360 0.000 | 52.3360 5 52.4673 1 52.3360 0.000 52.3360 0.000
52.3520 5 52.5900 0 52.3520 0.000 52.3520 0.000 | 52.3520 5 52.4443 0 52.3520 0.000 52.3520 0.000 | 52.3520 2 52.4833 0 52.3520 0.000 52.3520 0.000
52.3680 9 52.6060 0 52.3680 0.000 52.3680 0.000 | 52.3680 2 52.4603 0 52.3680 0.000 52.3680 0.000 | 52.3680 2 52.4993 1 52.3680 0.000 52.3680 0.000
52.3840 8 52.6220 1 52.3840 0.000 52.3840 0.000 | 52.3840 0 52.4763 0 52.3840 0.000 52.3840 0.000 | 52.3840 2 52.5153 0 52.3840 0.000 52.3840 0.000
52.4000 4 52.6380 0 52.4000 0.000 52.4000 0.000 | 52.4000 2 52.4923 0 52.4000 0.000 52.4000 0.000 | 52.4000 0 52.5313 0 52.4000 0.000 52.4000 0.000
52.4160 6 52.6540 0 52.4160 0.000 52.4160 0.000 | 52.4160 2 52.5083 0 52.4160 0.000 52.4160 0.000 | 52.4160 1 52.5473 0 52.4160 0.000 52.4160 0.000
52.4320 7 52.6700 0 52.4320 0.000 52.4320 0.000 | 52.4320 2 52.5243 0 52.4320 0.000 52.4320 0.000 | 52.4320 4 52.5633 1 52.4320 0.000 52.4320 0.000
52.4480 6 52.6860 0 52.4480 0.000 52.4480 0.000 | 52.4480 4 52.5403 0 52.4480 0.000 52.4480 0.000 | 52.4480 5 52.5793 0 52.4480 0.000 52.4480 0.000
52.4640 9 52.7020 0 52.4640 0.000 52.4640 0.000 | 52.4640 5 52.5563 0 52.4640 0.000 52.4640 0.000 | 52.4640 2 52.5953 0 52.4640 0.000 52.4640 0.000
52.4800 7 52.7180 0 52.4800 0.000 52.4800 0.000 | 52.4800 2 52.5723 0 52.4800 0.000 52.4800 0.000 | 52.4800 3 52.6113 0 52.4800 0.000 52.4800 0.000
52.4960 6 52.7340 0 52.4960 0.000 52.4960 0.000 | 52.4960 1 52.5883 0 52.4960 0.000 52.4960 0.000 | 52.4960 4 52.6273 0 52.4960 0.000 52.4960 0.000
52.5120 11 52.7500 0 52.5120 0.000 52.5120 0.000 | 52.5120 3 52.6043 1 52.5120 0.000 52.5120 0.000 | 52.5120 4 52.6433 0 52.5120 0.000 52.5120 0.000
52.5280 6 52.7660 0 52.5280 0.000 52.5280 0.000 | 52.5280 3 52.6203 0 52.5280 0.000 52.5280 0.000 | 52.5280 2 52.6593 0 52.5280 0.000 52.5280 0.000
52.5440 3 52.7820 1 52.5440 0.000 52.5440 0.000 | 52.5440 2 52.6363 0 52.5440 0.000 52.5440 0.000 | 52.5440 5 52.6753 0 52.5440 0.000 52.5440 0.000
52.5600 8 52.7980 0 52.5600 0.000 52.5600 0.000 | 52.5600 5 52.6523 0 52.5600 0.000 52.5600 0.000 | 52.5600 4 52.6913 0 52.5600 0.000 52.5600 0.000
52.5760 3 52.8140 0 52.5760 0.000 52.5760 0.000 | 52.5760 4 52.6683 0 52.5760 0.000 52.5760 0.000 | 52.5760 3 52.7073 0 52.5760 0.000 52.5760 0.000
52.5920 4 52.8300 0 52.5920 0.000 52.5920 0.000 | 52.5920 5 52.6843 0 52.5920 0.000 52.5920 0.000 | 52.5920 3 52.7233 0 52.5920 0.000 52.5920 0.000
52.6080 3 52.8460 0 52.6080 0.000 52.6080 0.000 | 52.6080 2 52.7003 0 52.6080 0.000 52.6080 0.000 | 52.6080 1 52.7393 0 52.6080 0.000 52.6080 0.000
52.6240 6 52.8620 0 52.6240 0.000 52.6240 0.000 | 52.6240 5 52.7163 0 52.6240 0.000 52.6240 0.000 | 52.6240 1 52.7553 0 52.6240 0.000 52.6240 0.000
52.6400 3 52.8780 0 52.6400 0.000 52.6400 0.000 | 52.6400 2 52.7323 0 52.6400 0.000 52.6400 0.000 | 52.6400 3 52.7713 0 52.6400 0.000 52.6400 0.000
52.6560 4 52.8940 1 52.6560 0.000 52.6560 0.000 | 52.6560 2 52.7483 0 52.6560 0.000 52.6560 0.000 | 52.6560 1 52.7873 0 52.6560 0.000 52.6560 0.000
52.6720 5 52.9100 0 52.6720 0.000 52.6720 0.000 | 52.6720 8 52.7643 0 52.6720 0.000 52.6720 0.000 | 52.6720 2 52.8033 0 52.6720 0.000 52.6720 0.000
52.6880 3 52.9260 0 52.6880 0.000 52.6880 0.000 | 52.6880 1 52.7803 0 52.6880 0.000 52.6880 0.000 | 52.6880 4 52.8193 0 52.6880 0.000 52.6880 0.000
52.7040 9 52.9420 0 52.7040 0.000 52.7040 0.000 | 52.7040 1 52.7963 0 52.7040 0.000 52.7040 0.000 | 52.7040 1 52.8353 0 52.7040 0.000 52.7040 0.000
52.7200 9 52.9580 0 52.7200 0.000 52.7200 0.000 | 52.7200 2 52.8123 0 52.7200 0.000 52.7200 0.000 | 52.7200 5 52.8513 0 52.7200 0.000 52.7200 0.000
52.7360 4 52.9740 1 52.7360 0.000 52.7360 0.000 | 52.7360 0 52.8283 1 52.7360 0.000 52.7360 0.000 | 52.7360 1 52.8673 0 52.7360 0.000 52.7360 0.000
52.7520 7 52.9900 0 52.7520 0.000 52.7520 0.000 | 52.7520 0 52.8443 0 52.7520 0.000 52.7520 0.000 | 52.7520 4 52.8833 0 52.7520 0.000 52.7520 0.000
52.7680 7 53.0060 0 52.7680 0.000 52.7680 0.000 | 52.7680 1 52.8603 0 52.7680 0.000 52.7680 0.000 | 52.7680 2 52.8993 0 52.7680 0.000 52.7680 0.000
52.7840 2 53.0220 0 52.7840 0.000 52.7840 0.000 | 52.7840 7 52.8763 0 52.7840 0.000 52.7840 0.000 | 52.7840 6 52.9153 0 52.7840 0.000 52.7840 0.000
52.8000 8 53.0380 0 52.8000 0.000 52.8000 0.000 | 52.8000 8 52.8923 0 52.8000 0.000 52.8000 0.000 | 52.8000 2 52.9313 0 52.8000 0.000 52.8000 0.000
52.8160 6 53.0540 0 52.8160 0.000 52.8160 0.000 | 52.8160 3 52.9083 0 52.8160 0.000 52.8160 0.000 | 52.8160 1 52.9473 0 52.8160 0.000 52.8160 0.000
52.8320 6 53.0700 0 52.8320 0.000 52.8320 0.000 | 52.8320 4 52.9243 0 52.8320 0.000 52.8320 0.000 | 52.8320 1 52.9633 0 52.8320 0.000 52.8320 0.000
52.8480 9 53.0860 0 52.8480 0.000 52.8480 0.000 | 52.8480 2 52.9403 0 52.8480 0.000 52.8480 0.000 | 52.8480 4 52.9793 1 52.8480 0.000 52.8480 0.000
52.8640 5 53.1020 0 52.8640 0.000 52.8640 0.000 | 52.8640 3 52.9563 0 52.8640 0.000 52.8640 0.000 | 52.8640 3 52.9953 0 52.8640 0.000 52.8640 0.000
52.8800 8 53.1180 0 52.8800 0.000 52.8800 0.000 | 52.8800 3 52.9723 0 52.8800 0.000 52.8800 0.000 | 52.8800 1 53.0113 0 52.8800 0.000 52.8800 0.000
52.8960 3 53.1340 0 52.8960 0.000 52.8960 0.000 | 52.8960 2 52.9883 0 52.8960 0.000 52.8960 0.000 | 52.8960 0 53.0273 0 52.8960 0.000 52.8960 0.000
52.9120 5 53.1500 1 52.9120 0.000 52.9120 0.000 | 52.9120 1 53.0043 0 52.9120 0.000 52.9120 0.000 | 52.9120 3 53.0433 0 52.9120 0.000 52.9120 0.000
52.9280 9 53.1660 0 52.9280 0.000 52.9280 0.000 | 52.9280 7 53.0203 0 52.9280 0.000 52.9280 0.000 | 52.9280 1 53.0593 0 52.9280 0.000 52.9280 0.000
52.9440 6 53.1820 0 52.9440 0.000 52.9440 0.000 | 52.9440 2 53.0363 0 52.9440 0.000 52.9440 0.000 | 52.9440 2 53.0753 1 52.9440 0.000 52.9440 0.000
52.9600 4 53.1980 0 52.9600 0.000 52.9600 0.000 | 52.9600 2 53.0523 0 52.9600 0.000 52.9600 0.000 | 52.9600 3 53.0913 0 52.9600 0.000 52.9600 0.000
52.9760 4 53.2140 0 52.9760 0.000 52.9760 0.000 | 52.9760 3 53.0683 0 52.9760 0.000 52.9760 0.000 | 52.9760 2 53.1073 0 52.9760 0.000 52.9760 0.000
52.9920 5 53.2300 0 52.9920 0.000 52.9920 0.000 | 52.9920 1 53.0843 0 52.9920 0.000 52.9920 0.000 | 52.9920 5 53.1233 0 52.9920 0.000 52.9920 0.000
53.0080 9 53.2460 0 53.0080 0.000 53.0080 0.000 | 53.0080 1 53.1003 0 53.0080 0.000 53.0080 0.000 | 53.0080 4 53.1393 0 53.0080 0.000 53.0080 0.000
53.0240 8 53.2620 0 53.0240 0.000 53.0240 0.000 | 53.0240 5 53.1163 0 53.0240 0.000 53.0240 0.000 | 53.0240 6 53.1553 0 53.0240 0.000 53.0240 0.000
53.0400 7 53.2780 0 53.0400 0.000 53.0400 0.000 | 53.0400 2 53.1323 0 53.0400 0.000 53.0400 0.000 | 53.0400 3 53.1713 0 53.0400 0.000 53.0400 0.000
53.0560 9 53.2940 0 53.0560 0.000 53.0560 0.000 | 53.0560 4 53.1483 0 53.0560 0.000 53.0560 0.000 | 53.0560 3 53.1873 0 53.0560 0.000 53.0560 0.000
53.0720 4 53.3100 1 53.0720 0.000 53.0720 0.000 | 53.0720 3 53.1643 0 53.0720 0.000 53.0720 0.000 | 53.0720 0 53.2033 0 53.0720 0.000 53.0720 0.000
53.0880 5 53.3260 0 53.0880 0.000 53.0880 0.000 | 53.0880 5 53.1803 0 53.0880 0.000 53.0880 0.000 | 53.0880 4 53.2193 0 53.0880 0.000 53.0880 0.000
53.1040 6 53.3420 0 53.1040 0.000 53.1040 0.000 | 53.1040 3 53.1963 0 53.1040 0.000 53.1040 0.000 | 53.1040 2 53.2353 0 53.1040 0.000 53.1040 0.000
53.1200 11 53.3580 0 53.1200 0.000 53.1200 0.000 | 53.1200 1 53.2123 0 53.1200 0.000 53.1200 0.000 | 53.1200 4 53.2513 0 53.1200 0.000 53.1200 0.000
53.1360 3 53.3740 0 53.1360 0.000 53.1360 0.000 | 53.1360 1 53.2283 0 53.1360 0.000 53.1360 0.000 | 53.1360 4 53.2673 0 53.1360 0.000 53.1360 0.000
53.1520 3 53.3900 0 53.1520 0.000 53.1520 0.000 | 53.1520 2 53.2443 0 53.1520 0.000 53.1520 0.000 | 53.1520 9 53.2833 0 53.1520 0.000 53.1520 0.000
53.1680 6 53.4060 0 53.1680 0.000 53.1680 0.000 | 53.1680 3 53.2603 0 53.1680 0.000 53.1680 0.000 | 53.1680 4 53.2993 0 53.1680 0.000 53.1680 0.000
53.1840 7 53.4220 0 53.1840 0.000 53.1840 0.000 | 53.1840 3 53.2763 0 53.1840 0.000 53.1840 0.000 | 53.1840 1 53.3153 0 53.1840 0.000 53.1840 0.000
53.2000 3 53.4380 0 53.2000 0.000 53.2000 0.000 | 53.2000 1 53.2923 0 53.2000 0.000 53.2000 0.000 | 53.2000 4 53.3313 0 53.2000 0.000 53.2000 0.000
53.2160 7 53.4540 0 53.2160 0.000 53.2160 0.000 | 53.2160 4 53.3083 0 53.2160 0.000 53.2160 0.000 | 53.2160 4 53.3473 0 53.2160 0.000 53.2160 0.000
53.2320 9 53.4700 1 53.2320 0.000 53.2320 0.000 | 53.2320 1 53.3243 0 53.2320 0.000 53.2320 0.000 | 53.2320 3 53.3633 0 53.2320 0.000 53.2320 0.000
53.2480 6 53.4860 0 53.2480 0.000 53.2480 0.000 | 53.2480 4 53.3403 1 53.2480 0.000 53.2480 0.000 | 53.2480 3 53.3793 0 53.2480 0.000 53.2480 0.000
53.2640 8 53.5020 0 53.2640 0.000 53.2640 0.000 | 53.2640 3 53.3563 0 53.2640 0.000 53.2640 0.000 | 53.2640 2 53.3953 0 53.2640 0.000 53.2640 0.000
53.2800 6 53.5180 0 53.2800 0.000 53.2800 0.000 | 53.2800 0 53.3723 0 53.2800 0.000 53.2800 0.000 | 53.2800 2 53.4113 0 53.2800 0.000 53.2800 0.000
53.2960 5 53.5340 0 53.2960 0.000 53.2960 0.000 | 53.2960 2 53.3883 0 53.2960 0.000 53.2960 0.000 | 53.2960 3 53.4273 0 53.2960 0.000 53.2960 0.000
53.3120 5 53.5500 1 53.3120 0.000 53.3120 0.000 | 53.3120 2 53.4043 0 53.3120 0.000 53.3120 0.000 | 53.3120 2 53.4433 1 53.3120 0.000 53.3120 0.000
53.3280 9 53.5660 0 53.3280 0.000 53.3280 0.000 | 53.3280 1 53.4203 0 53.3280 0.000 53.3280 0.000 | 53.3280 5 53.4593 0 53.3280 0.000 53.3280 0.000
53.3440 9 53.5820 0 53.3440 0.000 53.3440 0.000 | 53.3440 4 53.4363 0 53.3440 0.000 53.3440 0.000 | 53.3440 1 53.4753 0 53.3440 0.000 53.3440 0.000
53.3600 7 53.5980 0 53.3600 0.000 53.3600 0.000 | 53.3600 2 53.4523 1 53.3600 0.000 53.3600 0.000 | 53.3600 2 53.4913 0 53.3600 0.000 53.3600 0.000
53.3760 4 53.6140 0 53.3760 0.000 53.3760 0.000 | 53.3760 1 53.4683 0 53.3760 0.000 53.3760 0.000 | 53.3760 0 53.5073 0 53.3760 0.000 53.3760 0.000
53.3920 3 53.6300 0 53.3920 0.000 53.3920 0.000 | 53.3920 0 53.4843 1 53.3920 0.000 53.3920 0.000 | 53.3920 3 53.5233 0 53.3920 0.000 53.3920 0.000
53.4080 7 53.6460 0 53.4080 0.000 53.4080 0.000 | 53.4080 2 53.5003 0 53.4080 0.000 53.4080 0.000 | 53.4080 9 53.5393 0 53.4080 0.000 53.4080 0.000
53.4240 5 53.6620 0 53.4240 0.000 53.4240 0.000 | 53.4240 2 53.5163 0 53.4240 0.000 53.4240 0.000 | 53.4240 6 53.5553 0 53.4240 0.000 53.4240 0.000
53.4400 3 53.6780 0 53.4400 0.000 53.4400 0.000 | 53.4400 3 53.5323 0 53.4400 0.000 53.4400 0.000 | 53.4400 2 53.5713 0 53.4400 0.000 53.4400 0.000
53.4560 3 53.6940 0 53.4560 0.000 53.4560 0.000 | 53.4560 3 53.5483 0 53.4560 0.000 53.4560 0.000 | 53.4560 1 53.5873 0 53.4560 0.000 53.4560 0.000
53.4720 5 53.7100 1 53.4720 0.000 53.4720 0.000 | 53.4720 2 53.5643 0 53.4720 0.000 53.4720 0.000 | 53.4720 1 53.6033 0 53.4720 0.000 53.4720 0.000
53.4880 4 53.7260 0 53.4880 0.000 53.4880 0.000 | 53.4880 2 53.5803 0 53.4880 0.000 53.4880 0.000 | 53.4880 0 53.6193 0 53.4880 0.000 53.4880 0.000
53.5040 4 53.7420 1 53.5040 0.000 53.5040 0.000 | 53.5040 3 53.5963 0 53.5040 0.000 53.5040 0.000 | 53.5040 3 53.6353 0 53.5040 0.000 53.5040 0.000
53.5200 5 53.7580 0 53.5200 0.000 53.5200 0.000 | 53.5200 4 53.6123 0 53.5200 0.000 53.5200 0.000 | 53.5200 2 53.6513 0 53.5200 0.000 53.5200 0.000
53.5360 8 53.7740 0 53.5360 0.000 53.5360 0.000 | 53.5360 1 53.6283 0 53.5360 0.000 53.5360 0.000 | 53.5360 3 53.6673 0 53.5360 0.000 53.5360 0.000
53.5520 7 53.7900 0 53.5520 0.000 53.5520 0.000 | 53.5520 1 53.6443 0 53.5520 0.000 53.5520 0.000 | 53.5520 5 53.6833 0 53.5520 0.000 53.5520 0.000
53.5680 10 53.8060 0 53.5680 0.000 53.5680 0.000 | 53.5680 1 53.6603 0 53.5680 0.000 53.5680 0.000 | 53.5680 3 53.6993 0 53.5680 0.000 53.5680 0.000
53.5840 8 53.8220 0 53.5840 0.000 53.5840 0.000 | 53.5840 3 53.6763 0 53.5840 0.000 53.5840 0.000 | 53.5840 2 53.7153 0 53.5840 0.000 53.5840 0.000
53.6000 4 53.8380 0 53.6000 0.000 53.6000 0.000 | 53.6000 2 53.6923 0 53.6000 0.000 53.6000 0.000 | 53.6000 5 53.7313 0 53.6000 0.000 53.6000 0.000
53.6160 5 53.8540 0 53.6160 0.000 53.6160 0.000 | 53.6160 3 53.7083 0 53.6160 0.000 53.6160 0.000 | 53.6160 5 53.7473 0 53.6160 0.000 53.6160 0.000
53.6320 9 53.8700 0 53.6320 0.000 53.6320 0.000 | 53.6320 2 53.7243 0 53.6320 0.000 53.6320 0.000 | 53.6320 1 53.7633 0 53.6320 0.000 53.6320 0.000
53.6480 5 53.8860 0 53.6480 0.000 53.6480 0.000 | 53.6480 2 53.7403 1 53.6480 0.000 53.6480 0.000 | 53.6480 2 53.7793 0 53.6480 0.000 53.6480 0.000
53.6640 2 53.9020 0 53.6640 0.000 53.6640 0.000 | 53.6640 1 53.7563 0 53.6640 0.000 53.6640 0.000 | 53.6640 4 53.7953 0 53.6640 0.000 53.6640 0.000
53.6800 7 53.9180 0 53.6800 0.000 53.6800 0.000 | 53.6800 1 53.7723 0 53.6800 0.000 53.6800 0.000 | 53.6800 4 53.8113 0 53.6800 0.000 53.6800 0.000
53.6960 7 53.9340 0 53.6960 0.000 53.6960 0.000 | 53.6960 4 53.7883 0 53.6960 0.000 53.6960 0.000 | 53.6960 3 53.8273 0 53.6960 0.000 53.6960 0.000
53.7120 1 53.9500 0 53.7120 0.000 53.7120 0.000 | 53.7120 4 53.8043 0 53.7120 0.000 53.7120 0.000 | 53.7120 3 53.8433 0 53.7120 0.000 53.7120 0.000
53.7280 5 53.9660 0 53.7280 0.000 53.7280 0.000 | 53.7280 2 53.8203 0 53.7280 0.000 53.7280 0.000 | 53.7280 4 53.8593 0 53.7280 0.000 53.7280 0.000
53.7440 7 53.9820 0 53.7440 0.000 53.7440 0.000 | 53.7440 1 53.8363 0 53.7440 0.000 53.7440 0.000 | 53.7440 4 53.8753 0 53.7440 0.000 53.7440 0.000
53.7600 10 53.9980 0 53.7600 0.000 53.7600 0.000 | 53.7600 3 53.8523 1 53.7600 0.000 53.7600 0.000 | 53.7600 3 53.8913 0 53.7600 0.000 53.7600 0.000
53.7760 9 54.0140 0 53.7760 0.000 53.7760 0.000 | 53.7760 2 53.8683 0 53.7760 0.000 53.7760 0.000 | 53.7760 3 53.9073 0 53.7760 0.000 53.7760 0.000
53.7920 7 54.0300 0 53.7920 0.000 53.7920 0.000 | 53.7920 2 53.8843 1 53.7920 0.000 53.7920 0.000 | 53.7920 5 53.9233 0 53.7920 0.000 53.7920 0.000
53.8080 1 54.0460 0 53.8080 0.000 53.8080 0.000 | 53.8080 4 53.9003 0 53.8080 0.000 53.8080 0.000 | 53.8080 2 53.9393 0 53.8080 0.000 53.8080 0.000
53.8240 6 54.0620 0 53.8240 0.000 53.8240 0.000 | 53.8240 1 53.9163 0 53.8240 0.000 53.8240 0.000 | 53.8240 4 53.9553 0 53.8240 0.000 53.8240 0.000
53.8400 7 54.0780 0 53.8400 0.000 53.8400 0.000 | 53.8400 1 53.9323 0 53.8400 0.000 53.8400 0.000 | 53.8400 6 53.9713 0 53.8400 0.000 53.8400 0.000
53.8560 7 54.0940 0 53.8560 0.000 53.8560 0.000 | 53.8560 2 53.9483 0 53.8560 0.000 53.8560 0.000 | 53.8560 6 53.9873 0 53.8560 0.000 53.8560 0.000
53.8720 9 54.1100 0 53.8720 0.000 53.8720 0.000 | 53.8720 2 53.9643 0 53.8720 0.000 53.8720 0.000 | 53.8720 4 54.0033 0 53.8720 0.000 53.8720 0.000
53.8880 4 54.1260 0 53.8880 0.000 53.8880 0.000 | 53.8880 1 53.9803 1 53.8880 0.000 53.8880 0.000 | 53.8880 5 54.0193 0 53.8880 0.000 53.8880 0.000
53.9040 7 54.1420 0 53.9040 0.000 53.9040 0.000 | 53.9040 3 53.9963 0 53.9040 0.000 53.9040 0.000 | 53.9040 5 54.0353 0 53.9040 0.000 53.9040 0.000
53.9200 4 54.1580 0 53.9200 0.000 53.9200 0.000 | 53.9200 3 54.0123 1 53.9200 0.000 53.9200 0.000 | 53.9200 3 54.0513 0 53.9200 0.000 53.9200 0.000
53.9360 7 54.1740 0 53.9360 0.000 53.9360 0.000 | 53.9360 4 54.0283 0 53.9360 0.000 53.9360 0.000 | 53.9360 2 54.0673 1 53.9360 0.000 53.9360 0.000
53.9520 1 54.1900 0 53.9520 0.000 53.9520 0.000 | 53.9520 4 54.0443 0 53.9520 0.000 53.9520 0.000 | 53.9520 2 54.0833 0 53.9520 0.000 53.9520 0.000
53.9680 5 54.2060 0 53.9680 0.000 53.9680 0.000 | 53.9680 1 54.0603 0 53.9680 0.000 53.9680 0.000 | 53.9680 3 54.0993 0 53.9680 0.000 53.9680 0.000
53.9840 5 54.2220 0 53.9840 0.000 53.9840 0.000 | 53.9840 2 54.0763 0 53.9840 0.000 53.9840 0.000 | 53.9840 3 54.1153 0 53.9840 0.000 53.9840 0.000
54.0000 5 54.2380 0 54.0000 0.000 54.0000 0.000 | 54.0000 4 54.0923 0 54.0000 0.000 54.0000 0.000 | 54.0000 4 54.1313 0 54.0000 0.000 54.0000 0.000
54.0160 6 54.2540 0 54.0160 0.000 54.0160 0.000 | 54.0160 4 54.1083 0 54.0160 0.000 54.0160 0.000 | 54.0160 1 54.1473 0 54.0160 0.000 54.0160 0.000
54.0320 9 54.2700 0 54.0320 0.000 54.0320 0.000 | 54.0320 2 54.1243 0 54.0320 0.000 54.0320 0.000 | 54.0320 5 54.1633 1 54.0320 0.000 54.0320 0.000
54.0480 5 54.2860 0 54.0480 0.000 54.0480 0.000 | 54.0480 1 54.1403 0 54.0480 0.000 54.0480 0.000 | 54.0480 2 54.1793 0 54.0480 0.000 54.0480 0.000
54.0640 3 54.3020 0 54.0640 0.000 54.0640 0.000 | 54.0640 1 54.1563 0 54.0640 0.000 54.0640 0.000 | 54.0640 3 54.1953 0 54.0640 0.000 54.0640 0.000
54.0800 7 54.3180 0 54.0800 0.000 54.0800 0.000 | 54.0800 1 54.1723 0 54.0800 0.000 54.0800 0.000 | 54.0800 4 54.2113 0 54.0800 0.000 54.0800 0.000
54.0960 4 54.3340 0 54.0960 0.000 54.0960 0.000 | 54.0960 2 54.1883 0 54.0960 0.000 54.0960 0.000 | 54.0960 2 54.2273 0 54.0960 0.000 54.0960 0.000
54.1120 7 54.3500 0 54.1120 0.000 54.1120 0.000 | 54.1120 3 54.2043 0 54.1120 0.000 54.1120 0.000 | 54.1120 5 54.2433 1 54.1120 0.000 54.1120 0.000
54.1280 6 54.3660 0 54.1280 0.000 54.1280 0.000 | 54.1280 1 54.2203 0 54.1280 0.000 54.1280 0.000 | 54.1280 3 54.2593 0 54.1280 0.000 54.1280 0.000
54.1440 4 54.3820 0 54.1440 0.000 54.1440 0.000 | 54.1440 1 54.2363 0 54.1440 0.000 54.1440 0.000 | 54.1440 3 54.2753 0 54.1440 0.000 54.1440 0.000
54.1600 10 54.3980 0 54.1600 0.000 54.1600 0.000 | 54.1600 2 54.2523 0 54.1600 0.000 54.1600 0.000 | 54.1600 1 54.2913 0 54.1600 0.000 54.1600 0.000
54.1760 8 54.4140 0 54.1760 0.000 54.1760 0.000 | 54.1760 3 54.2683 0 54.1760 0.000 54.1760 0.000 | 54.1760 5 54.3073 0 54.1760 0.000 54.1760 0.000
54.1920 4 54.4300 0 54.1920 0.000 54.1920 0.000 | 54.1920 4 54.2843 0 54.1920 0.000 54.1920 0.000 | 54.1920 1 54.3233 0 54.1920 0.000 54.1920 0.000
54.2080 10 54.4460 0 54.2080 0.000 54.2080 0.000 | 54.2080 1 54.3003 1 54.2080 0.000 54.2080 0.000 | 54.2080 4 54.3393 1 54.2080 0.000 54.2080 0.000
54.2240 6 54.4620 0 54.2240 0.000 54.2240 0.000 | 54.2240 2 54.3163 0 54.2240 0.000 54.2240 0.000 | 54.2240 3 54.3553 0 54.2240 0.000 54.2240 0.000
54.2400 5 54.4780 0 54.2400 0.000 54.2400 0.000 | 54.2400 4 54.3323 0 54.2400 0.000 54.2400 0.000 | 54.2400 3 54.3713 0 54.2400 0.000 54.2400 0.000
54.2560 4 54.4940 0 54.2560 0.000 54.2560 0.000 | 54.2560 4 54.3483 0 54.2560 0.000 54.2560 0.000 | 54.2560 2 54.3873 0 54.2560 0.000 54.2560 0.000
54.2720 6 54.5100 0 54.2720 0.000 54.2720 0.000 | 54.2720 0 54.3643 0 54.2720 0.000 54.2720 0.000 | 54.2720 2 54.4033 0 54.2720 0.000 54.2720 0.000
54.2880 7 54.5260 0 54.2880 0.000 54.2880 0.000 | 54.2880 6 54.3803 0 54.2880 0.000 54.2880 0.000 | 54.2880 2 54.4193 0 54.2880 0.000 54.2880 0.000
54.3040 5 54.5420 0 54.3040 0.000 54.3040 0.000 | 54.3040 2 54.3963 0 54.3040 0.000 54.3040 0.000 | 54.3040 3 54.4353 0 54.3040 0.000 54.3040 0.000
54.3200 5 54.5580 0 54.3200 0.000 54.3200 0.000 | 54.3200 2 54.4123 0 54.3200 0.000 54.3200 0.000 | 54.3200 3 54.4513 0 54.3200 0.000 54.3200 0.000
54.3360 6 54.5740 0 54.3360 0.000 54.3360 0.000 | 54.3360 1 54.4283 0 54.3360 0.000 54.3360 0.000 | 54.3360 2 54.4673 0 54.3360 0.000 54.3360 0.000
54.3520 3 54.5900 0 54.3520 0.000 54.3520 0.000 | 54.3520 1 54.4443 0 54.3520 0.000 54.3520 0.000 | 54.3520 3 54.4833 0 54.3520 0.000 54.3520 0.000
54.3680 8 54.6060 0 54.3680 0.000 54.3680 0.000 | 54.3680 2 54.4603 0 54.3680 0.000 54.3680 0.000 | 54.3680 2 54.4993 0 54.3680 0.000 54.3680 0.000
54.3840 7 54.6220 0 54.3840 0.000 54.3840 0.000 | 54.3840 2 54.4763 0 54.3840 0.000 54.3840 0.000 | 54.3840 3 54.5153 0 54.3840 0.000 54.3840 0.000
54.4000 6 54.6380 0 54.4000 0.000 54.4000 0.000 | 54.4000 2 54.4923 0 54.4000 0.000 54.4000 0.000 | 54.4000 4 54.5313 0 54.4000 0.000 54.4000 0.000
54.4160 7 54.6540 0 54.4160 0.000 54.4160 0.000 | 54.4160 2 54.5083 0 54.4160 0.000 54.4160 0.000 | 54.4160 3 54.5473 0 54.4160 0.000 54.4160 0.000
54.4320 5 54.6700 0 54.4320 0.000 54.4320 0.000 | 54.4320 3 54.5243 0 54.4320 0.000 54.4320 0.000 | 54.4320 1 54.5633 0 54.4320 0.000 54.4320 0.000
54.4480 2 54.6860 0 54.4480 0.000 54.4480 0.000 | 54.4480 5 54.5403 0 54.4480 0.000 54.4480 0.000 | 54.4480 6 54.5793 0 54.4480 0.000 54.4480 0.000
54.4640 11 54.7020 0 54.4640 0.000 54.4640 0.000 | 54.4640 3 54.5563 1 54.4640 0.000 54.4640 0.000 | 54.4640 5 54.5953 0 54.4640 0.000 54.4640 0.000
54.4800 3 54.7180 0 54.4800 0.000 54.4800 0.000 | 54.4800 2 54.5723 0 54.4800 0.000 54.4800 0.000 | 54.4800 2 54.6113 0 54.4800 0.000 54.4800 0.000
54.4960 7 54.7340 0 54.4960 0.000 54.4960 0.000 | 54.4960 2 54.5883 0 54.4960 0.000 54.4960 0.000 | 54.4960 2 54.6273 0 54.4960 0.000 54.4960 0.000
54.5120 9 54.7500 0 54.5120 0.000 54.5120 0.000 | 54.5120 4 54.6043 0 54.5120 0.000 54.5120 0.000 | 54.5120 3 54.6433 0 54.5120 0.000 54.5120 0.000
54.5280 4 54.7660 0 54.5280 0.000 54.5280 0.000 | 54.5280 2 54.6203 0 54.5280 0.000 54.5280 0.000 | 54.5280 3 54.6593 0 54.5280 0.000 54.5280 0.000
54.5440 3 54.7820 0 54.5440 0.000 54.5440 0.000 | 54.5440 2 54.6363 0 54.5440 0.000 54.5440 0.000 | 54.5440 4 54.6753 0 54.5440 0.000 54.5440 0.000
54.5600 4 54.7980 0 54.5600 0.000 54.5600 0.000 | 54.5600 3 54.6523 0 54.5600 0.000 54.5600 0.000 | 54.5600 3 54.6913 0 54.5600 0.000 54.5600 0.000
54.5760 4 54.8140 0 54.5760 0.000 54.5760 0.000 | 54.5760 1 54.6683 0 54.5760 0.000 54.5760 0.000 | 54.5760 1 54.7073 0 54.5760 0.000 54.5760 0.000
54.5920 8 54.8300 0 54.5920 0.000 54.5920 0.000 | 54.5920 1 54.6843 0 54.5920 0.000 54.5920 0.000 | 54.5920 5 54.7233 0 54.5920 0.000 54.5920 0.000
54.6080 10 54.8460 0 54.6080 0.000 54.6080 0.000 | 54.6080 2 54.7003 0 54.6080 0.000 54.6080 0.000 | 54.6080 3 54.7393 0 54.6080 0.000 54.6080 0.000
54.6240 5 54.8620 0 54.6240 0.000 54.6240 0.000 | 54.6240 3 54.7163 0 54.6240 0.000 54.6240 0.000 | 54.6240 4 54.7553 0 54.6240 0.000 54.6240 0.000
54.6400 3 54.8780 0 54.6400 0.000 54.6400 0.000 | 54.6400 2 54.7323 0 54.6400 0.000 54.6400 0.000 | 54.6400 2 54.7713 0 54.6400 0.000 54.6400 0.000
54.6560 5 54.8940 0 54.6560 0.000 54.6560 0.000 | 54.6560 3 54.7483 0 54.6560 0.000 54.6560 0.000 | 54.6560 2 54.7873 1 54.6560 0.000 54.6560 0.000
54.6720 10 54.9100 0 54.6720 0.000 54.6720 0.000 | 54.6720 2 54.7643 0 54.6720 0.000 54.6720 0.000 | 54.6720 3 54.8033 0 54.6720 0.000 54.6720 0.000
54.6880 8 54.9260 0 54.6880 0.000 54.6880 0.000 | 54.6880 3 54.7803 0 54.6880 0.000 54.6880 0.000 | 54.6880 3 54.8193 0 54.6880 0.000 54.6880 0.000
54.7040 5 54.9420 0 54.7040 0.000 54.7040 0.000 | 54.7040 1 54.7963 0 54.7040 0.000 54.7040 0.000 | 54.7040 5 54.8353 0 54.7040 0.000 54.7040 0.000
54.7200 5 54.9580 0 54.7200 0.000 54.7200 0.000 | 54.7200 2 54.8123 0 54.7200 0.000 54.7200 0.000 | 54.7200 3 54.8513 0 54.7200 0.000 54.7200 0.000
54.7360 7 54.9740 0 54.7360 0.000 54.7360 0.000 | 54.7360 1 54.8283 0 54.7360 0.000 54.7360 0.000 | 54.7360 4 54.8673 0 54.7360 0.000 54.7360 0.000
54.7520 5 54.9900 0 54.7520 0.000 54.7520 0.000 | 54.7520 3 54.8443 0 54.7520 0.000 54.7520 0.000 | 54.7520 2 54.8833 0 54.7520 0.000 54.7520 0.000
54.7680 4 55.0060 0 54.7680 0.000 54.7680 0.000 | 54.7680 5 54.8603 0 54.7680 0.000 54.7680 0.000 | 54.7680 3 54.8993 0 54.7680 0.000 54.7680 0.000
54.7840 6 55.0220 0 54.7840 0.000 54.7840 0.000 | 54.7840 2 54.8763 0 54.7840 0.000 54.7840 0.000 | 54.7840 0 54.9153 0 54.7840 0.000 54.7840 0.000
54.8000 4 55.0380 0 54.8000 0.000 54.8000 0.000 | 54.8000 3 54.8923 0 54.8000 0.000 54.8000 0.000 | 54.8000 3 54.9313 0 54.8000 0.000 54.8000 0.000
54.8160 8 55.0540 0 54.8160 0.000 54.8160 0.000 | 54.8160 5 54.9083 0 54.8160 0.000 54.8160 0.000 | 54.8160 5 54.9473 0 54.8160 0.000 54.8160 0.000
54.8320 9 55.0700 0 54.8320 0.000 54.8320 0.000 | 54.8320 2 54.9243 0 54.8320 0.000 54.8320 0.000 | 54.8320 0 54.9633 0 54.8320 0.000 54.8320 0.000
54.8480 8 55.0860 0 54.8480 0.000 54.8480 0.000 | 54.8480 5 54.9403 0 54.8480 0.000 54.8480 0.000 | 54.8480 3 54.9793 0 54.8480 0.000 54.8480 0.000
54.8640 4 55.1020 0 54.8640 0.000 54.8640 0.000 | 54.8640 1 54.9563 0 54.8640 0.000 54.8640 0.000 | 54.8640 2 54.9953 0 54.8640 0.000 54.8640 0.000
54.8800 2 55.1180 0 54.8800 0.000 54.8800 0.000 | 54.8800 6 54.9723 0 54.8800 0.000 54.8800 0.000 | 54.8800 4 55.0113 1 54.8800 0.000 54.8800 0.000
54.8960 8 55.1340 0 54.8960 0.000 54.8960 0.000 | 54.8960 4 54.9883 0 54.8960 0.000 54.8960 0.000 | 54.8960 4 55.0273 0 54.8960 0.000 54.8960 0.000
54.9120 8 55.1500 0 54.9120 0.000 54.9120 0.000 | 54.9120 4 55.0043 0 54.9120 0.000 54.9120 0.000 | 54.9120 6 55.0433 0 54.9120 0.000 54.9120 0.000
54.9280 3 55.1660 0 54.9280 0.000 54.9280 0.000 | 54.9280 4 55.0203 0 54.9280 0.000 54.9280 0.000 | 54.9280 0 55.0593 0 54.9280 0.000 54.9280 0.000
54.9440 4 55.1820 0 54.9440 0.000 54.9440 0.000 | 54.9440 5 55.0363 0 54.9440 0.000 54.9440 0.000 | 54.9440 5 55.0753 0 54.9440 0.000 54.9440 0.000
54.9600 7 55.1980 0 54.9600 0.000 54.9600 0.000 | 54.9600 1 55.0523 0 54.9600 0.000 54.9600 0.000 | 54.9600 6 55.0913 0 54.9600 0.000 54.9600 0.000
54.9760 4 55.2140 0 54.9760 0.000 54.9760 0.000 | 54.9760 1 55.0683 0 54.9760 0.000 54.9760 0.000 | 54.9760 4 55.1073 0 54.9760 0.000 54.9760 0.000
54.9920 9 55.2300 0 54.9920 0.000 54.9920 0.000 | 54.9920 1 55.0843 0 54.9920 0.000 54.9920 0.000 | 54.9920 0 55.1233 0 54.9920 0.000 54.9920 0.000
55.0080 6 55.2460 0 55.0080 0.000 55.0080 0.000 | 55.0080 2 55.1003 0 55.0080 0.000 55.0080 0.000 | 55.0080 4 55.1393 0 55.0080 0.000 55.0080 0.000
55.0240 6 55.2620 0 55.0240 0.000 55.0240 0.000 | 55.0240 2 55.1163 1 55.0240 0.000 55.0240 0.000 | 55.0240 4 55.1553 0 55.0240 0.000 55.0240 0.000
55.0400 4 55.2780 0 55.0400 0.000 55.0400 0.000 | 55.0400 5 55.1323 0 55.0400 0.000 55.0400 0.000 | 55.0400 3 55.1713 0 55.0400 0.000 55.0400 0.000
55.0560 7 55.2940 0 55.0560 0.000 55.0560 0.000 | 55.0560 5 55.1483 0 55.0560 0.000 55.0560 0.000 | 55.0560 6 55.1873 0 55.0560 0.000 55.0560 0.000
55.0720 3 55.3100 0 55.0720 0.000 55.0720 0.000 | 55.0720 2 55.1643 0 55.0720 0.000 55.0720 0.000 | 55.0720 0 55.2033 1 55.0720 0.000 55.0720 0.000
55.0880 4 55.3260 0 55.0880 0.000 55.0880 0.000 | 55.0880 3 55.1803 0 55.0880 0.000 55.0880 0.000 | 55.0880 1 55.2193 0 55.0880 0.000 55.0880 0.000
55.1040 6 55.3420 0 55.1040 0.000 55.1040 0.000 | 55.1040 1 55.1963 0 55.1040 0.000 55.1040 0.000 | 55.1040 2 55.2353 0 55.1040 0.000 55.1040 0.000
55.1200 3 55.3580 0 55.1200 0.000 55.1200 0.000 | 55.1200 2 55.2123 0 55.1200 0.000 55.1200 0.000 | 55.1200 3 55.2513 0 55.1200 0.000 55.1200 0.000
55.1360 3 55.3740 0 55.1360 0.000 55.1360 0.000 | 55.1360 0 55.2283 0 55.1360 0.000 55.1360 0.000 | 55.1360 3 55.2673 0 55.1360 0.000 55.1360 0.000
55.1520 5 55.3900 0 55.1520 0.000 55.1520 0.000 | 55.1520 1 55.2443 0 55.1520 0.000 55.1520 0.000 | 55.1520 5 55.2833 0 55.1520 0.000 55.1520 0.000
55.1680 8 55.4060 0 55.1680 0.000 55.1680 0.000 | 55.1680 1 55.2603 0 55.1680 0.000 55.1680 0.000 | 55.1680 0 55.2993 1 55.1680 0.000 55.1680 0.000
55.1840 5 55.4220 0 55.1840 0.000 55.1840 0.000 | 55.1840 3 55.2763 0 55.1840 0.000 55.1840 0.000 | 55.1840 2 55.3153 0 55.1840 0.000 55.1840 0.000
55.2000 8 55.4380 0 55.2000 0.000 55.2000 0.000 | 55.2000 2 55.2923 0 55.2000 0.000 55.2000 0.000 | 55.2000 1 55.3313 0 55.2000 0.000 55.2000 0.000
55.2160 5 55.4540 0 55.2160 0.000 55.2160 0.000 | 55.2160 3 55.3083 0 55.2160 0.000 55.2160 0.000 | 55.2160 2 55.3473 0 55.2160 0.000 55.2160 0.000
55.2320 4 55.4700 0 55.2320 0.000 55.2320 0.000 | 55.2320 3 55.3243 0 55.2320 0.000 55.2320 0.000 | 55.2320 1 55.3633 0 55.2320 0.000 55.2320 0.000
55.2480 4 55.4860 0 55.2480 0.000 55.2480 0.000 | 55.2480 1 55.3403 0 55.2480 0.000 55.2480 0.000 | 55.2480 1 55.3793 0 55.2480 0.000 55.2480 0.000
55.2640 8 55.5020 0 55.2640 0.000 55.2640 0.000 | 55.2640 2 55.3563 0 55.2640 0.000 55.2640 0.000 | 55.2640 0 55.3953 0 55.2640 0.000 55.2640 0.000
55.2800 4 55.5180 0 55.2800 0.000 55.2800 0.000 | 55.2800 2 55.3723 0 55.2800 0.000 55.2800 0.000 | 55.2800 5 55.4113 0 55.2800 0.000 55.2800 0.000
55.2960 7 55.5340 0 55.2960 0.000 55.2960 0.000 | 55.2960 2 55.3883 1 55.2960 0.000 55.2960 0.000 | 55.2960 2 55.4273 0 55.2960 0.000 55.2960 0.000
55.3120 5 55.5500 0 55.3120 0.000 55.3120 0.000 | 55.3120 1 55.4043 0 55.3120 0.000 55.3120 0.000 | 55.3120 5 55.4433 0 55.3120 0.000 55.3120 0.000
55.3280 6 55.5660 0 55.3280 0.000 55.3280 0.000 | 55.3280 0 55.4203 0 55.3280 0.000 55.3280 0.000 | 55.3280 6 55.4593 0 55.3280 0.000 55.3280 0.000
55.3440 7 55.5820 0 55.3440 0.000 55.3440 0.000 | 55.3440 1 55.4363 0 55.3440 0.000 55.3440 0.000 | 55.3440 3 55.4753 0 55.3440 0.000 55.3440 0.000
55.3600 8 55.5980 0 55.3600 0.000 55.3600 0.000 | 55.3600 4 55.4523 0 55.3600 0.000 55.3600 0.000 | 55.3600 3 55.4913 0 55.3600 0.000 55.3600 0.000
55.3760 6 55.6140 0 55.3760 0.000 55.3760 0.000 | 55.3760 4 55.4683 0 55.3760 0.000 55.3760 0.000 | 55.3760 1 55.5073 0 55.3760 0.000 55.3760 0.000
55.3920 5 55.6300 0 55.3920 0.000 55.3920 0.000 | 55.3920 2 55.4843 0 55.3920 0.000 55.3920 0.000 | 55.3920 6 55.5233 0 55.3920 0.000 55.3920 0.000
55.4080 4 55.6460 0 55.4080 0.000 55.4080 0.000 | 55.4080 3 55.5003 0 55.4080 0.000 55.4080 0.000 | 55.4080 2 55.5393 0 55.4080 0.000 55.4080 0.000
55.4240 1 55.6620 0 55.4240 0.000 55.4240 0.000 | 55.4240 4 55.5163 0 55.4240 0.000 55.4240 0.000 | 55.4240 5 55.5553 0 55.4240 0.000 55.4240 0.000
55.4400 15 55.6780 0 55.4400 0.000 55.4400 0.000 | 55.4400 4 55.5323 0 55.4400 0.000 55.4400 0.000 | 55.4400 4 55.5713 0 55.4400 0.000 55.4400 0.000
55.4560 6 55.6940 0 55.4560 0.000 55.4560 0.000 | 55.4560 2 55.5483 0 55.4560 0.000 55.4560 0.000 | 55.4560 0 55.5873 0 55.4560 0.000 55.4560 0.000
55.4720 6 55.7100 0 55.4720 0.000 55.4720 0.000 | 55.4720 3 55.5643 0 55.4720 0.000 55.4720 0.000 | 55.4720 4 55.6033 0 55.4720 0.000 55.4720 0.000
55.4880 8 55.7260 0 55.4880 0.000 55.4880 0.000 | 55.4880 4 55.5803 0 55.4880 0.000 55.4880 0.000 | 55.4880 3 55.6193 0 55.4880 0.000 55.4880 0.000
55.5040 4 55.7420 0 55.5040 0.000 55.5040 0.000 | 55.5040 3 55.5963 0 55.5040 0.000 55.5040 0.000 | 55.5040 3 55.6353 0 55.5040 0.000 55.5040 0.000
55.5200 2 55.7580 0 55.5200 0.000 55.5200 0.000 | 55.5200 4 55.6123 0 55.5200 0.000 55.5200 0.000 | 55.5200 4 55.6513 0 55.5200 0.000 55.5200 0.000
55.5360 4 55.7740 0 55.5360 0.000 55.5360 0.000 | 55.5360 4 55.6283 0 55.5360 0.000 55.5360 0.000 | 55.5360 3 55.6673 0 55.5360 0.000 55.5360 0.000
55.5520 5 55.7900 0 55.5520 0.000 55.5520 0.000 | 55.5520 3 55.6443 0 55.5520 0.000 55.5520 0.000 | 55.5520 3 55.6833 0 55.5520 0.000 55.5520 0.000
55.5680 6 55.8060 0 55.5680 0.000 55.5680 0.000 | 55.5680 3 55.6603 0 55.5680 0.000 55.5680 0.000 | 55.5680 4 55.6993 0 55.5680 0.000 55.5680 0.000
55.5840 6 55.8220 0 55.5840 0.000 55.5840 0.000 | 55.5840 4 55.6763 0 55.5840 0.000 55.5840 0.000 | 55.5840 3 55.7153 0 55.5840 0.000 55.5840 0.000
55.6000 4 55.8380 0 55.6000 0.000 55.6000 0.000 | 55.6000 4 55.6923 0 55.6000 0.000 55.6000 0.000 | 55.6000 3 55.7313 0 55.6000 0.000 55.6000 0.000
55.6160 7 55.8540 0 55.6160 0.000 55.6160 0.000 | 55.6160 4 55.7083 0 55.6160 0.000 55.6160 0.000 | 55.6160 0 55.7473 0 55.6160 0.000 55.6160 0.000
55.6320 3 55.8700 0 55.6320 0.000 55.6320 0.000 | 55.6320 1 55.7243 0 55.6320 0.000 55.6320 0.000 | 55.6320 0 55.7633 0 55.6320 0.000 55.6320 0.000
55.6480 9 55.8860 0 55.6480 0.000 55.6480 0.000 | 55.6480 1 55.7403 0 55.6480 0.000 55.6480 0.000 | 55.6480 3 55.7793 0 55.6480 0.000 55.6480 0.000
55.6640 7 55.9020 0 55.6640 0.000 55.6640 0.000 | 55.6640 1 55.7563 0 55.6640 0.000 55.6640 0.000 | 55.6640 6 55.7953 0 55.6640 0.000 55.6640 0.000
55.6800 3 55.9180 0 55.6800 0.000 55.6800 0.000 | 55.6800 1 55.7723 0 55.6800 0.000 55.6800 0.000 | 55.6800 1 55.8113 0 55.6800 0.000 55.6800 0.000
55.6960 4 55.9340 0 55.6960 0.000 55.6960 0.000 | 55.6960 3 55.7883 0 55.6960 0.000 55.6960 0.000 | 55.6960 7 55.8273 0 55.6960 0.000 55.6960 0.000
55.7120 5 55.9500 0 55.7120 0.000 55.7120 0.000 | 55.7120 2 55.8043 0 55.7120 0.000 55.7120 0.000 | 55.7120 2 55.8433 0 55.7120 0.000 55.7120 0.000
55.7280 4 55.9660 0 55.7280 0.000 55.7280 0.000 | 55.7280 1 55.8203 0 55.7280 0.000 55.7280 0.000 | 55.7280 2 55.8593 0 55.7280 0.000 55.7280 0.000
55.7440 2 55.9820 0 55.7440 0.000 55.7440 0.000 | 55.7440 4 55.8363 1 55.7440 0.000 55.7440 0.000 | 55.7440 3 55.8753 0 55.7440 0.000 55.7440 0.000
55.7600 5 55.9980 0 55.7600 0.000 55.7600 0.000 | 55.7600 2 55.8523 0 55.7600 0.000 55.7600 0.000 | 55.7600 4 55.8913 0 55.7600 0.000 55.7600 0.000
55.7760 5 56.0140 0 55.7760 0.000 55.7760 0.000 | 55.7760 5 55.8683 1 55.7760 0.000 55.7760 0.000 | 55.7760 2 55.9073 0 55.7760 0.000 55.7760 0.000
55.7920 5 56.0300 0 55.7920 0.000 55.7920 0.000 | 55.7920 4 55.8843 0 55.7920 0.000 55.7920 0.000 | 55.7920 1 55.9233 0 55.7920 0.000 55.7920 0.000
55.8080 5 56.0460 0 55.8080 0.000 55.8080 0.000 | 55.8080 2 55.9003 0 55.8080 0.000 55.8080 0.000 | 55.8080 3 55.9393 0 55.8080 0.000 55.8080 0.000
55.8240 6 56.0620 0 55.8240 0.000 55.8240 0.000 | 55.8240 2 55.9163 0 55.8240 0.000 55.8240 0.000 | 55.8240 4 55.9553 0 55.8240 0.000 55.8240 0.000
55.8400 3 56.0780 0 55.8400 0.000 55.8400 0.000 | 55.8400 0 55.9323 0 55.8400 0.000 55.8400 0.000 | 55.8400 2 55.9713 0 55.8400 0.000 55.8400 0.000
55.8560 6 56.0940 1 55.8560 0.000 55.8560 0.000 | 55.8560 1 55.9483 0 55.8560 0.000 55.8560 0.000 | 55.8560 3 55.9873 0 55.8560 0.000 55.8560 0.000
55.8720 4 56.1100 0 55.8720 0.000 55.8720 0.000 | 55.8720 2 55.9643 0 55.8720 0.000 55.8720 0.000 | 55.8720 3 56.0033 0 55.8720 0.000 55.8720 0.000
55.8880 3 56.1260 0 55.8880 0.000 55.8880 0.000 | 55.8880 1 55.9803 0 55.8880 0.000 55.8880 0.000 | 55.8880 4 56.0193 0 55.8880 0.000 55.8880 0.000
55.9040 5 56.1420 0 55.9040 0.000 55.9040 0.000 | 55.9040 2 55.9963 0 55.9040 0.000 55.9040 0.000 | 55.9040 2 56.0353 1 55.9040 0.000 55.9040 0.000
55.9200 5 56.1580 0 55.9200 0.000 55.9200 0.000 | 55.9200 1 56.0123 0 55.9200 0.000 55.9200 0.000 | 55.9200 4 56.0513 0 55.9200 0.000 55.9200 0.000
55.9360 2 56.1740 0 55.9360 0.000 55.9360 0.000 | 55.9360 2 56.0283 0 55.9360 0.000 55.9360 0.000 | 55.9360 2 56.0673 0 55.9360 0.000 55.9360 0.000
55.9520 4 56.1900 0 55.9520 0.000 55.9520 0.000 | 55.9520 3 56.0443 1 55.9520 0.000 55.9520 0.000 | 55.9520 3 56.0833 0 55.9520 0.000 55.9520 0.000
55.9680 9 56.2060 0 55.9680 0.000 55.9680 0.000 | 55.9680 3 56.0603 0 55.9680 0.000 55.9680 0.000 | 55.9680 2 56.0993 0 55.9680 0.000 55.9680 0.000
55.9840 6 56.2220 0 55.9840 0.000 55.9840 0.000 | 55.9840 2 56.0763 0 55.9840 0.000 55.9840 0.000 | 55.9840 3 56.1153 0 55.9840 0.000 55.9840 0.000
56.0000 4 56.2380 0 56.0000 0.000 56.0000 0.000 | 56.0000 2 56.0923 0 56.0000 0.000 56.0000 0.000 | 56.0000 3 56.1313 0 56.0000 0.000 56.0000 0.000
56.0160 1 56.2540 0 56.0160 0.000 56.0160 0.000 | 56.0160 2 56.1083 0 56.0160 0.000 56.0160 0.000 | 56.0160 4 56.1473 0 56.0160 0.000 56.0160 0.000
56.0320 3 56.2700 0 56.0320 0.000 56.0320 0.000 | 56.0320 4 56.1243 0 56.0320 0.000 56.0320 0.000 | 56.0320 4 56.1633 0 56.0320 0.000 56.0320 0.000
56.0480 6 56.2860 0 56.0480 0.000 56.0480 0.000 | 56.0480 1 56.1403 0 56.0480 0.000 56.0480 0.000 | 56.0480 1 56.1793 0 56.0480 0.000 56.0480 0.000
56.0640 6 56.3020 0 56.0640 0.000 56.0640 0.000 | 56.0640 4 56.1563 0 56.0640 0.000 56.0640 0.000 | 56.0640 3 56.1953 0 56.0640 0.000 56.0640 0.000
56.0800 4 56.3180 0 56.0800 0.000 56.0800 0.000 | 56.0800 3 56.1723 0 56.0800 0.000 56.0800 0.000 | 56.0800 3 56.2113 0 56.0800 0.000 56.0800 0.000
56.0960 5 56.3340 0 56.0960 0.000 56.0960 0.000 | 56.0960 2 56.1883 0 56.0960 0.000 56.0960 0.000 | 56.0960 3 56.2273 0 56.0960 0.000 56.0960 0.000
56.1120 4 56.3500 0 56.1120 0.000 56.1120 0.000 | 56.1120 3 56.2043 0 56.1120 0.000 56.1120 0.000 | 56.1120 4 56.2433 0 56.1120 0.000 56.1120 0.000
56.1280 7 56.3660 0 56.1280 0.000 56.1280 0.000 | 56.1280 3 56.2203 0 56.1280 0.000 56.1280 0.000 | 56.1280 4 56.2593 0 56.1280 0.000 56.1280 0.000
56.1440 2 56.3820 0 56.1440 0.000 56.1440 0.000 | 56.1440 2 56.2363 0 56.1440 0.000 56.1440 0.000 | 56.1440 2 56.2753 0 56.1440 0.000 56.1440 0.000
56.1600 5 56.3980 0 56.1600 0.000 56.1600 0.000 | 56.1600 0 56.2523 0 56.1600 0.000 56.1600 0.000 | 56.1600 3 56.2913 0 56.1600 0.000 56.1600 0.000
56.1760 1 56.4140 0 56.1760 0.000 56.1760 0.000 | 56.1760 0 56.2683 0 56.1760 0.000 56.1760 0.000 | 56.1760 1 56.3073 0 56.1760 0.000 56.1760 0.000
56.1920 4 56.4300 0 56.1920 0.000 56.1920 0.000 | 56.1920 1 56.2843 0 56.1920 0.000 56.1920 0.000 | 56.1920 5 56.3233 0 56.1920 0.000 56.1920 0.000
56.2080 5 56.4460 0 56.2080 0.000 56.2080 0.000 | 56.2080 4 56.3003 0 56.2080 0.000 56.2080 0.000 | 56.2080 0 56.3393 0 56.2080 0.000 56.2080 0.000
56.2240 2 56.4620 0 56.2240 0.000 56.2240 0.000 | 56.2240 1 56.3163 0 56.2240 0.000 56.2240 0.000 | 56.2240 3 56.3553 0 56.2240 0.000 56.2240 0.000
56.2400 7 56.4780 0 56.2400 0.000 56.2400 0.000 | 56.2400 3 56.3323 0 56.2400 0.000 56.2400 0.000 | 56.2400 2 56.3713 0 56.2400 0.000 56.2400 0.000
56.2560 4 56.4940 0 56.2560 0.000 56.2560 0.000 | 56.2560 8 56.3483 0 56.2560 0.000 56.2560 0.000 | 56.2560 6 56.3873 0 56.2560 0.000 56.2560 0.000
56.2720 3 56.5100 1 56.2720 0.000 56.2720 0.000 | 56.2720 3 56.3643 0 56.2720 0.000 56.2720 0.000 | 56.2720 3 56.4033 0 56.2720 0.000 56.2720 0.000
56.2880 5 56.5260 0 56.2880 0.000 56.2880 0.000 | 56.2880 0 56.3803 0 56.2880 0.000 56.2880 0.000 | 56.2880 2 56.4193 0 56.2880 0.000 56.2880 0.000
56.3040 6 56.5420 0 56.3040 0.000 56.3040 0.000 | 56.3040 0 56.3963 0 56.3040 0.000 56.3040 0.000 | 56.3040 2 56.4353 0 56.3040 0.000 56.3040 0.000
56.3200 4 56.5580 0 56.3200 0.000 56.3200 0.000 | 56.3200 1 56.4123 0 56.3200 0.000 56.3200 0.000 | 56.3200 3 56.4513 0 56.3200 0.000 56.3200 0.000
56.3360 3 56.5740 0 56.3360 0.000 56.3360 0.000 | 56.3360 1 56.4283 0 56.3360 0.000 56.3360 0.000 | 56.3360 3 56.4673 0 56.3360 0.000 56.3360 0.000
56.3520 7 56.5900 0 56.3520 0.000 56.3520 0.000 | 56.3520 1 56.4443 0 56.3520 0.000 56.3520 0.000 | 56.3520 4 56.4833 0 56.3520 0.000 56.3520 0.000
56.3680 5 56.6060 0 56.3680 0.000 56.3680 0.000 | 56.3680 1 56.4603 0 56.3680 0.000 56.3680 0.000 | 56.3680 2 56.4993 0 56.3680 0.000 56.3680 0.000
56.3840 4 56.6220 0 56.3840 0.000 56.3840 0.000 | 56.3840 2 56.4763 0 56.3840 0.000 56.3840 0.000 | 56.3840 0 56.5153 0 56.3840 0.000 56.3840 0.000
56.4000 8 56.6380 0 56.4000 0.000 56.4000 0.000 | 56.4000 0 56.4923 0 56.4000 0.000 56.4000 0.000 | 56.4000 3 56.5313 0 56.4000 0.000 56.4000 0.000
56.4160 1 56.6540 0 56.4160 0.000 56.4160 0.000 | 56.4160 1 56.5083 0 56.4160 0.000 56.4160 0.000 | 56.4160 3 56.5473 1 56.4160 0.000 56.4160 0.000
56.4320 6 56.6700 0 56.4320 0.000 56.4320 0.000 | 56.4320 3 56.5243 0 56.4320 0.000 56.4320 0.000 | 56.4320 2 56.5633 0 56.4320 0.000 56.4320 0.000
56.4480 3 56.6860 0 56.4480 0.000 56.4480 0.000 | 56.4480 1 56.5403 0 56.4480 0.000 56.4480 0.000 | 56.4480 3 56.5793 1 56.4480 0.000 56.4480 0.000
56.4640 4 56.7020 0 56.4640 0.000 56.4640 0.000 | 56.4640 3 56.5563 0 56.4640 0.000 56.4640 0.000 | 56.4640 1 56.5953 0 56.4640 0.000 56.4640 0.000
56.4800 1 56.7180 0 56.4800 0.000 56.4800 0.000 | 56.4800 2 56.5723 0 56.4800 0.000 56.4800 0.000 | 56.4800 4 56.6113 0 56.4800 0.000 56.4800 0.000
56.4960 7 56.7340 0 56.4960 0.000 56.4960 0.000 | 56.4960 2 56.5883 0 56.4960 0.000 56.4960 0.000 | 56.4960 2 56.6273 0 56.4960 0.000 56.4960 0.000
56.5120 1 56.7500 0 56.5120 0.000 56.5120 0.000 | 56.5120 3 56.6043 0 56.5120 0.000 56.5120 0.000 | 56.5120 3 56.6433 0 56.5120 0.000 56.5120 0.000
56.5280 6 56.7660 0 56.5280 0.000 56.5280 0.000 | 56.5280 2 56.6203 0 56.5280 0.000 56.5280 0.000 | 56.5280 3 56.6593 0 56.5280 0.000 56.5280 0.000
56.5440 5 56.7820 0 56.5440 0.000 56.5440 0.000 | 56.5440 2 56.6363 0 56.5440 0.000 56.5440 0.000 | 56.5440 1 56.6753 0 56.5440 0.000 56.5440 0.000
56.5600 6 56.7980 0 56.5600 0.000 56.5600 0.000 | 56.5600 2 56.6523 0 56.5600 0.000 56.5600 0.000 | 56.5600 3 56.6913 0 56.5600 0.000 56.5600 0.000
56.5760 9 56.8140 0 56.5760 0.000 56.5760 0.000 | 56.5760 0 56.6683 0 56.5760 0.000 56.5760 0.000 | 56.5760 3 56.7073 0 56.5760 0.000 56.5760 0.000
56.5920 6 56.8300 1 56.5920 0.000 56.5920 0.000 | 56.5920 3 56.6843 0 56.5920 0.000 56.5920 0.000 | 56.5920 1 56.7233 0 56.5920 0.000 56.5920 0.000
56.6080 7 56.8460 0 56.6080 0.000 56.6080 0.000 | 56.6080 1 56.7003 0 56.6080 0.000 56.6080 0.000 | 56.6080 3 56.7393 0 56.6080 0.000 56.6080 0.000
56.6240 5 56.8620 0 56.6240 0.000 56.6240 0.000 | 56.6240 2 56.7163 0 56.6240 0.000 56.6240 0.000 | 56.6240 3 56.7553 0 56.6240 0.000 56.6240 0.000
56.6400 5 56.8780 0 56.6400 0.000 56.6400 0.000 | 56.6400 1 56.7323 0 56.6400 0.000 56.6400 0.000 | 56.6400 2 56.7713 0 56.6400 0.000 56.6400 0.000
56.6560 12 56.8940 0 56.6560 0.000 56.6560 0.000 | 56.6560 3 56.7483 0 56.6560 0.000 56.6560 0.000 | 56.6560 1 56.7873 0 56.6560 0.000 56.6560 0.000
56.6720 6 56.9100 0 56.6720 0.000 56.6720 0.000 | 56.6720 2 56.7643 0 56.6720 0.000 56.6720 0.000 | 56.6720 1 56.8033 0 56.6720 0.000 56.6720 0.000
56.6880 3 56.9260 0 56.6880 0.000 56.6880 0.000 | 56.6880 2 56.7803 0 56.6880 0.000 56.6880 0.000 | 56.6880 2 56.8193 0 56.6880 0.000 56.6880 0.000
56.7040 3 56.9420 0 56.7040 0.000 56.7040 0.000 | 56.7040 2 56.7963 0 56.7040 0.000 56.7040 0.000 | 56.7040 2 56.8353 0 56.7040 0.000 56.7040 0.000
56.7200 5 56.9580 0 56.7200 0.000 56.7200 0.000 | 56.7200 1 56.8123 0 56.7200 0.000 56.7200 0.000 | 56.7200 7 56.8513 0 56.7200 0.000 56.7200 0.000
56.7360 4 56.9740 0 56.7360 0.000 56.7360 0.000 | 56.7360 3 56.8283 0 56.7360 0.000 56.7360 0.000 | 56.7360 2 56.8673 0 56.7360 0.000 56.7360 0.000
56.7520 7 56.9900 0 56.7520 0.000 56.7520 0.000 | 56.7520 4 56.8443 0 56.7520 0.000 56.7520 0.000 | 56.7520 3 56.8833 0 56.7520 0.000 56.7520 0.000
56.7680 4 57.0060 0 56.7680 0.000 56.7680 0.000 | 56.7680 2 56.8603 0 56.7680 0.000 56.7680 0.000 | 56.7680 3 56.8993 0 56.7680 0.000 56.7680 0.000
56.7840 9 57.0220 0 56.7840 0.000 56.7840 0.000 | 56.7840 2 56.8763 0 56.7840 0.000 56.7840 0.000 | 56.7840 5 56.9153 0 56.7840 0.000 56.7840 0.000
56.8000 3 57.0380 0 56.8000 0.000 56.8000 0.000 | 56.8000 0 56.8923 0 56.8000 0.000 56.8000 0.000 | 56.8000 2 56.9313 0 56.8000 0.000 56.8000 0.000
56.8160 9 57.0540 0 56.8160 0.000 56.8160 0.000 | 56.8160 0 56.9083 0 56.8160 0.000 56.8160 0.000 | 56.8160 1 56.9473 0 56.8160 0.000 56.8160 0.000
56.8320 3 57.0700 0 56.8320 0.000 56.8320 0.000 | 56.8320 4 56.9243 1 56.8320 0.000 56.8320 0.000 | 56.8320 3 56.9633 0 56.8320 0.000 56.8320 0.000
56.8480 6 57.0860 0 56.8480 0.000 56.8480 0.000 | 56.8480 3 56.9403 0 56.8480 0.000 56.8480 0.000 | 56.8480 4 56.9793 0 56.8480 0.000 56.8480 0.000
56.8640 5 57.1020 1 56.8640 0.000 56.8640 0.000 | 56.8640 0 56.9563 1 56.8640 0.000 56.8640 0.000 | 56.8640 3 56.9953 0 56.8640 0.000 56.8640 0.000
56.8800 3 57.1180 0 56.8800 0.000 56.8800 0.000 | 56.8800 2 56.9723 0 56.8800 0.000 56.8800 0.000 | 56.8800 5 57.0113 0 56.8800 0.000 56.8800 0.000
56.8960 5 57.1340 0 56.8960 0.000 56.8960 0.000 | 56.8960 2 56.9883 0 56.8960 0.000 56.8960 0.000 | 56.8960 5 57.0273 0 56.8960 0.000 56.8960 0.000
56.9120 3 57.1500 0 56.9120 0.000 56.9120 0.000 | 56.9120 1 57.0043 0 56.9120 0.000 56.9120 0.000 | 56.9120 2 57.0433 0 56.9120 0.000 56.9120 0.000
56.9280 4 57.1660 0 56.9280 0.000 56.9280 0.000 | 56.9280 1 57.0203 0 56.9280 0.000 56.9280 0.000 | 56.9280 5 57.0593 0 56.9280 0.000 56.9280 0.000
56.9440 5 57.1820 0 56.9440 0.000 56.9440 0.000 | 56.9440 3 57.0363 0 56.9440 0.000 56.9440 0.000 | 56.9440 3 57.0753 0 56.9440 0.000 56.9440 0.000
56.9600 3 57.1980 1 56.9600 0.000 56.9600 0.000 | 56.9600 2 57.0523 0 56.9600 0.000 56.9600 0.000 | 56.9600 2 57.0913 0 56.9600 0.000 56.9600 0.000
56.9760 3 57.2140 0 56.9760 0.000 56.9760 0.000 | 56.9760 2 57.0683 1 56.9760 0.000 56.9760 0.000 | 56.9760 2 57.1073 0 56.9760 0.000 56.9760 0.000
56.9920 12 57.2300 0 56.9920 0.000 56.9920 0.000 | 56.9920 1 57.0843 0 56.9920 0.000 56.9920 0.000 | 56.9920 3 57.1233 0 56.9920 0.000 56.9920 0.000
57.0080 3 57.2460 0 57.0080 0.000 57.0080 0.000 | 57.0080 1 57.1003 0 57.0080 0.000 57.0080 0.000 | 57.0080 2 57.1393 0 57.0080 0.000 57.0080 0.000
57.0240 4 57.2620 0 57.0240 0.000 57.0240 0.000 | 57.0240 3 57.1163 0 57.0240 0.000 57.0240 0.000 | 57.0240 1 57.1553 0 57.0240 0.000 57.0240 0.000
57.0400 6 57.2780 0 57.0400 0.000 57.0400 0.000 | 57.0400 4 57.1323 0 57.0400 0.000 57.0400 0.000 | 57.0400 2 57.1713 0 57.0400 0.000 57.0400 0.000
57.0560 2 57.2940 0 57.0560 0.000 57.0560 0.000 | 57.0560 1 57.1483 0 57.0560 0.000 57.0560 0.000 | 57.0560 1 57.1873 0 57.0560 0.000 57.0560 0.000
57.0720 1 57.3100 0 57.0720 0.000 57.0720 0.000 | 57.0720 0 57.1643 0 57.0720 0.000 57.0720 0.000 | 57.0720 1 57.2033 0 57.0720 0.000 57.0720 0.000
57.0880 4 57.3260 1 57.0880 0.000 57.0880 0.000 | 57.0880 3 57.1803 0 57.0880 0.000 57.0880 0.000 | 57.0880 3 57.2193 0 57.0880 0.000 57.0880 0.000
57.1040 6 57.3420 0 57.1040 0.000 57.1040 0.000 | 57.1040 2 57.1963 0 57.1040 0.000 57.1040 0.000 | 57.1040 3 57.2353 0 57.1040 0.000 57.1040 0.000
57.1200 3 57.3580 0 57.1200 0.000 57.1200 0.000 | 57.1200 3 57.2123 0 57.1200 0.000 57.1200 0.000 | 57.1200 2 57.2513 0 57.1200 0.000 57.1200 0.000
57.1360 0 57.3740 0 57.1360 0.000 57.1360 0.000 | 57.1360 0 57.2283 0 57.1360 0.000 57.1360 0.000 | 57.1360 2 57.2673 0 57.1360 0.000 57.1360 0.000
57.1520 5 57.3900 1 57.1520 0.000 57.1520 0.000 | 57.1520 1 57.2443 0 57.1520 0.000 57.1520 0.000 | 57.1520 3 57.2833 0 57.1520 0.000 57.1520 0.000
57.1680 4 57.4060 0 57.1680 0.000 57.1680 0.000 | 57.1680 2 57.2603 0 57.1680 0.000 57.1680 0.000 | 57.1680 2 57.2993 0 57.1680 0.000 57.1680 0.000
57.1840 1 57.4220 0 57.1840 0.000 57.1840 0.000 | 57.1840 5 57.2763 0 57.1840 0.000 57.1840 0.000 | 57.1840 1 57.3153 0 57.1840 0.000 57.1840 0.000
57.2000 7 57.4380 0 57.2000 0.000 57.2000 0.000 | 57.2000 4 57.2923 0 57.2000 0.000 57.2000 0.000 | 57.2000 1 57.3313 0 57.2000 0.000 57.2000 0.000
57.2160 2 57.4540 0 57.2160 0.000 57.2160 0.000 | 57.2160 6 57.3083 0 57.2160 0.000 57.2160 0.000 | 57.2160 3 57.3473 0 57.2160 0.000 57.2160 0.000
57.2320 5 57.4700 0 57.2320 0.000 57.2320 0.000 | 57.2320 1 57.3243 0 57.2320 0.000 57.2320 0.000 | 57.2320 3 57.3633 0 57.2320 0.000 57.2320 0.000
57.2480 6 57.4860 0 57.2480 0.000 57.2480 0.000 | 57.2480 1 57.3403 1 57.2480 0.000 57.2480 0.000 | 57.2480 4 57.3793 0 57.2480 0.000 57.2480 0.000
57.2640 6 57.5020 0 57.2640 0.000 57.2640 0.000 | 57.2640 2 57.3563 0 57.2640 0.000 57.2640 0.000 | 57.2640 2 57.3953 0 57.2640 0.000 57.2640 0.000
57.2800 0 57.5180 0 57.2800 0.000 57.2800 0.000 | 57.2800 5 57.3723 0 57.2800 0.000 57.2800 0.000 | 57.2800 1 57.4113 0 57.2800 0.000 57.2800 0.000
57.2960 3 57.5340 0 57.2960 0.000 57.2960 0.000 | 57.2960 2 57.3883 0 57.2960 0.000 57.2960 0.000 | 57.2960 4 57.4273 0 57.2960 0.000 57.2960 0.000
57.3120 5 57.5500 0 57.3120 0.000 57.3120 0.000 | 57.3120 2 57.4043 0 57.3120 0.000 57.3120 0.000 | 57.3120 3 57.4433 0 57.3120 0.000 57.3120 0.000
57.3280 4 57.5660 0 57.3280 0.000 57.3280 0.000 | 57.3280 1 57.4203 0 57.3280 0.000 57.3280 0.000 | 57.3280 1 57.4593 0 57.3280 0.000 57.3280 0.000
57.3440 6 57.5820 0 57.3440 0.000 57.3440 0.000 | 57.3440 3 57.4363 1 57.3440 0.000 57.3440 0.000 | 57.3440 2 57.4753 0 57.3440 0.000 57.3440 0.000
57.3600 6 57.5980 0 57.3600 0.000 57.3600 0.000 | 57.3600 3 57.4523 0 57.3600 0.000 57.3600 0.000 | 57.3600 5 57.4913 0 57.3600 0.000 57.3600 0.000
57.3760 1 57.6140 0 57.3760 0.000 57.3760 0.000 | 57.3760 4 57.4683 0 57.3760 0.000 57.3760 0.000 | 57.3760 3 57.5073 0 57.3760 0.000 57.3760 0.000
57.3920 5 57.6300 0 57.3920 0.000 57.3920 0.000 | 57.3920 0 57.4843 0 57.3920 0.000 57.3920 0.000 | 57.3920 3 57.5233 0 57.3920 0.000 57.3920 0.000
57.4080 5 57.6460 0 57.4080 0.000 57.4080 0.000 | 57.4080 1 57.5003 0 57.4080 0.000 57.4080 0.000 | 57.4080 2 57.5393 0 57.4080 0.000 57.4080 0.000
57.4240 6 57.6620 0 57.4240 0.000 57.4240 0.000 | 57.4240 3 57.5163 0 57.4240 0.000 57.4240 0.000 | 57.4240 5 57.5553 0 57.4240 0.000 57.4240 0.000
57.4400 5 57.6780 0 57.4400 0.000 57.4400 0.000 | 57.4400 1 57.5323 1 57.4400 0.000 57.4400 0.000 | 57.4400 4 57.5713 0 57.4400 0.000 57.4400 0.000
57.4560 6 57.6940 0 57.4560 0.000 57.4560 0.000 | 57.4560 1 57.5483 0 57.4560 0.000 57.4560 0.000 | 57.4560 1 57.5873 0 57.4560 0.000 57.4560 0.000
57.4720 4 57.7100 0 57.4720 0.000 57.4720 0.000 | 57.4720 1 57.5643 0 57.4720 0.000 57.4720 0.000 | 57.4720 3 57.6033 0 57.4720 0.000 57.4720 0.000
57.4880 7 57.7260 0 57.4880 0.000 57.4880 0.000 | 57.4880 3 57.5803 0 57.4880 0.000 57.4880 0.000 | 57.4880 3 57.6193 0 57.4880 0.000 57.4880 0.000
57.5040 4 57.7420 0 57.5040 0.000 57.5040 0.000 | 57.5040 1 57.5963 0 57.5040 0.000 57.5040 0.000 | 57.5040 1 57.6353 0 57.5040 0.000 57.5040 0.000
57.5200 5 57.7580 0 57.5200 0.000 57.5200 0.000 | 57.5200 3 57.6123 0 57.5200 0.000 57.5200 0.000 | 57.5200 2 57.6513 0 57.5200 0.000 57.5200 0.000
57.5360 5 57.7740 0 57.5360 0.000 57.5360 0.000 | 57.5360 1 57.6283 0 57.5360 0.000 57.5360 0.000 | 57.5360 2 57.6673 0 57.5360 0.000 57.5360 0.000
57.5520 4 57.7900 0 57.5520 0.000 57.5520 0.000 | 57.5520 4 57.6443 0 57.5520 0.000 57.5520 0.000 | 57.5520 0 57.6833 0 57.5520 0.000 57.5520 0.000
57.5680 4 57.8060 0 57.5680 0.000 57.5680 0.000 | 57.5680 4 57.6603 0 57.5680 0.000 57.5680 0.000 | 57.5680 4 57.6993 0 57.5680 0.000 57.5680 0.000
57.5840 5 57.8220 1 57.5840 0.000 57.5840 0.000 | 57.5840 2 57.6763 0 57.5840 0.000 57.5840 0.000 | 57.5840 6 57.7153 0 57.5840 0.000 57.5840 0.000
57.6000 5 57.8380 1 57.6000 0.000 57.6000 0.000 | 57.6000 2 57.6923 0 57.6000 0.000 57.6000 0.000 | 57.6000 1 57.7313 0 57.6000 0.000 57.6000 0.000
57.6160 2 57.8540 0 57.6160 0.000 57.6160 0.000 | 57.6160 1 57.7083 0 57.6160 0.000 57.6160 0.000 | 57.6160 4 57.7473 0 57.6160 0.000 57.6160 0.000
57.6320 6 57.8700 0 57.6320 0.000 57.6320 0.000 | 57.6320 2 57.7243 0 57.6320 0.000 57.6320 0.000 | 57.6320 3 57.7633 0 57.6320 0.000 57.6320 0.000
57.6480 2 57.8860 0 57.6480 0.000 57.6480 0.000 | 57.6480 1 57.7403 0 57.6480 0.000 57.6480 0.000 | 57.6480 5 57.7793 0 57.6480 0.000 57.6480 0.000
57.6640 4 57.9020 0 57.6640 0.000 57.6640 0.000 | 57.6640 2 57.7563 0 57.6640 0.000 57.6640 0.000 | 57.6640 3 57.7953 0 57.6640 0.000 57.6640 0.000
57.6800 5 57.9180 0 57.6800 0.000 57.6800 0.000 | 57.6800 2 57.7723 0 57.6800 0.000 57.6800 0.000 | 57.6800 2 57.8113 0 57.6800 0.000 57.6800 0.000
57.6960 3 57.9340 0 57.6960 0.000 57.6960 0.000 | 57.6960 2 57.7883 0 57.6960 0.000 57.6960 0.000 | 57.6960 1 57.8273 0 57.6960 0.000 57.6960 0.000
57.7120 7 57.9500 0 57.7120 0.000 57.7120 0.000 | 57.7120 1 57.8043 0 57.7120 0.000 57.7120 0.000 | 57.7120 1 57.8433 0 57.7120 0.000 57.7120 0.000
57.7280 4 57.9660 0 57.7280 0.000 57.7280 0.000 | 57.7280 1 57.8203 0 57.7280 0.000 57.7280 0.000 | 57.7280 2 57.8593 0 57.7280 0.000 57.7280 0.000
57.7440 5 57.9820 0 57.7440 0.000 57.7440 0.000 | 57.7440 2 57.8363 0 57.7440 0.000 57.7440 0.000 | 57.7440 3 57.8753 0 57.7440 0.000 57.7440 0.000
57.7600 4 57.9980 0 57.7600 0.000 57.7600 0.000 | 57.7600 1 57.8523 0 57.7600 0.000 57.7600 0.000 | 57.7600 0 57.8913 0 57.7600 0.000 57.7600 0.000
57.7760 1 58.0140 0 57.7760 0.000 57.7760 0.000 | 57.7760 1 57.8683 0 57.7760 0.000 57.7760 0.000 | 57.7760 0 57.9073 0 57.7760 0.000 57.7760 0.000
57.7920 2 58.0300 0 57.7920 0.000 57.7920 0.000 | 57.7920 4 57.8843 0 57.7920 0.000 57.7920 0.000 | 57.7920 4 57.9233 0 57.7920 0.000 57.7920 0.000
57.8080 3 58.0460 0 57.8080 0.000 57.8080 0.000 | 57.8080 2 57.9003 0 57.8080 0.000 57.8080 0.000 | 57.8080 0 57.9393 0 57.8080 0.000 57.8080 0.000
57.8240 3 58.0620 0 57.8240 0.000 57.8240 0.000 | 57.8240 2 57.9163 0 57.8240 0.000 57.8240 0.000 | 57.8240 2 57.9553 0 57.8240 0.000 57.8240 0.000
57.8400 3 58.0780 0 57.8400 0.000 57.8400 0.000 | 57.8400 2 57.9323 0 57.8400 0.000 57.8400 0.000 | 57.8400 2 57.9713 0 57.8400 0.000 57.8400 0.000
57.8560 6 58.0940 0 57.8560 0.000 57.8560 0.000 | 57.8560 5 57.9483 0 57.8560 0.000 57.8560 0.000 | 57.8560 2 57.9873 0 57.8560 0.000 57.8560 0.000
57.8720 3 58.1100 0 57.8720 0.000 57.8720 0.000 | 57.8720 2 57.9643 1 57.8720 0.000 57.8720 0.000 | 57.8720 1 58.0033 0 57.8720 0.000 57.8720 0.000
57.8880 4 58.1260 0 57.8880 0.000 57.8880 0.000 | 57.8880 3 57.9803 0 57.8880 0.000 57.8880 0.000 | 57.8880 1 58.0193 0 57.8880 0.000 57.8880 0.000
57.9040 2 58.1420 0 57.9040 0.000 57.9040 0.000 | 57.9040 4 57.9963 0 57.9040 0.000 57.9040 0.000 | 57.9040 1 58.0353 0 57.9040 0.000 57.9040 0.000
57.9200 6 58.1580 0 57.9200 0.000 57.9200 0.000 | 57.9200 4 58.0123 0 57.9200 0.000 57.9200 0.000 | 57.9200 7 58.0513 0 57.9200 0.000 57.9200 0.000
57.9360 4 58.1740 0 57.9360 0.000 57.9360 0.000 | 57.9360 2 58.0283 0 57.9360 0.000 57.9360 0.000 | 57.9360 1 58.0673 0 57.9360 0.000 57.9360 0.000
57.9520 3 58.1900 0 57.9520 0.000 57.9520 0.000 | 57.9520 1 58.0443 0 57.9520 0.000 57.9520 0.000 | 57.9520 3 58.0833 0 57.9520 0.000 57.9520 0.000
57.9680 1 58.2060 0 57.9680 0.000 57.9680 0.000 | 57.9680 5 58.0603 0 57.9680 0.000 57.9680 0.000 | 57.9680 3 58.0993 0 57.9680 0.000 57.9680 0.000
57.9840 5 58.2220 0 57.9840 0.000 57.9840 0.000 | 57.9840 3 58.0763 0 57.9840 0.000 57.9840 0.000 | 57.9840 4 58.1153 0 57.9840 0.000 57.9840 0.000
58.0000 9 58.2380 0 58.0000 0.000 58.0000 0.000 | 58.0000 2 58.0923 0 58.0000 0.000 58.0000 0.000 | 58.0000 1 58.1313 0 58.0000 0.000 58.0000 0.000
58.0160 2 58.2540 0 58.0160 0.000 58.0160 0.000 | 58.0160 4 58.1083 0 58.0160 0.000 58.0160 0.000 | 58.0160 5 58.1473 0 58.0160 0.000 58.0160 0.000
58.0320 9 58.2700 1 58.0320 0.000 58.0320 0.000 | 58.0320 3 58.1243 0 58.0320 0.000 58.0320 0.000 | 58.0320 6 58.1633 0 58.0320 0.000 58.0320 0.000
58.0480 4 58.2860 0 58.0480 0.000 58.0480 0.000 | 58.0480 2 58.1403 0 58.0480 0.000 58.0480 0.000 | 58.0480 2 58.1793 0 58.0480 0.000 58.0480 0.000
58.0640 4 58.3020 0 58.0640 0.000 58.0640 0.000 | 58.0640 5 58.1563 0 58.0640 0.000 58.0640 0.000 | 58.0640 5 58.1953 0 58.0640 0.000 58.0640 0.000
58.0800 4 58.3180 0 58.0800 0.000 58.0800 0.000 | 58.0800 2 58.1723 0 58.0800 0.000 58.0800 0.000 | 58.0800 4 58.2113 0 58.0800 0.000 58.0800 0.000
58.0960 3 58.3340 0 58.0960 0.000 58.0960 0.000 | 58.0960 3 58.1883 0 58.0960 0.000 58.0960 0.000 | 58.0960 3 58.2273 0 58.0960 0.000 58.0960 0.000
58.1120 5 58.3500 0 58.1120 0.000 58.1120 0.000 | 58.1120 2 58.2043 0 58.1120 0.000 58.1120 0.000 | 58.1120 1 58.2433 0 58.1120 0.000 58.1120 0.000
58.1280 5 58.3660 0 58.1280 0.000 58.1280 0.000 | 58.1280 3 58.2203 1 58.1280 0.000 58.1280 0.000 | 58.1280 3 58.2593 0 58.1280 0.000 58.1280 0.000
58.1440 5 58.3820 0 58.1440 0.000 58.1440 0.000 | 58.1440 4 58.2363 0 58.1440 0.000 58.1440 0.000 | 58.1440 4 58.2753 0 58.1440 0.000 58.1440 0.000
58.1600 6 58.3980 0 58.1600 0.000 58.1600 0.000 | 58.1600 2 58.2523 0 58.1600 0.000 58.1600 0.000 | 58.1600 1 58.2913 1 58.1600 0.000 58.1600 0.000
58.1760 7 58.4140 0 58.1760 0.000 58.1760 0.000 | 58.1760 2 58.2683 0 58.1760 0.000 58.1760 0.000 | 58.1760 1 58.3073 0 58.1760 0.000 58.1760 0.000
58.1920 2 58.4300 0 58.1920 0.000 58.1920 0.000 | 58.1920 0 58.2843 0 58.1920 0.000 58.1920 0.000 | 58.1920 2 58.3233 0 58.1920 0.000 58.1920 0.000
58.2080 5 58.4460 0 58.2080 0.000 58.2080 0.000 | 58.2080 3 58.3003 0 58.2080 0.000 58.2080 0.000 | 58.2080 0 58.3393 0 58.2080 0.000 58.2080 0.000
58.2240 6 58.4620 1 58.2240 0.000 58.2240 0.000 | 58.2240 1 58.3163 1 58.2240 0.000 58.2240 0.000 | 58.2240 1 58.3553 0 58.2240 0.000 58.2240 0.000
58.2400 3 58.4780 0 58.2400 0.000 58.2400 0.000 | 58.2400 3 58.3323 0 58.2400 0.000 58.2400 0.000 | 58.2400 1 58.3713 0 58.2400 0.000 58.2400 0.000
58.2560 3 58.4940 0 58.2560 0.000 58.2560 0.000 | 58.2560 4 58.3483 0 58.2560 0.000 58.2560 0.000 | 58.2560 2 58.3873 1 58.2560 0.000 58.2560 0.000
58.2720 7 58.5100 0 58.2720 0.000 58.2720 0.000 | 58.2720 3 58.3643 0 58.2720 0.000 58.2720 0.000 | 58.2720 3 58.4033 0 58.2720 0.000 58.2720 0.000
58.2880 2 58.5260 0 58.2880 0.000 58.2880 0.000 | 58.2880 1 58.3803 0 58.2880 0.000 58.2880 0.000 | 58.2880 5 58.4193 0 58.2880 0.000 58.2880 0.000
58.3040 11 58.5420 0 58.3040 0.000 58.3040 0.000 | 58.3040 1 58.3963 0 58.3040 0.000 58.3040 0.000 | 58.3040 2 58.4353 0 58.3040 0.000 58.3040 0.000
58.3200 2 58.5580 0 58.3200 0.000 58.3200 0.000 | 58.3200 1 58.4123 0 58.3200 0.000 58.3200 0.000 | 58.3200 1 58.4513 0 58.3200 0.000 58.3200 0.000
58.3360 5 58.5740 0 58.3360 0.000 58.3360 0.000 | 58.3360 5 58.4283 0 58.3360 0.000 58.3360 0.000 | 58.3360 1 58.4673 0 58.3360 0.000 58.3360 0.000
58.3520 4 58.5900 1 58.3520 0.000 58.3520 0.000 | 58.3520 2 58.4443 0 58.3520 0.000 58.3520 0.000 | 58.3520 3 58.4833 0 58.3520 0.000 58.3520 0.000
58.3680 5 58.6060 0 58.3680 0.000 58.3680 0.000 | 58.3680 0 58.4603 0 58.3680 0.000 58.3680 0.000 | 58.3680 3 58.4993 0 58.3680 0.000 58.3680 0.000
58.3840 4 58.6220 0 58.3840 0.000 58.3840 0.000 | 58.3840 1 58.4763 0 58.3840 0.000 58.3840 0.000 | 58.3840 4 58.5153 1 58.3840 0.000 58.3840 0.000
58.4000 5 58.6380 0 58.4000 0.000 58.4000 0.000 | 58.4000 0 58.4923 0 58.4000 0.000 58.4000 0.000 | 58.4000 3 58.5313 0 58.4000 0.000 58.4000 0.000
58.4160 9 58.6540 0 58.4160 0.000 58.4160 0.000 | 58.4160 0 58.5083 0 58.4160 0.000 58.4160 0.000 | 58.4160 3 58.5473 0 58.4160 0.000 58.4160 0.000
58.4320 4 58.6700 1 58.4320 0.000 58.4320 0.000 | 58.4320 5 58.5243 0 58.4320 0.000 58.4320 0.000 | 58.4320 3 58.5633 0 58.4320 0.000 58.4320 0.000
58.4480 4 58.6860 0 58.4480 0.000 58.4480 0.000 | 58.4480 3 58.5403 0 58.4480 0.000 58.4480 0.000 | 58.4480 5 58.5793 0 58.4480 0.000 58.4480 0.000
58.4640 10 58.7020 0 58.4640 0.000 58.4640 0.000 | 58.4640 2 58.5563 0 58.4640 0.000 58.4640 0.000 | 58.4640 0 58.5953 0 58.4640 0.000 58.4640 0.000
58.4800 3 58.7180 0 58.4800 0.000 58.4800 0.000 | 58.4800 3 58.5723 1 58.4800 0.000 58.4800 0.000 | 58.4800 4 58.6113 0 58.4800 0.000 58.4800 0.000
58.4960 4 58.7340 0 58.4960 0.000 58.4960 0.000 | 58.4960 0 58.5883 0 58.4960 0.000 58.4960 0.000 | 58.4960 4 58.6273 0 58.4960 0.000 58.4960 0.000
58.5120 2 58.7500 0 58.5120 0.000 58.5120 0.000 | 58.5120 1 58.6043 0 58.5120 0.000 58.5120 0.000 | 58.5120 2 58.6433 0 58.5120 0.000 58.5120 0.000
58.5280 5 58.7660 0 58.5280 0.000 58.5280 0.000 | 58.5280 1 58.6203 0 58.5280 0.000 58.5280 0.000 | 58.5280 2 58.6593 0 58.5280 0.000 58.5280 0.000
58.5440 4 58.7820 0 58.5440 0.000 58.5440 0.000 | 58.5440 1 58.6363 0 58.5440 0.000 58.5440 0.000 | 58.5440 3 58.6753 0 58.5440 0.000 58.5440 0.000
58.5600 12 58.7980 0 58.5600 0.000 58.5600 0.000 | 58.5600 2 58.6523 0 58.5600 0.000 58.5600 0.000 | 58.5600 1 58.6913 0 58.5600 0.000 58.5600 0.000
58.5760 8 58.8140 0 58.5760 0.000 58.5760 0.000 | 58.5760 0 58.6683 0 58.5760 0.000 58.5760 0.000 | 58.5760 3 58.7073 0 58.5760 0.000 58.5760 0.000
58.5920 4 58.8300 0 58.5920 0.000 58.5920 0.000 | 58.5920 3 58.6843 0 58.5920 0.000 58.5920 0.000 | 58.5920 1 58.7233 0 58.5920 0.000 58.5920 0.000
58.6080 5 58.8460 0 58.6080 0.000 58.6080 0.000 | 58.6080 1 58.7003 0 58.6080 0.000 58.6080 0.000 | 58.6080 0 58.7393 0 58.6080 0.000 58.6080 0.000
58.6240 5 58.8620 0 58.6240 0.000 58.6240 0.000 | 58.6240 2 58.7163 0 58.6240 0.000 58.6240 0.000 | 58.6240 4 58.7553 0 58.6240 0.000 58.6240 0.000
58.6400 3 58.8780 0 58.6400 0.000 58.6400 0.000 | 58.6400 1 58.7323 0 58.6400 0.000 58.6400 0.000 | 58.6400 4 58.7713 0 58.6400 0.000 58.6400 0.000
58.6560 8 58.8940 0 58.6560 0.000 58.6560 0.000 | 58.6560 1 58.7483 0 58.6560 0.000 58.6560 0.000 | 58.6560 1 58.7873 0 58.6560 0.000 58.6560 0.000
58.6720 8 58.9100 0 58.6720 0.000 58.6720 0.000 | 58.6720 3 58.7643 0 58.6720 0.000 58.6720 0.000 | 58.6720 5 58.8033 0 58.6720 0.000 58.6720 0.000
58.6880 2 58.9260 0 58.6880 0.000 58.6880 0.000 | 58.6880 1 58.7803 1 58.6880 0.000 58.6880 0.000 | 58.6880 4 58.8193 0 58.6880 0.000 58.6880 0.000
58.7040 4 58.9420 2 58.7040 0.000 58.7040 0.000 | 58.7040 4 58.7963 0 58.7040 0.000 58.7040 0.000 | 58.7040 2 58.8353 0 58.7040 0.000 58.7040 0.000
58.7200 2 58.9580 0 58.7200 0.000 58.7200 0.000 | 58.7200 3 58.8123 0 58.7200 0.000 58.7200 0.000 | 58.7200 2 58.8513 0 58.7200 0.000 58.7200 0.000
58.7360 3 58.9740 0 58.7360 0.000 58.7360 0.000 | 58.7360 2 58.8283 0 58.7360 0.000 58.7360 0.000 | 58.7360 3 58.8673 0 58.7360 0.000 58.7360 0.000
58.7520 1 58.9900 0 58.7520 0.000 58.7520 0.000 | 58.7520 1 58.8443 0 58.7520 0.000 58.7520 0.000 | 58.7520 2 58.8833 1 58.7520 0.000 58.7520 0.000
58.7680 7 59.0060 0 58.7680 0.000 58.7680 0.000 | 58.7680 3 58.8603 0 58.7680 0.000 58.7680 0.000 | 58.7680 3 58.8993 0 58.7680 0.000 58.7680 0.000
58.7840 4 59.0220 0 58.7840 0.000 58.7840 0.000 | 58.7840 2 58.8763 0 58.7840 0.000 58.7840 0.000 | 58.7840 3 58.9153 0 58.7840 0.000 58.7840 0.000
58.8000 4 59.0380 0 58.8000 0.000 58.8000 0.000 | 58.8000 4 58.8923 0 58.8000 0.000 58.8000 0.000 | 58.8000 0 58.9313 0 58.8000 0.000 58.8000 0.000
58.8160 2 59.0540 2 58.8160 0.000 58.8160 0.000 | 58.8160 4 58.9083 0 58.8160 0.000 58.8160 0.000 | 58.8160 1 58.9473 0 58.8160 0.000 58.8160 0.000
58.8320 5 59.0700 1 58.8320 0.000 58.8320 0.000 | 58.8320 3 58.9243 0 58.8320 0.000 58.8320 0.000 | 58.8320 0 58.9633 0 58.8320 0.000 58.8320 0.000
58.8480 4 59.0860 0 58.8480 0.000 58.8480 0.000 | 58.8480 3 58.9403 0 58.8480 0.000 58.8480 0.000 | 58.8480 2 58.9793 0 58.8480 0.000 58.8480 0.000
58.8640 4 59.1020 0 58.8640 0.000 58.8640 0.000 | 58.8640 0 58.9563 0 58.8640 0.000 58.8640 0.000 | 58.8640 2 58.9953 0 58.8640 0.000 58.8640 0.000
58.8800 4 59.1180 0 58.8800 0.000 58.8800 0.000 | 58.8800 2 58.9723 0 58.8800 0.000 58.8800 0.000 | 58.8800 4 59.0113 0 58.8800 0.000 58.8800 0.000
58.8960 5 59.1340 0 58.8960 0.000 58.8960 0.000 | 58.8960 0 58.9883 0 58.8960 0.000 58.8960 0.000 | 58.8960 2 59.0273 0 58.8960 0.000 58.8960 0.000
58.9120 6 59.1500 0 58.9120 0.000 58.9120 0.000 | 58.9120 2 59.0043 0 58.9120 0.000 58.9120 0.000 | 58.9120 4 59.0433 0 58.9120 0.000 58.9120 0.000
58.9280 2 59.1660 0 58.9280 0.000 58.9280 0.000 | 58.9280 2 59.0203 0 58.9280 0.000 58.9280 0.000 | 58.9280 4 59.0593 0 58.9280 0.000 58.9280 0.000
58.9440 7 59.1820 0 58.9440 0.000 58.9440 0.000 | 58.9440 2 59.0363 0 58.9440 0.000 58.9440 0.000 | 58.9440 2 59.0753 2 58.9440 0.000 58.9440 0.000
58.9600 5 59.1980 0 58.9600 0.000 58.9600 0.000 | 58.9600 4 59.0523 0 58.9600 0.000 58.9600 0.000 | 58.9600 2 59.0913 0 58.9600 0.000 58.9600 0.000
58.9760 0 59.2140 1 58.9760 0.000 58.9760 0.000 | 58.9760 1 59.0683 0 58.9760 0.000 58.9760 0.000 | 58.9760 7 59.1073 0 58.9760 0.000 58.9760 0.000
58.9920 2 59.2300 0 58.9920 0.000 58.9920 0.000 | 58.9920 1 59.0843 0 58.9920 0.000 58.9920 0.000 | 58.9920 4 59.1233 0 58.9920 0.000 58.9920 0.000
59.0080 2 59.2460 0 59.0080 0.000 59.0080 0.000 | 59.0080 3 59.1003 0 59.0080 0.000 59.0080 0.000 | 59.0080 2 59.1393 0 59.0080 0.000 59.0080 0.000
59.0240 1 59.2620 0 59.0240 0.000 59.0240 0.000 | 59.0240 4 59.1163 0 59.0240 0.000 59.0240 0.000 | 59.0240 0 59.1553 0 59.0240 0.000 59.0240 0.000
59.0400 5 59.2780 1 59.0400 0.000 59.0400 0.000 | 59.0400 0 59.1323 0 59.0400 0.000 59.0400 0.000 | 59.0400 0 59.1713 0 59.0400 0.000 59.0400 0.000
59.0560 2 59.2940 0 59.0560 0.000 59.0560 0.000 | 59.0560 2 59.1483 0 59.0560 0.000 59.0560 0.000 | 59.0560 3 59.1873 0 59.0560 0.000 59.0560 0.000
59.0720 5 59.3100 0 59.0720 0.000 59.0720 0.000 | 59.0720 1 59.1643 0 59.0720 0.000 59.0720 0.000 | 59.0720 1 59.2033 0 59.0720 0.000 59.0720 0.000
59.0880 5 59.3260 1 59.0880 0.000 59.0880 0.000 | 59.0880 1 59.1803 0 59.0880 0.000 59.0880 0.000 | 59.0880 2 59.2193 0 59.0880 0.000 59.0880 0.000
59.1040 9 59.3420 0 59.1040 0.000 59.1040 0.000 | 59.1040 2 59.1963 1 59.1040 0.000 59.1040 0.000 | 59.1040 2 59.2353 1 59.1040 0.000 59.1040 0.000
59.1200 4 59.3580 0 59.1200 0.000 59.1200 0.000 | 59.1200 4 59.2123 0 59.1200 0.000 59.1200 0.000 | 59.1200 4 59.2513 0 59.1200 0.000 59.1200 0.000
59.1360 4 59.3740 0 59.1360 0.000 59.1360 0.000 | 59.1360 2 59.2283 0 59.1360 0.000 59.1360 0.000 | 59.1360 2 59.2673 0 59.1360 0.000 59.1360 0.000
59.1520 4 59.3900 0 59.1520 0.000 59.1520 0.000 | 59.1520 2 59.2443 0 59.1520 0.000 59.1520 0.000 | 59.1520 3 59.2833 0 59.1520 0.000 59.1520 0.000
59.1680 4 59.4060 0 59.1680 0.000 59.1680 0.000 | 59.1680 3 59.2603 0 59.1680 0.000 59.1680 0.000 | 59.1680 2 59.2993 0 59.1680 0.000 59.1680 0.000
59.1840 3 59.4220 0 59.1840 0.000 59.1840 0.000 | 59.1840 3 59.2763 0 59.1840 0.000 59.1840 0.000 | 59.1840 2 59.3153 0 59.1840 0.000 59.1840 0.000
59.2000 4 59.4380 0 59.2000 0.000 59.2000 0.000 | 59.2000 0 59.2923 0 59.2000 0.000 59.2000 0.000 | 59.2000 1 59.3313 0 59.2000 0.000 59.2000 0.000
59.2160 3 59.4540 0 59.2160 0.000 59.2160 0.000 | 59.2160 1 59.3083 0 59.2160 0.000 59.2160 0.000 | 59.2160 0 59.3473 0 59.2160 0.000 59.2160 0.000
59.2320 5 59.4700 0 59.2320 0.000 59.2320 0.000 | 59.2320 2 59.3243 0 59.2320 0.000 59.2320 0.000 | 59.2320 3 59.3633 0 59.2320 0.000 59.2320 0.000
59.2480 6 59.4860 0 59.2480 0.000 59.2480 0.000 | 59.2480 3 59.3403 0 59.2480 0.000 59.2480 0.000 | 59.2480 1 59.3793 0 59.2480 0.000 59.2480 0.000
59.2640 4 59.5020 0 59.2640 0.000 59.2640 0.000 | 59.2640 1 59.3563 0 59.2640 0.000 59.2640 0.000 | 59.2640 4 59.3953 0 59.2640 0.000 59.2640 0.000
59.2800 3 59.5180 0 59.2800 0.000 59.2800 0.000 | 59.2800 3 59.3723 0 59.2800 0.000 59.2800 0.000 | 59.2800 3 59.4113 0 59.2800 0.000 59.2800 0.000
59.2960 1 59.5340 0 59.2960 0.000 59.2960 0.000 | 59.2960 4 59.3883 0 59.2960 0.000 59.2960 0.000 | 59.2960 0 59.4273 0 59.2960 0.000 59.2960 0.000
59.3120 5 59.5500 2 59.3120 0.000 59.3120 0.000 | 59.3120 1 59.4043 0 59.3120 0.000 59.3120 0.000 | 59.3120 1 59.4433 0 59.3120 0.000 59.3120 0.000
59.3280 4 59.5660 0 59.3280 0.000 59.3280 0.000 | 59.3280 2 59.4203 0 59.3280 0.000 59.3280 0.000 | 59.3280 5 59.4593 0 59.3280 0.000 59.3280 0.000
59.3440 6 59.5820 0 59.3440 0.000 59.3440 0.000 | 59.3440 3 59.4363 0 59.3440 0.000 59.3440 0.000 | 59.3440 1 59.4753 0 59.3440 0.000 59.3440 0.000
59.3600 3 59.5980 0 59.3600 0.000 59.3600 0.000 | 59.3600 1 59.4523 0 59.3600 0.000 59.3600 0.000 | 59.3600 2 59.4913 0 59.3600 0.000 59.3600 0.000
59.3760 6 59.6140 0 59.3760 0.000 59.3760 0.000 | 59.3760 3 59.4683 0 59.3760 0.000 59.3760 0.000 | 59.3760 2 59.5073 0 59.3760 0.000 59.3760 0.000
59.3920 6 59.6300 0 59.3920 0.000 59.3920 0.000 | 59.3920 0 59.4843 0 59.3920 0.000 59.3920 0.000 | 59.3920 3 59.5233 0 59.3920 0.000 59.3920 0.000
59.4080 2 59.6460 0 59.4080 0.000 59.4080 0.000 | 59.4080 2 59.5003 0 59.4080 0.000 59.4080 0.000 | 59.4080 1 59.5393 0 59.4080 0.000 59.4080 0.000
59.4240 4 59.6620 0 59.4240 0.000 59.4240 0.000 | 59.4240 1 59.5163 0 59.4240 0.000 59.4240 0.000 | 59.4240 4 59.5553 0 59.4240 0.000 59.4240 0.000
59.4400 4 59.6780 0 59.4400 0.000 59.4400 0.000 | 59.4400 1 59.5323 0 59.4400 0.000 59.4400 0.000 | 59.4400 2 59.5713 0 59.4400 0.000 59.4400 0.000
59.4560 3 59.6940 0 59.4560 0.000 59.4560 0.000 | 59.4560 2 59.5483 0 59.4560 0.000 59.4560 0.000 | 59.4560 4 59.5873 0 59.4560 0.000 59.4560 0.000
59.4720 3 59.7100 0 59.4720 0.000 59.4720 0.000 | 59.4720 2 59.5643 0 59.4720 0.000 59.4720 0.000 | 59.4720 6 59.6033 0 59.4720 0.000 59.4720 0.000
59.4880 0 59.7260 0 59.4880 0.000 59.4880 0.000 | 59.4880 2 59.5803 0 59.4880 0.000 59.4880 0.000 | 59.4880 6 59.6193 0 59.4880 0.000 59.4880 0.000
59.5040 2 59.7420 0 59.5040 0.000 59.5040 0.000 | 59.5040 5 59.5963 0 59.5040 0.000 59.5040 0.000 | 59.5040 1 59.6353 0 59.5040 0.000 59.5040 0.000
59.5200 2 59.7580 0 59.5200 0.000 59.5200 0.000 | 59.5200 2 59.6123 0 59.5200 0.000 59.5200 0.000 | 59.5200 3 59.6513 0 59.5200 0.000 59.5200 0.000
59.5360 2 59.7740 0 59.5360 0.000 59.5360 0.000 | 59.5360 2 59.6283 0 59.5360 0.000 59.5360 0.000 | 59.5360 5 59.6673 0 59.5360 0.000 59.5360 0.000
59.5520 6 59.7900 0 59.5520 0.000 59.5520 0.000 | 59.5520 0 59.6443 0 59.5520 0.000 59.5520 0.000 | 59.5520 1 59.6833 0 59.5520 0.000 59.5520 0.000
59.5680 2 59.8060 0 59.5680 0.000 59.5680 0.000 | 59.5680 0 59.6603 0 59.5680 0.000 59.5680 0.000 | 59.5680 1 59.6993 0 59.5680 0.000 59.5680 0.000
59.5840 4 59.8220 0 59.5840 0.000 59.5840 0.000 | 59.5840 4 59.6763 0 59.5840 0.000 59.5840 0.000 | 59.5840 3 59.7153 0 59.5840 0.000 59.5840 0.000
59.6000 5 59.8380 0 59.6000 0.000 59.6000 0.000 | 59.6000 1 59.6923 0 59.6000 0.000 59.6000 0.000 | 59.6000 3 59.7313 0 59.6000 0.000 59.6000 0.000
59.6160 4 59.8540 0 59.6160 0.000 59.6160 0.000 | 59.6160 3 59.7083 0 59.6160 0.000 59.6160 0.000 | 59.6160 6 59.7473 0 59.6160 0.000 59.6160 0.000
59.6320 2 59.8700 0 59.6320 0.000 59.6320 0.000 | 59.6320 0 59.7243 0 59.6320 0.000 59.6320 0.000 | 59.6320 3 59.7633 0 59.6320 0.000 59.6320 0.000
59.6480 4 59.8860 0 59.6480 0.000 59.6480 0.000 | 59.6480 4 59.7403 0 59.6480 0.000 59.6480 0.000 | 59.6480 1 59.7793 0 59.6480 0.000 59.6480 0.000
59.6640 3 59.9020 0 59.6640 0.000 59.6640 0.000 | 59.6640 3 59.7563 0 59.6640 0.000 59.6640 0.000 | 59.6640 0 59.7953 0 59.6640 0.000 59.6640 0.000
59.6800 5 59.9180 0 59.6800 0.000 59.6800 0.000 | 59.6800 2 59.7723 0 59.6800 0.000 59.6800 0.000 | 59.6800 1 59.8113 0 59.6800 0.000 59.6800 0.000
59.6960 3 59.9340 0 59.6960 0.000 59.6960 0.000 | 59.6960 5 59.7883 0 59.6960 0.000 59.6960 0.000 | 59.6960 3 59.8273 0 59.6960 0.000 59.6960 0.000
59.7120 5 59.9500 0 59.7120 0.000 59.7120 0.000 | 59.7120 2 59.8043 0 59.7120 0.000 59.7120 0.000 | 59.7120 2 59.8433 0 59.7120 0.000 59.7120 0.000
59.7280 4 59.9660 0 59.7280 0.000 59.7280 0.000 | 59.7280 3 59.8203 0 59.7280 0.000 59.7280 0.000 | 59.7280 3 59.8593 0 59.7280 0.000 59.7280 0.000
59.7440 3 59.9820 0 59.7440 0.000 59.7440 0.000 | 59.7440 2 59.8363 0 59.7440 0.000 59.7440 0.000 | 59.7440 3 59.8753 0 59.7440 0.000 59.7440 0.000
59.7600 2 59.9980 0 59.7600 0.000 59.7600 0.000 | 59.7600 2 59.8523 0 59.7600 0.000 59.7600 0.000 | 59.7600 1 59.8913 0 59.7600 0.000 59.7600 0.000
59.7760 5 60.0140 0 59.7760 0.000 59.7760 0.000 | 59.7760 1 59.8683 0 59.7760 0.000 59.7760 0.000 | 59.7760 3 59.9073 0 59.7760 0.000 59.7760 0.000
59.7920 6 60.0300 0 59.7920 0.000 59.7920 0.000 | 59.7920 2 59.8843 0 59.7920 0.000 59.7920 0.000 | 59.7920 2 59.9233 0 59.7920 0.000 59.7920 0.000
59.8080 4 60.0460 0 59.8080 0.000 59.8080 0.000 | 59.8080 3 59.9003 1 59.8080 0.000 59.8080 0.000 | 59.8080 3 59.9393 1 59.8080 0.000 59.8080 0.000
59.8240 2 60.0620 0 59.8240 0.000 59.8240 0.000 | 59.8240 2 59.9163 0 59.8240 0.000 59.8240 0.000 | 59.8240 2 59.9553 1 59.8240 0.000 59.8240 0.000
59.8400 7 60.0780 0 59.8400 0.000 59.8400 0.000 | 59.8400 2 59.9323 0 59.8400 0.000 59.8400 0.000 | 59.8400 2 59.9713 0 59.8400 0.000 59.8400 0.000
59.8560 4 60.0940 0 59.8560 0.000 59.8560 0.000 | 59.8560 5 59.9483 0 59.8560 0.000 59.8560 0.000 | 59.8560 0 59.9873 0 59.8560 0.000 59.8560 0.000
59.8720 5 60.1100 0 59.8720 0.000 59.8720 0.000 | 59.8720 1 59.9643 0 59.8720 0.000 59.8720 0.000 | 59.8720 3 60.0033 0 59.8720 0.000 59.8720 0.000
59.8880 7 60.1260 0 59.8880 0.000 59.8880 0.000 | 59.8880 1 59.9803 0 59.8880 0.000 59.8880 0.000 | 59.8880 5 60.0193 0 59.8880 0.000 59.8880 0.000
59.9040 1 60.1420 0 59.9040 0.000 59.9040 0.000 | 59.9040 0 59.9963 0 59.9040 0.000 59.9040 0.000 | 59.9040 3 60.0353 0 59.9040 0.000 59.9040 0.000
59.9200 2 60.1580 0 59.9200 0.000 59.9200 0.000 | 59.9200 4 60.0123 1 59.9200 0.000 59.9200 0.000 | 59.9200 3 60.0513 0 59.9200 0.000 59.9200 0.000
59.9360 4 60.1740 0 59.9360 0.000 59.9360 0.000 | 59.9360 3 60.0283 0 59.9360 0.000 59.9360 0.000 | 59.9360 2 60.0673 0 59.9360 0.000 59.9360 0.000
59.9520 5 60.1900 0 59.9520 0.000 59.9520 0.000 | 59.9520 1 60.0443 0 59.9520 0.000 59.9520 0.000 | 59.9520 1 60.0833 0 59.9520 0.000 59.9520 0.000
59.9680 2 60.2060 0 59.9680 0.000 59.9680 0.000 | 59.9680 1 60.0603 0 59.9680 0.000 59.9680 0.000 | 59.9680 3 60.0993 0 59.9680 0.000 59.9680 0.000
59.9840 4 60.2220 0 59.9840 0.000 59.9840 0.000 | 59.9840 4 60.0763 0 59.9840 0.000 59.9840 0.000 | 59.9840 8 60.1153 0 59.9840 0.000 59.9840 0.000
60.0000 6 60.2380 0 60.0000 0.000 60.0000 0.000 | 60.0000 4 60.0923 0 60.0000 0.000 60.0000 0.000 | 60.0000 2 60.1313 0 60.0000 0.000 60.0000 0.000
60.0160 3 60.2540 0 60.0160 0.000 60.0160 0.000 | 60.0160 1 60.1083 0 60.0160 0.000 60.0160 0.000 | 60.0160 1 60.1473 0 60.0160 0.000 60.0160 0.000
60.0320 7 60.2700 0 60.0320 0.000 60.0320 0.000 | 60.0320 0 60.1243 0 60.0320 0.000 60.0320 0.000 | 60.0320 4 60.1633 0 60.0320 0.000 60.0320 0.000
60.0480 5 60.2860 0 60.0480 0.000 60.0480 0.000 | 60.0480 0 60.1403 0 60.0480 0.000 60.0480 0.000 | 60.0480 1 60.1793 0 60.0480 0.000 60.0480 0.000
60.0640 1 60.3020 0 60.0640 0.000 60.0640 0.000 | 60.0640 3 60.1563 0 60.0640 0.000 60.0640 0.000 | 60.0640 0 60.1953 0 60.0640 0.000 60.0640 0.000
60.0800 0 60.3180 0 60.0800 0.000 60.0800 0.000 | 60.0800 2 60.1723 0 60.0800 0.000 60.0800 0.000 | 60.0800 2 60.2113 0 60.0800 0.000 60.0800 0.000
60.0960 4 60.3340 0 60.0960 0.000 60.0960 0.000 | 60.0960 1 60.1883 0 60.0960 0.000 60.0960 0.000 | 60.0960 2 60.2273 1 60.0960 0.000 60.0960 0.000
60.1120 3 60.3500 0 60.1120 0.000 60.1120 0.000 | 60.1120 2 60.2043 0 60.1120 0.000 60.1120 0.000 | 60.1120 4 60.2433 0 60.1120 0.000 60.1120 0.000
60.1280 4 60.3660 0 60.1280 0.000 60.1280 0.000 | 60.1280 4 60.2203 0 60.1280 0.000 60.1280 0.000 | 60.1280 1 60.2593 0 60.1280 0.000 60.1280 0.000
60.1440 5 60.3820 0 60.1440 0.000 60.1440 0.000 | 60.1440 4 60.2363 0 60.1440 0.000 60.1440 0.000 | 60.1440 2 60.2753 0 60.1440 0.000 60.1440 0.000
60.1600 5 60.3980 0 60.1600 0.000 60.1600 0.000 | 60.1600 2 60.2523 0 60.1600 0.000 60.1600 0.000 | 60.1600 2 60.2913 0 60.1600 0.000 60.1600 0.000
60.1760 6 60.4140 1 60.1760 0.000 60.1760 0.000 | 60.1760 4 60.2683 0 60.1760 0.000 60.1760 0.000 | 60.1760 3 60.3073 0 60.1760 0.000 60.1760 0.000
60.1920 2 60.4300 0 60.1920 0.000 60.1920 0.000 | 60.1920 3 60.2843 0 60.1920 0.000 60.1920 0.000 | 60.1920 4 60.3233 0 60.1920 0.000 60.1920 0.000
60.2080 5 60.4460 0 60.2080 0.000 60.2080 0.000 | 60.2080 4 60.3003 0 60.2080 0.000 60.2080 0.000 | 60.2080 3 60.3393 0 60.2080 0.000 60.2080 0.000
60.2240 6 60.4620 0 60.2240 0.000 60.2240 0.000 | 60.2240 3 60.3163 0 60.2240 0.000 60.2240 0.000 | 60.2240 6 60.3553 0 60.2240 0.000 60.2240 0.000
60.2400 2 60.4780 0 60.2400 0.000 60.2400 0.000 | 60.2400 0 60.3323 0 60.2400 0.000 60.2400 0.000 | 60.2400 2 60.3713 0 60.2400 0.000 60.2400 0.000
60.2560 3 60.4940 0 60.2560 0.000 60.2560 0.000 | 60.2560 2 60.3483 0 60.2560 0.000 60.2560 0.000 | 60.2560 0 60.3873 0 60.2560 0.000 60.2560 0.000
60.2720 7 60.5100 0 60.2720 0.000 60.2720 0.000 | 60.2720 2 60.3643 0 60.2720 0.000 60.2720 0.000 | 60.2720 3 60.4033 0 60.2720 0.000 60.2720 0.000
60.2880 5 60.5260 0 60.2880 0.000 60.2880 0.000 | 60.2880 0 60.3803 0 60.2880 0.000 60.2880 0.000 | 60.2880 4 60.4193 0 60.2880 0.000 60.2880 0.000
60.3040 5 60.5420 0 60.3040 0.000 60.3040 0.000 | 60.3040 1 60.3963 0 60.3040 0.000 60.3040 0.000 | 60.3040 2 60.4353 0 60.3040 0.000 60.3040 0.000
60.3200 3 60.5580 0 60.3200 0.000 60.3200 0.000 | 60.3200 3 60.4123 0 60.3200 0.000 60.3200 0.000 | 60.3200 1 60.4513 0 60.3200 0.000 60.3200 0.000
60.3360 3 60.5740 0 60.3360 0.000 60.3360 0.000 | 60.3360 1 60.4283 0 60.3360 0.000 60.3360 0.000 | 60.3360 4 60.4673 0 60.3360 0.000 60.3360 0.000
60.3520 3 60.5900 0 60.3520 0.000 60.3520 0.000 | 60.3520 2 60.4443 0 60.3520 0.000 60.3520 0.000 | 60.3520 1 60.4833 0 60.3520 0.000 60.3520 0.000
60.3680 4 60.6060 0 60.3680 0.000 60.3680 0.000 | 60.3680 1 60.4603 0 60.3680 0.000 60.3680 0.000 | 60.3680 2 60.4993 0 60.3680 0.000 60.3680 0.000
60.3840 4 60.6220 0 60.3840 0.000 60.3840 0.000 | 60.3840 2 60.4763 0 60.3840 0.000 60.3840 0.000 | 60.3840 2 60.5153 0 60.3840 0.000 60.3840 0.000
60.4000 3 60.6380 0 60.4000 0.000 60.4000 0.000 | 60.4000 1 60.4923 0 60.4000 0.000 60.4000 0.000 | 60.4000 3 60.5313 0 60.4000 0.000 60.4000 0.000
60.4160 2 60.6540 0 60.4160 0.000 60.4160 0.000 | 60.4160 0 60.5083 0 60.4160 0.000 60.4160 0.000 | 60.4160 0 60.5473 1 60.4160 0.000 60.4160 0.000
60.4320 2 60.6700 0 60.4320 0.000 60.4320 0.000 | 60.4320 1 60.5243 0 60.4320 0.000 60.4320 0.000 | 60.4320 0 60.5633 0 60.4320 0.000 60.4320 0.000
60.4480 5 60.6860 0 60.4480 0.000 60.4480 0.000 | 60.4480 5 60.5403 0 60.4480 0.000 60.4480 0.000 | 60.4480 2 60.5793 0 60.4480 0.000 60.4480 0.000
60.4640 6 60.7020 0 60.4640 0.000 60.4640 0.000 | 60.4640 1 60.5563 0 60.4640 0.000 60.4640 0.000 | 60.4640 2 60.5953 0 60.4640 0.000 60.4640 0.000
60.4800 7 60.7180 0 60.4800 0.000 60.4800 0.000 | 60.4800 1 60.5723 0 60.4800 0.000 60.4800 0.000 | 60.4800 1 60.6113 0 60.4800 0.000 60.4800 0.000
60.4960 6 60.7340 0 60.4960 0.000 60.4960 0.000 | 60.4960 1 60.5883 0 60.4960 0.000 60.4960 0.000 | 60.4960 2 60.6273 0 60.4960 0.000 60.4960 0.000
60.5120 3 60.7500 1 60.5120 0.000 60.5120 0.000 | 60.5120 5 60.6043 0 60.5120 0.000 60.5120 0.000 | 60.5120 3 60.6433 2 60.5120 0.000 60.5120 0.000
60.5280 1 60.7660 0 60.5280 0.000 60.5280 0.000 | 60.5280 3 60.6203 0 60.5280 0.000 60.5280 0.000 | 60.5280 4 60.6593 0 60.5280 0.000 60.5280 0.000
60.5440 5 60.7820 0 60.5440 0.000 60.5440 0.000 | 60.5440 1 60.6363 0 60.5440 0.000 60.5440 0.000 | 60.5440 3 60.6753 0 60.5440 0.000 60.5440 0.000
60.5600 3 60.7980 0 60.5600 0.000 60.5600 0.000 | 60.5600 2 60.6523 0 60.5600 0.000 60.5600 0.000 | 60.5600 2 60.6913 0 60.5600 0.000 60.5600 0.000
60.5760 5 60.8140 0 60.5760 0.000 60.5760 0.000 | 60.5760 2 60.6683 0 60.5760 0.000 60.5760 0.000 | 60.5760 2 60.7073 0 60.5760 0.000 60.5760 0.000
60.5920 0 60.8300 0 60.5920 0.000 60.5920 0.000 | 60.5920 2 60.6843 0 60.5920 0.000 60.5920 0.000 | 60.5920 2 60.7233 0 60.5920 0.000 60.5920 0.000
60.6080 6 60.8460 0 60.6080 0.000 60.6080 0.000 | 60.6080 5 60.7003 0 60.6080 0.000 60.6080 0.000 | 60.6080 1 60.7393 0 60.6080 0.000 60.6080 0.000
60.6240 2 60.8620 0 60.6240 0.000 60.6240 0.000 | 60.6240 7 60.7163 0 60.6240 0.000 60.6240 0.000 | 60.6240 6 60.7553 0 60.6240 0.000 60.6240 0.000
60.6400 6 60.8780 0 60.6400 0.000 60.6400 0.000 | 60.6400 1 60.7323 0 60.6400 0.000 60.6400 0.000 | 60.6400 3 60.7713 0 60.6400 0.000 60.6400 0.000
60.6560 4 60.8940 0 60.6560 0.000 60.6560 0.000 | 60.6560 1 60.7483 0 60.6560 0.000 60.6560 0.000 | 60.6560 1 60.7873 0 60.6560 0.000 60.6560 0.000
60.6720 9 60.9100 0 60.6720 0.000 60.6720 0.000 | 60.6720 3 60.7643 0 60.6720 0.000 60.6720 0.000 | 60.6720 2 60.8033 0 60.6720 0.000 60.6720 0.000
60.6880 8 60.9260 0 60.6880 0.000 60.6880 0.000 | 60.6880 0 60.7803 0 60.6880 0.000 60.6880 0.000 | 60.6880 0 60.8193 0 60.6880 0.000 60.6880 0.000
60.7040 6 60.9420 0 60.7040 0.000 60.7040 0.000 | 60.7040 2 60.7963 0 60.7040 0.000 60.7040 0.000 | 60.7040 2 60.8353 0 60.7040 0.000 60.7040 0.000
60.7200 5 60.9580 0 60.7200 0.000 60.7200 0.000 | 60.7200 2 60.8123 0 60.7200 0.000 60.7200 0.000 | 60.7200 3 60.8513 0 60.7200 0.000 60.7200 0.000
60.7360 6 60.9740 0 60.7360 0.000 60.7360 0.000 | 60.7360 2 60.8283 0 60.7360 0.000 60.7360 0.000 | 60.7360 2 60.8673 0 60.7360 0.000 60.7360 0.000
60.7520 6 60.9900 0 60.7520 0.000 60.7520 0.000 | 60.7520 0 60.8443 0 60.7520 0.000 60.7520 0.000 | 60.7520 0 60.8833 0 60.7520 0.000 60.7520 0.000
60.7680 5 61.0060 0 60.7680 0.000 60.7680 0.000 | 60.7680 3 60.8603 0 60.7680 0.000 60.7680 0.000 | 60.7680 1 60.8993 0 60.7680 0.000 60.7680 0.000
60.7840 5 61.0220 0 60.7840 0.000 60.7840 0.000 | 60.7840 0 60.8763 0 60.7840 0.000 60.7840 0.000 | 60.7840 2 60.9153 0 60.7840 0.000 60.7840 0.000
60.8000 7 61.0380 0 60.8000 0.000 60.8000 0.000 | 60.8000 5 60.8923 0 60.8000 0.000 60.8000 0.000 | 60.8000 1 60.9313 0 60.8000 0.000 60.8000 0.000
60.8160 3 61.0540 1 60.8160 0.000 60.8160 0.000 | 60.8160 0 60.9083 0 60.8160 0.000 60.8160 0.000 | 60.8160 0 60.9473 0 60.8160 0.000 60.8160 0.000
60.8320 5 61.0700 0 60.8320 0.000 60.8320 0.000 | 60.8320 2 60.9243 0 60.8320 0.000 60.8320 0.000 | 60.8320 1 60.9633 1 60.8320 0.000 60.8320 0.000
60.8480 3 61.0860 0 60.8480 0.000 60.8480 0.000 | 60.8480 2 60.9403 0 60.8480 0.000 60.8480 0.000 | 60.8480 1 60.9793 0 60.8480 0.000 60.8480 0.000
60.8640 3 61.1020 1 60.8640 0.000 60.8640 0.000 | 60.8640 1 60.9563 0 60.8640 0.000 60.8640 0.000 | 60.8640 1 60.9953 0 60.8640 0.000 60.8640 0.000
60.8800 5 61.1180 0 60.8800 0.000 60.8800 0.000 | 60.8800 0 60.9723 0 60.8800 0.000 60.8800 0.000 | 60.8800 4 61.0113 0 60.8800 0.000 60.8800 0.000
60.8960 3 61.1340 0 60.8960 0.000 60.8960 0.000 | 60.8960 2 60.9883 0 60.8960 0.000 60.8960 0.000 | 60.8960 2 61.0273 0 60.8960 0.000 60.8960 0.000
60.9120 5 61.1500 0 60.9120 0.000 60.9120 0.000 | 60.9120 2 61.0043 0 60.9120 0.000 60.9120 0.000 | 60.9120 3 61.0433 0 60.9120 0.000 60.9120 0.000
60.9280 3 61.1660 0 60.9280 0.000 60.9280 0.000 | 60.9280 0 61.0203 0 60.9280 0.000 60.9280 0.000 | 60.9280 3 61.0593 0 60.9280 0.000 60.9280 0.000
60.9440 4 61.1820 0 60.9440 0.000 60.9440 0.000 | 60.9440 2 61.0363 0 60.9440 0.000 60.9440 0.000 | 60.9440 3 61.0753 0 60.9440 0.000 60.9440 0.000
60.9600 3 61.1980 0 60.9600 0.000 60.9600 0.000 | 60.9600 1 61.0523 0 60.9600 0.000 60.9600 0.000 | 60.9600 4 61.0913 0 60.9600 0.000 60.9600 0.000
60.9760 7 61.2140 0 60.9760 0.000 60.9760 0.000 | 60.9760 3 61.0683 0 60.9760 0.000 60.9760 0.000 | 60.9760 1 61.1073 0 60.9760 0.000 60.9760 0.000
60.9920 7 61.2300 0 60.9920 0.000 60.9920 0.000 | 60.9920 2 61.0843 0 60.9920 0.000 60.9920 0.000 | 60.9920 0 61.1233 0 60.9920 0.000 60.9920 0.000
61.0080 5 61.2460 0 61.0080 0.000 61.0080 0.000 | 61.0080 0 61.1003 0 61.0080 0.000 61.0080 0.000 | 61.0080 1 61.1393 0 61.0080 0.000 61.0080 0.000
61.0240 3 61.2620 0 61.0240 0.000 61.0240 0.000 | 61.0240 3 61.1163 0 61.0240 0.000 61.0240 0.000 | 61.0240 2 61.1553 0 61.0240 0.000 61.0240 0.000
61.0400 7 61.2780 0 61.0400 0.000 61.0400 0.000 | 61.0400 2 61.1323 1 61.0400 0.000 61.0400 0.000 | 61.0400 5 61.1713 0 61.0400 0.000 61.0400 0.000
61.0560 2 61.2940 0 61.0560 0.000 61.0560 0.000 | 61.0560 2 61.1483 0 61.0560 0.000 61.0560 0.000 | 61.0560 3 61.1873 1 61.0560 0.000 61.0560 0.000
61.0720 6 61.3100 0 61.0720 0.000 61.0720 0.000 | 61.0720 0 61.1643 0 61.0720 0.000 61.0720 0.000 | 61.0720 2 61.2033 0 61.0720 0.000 61.0720 0.000
61.0880 7 61.3260 0 61.0880 0.000 61.0880 0.000 | 61.0880 2 61.1803 0 61.0880 0.000 61.0880 0.000 | 61.0880 5 61.2193 0 61.0880 0.000 61.0880 0.000
61.1040 0 61.3420 1 61.1040 0.000 61.1040 0.000 | 61.1040 1 61.1963 0 61.1040 0.000 61.1040 0.000 | 61.1040 2 61.2353 0 61.1040 0.000 61.1040 0.000
61.1200 2 61.3580 0 61.1200 0.000 61.1200 0.000 | 61.1200 1 61.2123 0 61.1200 0.000 61.1200 0.000 | 61.1200 3 61.2513 0 61.1200 0.000 61.1200 0.000
61.1360 4 61.3740 0 61.1360 0.000 61.1360 0.000 | 61.1360 2 61.2283 0 61.1360 0.000 61.1360 0.000 | 61.1360 2 61.2673 0 61.1360 0.000 61.1360 0.000
61.1520 4 61.3900 0 61.1520 0.000 61.1520 0.000 | 61.1520 1 61.2443 1 61.1520 0.000 61.1520 0.000 | 61.1520 2 61.2833 0 61.1520 0.000 61.1520 0.000
61.1680 4 61.4060 0 61.1680 0.000 61.1680 0.000 | 61.1680 2 61.2603 0 61.1680 0.000 61.1680 0.000 | 61.1680 2 61.2993 0 61.1680 0.000 61.1680 0.000
61.1840 2 61.4220 0 61.1840 0.000 61.1840 0.000 | 61.1840 2 61.2763 0 61.1840 0.000 61.1840 0.000 | 61.1840 0 61.3153 0 61.1840 0.000 61.1840 0.000
61.2000 4 61.4380 0 61.2000 0.000 61.2000 0.000 | 61.2000 0 61.2923 0 61.2000 0.000 61.2000 0.000 | 61.2000 3 61.3313 0 61.2000 0.000 61.2000 0.000
61.2160 4 61.4540 0 61.2160 0.000 61.2160 0.000 | 61.2160 2 61.3083 0 61.2160 0.000 61.2160 0.000 | 61.2160 0 61.3473 0 61.2160 0.000 61.2160 0.000
61.2320 5 61.4700 0 61.2320 0.000 61.2320 0.000 | 61.2320 2 61.3243 0 61.2320 0.000 61.2320 0.000 | 61.2320 3 61.3633 0 61.2320 0.000 61.2320 0.000
61.2480 3 61.4860 0 61.2480 0.000 61.2480 0.000 | 61.2480 0 61.3403 0 61.2480 0.000 61.2480 0.000 | 61.2480 1 61.3793 0 61.2480 0.000 61.2480 0.000
61.2640 2 61.5020 0 61.2640 0.000 61.2640 0.000 | 61.2640 2 61.3563 0 61.2640 0.000 61.2640 0.000 | 61.2640 3 61.3953 0 61.2640 0.000 61.2640 0.000
61.2800 2 61.5180 0 61.2800 0.000 61.2800 0.000 | 61.2800 1 61.3723 0 61.2800 0.000 61.2800 0.000 | 61.2800 0 61.4113 0 61.2800 0.000 61.2800 0.000
61.2960 2 61.5340 0 61.2960 0.000 61.2960 0.000 | 61.2960 1 61.3883 0 61.2960 0.000 61.2960 0.000 | 61.2960 3 61.4273 0 61.2960 0.000 61.2960 0.000
61.3120 2 61.5500 0 61.3120 0.000 61.3120 0.000 | 61.3120 3 61.4043 0 61.3120 0.000 61.3120 0.000 | 61.3120 4 61.4433 0 61.3120 0.000 61.3120 0.000
61.3280 5 61.5660 0 61.3280 0.000 61.3280 0.000 | 61.3280 1 61.4203 0 61.3280 0.000 61.3280 0.000 | 61.3280 4 61.4593 0 61.3280 0.000 61.3280 0.000
61.3440 4 61.5820 0 61.3440 0.000 61.3440 0.000 | 61.3440 1 61.4363 0 61.3440 0.000 61.3440 0.000 | 61.3440 2 61.4753 0 61.3440 0.000 61.3440 0.000
61.3600 4 61.5980 0 61.3600 0.000 61.3600 0.000 | 61.3600 6 61.4523 0 61.3600 0.000 61.3600 0.000 | 61.3600 2 61.4913 0 61.3600 0.000 61.3600 0.000
61.3760 2 61.6140 0 61.3760 0.000 61.3760 0.000 | 61.3760 0 61.4683 0 61.3760 0.000 61.3760 0.000 | 61.3760 2 61.5073 0 61.3760 0.000 61.3760 0.000
61.3920 5 61.6300 0 61.3920 0.000 61.3920 0.000 | 61.3920 2 61.4843 0 61.3920 0.000 61.3920 0.000 | 61.3920 3 61.5233 0 61.3920 0.000 61.3920 0.000
61.4080 2 61.6460 0 61.4080 0.000 61.4080 0.000 | 61.4080 5 61.5003 0 61.4080 0.000 61.4080 0.000 | 61.4080 1 61.5393 0 61.4080 0.000 61.4080 0.000
61.4240 3 61.6620 0 61.4240 0.000 61.4240 0.000 | 61.4240 2 61.5163 0 61.4240 0.000 61.4240 0.000 | 61.4240 3 61.5553 0 61.4240 0.000 61.4240 0.000
61.4400 7 61.6780 0 61.4400 0.000 61.4400 0.000 | 61.4400 6 61.5323 0 61.4400 0.000 61.4400 0.000 | 61.4400 3 61.5713 0 61.4400 0.000 61.4400 0.000
61.4560 6 61.6940 0 61.4560 0.000 61.4560 0.000 | 61.4560 2 61.5483 0 61.4560 0.000 61.4560 0.000 | 61.4560 2 61.5873 0 61.4560 0.000 61.4560 0.000
61.4720 5 61.7100 0 61.4720 0.000 61.4720 0.000 | 61.4720 2 61.5643 0 61.4720 0.000 61.4720 0.000 | 61.4720 1 61.6033 0 61.4720 0.000 61.4720 0.000
61.4880 7 61.7260 0 61.4880 0.000 61.4880 0.000 | 61.4880 1 61.5803 0 61.4880 0.000 61.4880 0.000 | 61.4880 1 61.6193 0 61.4880 0.000 61.4880 0.000
61.5040 5 61.7420 0 61.5040 0.000 61.5040 0.000 | 61.5040 0 61.5963 0 61.5040 0.000 61.5040 0.000 | 61.5040 3 61.6353 0 61.5040 0.000 61.5040 0.000
61.5200 1 61.7580 0 61.5200 0.000 61.5200 0.000 | 61.5200 2 61.6123 0 61.5200 0.000 61.5200 0.000 | 61.5200 2 61.6513 0 61.5200 0.000 61.5200 0.000
61.5360 6 61.7740 0 61.5360 0.000 61.5360 0.000 | 61.5360 2 61.6283 0 61.5360 0.000 61.5360 0.000 | 61.5360 2 61.6673 0 61.5360 0.000 61.5360 0.000
61.5520 3 61.7900 0 61.5520 0.000 61.5520 0.000 | 61.5520 0 61.6443 0 61.5520 0.000 61.5520 0.000 | 61.5520 1 61.6833 0 61.5520 0.000 61.5520 0.000
61.5680 2 61.8060 0 61.5680 0.000 61.5680 0.000 | 61.5680 0 61.6603 0 61.5680 0.000 61.5680 0.000 | 61.5680 3 61.6993 0 61.5680 0.000 61.5680 0.000
61.5840 4 61.8220 0 61.5840 0.000 61.5840 0.000 | 61.5840 4 61.6763 0 61.5840 0.000 61.5840 0.000 | 61.5840 1 61.7153 0 61.5840 0.000 61.5840 0.000
61.6000 7 61.8380 0 61.6000 0.000 61.6000 0.000 | 61.6000 1 61.6923 0 61.6000 0.000 61.6000 0.000 | 61.6000 3 61.7313 0 61.6000 0.000 61.6000 0.000
61.6160 2 61.8540 0 61.6160 0.000 61.6160 0.000 | 61.6160 3 61.7083 0 61.6160 0.000 61.6160 0.000 | 61.6160 4 61.7473 0 61.6160 0.000 61.6160 0.000
61.6320 4 61.8700 0 61.6320 0.000 61.6320 0.000 | 61.6320 1 61.7243 0 61.6320 0.000 61.6320 0.000 | 61.6320 6 61.7633 0 61.6320 0.000 61.6320 0.000
61.6480 2 61.8860 0 61.6480 0.000 61.6480 0.000 | 61.6480 2 61.7403 0 61.6480 0.000 61.6480 0.000 | 61.6480 3 61.7793 0 61.6480 0.000 61.6480 0.000
61.6640 5 61.9020 0 61.6640 0.000 61.6640 0.000 | 61.6640 0 61.7563 0 61.6640 0.000 61.6640 0.000 | 61.6640 3 61.7953 0 61.6640 0.000 61.6640 0.000
61.6800 3 61.9180 0 61.6800 0.000 61.6800 0.000 | 61.6800 3 61.7723 0 61.6800 0.000 61.6800 0.000 | 61.6800 2 61.8113 0 61.6800 0.000 61.6800 0.000
61.6960 1 61.9340 0 61.6960 0.000 61.6960 0.000 | 61.6960 2 61.7883 0 61.6960 0.000 61.6960 0.000 | 61.6960 4 61.8273 0 61.6960 0.000 61.6960 0.000
61.7120 4 61.9500 1 61.7120 0.000 61.7120 0.000 | 61.7120 1 61.8043 0 61.7120 0.000 61.7120 0.000 | 61.7120 2 61.8433 0 61.7120 0.000 61.7120 0.000
61.7280 2 61.9660 0 61.7280 0.000 61.7280 0.000 | 61.7280 3 61.8203 0 61.7280 0.000 61.7280 0.000 | 61.7280 3 61.8593 0 61.7280 0.000 61.7280 0.000
61.7440 3 61.9820 0 61.7440 0.000 61.7440 0.000 | 61.7440 1 61.8363 0 61.7440 0.000 61.7440 0.000 | 61.7440 2 61.8753 0 61.7440 0.000 61.7440 0.000
61.7600 2 61.9980 0 61.7600 0.000 61.7600 0.000 | 61.7600 2 61.8523 0 61.7600 0.000 61.7600 0.000 | 61.7600 3 61.8913 0 61.7600 0.000 61.7600 0.000
61.7760 3 62.0140 0 61.7760 0.000 61.7760 0.000 | 61.7760 1 61.8683 0 61.7760 0.000 61.7760 0.000 | 61.7760 2 61.9073 0 61.7760 0.000 61.7760 0.000
61.7920 3 62.0300 0 61.7920 0.000 61.7920 0.000 | 61.7920 3 61.8843 0 61.7920 0.000 61.7920 0.000 | 61.7920 1 61.9233 0 61.7920 0.000 61.7920 0.000
61.8080 0 62.0460 0 61.8080 0.000 61.8080 0.000 | 61.8080 2 61.9003 0 61.8080 0.000 61.8080 0.000 | 61.8080 4 61.9393 0 61.8080 0.000 61.8080 0.000
61.8240 2 62.0620 1 61.8240 0.000 61.8240 0.000 | 61.8240 2 61.9163 0 61.8240 0.000 61.8240 0.000 | 61.8240 0 61.9553 1 61.8240 0.000 61.8240 0.000
61.8400 1 62.0780 0 61.8400 0.000 61.8400 0.000 | 61.8400 3 61.9323 0 61.8400 0.000 61.8400 0.000 | 61.8400 4 61.9713 0 61.8400 0.000 61.8400 0.000
61.8560 1 62.0940 0 61.8560 0.000 61.8560 0.000 | 61.8560 3 61.9483 0 61.8560 0.000 61.8560 0.000 | 61.8560 2 61.9873 0 61.8560 0.000 61.8560 0.000
61.8720 4 62.1100 0 61.8720 0.000 61.8720 0.000 | 61.8720 0 61.9643 0 61.8720 0.000 61.8720 0.000 | 61.8720 6 62.0033 1 61.8720 0.000 61.8720 0.000
61.8880 3 62.1260 0 61.8880 0.000 61.8880 0.000 | 61.8880 1 61.9803 0 61.8880 0.000 61.8880 0.000 | 61.8880 2 62.0193 0 61.8880 0.000 61.8880 0.000
61.9040 0 62.1420 0 61.9040 0.000 61.9040 0.000 | 61.9040 1 61.9963 0 61.9040 0.000 61.9040 0.000 | 61.9040 0 62.0353 0 61.9040 0.000 61.9040 0.000
61.9200 0 62.1580 1 61.9200 0.000 61.9200 0.000 | 61.9200 3 62.0123 0 61.9200 0.000 61.9200 0.000 | 61.9200 0 62.0513 0 61.9200 0.000 61.9200 0.000
61.9360 1 62.1740 0 61.9360 0.000 61.9360 0.000 | 61.9360 2 62.0283 0 61.9360 0.000 61.9360 0.000 | 61.9360 2 62.0673 0 61.9360 0.000 61.9360 0.000
61.9520 6 62.1900 0 61.9520 0.000 61.9520 0.000 | 61.9520 2 62.0443 0 61.9520 0.000 61.9520 0.000 | 61.9520 2 62.0833 0 61.9520 0.000 61.9520 0.000
61.9680 7 62.2060 0 61.9680 0.000 61.9680 0.000 | 61.9680 4 62.0603 0 61.9680 0.000 61.9680 0.000 | 61.9680 3 62.0993 0 61.9680 0.000 61.9680 0.000
61.9840 0 62.2220 1 61.9840 0.000 61.9840 0.000 | 61.9840 5 62.0763 0 61.9840 0.000 61.9840 0.000 | 61.9840 3 62.1153 0 61.9840 0.000 61.9840 0.000
62.0000 7 62.2380 0 62.0000 0.000 62.0000 0.000 | 62.0000 2 62.0923 0 62.0000 0.000 62.0000 0.000 | 62.0000 3 62.1313 0 62.0000 0.000 62.0000 0.000
62.0160 4 62.2540 0 62.0160 0.000 62.0160 0.000 | 62.0160 4 62.1083 0 62.0160 0.000 62.0160 0.000 | 62.0160 3 62.1473 0 62.0160 0.000 62.0160 0.000
62.0320 4 62.2700 0 62.0320 0.000 62.0320 0.000 | 62.0320 2 62.1243 0 62.0320 0.000 62.0320 0.000 | 62.0320 4 62.1633 0 62.0320 0.000 62.0320 0.000
62.0480 5 62.2860 0 62.0480 0.000 62.0480 0.000 | 62.0480 0 62.1403 0 62.0480 0.000 62.0480 0.000 | 62.0480 2 62.1793 0 62.0480 0.000 62.0480 0.000
62.0640 1 62.3020 0 62.0640 0.000 62.0640 0.000 | 62.0640 1 62.1563 0 62.0640 0.000 62.0640 0.000 | 62.0640 5 62.1953 0 62.0640 0.000 62.0640 0.000
62.0800 3 62.3180 0 62.0800 0.000 62.0800 0.000 | 62.0800 3 62.1723 0 62.0800 0.000 62.0800 0.000 | 62.0800 1 62.2113 0 62.0800 0.000 62.0800 0.000
62.0960 3 62.3340 0 62.0960 0.000 62.0960 0.000 | 62.0960 1 62.1883 0 62.0960 0.000 62.0960 0.000 | 62.0960 0 62.2273 0 62.0960 0.000 62.0960 0.000
62.1120 2 62.3500 0 62.1120 0.000 62.1120 0.000 | 62.1120 2 62.2043 0 62.1120 0.000 62.1120 0.000 | 62.1120 0 62.2433 0 62.1120 0.000 62.1120 0.000
62.1280 2 62.3660 0 62.1280 0.000 62.1280 0.000 | 62.1280 1 62.2203 0 62.1280 0.000 62.1280 0.000 | 62.1280 3 62.2593 0 62.1280 0.000 62.1280 0.000
62.1440 3 62.3820 0 62.1440 0.000 62.1440 0.000 | 62.1440 0 62.2363 0 62.1440 0.000 62.1440 0.000 | 62.1440 5 62.2753 0 62.1440 0.000 62.1440 0.000
62.1600 5 62.3980 0 62.1600 0.000 62.1600 0.000 | 62.1600 1 62.2523 0 62.1600 0.000 62.1600 0.000 | 62.1600 3 62.2913 0 62.1600 0.000 62.1600 0.000
62.1760 1 62.4140 0 62.1760 0.000 62.1760 0.000 | 62.1760 2 62.2683 0 62.1760 0.000 62.1760 0.000 | 62.1760 0 62.3073 0 62.1760 0.000 62.1760 0.000
62.1920 1 62.4300 0 62.1920 0.000 62.1920 0.000 | 62.1920 1 62.2843 0 62.1920 0.000 62.1920 0.000 | 62.1920 2 62.3233 0 62.1920 0.000 62.1920 0.000
62.2080 4 62.4460 1 62.2080 0.000 62.2080 0.000 | 62.2080 3 62.3003 0 62.2080 0.000 62.2080 0.000 | 62.2080 1 62.3393 0 62.2080 0.000 62.2080 0.000
62.2240 2 62.4620 0 62.2240 0.000 62.2240 0.000 | 62.2240 2 62.3163 1 62.2240 0.000 62.2240 0.000 | 62.2240 2 62.3553 0 62.2240 0.000 62.2240 0.000
62.2400 3 62.4780 0 62.2400 0.000 62.2400 0.000 | 62.2400 1 62.3323 0 62.2400 0.000 62.2400 0.000 | 62.2400 2 62.3713 0 62.2400 0.000 62.2400 0.000
62.2560 4 62.4940 0 62.2560 0.000 62.2560 0.000 | 62.2560 0 62.3483 0 62.2560 0.000 62.2560 0.000 | 62.2560 3 62.3873 0 62.2560 0.000 62.2560 0.000
62.2720 7 62.5100 0 62.2720 0.000 62.2720 0.000 | 62.2720 3 62.3643 0 62.2720 0.000 62.2720 0.000 | 62.2720 3 62.4033 0 62.2720 0.000 62.2720 0.000
62.2880 4 62.5260 0 62.2880 0.000 62.2880 0.000 | 62.2880 2 62.3803 1 62.2880 0.000 62.2880 0.000 | 62.2880 1 62.4193 0 62.2880 0.000 62.2880 0.000
62.3040 9 62.5420 0 62.3040 0.000 62.3040 0.000 | 62.3040 4 62.3963 0 62.3040 0.000 62.3040 0.000 | 62.3040 2 62.4353 0 62.3040 0.000 62.3040 0.000
62.3200 2 62.5580 0 62.3200 0.000 62.3200 0.000 | 62.3200 6 62.4123 0 62.3200 0.000 62.3200 0.000 | 62.3200 2 62.4513 0 62.3200 0.000 62.3200 0.000
62.3360 5 62.5740 0 62.3360 0.000 62.3360 0.000 | 62.3360 1 62.4283 0 62.3360 0.000 62.3360 0.000 | 62.3360 2 62.4673 0 62.3360 0.000 62.3360 0.000
62.3520 2 62.5900 0 62.3520 0.000 62.3520 0.000 | 62.3520 1 62.4443 0 62.3520 0.000 62.3520 0.000 | 62.3520 2 62.4833 0 62.3520 0.000 62.3520 0.000
62.3680 5 62.6060 1 62.3680 0.000 62.3680 0.000 | 62.3680 2 62.4603 0 62.3680 0.000 62.3680 0.000 | 62.3680 2 62.4993 0 62.3680 0.000 62.3680 0.000
62.3840 4 62.6220 0 62.3840 0.000 62.3840 0.000 | 62.3840 1 62.4763 0 62.3840 0.000 62.3840 0.000 | 62.3840 2 62.5153 0 62.3840 0.000 62.3840 0.000
62.4000 4 62.6380 0 62.4000 0.000 62.4000 0.000 | 62.4000 2 62.4923 0 62.4000 0.000 62.4000 0.000 | 62.4000 2 62.5313 0 62.4000 0.000 62.4000 0.000
62.4160 4 62.6540 0 62.4160 0.000 62.4160 0.000 | 62.4160 2 62.5083 0 62.4160 0.000 62.4160 0.000 | 62.4160 5 62.5473 0 62.4160 0.000 62.4160 0.000
62.4320 6 62.6700 0 62.4320 0.000 62.4320 0.000 | 62.4320 2 62.5243 0 62.4320 0.000 62.4320 0.000 | 62.4320 2 62.5633 0 62.4320 0.000 62.4320 0.000
62.4480 5 62.6860 0 62.4480 0.000 62.4480 0.000 | 62.4480 1 62.5403 0 62.4480 0.000 62.4480 0.000 | 62.4480 6 62.5793 0 62.4480 0.000 62.4480 0.000
62.4640 3 62.7020 0 62.4640 0.000 62.4640 0.000 | 62.4640 2 62.5563 0 62.4640 0.000 62.4640 0.000 | 62.4640 5 62.5953 0 62.4640 0.000 62.4640 0.000
62.4800 4 62.7180 0 62.4800 0.000 62.4800 0.000 | 62.4800 2 62.5723 0 62.4800 0.000 62.4800 0.000 | 62.4800 2 62.6113 0 62.4800 0.000 62.4800 0.000
62.4960 5 62.7340 0 62.4960 0.000 62.4960 0.000 | 62.4960 3 62.5883 0 62.4960 0.000 62.4960 0.000 | 62.4960 2 62.6273 0 62.4960 0.000 62.4960 0.000
62.5120 5 62.7500 1 62.5120 0.000 62.5120 0.000 | 62.5120 2 62.6043 0 62.5120 0.000 62.5120 0.000 | 62.5120 3 62.6433 0 62.5120 0.000 62.5120 0.000
62.5280 1 62.7660 0 62.5280 0.000 62.5280 0.000 | 62.5280 1 62.6203 0 62.5280 0.000 62.5280 0.000 | 62.5280 2 62.6593 0 62.5280 0.000 62.5280 0.000
62.5440 4 62.7820 1 62.5440 0.000 62.5440 0.000 | 62.5440 2 62.6363 0 62.5440 0.000 62.5440 0.000 | 62.5440 5 62.6753 0 62.5440 0.000 62.5440 0.000
62.5600 5 62.7980 0 62.5600 0.000 62.5600 0.000 | 62.5600 3 62.6523 0 62.5600 0.000 62.5600 0.000 | 62.5600 1 62.6913 0 62.5600 0.000 62.5600 0.000
62.5760 4 62.8140 1 62.5760 0.000 62.5760 0.000 | 62.5760 1 62.6683 0 62.5760 0.000 62.5760 0.000 | 62.5760 0 62.7073 0 62.5760 0.000 62.5760 0.000
62.5920 2 62.8300 0 62.5920 0.000 62.5920 0.000 | 62.5920 2 62.6843 0 62.5920 0.000 62.5920 0.000 | 62.5920 0 62.7233 0 62.5920 0.000 62.5920 0.000
62.6080 4 62.8460 0 62.6080 0.000 62.6080 0.000 | 62.6080 3 62.7003 1 62.6080 0.000 62.6080 0.000 | 62.6080 2 62.7393 0 62.6080 0.000 62.6080 0.000
62.6240 1 62.8620 0 62.6240 0.000 62.6240 0.000 | 62.6240 3 62.7163 2 62.6240 0.000 62.6240 0.000 | 62.6240 1 62.7553 0 62.6240 0.000 62.6240 0.000
62.6400 4 62.8780 0 62.6400 0.000 62.6400 0.000 | 62.6400 3 62.7323 0 62.6400 0.000 62.6400 0.000 | 62.6400 2 62.7713 1 62.6400 0.000 62.6400 0.000
62.6560 3 62.8940 0 62.6560 0.000 62.6560 0.000 | 62.6560 2 62.7483 0 62.6560 0.000 62.6560 0.000 | 62.6560 5 62.7873 1 62.6560 0.000 62.6560 0.000
62.6720 5 62.9100 0 62.6720 0.000 62.6720 0.000 | 62.6720 2 62.7643 0 62.6720 0.000 62.6720 0.000 | 62.6720 3 62.8033 0 62.6720 0.000 62.6720 0.000
62.6880 3 62.9260 0 62.6880 0.000 62.6880 0.000 | 62.6880 4 62.7803 0 62.6880 0.000 62.6880 0.000 | 62.6880 3 62.8193 0 62.6880 0.000 62.6880 0.000
62.7040 4 62.9420 0 62.7040 0.000 62.7040 0.000 | 62.7040 2 62.7963 0 62.7040 0.000 62.7040 0.000 | 62.7040 2 62.8353 0 62.7040 0.000 62.7040 0.000
62.7200 1 62.9580 0 62.7200 0.000 62.7200 0.000 | 62.7200 3 62.8123 0 62.7200 0.000 62.7200 0.000 | 62.7200 1 62.8513 0 62.7200 0.000 62.7200 0.000
62.7360 0 62.9740 0 62.7360 0.000 62.7360 0.000 | 62.7360 1 62.8283 1 62.7360 0.000 62.7360 0.000 | 62.7360 2 62.8673 0 62.7360 0.000 62.7360 0.000
62.7520 4 62.9900 0 62.7520 0.000 62.7520 0.000 | 62.7520 0 62.8443 0 62.7520 0.000 62.7520 0.000 | 62.7520 2 62.8833 0 62.7520 0.000 62.7520 0.000
62.7680 5 63.0060 0 62.7680 0.000 62.7680 0.000 | 62.7680 1 62.8603 0 62.7680 0.000 62.7680 0.000 | 62.7680 3 62.8993 0 62.7680 0.000 62.7680 0.000
62.7840 6 63.0220 2 62.7840 0.000 62.7840 0.000 | 62.7840 2 62.8763 0 62.7840 0.000 62.7840 0.000 | 62.7840 1 62.9153 0 62.7840 0.000 62.7840 0.000
62.8000 2 63.0380 0 62.8000 0.000 62.8000 0.000 | 62.8000 3 62.8923 0 62.8000 0.000 62.8000 0.000 | 62.8000 4 62.9313 0 62.8000 0.000 62.8000 0.000
62.8160 2 63.0540 0 62.8160 0.000 62.8160 0.000 | 62.8160 0 62.9083 0 62.8160 0.000 62.8160 0.000 | 62.8160 1 62.9473 0 62.8160 0.000 62.8160 0.000
62.8320 2 63.0700 1 62.8320 0.000 62.8320 0.000 | 62.8320 1 62.9243 0 62.8320 0.000 62.8320 0.000 | 62.8320 1 62.9633 0 62.8320 0.000 62.8320 0.000
62.8480 3 63.0860 0 62.8480 0.000 62.8480 0.000 | 62.8480 0 62.9403 0 62.8480 0.000 62.8480 0.000 | 62.8480 0 62.9793 0 62.8480 0.000 62.8480 0.000
62.8640 4 63.1020 0 62.8640 0.000 62.8640 0.000 | 62.8640 3 62.9563 0 62.8640 0.000 62.8640 0.000 | 62.8640 2 62.9953 0 62.8640 0.000 62.8640 0.000
62.8800 4 63.1180 1 62.8800 0.000 62.8800 0.000 | 62.8800 2 62.9723 0 62.8800 0.000 62.8800 0.000 | 62.8800 1 63.0113 0 62.8800 0.000 62.8800 0.000
62.8960 5 63.1340 0 62.8960 0.000 62.8960 0.000 | 62.8960 3 62.9883 0 62.8960 0.000 62.8960 0.000 | 62.8960 4 63.0273 0 62.8960 0.000 62.8960 0.000
62.9120 2 63.1500 0 62.9120 0.000 62.9120 0.000 | 62.9120 2 63.0043 0 62.9120 0.000 62.9120 0.000 | 62.9120 2 63.0433 0 62.9120 0.000 62.9120 0.000
62.9280 4 63.1660 0 62.9280 0.000 62.9280 0.000 | 62.9280 0 63.0203 0 62.9280 0.000 62.9280 0.000 | 62.9280 4 63.0593 0 62.9280 0.000 62.9280 0.000
62.9440 4 63.1820 0 62.9440 0.000 62.9440 0.000 | 62.9440 2 63.0363 0 62.9440 0.000 62.9440 0.000 | 62.9440 1 63.0753 0 62.9440 0.000 62.9440 0.000
62.9600 4 63.1980 0 62.9600 0.000 62.9600 0.000 | 62.9600 3 63.0523 0 62.9600 0.000 62.9600 0.000 | 62.9600 5 63.0913 0 62.9600 0.000 62.9600 0.000
62.9760 1 63.2140 0 62.9760 0.000 62.9760 0.000 | 62.9760 3 63.0683 0 62.9760 0.000 62.9760 0.000 | 62.9760 3 63.1073 0 62.9760 0.000 62.9760 0.000
62.9920 5 63.2300 1 62.9920 0.000 62.9920 0.000 | 62.9920 1 63.0843 0 62.9920 0.000 62.9920 0.000 | 62.9920 3 63.1233 0 62.9920 0.000 62.9920 0.000
63.0080 3 63.2460 0 63.0080 0.000 63.0080 0.000 | 63.0080 3 63.1003 0 63.0080 0.000 63.0080 0.000 | 63.0080 3 63.1393 0 63.0080 0.000 63.0080 0.000
63.0240 8 63.2620 0 63.0240 0.000 63.0240 0.000 | 63.0240 0 63.1163 0 63.0240 0.000 63.0240 0.000 | 63.0240 1 63.1553 1 63.0240 0.000 63.0240 0.000
63.0400 4 63.2780 0 63.0400 0.000 63.0400 0.000 | 63.0400 0 63.1323 0 63.0400 0.000 63.0400 0.000 | 63.0400 2 63.1713 0 63.0400 0.000 63.0400 0.000
63.0560 3 63.2940 0 63.0560 0.000 63.0560 0.000 | 63.0560 1 63.1483 0 63.0560 0.000 63.0560 0.000 | 63.0560 3 63.1873 0 63.0560 0.000 63.0560 0.000
63.0720 4 63.3100 0 63.0720 0.000 63.0720 0.000 | 63.0720 1 63.1643 0 63.0720 0.000 63.0720 0.000 | 63.0720 1 63.2033 0 63.0720 0.000 63.0720 0.000
63.0880 2 63.3260 0 63.0880 0.000 63.0880 0.000 | 63.0880 2 63.1803 1 63.0880 0.000 63.0880 0.000 | 63.0880 1 63.2193 0 63.0880 0.000 63.0880 0.000
63.1040 2 63.3420 0 63.1040 0.000 63.1040 0.000 | 63.1040 3 63.1963 0 63.1040 0.000 63.1040 0.000 | 63.1040 2 63.2353 0 63.1040 0.000 63.1040 0.000
63.1200 5 63.3580 0 63.1200 0.000 63.1200 0.000 | 63.1200 1 63.2123 0 63.1200 0.000 63.1200 0.000 | 63.1200 1 63.2513 0 63.1200 0.000 63.1200 0.000
63.1360 8 63.3740 0 63.1360 0.000 63.1360 0.000 | 63.1360 2 63.2283 0 63.1360 0.000 63.1360 0.000 | 63.1360 5 63.2673 0 63.1360 0.000 63.1360 0.000
63.1520 3 63.3900 0 63.1520 0.000 63.1520 0.000 | 63.1520 0 63.2443 1 63.1520 0.000 63.1520 0.000 | 63.1520 1 63.2833 0 63.1520 0.000 63.1520 0.000
63.1680 4 63.4060 0 63.1680 0.000 63.1680 0.000 | 63.1680 2 63.2603 0 63.1680 0.000 63.1680 0.000 | 63.1680 3 63.2993 0 63.1680 0.000 63.1680 0.000
63.1840 3 63.4220 0 63.1840 0.000 63.1840 0.000 | 63.1840 1 63.2763 0 63.1840 0.000 63.1840 0.000 | 63.1840 2 63.3153 0 63.1840 0.000 63.1840 0.000
63.2000 3 63.4380 0 63.2000 0.000 63.2000 0.000 | 63.2000 3 63.2923 0 63.2000 0.000 63.2000 0.000 | 63.2000 3 63.3313 0 63.2000 0.000 63.2000 0.000
63.2160 3 63.4540 0 63.2160 0.000 63.2160 0.000 | 63.2160 3 63.3083 0 63.2160 0.000 63.2160 0.000 | 63.2160 3 63.3473 0 63.2160 0.000 63.2160 0.000
63.2320 2 63.4700 0 63.2320 0.000 63.2320 0.000 | 63.2320 3 63.3243 0 63.2320 0.000 63.2320 0.000 | 63.2320 4 63.3633 0 63.2320 0.000 63.2320 0.000
63.2480 3 63.4860 1 63.2480 0.000 63.2480 0.000 | 63.2480 3 63.3403 1 63.2480 0.000 63.2480 0.000 | 63.2480 2 63.3793 0 63.2480 0.000 63.2480 0.000
63.2640 4 63.5020 0 63.2640 0.000 63.2640 0.000 | 63.2640 2 63.3563 0 63.2640 0.000 63.2640 0.000 | 63.2640 4 63.3953 0 63.2640 0.000 63.2640 0.000
63.2800 4 63.5180 0 63.2800 0.000 63.2800 0.000 | 63.2800 0 63.3723 0 63.2800 0.000 63.2800 0.000 | 63.2800 0 63.4113 0 63.2800 0.000 63.2800 0.000
63.2960 3 63.5340 0 63.2960 0.000 63.2960 0.000 | 63.2960 1 63.3883 0 63.2960 0.000 63.2960 0.000 | 63.2960 2 63.4273 0 63.2960 0.000 63.2960 0.000
63.3120 2 63.5500 0 63.3120 0.000 63.3120 0.000 | 63.3120 2 63.4043 0 63.3120 0.000 63.3120 0.000 | 63.3120 1 63.4433 0 63.3120 0.000 63.3120 0.000
63.3280 3 63.5660 0 63.3280 0.000 63.3280 0.000 | 63.3280 1 63.4203 0 63.3280 0.000 63.3280 0.000 | 63.3280 6 63.4593 0 63.3280 0.000 63.3280 0.000
63.3440 2 63.5820 0 63.3440 0.000 63.3440 0.000 | 63.3440 0 63.4363 0 63.3440 0.000 63.3440 0.000 | 63.3440 0 63.4753 0 63.3440 0.000 63.3440 0.000
63.3600 1 63.5980 0 63.3600 0.000 63.3600 0.000 | 63.3600 2 63.4523 0 63.3600 0.000 63.3600 0.000 | 63.3600 3 63.4913 0 63.3600 0.000 63.3600 0.000
63.3760 4 63.6140 0 63.3760 0.000 63.3760 0.000 | 63.3760 4 63.4683 0 63.3760 0.000 63.3760 0.000 | 63.3760 2 63.5073 0 63.3760 0.000 63.3760 0.000
63.3920 3 63.6300 0 63.3920 0.000 63.3920 0.000 | 63.3920 2 63.4843 0 63.3920 0.000 63.3920 0.000 | 63.3920 4 63.5233 0 63.3920 0.000 63.3920 0.000
63.4080 3 63.6460 0 63.4080 0.000 63.4080 0.000 | 63.4080 3 63.5003 0 63.4080 0.000 63.4080 0.000 | 63.4080 0 63.5393 0 63.4080 0.000 63.4080 0.000
63.4240 1 63.6620 0 63.4240 0.000 63.4240 0.000 | 63.4240 2 63.5163 0 63.4240 0.000 63.4240 0.000 | 63.4240 2 63.5553 0 63.4240 0.000 63.4240 0.000
63.4400 3 63.6780 0 63.4400 0.000 63.4400 0.000 | 63.4400 2 63.5323 1 63.4400 0.000 63.4400 0.000 | 63.4400 2 63.5713 0 63.4400 0.000 63.4400 0.000
63.4560 6 63.6940 0 63.4560 0.000 63.4560 0.000 | 63.4560 0 63.5483 0 63.4560 0.000 63.4560 0.000 | 63.4560 4 63.5873 0 63.4560 0.000 63.4560 0.000
63.4720 3 63.7100 0 63.4720 0.000 63.4720 0.000 | 63.4720 4 63.5643 0 63.4720 0.000 63.4720 0.000 | 63.4720 2 63.6033 0 63.4720 0.000 63.4720 0.000
63.4880 5 63.7260 0 63.4880 0.000 63.4880 0.000 | 63.4880 2 63.5803 0 63.4880 0.000 63.4880 0.000 | 63.4880 3 63.6193 0 63.4880 0.000 63.4880 0.000
63.5040 1 63.7420 0 63.5040 0.000 63.5040 0.000 | 63.5040 2 63.5963 0 63.5040 0.000 63.5040 0.000 | 63.5040 6 63.6353 0 63.5040 0.000 63.5040 0.000
63.5200 5 63.7580 0 63.5200 0.000 63.5200 0.000 | 63.5200 3 63.6123 0 63.5200 0.000 63.5200 0.000 | 63.5200 1 63.6513 0 63.5200 0.000 63.5200 0.000
63.5360 8 63.7740 0 63.5360 0.000 63.5360 0.000 | 63.5360 4 63.6283 0 63.5360 0.000 63.5360 0.000 | 63.5360 3 63.6673 0 63.5360 0.000 63.5360 0.000
63.5520 7 63.7900 0 63.5520 0.000 63.5520 0.000 | 63.5520 1 63.6443 0 63.5520 0.000 63.5520 0.000 | 63.5520 2 63.6833 0 63.5520 0.000 63.5520 0.000
63.5680 1 63.8060 0 63.5680 0.000 63.5680 0.000 | 63.5680 4 63.6603 0 63.5680 0.000 63.5680 0.000 | 63.5680 6 63.6993 0 63.5680 0.000 63.5680 0.000
63.5840 5 63.8220 0 63.5840 0.000 63.5840 0.000 | 63.5840 4 63.6763 0 63.5840 0.000 63.5840 0.000 | 63.5840 1 63.7153 0 63.5840 0.000 63.5840 0.000
63.6000 3 63.8380 0 63.6000 0.000 63.6000 0.000 | 63.6000 0 63.6923 0 63.6000 0.000 63.6000 0.000 | 63.6000 4 63.7313 0 63.6000 0.000 63.6000 0.000
63.6160 3 63.8540 0 63.6160 0.000 63.6160 0.000 | 63.6160 2 63.7083 0 63.6160 0.000 63.6160 0.000 | 63.6160 2 63.7473 0 63.6160 0.000 63.6160 0.000
63.6320 2 63.8700 0 63.6320 0.000 63.6320 0.000 | 63.6320 3 63.7243 0 63.6320 0.000 63.6320 0.000 | 63.6320 2 63.7633 0 63.6320 0.000 63.6320 0.000
63.6480 3 63.8860 0 63.6480 0.000 63.6480 0.000 | 63.6480 1 63.7403 0 63.6480 0.000 63.6480 0.000 | 63.6480 3 63.7793 1 63.6480 0.000 63.6480 0.000
63.6640 1 63.9020 0 63.6640 0.000 63.6640 0.000 | 63.6640 0 63.7563 0 63.6640 0.000 63.6640 0.000 | 63.6640 2 63.7953 0 63.6640 0.000 63.6640 0.000
63.6800 4 63.9180 0 63.6800 0.000 63.6800 0.000 | 63.6800 3 63.7723 0 63.6800 0.000 63.6800 0.000 | 63.6800 2 63.8113 0 63.6800 0.000 63.6800 0.000
63.6960 3 63.9340 0 63.6960 0.000 63.6960 0.000 | 63.6960 2 63.7883 0 63.6960 0.000 63.6960 0.000 | 63.6960 0 63.8273 0 63.6960 0.000 63.6960 0.000
63.7120 4 63.9500 0 63.7120 0.000 63.7120 0.000 | 63.7120 1 63.8043 1 63.7120 0.000 63.7120 0.000 | 63.7120 4 63.8433 0 63.7120 0.000 63.7120 0.000
63.7280 3 63.9660 1 63.7280 0.000 63.7280 0.000 | 63.7280 2 63.8203 0 63.7280 0.000 63.7280 0.000 | 63.7280 1 63.8593 1 63.7280 0.000 63.7280 0.000
63.7440 4 63.9820 0 63.7440 0.000 63.7440 0.000 | 63.7440 2 63.8363 0 63.7440 0.000 63.7440 0.000 | 63.7440 1 63.8753 0 63.7440 0.000 63.7440 0.000
63.7600 1 63.9980 0 63.7600 0.000 63.7600 0.000 | 63.7600 5 63.8523 0 63.7600 0.000 63.7600 0.000 | 63.7600 3 63.8913 0 63.7600 0.000 63.7600 0.000
63.7760 9 64.0140 0 63.7760 0.000 63.7760 0.000 | 63.7760 2 63.8683 0 63.7760 0.000 63.7760 0.000 | 63.7760 0 63.9073 0 63.7760 0.000 63.7760 0.000
63.7920 4 64.0300 0 63.7920 0.000 63.7920 0.000 | 63.7920 0 63.8843 1 63.7920 0.000 63.7920 0.000 | 63.7920 5 63.9233 0 63.7920 0.000 63.7920 0.000
63.8080 0 64.0460 0 63.8080 0.000 63.8080 0.000 | 63.8080 5 63.9003 0 63.8080 0.000 63.8080 0.000 | 63.8080 3 63.9393 0 63.8080 0.000 63.8080 0.000
63.8240 0 64.0620 0 63.8240 0.000 63.8240 0.000 | 63.8240 2 63.9163 0 63.8240 0.000 63.8240 0.000 | 63.8240 3 63.9553 0 63.8240 0.000 63.8240 0.000
63.8400 3 64.0780 0 63.8400 0.000 63.8400 0.000 | 63.8400 2 63.9323 0 63.8400 0.000 63.8400 0.000 | 63.8400 4 63.9713 0 63.8400 0.000 63.8400 0.000
63.8560 4 64.0940 0 63.8560 0.000 63.8560 0.000 | 63.8560 3 63.9483 0 63.8560 0.000 63.8560 0.000 | 63.8560 1 63.9873 0 63.8560 0.000 63.8560 0.000
63.8720 7 64.1100 0 63.8720 0.000 63.8720 0.000 | 63.8720 3 63.9643 0 63.8720 0.000 63.8720 0.000 | 63.8720 2 64.0033 0 63.8720 0.000 63.8720 0.000
63.8880 2 64.1260 0 63.8880 0.000 63.8880 0.000 | 63.8880 1 63.9803 0 63.8880 0.000 63.8880 0.000 | 63.8880 4 64.0193 1 63.8880 0.000 63.8880 0.000
63.9040 2 64.1420 0 63.9040 0.000 63.9040 0.000 | 63.9040 0 63.9963 0 63.9040 0.000 63.9040 0.000 | 63.9040 4 64.0353 0 63.9040 0.000 63.9040 0.000
63.9200 7 64.1580 0 63.9200 0.000 63.9200 0.000 | 63.9200 2 64.0123 0 63.9200 0.000 63.9200 0.000 | 63.9200 1 64.0513 0 63.9200 0.000 63.9200 0.000
63.9360 2 64.1740 0 63.9360 0.000 63.9360 0.000 | 63.9360 0 64.0283 0 63.9360 0.000 63.9360 0.000 | 63.9360 1 64.0673 0 63.9360 0.000 63.9360 0.000
63.9520 5 64.1900 0 63.9520 0.000 63.9520 0.000 | 63.9520 4 64.0443 0 63.9520 0.000 63.9520 0.000 | 63.9520 3 64.0833 0 63.9520 0.000 63.9520 0.000
63.9680 7 64.2060 0 63.9680 0.000 63.9680 0.000 | 63.9680 2 64.0603 0 63.9680 0.000 63.9680 0.000 | 63.9680 1 64.0993 0 63.9680 0.000 63.9680 0.000
63.9840 2 64.2220 0 63.9840 0.000 63.9840 0.000 | 63.9840 3 64.0763 0 63.9840 0.000 63.9840 0.000 | 63.9840 4 64.1153 1 63.9840 0.000 63.9840 0.000
64.0000 6 64.2380 0 64.0000 0.000 64.0000 0.000 | 64.0000 1 64.0923 0 64.0000 0.000 64.0000 0.000 | 64.0000 4 64.1313 0 64.0000 0.000 64.0000 0.000
64.0160 4 64.2540 0 64.0160 0.000 64.0160 0.000 | 64.0160 3 64.1083 0 64.0160 0.000 64.0160 0.000 | 64.0160 2 64.1473 0 64.0160 0.000 64.0160 0.000
64.0320 4 64.2700 0 64.0320 0.000 64.0320 0.000 | 64.0320 2 64.1243 0 64.0320 0.000 64.0320 0.000 | 64.0320 3 64.1633 0 64.0320 0.000 64.0320 0.000
64.0480 2 64.2860 0 64.0480 0.000 64.0480 0.000 | 64.0480 1 64.1403 0 64.0480 0.000 64.0480 0.000 | 64.0480 1 64.1793 0 64.0480 0.000 64.0480 0.000
64.0640 4 64.3020 0 64.0640 0.000 64.0640 0.000 | 64.0640 2 64.1563 0 64.0640 0.000 64.0640 0.000 | 64.0640 4 64.1953 0 64.0640 0.000 64.0640 0.000
64.0800 0 64.3180 0 64.0800 0.000 64.0800 0.000 | 64.0800 1 64.1723 0 64.0800 0.000 64.0800 0.000 | 64.0800 5 64.2113 0 64.0800 0.000 64.0800 0.000
64.0960 3 64.3340 0 64.0960 0.000 64.0960 0.000 | 64.0960 1 64.1883 0 64.0960 0.000 64.0960 0.000 | 64.0960 3 64.2273 0 64.0960 0.000 64.0960 0.000
64.1120 4 64.3500 0 64.1120 0.000 64.1120 0.000 | 64.1120 0 64.2043 0 64.1120 0.000 64.1120 0.000 | 64.1120 7 64.2433 0 64.1120 0.000 64.1120 0.000
64.1280 2 64.3660 0 64.1280 0.000 64.1280 0.000 | 64.1280 1 64.2203 0 64.1280 0.000 64.1280 0.000 | 64.1280 1 64.2593 0 64.1280 0.000 64.1280 0.000
64.1440 2 64.3820 0 64.1440 0.000 64.1440 0.000 | 64.1440 1 64.2363 0 64.1440 0.000 64.1440 0.000 | 64.1440 2 64.2753 0 64.1440 0.000 64.1440 0.000
64.1600 3 64.3980 1 64.1600 0.000 64.1600 0.000 | 64.1600 0 64.2523 0 64.1600 0.000 64.1600 0.000 | 64.1600 3 64.2913 0 64.1600 0.000 64.1600 0.000
64.1760 3 64.4140 0 64.1760 0.000 64.1760 0.000 | 64.1760 1 64.2683 1 64.1760 0.000 64.1760 0.000 | 64.1760 6 64.3073 0 64.1760 0.000 64.1760 0.000
64.1920 4 64.4300 0 64.1920 0.000 64.1920 0.000 | 64.1920 2 64.2843 0 64.1920 0.000 64.1920 0.000 | 64.1920 3 64.3233 0 64.1920 0.000 64.1920 0.000
64.2080 2 64.4460 0 64.2080 0.000 64.2080 0.000 | 64.2080 0 64.3003 0 64.2080 0.000 64.2080 0.000 | 64.2080 1 64.3393 0 64.2080 0.000 64.2080 0.000
64.2240 6 64.4620 0 64.2240 0.000 64.2240 0.000 | 64.2240 0 64.3163 0 64.2240 0.000 64.2240 0.000 | 64.2240 3 64.3553 0 64.2240 0.000 64.2240 0.000
64.2400 3 64.4780 0 64.2400 0.000 64.2400 0.000 | 64.2400 3 64.3323 0 64.2400 0.000 64.2400 0.000 | 64.2400 2 64.3713 0 64.2400 0.000 64.2400 0.000
64.2560 2 64.4940 0 64.2560 0.000 64.2560 0.000 | 64.2560 2 64.3483 0 64.2560 0.000 64.2560 0.000 | 64.2560 4 64.3873 0 64.2560 0.000 64.2560 0.000
64.2720 4 64.5100 0 64.2720 0.000 64.2720 0.000 | 64.2720 2 64.3643 0 64.2720 0.000 64.2720 0.000 | 64.2720 0 64.4033 0 64.2720 0.000 64.2720 0.000
64.2880 2 64.5260 0 64.2880 0.000 64.2880 0.000 | 64.2880 1 64.3803 1 64.2880 0.000 64.2880 0.000 | 64.2880 2 64.4193 0 64.2880 0.000 64.2880 0.000
64.3040 4 64.5420 0 64.3040 0.000 64.3040 0.000 | 64.3040 2 64.3963 0 64.3040 0.000 64.3040 0.000 | 64.3040 1 64.4353 0 64.3040 0.000 64.3040 0.000
64.3200 4 64.5580 0 64.3200 0.000 64.3200 0.000 | 64.3200 2 64.4123 0 64.3200 0.000 64.3200 0.000 | 64.3200 5 64.4513 1 64.3200 0.000 64.3200 0.000
64.3360 2 64.5740 0 64.3360 0.000 64.3360 0.000 | 64.3360 2 64.4283 0 64.3360 0.000 64.3360 0.000 | 64.3360 1 64.4673 0 64.3360 0.000 64.3360 0.000
64.3520 3 64.5900 0 64.3520 0.000 64.3520 0.000 | 64.3520 2 64.4443 0 64.3520 0.000 64.3520 0.000 | 64.3520 5 64.4833 0 64.3520 0.000 64.3520 0.000
64.3680 5 64.6060 0 64.3680 0.000 64.3680 0.000 | 64.3680 1 64.4603 0 64.3680 0.000 64.3680 0.000 | 64.3680 2 64.4993 0 64.3680 0.000 64.3680 0.000
64.3840 2 64.6220 0 64.3840 0.000 64.3840 0.000 | 64.3840 2 64.4763 0 64.3840 0.000 64.3840 0.000 | 64.3840 4 64.5153 0 64.3840 0.000 64.3840 0.000
64.4000 3 64.6380 0 64.4000 0.000 64.4000 0.000 | 64.4000 1 64.4923 0 64.4000 0.000 64.4000 0.000 | 64.4000 0 64.5313 0 64.4000 0.000 64.4000 0.000
64.4160 7 64.6540 0 64.4160 0.000 64.4160 0.000 | 64.4160 3 64.5083 0 64.4160 0.000 64.4160 0.000 | 64.4160 0 64.5473 0 64.4160 0.000 64.4160 0.000
64.4320 4 64.6700 0 64.4320 0.000 64.4320 0.000 | 64.4320 2 64.5243 0 64.4320 0.000 64.4320 0.000 | 64.4320 3 64.5633 0 64.4320 0.000 64.4320 0.000
64.4480 1 64.6860 0 64.4480 0.000 64.4480 0.000 | 64.4480 3 64.5403 0 64.4480 0.000 64.4480 0.000 | 64.4480 2 64.5793 0 64.4480 0.000 64.4480 0.000
64.4640 5 64.7020 0 64.4640 0.000 64.4640 0.000 | 64.4640 2 64.5563 0 64.4640 0.000 64.4640 0.000 | 64.4640 2 64.5953 0 64.4640 0.000 64.4640 0.000
64.4800 4 64.7180 1 64.4800 0.000 64.4800 0.000 | 64.4800 3 64.5723 0 64.4800 0.000 64.4800 0.000 | 64.4800 1 64.6113 0 64.4800 0.000 64.4800 0.000
64.4960 4 64.7340 0 64.4960 0.000 64.4960 0.000 | 64.4960 0 64.5883 1 64.4960 0.000 64.4960 0.000 | 64.4960 0 64.6273 0 64.4960 0.000 64.4960 0.000
64.5120 1 64.7500 1 64.5120 0.000 64.5120 0.000 | 64.5120 1 64.6043 0 64.5120 0.000 64.5120 0.000 | 64.5120 3 64.6433 0 64.5120 0.000 64.5120 0.000
64.5280 1 64.7660 0 64.5280 0.000 64.5280 0.000 | 64.5280 0 64.6203 0 64.5280 0.000 64.5280 0.000 | 64.5280 3 64.6593 0 64.5280 0.000 64.5280 0.000
64.5440 3 64.7820 0 64.5440 0.000 64.5440 0.000 | 64.5440 2 64.6363 0 64.5440 0.000 64.5440 0.000 | 64.5440 2 64.6753 0 64.5440 0.000 64.5440 0.000
64.5600 2 64.7980 1 64.5600 0.000 64.5600 0.000 | 64.5600 3 64.6523 0 64.5600 0.000 64.5600 0.000 | 64.5600 0 64.6913 0 64.5600 0.000 64.5600 0.000
64.5760 4 64.8140 0 64.5760 0.000 64.5760 0.000 | 64.5760 2 64.6683 0 64.5760 0.000 64.5760 0.000 | 64.5760 1 64.7073 0 64.5760 0.000 64.5760 0.000
64.5920 1 64.8300 0 64.5920 0.000 64.5920 0.000 | 64.5920 1 64.6843 0 64.5920 0.000 64.5920 0.000 | 64.5920 1 64.7233 0 64.5920 0.000 64.5920 0.000
64.6080 4 64.8460 0 64.6080 0.000 64.6080 0.000 | 64.6080 1 64.7003 0 64.6080 0.000 64.6080 0.000 | 64.6080 0 64.7393 0 64.6080 0.000 64.6080 0.000
64.6240 5 64.8620 0 64.6240 0.000 64.6240 0.000 | 64.6240 1 64.7163 0 64.6240 0.000 64.6240 0.000 | 64.6240 1 64.7553 0 64.6240 0.000 64.6240 0.000
64.6400 2 64.8780 0 64.6400 0.000 64.6400 0.000 | 64.6400 1 64.7323 0 64.6400 0.000 64.6400 0.000 | 64.6400 1 64.7713 0 64.6400 0.000 64.6400 0.000
64.6560 3 64.8940 0 64.6560 0.000 64.6560 0.000 | 64.6560 0 64.7483 0 64.6560 0.000 64.6560 0.000 | 64.6560 3 64.7873 1 64.6560 0.000 64.6560 0.000
64.6720 3 64.9100 0 64.6720 0.000 64.6720 0.000 | 64.6720 1 64.7643 0 64.6720 0.000 64.6720 0.000 | 64.6720 2 64.8033 0 64.6720 0.000 64.6720 0.000
64.6880 3 64.9260 0 64.6880 0.000 64.6880 0.000 | 64.6880 2 64.7803 0 64.6880 0.000 64.6880 0.000 | 64.6880 5 64.8193 0 64.6880 0.000 64.6880 0.000
64.7040 1 64.9420 0 64.7040 0.000 64.7040 0.000 | 64.7040 3 64.7963 0 64.7040 0.000 64.7040 0.000 | 64.7040 1 64.8353 0 64.7040 0.000 64.7040 0.000
64.7200 5 64.9580 0 64.7200 0.000 64.7200 0.000 | 64.7200 0 64.8123 0 64.7200 0.000 64.7200 0.000 | 64.7200 3 64.8513 0 64.7200 0.000 64.7200 0.000
64.7360 1 64.9740 0 64.7360 0.000 64.7360 0.000 | 64.7360 1 64.8283 0 64.7360 0.000 64.7360 0.000 | 64.7360 2 64.8673 0 64.7360 0.000 64.7360 0.000
64.7520 1 64.9900 0 64.7520 0.000 64.7520 0.000 | 64.7520 2 64.8443 0 64.7520 0.000 64.7520 0.000 | 64.7520 3 64.8833 0 64.7520 0.000 64.7520 0.000
64.7680 2 65.0060 0 64.7680 0.000 64.7680 0.000 | 64.7680 1 64.8603 0 64.7680 0.000 64.7680 0.000 | 64.7680 3 64.8993 0 64.7680 0.000 64.7680 0.000
64.7840 1 65.0220 0 64.7840 0.000 64.7840 0.000 | 64.7840 1 64.8763 0 64.7840 0.000 64.7840 0.000 | 64.7840 4 64.9153 0 64.7840 0.000 64.7840 0.000
64.8000 7 65.0380 0 64.8000 0.000 64.8000 0.000 | 64.8000 4 64.8923 0 64.8000 0.000 64.8000 0.000 | 64.8000 1 64.9313 0 64.8000 0.000 64.8000 0.000
64.8160 5 65.0540 0 64.8160 0.000 64.8160 0.000 | 64.8160 1 64.9083 0 64.8160 0.000 64.8160 0.000 | 64.8160 4 64.9473 0 64.8160 0.000 64.8160 0.000
64.8320 4 65.0700 1 64.8320 0.000 64.8320 0.000 | 64.8320 2 64.9243 0 64.8320 0.000 64.8320 0.000 | 64.8320 2 64.9633 0 64.8320 0.000 64.8320 0.000
64.8480 2 65.0860 0 64.8480 0.000 64.8480 0.000 | 64.8480 1 64.9403 0 64.8480 0.000 64.8480 0.000 | 64.8480 1 64.9793 0 64.8480 0.000 64.8480 0.000
64.8640 5 65.1020 0 64.8640 0.000 64.8640 0.000 | 64.8640 4 64.9563 0 64.8640 0.000 64.8640 0.000 | 64.8640 1 64.9953 0 64.8640 0.000 64.8640 0.000
64.8800 1 65.1180 0 64.8800 0.000 64.8800 0.000 | 64.8800 0 64.9723 1 64.8800 0.000 64.8800 0.000 | 64.8800 2 65.0113 0 64.8800 0.000 64.8800 0.000
64.8960 4 65.1340 0 64.8960 0.000 64.8960 0.000 | 64.8960 2 64.9883 0 64.8960 0.000 64.8960 0.000 | 64.8960 3 65.0273 0 64.8960 0.000 64.8960 0.000
64.9120 4 65.1500 0 64.9120 0.000 64.9120 0.000 | 64.9120 1 65.0043 0 64.9120 0.000 64.9120 0.000 | 64.9120 5 65.0433 0 64.9120 0.000 64.9120 0.000
64.9280 8 65.1660 0 64.9280 0.000 64.9280 0.000 | 64.9280 3 65.0203 0 64.9280 0.000 64.9280 0.000 | 64.9280 2 65.0593 0 64.9280 0.000 64.9280 0.000
64.9440 2 65.1820 0 64.9440 0.000 64.9440 0.000 | 64.9440 3 65.0363 0 64.9440 0.000 64.9440 0.000 | 64.9440 0 65.0753 0 64.9440 0.000 64.9440 0.000
64.9600 2 65.1980 0 64.9600 0.000 64.9600 0.000 | 64.9600 1 65.0523 0 64.9600 0.000 64.9600 0.000 | 64.9600 1 65.0913 0 64.9600 0.000 64.9600 0.000
64.9760 4 65.2140 0 64.9760 0.000 64.9760 0.000 | 64.9760 0 65.0683 0 64.9760 0.000 64.9760 0.000 | 64.9760 3 65.1073 0 64.9760 0.000 64.9760 0.000
64.9920 2 65.2300 0 64.9920 0.000 64.9920 0.000 | 64.9920 0 65.0843 0 64.9920 0.000 64.9920 0.000 | 64.9920 1 65.1233 1 64.9920 0.000 64.9920 0.000
65.0080 7 65.2460 0 65.0080 0.000 65.0080 0.000 | 65.0080 2 65.1003 1 65.0080 0.000 65.0080 0.000 | 65.0080 2 65.1393 0 65.0080 0.000 65.0080 0.000
65.0240 1 65.2620 0 65.0240 0.000 65.0240 0.000 | 65.0240 1 65.1163 0 65.0240 0.000 65.0240 0.000 | 65.0240 2 65.1553 0 65.0240 0.000 65.0240 0.000
65.0400 4 65.2780 0 65.0400 0.000 65.0400 0.000 | 65.0400 2 65.1323 0 65.0400 0.000 65.0400 0.000 | 65.0400 2 65.1713 0 65.0400 0.000 65.0400 0.000
65.0560 2 65.2940 0 65.0560 0.000 65.0560 0.000 | 65.0560 1 65.1483 0 65.0560 0.000 65.0560 0.000 | 65.0560 5 65.1873 0 65.0560 0.000 65.0560 0.000
65.0720 1 65.3100 0 65.0720 0.000 65.0720 0.000 | 65.0720 0 65.1643 0 65.0720 0.000 65.0720 0.000 | 65.0720 1 65.2033 0 65.0720 0.000 65.0720 0.000
65.0880 3 65.3260 0 65.0880 0.000 65.0880 0.000 | 65.0880 1 65.1803 0 65.0880 0.000 65.0880 0.000 | 65.0880 1 65.2193 0 65.0880 0.000 65.0880 0.000
65.1040 1 65.3420 0 65.1040 0.000 65.1040 0.000 | 65.1040 3 65.1963 1 65.1040 0.000 65.1040 0.000 | 65.1040 1 65.2353 0 65.1040 0.000 65.1040 0.000
65.1200 2 65.3580 0 65.1200 0.000 65.1200 0.000 | 65.1200 2 65.2123 0 65.1200 0.000 65.1200 0.000 | 65.1200 2 65.2513 0 65.1200 0.000 65.1200 0.000
65.1360 0 65.3740 0 65.1360 0.000 65.1360 0.000 | 65.1360 1 65.2283 0 65.1360 0.000 65.1360 0.000 | 65.1360 3 65.2673 0 65.1360 0.000 65.1360 0.000
65.1520 2 65.3900 0 65.1520 0.000 65.1520 0.000 | 65.1520 1 65.2443 0 65.1520 0.000 65.1520 0.000 | 65.1520 0 65.2833 0 65.1520 0.000 65.1520 0.000
65.1680 1 65.4060 0 65.1680 0.000 65.1680 0.000 | 65.1680 3 65.2603 0 65.1680 0.000 65.1680 0.000 | 65.1680 0 65.2993 0 65.1680 0.000 65.1680 0.000
65.1840 4 65.4220 0 65.1840 0.000 65.1840 0.000 | 65.1840 1 65.2763 1 65.1840 0.000 65.1840 0.000 | 65.1840 3 65.3153 0 65.1840 0.000 65.1840 0.000
65.2000 2 65.4380 0 65.2000 0.000 65.2000 0.000 | 65.2000 1 65.2923 0 65.2000 0.000 65.2000 0.000 | 65.2000 1 65.3313 0 65.2000 0.000 65.2000 0.000
65.2160 4 65.4540 1 65.2160 0.000 65.2160 0.000 | 65.2160 1 65.3083 0 65.2160 0.000 65.2160 0.000 | 65.2160 2 65.3473 0 65.2160 0.000 65.2160 0.000
65.2320 2 65.4700 0 65.2320 0.000 65.2320 0.000 | 65.2320 1 65.3243 0 65.2320 0.000 65.2320 0.000 | 65.2320 1 65.3633 0 65.2320 0.000 65.2320 0.000
65.2480 6 65.4860 0 65.2480 0.000 65.2480 0.000 | 65.2480 0 65.3403 1 65.2480 0.000 65.2480 0.000 | 65.2480 3 65.3793 0 65.2480 0.000 65.2480 0.000
65.2640 2 65.5020 0 65.2640 0.000 65.2640 0.000 | 65.2640 3 65.3563 0 65.2640 0.000 65.2640 0.000 | 65.2640 0 65.3953 0 65.2640 0.000 65.2640 0.000
65.2800 6 65.5180 0 65.2800 0.000 65.2800 0.000 | 65.2800 6 65.3723 0 65.2800 0.000 65.2800 0.000 | 65.2800 6 65.4113 0 65.2800 0.000 65.2800 0.000
65.2960 3 65.5340 0 65.2960 0.000 65.2960 0.000 | 65.2960 4 65.3883 1 65.2960 0.000 65.2960 0.000 | 65.2960 3 65.4273 1 65.2960 0.000 65.2960 0.000
65.3120 3 65.5500 0 65.3120 0.000 65.3120 0.000 | 65.3120 0 65.4043 0 65.3120 0.000 65.3120 0.000 | 65.3120 5 65.4433 0 65.3120 0.000 65.3120 0.000
65.3280 6 65.5660 0 65.3280 0.000 65.3280 0.000 | 65.3280 1 65.4203 0 65.3280 0.000 65.3280 0.000 | 65.3280 4 65.4593 0 65.3280 0.000 65.3280 0.000
65.3440 5 65.5820 0 65.3440 0.000 65.3440 0.000 | 65.3440 1 65.4363 0 65.3440 0.000 65.3440 0.000 | 65.3440 4 65.4753 0 65.3440 0.000 65.3440 0.000
65.3600 5 65.5980 0 65.3600 0.000 65.3600 0.000 | 65.3600 0 65.4523 0 65.3600 0.000 65.3600 0.000 | 65.3600 2 65.4913 0 65.3600 0.000 65.3600 0.000
65.3760 7 65.6140 0 65.3760 0.000 65.3760 0.000 | 65.3760 3 65.4683 0 65.3760 0.000 65.3760 0.000 | 65.3760 1 65.5073 0 65.3760 0.000 65.3760 0.000
65.3920 1 65.6300 0 65.3920 0.000 65.3920 0.000 | 65.3920 0 65.4843 1 65.3920 0.000 65.3920 0.000 | 65.3920 7 65.5233 0 65.3920 0.000 65.3920 0.000
65.4080 7 65.6460 0 65.4080 0.000 65.4080 0.000 | 65.4080 1 65.5003 0 65.4080 0.000 65.4080 0.000 | 65.4080 3 65.5393 0 65.4080 0.000 65.4080 0.000
65.4240 1 65.6620 0 65.4240 0.000 65.4240 0.000 | 65.4240 0 65.5163 0 65.4240 0.000 65.4240 0.000 | 65.4240 1 65.5553 0 65.4240 0.000 65.4240 0.000
65.4400 2 65.6780 0 65.4400 0.000 65.4400 0.000 | 65.4400 3 65.5323 0 65.4400 0.000 65.4400 0.000 | 65.4400 1 65.5713 0 65.4400 0.000 65.4400 0.000
65.4560 1 65.6940 0 65.4560 0.000 65.4560 0.000 | 65.4560 1 65.5483 0 65.4560 0.000 65.4560 0.000 | 65.4560 2 65.5873 0 65.4560 0.000 65.4560 0.000
65.4720 1 65.7100 0 65.4720 0.000 65.4720 0.000 | 65.4720 2 65.5643 0 65.4720 0.000 65.4720 0.000 | 65.4720 1 65.6033 0 65.4720 0.000 65.4720 0.000
65.4880 3 65.7260 0 65.4880 0.000 65.4880 0.000 | 65.4880 2 65.5803 0 65.4880 0.000 65.4880 0.000 | 65.4880 3 65.6193 0 65.4880 0.000 65.4880 0.000
65.5040 7 65.7420 0 65.5040 0.000 65.5040 0.000 | 65.5040 2 65.5963 0 65.5040 0.000 65.5040 0.000 | 65.5040 1 65.6353 0 65.5040 0.000 65.5040 0.000
65.5200 4 65.7580 0 65.5200 0.000 65.5200 0.000 | 65.5200 2 65.6123 0 65.5200 0.000 65.5200 0.000 | 65.5200 1 65.6513 0 65.5200 0.000 65.5200 0.000
65.5360 4 65.7740 0 65.5360 0.000 65.5360 0.000 | 65.5360 3 65.6283 0 65.5360 0.000 65.5360 0.000 | 65.5360 1 65.6673 1 65.5360 0.000 65.5360 0.000
65.5520 1 65.7900 0 65.5520 0.000 65.5520 0.000 | 65.5520 0 65.6443 0 65.5520 0.000 65.5520 0.000 | 65.5520 1 65.6833 0 65.5520 0.000 65.5520 0.000
65.5680 0 65.8060 0 65.5680 0.000 65.5680 0.000 | 65.5680 5 65.6603 0 65.5680 0.000 65.5680 0.000 | 65.5680 3 65.6993 0 65.5680 0.000 65.5680 0.000
65.5840 3 65.8220 0 65.5840 0.000 65.5840 0.000 | 65.5840 3 65.6763 0 65.5840 0.000 65.5840 0.000 | 65.5840 2 65.7153 0 65.5840 0.000 65.5840 0.000
65.6000 1 65.8380 0 65.6000 0.000 65.6000 0.000 | 65.6000 1 65.6923 0 65.6000 0.000 65.6000 0.000 | 65.6000 2 65.7313 0 65.6000 0.000 65.6000 0.000
65.6160 3 65.8540 0 65.6160 0.000 65.6160 0.000 | 65.6160 0 65.7083 0 65.6160 0.000 65.6160 0.000 | 65.6160 2 65.7473 0 65.6160 0.000 65.6160 0.000
65.6320 2 65.8700 0 65.6320 0.000 65.6320 0.000 | 65.6320 3 65.7243 1 65.6320 0.000 65.6320 0.000 | 65.6320 4 65.7633 0 65.6320 0.000 65.6320 0.000
65.6480 2 65.8860 0 65.6480 0.000 65.6480 0.000 | 65.6480 2 65.7403 1 65.6480 0.000 65.6480 0.000 | 65.6480 2 65.7793 0 65.6480 0.000 65.6480 0.000
65.6640 0 65.9020 0 65.6640 0.000 65.6640 0.000 | 65.6640 2 65.7563 0 65.6640 0.000 65.6640 0.000 | 65.6640 0 65.7953 0 65.6640 0.000 65.6640 0.000
65.6800 2 65.9180 1 65.6800 0.000 65.6800 0.000 | 65.6800 1 65.7723 0 65.6800 0.000 65.6800 0.000 | 65.6800 3 65.8113 0 65.6800 0.000 65.6800 0.000
65.6960 4 65.9340 0 65.6960 0.000 65.6960 0.000 | 65.6960 1 65.7883 0 65.6960 0.000 65.6960 0.000 | 65.6960 2 65.8273 0 65.6960 0.000 65.6960 0.000
65.7120 4 65.9500 0 65.7120 0.000 65.7120 0.000 | 65.7120 1 65.8043 0 65.7120 0.000 65.7120 0.000 | 65.7120 1 65.8433 0 65.7120 0.000 65.7120 0.000
65.7280 2 65.9660 0 65.7280 0.000 65.7280 0.000 | 65.7280 1 65.8203 0 65.7280 0.000 65.7280 0.000 | 65.7280 4 65.8593 0 65.7280 0.000 65.7280 0.000
65.7440 1 65.9820 0 65.7440 0.000 65.7440 0.000 | 65.7440 5 65.8363 0 65.7440 0.000 65.7440 0.000 | 65.7440 0 65.8753 0 65.7440 0.000 65.7440 0.000
65.7600 0 65.9980 0 65.7600 0.000 65.7600 0.000 | 65.7600 1 65.8523 0 65.7600 0.000 65.7600 0.000 | 65.7600 2 65.8913 0 65.7600 0.000 65.7600 0.000
65.7760 1 66.0140 0 65.7760 0.000 65.7760 0.000 | 65.7760 3 65.8683 0 65.7760 0.000 65.7760 0.000 | 65.7760 0 65.9073 0 65.7760 0.000 65.7760 0.000
65.7920 1 66.0300 0 65.7920 0.000 65.7920 0.000 | 65.7920 1 65.8843 0 65.7920 0.000 65.7920 0.000 | 65.7920 3 65.9233 0 65.7920 0.000 65.7920 0.000
65.8080 2 66.0460 0 65.8080 0.000 65.8080 0.000 | 65.8080 3 65.9003 0 65.8080 0.000 65.8080 0.000 | 65.8080 4 65.9393 0 65.8080 0.000 65.8080 0.000
65.8240 2 66.0620 0 65.8240 0.000 65.8240 0.000 | 65.8240 2 65.9163 0 65.8240 0.000 65.8240 0.000 | 65.8240 1 65.9553 0 65.8240 0.000 65.8240 0.000
65.8400 2 66.0780 0 65.8400 0.000 65.8400 0.000 | 65.8400 2 65.9323 0 65.8400 0.000 65.8400 0.000 | 65.8400 2 65.9713 0 65.8400 0.000 65.8400 0.000
65.8560 4 66.0940 0 65.8560 0.000 65.8560 0.000 | 65.8560 0 65.9483 0 65.8560 0.000 65.8560 0.000 | 65.8560 0 65.9873 0 65.8560 0.000 65.8560 0.000
65.8720 2 66.1100 0 65.8720 0.000 65.8720 0.000 | 65.8720 2 65.9643 0 65.8720 0.000 65.8720 0.000 | 65.8720 1 66.0033 0 65.8720 0.000 65.8720 0.000
65.8880 1 66.1260 1 65.8880 0.000 65.8880 0.000 | 65.8880 3 65.9803 0 65.8880 0.000 65.8880 0.000 | 65.8880 5 66.0193 0 65.8880 0.000 65.8880 0.000
65.9040 5 66.1420 0 65.9040 0.000 65.9040 0.000 | 65.9040 0 65.9963 0 65.9040 0.000 65.9040 0.000 | 65.9040 2 66.0353 0 65.9040 0.000 65.9040 0.000
65.9200 2 66.1580 0 65.9200 0.000 65.9200 0.000 | 65.9200 1 66.0123 0 65.9200 0.000 65.9200 0.000 | 65.9200 5 66.0513 0 65.9200 0.000 65.9200 0.000
65.9360 3 66.1740 0 65.9360 0.000 65.9360 0.000 | 65.9360 4 66.0283 0 65.9360 0.000 65.9360 0.000 | 65.9360 2 66.0673 0 65.9360 0.000 65.9360 0.000
65.9520 5 66.1900 1 65.9520 0.000 65.9520 0.000 | 65.9520 3 66.0443 0 65.9520 0.000 65.9520 0.000 | 65.9520 4 66.0833 0 65.9520 0.000 65.9520 0.000
65.9680 4 66.2060 0 65.9680 0.000 65.9680 0.000 | 65.9680 1 66.0603 1 65.9680 0.000 65.9680 0.000 | 65.9680 5 66.0993 0 65.9680 0.000 65.9680 0.000
65.9840 4 66.2220 0 65.9840 0.000 65.9840 0.000 | 65.9840 0 66.0763 0 65.9840 0.000 65.9840 0.000 | 65.9840 3 66.1153 0 65.9840 0.000 65.9840 0.000
66.0000 6 66.2380 0 66.0000 0.000 66.0000 0.000 | 66.0000 0 66.0923 0 66.0000 0.000 66.0000 0.000 | 66.0000 4 66.1313 1 66.0000 0.000 66.0000 0.000
66.0160 2 66.2540 0 66.0160 0.000 66.0160 0.000 | 66.0160 1 66.1083 1 66.0160 0.000 66.0160 0.000 | 66.0160 4 66.1473 0 66.0160 0.000 66.0160 0.000
66.0320 3 66.2700 0 66.0320 0.000 66.0320 0.000 | 66.0320 5 66.1243 0 66.0320 0.000 66.0320 0.000 | 66.0320 1 66.1633 0 66.0320 0.000 66.0320 0.000
66.0480 3 66.2860 0 66.0480 0.000 66.0480 0.000 | 66.0480 2 66.1403 0 66.0480 0.000 66.0480 0.000 | 66.0480 1 66.1793 0 66.0480 0.000 66.0480 0.000
66.0640 0 66.3020 0 66.0640 0.000 66.0640 0.000 | 66.0640 1 66.1563 0 66.0640 0.000 66.0640 0.000 | 66.0640 2 66.1953 0 66.0640 0.000 66.0640 0.000
66.0800 2 66.3180 0 66.0800 0.000 66.0800 0.000 | 66.0800 0 66.1723 0 66.0800 0.000 66.0800 0.000 | 66.0800 2 66.2113 0 66.0800 0.000 66.0800 0.000
66.0960 2 66.3340 0 66.0960 0.000 66.0960 0.000 | 66.0960 2 66.1883 0 66.0960 0.000 66.0960 0.000 | 66.0960 1 66.2273 0 66.0960 0.000 66.0960 0.000
66.1120 1 66.3500 0 66.1120 0.000 66.1120 0.000 | 66.1120 3 66.2043 0 66.1120 0.000 66.1120 0.000 | 66.1120 2 66.2433 0 66.1120 0.000 66.1120 0.000
66.1280 3 66.3660 1 66.1280 0.000 66.1280 0.000 | 66.1280 4 66.2203 0 66.1280 0.000 66.1280 0.000 | 66.1280 4 66.2593 0 66.1280 0.000 66.1280 0.000
66.1440 3 66.3820 0 66.1440 0.000 66.1440 0.000 | 66.1440 2 66.2363 0 66.1440 0.000 66.1440 0.000 | 66.1440 0 66.2753 0 66.1440 0.000 66.1440 0.000
66.1600 5 66.3980 0 66.1600 0.000 66.1600 0.000 | 66.1600 2 66.2523 0 66.1600 0.000 66.1600 0.000 | 66.1600 2 66.2913 0 66.1600 0.000 66.1600 0.000
66.1760 4 66.4140 0 66.1760 0.000 66.1760 0.000 | 66.1760 1 66.2683 0 66.1760 0.000 66.1760 0.000 | 66.1760 1 66.3073 0 66.1760 0.000 66.1760 0.000
66.1920 5 66.4300 0 66.1920 0.000 66.1920 0.000 | 66.1920 1 66.2843 0 66.1920 0.000 66.1920 0.000 | 66.1920 2 66.3233 0 66.1920 0.000 66.1920 0.000
66.2080 2 66.4460 0 66.2080 0.000 66.2080 0.000 | 66.2080 4 66.3003 0 66.2080 0.000 66.2080 0.000 | 66.2080 0 66.3393 0 66.2080 0.000 66.2080 0.000
66.2240 3 66.4620 0 66.2240 0.000 66.2240 0.000 | 66.2240 2 66.3163 0 66.2240 0.000 66.2240 0.000 | 66.2240 4 66.3553 0 66.2240 0.000 66.2240 0.000
66.2400 4 66.4780 0 66.2400 0.000 66.2400 0.000 | 66.2400 1 66.3323 0 66.2400 0.000 66.2400 0.000 | 66.2400 2 66.3713 0 66.2400 0.000 66.2400 0.000
66.2560 4 66.4940 0 66.2560 0.000 66.2560 0.000 | 66.2560 2 66.3483 0 66.2560 0.000 66.2560 0.000 | 66.2560 2 66.3873 0 66.2560 0.000 66.2560 0.000
66.2720 3 66.5100 0 66.2720 0.000 66.2720 0.000 | 66.2720 1 66.3643 0 66.2720 0.000 66.2720 0.000 | 66.2720 4 66.4033 1 66.2720 0.000 66.2720 0.000
66.2880 5 66.5260 1 66.2880 0.000 66.2880 0.000 | 66.2880 3 66.3803 0 66.2880 0.000 66.2880 0.000 | 66.2880 2 66.4193 0 66.2880 0.000 66.2880 0.000
66.3040 1 66.5420 0 66.3040 0.000 66.3040 0.000 | 66.3040 0 66.3963 0 66.3040 0.000 66.3040 0.000 | 66.3040 1 66.4353 0 66.3040 0.000 66.3040 0.000
66.3200 3 66.5580 0 66.3200 0.000 66.3200 0.000 | 66.3200 1 66.4123 0 66.3200 0.000 66.3200 0.000 | 66.3200 2 66.4513 0 66.3200 0.000 66.3200 0.000
66.3360 3 66.5740 0 66.3360 0.000 66.3360 0.000 | 66.3360 3 66.4283 0 66.3360 0.000 66.3360 0.000 | 66.3360 0 66.4673 0 66.3360 0.000 66.3360 0.000
66.3520 1 66.5900 0 66.3520 0.000 66.3520 0.000 | 66.3520 3 66.4443 0 66.3520 0.000 66.3520 0.000 | 66.3520 3 66.4833 0 66.3520 0.000 66.3520 0.000
66.3680 4 66.6060 0 66.3680 0.000 66.3680 0.000 | 66.3680 1 66.4603 0 66.3680 0.000 66.3680 0.000 | 66.3680 0 66.4993 0 66.3680 0.000 66.3680 0.000
66.3840 4 66.6220 0 66.3840 0.000 66.3840 0.000 | 66.3840 4 66.4763 0 66.3840 0.000 66.3840 0.000 | 66.3840 1 66.5153 0 66.3840 0.000 66.3840 0.000
66.4000 2 66.6380 0 66.4000 0.000 66.4000 0.000 | 66.4000 1 66.4923 0 66.4000 0.000 66.4000 0.000 | 66.4000 3 66.5313 0 66.4000 0.000 66.4000 0.000
66.4160 3 66.6540 0 66.4160 0.000 66.4160 0.000 | 66.4160 1 66.5083 0 66.4160 0.000 66.4160 0.000 | 66.4160 2 66.5473 0 66.4160 0.000 66.4160 0.000
66.4320 4 66.6700 0 66.4320 0.000 66.4320 0.000 | 66.4320 0 66.5243 0 66.4320 0.000 66.4320 0.000 | 66.4320 2 66.5633 0 66.4320 0.000 66.4320 0.000
66.4480 1 66.6860 0 66.4480 0.000 66.4480 0.000 | 66.4480 0 66.5403 0 66.4480 0.000 66.4480 0.000 | 66.4480 3 66.5793 0 66.4480 0.000 66.4480 0.000
66.4640 3 66.7020 0 66.4640 0.000 66.4640 0.000 | 66.4640 1 66.5563 0 66.4640 0.000 66.4640 0.000 | 66.4640 2 66.5953 0 66.4640 0.000 66.4640 0.000
66.4800 4 66.7180 0 66.4800 0.000 66.4800 0.000 | 66.4800 1 66.5723 0 66.4800 0.000 66.4800 0.000 | 66.4800 3 66.6113 0 66.4800 0.000 66.4800 0.000
66.4960 1 66.7340 0 66.4960 0.000 66.4960 0.000 | 66.4960 0 66.5883 0 66.4960 0.000 66.4960 0.000 | 66.4960 2 66.6273 0 66.4960 0.000 66.4960 0.000
66.5120 1 66.7500 0 66.5120 0.000 66.5120 0.000 | 66.5120 0 66.6043 0 66.5120 0.000 66.5120 0.000 | 66.5120 2 66.6433 0 66.5120 0.000 66.5120 0.000
66.5280 0 66.7660 0 66.5280 0.000 66.5280 0.000 | 66.5280 1 66.6203 0 66.5280 0.000 66.5280 0.000 | 66.5280 3 66.6593 0 66.5280 0.000 66.5280 0.000
66.5440 2 66.7820 0 66.5440 0.000 66.5440 0.000 | 66.5440 1 66.6363 0 66.5440 0.000 66.5440 0.000 | 66.5440 6 66.6753 0 66.5440 0.000 66.5440 0.000
66.5600 3 66.7980 1 66.5600 0.000 66.5600 0.000 | 66.5600 3 66.6523 0 66.5600 0.000 66.5600 0.000 | 66.5600 3 66.6913 0 66.5600 0.000 66.5600 0.000
66.5760 3 66.8140 1 66.5760 0.000 66.5760 0.000 | 66.5760 4 66.6683 0 66.5760 0.000 66.5760 0.000 | 66.5760 2 66.7073 0 66.5760 0.000 66.5760 0.000
66.5920 5 66.8300 0 66.5920 0.000 66.5920 0.000 | 66.5920 2 66.6843 0 66.5920 0.000 66.5920 0.000 | 66.5920 6 66.7233 0 66.5920 0.000 66.5920 0.000
66.6080 4 66.8460 0 66.6080 0.000 66.6080 0.000 | 66.6080 1 66.7003 0 66.6080 0.000 66.6080 0.000 | 66.6080 1 66.7393 0 66.6080 0.000 66.6080 0.000
66.6240 5 66.8620 0 66.6240 0.000 66.6240 0.000 | 66.6240 1 66.7163 0 66.6240 0.000 66.6240 0.000 | 66.6240 5 66.7553 0 66.6240 0.000 66.6240 0.000
66.6400 2 66.8780 0 66.6400 0.000 66.6400 0.000 | 66.6400 2 66.7323 0 66.6400 0.000 66.6400 0.000 | 66.6400 2 66.7713 0 66.6400 0.000 66.6400 0.000
66.6560 4 66.8940 0 66.6560 0.000 66.6560 0.000 | 66.6560 1 66.7483 0 66.6560 0.000 66.6560 0.000 | 66.6560 2 66.7873 0 66.6560 0.000 66.6560 0.000
66.6720 4 66.9100 0 66.6720 0.000 66.6720 0.000 | 66.6720 1 66.7643 0 66.6720 0.000 66.6720 0.000 | 66.6720 2 66.8033 0 66.6720 0.000 66.6720 0.000
66.6880 3 66.9260 0 66.6880 0.000 66.6880 0.000 | 66.6880 2 66.7803 0 66.6880 0.000 66.6880 0.000 | 66.6880 1 66.8193 0 66.6880 0.000 66.6880 0.000
66.7040 3 66.9420 0 66.7040 0.000 66.7040 0.000 | 66.7040 1 66.7963 0 66.7040 0.000 66.7040 0.000 | 66.7040 5 66.8353 0 66.7040 0.000 66.7040 0.000
66.7200 4 66.9580 0 66.7200 0.000 66.7200 0.000 | 66.7200 2 66.8123 0 66.7200 0.000 66.7200 0.000 | 66.7200 3 66.8513 0 66.7200 0.000 66.7200 0.000
66.7360 1 66.9740 0 66.7360 0.000 66.7360 0.000 | 66.7360 1 66.8283 0 66.7360 0.000 66.7360 0.000 | 66.7360 2 66.8673 0 66.7360 0.000 66.7360 0.000
66.7520 4 66.9900 0 66.7520 0.000 66.7520 0.000 | 66.7520 1 66.8443 0 66.7520 0.000 66.7520 0.000 | 66.7520 0 66.8833 0 66.7520 0.000 66.7520 0.000
66.7680 2 67.0060 0 66.7680 0.000 66.7680 0.000 | 66.7680 0 66.8603 0 66.7680 0.000 66.7680 0.000 | 66.7680 1 66.8993 0 66.7680 0.000 66.7680 0.000
66.7840 6 67.0220 0 66.7840 0.000 66.7840 0.000 | 66.7840 3 66.8763 0 66.7840 0.000 66.7840 0.000 | 66.7840 2 66.9153 0 66.7840 0.000 66.7840 0.000
66.8000 1 67.0380 0 66.8000 0.000 66.8000 0.000 | 66.8000 1 66.8923 0 66.8000 0.000 66.8000 0.000 | 66.8000 3 66.9313 0 66.8000 0.000 66.8000 0.000
66.8160 4 67.0540 0 66.8160 0.000 66.8160 0.000 | 66.8160 2 66.9083 0 66.8160 0.000 66.8160 0.000 | 66.8160 2 66.9473 0 66.8160 0.000 66.8160 0.000
66.8320 4 67.0700 0 66.8320 0.000 66.8320 0.000 | 66.8320 2 66.9243 0 66.8320 0.000 66.8320 0.000 | 66.8320 2 66.9633 0 66.8320 0.000 66.8320 0.000
66.8480 1 67.0860 1 66.8480 0.000 66.8480 0.000 | 66.8480 2 66.9403 0 66.8480 0.000 66.8480 0.000 | 66.8480 2 66.9793 0 66.8480 0.000 66.8480 0.000
66.8640 0 67.1020 0 66.8640 0.000 66.8640 0.000 | 66.8640 1 66.9563 0 66.8640 0.000 66.8640 0.000 | 66.8640 2 66.9953 0 66.8640 0.000 66.8640 0.000
66.8800 2 67.1180 0 66.8800 0.000 66.8800 0.000 | 66.8800 2 66.9723 0 66.8800 0.000 66.8800 0.000 | 66.8800 1 67.0113 1 66.8800 0.000 66.8800 0.000
66.8960 1 67.1340 0 66.8960 0.000 66.8960 0.000 | 66.8960 1 66.9883 1 66.8960 0.000 66.8960 0.000 | 66.8960 3 67.0273 0 66.8960 0.000 66.8960 0.000
66.9120 4 67.1500 0 66.9120 0.000 66.9120 0.000 | 66.9120 2 67.0043 0 66.9120 0.000 66.9120 0.000 | 66.9120 4 67.0433 0 66.9120 0.000 66.9120 0.000
66.9280 1 67.1660 0 66.9280 0.000 66.9280 0.000 | 66.9280 1 67.0203 0 66.9280 0.000 66.9280 0.000 | 66.9280 3 67.0593 0 66.9280 0.000 66.9280 0.000
66.9440 2 67.1820 0 66.9440 0.000 66.9440 0.000 | 66.9440 1 67.0363 0 66.9440 0.000 66.9440 0.000 | 66.9440 2 67.0753 0 66.9440 0.000 66.9440 0.000
66.9600 0 67.1980 0 66.9600 0.000 66.9600 0.000 | 66.9600 2 67.0523 0 66.9600 0.000 66.9600 0.000 | 66.9600 1 67.0913 0 66.9600 0.000 66.9600 0.000
66.9760 2 67.2140 1 66.9760 0.000 66.9760 0.000 | 66.9760 1 67.0683 0 66.9760 0.000 66.9760 0.000 | 66.9760 2 67.1073 0 66.9760 0.000 66.9760 0.000
66.9920 2 67.2300 0 66.9920 0.000 66.9920 0.000 | 66.9920 1 67.0843 0 66.9920 0.000 66.9920 0.000 | 66.9920 0 67.1233 0 66.9920 0.000 66.9920 0.000
67.0080 5 67.2460 0 67.0080 0.000 67.0080 0.000 | 67.0080 1 67.1003 0 67.0080 0.000 67.0080 0.000 | 67.0080 1 67.1393 0 67.0080 0.000 67.0080 0.000
67.0240 0 67.2620 0 67.0240 0.000 67.0240 0.000 | 67.0240 3 67.1163 0 67.0240 0.000 67.0240 0.000 | 67.0240 2 67.1553 0 67.0240 0.000 67.0240 0.000
67.0400 4 67.2780 0 67.0400 0.000 67.0400 0.000 | 67.0400 1 67.1323 0 67.0400 0.000 67.0400 0.000 | 67.0400 1 67.1713 0 67.0400 0.000 67.0400 0.000
67.0560 2 67.2940 0 67.0560 0.000 67.0560 0.000 | 67.0560 2 67.1483 0 67.0560 0.000 67.0560 0.000 | 67.0560 4 67.1873 0 67.0560 0.000 67.0560 0.000
67.0720 3 67.3100 0 67.0720 0.000 67.0720 0.000 | 67.0720 1 67.1643 0 67.0720 0.000 67.0720 0.000 | 67.0720 2 67.2033 0 67.0720 0.000 67.0720 0.000
67.0880 3 67.3260 0 67.0880 0.000 67.0880 0.000 | 67.0880 3 67.1803 0 67.0880 0.000 67.0880 0.000 | 67.0880 3 67.2193 0 67.0880 0.000 67.0880 0.000
67.1040 3 67.3420 0 67.1040 0.000 67.1040 0.000 | 67.1040 2 67.1963 0 67.1040 0.000 67.1040 0.000 | 67.1040 2 67.2353 0 67.1040 0.000 67.1040 0.000
67.1200 6 67.3580 0 67.1200 0.000 67.1200 0.000 | 67.1200 2 67.2123 0 67.1200 0.000 67.1200 0.000 | 67.1200 1 67.2513 0 67.1200 0.000 67.1200 0.000
67.1360 0 67.3740 0 67.1360 0.000 67.1360 0.000 | 67.1360 2 67.2283 1 67.1360 0.000 67.1360 0.000 | 67.1360 1 67.2673 0 67.1360 0.000 67.1360 0.000
67.1520 5 67.3900 0 67.1520 0.000 67.1520 0.000 | 67.1520 4 67.2443 0 67.1520 0.000 67.1520 0.000 | 67.1520 2 67.2833 1 67.1520 0.000 67.1520 0.000
67.1680 6 67.4060 0 67.1680 0.000 67.1680 0.000 | 67.1680 1 67.2603 0 67.1680 0.000 67.1680 0.000 | 67.1680 0 67.2993 0 67.1680 0.000 67.1680 0.000
67.1840 1 67.4220 0 67.1840 0.000 67.1840 0.000 | 67.1840 2 67.2763 0 67.1840 0.000 67.1840 0.000 | 67.1840 4 67.3153 0 67.1840 0.000 67.1840 0.000
67.2000 3 67.4380 0 67.2000 0.000 67.2000 0.000 | 67.2000 0 67.2923 0 67.2000 0.000 67.2000 0.000 | 67.2000 2 67.3313 0 67.2000 0.000 67.2000 0.000
67.2160 3 67.4540 0 67.2160 0.000 67.2160 0.000 | 67.2160 2 67.3083 1 67.2160 0.000 67.2160 0.000 | 67.2160 6 67.3473 0 67.2160 0.000 67.2160 0.000
67.2320 3 67.4700 0 67.2320 0.000 67.2320 0.000 | 67.2320 2 67.3243 0 67.2320 0.000 67.2320 0.000 | 67.2320 3 67.3633 0 67.2320 0.000 67.2320 0.000
67.2480 1 67.4860 0 67.2480 0.000 67.2480 0.000 | 67.2480 1 67.3403 0 67.2480 0.000 67.2480 0.000 | 67.2480 3 67.3793 1 67.2480 0.000 67.2480 0.000
67.2640 3 67.5020 0 67.2640 0.000 67.2640 0.000 | 67.2640 1 67.3563 0 67.2640 0.000 67.2640 0.000 | 67.2640 1 67.3953 1 67.2640 0.000 67.2640 0.000
67.2800 6 67.5180 0 67.2800 0.000 67.2800 0.000 | 67.2800 4 67.3723 0 67.2800 0.000 67.2800 0.000 | 67.2800 2 67.4113 0 67.2800 0.000 67.2800 0.000
67.2960 2 67.5340 0 67.2960 0.000 67.2960 0.000 | 67.2960 0 67.3883 0 67.2960 0.000 67.2960 0.000 | 67.2960 0 67.4273 0 67.2960 0.000 67.2960 0.000
67.3120 3 67.5500 0 67.3120 0.000 67.3120 0.000 | 67.3120 4 67.4043 0 67.3120 0.000 67.3120 0.000 | 67.3120 1 67.4433 0 67.3120 0.000 67.3120 0.000
67.3280 2 67.5660 0 67.3280 0.000 67.3280 0.000 | 67.3280 0 67.4203 0 67.3280 0.000 67.3280 0.000 | 67.3280 2 67.4593 0 67.3280 0.000 67.3280 0.000
67.3440 8 67.5820 0 67.3440 0.000 67.3440 0.000 | 67.3440 1 67.4363 0 67.3440 0.000 67.3440 0.000 | 67.3440 3 67.4753 0 67.3440 0.000 67.3440 0.000
67.3600 4 67.5980 1 67.3600 0.000 67.3600 0.000 | 67.3600 3 67.4523 0 67.3600 0.000 67.3600 0.000 | 67.3600 0 67.4913 0 67.3600 0.000 67.3600 0.000
67.3760 5 67.6140 0 67.3760 0.000 67.3760 0.000 | 67.3760 3 67.4683 0 67.3760 0.000 67.3760 0.000 | 67.3760 3 67.5073 0 67.3760 0.000 67.3760 0.000
67.3920 2 67.6300 0 67.3920 0.000 67.3920 0.000 | 67.3920 3 67.4843 0 67.3920 0.000 67.3920 0.000 | 67.3920 1 67.5233 0 67.3920 0.000 67.3920 0.000
67.4080 2 67.6460 0 67.4080 0.000 67.4080 0.000 | 67.4080 7 67.5003 0 67.4080 0.000 67.4080 0.000 | 67.4080 0 67.5393 0 67.4080 0.000 67.4080 0.000
67.4240 2 67.6620 0 67.4240 0.000 67.4240 0.000 | 67.4240 2 67.5163 0 67.4240 0.000 67.4240 0.000 | 67.4240 1 67.5553 0 67.4240 0.000 67.4240 0.000
67.4400 0 67.6780 0 67.4400 0.000 67.4400 0.000 | 67.4400 1 67.5323 0 67.4400 0.000 67.4400 0.000 | 67.4400 3 67.5713 0 67.4400 0.000 67.4400 0.000
67.4560 1 67.6940 0 67.4560 0.000 67.4560 0.000 | 67.4560 2 67.5483 0 67.4560 0.000 67.4560 0.000 | 67.4560 2 67.5873 0 67.4560 0.000 67.4560 0.000
67.4720 6 67.7100 0 67.4720 0.000 67.4720 0.000 | 67.4720 3 67.5643 0 67.4720 0.000 67.4720 0.000 | 67.4720 0 67.6033 0 67.4720 0.000 67.4720 0.000
67.4880 3 67.7260 0 67.4880 0.000 67.4880 0.000 | 67.4880 1 67.5803 0 67.4880 0.000 67.4880 0.000 | 67.4880 3 67.6193 0 67.4880 0.000 67.4880 0.000
67.5040 3 67.7420 0 67.5040 0.000 67.5040 0.000 | 67.5040 0 67.5963 0 67.5040 0.000 67.5040 0.000 | 67.5040 3 67.6353 0 67.5040 0.000 67.5040 0.000
67.5200 0 67.7580 0 67.5200 0.000 67.5200 0.000 | 67.5200 1 67.6123 0 67.5200 0.000 67.5200 0.000 | 67.5200 3 67.6513 0 67.5200 0.000 67.5200 0.000
67.5360 1 67.7740 0 67.5360 0.000 67.5360 0.000 | 67.5360 2 67.6283 1 67.5360 0.000 67.5360 0.000 | 67.5360 0 67.6673 0 67.5360 0.000 67.5360 0.000
67.5520 7 67.7900 0 67.5520 0.000 67.5520 0.000 | 67.5520 0 67.6443 0 67.5520 0.000 67.5520 0.000 | 67.5520 1 67.6833 0 67.5520 0.000 67.5520 0.000
67.5680 1 67.8060 0 67.5680 0.000 67.5680 0.000 | 67.5680 2 67.6603 0 67.5680 0.000 67.5680 0.000 | 67.5680 3 67.6993 1 67.5680 0.000 67.5680 0.000
67.5840 4 67.8220 0 67.5840 0.000 67.5840 0.000 | 67.5840 2 67.6763 0 67.5840 0.000 67.5840 0.000 | 67.5840 1 67.7153 0 67.5840 0.000 67.5840 0.000
67.6000 3 67.8380 0 67.6000 0.000 67.6000 0.000 | 67.6000 0 67.6923 0 67.6000 0.000 67.6000 0.000 | 67.6000 3 67.7313 0 67.6000 0.000 67.6000 0.000
67.6160 5 67.8540 0 67.6160 0.000 67.6160 0.000 | 67.6160 1 67.7083 0 67.6160 0.000 67.6160 0.000 | 67.6160 3 67.7473 0 67.6160 0.000 67.6160 0.000
67.6320 1 67.8700 0 67.6320 0.000 67.6320 0.000 | 67.6320 3 67.7243 0 67.6320 0.000 67.6320 0.000 | 67.6320 5 67.7633 0 67.6320 0.000 67.6320 0.000
67.6480 5 67.8860 0 67.6480 0.000 67.6480 0.000 | 67.6480 1 67.7403 0 67.6480 0.000 67.6480 0.000 | 67.6480 1 67.7793 0 67.6480 0.000 67.6480 0.000
67.6640 5 67.9020 0 67.6640 0.000 67.6640 0.000 | 67.6640 1 67.7563 0 67.6640 0.000 67.6640 0.000 | 67.6640 2 67.7953 0 67.6640 0.000 67.6640 0.000
67.6800 3 67.9180 0 67.6800 0.000 67.6800 0.000 | 67.6800 2 67.7723 0 67.6800 0.000 67.6800 0.000 | 67.6800 2 67.8113 0 67.6800 0.000 67.6800 0.000
67.6960 1 67.9340 0 67.6960 0.000 67.6960 0.000 | 67.6960 2 67.7883 0 67.6960 0.000 67.6960 0.000 | 67.6960 2 67.8273 0 67.6960 0.000 67.6960 0.000
67.7120 3 67.9500 0 67.7120 0.000 67.7120 0.000 | 67.7120 3 67.8043 0 67.7120 0.000 67.7120 0.000 | 67.7120 3 67.8433 0 67.7120 0.000 67.7120 0.000
67.7280 2 67.9660 0 67.7280 0.000 67.7280 0.000 | 67.7280 2 67.8203 0 67.7280 0.000 67.7280 0.000 | 67.7280 3 67.8593 0 67.7280 0.000 67.7280 0.000
67.7440 2 67.9820 1 67.7440 0.000 67.7440 0.000 | 67.7440 1 67.8363 0 67.7440 0.000 67.7440 0.000 | 67.7440 4 67.8753 0 67.7440 0.000 67.7440 0.000
67.7600 0 67.9980 1 67.7600 0.000 67.7600 0.000 | 67.7600 4 67.8523 0 67.7600 0.000 67.7600 0.000 | 67.7600 0 67.8913 1 67.7600 0.000 67.7600 0.000
67.7760 3 68.0140 0 67.7760 0.000 67.7760 0.000 | 67.7760 4 67.8683 1 67.7760 0.000 67.7760 0.000 | 67.7760 2 67.9073 0 67.7760 0.000 67.7760 0.000
67.7920 1 68.0300 0 67.7920 0.000 67.7920 0.000 | 67.7920 2 67.8843 0 67.7920 0.000 67.7920 0.000 | 67.7920 2 67.9233 0 67.7920 0.000 67.7920 0.000
67.8080 3 68.0460 0 67.8080 0.000 67.8080 0.000 | 67.8080 1 67.9003 0 67.8080 0.000 67.8080 0.000 | 67.8080 1 67.9393 0 67.8080 0.000 67.8080 0.000
67.8240 2 68.0620 0 67.8240 0.000 67.8240 0.000 | 67.8240 0 67.9163 0 67.8240 0.000 67.8240 0.000 | 67.8240 2 67.9553 1 67.8240 0.000 67.8240 0.000
67.8400 8 68.0780 0 67.8400 0.000 67.8400 0.000 | 67.8400 3 67.9323 0 67.8400 0.000 67.8400 0.000 | 67.8400 2 67.9713 0 67.8400 0.000 67.8400 0.000
67.8560 5 68.0940 0 67.8560 0.000 67.8560 0.000 | 67.8560 0 67.9483 0 67.8560 0.000 67.8560 0.000 | 67.8560 1 67.9873 0 67.8560 0.000 67.8560 0.000
67.8720 4 68.1100 0 67.8720 0.000 67.8720 0.000 | 67.8720 3 67.9643 0 67.8720 0.000 67.8720 0.000 | 67.8720 2 68.0033 0 67.8720 0.000 67.8720 0.000
67.8880 3 68.1260 0 67.8880 0.000 67.8880 0.000 | 67.8880 1 67.9803 0 67.8880 0.000 67.8880 0.000 | 67.8880 3 68.0193 0 67.8880 0.000 67.8880 0.000
67.9040 2 68.1420 0 67.9040 0.000 67.9040 0.000 | 67.9040 2 67.9963 0 67.9040 0.000 67.9040 0.000 | 67.9040 3 68.0353 0 67.9040 0.000 67.9040 0.000
67.9200 5 68.1580 0 67.9200 0.000 67.9200 0.000 | 67.9200 0 68.0123 0 67.9200 0.000 67.9200 0.000 | 67.9200 3 68.0513 0 67.9200 0.000 67.9200 0.000
67.9360 3 68.1740 0 67.9360 0.000 67.9360 0.000 | 67.9360 0 68.0283 0 67.9360 0.000 67.9360 0.000 | 67.9360 6 68.0673 0 67.9360 0.000 67.9360 0.000
67.9520 6 68.1900 0 67.9520 0.000 67.9520 0.000 | 67.9520 3 68.0443 0 67.9520 0.000 67.9520 0.000 | 67.9520 0 68.0833 0 67.9520 0.000 67.9520 0.000
67.9680 2 68.2060 0 67.9680 0.000 67.9680 0.000 | 67.9680 0 68.0603 0 67.9680 0.000 67.9680 0.000 | 67.9680 2 68.0993 0 67.9680 0.000 67.9680 0.000
67.9840 2 68.2220 0 67.9840 0.000 67.9840 0.000 | 67.9840 0 68.0763 0 67.9840 0.000 67.9840 0.000 | 67.9840 0 68.1153 0 67.9840 0.000 67.9840 0.000
68.0000 2 68.2380 0 68.0000 0.000 68.0000 0.000 | 68.0000 0 68.0923 0 68.0000 0.000 68.0000 0.000 | 68.0000 2 68.1313 0 68.0000 0.000 68.0000 0.000
68.0160 5 68.2540 1 68.0160 0.000 68.0160 0.000 | 68.0160 2 68.1083 0 68.0160 0.000 68.0160 0.000 | 68.0160 4 68.1473 1 68.0160 0.000 68.0160 0.000
68.0320 5 68.2700 0 68.0320 0.000 68.0320 0.000 | 68.0320 4 68.1243 0 68.0320 0.000 68.0320 0.000 | 68.0320 3 68.1633 0 68.0320 0.000 68.0320 0.000
68.0480 5 68.2860 0 68.0480 0.000 68.0480 0.000 | 68.0480 1 68.1403 0 68.0480 0.000 68.0480 0.000 | 68.0480 2 68.1793 0 68.0480 0.000 68.0480 0.000
68.0640 1 68.3020 0 68.0640 0.000 68.0640 0.000 | 68.0640 3 68.1563 0 68.0640 0.000 68.0640 0.000 | 68.0640 2 68.1953 0 68.0640 0.000 68.0640 0.000
68.0800 7 68.3180 0 68.0800 0.000 68.0800 0.000 | 68.0800 2 68.1723 1 68.0800 0.000 68.0800 0.000 | 68.0800 1 68.2113 0 68.0800 0.000 68.0800 0.000
68.0960 5 68.3340 0 68.0960 0.000 68.0960 0.000 | 68.0960 3 68.1883 0 68.0960 0.000 68.0960 0.000 | 68.0960 1 68.2273 0 68.0960 0.000 68.0960 0.000
68.1120 3 68.3500 0 68.1120 0.000 68.1120 0.000 | 68.1120 3 68.2043 0 68.1120 0.000 68.1120 0.000 | 68.1120 2 68.2433 0 68.1120 0.000 68.1120 0.000
68.1280 5 68.3660 0 68.1280 0.000 68.1280 0.000 | 68.1280 2 68.2203 0 68.1280 0.000 68.1280 0.000 | 68.1280 1 68.2593 0 68.1280 0.000 68.1280 0.000
68.1440 4 68.3820 0 68.1440 0.000 68.1440 0.000 | 68.1440 2 68.2363 0 68.1440 0.000 68.1440 0.000 | 68.1440 2 68.2753 0 68.1440 0.000 68.1440 0.000
68.1600 2 68.3980 0 68.1600 0.000 68.1600 0.000 | 68.1600 1 68.2523 0 68.1600 0.000 68.1600 0.000 | 68.1600 3 68.2913 0 68.1600 0.000 68.1600 0.000
68.1760 1 68.4140 0 68.1760 0.000 68.1760 0.000 | 68.1760 1 68.2683 0 68.1760 0.000 68.1760 0.000 | 68.1760 1 68.3073 0 68.1760 0.000 68.1760 0.000
68.1920 0 68.4300 0 68.1920 0.000 68.1920 0.000 | 68.1920 3 68.2843 0 68.1920 0.000 68.1920 0.000 | 68.1920 2 68.3233 0 68.1920 0.000 68.1920 0.000
68.2080 3 68.4460 0 68.2080 0.000 68.2080 0.000 | 68.2080 0 68.3003 0 68.2080 0.000 68.2080 0.000 | 68.2080 1 68.3393 0 68.2080 0.000 68.2080 0.000
68.2240 0 68.4620 0 68.2240 0.000 68.2240 0.000 | 68.2240 1 68.3163 0 68.2240 0.000 68.2240 0.000 | 68.2240 0 68.3553 0 68.2240 0.000 68.2240 0.000
68.2400 5 68.4780 0 68.2400 0.000 68.2400 0.000 | 68.2400 1 68.3323 0 68.2400 0.000 68.2400 0.000 | 68.2400 3 68.3713 0 68.2400 0.000 68.2400 0.000
68.2560 1 68.4940 0 68.2560 0.000 68.2560 0.000 | 68.2560 0 68.3483 1 68.2560 0.000 68.2560 0.000 | 68.2560 1 68.3873 0 68.2560 0.000 68.2560 0.000
68.2720 1 68.5100 0 68.2720 0.000 68.2720 0.000 | 68.2720 1 68.3643 0 68.2720 0.000 68.2720 0.000 | 68.2720 4 68.4033 0 68.2720 0.000 68.2720 0.000
68.2880 3 68.5260 0 68.2880 0.000 68.2880 0.000 | 68.2880 1 68.3803 0 68.2880 0.000 68.2880 0.000 | 68.2880 3 68.4193 0 68.2880 0.000 68.2880 0.000
68.3040 2 68.5420 0 68.3040 0.000 68.3040 0.000 | 68.3040 0 68.3963 0 68.3040 0.000 68.3040 0.000 | 68.3040 0 68.4353 0 68.3040 0.000 68.3040 0.000
68.3200 1 68.5580 0 68.3200 0.000 68.3200 0.000 | 68.3200 2 68.4123 1 68.3200 0.000 68.3200 0.000 | 68.3200 2 68.4513 0 68.3200 0.000 68.3200 0.000
68.3360 3 68.5740 0 68.3360 0.000 68.3360 0.000 | 68.3360 5 68.4283 0 68.3360 0.000 68.3360 0.000 | 68.3360 4 68.4673 0 68.3360 0.000 68.3360 0.000
68.3520 3 68.5900 0 68.3520 0.000 68.3520 0.000 | 68.3520 2 68.4443 0 68.3520 0.000 68.3520 0.000 | 68.3520 6 68.4833 0 68.3520 0.000 68.3520 0.000
68.3680 2 68.6060 0 68.3680 0.000 68.3680 0.000 | 68.3680 5 68.4603 0 68.3680 0.000 68.3680 0.000 | 68.3680 0 68.4993 0 68.3680 0.000 68.3680 0.000
68.3840 2 68.6220 0 68.3840 0.000 68.3840 0.000 | 68.3840 4 68.4763 0 68.3840 0.000 68.3840 0.000 | 68.3840 1 68.5153 0 68.3840 0.000 68.3840 0.000
68.4000 6 68.6380 0 68.4000 0.000 68.4000 0.000 | 68.4000 2 68.4923 0 68.4000 0.000 68.4000 0.000 | 68.4000 2 68.5313 0 68.4000 0.000 68.4000 0.000
68.4160 0 68.6540 0 68.4160 0.000 68.4160 0.000 | 68.4160 1 68.5083 0 68.4160 0.000 68.4160 0.000 | 68.4160 2 68.5473 0 68.4160 0.000 68.4160 0.000
68.4320 1 68.6700 0 68.4320 0.000 68.4320 0.000 | 68.4320 4 68.5243 0 68.4320 0.000 68.4320 0.000 | 68.4320 3 68.5633 0 68.4320 0.000 68.4320 0.000
68.4480 3 68.6860 0 68.4480 0.000 68.4480 0.000 | 68.4480 0 68.5403 0 68.4480 0.000 68.4480 0.000 | 68.4480 3 68.5793 0 68.4480 0.000 68.4480 0.000
68.4640 3 68.7020 0 68.4640 0.000 68.4640 0.000 | 68.4640 0 68.5563 0 68.4640 0.000 68.4640 0.000 | 68.4640 5 68.5953 0 68.4640 0.000 68.4640 0.000
68.4800 3 68.7180 0 68.4800 0.000 68.4800 0.000 | 68.4800 1 68.5723 0 68.4800 0.000 68.4800 0.000 | 68.4800 4 68.6113 0 68.4800 0.000 68.4800 0.000
68.4960 0 68.7340 0 68.4960 0.000 68.4960 0.000 | 68.4960 2 68.5883 0 68.4960 0.000 68.4960 0.000 | 68.4960 1 68.6273 0 68.4960 0.000 68.4960 0.000
68.5120 3 68.7500 0 68.5120 0.000 68.5120 0.000 | 68.5120 0 68.6043 0 68.5120 0.000 68.5120 0.000 | 68.5120 3 68.6433 0 68.5120 0.000 68.5120 0.000
68.5280 4 68.7660 0 68.5280 0.000 68.5280 0.000 | 68.5280 0 68.6203 0 68.5280 0.000 68.5280 0.000 | 68.5280 0 68.6593 0 68.5280 0.000 68.5280 0.000
68.5440 4 68.7820 0 68.5440 0.000 68.5440 0.000 | 68.5440 1 68.6363 0 68.5440 0.000 68.5440 0.000 | 68.5440 3 68.6753 0 68.5440 0.000 68.5440 0.000
68.5600 3 68.7980 0 68.5600 0.000 68.5600 0.000 | 68.5600 1 68.6523 1 68.5600 0.000 68.5600 0.000 | 68.5600 1 68.6913 0 68.5600 0.000 68.5600 0.000
68.5760 2 68.8140 0 68.5760 0.000 68.5760 0.000 | 68.5760 1 68.6683 0 68.5760 0.000 68.5760 0.000 | 68.5760 3 68.7073 0 68.5760 0.000 68.5760 0.000
68.5920 1 68.8300 0 68.5920 0.000 68.5920 0.000 | 68.5920 2 68.6843 0 68.5920 0.000 68.5920 0.000 | 68.5920 4 68.7233 0 68.5920 0.000 68.5920 0.000
68.6080 3 68.8460 0 68.6080 0.000 68.6080 0.000 | 68.6080 2 68.7003 0 68.6080 0.000 68.6080 0.000 | 68.6080 3 68.7393 0 68.6080 0.000 68.6080 0.000
68.6240 0 68.8620 0 68.6240 0.000 68.6240 0.000 | 68.6240 3 68.7163 0 68.6240 0.000 68.6240 0.000 | 68.6240 1 68.7553 0 68.6240 0.000 68.6240 0.000
68.6400 6 68.8780 0 68.6400 0.000 68.6400 0.000 | 68.6400 1 68.7323 0 68.6400 0.000 68.6400 0.000 | 68.6400 3 68.7713 0 68.6400 0.000 68.6400 0.000
68.6560 1 68.8940 0 68.6560 0.000 68.6560 0.000 | 68.6560 1 68.7483 1 68.6560 0.000 68.6560 0.000 | 68.6560 0 68.7873 0 68.6560 0.000 68.6560 0.000
68.6720 0 68.9100 0 68.6720 0.000 68.6720 0.000 | 68.6720 2 68.7643 0 68.6720 0.000 68.6720 0.000 | 68.6720 1 68.8033 0 68.6720 0.000 68.6720 0.000
68.6880 3 68.9260 0 68.6880 0.000 68.6880 0.000 | 68.6880 0 68.7803 0 68.6880 0.000 68.6880 0.000 | 68.6880 7 68.8193 0 68.6880 0.000 68.6880 0.000
68.7040 0 68.9420 0 68.7040 0.000 68.7040 0.000 | 68.7040 3 68.7963 0 68.7040 0.000 68.7040 0.000 | 68.7040 2 68.8353 0 68.7040 0.000 68.7040 0.000
68.7200 1 68.9580 0 68.7200 0.000 68.7200 0.000 | 68.7200 3 68.8123 0 68.7200 0.000 68.7200 0.000 | 68.7200 1 68.8513 0 68.7200 0.000 68.7200 0.000
68.7360 2 68.9740 1 68.7360 0.000 68.7360 0.000 | 68.7360 1 68.8283 0 68.7360 0.000 68.7360 0.000 | 68.7360 3 68.8673 0 68.7360 0.000 68.7360 0.000
68.7520 3 68.9900 0 68.7520 0.000 68.7520 0.000 | 68.7520 1 68.8443 0 68.7520 0.000 68.7520 0.000 | 68.7520 1 68.8833 0 68.7520 0.000 68.7520 0.000
68.7680 5 69.0060 0 68.7680 0.000 68.7680 0.000 | 68.7680 2 68.8603 0 68.7680 0.000 68.7680 0.000 | 68.7680 0 68.8993 0 68.7680 0.000 68.7680 0.000
68.7840 1 69.0220 1 68.7840 0.000 68.7840 0.000 | 68.7840 3 68.8763 0 68.7840 0.000 68.7840 0.000 | 68.7840 1 68.9153 0 68.7840 0.000 68.7840 0.000
68.8000 1 69.0380 0 68.8000 0.000 68.8000 0.000 | 68.8000 2 68.8923 0 68.8000 0.000 68.8000 0.000 | 68.8000 1 68.9313 0 68.8000 0.000 68.8000 0.000
68.8160 5 69.0540 0 68.8160 0.000 68.8160 0.000 | 68.8160 3 68.9083 0 68.8160 0.000 68.8160 0.000 | 68.8160 2 68.9473 0 68.8160 0.000 68.8160 0.000
68.8320 1 69.0700 0 68.8320 0.000 68.8320 0.000 | 68.8320 1 68.9243 0 68.8320 0.000 68.8320 0.000 | 68.8320 1 68.9633 0 68.8320 0.000 68.8320 0.000
68.8480 2 69.0860 0 68.8480 0.000 68.8480 0.000 | 68.8480 2 68.9403 0 68.8480 0.000 68.8480 0.000 | 68.8480 1 68.9793 0 68.8480 0.000 68.8480 0.000
68.8640 2 69.1020 0 68.8640 0.000 68.8640 0.000 | 68.8640 1 68.9563 0 68.8640 0.000 68.8640 0.000 | 68.8640 4 68.9953 0 68.8640 0.000 68.8640 0.000
68.8800 6 69.1180 0 68.8800 0.000 68.8800 0.000 | 68.8800 1 68.9723 0 68.8800 0.000 68.8800 0.000 | 68.8800 0 69.0113 0 68.8800 0.000 68.8800 0.000
68.8960 0 69.1340 0 68.8960 0.000 68.8960 0.000 | 68.8960 3 68.9883 0 68.8960 0.000 68.8960 0.000 | 68.8960 3 69.0273 0 68.8960 0.000 68.8960 0.000
68.9120 5 69.1500 0 68.9120 0.000 68.9120 0.000 | 68.9120 5 69.0043 0 68.9120 0.000 68.9120 0.000 | 68.9120 4 69.0433 0 68.9120 0.000 68.9120 0.000
68.9280 3 69.1660 0 68.9280 0.000 68.9280 0.000 | 68.9280 1 69.0203 0 68.9280 0.000 68.9280 0.000 | 68.9280 5 69.0593 0 68.9280 0.000 68.9280 0.000
68.9440 2 69.1820 1 68.9440 0.000 68.9440 0.000 | 68.9440 3 69.0363 0 68.9440 0.000 68.9440 0.000 | 68.9440 3 69.0753 0 68.9440 0.000 68.9440 0.000
68.9600 2 69.1980 0 68.9600 0.000 68.9600 0.000 | 68.9600 1 69.0523 0 68.9600 0.000 68.9600 0.000 | 68.9600 1 69.0913 0 68.9600 0.000 68.9600 0.000
68.9760 4 69.2140 0 68.9760 0.000 68.9760 0.000 | 68.9760 1 69.0683 0 68.9760 0.000 68.9760 0.000 | 68.9760 1 69.1073 0 68.9760 0.000 68.9760 0.000
68.9920 4 69.2300 0 68.9920 0.000 68.9920 0.000 | 68.9920 2 69.0843 0 68.9920 0.000 68.9920 0.000 | 68.9920 1 69.1233 0 68.9920 0.000 68.9920 0.000
69.0080 3 69.2460 0 69.0080 0.000 69.0080 0.000 | 69.0080 3 69.1003 0 69.0080 0.000 69.0080 0.000 | 69.0080 2 69.1393 0 69.0080 0.000 69.0080 0.000
69.0240 4 69.2620 0 69.0240 0.000 69.0240 0.000 | 69.0240 4 69.1163 0 69.0240 0.000 69.0240 0.000 | 69.0240 3 69.1553 0 69.0240 0.000 69.0240 0.000
69.0400 3 69.2780 0 69.0400 0.000 69.0400 0.000 | 69.0400 0 69.1323 0 69.0400 0.000 69.0400 0.000 | 69.0400 1 69.1713 0 69.0400 0.000 69.0400 0.000
69.0560 3 69.2940 0 69.0560 0.000 69.0560 0.000 | 69.0560 1 69.1483 0 69.0560 0.000 69.0560 0.000 | 69.0560 3 69.1873 0 69.0560 0.000 69.0560 0.000
69.0720 2 69.3100 0 69.0720 0.000 69.0720 0.000 | 69.0720 1 69.1643 0 69.0720 0.000 69.0720 0.000 | 69.0720 1 69.2033 0 69.0720 0.000 69.0720 0.000
69.0880 2 69.3260 0 69.0880 0.000 69.0880 0.000 | 69.0880 1 69.1803 1 69.0880 0.000 69.0880 0.000 | 69.0880 3 69.2193 0 69.0880 0.000 69.0880 0.000
69.1040 1 69.3420 0 69.1040 0.000 69.1040 0.000 | 69.1040 1 69.1963 0 69.1040 0.000 69.1040 0.000 | 69.1040 2 69.2353 0 69.1040 0.000 69.1040 0.000
69.1200 2 69.3580 0 69.1200 0.000 69.1200 0.000 | 69.1200 3 69.2123 0 69.1200 0.000 69.1200 0.000 | 69.1200 0 69.2513 0 69.1200 0.000 69.1200 0.000
69.1360 1 69.3740 0 69.1360 0.000 69.1360 0.000 | 69.1360 3 69.2283 0 69.1360 0.000 69.1360 0.000 | 69.1360 4 69.2673 0 69.1360 0.000 69.1360 0.000
69.1520 4 69.3900 0 69.1520 0.000 69.1520 0.000 | 69.1520 2 69.2443 0 69.1520 0.000 69.1520 0.000 | 69.1520 3 69.2833 0 69.1520 0.000 69.1520 0.000
69.1680 4 69.4060 0 69.1680 0.000 69.1680 0.000 | 69.1680 2 69.2603 0 69.1680 0.000 69.1680 0.000 | 69.1680 3 69.2993 0 69.1680 0.000 69.1680 0.000
69.1840 0 69.4220 0 69.1840 0.000 69.1840 0.000 | 69.1840 1 69.2763 0 69.1840 0.000 69.1840 0.000 | 69.1840 0 69.3153 0 69.1840 0.000 69.1840 0.000
69.2000 5 69.4380 0 69.2000 0.000 69.2000 0.000 | 69.2000 0 69.2923 0 69.2000 0.000 69.2000 0.000 | 69.2000 2 69.3313 0 69.2000 0.000 69.2000 0.000
69.2160 1 69.4540 0 69.2160 0.000 69.2160 0.000 | 69.2160 3 69.3083 0 69.2160 0.000 69.2160 0.000 | 69.2160 1 69.3473 0 69.2160 0.000 69.2160 0.000
69.2320 5 69.4700 0 69.2320 0.000 69.2320 0.000 | 69.2320 1 69.3243 0 69.2320 0.000 69.2320 0.000 | 69.2320 1 69.3633 0 69.2320 0.000 69.2320 0.000
69.2480 1 69.4860 0 69.2480 0.000 69.2480 0.000 | 69.2480 1 69.3403 0 69.2480 0.000 69.2480 0.000 | 69.2480 1 69.3793 0 69.2480 0.000 69.2480 0.000
69.2640 6 69.5020 0 69.2640 0.000 69.2640 0.000 | 69.2640 3 69.3563 0 69.2640 0.000 69.2640 0.000 | 69.2640 2 69.3953 0 69.2640 0.000 69.2640 0.000
69.2800 2 69.5180 0 69.2800 0.000 69.2800 0.000 | 69.2800 1 69.3723 0 69.2800 0.000 69.2800 0.000 | 69.2800 1 69.4113 0 69.2800 0.000 69.2800 0.000
69.2960 4 69.5340 0 69.2960 0.000 69.2960 0.000 | 69.2960 1 69.3883 0 69.2960 0.000 69.2960 0.000 | 69.2960 4 69.4273 0 69.2960 0.000 69.2960 0.000
69.3120 2 69.5500 0 69.3120 0.000 69.3120 0.000 | 69.3120 1 69.4043 0 69.3120 0.000 69.3120 0.000 | 69.3120 5 69.4433 0 69.3120 0.000 69.3120 0.000
69.3280 4 69.5660 0 69.3280 0.000 69.3280 0.000 | 69.3280 4 69.4203 0 69.3280 0.000 69.3280 0.000 | 69.3280 2 69.4593 0 69.3280 0.000 69.3280 0.000
69.3440 3 69.5820 0 69.3440 0.000 69.3440 0.000 | 69.3440 1 69.4363 1 69.3440 0.000 69.3440 0.000 | 69.3440 4 69.4753 0 69.3440 0.000 69.3440 0.000
69.3600 3 69.5980 0 69.3600 0.000 69.3600 0.000 | 69.3600 1 69.4523 1 69.3600 0.000 69.3600 0.000 | 69.3600 2 69.4913 0 69.3600 0.000 69.3600 0.000
69.3760 0 69.6140 0 69.3760 0.000 69.3760 0.000 | 69.3760 1 69.4683 0 69.3760 0.000 69.3760 0.000 | 69.3760 4 69.5073 0 69.3760 0.000 69.3760 0.000
69.3920 2 69.6300 0 69.3920 0.000 69.3920 0.000 | 69.3920 1 69.4843 0 69.3920 0.000 69.3920 0.000 | 69.3920 1 69.5233 0 69.3920 0.000 69.3920 0.000
69.4080 0 69.6460 0 69.4080 0.000 69.4080 0.000 | 69.4080 0 69.5003 0 69.4080 0.000 69.4080 0.000 | 69.4080 1 69.5393 0 69.4080 0.000 69.4080 0.000
69.4240 1 69.6620 0 69.4240 0.000 69.4240 0.000 | 69.4240 1 69.5163 0 69.4240 0.000 69.4240 0.000 | 69.4240 2 69.5553 1 69.4240 0.000 69.4240 0.000
69.4400 1 69.6780 0 69.4400 0.000 69.4400 0.000 | 69.4400 2 69.5323 0 69.4400 0.000 69.4400 0.000 | 69.4400 2 69.5713 0 69.4400 0.000 69.4400 0.000
69.4560 4 69.6940 0 69.4560 0.000 69.4560 0.000 | 69.4560 0 69.5483 0 69.4560 0.000 69.4560 0.000 | 69.4560 0 69.5873 0 69.4560 0.000 69.4560 0.000
69.4720 1 69.7100 0 69.4720 0.000 69.4720 0.000 | 69.4720 3 69.5643 0 69.4720 0.000 69.4720 0.000 | 69.4720 1 69.6033 0 69.4720 0.000 69.4720 0.000
69.4880 2 69.7260 0 69.4880 0.000 69.4880 0.000 | 69.4880 0 69.5803 0 69.4880 0.000 69.4880 0.000 | 69.4880 0 69.6193 0 69.4880 0.000 69.4880 0.000
69.5040 5 69.7420 0 69.5040 0.000 69.5040 0.000 | 69.5040 3 69.5963 0 69.5040 0.000 69.5040 0.000 | 69.5040 1 69.6353 0 69.5040 0.000 69.5040 0.000
69.5200 4 69.7580 0 69.5200 0.000 69.5200 0.000 | 69.5200 0 69.6123 0 69.5200 0.000 69.5200 0.000 | 69.5200 4 69.6513 0 69.5200 0.000 69.5200 0.000
69.5360 5 69.7740 0 69.5360 0.000 69.5360 0.000 | 69.5360 2 69.6283 0 69.5360 0.000 69.5360 0.000 | 69.5360 2 69.6673 0 69.5360 0.000 69.5360 0.000
69.5520 2 69.7900 0 69.5520 0.000 69.5520 0.000 | 69.5520 2 69.6443 0 69.5520 0.000 69.5520 0.000 | 69.5520 2 69.6833 0 69.5520 0.000 69.5520 0.000
69.5680 1 69.8060 0 69.5680 0.000 69.5680 0.000 | 69.5680 0 69.6603 0 69.5680 0.000 69.5680 0.000 | 69.5680 0 69.6993 0 69.5680 0.000 69.5680 0.000
69.5840 0 69.8220 0 69.5840 0.000 69.5840 0.000 | 69.5840 4 69.6763 0 69.5840 0.000 69.5840 0.000 | 69.5840 1 69.7153 0 69.5840 0.000 69.5840 0.000
69.6000 2 69.8380 0 69.6000 0.000 69.6000 0.000 | 69.6000 2 69.6923 0 69.6000 0.000 69.6000 0.000 | 69.6000 2 69.7313 0 69.6000 0.000 69.6000 0.000
69.6160 4 69.8540 0 69.6160 0.000 69.6160 0.000 | 69.6160 4 69.7083 0 69.6160 0.000 69.6160 0.000 | 69.6160 1 69.7473 0 69.6160 0.000 69.6160 0.000
69.6320 4 69.8700 0 69.6320 0.000 69.6320 0.000 | 69.6320 2 69.7243 0 69.6320 0.000 69.6320 0.000 | 69.6320 2 69.7633 0 69.6320 0.000 69.6320 0.000
69.6480 1 69.8860 0 69.6480 0.000 69.6480 0.000 | 69.6480 1 69.7403 0 69.6480 0.000 69.6480 0.000 | 69.6480 1 69.7793 0 69.6480 0.000 69.6480 0.000
69.6640 4 69.9020 0 69.6640 0.000 69.6640 0.000 | 69.6640 2 69.7563 1 69.6640 0.000 69.6640 0.000 | 69.6640 4 69.7953 0 69.6640 0.000 69.6640 0.000
69.6800 2 69.9180 0 69.6800 0.000 69.6800 0.000 | 69.6800 0 69.7723 0 69.6800 0.000 69.6800 0.000 | 69.6800 1 69.8113 0 69.6800 0.000 69.6800 0.000
69.6960 3 69.9340 1 69.6960 0.000 69.6960 0.000 | 69.6960 1 69.7883 0 69.6960 0.000 69.6960 0.000 | 69.6960 0 69.8273 0 69.6960 0.000 69.6960 0.000
69.7120 4 69.9500 0 69.7120 0.000 69.7120 0.000 | 69.7120 3 69.8043 0 69.7120 0.000 69.7120 0.000 | 69.7120 4 69.8433 0 69.7120 0.000 69.7120 0.000
69.7280 3 69.9660 1 69.7280 0.000 69.7280 0.000 | 69.7280 0 69.8203 0 69.7280 0.000 69.7280 0.000 | 69.7280 3 69.8593 0 69.7280 0.000 69.7280 0.000
69.7440 3 69.9820 0 69.7440 0.000 69.7440 0.000 | 69.7440 3 69.8363 0 69.7440 0.000 69.7440 0.000 | 69.7440 2 69.8753 0 69.7440 0.000 69.7440 0.000
69.7600 2 69.9980 0 69.7600 0.000 69.7600 0.000 | 69.7600 3 69.8523 0 69.7600 0.000 69.7600 0.000 | 69.7600 2 69.8913 0 69.7600 0.000 69.7600 0.000
69.7760 0 70.0140 0 69.7760 0.000 69.7760 0.000 | 69.7760 1 69.8683 0 69.7760 0.000 69.7760 0.000 | 69.7760 2 69.9073 0 69.7760 0.000 69.7760 0.000
69.7920 4 70.0300 0 69.7920 0.000 69.7920 0.000 | 69.7920 4 69.8843 0 69.7920 0.000 69.7920 0.000 | 69.7920 3 69.9233 0 69.7920 0.000 69.7920 0.000
69.8080 2 70.0460 0 69.8080 0.000 69.8080 0.000 | 69.8080 1 69.9003 0 69.8080 0.000 69.8080 0.000 | 69.8080 2 69.9393 0 69.8080 0.000 69.8080 0.000
69.8240 2 70.0620 0 69.8240 0.000 69.8240 0.000 | 69.8240 1 69.9163 1 69.8240 0.000 69.8240 0.000 | 69.8240 2 69.9553 0 69.8240 0.000 69.8240 0.000
69.8400 4 70.0780 1 69.8400 0.000 69.8400 0.000 | 69.8400 4 69.9323 0 69.8400 0.000 69.8400 0.000 | 69.8400 0 69.9713 0 69.8400 0.000 69.8400 0.000
69.8560 2 70.0940 0 69.8560 0.000 69.8560 0.000 | 69.8560 1 69.9483 0 69.8560 0.000 69.8560 0.000 | 69.8560 4 69.9873 0 69.8560 0.000 69.8560 0.000
69.8720 1 70.1100 0 69.8720 0.000 69.8720 0.000 | 69.8720 1 69.9643 0 69.8720 0.000 69.8720 0.000 | 69.8720 4 70.0033 0 69.8720 0.000 69.8720 0.000
69.8880 3 70.1260 0 69.8880 0.000 69.8880 0.000 | 69.8880 2 69.9803 0 69.8880 0.000 69.8880 0.000 | 69.8880 3 70.0193 0 69.8880 0.000 69.8880 0.000
69.9040 3 70.1420 1 69.9040 0.000 69.9040 0.000 | 69.9040 1 69.9963 0 69.9040 0.000 69.9040 0.000 | 69.9040 1 70.0353 0 69.9040 0.000 69.9040 0.000
69.9200 3 70.1580 0 69.9200 0.000 69.9200 0.000 | 69.9200 1 70.0123 0 69.9200 0.000 69.9200 0.000 | 69.9200 5 70.0513 0 69.9200 0.000 69.9200 0.000
69.9360 1 70.1740 0 69.9360 0.000 69.9360 0.000 | 69.9360 2 70.0283 0 69.9360 0.000 69.9360 0.000 | 69.9360 2 70.0673 1 69.9360 0.000 69.9360 0.000
69.9520 2 70.1900 0 69.9520 0.000 69.9520 0.000 | 69.9520 3 70.0443 0 69.9520 0.000 69.9520 0.000 | 69.9520 0 70.0833 1 69.9520 0.000 69.9520 0.000
69.9680 3 70.2060 0 69.9680 0.000 69.9680 0.000 | 69.9680 1 70.0603 0 69.9680 0.000 69.9680 0.000 | 69.9680 3 70.0993 0 69.9680 0.000 69.9680 0.000
69.9840 4 70.2220 0 69.9840 0.000 69.9840 0.000 | 69.9840 0 70.0763 0 69.9840 0.000 69.9840 0.000 | 69.9840 3 70.1153 0 69.9840 0.000 69.9840 0.000
70.0000 1 70.2380 0 70.0000 0.000 70.0000 0.000 | 70.0000 2 70.0923 0 70.0000 0.000 70.0000 0.000 | 70.0000 1 70.1313 0 70.0000 0.000 70.0000 0.000
70.0160 1 70.2540 0 70.0160 0.000 70.0160 0.000 | 70.0160 4 70.1083 0 70.0160 0.000 70.0160 0.000 | 70.0160 3 70.1473 0 70.0160 0.000 70.0160 0.000
70.0320 1 70.2700 0 70.0320 0.000 70.0320 0.000 | 70.0320 0 70.1243 0 70.0320 0.000 70.0320 0.000 | 70.0320 2 70.1633 0 70.0320 0.000 70.0320 0.000
70.0480 5 70.2860 0 70.0480 0.000 70.0480 0.000 | 70.0480 2 70.1403 0 70.0480 0.000 70.0480 0.000 | 70.0480 3 70.1793 0 70.0480 0.000 70.0480 0.000
70.0640 3 70.3020 0 70.0640 0.000 70.0640 0.000 | 70.0640 2 70.1563 0 70.0640 0.000 70.0640 0.000 | 70.0640 0 70.1953 0 70.0640 0.000 70.0640 0.000
70.0800 2 70.3180 0 70.0800 0.000 70.0800 0.000 | 70.0800 2 70.1723 0 70.0800 0.000 70.0800 0.000 | 70.0800 4 70.2113 0 70.0800 0.000 70.0800 0.000
70.0960 3 70.3340 0 70.0960 0.000 70.0960 0.000 | 70.0960 1 70.1883 0 70.0960 0.000 70.0960 0.000 | 70.0960 3 70.2273 0 70.0960 0.000 70.0960 0.000
70.1120 1 70.3500 0 70.1120 0.000 70.1120 0.000 | 70.1120 2 70.2043 0 70.1120 0.000 70.1120 0.000 | 70.1120 5 70.2433 0 70.1120 0.000 70.1120 0.000
70.1280 1 70.3660 0 70.1280 0.000 70.1280 0.000 | 70.1280 1 70.2203 0 70.1280 0.000 70.1280 0.000 | 70.1280 5 70.2593 0 70.1280 0.000 70.1280 0.000
70.1440 1 70.3820 0 70.1440 0.000 70.1440 0.000 | 70.1440 2 70.2363 0 70.1440 0.000 70.1440 0.000 | 70.1440 2 70.2753 0 70.1440 0.000 70.1440 0.000
70.1600 1 70.3980 0 70.1600 0.000 70.1600 0.000 | 70.1600 1 70.2523 0 70.1600 0.000 70.1600 0.000 | 70.1600 1 70.2913 0 70.1600 0.000 70.1600 0.000
70.1760 4 70.4140 0 70.1760 0.000 70.1760 0.000 | 70.1760 0 70.2683 0 70.1760 0.000 70.1760 0.000 | 70.1760 1 70.3073 1 70.1760 0.000 70.1760 0.000
70.1920 2 70.4300 0 70.1920 0.000 70.1920 0.000 | 70.1920 1 70.2843 0 70.1920 0.000 70.1920 0.000 | 70.1920 0 70.3233 0 70.1920 0.000 70.1920 0.000
70.2080 2 70.4460 0 70.2080 0.000 70.2080 0.000 | 70.2080 0 70.3003 0 70.2080 0.000 70.2080 0.000 | 70.2080 3 70.3393 1 70.2080 0.000 70.2080 0.000
70.2240 1 70.4620 0 70.2240 0.000 70.2240 0.000 | 70.2240 1 70.3163 0 70.2240 0.000 70.2240 0.000 | 70.2240 0 70.3553 0 70.2240 0.000 70.2240 0.000
70.2400 4 70.4780 0 70.2400 0.000 70.2400 0.000 | 70.2400 0 70.3323 0 70.2400 0.000 70.2400 0.000 | 70.2400 2 70.3713 0 70.2400 0.000 70.2400 0.000
70.2560 2 70.4940 0 70.2560 0.000 70.2560 0.000 | 70.2560 1 70.3483 0 70.2560 0.000 70.2560 0.000 | 70.2560 1 70.3873 0 70.2560 0.000 70.2560 0.000
70.2720 7 70.5100 0 70.2720 0.000 70.2720 0.000 | 70.2720 5 70.3643 0 70.2720 0.000 70.2720 0.000 | 70.2720 1 70.4033 0 70.2720 0.000 70.2720 0.000
70.2880 5 70.5260 0 70.2880 0.000 70.2880 0.000 | 70.2880 1 70.3803 0 70.2880 0.000 70.2880 0.000 | 70.2880 0 70.4193 0 70.2880 0.000 70.2880 0.000
70.3040 1 70.5420 0 70.3040 0.000 70.3040 0.000 | 70.3040 3 70.3963 1 70.3040 0.000 70.3040 0.000 | 70.3040 0 70.4353 0 70.3040 0.000 70.3040 0.000
70.3200 5 70.5580 0 70.3200 0.000 70.3200 0.000 | 70.3200 1 70.4123 0 70.3200 0.000 70.3200 0.000 | 70.3200 4 70.4513 0 70.3200 0.000 70.3200 0.000
70.3360 4 70.5740 0 70.3360 0.000 70.3360 0.000 | 70.3360 2 70.4283 0 70.3360 0.000 70.3360 0.000 | 70.3360 0 70.4673 0 70.3360 0.000 70.3360 0.000
70.3520 2 70.5900 0 70.3520 0.000 70.3520 0.000 | 70.3520 1 70.4443 0 70.3520 0.000 70.3520 0.000 | 70.3520 1 70.4833 0 70.3520 0.000 70.3520 0.000
70.3680 0 70.6060 0 70.3680 0.000 70.3680 0.000 | 70.3680 1 70.4603 1 70.3680 0.000 70.3680 0.000 | 70.3680 1 70.4993 0 70.3680 0.000 70.3680 0.000
70.3840 3 70.6220 0 70.3840 0.000 70.3840 0.000 | 70.3840 2 70.4763 0 70.3840 0.000 70.3840 0.000 | 70.3840 5 70.5153 0 70.3840 0.000 70.3840 0.000
70.4000 1 70.6380 0 70.4000 0.000 70.4000 0.000 | 70.4000 1 70.4923 0 70.4000 0.000 70.4000 0.000 | 70.4000 0 70.5313 0 70.4000 0.000 70.4000 0.000
70.4160 4 70.6540 0 70.4160 0.000 70.4160 0.000 | 70.4160 2 70.5083 0 70.4160 0.000 70.4160 0.000 | 70.4160 3 70.5473 0 70.4160 0.000 70.4160 0.000
70.4320 2 70.6700 0 70.4320 0.000 70.4320 0.000 | 70.4320 3 70.5243 1 70.4320 0.000 70.4320 0.000 | 70.4320 3 70.5633 0 70.4320 0.000 70.4320 0.000
70.4480 5 70.6860 0 70.4480 0.000 70.4480 0.000 | 70.4480 2 70.5403 0 70.4480 0.000 70.4480 0.000 | 70.4480 4 70.5793 0 70.4480 0.000 70.4480 0.000
70.4640 4 70.7020 0 70.4640 0.000 70.4640 0.000 | 70.4640 1 70.5563 0 70.4640 0.000 70.4640 0.000 | 70.4640 7 70.5953 0 70.4640 0.000 70.4640 0.000
70.4800 2 70.7180 0 70.4800 0.000 70.4800 0.000 | 70.4800 5 70.5723 0 70.4800 0.000 70.4800 0.000 | 70.4800 3 70.6113 0 70.4800 0.000 70.4800 0.000
70.4960 1 70.7340 0 70.4960 0.000 70.4960 0.000 | 70.4960 1 70.5883 0 70.4960 0.000 70.4960 0.000 | 70.4960 1 70.6273 1 70.4960 0.000 70.4960 0.000
70.5120 4 70.7500 0 70.5120 0.000 70.5120 0.000 | 70.5120 0 70.6043 0 70.5120 0.000 70.5120 0.000 | 70.5120 2 70.6433 0 70.5120 0.000 70.5120 0.000
70.5280 4 70.7660 0 70.5280 0.000 70.5280 0.000 | 70.5280 3 70.6203 0 70.5280 0.000 70.5280 0.000 | 70.5280 1 70.6593 1 70.5280 0.000 70.5280 0.000
70.5440 0 70.7820 0 70.5440 0.000 70.5440 0.000 | 70.5440 1 70.6363 1 70.5440 0.000 70.5440 0.000 | 70.5440 1 70.6753 0 70.5440 0.000 70.5440 0.000
70.5600 1 70.7980 0 70.5600 0.000 70.5600 0.000 | 70.5600 2 70.6523 0 70.5600 0.000 70.5600 0.000 | 70.5600 3 70.6913 0 70.5600 0.000 70.5600 0.000
70.5760 2 70.8140 0 70.5760 0.000 70.5760 0.000 | 70.5760 0 70.6683 0 70.5760 0.000 70.5760 0.000 | 70.5760 5 70.7073 0 70.5760 0.000 70.5760 0.000
70.5920 5 70.8300 0 70.5920 0.000 70.5920 0.000 | 70.5920 2 70.6843 0 70.5920 0.000 70.5920 0.000 | 70.5920 2 70.7233 0 70.5920 0.000 70.5920 0.000
70.6080 2 70.8460 0 70.6080 0.000 70.6080 0.000 | 70.6080 2 70.7003 0 70.6080 0.000 70.6080 0.000 | 70.6080 1 70.7393 0 70.6080 0.000 70.6080 0.000
70.6240 1 70.8620 0 70.6240 0.000 70.6240 0.000 | 70.6240 1 70.7163 0 70.6240 0.000 70.6240 0.000 | 70.6240 1 70.7553 0 70.6240 0.000 70.6240 0.000
70.6400 3 70.8780 0 70.6400 0.000 70.6400 0.000 | 70.6400 1 70.7323 0 70.6400 0.000 70.6400 0.000 | 70.6400 3 70.7713 0 70.6400 0.000 70.6400 0.000
70.6560 1 70.8940 0 70.6560 0.000 70.6560 0.000 | 70.6560 2 70.7483 0 70.6560 0.000 70.6560 0.000 | 70.6560 0 70.7873 0 70.6560 0.000 70.6560 0.000
70.6720 2 70.9100 0 70.6720 0.000 70.6720 0.000 | 70.6720 1 70.7643 0 70.6720 0.000 70.6720 0.000 | 70.6720 2 70.8033 0 70.6720 0.000 70.6720 0.000
70.6880 2 70.9260 0 70.6880 0.000 70.6880 0.000 | 70.6880 2 70.7803 0 70.6880 0.000 70.6880 0.000 | 70.6880 1 70.8193 0 70.6880 0.000 70.6880 0.000
70.7040 3 70.9420 0 70.7040 0.000 70.7040 0.000 | 70.7040 2 70.7963 0 70.7040 0.000 70.7040 0.000 | 70.7040 2 70.8353 0 70.7040 0.000 70.7040 0.000
70.7200 2 70.9580 0 70.7200 0.000 70.7200 0.000 | 70.7200 1 70.8123 0 70.7200 0.000 70.7200 0.000 | 70.7200 1 70.8513 0 70.7200 0.000 70.7200 0.000
70.7360 3 70.9740 0 70.7360 0.000 70.7360 0.000 | 70.7360 1 70.8283 0 70.7360 0.000 70.7360 0.000 | 70.7360 1 70.8673 1 70.7360 0.000 70.7360 0.000
70.7520 3 70.9900 0 70.7520 0.000 70.7520 0.000 | 70.7520 2 70.8443 0 70.7520 0.000 70.7520 0.000 | 70.7520 2 70.8833 0 70.7520 0.000 70.7520 0.000
70.7680 1 71.0060 0 70.7680 0.000 70.7680 0.000 | 70.7680 2 70.8603 0 70.7680 0.000 70.7680 0.000 | 70.7680 2 70.8993 0 70.7680 0.000 70.7680 0.000
70.7840 3 71.0220 0 70.7840 0.000 70.7840 0.000 | 70.7840 1 70.8763 0 70.7840 0.000 70.7840 0.000 | 70.7840 2 70.9153 0 70.7840 0.000 70.7840 0.000
70.8000 5 71.0380 0 70.8000 0.000 70.8000 0.000 | 70.8000 3 70.8923 0 70.8000 0.000 70.8000 0.000 | 70.8000 2 70.9313 0 70.8000 0.000 70.8000 0.000
70.8160 6 71.0540 0 70.8160 0.000 70.8160 0.000 | 70.8160 1 70.9083 0 70.8160 0.000 70.8160 0.000 | 70.8160 3 70.9473 0 70.8160 0.000 70.8160 0.000
70.8320 0 71.0700 0 70.8320 0.000 70.8320 0.000 | 70.8320 0 70.9243 0 70.8320 0.000 70.8320 0.000 | 70.8320 0 70.9633 0 70.8320 0.000 70.8320 0.000
70.8480 4 71.0860 1 70.8480 0.000 70.8480 0.000 | 70.8480 0 70.9403 0 70.8480 0.000 70.8480 0.000 | 70.8480 3 70.9793 0 70.8480 0.000 70.8480 0.000
70.8640 1 71.1020 0 70.8640 0.000 70.8640 0.000 | 70.8640 1 70.9563 1 70.8640 0.000 70.8640 0.000 | 70.8640 4 70.9953 0 70.8640 0.000 70.8640 0.000
70.8800 3 71.1180 0 70.8800 0.000 70.8800 0.000 | 70.8800 3 70.9723 0 70.8800 0.000 70.8800 0.000 | 70.8800 1 71.0113 0 70.8800 0.000 70.8800 0.000
70.8960 4 71.1340 0 70.8960 0.000 70.8960 0.000 | 70.8960 1 70.9883 0 70.8960 0.000 70.8960 0.000 | 70.8960 2 71.0273 0 70.8960 0.000 70.8960 0.000
70.9120 1 71.1500 0 70.9120 0.000 70.9120 0.000 | 70.9120 0 71.0043 0 70.9120 0.000 70.9120 0.000 | 70.9120 1 71.0433 0 70.9120 0.000 70.9120 0.000
70.9280 4 71.1660 0 70.9280 0.000 70.9280 0.000 | 70.9280 1 71.0203 0 70.9280 0.000 70.9280 0.000 | 70.9280 1 71.0593 0 70.9280 0.000 70.9280 0.000
70.9440 1 71.1820 0 70.9440 0.000 70.9440 0.000 | 70.9440 2 71.0363 0 70.9440 0.000 70.9440 0.000 | 70.9440 1 71.0753 0 70.9440 0.000 70.9440 0.000
70.9600 3 71.1980 0 70.9600 0.000 70.9600 0.000 | 70.9600 0 71.0523 0 70.9600 0.000 70.9600 0.000 | 70.9600 4 71.0913 1 70.9600 0.000 70.9600 0.000
70.9760 1 71.2140 0 70.9760 0.000 70.9760 0.000 | 70.9760 1 71.0683 0 70.9760 0.000 70.9760 0.000 | 70.9760 2 71.1073 0 70.9760 0.000 70.9760 0.000
70.9920 3 71.2300 1 70.9920 0.000 70.9920 0.000 | 70.9920 0 71.0843 0 70.9920 0.000 70.9920 0.000 | 70.9920 5 71.1233 0 70.9920 0.000 70.9920 0.000
71.0080 4 71.2460 0 71.0080 0.000 71.0080 0.000 | 71.0080 1 71.1003 0 71.0080 0.000 71.0080 0.000 | 71.0080 3 71.1393 0 71.0080 0.000 71.0080 0.000
71.0240 0 71.2620 0 71.0240 0.000 71.0240 0.000 | 71.0240 1 71.1163 0 71.0240 0.000 71.0240 0.000 | 71.0240 1 71.1553 0 71.0240 0.000 71.0240 0.000
71.0400 3 71.2780 0 71.0400 0.000 71.0400 0.000 | 71.0400 1 71.1323 0 71.0400 0.000 71.0400 0.000 | 71.0400 3 71.1713 0 71.0400 0.000 71.0400 0.000
71.0560 5 71.2940 0 71.0560 0.000 71.0560 0.000 | 71.0560 4 71.1483 0 71.0560 0.000 71.0560 0.000 | 71.0560 1 71.1873 0 71.0560 0.000 71.0560 0.000
71.0720 5 71.3100 0 71.0720 0.000 71.0720 0.000 | 71.0720 3 71.1643 0 71.0720 0.000 71.0720 0.000 | 71.0720 1 71.2033 0 71.0720 0.000 71.0720 0.000
71.0880 1 71.3260 0 71.0880 0.000 71.0880 0.000 | 71.0880 0 71.1803 0 71.0880 0.000 71.0880 0.000 | 71.0880 4 71.2193 0 71.0880 0.000 71.0880 0.000
71.1040 2 71.3420 0 71.1040 0.000 71.1040 0.000 | 71.1040 2 71.1963 0 71.1040 0.000 71.1040 0.000 | 71.1040 2 71.2353 0 71.1040 0.000 71.1040 0.000
71.1200 3 71.3580 0 71.1200 0.000 71.1200 0.000 | 71.1200 3 71.2123 0 71.1200 0.000 71.1200 0.000 | 71.1200 3 71.2513 0 71.1200 0.000 71.1200 0.000
71.1360 2 71.3740 0 71.1360 0.000 71.1360 0.000 | 71.1360 1 71.2283 0 71.1360 0.000 71.1360 0.000 | 71.1360 2 71.2673 0 71.1360 0.000 71.1360 0.000
71.1520 4 71.3900 0 71.1520 0.000 71.1520 0.000 | 71.1520 0 71.2443 0 71.1520 0.000 71.1520 0.000 | 71.1520 1 71.2833 0 71.1520 0.000 71.1520 0.000
71.1680 1 71.4060 0 71.1680 0.000 71.1680 0.000 | 71.1680 3 71.2603 0 71.1680 0.000 71.1680 0.000 | 71.1680 1 71.2993 0 71.1680 0.000 71.1680 0.000
71.1840 0 71.4220 0 71.1840 0.000 71.1840 0.000 | 71.1840 2 71.2763 0 71.1840 0.000 71.1840 0.000 | 71.1840 1 71.3153 0 71.1840 0.000 71.1840 0.000
71.2000 1 71.4380 0 71.2000 0.000 71.2000 0.000 | 71.2000 1 71.2923 0 71.2000 0.000 71.2000 0.000 | 71.2000 4 71.3313 0 71.2000 0.000 71.2000 0.000
71.2160 2 71.4540 0 71.2160 0.000 71.2160 0.000 | 71.2160 1 71.3083 0 71.2160 0.000 71.2160 0.000 | 71.2160 4 71.3473 0 71.2160 0.000 71.2160 0.000
71.2320 3 71.4700 0 71.2320 0.000 71.2320 0.000 | 71.2320 2 71.3243 0 71.2320 0.000 71.2320 0.000 | 71.2320 4 71.3633 0 71.2320 0.000 71.2320 0.000
71.2480 3 71.4860 0 71.2480 0.000 71.2480 0.000 | 71.2480 2 71.3403 0 71.2480 0.000 71.2480 0.000 | 71.2480 1 71.3793 0 71.2480 0.000 71.2480 0.000
71.2640 4 71.5020 0 71.2640 0.000 71.2640 0.000 | 71.2640 2 71.3563 0 71.2640 0.000 71.2640 0.000 | 71.2640 2 71.3953 0 71.2640 0.000 71.2640 0.000
71.2800 1 71.5180 0 71.2800 0.000 71.2800 0.000 | 71.2800 2 71.3723 0 71.2800 0.000 71.2800 0.000 | 71.2800 1 71.4113 0 71.2800 0.000 71.2800 0.000
71.2960 2 71.5340 1 71.2960 0.000 71.2960 0.000 | 71.2960 1 71.3883 1 71.2960 0.000 71.2960 0.000 | 71.2960 3 71.4273 0 71.2960 0.000 71.2960 0.000
71.3120 3 71.5500 0 71.3120 0.000 71.3120 0.000 | 71.3120 2 71.4043 0 71.3120 0.000 71.3120 0.000 | 71.3120 3 71.4433 0 71.3120 0.000 71.3120 0.000
71.3280 5 71.5660 0 71.3280 0.000 71.3280 0.000 | 71.3280 0 71.4203 0 71.3280 0.000 71.3280 0.000 | 71.3280 5 71.4593 0 71.3280 0.000 71.3280 0.000
71.3440 4 71.5820 0 71.3440 0.000 71.3440 0.000 | 71.3440 1 71.4363 0 71.3440 0.000 71.3440 0.000 | 71.3440 1 71.4753 0 71.3440 0.000 71.3440 0.000
71.3600 2 71.5980 0 71.3600 0.000 71.3600 0.000 | 71.3600 2 71.4523 1 71.3600 0.000 71.3600 0.000 | 71.3600 1 71.4913 0 71.3600 0.000 71.3600 0.000
71.3760 2 71.6140 0 71.3760 0.000 71.3760 0.000 | 71.3760 3 71.4683 0 71.3760 0.000 71.3760 0.000 | 71.3760 1 71.5073 0 71.3760 0.000 71.3760 0.000
71.3920 5 71.6300 0 71.3920 0.000 71.3920 0.000 | 71.3920 0 71.4843 0 71.3920 0.000 71.3920 0.000 | 71.3920 1 71.5233 0 71.3920 0.000 71.3920 0.000
71.4080 2 71.6460 0 71.4080 0.000 71.4080 0.000 | 71.4080 1 71.5003 0 71.4080 0.000 71.4080 0.000 | 71.4080 1 71.5393 0 71.4080 0.000 71.4080 0.000
71.4240 4 71.6620 0 71.4240 0.000 71.4240 0.000 | 71.4240 0 71.5163 0 71.4240 0.000 71.4240 0.000 | 71.4240 1 71.5553 0 71.4240 0.000 71.4240 0.000
71.4400 2 71.6780 0 71.4400 0.000 71.4400 0.000 | 71.4400 2 71.5323 0 71.4400 0.000 71.4400 0.000 | 71.4400 1 71.5713 0 71.4400 0.000 71.4400 0.000
71.4560 2 71.6940 0 71.4560 0.000 71.4560 0.000 | 71.4560 0 71.5483 0 71.4560 0.000 71.4560 0.000 | 71.4560 7 71.5873 0 71.4560 0.000 71.4560 0.000
71.4720 0 71.7100 0 71.4720 0.000 71.4720 0.000 | 71.4720 1 71.5643 0 71.4720 0.000 71.4720 0.000 | 71.4720 3 71.6033 0 71.4720 0.000 71.4720 0.000
71.4880 7 71.7260 0 71.4880 0.000 71.4880 0.000 | 71.4880 2 71.5803 0 71.4880 0.000 71.4880 0.000 | 71.4880 2 71.6193 0 71.4880 0.000 71.4880 0.000
71.5040 3 71.7420 0 71.5040 0.000 71.5040 0.000 | 71.5040 2 71.5963 0 71.5040 0.000 71.5040 0.000 | 71.5040 1 71.6353 0 71.5040 0.000 71.5040 0.000
71.5200 2 71.7580 0 71.5200 0.000 71.5200 0.000 | 71.5200 1 71.6123 0 71.5200 0.000 71.5200 0.000 | 71.5200 5 71.6513 1 71.5200 0.000 71.5200 0.000
71.5360 0 71.7740 0 71.5360 0.000 71.5360 0.000 | 71.5360 4 71.6283 0 71.5360 0.000 71.5360 0.000 | 71.5360 1 71.6673 0 71.5360 0.000 71.5360 0.000
71.5520 5 71.7900 0 71.5520 0.000 71.5520 0.000 | 71.5520 0 71.6443 0 71.5520 0.000 71.5520 0.000 | 71.5520 4 71.6833 1 71.5520 0.000 71.5520 0.000
71.5680 3 71.8060 0 71.5680 0.000 71.5680 0.000 | 71.5680 1 71.6603 0 71.5680 0.000 71.5680 0.000 | 71.5680 1 71.6993 0 71.5680 0.000 71.5680 0.000
71.5840 2 71.8220 0 71.5840 0.000 71.5840 0.000 | 71.5840 3 71.6763 0 71.5840 0.000 71.5840 0.000 | 71.5840 0 71.7153 0 71.5840 0.000 71.5840 0.000
71.6000 4 71.8380 0 71.6000 0.000 71.6000 0.000 | 71.6000 1 71.6923 1 71.6000 0.000 71.6000 0.000 | 71.6000 2 71.7313 0 71.6000 0.000 71.6000 0.000
71.6160 1 71.8540 0 71.6160 0.000 71.6160 0.000 | 71.6160 2 71.7083 0 71.6160 0.000 71.6160 0.000 | 71.6160 0 71.7473 0 71.6160 0.000 71.6160 0.000
71.6320 3 71.8700 0 71.6320 0.000 71.6320 0.000 | 71.6320 2 71.7243 0 71.6320 0.000 71.6320 0.000 | 71.6320 3 71.7633 0 71.6320 0.000 71.6320 0.000
71.6480 2 71.8860 0 71.6480 0.000 71.6480 0.000 | 71.6480 2 71.7403 0 71.6480 0.000 71.6480 0.000 | 71.6480 2 71.7793 0 71.6480 0.000 71.6480 0.000
71.6640 2 71.9020 0 71.6640 0.000 71.6640 0.000 | 71.6640 5 71.7563 0 71.6640 0.000 71.6640 0.000 | 71.6640 6 71.7953 0 71.6640 0.000 71.6640 0.000
71.6800 2 71.9180 0 71.6800 0.000 71.6800 0.000 | 71.6800 0 71.7723 0 71.6800 0.000 71.6800 0.000 | 71.6800 1 71.8113 0 71.6800 0.000 71.6800 0.000
71.6960 5 71.9340 0 71.6960 0.000 71.6960 0.000 | 71.6960 1 71.7883 0 71.6960 0.000 71.6960 0.000 | 71.6960 3 71.8273 0 71.6960 0.000 71.6960 0.000
71.7120 3 71.9500 0 71.7120 0.000 71.7120 0.000 | 71.7120 2 71.8043 0 71.7120 0.000 71.7120 0.000 | 71.7120 2 71.8433 0 71.7120 0.000 71.7120 0.000
71.7280 0 71.9660 0 71.7280 0.000 71.7280 0.000 | 71.7280 0 71.8203 0 71.7280 0.000 71.7280 0.000 | 71.7280 3 71.8593 0 71.7280 0.000 71.7280 0.000
71.7440 0 71.9820 0 71.7440 0.000 71.7440 0.000 | 71.7440 1 71.8363 0 71.7440 0.000 71.7440 0.000 | 71.7440 0 71.8753 1 71.7440 0.000 71.7440 0.000
71.7600 3 71.9980 0 71.7600 0.000 71.7600 0.000 | 71.7600 0 71.8523 2 71.7600 0.000 71.7600 0.000 | 71.7600 3 71.8913 0 71.7600 0.000 71.7600 0.000
71.7760 9 72.0140 0 71.7760 0.000 71.7760 0.000 | 71.7760 1 71.8683 1 71.7760 0.000 71.7760 0.000 | 71.7760 2 71.9073 0 71.7760 0.000 71.7760 0.000
71.7920 1 72.0300 0 71.7920 0.000 71.7920 0.000 | 71.7920 2 71.8843 0 71.7920 0.000 71.7920 0.000 | 71.7920 2 71.9233 0 71.7920 0.000 71.7920 0.000
71.8080 1 72.0460 0 71.8080 0.000 71.8080 0.000 | 71.8080 1 71.9003 0 71.8080 0.000 71.8080 0.000 | 71.8080 0 71.9393 1 71.8080 0.000 71.8080 0.000
71.8240 3 72.0620 0 71.8240 0.000 71.8240 0.000 | 71.8240 0 71.9163 0 71.8240 0.000 71.8240 0.000 | 71.8240 0 71.9553 0 71.8240 0.000 71.8240 0.000
71.8400 1 72.0780 0 71.8400 0.000 71.8400 0.000 | 71.8400 1 71.9323 0 71.8400 0.000 71.8400 0.000 | 71.8400 3 71.9713 0 71.8400 0.000 71.8400 0.000
71.8560 2 72.0940 0 71.8560 0.000 71.8560 0.000 | 71.8560 1 71.9483 0 71.8560 0.000 71.8560 0.000 | 71.8560 2 71.9873 0 71.8560 0.000 71.8560 0.000
71.8720 2 72.1100 0 71.8720 0.000 71.8720 0.000 | 71.8720 2 71.9643 0 71.8720 0.000 71.8720 0.000 | 71.8720 0 72.0033 0 71.8720 0.000 71.8720 0.000
71.8880 4 72.1260 0 71.8880 0.000 71.8880 0.000 | 71.8880 2 71.9803 0 71.8880 0.000 71.8880 0.000 | 71.8880 1 72.0193 0 71.8880 0.000 71.8880 0.000
71.9040 4 72.1420 0 71.9040 0.000 71.9040 0.000 | 71.9040 5 71.9963 1 71.9040 0.000 71.9040 0.000 | 71.9040 2 72.0353 0 71.9040 0.000 71.9040 0.000
71.9200 2 72.1580 0 71.9200 0.000 71.9200 0.000 | 71.9200 1 72.0123 0 71.9200 0.000 71.9200 0.000 | 71.9200 2 72.0513 0 71.9200 0.000 71.9200 0.000
71.9360 3 72.1740 0 71.9360 0.000 71.9360 0.000 | 71.9360 0 72.0283 0 71.9360 0.000 71.9360 0.000 | 71.9360 1 72.0673 0 71.9360 0.000 71.9360 0.000
71.9520 0 72.1900 0 71.9520 0.000 71.9520 0.000 | 71.9520 1 72.0443 0 71.9520 0.000 71.9520 0.000 | 71.9520 2 72.0833 1 71.9520 0.000 71.9520 0.000
71.9680 3 72.2060 1 71.9680 0.000 71.9680 0.000 | 71.9680 0 72.0603 0 71.9680 0.000 71.9680 0.000 | 71.9680 1 72.0993 0 71.9680 0.000 71.9680 0.000
71.9840 2 72.2220 0 71.9840 0.000 71.9840 0.000 | 71.9840 0 72.0763 0 71.9840 0.000 71.9840 0.000 | 71.9840 1 72.1153 0 71.9840 0.000 71.9840 0.000
72.0000 4 72.2380 0 72.0000 0.000 72.0000 0.000 | 72.0000 1 72.0923 0 72.0000 0.000 72.0000 0.000 | 72.0000 1 72.1313 0 72.0000 0.000 72.0000 0.000
72.0160 4 72.2540 0 72.0160 0.000 72.0160 0.000 | 72.0160 2 72.1083 0 72.0160 0.000 72.0160 0.000 | 72.0160 3 72.1473 0 72.0160 0.000 72.0160 0.000
72.0320 3 72.2700 0 72.0320 0.000 72.0320 0.000 | 72.0320 4 72.1243 1 72.0320 0.000 72.0320 0.000 | 72.0320 1 72.1633 0 72.0320 0.000 72.0320 0.000
72.0480 3 72.2860 0 72.0480 0.000 72.0480 0.000 | 72.0480 3 72.1403 0 72.0480 0.000 72.0480 0.000 | 72.0480 5 72.1793 0 72.0480 0.000 72.0480 0.000
72.0640 3 72.3020 0 72.0640 0.000 72.0640 0.000 | 72.0640 3 72.1563 0 72.0640 0.000 72.0640 0.000 | 72.0640 3 72.1953 0 72.0640 0.000 72.0640 0.000
72.0800 0 72.3180 0 72.0800 0.000 72.0800 0.000 | 72.0800 0 72.1723 0 72.0800 0.000 72.0800 0.000 | 72.0800 3 72.2113 0 72.0800 0.000 72.0800 0.000
72.0960 3 72.3340 0 72.0960 0.000 72.0960 0.000 | 72.0960 2 72.1883 0 72.0960 0.000 72.0960 0.000 | 72.0960 2 72.2273 0 72.0960 0.000 72.0960 0.000
72.1120 3 72.3500 0 72.1120 0.000 72.1120 0.000 | 72.1120 1 72.2043 0 72.1120 0.000 72.1120 0.000 | 72.1120 2 72.2433 0 72.1120 0.000 72.1120 0.000
72.1280 2 72.3660 0 72.1280 0.000 72.1280 0.000 | 72.1280 1 72.2203 0 72.1280 0.000 72.1280 0.000 | 72.1280 0 72.2593 0 72.1280 0.000 72.1280 0.000
72.1440 4 72.3820 0 72.1440 0.000 72.1440 0.000 | 72.1440 4 72.2363 0 72.1440 0.000 72.1440 0.000 | 72.1440 3 72.2753 0 72.1440 0.000 72.1440 0.000
72.1600 3 72.3980 0 72.1600 0.000 72.1600 0.000 | 72.1600 2 72.2523 0 72.1600 0.000 72.1600 0.000 | 72.1600 3 72.2913 0 72.1600 0.000 72.1600 0.000
72.1760 1 72.4140 0 72.1760 0.000 72.1760 0.000 | 72.1760 4 72.2683 0 72.1760 0.000 72.1760 0.000 | 72.1760 1 72.3073 0 72.1760 0.000 72.1760 0.000
72.1920 2 72.4300 0 72.1920 0.000 72.1920 0.000 | 72.1920 0 72.2843 0 72.1920 0.000 72.1920 0.000 | 72.1920 1 72.3233 0 72.1920 0.000 72.1920 0.000
72.2080 5 72.4460 0 72.2080 0.000 72.2080 0.000 | 72.2080 1 72.3003 0 72.2080 0.000 72.2080 0.000 | 72.2080 2 72.3393 0 72.2080 0.000 72.2080 0.000
72.2240 1 72.4620 0 72.2240 0.000 72.2240 0.000 | 72.2240 2 72.3163 1 72.2240 0.000 72.2240 0.000 | 72.2240 2 72.3553 0 72.2240 0.000 72.2240 0.000
72.2400 1 72.4780 0 72.2400 0.000 72.2400 0.000 | 72.2400 2 72.3323 0 72.2400 0.000 72.2400 0.000 | 72.2400 3 72.3713 0 72.2400 0.000 72.2400 0.000
72.2560 0 72.4940 0 72.2560 0.000 72.2560 0.000 | 72.2560 2 72.3483 0 72.2560 0.000 72.2560 0.000 | 72.2560 1 72.3873 0 72.2560 0.000 72.2560 0.000
72.2720 2 72.5100 1 72.2720 0.000 72.2720 0.000 | 72.2720 0 72.3643 1 72.2720 0.000 72.2720 0.000 | 72.2720 1 72.4033 0 72.2720 0.000 72.2720 0.000
72.2880 3 72.5260 0 72.2880 0.000 72.2880 0.000 | 72.2880 1 72.3803 0 72.2880 0.000 72.2880 0.000 | 72.2880 0 72.4193 0 72.2880 0.000 72.2880 0.000
72.3040 2 72.5420 0 72.3040 0.000 72.3040 0.000 | 72.3040 1 72.3963 0 72.3040 0.000 72.3040 0.000 | 72.3040 1 72.4353 0 72.3040 0.000 72.3040 0.000
72.3200 1 72.5580 0 72.3200 0.000 72.3200 0.000 | 72.3200 2 72.4123 0 72.3200 0.000 72.3200 0.000 | 72.3200 2 72.4513 1 72.3200 0.000 72.3200 0.000
72.3360 1 72.5740 0 72.3360 0.000 72.3360 0.000 | 72.3360 0 72.4283 0 72.3360 0.000 72.3360 0.000 | 72.3360 5 72.4673 0 72.3360 0.000 72.3360 0.000
72.3520 1 72.5900 0 72.3520 0.000 72.3520 0.000 | 72.3520 0 72.4443 0 72.3520 0.000 72.3520 0.000 | 72.3520 2 72.4833 0 72.3520 0.000 72.3520 0.000
72.3680 3 72.6060 0 72.3680 0.000 72.3680 0.000 | 72.3680 2 72.4603 0 72.3680 0.000 72.3680 0.000 | 72.3680 0 72.4993 0 72.3680 0.000 72.3680 0.000
72.3840 4 72.6220 0 72.3840 0.000 72.3840 0.000 | 72.3840 1 72.4763 0 72.3840 0.000 72.3840 0.000 | 72.3840 1 72.5153 0 72.3840 0.000 72.3840 0.000
72.4000 3 72.6380 0 72.4000 0.000 72.4000 0.000 | 72.4000 0 72.4923 0 72.4000 0.000 72.4000 0.000 | 72.4000 1 72.5313 0 72.4000 0.000 72.4000 0.000
72.4160 3 72.6540 0 72.4160 0.000 72.4160 0.000 | 72.4160 2 72.5083 0 72.4160 0.000 72.4160 0.000 | 72.4160 1 72.5473 0 72.4160 0.000 72.4160 0.000
72.4320 1 72.6700 0 72.4320 0.000 72.4320 0.000 | 72.4320 1 72.5243 0 72.4320 0.000 72.4320 0.000 | 72.4320 1 72.5633 0 72.4320 0.000 72.4320 0.000
72.4480 3 72.6860 0 72.4480 0.000 72.4480 0.000 | 72.4480 0 72.5403 1 72.4480 0.000 72.4480 0.000 | 72.4480 3 72.5793 0 72.4480 0.000 72.4480 0.000
72.4640 3 72.7020 0 72.4640 0.000 72.4640 0.000 | 72.4640 2 72.5563 0 72.4640 0.000 72.4640 0.000 | 72.4640 4 72.5953 0 72.4640 0.000 72.4640 0.000
72.4800 1 72.7180 0 72.4800 0.000 72.4800 0.000 | 72.4800 2 72.5723 0 72.4800 0.000 72.4800 0.000 | 72.4800 3 72.6113 0 72.4800 0.000 72.4800 0.000
72.4960 6 72.7340 0 72.4960 0.000 72.4960 0.000 | 72.4960 3 72.5883 1 72.4960 0.000 72.4960 0.000 | 72.4960 2 72.6273 0 72.4960 0.000 72.4960 0.000
72.5120 3 72.7500 0 72.5120 0.000 72.5120 0.000 | 72.5120 0 72.6043 0 72.5120 0.000 72.5120 0.000 | 72.5120 4 72.6433 0 72.5120 0.000 72.5120 0.000
72.5280 3 72.7660 1 72.5280 0.000 72.5280 0.000 | 72.5280 1 72.6203 0 72.5280 0.000 72.5280 0.000 | 72.5280 1 72.6593 0 72.5280 0.000 72.5280 0.000
72.5440 0 72.7820 0 72.5440 0.000 72.5440 0.000 | 72.5440 2 72.6363 0 72.5440 0.000 72.5440 0.000 | 72.5440 2 72.6753 1 72.5440 0.000 72.5440 0.000
72.5600 6 72.7980 0 72.5600 0.000 72.5600 0.000 | 72.5600 3 72.6523 0 72.5600 0.000 72.5600 0.000 | 72.5600 3 72.6913 0 72.5600 0.000 72.5600 0.000
72.5760 4 72.8140 0 72.5760 0.000 72.5760 0.000 | 72.5760 3 72.6683 0 72.5760 0.000 72.5760 0.000 | 72.5760 2 72.7073 0 72.5760 0.000 72.5760 0.000
72.5920 1 72.8300 0 72.5920 0.000 72.5920 0.000 | 72.5920 1 72.6843 0 72.5920 0.000 72.5920 0.000 | 72.5920 2 72.7233 0 72.5920 0.000 72.5920 0.000
72.6080 2 72.8460 1 72.6080 0.000 72.6080 0.000 | 72.6080 3 72.7003 0 72.6080 0.000 72.6080 0.000 | 72.6080 2 72.7393 0 72.6080 0.000 72.6080 0.000
72.6240 2 72.8620 0 72.6240 0.000 72.6240 0.000 | 72.6240 1 72.7163 0 72.6240 0.000 72.6240 0.000 | 72.6240 2 72.7553 0 72.6240 0.000 72.6240 0.000
72.6400 1 72.8780 1 72.6400 0.000 72.6400 0.000 | 72.6400 2 72.7323 0 72.6400 0.000 72.6400 0.000 | 72.6400 1 72.7713 0 72.6400 0.000 72.6400 0.000
72.6560 1 72.8940 0 72.6560 0.000 72.6560 0.000 | 72.6560 2 72.7483 0 72.6560 0.000 72.6560 0.000 | 72.6560 3 72.7873 0 72.6560 0.000 72.6560 0.000
72.6720 2 72.9100 0 72.6720 0.000 72.6720 0.000 | 72.6720 1 72.7643 0 72.6720 0.000 72.6720 0.000 | 72.6720 2 72.8033 0 72.6720 0.000 72.6720 0.000
72.6880 2 72.9260 0 72.6880 0.000 72.6880 0.000 | 72.6880 1 72.7803 0 72.6880 0.000 72.6880 0.000 | 72.6880 1 72.8193 0 72.6880 0.000 72.6880 0.000
72.7040 2 72.9420 0 72.7040 0.000 72.7040 0.000 | 72.7040 0 72.7963 0 72.7040 0.000 72.7040 0.000 | 72.7040 3 72.8353 0 72.7040 0.000 72.7040 0.000
72.7200 2 72.9580 0 72.7200 0.000 72.7200 0.000 | 72.7200 2 72.8123 0 72.7200 0.000 72.7200 0.000 | 72.7200 5 72.8513 0 72.7200 0.000 72.7200 0.000
72.7360 5 72.9740 0 72.7360 0.000 72.7360 0.000 | 72.7360 1 72.8283 0 72.7360 0.000 72.7360 0.000 | 72.7360 2 72.8673 0 72.7360 0.000 72.7360 0.000
72.7520 1 72.9900 0 72.7520 0.000 72.7520 0.000 | 72.7520 1 72.8443 0 72.7520 0.000 72.7520 0.000 | 72.7520 5 72.8833 0 72.7520 0.000 72.7520 0.000
72.7680 4 73.0060 0 72.7680 0.000 72.7680 0.000 | 72.7680 4 72.8603 0 72.7680 0.000 72.7680 0.000 | 72.7680 2 72.8993 0 72.7680 0.000 72.7680 0.000
72.7840 5 73.0220 1 72.7840 0.000 72.7840 0.000 | 72.7840 1 72.8763 0 72.7840 0.000 72.7840 0.000 | 72.7840 6 72.9153 0 72.7840 0.000 72.7840 0.000
72.8000 4 73.0380 0 72.8000 0.000 72.8000 0.000 | 72.8000 0 72.8923 0 72.8000 0.000 72.8000 0.000 | 72.8000 1 72.9313 0 72.8000 0.000 72.8000 0.000
72.8160 2 73.0540 0 72.8160 0.000 72.8160 0.000 | 72.8160 0 72.9083 0 72.8160 0.000 72.8160 0.000 | 72.8160 2 72.9473 0 72.8160 0.000 72.8160 0.000
72.8320 2 73.0700 0 72.8320 0.000 72.8320 0.000 | 72.8320 1 72.9243 0 72.8320 0.000 72.8320 0.000 | 72.8320 1 72.9633 0 72.8320 0.000 72.8320 0.000
72.8480 2 73.0860 0 72.8480 0.000 72.8480 0.000 | 72.8480 0 72.9403 0 72.8480 0.000 72.8480 0.000 | 72.8480 1 72.9793 0 72.8480 0.000 72.8480 0.000
72.8640 1 73.1020 0 72.8640 0.000 72.8640 0.000 | 72.8640 1 72.9563 0 72.8640 0.000 72.8640 0.000 | 72.8640 0 72.9953 0 72.8640 0.000 72.8640 0.000
72.8800 3 73.1180 0 72.8800 0.000 72.8800 0.000 | 72.8800 2 72.9723 0 72.8800 0.000 72.8800 0.000 | 72.8800 0 73.0113 0 72.8800 0.000 72.8800 0.000
72.8960 3 73.1340 0 72.8960 0.000 72.8960 0.000 | 72.8960 3 72.9883 0 72.8960 0.000 72.8960 0.000 | 72.8960 3 73.0273 0 72.8960 0.000 72.8960 0.000
72.9120 1 73.1500 0 72.9120 0.000 72.9120 0.000 | 72.9120 0 73.0043 0 72.9120 0.000 72.9120 0.000 | 72.9120 2 73.0433 0 72.9120 0.000 72.9120 0.000
72.9280 1 73.1660 0 72.9280 0.000 72.9280 0.000 | 72.9280 0 73.0203 0 72.9280 0.000 72.9280 0.000 | 72.9280 1 73.0593 0 72.9280 0.000 72.9280 0.000
72.9440 3 73.1820 0 72.9440 0.000 72.9440 0.000 | 72.9440 0 73.0363 0 72.9440 0.000 72.9440 0.000 | 72.9440 0 73.0753 0 72.9440 0.000 72.9440 0.000
72.9600 3 73.1980 0 72.9600 0.000 72.9600 0.000 | 72.9600 0 73.0523 0 72.9600 0.000 72.9600 0.000 | 72.9600 1 73.0913 0 72.9600 0.000 72.9600 0.000
72.9760 4 73.2140 0 72.9760 0.000 72.9760 0.000 | 72.9760 0 73.0683 0 72.9760 0.000 72.9760 0.000 | 72.9760 2 73.1073 0 72.9760 0.000 72.9760 0.000
72.9920 1 73.2300 0 72.9920 0.000 72.9920 0.000 | 72.9920 0 73.0843 0 72.9920 0.000 72.9920 0.000 | 72.9920 1 73.1233 0 72.9920 0.000 72.9920 0.000
73.0080 1 73.2460 0 73.0080 0.000 73.0080 0.000 | 73.0080 2 73.1003 0 73.0080 0.000 73.0080 0.000 | 73.0080 2 73.1393 0 73.0080 0.000 73.0080 0.000
73.0240 1 73.2620 0 73.0240 0.000 73.0240 0.000 | 73.0240 0 73.1163 0 73.0240 0.000 73.0240 0.000 | 73.0240 1 73.1553 0 73.0240 0.000 73.0240 0.000
73.0400 2 73.2780 0 73.0400 0.000 73.0400 0.000 | 73.0400 0 73.1323 0 73.0400 0.000 73.0400 0.000 | 73.0400 1 73.1713 1 73.0400 0.000 73.0400 0.000
73.0560 0 73.2940 0 73.0560 0.000 73.0560 0.000 | 73.0560 0 73.1483 0 73.0560 0.000 73.0560 0.000 | 73.0560 2 73.1873 0 73.0560 0.000 73.0560 0.000
73.0720 1 73.3100 0 73.0720 0.000 73.0720 0.000 | 73.0720 2 73.1643 0 73.0720 0.000 73.0720 0.000 | 73.0720 1 73.2033 0 73.0720 0.000 73.0720 0.000
73.0880 4 73.3260 0 73.0880 0.000 73.0880 0.000 | 73.0880 3 73.1803 0 73.0880 0.000 73.0880 0.000 | 73.0880 1 73.2193 0 73.0880 0.000 73.0880 0.000
73.1040 0 73.3420 0 73.1040 0.000 73.1040 0.000 | 73.1040 6 73.1963 0 73.1040 0.000 73.1040 0.000 | 73.1040 1 73.2353 0 73.1040 0.000 73.1040 0.000
73.1200 1 73.3580 1 73.1200 0.000 73.1200 0.000 | 73.1200 4 73.2123 0 73.1200 0.000 73.1200 0.000 | 73.1200 3 73.2513 0 73.1200 0.000 73.1200 0.000
73.1360 0 73.3740 0 73.1360 0.000 73.1360 0.000 | 73.1360 3 73.2283 0 73.1360 0.000 73.1360 0.000 | 73.1360 2 73.2673 0 73.1360 0.000 73.1360 0.000
73.1520 3 73.3900 0 73.1520 0.000 73.1520 0.000 | 73.1520 1 73.2443 0 73.1520 0.000 73.1520 0.000 | 73.1520 1 73.2833 0 73.1520 0.000 73.1520 0.000
73.1680 3 73.4060 0 73.1680 0.000 73.1680 0.000 | 73.1680 0 73.2603 0 73.1680 0.000 73.1680 0.000 | 73.1680 1 73.2993 0 73.1680 0.000 73.1680 0.000
73.1840 5 73.4220 0 73.1840 0.000 73.1840 0.000 | 73.1840 2 73.2763 0 73.1840 0.000 73.1840 0.000 | 73.1840 0 73.3153 0 73.1840 0.000 73.1840 0.000
73.2000 2 73.4380 0 73.2000 0.000 73.2000 0.000 | 73.2000 0 73.2923 0 73.2000 0.000 73.2000 0.000 | 73.2000 2 73.3313 0 73.2000 0.000 73.2000 0.000
73.2160 3 73.4540 0 73.2160 0.000 73.2160 0.000 | 73.2160 1 73.3083 0 73.2160 0.000 73.2160 0.000 | 73.2160 1 73.3473 0 73.2160 0.000 73.2160 0.000
73.2320 1 73.4700 0 73.2320 0.000 73.2320 0.000 | 73.2320 1 73.3243 0 73.2320 0.000 73.2320 0.000 | 73.2320 3 73.3633 0 73.2320 0.000 73.2320 0.000
73.2480 2 73.4860 0 73.2480 0.000 73.2480 0.000 | 73.2480 2 73.3403 0 73.2480 0.000 73.2480 0.000 | 73.2480 2 73.3793 0 73.2480 0.000 73.2480 0.000
73.2640 5 73.5020 0 73.2640 0.000 73.2640 0.000 | 73.2640 1 73.3563 0 73.2640 0.000 73.2640 0.000 | 73.2640 2 73.3953 0 73.2640 0.000 73.2640 0.000
73.2800 0 73.5180 0 73.2800 0.000 73.2800 0.000 | 73.2800 0 73.3723 0 73.2800 0.000 73.2800 0.000 | 73.2800 2 73.4113 0 73.2800 0.000 73.2800 0.000
73.2960 1 73.5340 0 73.2960 0.000 73.2960 0.000 | 73.2960 3 73.3883 0 73.2960 0.000 73.2960 0.000 | 73.2960 0 73.4273 0 73.2960 0.000 73.2960 0.000
73.3120 3 73.5500 0 73.3120 0.000 73.3120 0.000 | 73.3120 1 73.4043 0 73.3120 0.000 73.3120 0.000 | 73.3120 2 73.4433 0 73.3120 0.000 73.3120 0.000
73.3280 1 73.5660 0 73.3280 0.000 73.3280 0.000 | 73.3280 4 73.4203 0 73.3280 0.000 73.3280 0.000 | 73.3280 2 73.4593 0 73.3280 0.000 73.3280 0.000
73.3440 3 73.5820 0 73.3440 0.000 73.3440 0.000 | 73.3440 2 73.4363 0 73.3440 0.000 73.3440 0.000 | 73.3440 0 73.4753 0 73.3440 0.000 73.3440 0.000
73.3600 6 73.5980 0 73.3600 0.000 73.3600 0.000 | 73.3600 3 73.4523 0 73.3600 0.000 73.3600 0.000 | 73.3600 2 73.4913 0 73.3600 0.000 73.3600 0.000
73.3760 3 73.6140 0 73.3760 0.000 73.3760 0.000 | 73.3760 2 73.4683 0 73.3760 0.000 73.3760 0.000 | 73.3760 4 73.5073 0 73.3760 0.000 73.3760 0.000
73.3920 1 73.6300 1 73.3920 0.000 73.3920 0.000 | 73.3920 1 73.4843 0 73.3920 0.000 73.3920 0.000 | 73.3920 1 73.5233 0 73.3920 0.000 73.3920 0.000
73.4080 3 73.6460 0 73.4080 0.000 73.4080 0.000 | 73.4080 1 73.5003 0 73.4080 0.000 73.4080 0.000 | 73.4080 2 73.5393 0 73.4080 0.000 73.4080 0.000
73.4240 3 73.6620 0 73.4240 0.000 73.4240 0.000 | 73.4240 1 73.5163 0 73.4240 0.000 73.4240 0.000 | 73.4240 3 73.5553 0 73.4240 0.000 73.4240 0.000
73.4400 1 73.6780 0 73.4400 0.000 73.4400 0.000 | 73.4400 1 73.5323 0 73.4400 0.000 73.4400 0.000 | 73.4400 0 73.5713 0 73.4400 0.000 73.4400 0.000
73.4560 2 73.6940 0 73.4560 0.000 73.4560 0.000 | 73.4560 2 73.5483 0 73.4560 0.000 73.4560 0.000 | 73.4560 1 73.5873 0 73.4560 0.000 73.4560 0.000
73.4720 2 73.7100 0 73.4720 0.000 73.4720 0.000 | 73.4720 0 73.5643 0 73.4720 0.000 73.4720 0.000 | 73.4720 1 73.6033 0 73.4720 0.000 73.4720 0.000
73.4880 2 73.7260 0 73.4880 0.000 73.4880 0.000 | 73.4880 1 73.5803 0 73.4880 0.000 73.4880 0.000 | 73.4880 0 73.6193 0 73.4880 0.000 73.4880 0.000
73.5040 2 73.7420 0 73.5040 0.000 73.5040 0.000 | 73.5040 0 73.5963 0 73.5040 0.000 73.5040 0.000 | 73.5040 3 73.6353 0 73.5040 0.000 73.5040 0.000
73.5200 0 73.7580 1 73.5200 0.000 73.5200 0.000 | 73.5200 6 73.6123 0 73.5200 0.000 73.5200 0.000 | 73.5200 5 73.6513 0 73.5200 0.000 73.5200 0.000
73.5360 2 73.7740 0 73.5360 0.000 73.5360 0.000 | 73.5360 0 73.6283 0 73.5360 0.000 73.5360 0.000 | 73.5360 1 73.6673 1 73.5360 0.000 73.5360 0.000
73.5520 4 73.7900 0 73.5520 0.000 73.5520 0.000 | 73.5520 0 73.6443 0 73.5520 0.000 73.5520 0.000 | 73.5520 3 73.6833 0 73.5520 0.000 73.5520 0.000
73.5680 3 73.8060 0 73.5680 0.000 73.5680 0.000 | 73.5680 0 73.6603 0 73.5680 0.000 73.5680 0.000 | 73.5680 1 73.6993 0 73.5680 0.000 73.5680 0.000
73.5840 1 73.8220 0 73.5840 0.000 73.5840 0.000 | 73.5840 2 73.6763 0 73.5840 0.000 73.5840 0.000 | 73.5840 2 73.7153 0 73.5840 0.000 73.5840 0.000
73.6000 4 73.8380 0 73.6000 0.000 73.6000 0.000 | 73.6000 3 73.6923 0 73.6000 0.000 73.6000 0.000 | 73.6000 2 73.7313 0 73.6000 0.000 73.6000 0.000
73.6160 5 73.8540 0 73.6160 0.000 73.6160 0.000 | 73.6160 2 73.7083 0 73.6160 0.000 73.6160 0.000 | 73.6160 2 73.7473 1 73.6160 0.000 73.6160 0.000
73.6320 1 73.8700 0 73.6320 0.000 73.6320 0.000 | 73.6320 2 73.7243 0 73.6320 0.000 73.6320 0.000 | 73.6320 1 73.7633 1 73.6320 0.000 73.6320 0.000
73.6480 2 73.8860 0 73.6480 0.000 73.6480 0.000 | 73.6480 1 73.7403 0 73.6480 0.000 73.6480 0.000 | 73.6480 1 73.7793 0 73.6480 0.000 73.6480 0.000
73.6640 1 73.9020 0 73.6640 0.000 73.6640 0.000 | 73.6640 3 73.7563 0 73.6640 0.000 73.6640 0.000 | 73.6640 2 73.7953 0 73.6640 0.000 73.6640 0.000
73.6800 1 73.9180 0 73.6800 0.000 73.6800 0.000 | 73.6800 2 73.7723 0 73.6800 0.000 73.6800 0.000 | 73.6800 2 73.8113 0 73.6800 0.000 73.6800 0.000
73.6960 3 73.9340 0 73.6960 0.000 73.6960 0.000 | 73.6960 1 73.7883 0 73.6960 0.000 73.6960 0.000 | 73.6960 4 73.8273 0 73.6960 0.000 73.6960 0.000
73.7120 1 73.9500 0 73.7120 0.000 73.7120 0.000 | 73.7120 4 73.8043 0 73.7120 0.000 73.7120 0.000 | 73.7120 1 73.8433 0 73.7120 0.000 73.7120 0.000
73.7280 1 73.9660 0 73.7280 0.000 73.7280 0.000 | 73.7280 2 73.8203 0 73.7280 0.000 73.7280 0.000 | 73.7280 1 73.8593 0 73.7280 0.000 73.7280 0.000
73.7440 1 73.9820 0 73.7440 0.000 73.7440 0.000 | 73.7440 1 73.8363 0 73.7440 0.000 73.7440 0.000 | 73.7440 4 73.8753 0 73.7440 0.000 73.7440 0.000
73.7600 2 73.9980 0 73.7600 0.000 73.7600 0.000 | 73.7600 3 73.8523 0 73.7600 0.000 73.7600 0.000 | 73.7600 4 73.8913 0 73.7600 0.000 73.7600 0.000
73.7760 0 74.0140 0 73.7760 0.000 73.7760 0.000 | 73.7760 1 73.8683 0 73.7760 0.000 73.7760 0.000 | 73.7760 4 73.9073 0 73.7760 0.000 73.7760 0.000
73.7920 4 74.0300 0 73.7920 0.000 73.7920 0.000 | 73.7920 1 73.8843 0 73.7920 0.000 73.7920 0.000 | 73.7920 1 73.9233 0 73.7920 0.000 73.7920 0.000
73.8080 3 74.0460 0 73.8080 0.000 73.8080 0.000 | 73.8080 1 73.9003 0 73.8080 0.000 73.8080 0.000 | 73.8080 4 73.9393 0 73.8080 0.000 73.8080 0.000
73.8240 1 74.0620 0 73.8240 0.000 73.8240 0.000 | 73.8240 1 73.9163 0 73.8240 0.000 73.8240 0.000 | 73.8240 3 73.9553 0 73.8240 0.000 73.8240 0.000
73.8400 5 74.0780 0 73.8400 0.000 73.8400 0.000 | 73.8400 1 73.9323 0 73.8400 0.000 73.8400 0.000 | 73.8400 1 73.9713 0 73.8400 0.000 73.8400 0.000
73.8560 2 74.0940 0 73.8560 0.000 73.8560 0.000 | 73.8560 3 73.9483 1 73.8560 0.000 73.8560 0.000 | 73.8560 3 73.9873 0 73.8560 0.000 73.8560 0.000
73.8720 1 74.1100 0 73.8720 0.000 73.8720 0.000 | 73.8720 1 73.9643 0 73.8720 0.000 73.8720 0.000 | 73.8720 1 74.0033 0 73.8720 0.000 73.8720 0.000
73.8880 4 74.1260 0 73.8880 0.000 73.8880 0.000 | 73.8880 2 73.9803 0 73.8880 0.000 73.8880 0.000 | 73.8880 2 74.0193 0 73.8880 0.000 73.8880 0.000
73.9040 2 74.1420 0 73.9040 0.000 73.9040 0.000 | 73.9040 3 73.9963 1 73.9040 0.000 73.9040 0.000 | 73.9040 4 74.0353 0 73.9040 0.000 73.9040 0.000
73.9200 1 74.1580 0 73.9200 0.000 73.9200 0.000 | 73.9200 0 74.0123 0 73.9200 0.000 73.9200 0.000 | 73.9200 4 74.0513 0 73.9200 0.000 73.9200 0.000
73.9360 1 74.1740 0 73.9360 0.000 73.9360 0.000 | 73.9360 1 74.0283 0 73.9360 0.000 73.9360 0.000 | 73.9360 2 74.0673 0 73.9360 0.000 73.9360 0.000
73.9520 2 74.1900 0 73.9520 0.000 73.9520 0.000 | 73.9520 3 74.0443 0 73.9520 0.000 73.9520 0.000 | 73.9520 2 74.0833 0 73.9520 0.000 73.9520 0.000
73.9680 2 74.2060 0 73.9680 0.000 73.9680 0.000 | 73.9680 1 74.0603 0 73.9680 0.000 73.9680 0.000 | 73.9680 1 74.0993 0 73.9680 0.000 73.9680 0.000
73.9840 1 74.2220 0 73.9840 0.000 73.9840 0.000 | 73.9840 0 74.0763 0 73.9840 0.000 73.9840 0.000 | 73.9840 1 74.1153 0 73.9840 0.000 73.9840 0.000
74.0000 2 74.2380 0 74.0000 0.000 74.0000 0.000 | 74.0000 1 74.0923 0 74.0000 0.000 74.0000 0.000 | 74.0000 1 74.1313 0 74.0000 0.000 74.0000 0.000
74.0160 2 74.2540 0 74.0160 0.000 74.0160 0.000 | 74.0160 3 74.1083 0 74.0160 0.000 74.0160 0.000 | 74.0160 2 74.1473 0 74.0160 0.000 74.0160 0.000
74.0320 1 74.2700 0 74.0320 0.000 74.0320 0.000 | 74.0320 3 74.1243 0 74.0320 0.000 74.0320 0.000 | 74.0320 3 74.1633 0 74.0320 0.000 74.0320 0.000
74.0480 2 74.2860 0 74.0480 0.000 74.0480 0.000 | 74.0480 1 74.1403 0 74.0480 0.000 74.0480 0.000 | 74.0480 1 74.1793 0 74.0480 0.000 74.0480 0.000
74.0640 0 74.3020 0 74.0640 0.000 74.0640 0.000 | 74.0640 5 74.1563 0 74.0640 0.000 74.0640 0.000 | 74.0640 2 74.1953 0 74.0640 0.000 74.0640 0.000
74.0800 1 74.3180 0 74.0800 0.000 74.0800 0.000 | 74.0800 4 74.1723 0 74.0800 0.000 74.0800 0.000 | 74.0800 0 74.2113 0 74.0800 0.000 74.0800 0.000
74.0960 1 74.3340 0 74.0960 0.000 74.0960 0.000 | 74.0960 3 74.1883 0 74.0960 0.000 74.0960 0.000 | 74.0960 4 74.2273 0 74.0960 0.000 74.0960 0.000
74.1120 2 74.3500 0 74.1120 0.000 74.1120 0.000 | 74.1120 2 74.2043 0 74.1120 0.000 74.1120 0.000 | 74.1120 2 74.2433 0 74.1120 0.000 74.1120 0.000
74.1280 2 74.3660 0 74.1280 0.000 74.1280 0.000 | 74.1280 2 74.2203 0 74.1280 0.000 74.1280 0.000 | 74.1280 2 74.2593 0 74.1280 0.000 74.1280 0.000
74.1440 2 74.3820 0 74.1440 0.000 74.1440 0.000 | 74.1440 4 74.2363 1 74.1440 0.000 74.1440 0.000 | 74.1440 0 74.2753 0 74.1440 0.000 74.1440 0.000
74.1600 4 74.3980 0 74.1600 0.000 74.1600 0.000 | 74.1600 0 74.2523 0 74.1600 0.000 74.1600 0.000 | 74.1600 3 74.2913 0 74.1600 0.000 74.1600 0.000
74.1760 2 74.4140 0 74.1760 0.000 74.1760 0.000 | 74.1760 0 74.2683 0 74.1760 0.000 74.1760 0.000 | 74.1760 3 74.3073 0 74.1760 0.000 74.1760 0.000
74.1920 2 74.4300 0 74.1920 0.000 74.1920 0.000 | 74.1920 1 74.2843 0 74.1920 0.000 74.1920 0.000 | 74.1920 2 74.3233 0 74.1920 0.000 74.1920 0.000
74.2080 3 74.4460 0 74.2080 0.000 74.2080 0.000 | 74.2080 2 74.3003 0 74.2080 0.000 74.2080 0.000 | 74.2080 2 74.3393 0 74.2080 0.000 74.2080 0.000
74.2240 0 74.4620 0 74.2240 0.000 74.2240 0.000 | 74.2240 3 74.3163 0 74.2240 0.000 74.2240 0.000 | 74.2240 2 74.3553 0 74.2240 0.000 74.2240 0.000
74.2400 1 74.4780 0 74.2400 0.000 74.2400 0.000 | 74.2400 4 74.3323 0 74.2400 0.000 74.2400 0.000 | 74.2400 4 74.3713 0 74.2400 0.000 74.2400 0.000
74.2560 4 74.4940 0 74.2560 0.000 74.2560 0.000 | 74.2560 2 74.3483 0 74.2560 0.000 74.2560 0.000 | 74.2560 3 74.3873 0 74.2560 0.000 74.2560 0.000
74.2720 2 74.5100 0 74.2720 0.000 74.2720 0.000 | 74.2720 0 74.3643 0 74.2720 0.000 74.2720 0.000 | 74.2720 1 74.4033 0 74.2720 0.000 74.2720 0.000
74.2880 1 74.5260 0 74.2880 0.000 74.2880 0.000 | 74.2880 1 74.3803 0 74.2880 0.000 74.2880 0.000 | 74.2880 4 74.4193 0 74.2880 0.000 74.2880 0.000
74.3040 2 74.5420 0 74.3040 0.000 74.3040 0.000 | 74.3040 0 74.3963 0 74.3040 0.000 74.3040 0.000 | 74.3040 1 74.4353 0 74.3040 0.000 74.3040 0.000
74.3200 1 74.5580 1 74.3200 0.000 74.3200 0.000 | 74.3200 0 74.4123 0 74.3200 0.000 74.3200 0.000 | 74.3200 4 74.4513 0 74.3200 0.000 74.3200 0.000
74.3360 3 74.5740 0 74.3360 0.000 74.3360 0.000 | 74.3360 3 74.4283 0 74.3360 0.000 74.3360 0.000 | 74.3360 3 74.4673 0 74.3360 0.000 74.3360 0.000
74.3520 1 74.5900 0 74.3520 0.000 74.3520 0.000 | 74.3520 3 74.4443 0 74.3520 0.000 74.3520 0.000 | 74.3520 2 74.4833 0 74.3520 0.000 74.3520 0.000
74.3680 1 74.6060 0 74.3680 0.000 74.3680 0.000 | 74.3680 2 74.4603 0 74.3680 0.000 74.3680 0.000 | 74.3680 0 74.4993 0 74.3680 0.000 74.3680 0.000
74.3840 4 74.6220 0 74.3840 0.000 74.3840 0.000 | 74.3840 2 74.4763 0 74.3840 0.000 74.3840 0.000 | 74.3840 3 74.5153 0 74.3840 0.000 74.3840 0.000
74.4000 3 74.6380 0 74.4000 0.000 74.4000 0.000 | 74.4000 3 74.4923 0 74.4000 0.000 74.4000 0.000 | 74.4000 2 74.5313 0 74.4000 0.000 74.4000 0.000
74.4160 3 74.6540 0 74.4160 0.000 74.4160 0.000 | 74.4160 2 74.5083 0 74.4160 0.000 74.4160 0.000 | 74.4160 0 74.5473 0 74.4160 0.000 74.4160 0.000
74.4320 1 74.6700 1 74.4320 0.000 74.4320 0.000 | 74.4320 0 74.5243 0 74.4320 0.000 74.4320 0.000 | 74.4320 2 74.5633 0 74.4320 0.000 74.4320 0.000
74.4480 3 74.6860 0 74.4480 0.000 74.4480 0.000 | 74.4480 3 74.5403 0 74.4480 0.000 74.4480 0.000 | 74.4480 3 74.5793 0 74.4480 0.000 74.4480 0.000
74.4640 1 74.7020 0 74.4640 0.000 74.4640 0.000 | 74.4640 1 74.5563 1 74.4640 0.000 74.4640 0.000 | 74.4640 1 74.5953 0 74.4640 0.000 74.4640 0.000
74.4800 1 74.7180 0 74.4800 0.000 74.4800 0.000 | 74.4800 3 74.5723 0 74.4800 0.000 74.4800 0.000 | 74.4800 1 74.6113 0 74.4800 0.000 74.4800 0.000
74.4960 7 74.7340 0 74.4960 0.000 74.4960 0.000 | 74.4960 0 74.5883 0 74.4960 0.000 74.4960 0.000 | 74.4960 0 74.6273 0 74.4960 0.000 74.4960 0.000
74.5120 3 74.7500 0 74.5120 0.000 74.5120 0.000 | 74.5120 0 74.6043 0 74.5120 0.000 74.5120 0.000 | 74.5120 2 74.6433 0 74.5120 0.000 74.5120 0.000
74.5280 2 74.7660 0 74.5280 0.000 74.5280 0.000 | 74.5280 5 74.6203 0 74.5280 0.000 74.5280 0.000 | 74.5280 1 74.6593 0 74.5280 0.000 74.5280 0.000
74.5440 2 74.7820 0 74.5440 0.000 74.5440 0.000 | 74.5440 4 74.6363 0 74.5440 0.000 74.5440 0.000 | 74.5440 4 74.6753 0 74.5440 0.000 74.5440 0.000
74.5600 4 74.7980 0 74.5600 0.000 74.5600 0.000 | 74.5600 2 74.6523 0 74.5600 0.000 74.5600 0.000 | 74.5600 2 74.6913 0 74.5600 0.000 74.5600 0.000
74.5760 1 74.8140 0 74.5760 0.000 74.5760 0.000 | 74.5760 1 74.6683 0 74.5760 0.000 74.5760 0.000 | 74.5760 3 74.7073 0 74.5760 0.000 74.5760 0.000
74.5920 5 74.8300 0 74.5920 0.000 74.5920 0.000 | 74.5920 2 74.6843 0 74.5920 0.000 74.5920 0.000 | 74.5920 2 74.7233 0 74.5920 0.000 74.5920 0.000
74.6080 6 74.8460 0 74.6080 0.000 74.6080 0.000 | 74.6080 2 74.7003 0 74.6080 0.000 74.6080 0.000 | 74.6080 1 74.7393 1 74.6080 0.000 74.6080 0.000
74.6240 1 74.8620 0 74.6240 0.000 74.6240 0.000 | 74.6240 1 74.7163 0 74.6240 0.000 74.6240 0.000 | 74.6240 0 74.7553 0 74.6240 0.000 74.6240 0.000
74.6400 0 74.8780 0 74.6400 0.000 74.6400 0.000 | 74.6400 1 74.7323 0 74.6400 0.000 74.6400 0.000 | 74.6400 3 74.7713 0 74.6400 0.000 74.6400 0.000
74.6560 1 74.8940 0 74.6560 0.000 74.6560 0.000 | 74.6560 0 74.7483 0 74.6560 0.000 74.6560 0.000 | 74.6560 0 74.7873 0 74.6560 0.000 74.6560 0.000
74.6720 2 74.9100 0 74.6720 0.000 74.6720 0.000 | 74.6720 1 74.7643 0 74.6720 0.000 74.6720 0.000 | 74.6720 0 74.8033 0 74.6720 0.000 74.6720 0.000
74.6880 6 74.9260 0 74.6880 0.000 74.6880 0.000 | 74.6880 0 74.7803 0 74.6880 0.000 74.6880 0.000 | 74.6880 1 74.8193 0 74.6880 0.000 74.6880 0.000
74.7040 2 74.9420 0 74.7040 0.000 74.7040 0.000 | 74.7040 2 74.7963 0 74.7040 0.000 74.7040 0.000 | 74.7040 4 74.8353 0 74.7040 0.000 74.7040 0.000
74.7200 2 74.9580 0 74.7200 0.000 74.7200 0.000 | 74.7200 2 74.8123 0 74.7200 0.000 74.7200 0.000 | 74.7200 2 74.8513 0 74.7200 0.000 74.7200 0.000
74.7360 1 74.9740 0 74.7360 0.000 74.7360 0.000 | 74.7360 0 74.8283 0 74.7360 0.000 74.7360 0.000 | 74.7360 0 74.8673 0 74.7360 0.000 74.7360 0.000
74.7520 1 74.9900 0 74.7520 0.000 74.7520 0.000 | 74.7520 3 74.8443 0 74.7520 0.000 74.7520 0.000 | 74.7520 1 74.8833 1 74.7520 0.000 74.7520 0.000
74.7680 1 75.0060 0 74.7680 0.000 74.7680 0.000 | 74.7680 0 74.8603 0 74.7680 0.000 74.7680 0.000 | 74.7680 2 74.8993 0 74.7680 0.000 74.7680 0.000
74.7840 3 75.0220 0 74.7840 0.000 74.7840 0.000 | 74.7840 1 74.8763 0 74.7840 0.000 74.7840 0.000 | 74.7840 2 74.9153 1 74.7840 0.000 74.7840 0.000
74.8000 2 75.0380 0 74.8000 0.000 74.8000 0.000 | 74.8000 1 74.8923 0 74.8000 0.000 74.8000 0.000 | 74.8000 3 74.9313 0 74.8000 0.000 74.8000 0.000
74.8160 3 75.0540 0 74.8160 0.000 74.8160 0.000 | 74.8160 4 74.9083 0 74.8160 0.000 74.8160 0.000 | 74.8160 3 74.9473 0 74.8160 0.000 74.8160 0.000
74.8320 2 75.0700 0 74.8320 0.000 74.8320 0.000 | 74.8320 3 74.9243 0 74.8320 0.000 74.8320 0.000 | 74.8320 0 74.9633 0 74.8320 0.000 74.8320 0.000
74.8480 1 75.0860 0 74.8480 0.000 74.8480 0.000 | 74.8480 1 74.9403 0 74.8480 0.000 74.8480 0.000 | 74.8480 0 74.9793 0 74.8480 0.000 74.8480 0.000
74.8640 2 75.1020 0 74.8640 0.000 74.8640 0.000 | 74.8640 2 74.9563 0 74.8640 0.000 74.8640 0.000 | 74.8640 1 74.9953 0 74.8640 0.000 74.8640 0.000
74.8800 1 75.1180 0 74.8800 0.000 74.8800 0.000 | 74.8800 1 74.9723 0 74.8800 0.000 74.8800 0.000 | 74.8800 1 75.0113 0 74.8800 0.000 74.8800 0.000
74.8960 7 75.1340 0 74.8960 0.000 74.8960 0.000 | 74.8960 2 74.9883 0 74.8960 0.000 74.8960 0.000 | 74.8960 4 75.0273 0 74.8960 0.000 74.8960 0.000
74.9120 2 75.1500 0 74.9120 0.000 74.9120 0.000 | 74.9120 1 75.0043 0 74.9120 0.000 74.9120 0.000 | 74.9120 2 75.0433 0 74.9120 0.000 74.9120 0.000
74.9280 2 75.1660 1 74.9280 0.000 74.9280 0.000 | 74.9280 1 75.0203 0 74.9280 0.000 74.9280 0.000 | 74.9280 2 75.0593 0 74.9280 0.000 74.9280 0.000
74.9440 4 75.1820 0 74.9440 0.000 74.9440 0.000 | 74.9440 2 75.0363 0 74.9440 0.000 74.9440 0.000 | 74.9440 1 75.0753 0 74.9440 0.000 74.9440 0.000
74.9600 6 75.1980 0 74.9600 0.000 74.9600 0.000 | 74.9600 3 75.0523 0 74.9600 0.000 74.9600 0.000 | 74.9600 3 75.0913 0 74.9600 0.000 74.9600 0.000
74.9760 5 75.2140 0 74.9760 0.000 74.9760 0.000 | 74.9760 0 75.0683 0 74.9760 0.000 74.9760 0.000 | 74.9760 4 75.1073 0 74.9760 0.000 74.9760 0.000
74.9920 4 75.2300 0 74.9920 0.000 74.9920 0.000 | 74.9920 2 75.0843 0 74.9920 0.000 74.9920 0.000 | 74.9920 2 75.1233 0 74.9920 0.000 74.9920 0.000
75.0080 2 75.2460 0 75.0080 0.000 75.0080 0.000 | 75.0080 0 75.1003 0 75.0080 0.000 75.0080 0.000 | 75.0080 3 75.1393 0 75.0080 0.000 75.0080 0.000
75.0240 2 75.2620 0 75.0240 0.000 75.0240 0.000 | 75.0240 0 75.1163 0 75.0240 0.000 75.0240 0.000 | 75.0240 0 75.1553 0 75.0240 0.000 75.0240 0.000
75.0400 2 75.2780 0 75.0400 0.000 75.0400 0.000 | 75.0400 1 75.1323 0 75.0400 0.000 75.0400 0.000 | 75.0400 0 75.1713 0 75.0400 0.000 75.0400 0.000
75.0560 2 75.2940 1 75.0560 0.000 75.0560 0.000 | 75.0560 0 75.1483 0 75.0560 0.000 75.0560 0.000 | 75.0560 1 75.1873 0 75.0560 0.000 75.0560 0.000
75.0720 4 75.3100 1 75.0720 0.000 75.0720 0.000 | 75.0720 0 75.1643 0 75.0720 0.000 75.0720 0.000 | 75.0720 1 75.2033 0 75.0720 0.000 75.0720 0.000
75.0880 4 75.3260 0 75.0880 0.000 75.0880 0.000 | 75.0880 1 75.1803 0 75.0880 0.000 75.0880 0.000 | 75.0880 0 75.2193 0 75.0880 0.000 75.0880 0.000
75.1040 2 75.3420 0 75.1040 0.000 75.1040 0.000 | 75.1040 2 75.1963 0 75.1040 0.000 75.1040 0.000 | 75.1040 1 75.2353 0 75.1040 0.000 75.1040 0.000
75.1200 1 75.3580 0 75.1200 0.000 75.1200 0.000 | 75.1200 2 75.2123 0 75.1200 0.000 75.1200 0.000 | 75.1200 2 75.2513 0 75.1200 0.000 75.1200 0.000
75.1360 3 75.3740 0 75.1360 0.000 75.1360 0.000 | 75.1360 0 75.2283 0 75.1360 0.000 75.1360 0.000 | 75.1360 3 75.2673 0 75.1360 0.000 75.1360 0.000
75.1520 3 75.3900 0 75.1520 0.000 75.1520 0.000 | 75.1520 1 75.2443 0 75.1520 0.000 75.1520 0.000 | 75.1520 1 75.2833 0 75.1520 0.000 75.1520 0.000
75.1680 1 75.4060 1 75.1680 0.000 75.1680 0.000 | 75.1680 2 75.2603 0 75.1680 0.000 75.1680 0.000 | 75.1680 3 75.2993 0 75.1680 0.000 75.1680 0.000
75.1840 0 75.4220 0 75.1840 0.000 75.1840 0.000 | 75.1840 5 75.2763 0 75.1840 0.000 75.1840 0.000 | 75.1840 1 75.3153 0 75.1840 0.000 75.1840 0.000
75.2000 2 75.4380 0 75.2000 0.000 75.2000 0.000 | 75.2000 0 75.2923 0 75.2000 0.000 75.2000 0.000 | 75.2000 2 75.3313 0 75.2000 0.000 75.2000 0.000
75.2160 3 75.4540 0 75.2160 0.000 75.2160 0.000 | 75.2160 4 75.3083 1 75.2160 0.000 75.2160 0.000 | 75.2160 1 75.3473 0 75.2160 0.000 75.2160 0.000
75.2320 1 75.4700 0 75.2320 0.000 75.2320 0.000 | 75.2320 3 75.3243 0 75.2320 0.000 75.2320 0.000 | 75.2320 3 75.3633 0 75.2320 0.000 75.2320 0.000
75.2480 5 75.4860 0 75.2480 0.000 75.2480 0.000 | 75.2480 1 75.3403 0 75.2480 0.000 75.2480 0.000 | 75.2480 3 75.3793 0 75.2480 0.000 75.2480 0.000
75.2640 1 75.5020 0 75.2640 0.000 75.2640 0.000 | 75.2640 4 75.3563 0 75.2640 0.000 75.2640 0.000 | 75.2640 1 75.3953 0 75.2640 0.000 75.2640 0.000
75.2800 0 75.5180 0 75.2800 0.000 75.2800 0.000 | 75.2800 1 75.3723 0 75.2800 0.000 75.2800 0.000 | 75.2800 2 75.4113 0 75.2800 0.000 75.2800 0.000
75.2960 3 75.5340 0 75.2960 0.000 75.2960 0.000 | 75.2960 1 75.3883 0 75.2960 0.000 75.2960 0.000 | 75.2960 3 75.4273 0 75.2960 0.000 75.2960 0.000
75.3120 4 75.5500 0 75.3120 0.000 75.3120 0.000 | 75.3120 0 75.4043 0 75.3120 0.000 75.3120 0.000 | 75.3120 2 75.4433 0 75.3120 0.000 75.3120 0.000
75.3280 3 75.5660 0 75.3280 0.000 75.3280 0.000 | 75.3280 1 75.4203 0 75.3280 0.000 75.3280 0.000 | 75.3280 2 75.4593 0 75.3280 0.000 75.3280 0.000
75.3440 0 75.5820 1 75.3440 0.000 75.3440 0.000 | 75.3440 1 75.4363 0 75.3440 0.000 75.3440 0.000 | 75.3440 1 75.4753 0 75.3440 0.000 75.3440 0.000
75.3600 1 75.5980 1 75.3600 0.000 75.3600 0.000 | 75.3600 2 75.4523 0 75.3600 0.000 75.3600 0.000 | 75.3600 3 75.4913 1 75.3600 0.000 75.3600 0.000
75.3760 4 75.6140 0 75.3760 0.000 75.3760 0.000 | 75.3760 1 75.4683 0 75.3760 0.000 75.3760 0.000 | 75.3760 1 75.5073 0 75.3760 0.000 75.3760 0.000
75.3920 2 75.6300 0 75.3920 0.000 75.3920 0.000 | 75.3920 1 75.4843 0 75.3920 0.000 75.3920 0.000 | 75.3920 2 75.5233 0 75.3920 0.000 75.3920 0.000
75.4080 1 75.6460 0 75.4080 0.000 75.4080 0.000 | 75.4080 3 75.5003 0 75.4080 0.000 75.4080 0.000 | 75.4080 2 75.5393 0 75.4080 0.000 75.4080 0.000
75.4240 2 75.6620 0 75.4240 0.000 75.4240 0.000 | 75.4240 0 75.5163 0 75.4240 0.000 75.4240 0.000 | 75.4240 3 75.5553 0 75.4240 0.000 75.4240 0.000
75.4400 5 75.6780 0 75.4400 0.000 75.4400 0.000 | 75.4400 2 75.5323 0 75.4400 0.000 75.4400 0.000 | 75.4400 4 75.5713 0 75.4400 0.000 75.4400 0.000
75.4560 2 75.6940 0 75.4560 0.000 75.4560 0.000 | 75.4560 1 75.5483 0 75.4560 0.000 75.4560 0.000 | 75.4560 1 75.5873 0 75.4560 0.000 75.4560 0.000
75.4720 3 75.7100 0 75.4720 0.000 75.4720 0.000 | 75.4720 0 75.5643 0 75.4720 0.000 75.4720 0.000 | 75.4720 7 75.6033 0 75.4720 0.000 75.4720 0.000
75.4880 8 75.7260 0 75.4880 0.000 75.4880 0.000 | 75.4880 0 75.5803 0 75.4880 0.000 75.4880 0.000 | 75.4880 2 75.6193 0 75.4880 0.000 75.4880 0.000
75.5040 0 75.7420 0 75.5040 0.000 75.5040 0.000 | 75.5040 3 75.5963 0 75.5040 0.000 75.5040 0.000 | 75.5040 5 75.6353 0 75.5040 0.000 75.5040 0.000
75.5200 5 75.7580 1 75.5200 0.000 75.5200 0.000 | 75.5200 0 75.6123 0 75.5200 0.000 75.5200 0.000 | 75.5200 1 75.6513 0 75.5200 0.000 75.5200 0.000
75.5360 2 75.7740 0 75.5360 0.000 75.5360 0.000 | 75.5360 1 75.6283 1 75.5360 0.000 75.5360 0.000 | 75.5360 1 75.6673 0 75.5360 0.000 75.5360 0.000
75.5520 2 75.7900 0 75.5520 0.000 75.5520 0.000 | 75.5520 0 75.6443 0 75.5520 0.000 75.5520 0.000 | 75.5520 3 75.6833 0 75.5520 0.000 75.5520 0.000
75.5680 2 75.8060 0 75.5680 0.000 75.5680 0.000 | 75.5680 0 75.6603 0 75.5680 0.000 75.5680 0.000 | 75.5680 2 75.6993 0 75.5680 0.000 75.5680 0.000
75.5840 3 75.8220 0 75.5840 0.000 75.5840 0.000 | 75.5840 4 75.6763 1 75.5840 0.000 75.5840 0.000 | 75.5840 1 75.7153 0 75.5840 0.000 75.5840 0.000
75.6000 4 75.8380 0 75.6000 0.000 75.6000 0.000 | 75.6000 2 75.6923 0 75.6000 0.000 75.6000 0.000 | 75.6000 2 75.7313 0 75.6000 0.000 75.6000 0.000
75.6160 2 75.8540 0 75.6160 0.000 75.6160 0.000 | 75.6160 0 75.7083 0 75.6160 0.000 75.6160 0.000 | 75.6160 1 75.7473 0 75.6160 0.000 75.6160 0.000
75.6320 1 75.8700 0 75.6320 0.000 75.6320 0.000 | 75.6320 0 75.7243 0 75.6320 0.000 75.6320 0.000 | 75.6320 0 75.7633 1 75.6320 0.000 75.6320 0.000
75.6480 3 75.8860 0 75.6480 0.000 75.6480 0.000 | 75.6480 1 75.7403 1 75.6480 0.000 75.6480 0.000 | 75.6480 1 75.7793 0 75.6480 0.000 75.6480 0.000
75.6640 5 75.9020 0 75.6640 0.000 75.6640 0.000 | 75.6640 1 75.7563 0 75.6640 0.000 75.6640 0.000 | 75.6640 1 75.7953 0 75.6640 0.000 75.6640 0.000
75.6800 1 75.9180 0 75.6800 0.000 75.6800 0.000 | 75.6800 2 75.7723 0 75.6800 0.000 75.6800 0.000 | 75.6800 3 75.8113 0 75.6800 0.000 75.6800 0.000
75.6960 0 75.9340 0 75.6960 0.000 75.6960 0.000 | 75.6960 2 75.7883 0 75.6960 0.000 75.6960 0.000 | 75.6960 4 75.8273 0 75.6960 0.000 75.6960 0.000
75.7120 1 75.9500 0 75.7120 0.000 75.7120 0.000 | 75.7120 1 75.8043 0 75.7120 0.000 75.7120 0.000 | 75.7120 3 75.8433 0 75.7120 0.000 75.7120 0.000
75.7280 0 75.9660 0 75.7280 0.000 75.7280 0.000 | 75.7280 1 75.8203 0 75.7280 0.000 75.7280 0.000 | 75.7280 1 75.8593 0 75.7280 0.000 75.7280 0.000
75.7440 1 75.9820 0 75.7440 0.000 75.7440 0.000 | 75.7440 2 75.8363 0 75.7440 0.000 75.7440 0.000 | 75.7440 1 75.8753 0 75.7440 0.000 75.7440 0.000
75.7600 4 75.9980 0 75.7600 0.000 75.7600 0.000 | 75.7600 0 75.8523 0 75.7600 0.000 75.7600 0.000 | 75.7600 3 75.8913 0 75.7600 0.000 75.7600 0.000
75.7760 2 76.0140 0 75.7760 0.000 75.7760 0.000 | 75.7760 2 75.8683 0 75.7760 0.000 75.7760 0.000 | 75.7760 5 75.9073 0 75.7760 0.000 75.7760 0.000
75.7920 1 76.0300 0 75.7920 0.000 75.7920 0.000 | 75.7920 1 75.8843 1 75.7920 0.000 75.7920 0.000 | 75.7920 1 75.9233 0 75.7920 0.000 75.7920 0.000
75.8080 2 76.0460 0 75.8080 0.000 75.8080 0.000 | 75.8080 0 75.9003 0 75.8080 0.000 75.8080 0.000 | 75.8080 1 75.9393 0 75.8080 0.000 75.8080 0.000
75.8240 4 76.0620 0 75.8240 0.000 75.8240 0.000 | 75.8240 0 75.9163 0 75.8240 0.000 75.8240 0.000 | 75.8240 3 75.9553 0 75.8240 0.000 75.8240 0.000
75.8400 0 76.0780 0 75.8400 0.000 75.8400 0.000 | 75.8400 2 75.9323 0 75.8400 0.000 75.8400 0.000 | 75.8400 5 75.9713 0 75.8400 0.000 75.8400 0.000
75.8560 3 76.0940 0 75.8560 0.000 75.8560 0.000 | 75.8560 1 75.9483 0 75.8560 0.000 75.8560 0.000 | 75.8560 1 75.9873 0 75.8560 0.000 75.8560 0.000
75.8720 1 76.1100 0 75.8720 0.000 75.8720 0.000 | 75.8720 0 75.9643 0 75.8720 0.000 75.8720 0.000 | 75.8720 0 76.0033 0 75.8720 0.000 75.8720 0.000
75.8880 3 76.1260 0 75.8880 0.000 75.8880 0.000 | 75.8880 5 75.9803 0 75.8880 0.000 75.8880 0.000 | 75.8880 4 76.0193 0 75.8880 0.000 75.8880 0.000
75.9040 1 76.1420 0 75.9040 0.000 75.9040 0.000 | 75.9040 3 75.9963 0 75.9040 0.000 75.9040 0.000 | 75.9040 1 76.0353 0 75.9040 0.000 75.9040 0.000
75.9200 0 76.1580 0 75.9200 0.000 75.9200 0.000 | 75.9200 2 76.0123 0 75.9200 0.000 75.9200 0.000 | 75.9200 1 76.0513 0 75.9200 0.000 75.9200 0.000
75.9360 3 76.1740 0 75.9360 0.000 75.9360 0.000 | 75.9360 2 76.0283 0 75.9360 0.000 75.9360 0.000 | 75.9360 2 76.0673 0 75.9360 0.000 75.9360 0.000
75.9520 2 76.1900 0 75.9520 0.000 75.9520 0.000 | 75.9520 1 76.0443 0 75.9520 0.000 75.9520 0.000 | 75.9520 6 76.0833 0 75.9520 0.000 75.9520 0.000
75.9680 2 76.2060 0 75.9680 0.000 75.9680 0.000 | 75.9680 0 76.0603 0 75.9680 0.000 75.9680 0.000 | 75.9680 3 76.0993 0 75.9680 0.000 75.9680 0.000
75.9840 2 76.2220 0 75.9840 0.000 75.9840 0.000 | 75.9840 1 76.0763 0 75.9840 0.000 75.9840 0.000 | 75.9840 3 76.1153 0 75.9840 0.000 75.9840 0.000
76.0000 1 76.2380 0 76.0000 0.000 76.0000 0.000 | 76.0000 2 76.0923 0 76.0000 0.000 76.0000 0.000 | 76.0000 0 76.1313 1 76.0000 0.000 76.0000 0.000
76.0160 3 76.2540 0 76.0160 0.000 76.0160 0.000 | 76.0160 1 76.1083 0 76.0160 0.000 76.0160 0.000 | 76.0160 2 76.1473 0 76.0160 0.000 76.0160 0.000
76.0320 4 76.2700 0 76.0320 0.000 76.0320 0.000 | 76.0320 1 76.1243 0 76.0320 0.000 76.0320 0.000 | 76.0320 3 76.1633 0 76.0320 0.000 76.0320 0.000
76.0480 5 76.2860 1 76.0480 0.000 76.0480 0.000 | 76.0480 1 76.1403 0 76.0480 0.000 76.0480 0.000 | 76.0480 2 76.1793 0 76.0480 0.000 76.0480 0.000
76.0640 2 76.3020 0 76.0640 0.000 76.0640 0.000 | 76.0640 2 76.1563 0 76.0640 0.000 76.0640 0.000 | 76.0640 3 76.1953 0 76.0640 0.000 76.0640 0.000
76.0800 1 76.3180 0 76.0800 0.000 76.0800 0.000 | 76.0800 1 76.1723 0 76.0800 0.000 76.0800 0.000 | 76.0800 1 76.2113 0 76.0800 0.000 76.0800 0.000
76.0960 1 76.3340 0 76.0960 0.000 76.0960 0.000 | 76.0960 2 76.1883 0 76.0960 0.000 76.0960 0.000 | 76.0960 3 76.2273 0 76.0960 0.000 76.0960 0.000
76.1120 1 76.3500 0 76.1120 0.000 76.1120 0.000 | 76.1120 1 76.2043 0 76.1120 0.000 76.1120 0.000 | 76.1120 1 76.2433 0 76.1120 0.000 76.1120 0.000
76.1280 3 76.3660 0 76.1280 0.000 76.1280 0.000 | 76.1280 0 76.2203 0 76.1280 0.000 76.1280 0.000 | 76.1280 1 76.2593 0 76.1280 0.000 76.1280 0.000
76.1440 3 76.3820 0 76.1440 0.000 76.1440 0.000 | 76.1440 1 76.2363 0 76.1440 0.000 76.1440 0.000 | 76.1440 1 76.2753 0 76.1440 0.000 76.1440 0.000
76.1600 2 76.3980 0 76.1600 0.000 76.1600 0.000 | 76.1600 0 76.2523 0 76.1600 0.000 76.1600 0.000 | 76.1600 2 76.2913 1 76.1600 0.000 76.1600 0.000
76.1760 6 76.4140 0 76.1760 0.000 76.1760 0.000 | 76.1760 1 76.2683 0 76.1760 0.000 76.1760 0.000 | 76.1760 2 76.3073 0 76.1760 0.000 76.1760 0.000
76.1920 3 76.4300 0 76.1920 0.000 76.1920 0.000 | 76.1920 0 76.2843 0 76.1920 0.000 76.1920 0.000 | 76.1920 2 76.3233 0 76.1920 0.000 76.1920 0.000
76.2080 3 76.4460 0 76.2080 0.000 76.2080 0.000 | 76.2080 1 76.3003 1 76.2080 0.000 76.2080 0.000 | 76.2080 4 76.3393 0 76.2080 0.000 76.2080 0.000
76.2240 2 76.4620 0 76.2240 0.000 76.2240 0.000 | 76.2240 1 76.3163 0 76.2240 0.000 76.2240 0.000 | 76.2240 3 76.3553 0 76.2240 0.000 76.2240 0.000
76.2400 3 76.4780 0 76.2400 0.000 76.2400 0.000 | 76.2400 2 76.3323 0 76.2400 0.000 76.2400 0.000 | 76.2400 1 76.3713 0 76.2400 0.000 76.2400 0.000
76.2560 4 76.4940 0 76.2560 0.000 76.2560 0.000 | 76.2560 2 76.3483 0 76.2560 0.000 76.2560 0.000 | 76.2560 6 76.3873 0 76.2560 0.000 76.2560 0.000
76.2720 2 76.5100 0 76.2720 0.000 76.2720 0.000 | 76.2720 3 76.3643 0 76.2720 0.000 76.2720 0.000 | 76.2720 2 76.4033 0 76.2720 0.000 76.2720 0.000
76.2880 1 76.5260 0 76.2880 0.000 76.2880 0.000 | 76.2880 1 76.3803 0 76.2880 0.000 76.2880 0.000 | 76.2880 1 76.4193 0 76.2880 0.000 76.2880 0.000
76.3040 2 76.5420 0 76.3040 0.000 76.3040 0.000 | 76.3040 2 76.3963 0 76.3040 0.000 76.3040 0.000 | 76.3040 1 76.4353 0 76.3040 0.000 76.3040 0.000
76.3200 2 76.5580 0 76.3200 0.000 76.3200 0.000 | 76.3200 2 76.4123 0 76.3200 0.000 76.3200 0.000 | 76.3200 3 76.4513 1 76.3200 0.000 76.3200 0.000
76.3360 5 76.5740 0 76.3360 0.000 76.3360 0.000 | 76.3360 1 76.4283 0 76.3360 0.000 76.3360 0.000 | 76.3360 0 76.4673 0 76.3360 0.000 76.3360 0.000
76.3520 4 76.5900 0 76.3520 0.000 76.3520 0.000 | 76.3520 1 76.4443 0 76.3520 0.000 76.3520 0.000 | 76.3520 1 76.4833 0 76.3520 0.000 76.3520 0.000
76.3680 2 76.6060 1 76.3680 0.000 76.3680 0.000 | 76.3680 1 76.4603 0 76.3680 0.000 76.3680 0.000 | 76.3680 4 76.4993 0 76.3680 0.000 76.3680 0.000
76.3840 2 76.6220 0 76.3840 0.000 76.3840 0.000 | 76.3840 0 76.4763 1 76.3840 0.000 76.3840 0.000 | 76.3840 2 76.5153 0 76.3840 0.000 76.3840 0.000
76.4000 1 76.6380 0 76.4000 0.000 76.4000 0.000 | 76.4000 3 76.4923 1 76.4000 0.000 76.4000 0.000 | 76.4000 5 76.5313 0 76.4000 0.000 76.4000 0.000
76.4160 5 76.6540 0 76.4160 0.000 76.4160 0.000 | 76.4160 2 76.5083 0 76.4160 0.000 76.4160 0.000 | 76.4160 3 76.5473 0 76.4160 0.000 76.4160 0.000
76.4320 2 76.6700 0 76.4320 0.000 76.4320 0.000 | 76.4320 0 76.5243 0 76.4320 0.000 76.4320 0.000 | 76.4320 1 76.5633 0 76.4320 0.000 76.4320 0.000
76.4480 7 76.6860 0 76.4480 0.000 76.4480 0.000 | 76.4480 2 76.5403 0 76.4480 0.000 76.4480 0.000 | 76.4480 2 76.5793 0 76.4480 0.000 76.4480 0.000
76.4640 3 76.7020 0 76.4640 0.000 76.4640 0.000 | 76.4640 2 76.5563 0 76.4640 0.000 76.4640 0.000 | 76.4640 2 76.5953 0 76.4640 0.000 76.4640 0.000
76.4800 5 76.7180 0 76.4800 0.000 76.4800 0.000 | 76.4800 1 76.5723 0 76.4800 0.000 76.4800 0.000 | 76.4800 3 76.6113 0 76.4800 0.000 76.4800 0.000
76.4960 2 76.7340 0 76.4960 0.000 76.4960 0.000 | 76.4960 0 76.5883 0 76.4960 0.000 76.4960 0.000 | 76.4960 1 76.6273 0 76.4960 0.000 76.4960 0.000
76.5120 3 76.7500 0 76.5120 0.000 76.5120 0.000 | 76.5120 1 76.6043 0 76.5120 0.000 76.5120 0.000 | 76.5120 1 76.6433 0 76.5120 0.000 76.5120 0.000
76.5280 4 76.7660 0 76.5280 0.000 76.5280 0.000 | 76.5280 3 76.6203 1 76.5280 0.000 76.5280 0.000 | 76.5280 1 76.6593 0 76.5280 0.000 76.5280 0.000
76.5440 2 76.7820 0 76.5440 0.000 76.5440 0.000 | 76.5440 4 76.6363 0 76.5440 0.000 76.5440 0.000 | 76.5440 4 76.6753 0 76.5440 0.000 76.5440 0.000
76.5600 3 76.7980 0 76.5600 0.000 76.5600 0.000 | 76.5600 2 76.6523 0 76.5600 0.000 76.5600 0.000 | 76.5600 3 76.6913 0 76.5600 0.000 76.5600 0.000
76.5760 2 76.8140 0 76.5760 0.000 76.5760 0.000 | 76.5760 1 76.6683 0 76.5760 0.000 76.5760 0.000 | 76.5760 2 76.7073 0 76.5760 0.000 76.5760 0.000
76.5920 2 76.8300 0 76.5920 0.000 76.5920 0.000 | 76.5920 0 76.6843 0 76.5920 0.000 76.5920 0.000 | 76.5920 1 76.7233 1 76.5920 0.000 76.5920 0.000
76.6080 3 76.8460 0 76.6080 0.000 76.6080 0.000 | 76.6080 2 76.7003 0 76.6080 0.000 76.6080 0.000 | 76.6080 1 76.7393 0 76.6080 0.000 76.6080 0.000
76.6240 3 76.8620 1 76.6240 0.000 76.6240 0.000 | 76.6240 1 76.7163 0 76.6240 0.000 76.6240 0.000 | 76.6240 3 76.7553 0 76.6240 0.000 76.6240 0.000
76.6400 1 76.8780 0 76.6400 0.000 76.6400 0.000 | 76.6400 1 76.7323 0 76.6400 0.000 76.6400 0.000 | 76.6400 4 76.7713 0 76.6400 0.000 76.6400 0.000
76.6560 3 76.8940 0 76.6560 0.000 76.6560 0.000 | 76.6560 1 76.7483 0 76.6560 0.000 76.6560 0.000 | 76.6560 1 76.7873 2 76.6560 0.000 76.6560 0.000
76.6720 2 76.9100 0 76.6720 0.000 76.6720 0.000 | 76.6720 3 76.7643 0 76.6720 0.000 76.6720 0.000 | 76.6720 1 76.8033 0 76.6720 0.000 76.6720 0.000
76.6880 3 76.9260 0 76.6880 0.000 76.6880 0.000 | 76.6880 2 76.7803 0 76.6880 0.000 76.6880 0.000 | 76.6880 3 76.8193 0 76.6880 0.000 76.6880 0.000
76.7040 4 76.9420 0 76.7040 0.000 76.7040 0.000 | 76.7040 2 76.7963 0 76.7040 0.000 76.7040 0.000 | 76.7040 4 76.8353 0 76.7040 0.000 76.7040 0.000
76.7200 1 76.9580 0 76.7200 0.000 76.7200 0.000 | 76.7200 1 76.8123 0 76.7200 0.000 76.7200 0.000 | 76.7200 0 76.8513 0 76.7200 0.000 76.7200 0.000
76.7360 4 76.9740 0 76.7360 0.000 76.7360 0.000 | 76.7360 1 76.8283 1 76.7360 0.000 76.7360 0.000 | 76.7360 4 76.8673 0 76.7360 0.000 76.7360 0.000
76.7520 3 76.9900 0 76.7520 0.000 76.7520 0.000 | 76.7520 1 76.8443 0 76.7520 0.000 76.7520 0.000 | 76.7520 0 76.8833 0 76.7520 0.000 76.7520 0.000
76.7680 4 77.0060 0 76.7680 0.000 76.7680 0.000 | 76.7680 3 76.8603 0 76.7680 0.000 76.7680 0.000 | 76.7680 5 76.8993 0 76.7680 0.000 76.7680 0.000
76.7840 1 77.0220 0 76.7840 0.000 76.7840 0.000 | 76.7840 3 76.8763 0 76.7840 0.000 76.7840 0.000 | 76.7840 3 76.9153 0 76.7840 0.000 76.7840 0.000
76.8000 1 77.0380 0 76.8000 0.000 76.8000 0.000 | 76.8000 4 76.8923 0 76.8000 0.000 76.8000 0.000 | 76.8000 1 76.9313 0 76.8000 0.000 76.8000 0.000
76.8160 4 77.0540 0 76.8160 0.000 76.8160 0.000 | 76.8160 4 76.9083 0 76.8160 0.000 76.8160 0.000 | 76.8160 3 76.9473 0 76.8160 0.000 76.8160 0.000
76.8320 1 77.0700 0 76.8320 0.000 76.8320 0.000 | 76.8320 0 76.9243 0 76.8320 0.000 76.8320 0.000 | 76.8320 0 76.9633 0 76.8320 0.000 76.8320 0.000
76.8480 2 77.0860 0 76.8480 0.000 76.8480 0.000 | 76.8480 2 76.9403 0 76.8480 0.000 76.8480 0.000 | 76.8480 3 76.9793 0 76.8480 0.000 76.8480 0.000
76.8640 5 77.1020 0 76.8640 0.000 76.8640 0.000 | 76.8640 3 76.9563 0 76.8640 0.000 76.8640 0.000 | 76.8640 1 76.9953 0 76.8640 0.000 76.8640 0.000
76.8800 1 77.1180 0 76.8800 0.000 76.8800 0.000 | 76.8800 0 76.9723 0 76.8800 0.000 76.8800 0.000 | 76.8800 2 77.0113 0 76.8800 0.000 76.8800 0.000
76.8960 4 77.1340 0 76.8960 0.000 76.8960 0.000 | 76.8960 0 76.9883 0 76.8960 0.000 76.8960 0.000 | 76.8960 1 77.0273 0 76.8960 0.000 76.8960 0.000
76.9120 1 77.1500 0 76.9120 0.000 76.9120 0.000 | 76.9120 3 77.0043 0 76.9120 0.000 76.9120 0.000 | 76.9120 3 77.0433 0 76.9120 0.000 76.9120 0.000
76.9280 0 77.1660 0 76.9280 0.000 76.9280 0.000 | 76.9280 2 77.0203 0 76.9280 0.000 76.9280 0.000 | 76.9280 0 77.0593 0 76.9280 0.000 76.9280 0.000
76.9440 2 77.1820 0 76.9440 0.000 76.9440 0.000 | 76.9440 1 77.0363 0 76.9440 0.000 76.9440 0.000 | 76.9440 0 77.0753 0 76.9440 0.000 76.9440 0.000
76.9600 1 77.1980 0 76.9600 0.000 76.9600 0.000 | 76.9600 3 77.0523 0 76.9600 0.000 76.9600 0.000 | 76.9600 1 77.0913 0 76.9600 0.000 76.9600 0.000
76.9760 4 77.2140 0 76.9760 0.000 76.9760 0.000 | 76.9760 3 77.0683 0 76.9760 0.000 76.9760 0.000 | 76.9760 3 77.1073 0 76.9760 0.000 76.9760 0.000
76.9920 4 77.2300 0 76.9920 0.000 76.9920 0.000 | 76.9920 1 77.0843 0 76.9920 0.000 76.9920 0.000 | 76.9920 0 77.1233 0 76.9920 0.000 76.9920 0.000
77.0080 2 77.2460 0 77.0080 0.000 77.0080 0.000 | 77.0080 6 77.1003 0 77.0080 0.000 77.0080 0.000 | 77.0080 0 77.1393 0 77.0080 0.000 77.0080 0.000
77.0240 4 77.2620 1 77.0240 0.000 77.0240 0.000 | 77.0240 0 77.1163 0 77.0240 0.000 77.0240 0.000 | 77.0240 4 77.1553 0 77.0240 0.000 77.0240 0.000
77.0400 0 77.2780 0 77.0400 0.000 77.0400 0.000 | 77.0400 0 77.1323 0 77.0400 0.000 77.0400 0.000 | 77.0400 4 77.1713 0 77.0400 0.000 77.0400 0.000
77.0560 2 77.2940 0 77.0560 0.000 77.0560 0.000 | 77.0560 2 77.1483 0 77.0560 0.000 77.0560 0.000 | 77.0560 3 77.1873 0 77.0560 0.000 77.0560 0.000
77.0720 2 77.3100 0 77.0720 0.000 77.0720 0.000 | 77.0720 0 77.1643 0 77.0720 0.000 77.0720 0.000 | 77.0720 2 77.2033 0 77.0720 0.000 77.0720 0.000
77.0880 4 77.3260 0 77.0880 0.000 77.0880 0.000 | 77.0880 2 77.1803 0 77.0880 0.000 77.0880 0.000 | 77.0880 0 77.2193 0 77.0880 0.000 77.0880 0.000
77.1040 5 77.3420 0 77.1040 0.000 77.1040 0.000 | 77.1040 3 77.1963 0 77.1040 0.000 77.1040 0.000 | 77.1040 6 77.2353 0 77.1040 0.000 77.1040 0.000
77.1200 4 77.3580 0 77.1200 0.000 77.1200 0.000 | 77.1200 2 77.2123 1 77.1200 0.000 77.1200 0.000 | 77.1200 2 77.2513 0 77.1200 0.000 77.1200 0.000
77.1360 2 77.3740 0 77.1360 0.000 77.1360 0.000 | 77.1360 3 77.2283 0 77.1360 0.000 77.1360 0.000 | 77.1360 1 77.2673 0 77.1360 0.000 77.1360 0.000
77.1520 5 77.3900 0 77.1520 0.000 77.1520 0.000 | 77.1520 1 77.2443 0 77.1520 0.000 77.1520 0.000 | 77.1520 5 77.2833 0 77.1520 0.000 77.1520 0.000
77.1680 1 77.4060 0 77.1680 0.000 77.1680 0.000 | 77.1680 3 77.2603 0 77.1680 0.000 77.1680 0.000 | 77.1680 0 77.2993 0 77.1680 0.000 77.1680 0.000
77.1840 2 77.4220 0 77.1840 0.000 77.1840 0.000 | 77.1840 0 77.2763 0 77.1840 0.000 77.1840 0.000 | 77.1840 2 77.3153 0 77.1840 0.000 77.1840 0.000
77.2000 1 77.4380 0 77.2000 0.000 77.2000 0.000 | 77.2000 3 77.2923 0 77.2000 0.000 77.2000 0.000 | 77.2000 1 77.3313 0 77.2000 0.000 77.2000 0.000
77.2160 3 77.4540 0 77.2160 0.000 77.2160 0.000 | 77.2160 1 77.3083 0 77.2160 0.000 77.2160 0.000 | 77.2160 1 77.3473 0 77.2160 0.000 77.2160 0.000
77.2320 1 77.4700 0 77.2320 0.000 77.2320 0.000 | 77.2320 3 77.3243 0 77.2320 0.000 77.2320 0.000 | 77.2320 1 77.3633 0 77.2320 0.000 77.2320 0.000
77.2480 1 77.4860 0 77.2480 0.000 77.2480 0.000 | 77.2480 0 77.3403 0 77.2480 0.000 77.2480 0.000 | 77.2480 1 77.3793 0 77.2480 0.000 77.2480 0.000
77.2640 7 77.5020 0 77.2640 0.000 77.2640 0.000 | 77.2640 1 77.3563 0 77.2640 0.000 77.2640 0.000 | 77.2640 3 77.3953 0 77.2640 0.000 77.2640 0.000
77.2800 0 77.5180 0 77.2800 0.000 77.2800 0.000 | 77.2800 2 77.3723 0 77.2800 0.000 77.2800 0.000 | 77.2800 1 77.4113 0 77.2800 0.000 77.2800 0.000
77.2960 3 77.5340 0 77.2960 0.000 77.2960 0.000 | 77.2960 0 77.3883 0 77.2960 0.000 77.2960 0.000 | 77.2960 3 77.4273 0 77.2960 0.000 77.2960 0.000
77.3120 2 77.5500 0 77.3120 0.000 77.3120 0.000 | 77.3120 2 77.4043 0 77.3120 0.000 77.3120 0.000 | 77.3120 5 77.4433 0 77.3120 0.000 77.3120 0.000
77.3280 2 77.5660 0 77.3280 0.000 77.3280 0.000 | 77.3280 2 77.4203 0 77.3280 0.000 77.3280 0.000 | 77.3280 2 77.4593 0 77.3280 0.000 77.3280 0.000
77.3440 1 77.5820 0 77.3440 0.000 77.3440 0.000 | 77.3440 3 77.4363 0 77.3440 0.000 77.3440 0.000 | 77.3440 2 77.4753 0 77.3440 0.000 77.3440 0.000
77.3600 4 77.5980 0 77.3600 0.000 77.3600 0.000 | 77.3600 0 77.4523 1 77.3600 0.000 77.3600 0.000 | 77.3600 0 77.4913 0 77.3600 0.000 77.3600 0.000
77.3760 3 77.6140 0 77.3760 0.000 77.3760 0.000 | 77.3760 1 77.4683 0 77.3760 0.000 77.3760 0.000 | 77.3760 2 77.5073 0 77.3760 0.000 77.3760 0.000
77.3920 1 77.6300 0 77.3920 0.000 77.3920 0.000 | 77.3920 3 77.4843 0 77.3920 0.000 77.3920 0.000 | 77.3920 4 77.5233 0 77.3920 0.000 77.3920 0.000
77.4080 3 77.6460 0 77.4080 0.000 77.4080 0.000 | 77.4080 2 77.5003 0 77.4080 0.000 77.4080 0.000 | 77.4080 4 77.5393 0 77.4080 0.000 77.4080 0.000
77.4240 0 77.6620 0 77.4240 0.000 77.4240 0.000 | 77.4240 3 77.5163 0 77.4240 0.000 77.4240 0.000 | 77.4240 3 77.5553 1 77.4240 0.000 77.4240 0.000
77.4400 1 77.6780 0 77.4400 0.000 77.4400 0.000 | 77.4400 2 77.5323 0 77.4400 0.000 77.4400 0.000 | 77.4400 2 77.5713 0 77.4400 0.000 77.4400 0.000
77.4560 1 77.6940 0 77.4560 0.000 77.4560 0.000 | 77.4560 3 77.5483 0 77.4560 0.000 77.4560 0.000 | 77.4560 3 77.5873 0 77.4560 0.000 77.4560 0.000
77.4720 0 77.7100 0 77.4720 0.000 77.4720 0.000 | 77.4720 2 77.5643 0 77.4720 0.000 77.4720 0.000 | 77.4720 1 77.6033 0 77.4720 0.000 77.4720 0.000
77.4880 3 77.7260 0 77.4880 0.000 77.4880 0.000 | 77.4880 3 77.5803 0 77.4880 0.000 77.4880 0.000 | 77.4880 1 77.6193 0 77.4880 0.000 77.4880 0.000
77.5040 1 77.7420 0 77.5040 0.000 77.5040 0.000 | 77.5040 1 77.5963 0 77.5040 0.000 77.5040 0.000 | 77.5040 2 77.6353 0 77.5040 0.000 77.5040 0.000
77.5200 4 77.7580 0 77.5200 0.000 77.5200 0.000 | 77.5200 0 77.6123 0 77.5200 0.000 77.5200 0.000 | 77.5200 0 77.6513 0 77.5200 0.000 77.5200 0.000
77.5360 6 77.7740 0 77.5360 0.000 77.5360 0.000 | 77.5360 1 77.6283 1 77.5360 0.000 77.5360 0.000 | 77.5360 1 77.6673 0 77.5360 0.000 77.5360 0.000
77.5520 1 77.7900 0 77.5520 0.000 77.5520 0.000 | 77.5520 0 77.6443 0 77.5520 0.000 77.5520 0.000 | 77.5520 1 77.6833 0 77.5520 0.000 77.5520 0.000
77.5680 1 77.8060 0 77.5680 0.000 77.5680 0.000 | 77.5680 0 77.6603 0 77.5680 0.000 77.5680 0.000 | 77.5680 3 77.6993 0 77.5680 0.000 77.5680 0.000
77.5840 4 77.8220 0 77.5840 0.000 77.5840 0.000 | 77.5840 1 77.6763 0 77.5840 0.000 77.5840 0.000 | 77.5840 2 77.7153 0 77.5840 0.000 77.5840 0.000
77.6000 4 77.8380 0 77.6000 0.000 77.6000 0.000 | 77.6000 1 77.6923 0 77.6000 0.000 77.6000 0.000 | 77.6000 5 77.7313 0 77.6000 0.000 77.6000 0.000
77.6160 4 77.8540 0 77.6160 0.000 77.6160 0.000 | 77.6160 1 77.7083 0 77.6160 0.000 77.6160 0.000 | 77.6160 2 77.7473 0 77.6160 0.000 77.6160 0.000
77.6320 4 77.8700 0 77.6320 0.000 77.6320 0.000 | 77.6320 3 77.7243 0 77.6320 0.000 77.6320 0.000 | 77.6320 3 77.7633 0 77.6320 0.000 77.6320 0.000
77.6480 1 77.8860 0 77.6480 0.000 77.6480 0.000 | 77.6480 1 77.7403 0 77.6480 0.000 77.6480 0.000 | 77.6480 1 77.7793 0 77.6480 0.000 77.6480 0.000
77.6640 0 77.9020 0 77.6640 0.000 77.6640 0.000 | 77.6640 1 77.7563 0 77.6640 0.000 77.6640 0.000 | 77.6640 1 77.7953 0 77.6640 0.000 77.6640 0.000
77.6800 1 77.9180 0 77.6800 0.000 77.6800 0.000 | 77.6800 2 77.7723 0 77.6800 0.000 77.6800 0.000 | 77.6800 3 77.8113 0 77.6800 0.000 77.6800 0.000
77.6960 2 77.9340 0 77.6960 0.000 77.6960 0.000 | 77.6960 0 77.7883 0 77.6960 0.000 77.6960 0.000 | 77.6960 3 77.8273 0 77.6960 0.000 77.6960 0.000
77.7120 2 77.9500 0 77.7120 0.000 77.7120 0.000 | 77.7120 2 77.8043 0 77.7120 0.000 77.7120 0.000 | 77.7120 3 77.8433 0 77.7120 0.000 77.7120 0.000
77.7280 2 77.9660 0 77.7280 0.000 77.7280 0.000 | 77.7280 1 77.8203 0 77.7280 0.000 77.7280 0.000 | 77.7280 0 77.8593 0 77.7280 0.000 77.7280 0.000
77.7440 3 77.9820 0 77.7440 0.000 77.7440 0.000 | 77.7440 3 77.8363 0 77.7440 0.000 77.7440 0.000 | 77.7440 1 77.8753 0 77.7440 0.000 77.7440 0.000
77.7600 1 77.9980 1 77.7600 0.000 77.7600 0.000 | 77.7600 4 77.8523 0 77.7600 0.000 77.7600 0.000 | 77.7600 1 77.8913 0 77.7600 0.000 77.7600 0.000
77.7760 4 78.0140 0 77.7760 0.000 77.7760 0.000 | 77.7760 2 77.8683 0 77.7760 0.000 77.7760 0.000 | 77.7760 0 77.9073 0 77.7760 0.000 77.7760 0.000
77.7920 3 78.0300 0 77.7920 0.000 77.7920 0.000 | 77.7920 2 77.8843 0 77.7920 0.000 77.7920 0.000 | 77.7920 3 77.9233 0 77.7920 0.000 77.7920 0.000
77.8080 1 78.0460 0 77.8080 0.000 77.8080 0.000 | 77.8080 3 77.9003 0 77.8080 0.000 77.8080 0.000 | 77.8080 3 77.9393 0 77.8080 0.000 77.8080 0.000
77.8240 3 78.0620 0 77.8240 0.000 77.8240 0.000 | 77.8240 3 77.9163 0 77.8240 0.000 77.8240 0.000 | 77.8240 1 77.9553 0 77.8240 0.000 77.8240 0.000
77.8400 1 78.0780 1 77.8400 0.000 77.8400 0.000 | 77.8400 2 77.9323 0 77.8400 0.000 77.8400 0.000 | 77.8400 5 77.9713 0 77.8400 0.000 77.8400 0.000
77.8560 5 78.0940 0 77.8560 0.000 77.8560 0.000 | 77.8560 0 77.9483 0 77.8560 0.000 77.8560 0.000 | 77.8560 0 77.9873 0 77.8560 0.000 77.8560 0.000
77.8720 0 78.1100 0 77.8720 0.000 77.8720 0.000 | 77.8720 1 77.9643 0 77.8720 0.000 77.8720 0.000 | 77.8720 1 78.0033 0 77.8720 0.000 77.8720 0.000
77.8880 2 78.1260 0 77.8880 0.000 77.8880 0.000 | 77.8880 3 77.9803 0 77.8880 0.000 77.8880 0.000 | 77.8880 3 78.0193 0 77.8880 0.000 77.8880 0.000
77.9040 3 78.1420 0 77.9040 0.000 77.9040 0.000 | 77.9040 1 77.9963 0 77.9040 0.000 77.9040 0.000 | 77.9040 3 78.0353 0 77.9040 0.000 77.9040 0.000
77.9200 2 78.1580 0 77.9200 0.000 77.9200 0.000 | 77.9200 2 78.0123 0 77.9200 0.000 77.9200 0.000 | 77.9200 0 78.0513 0 77.9200 0.000 77.9200 0.000
77.9360 4 78.1740 0 77.9360 0.000 77.9360 0.000 | 77.9360 0 78.0283 0 77.9360 0.000 77.9360 0.000 | 77.9360 2 78.0673 0 77.9360 0.000 77.9360 0.000
77.9520 2 78.1900 0 77.9520 0.000 77.9520 0.000 | 77.9520 1 78.0443 0 77.9520 0.000 77.9520 0.000 | 77.9520 5 78.0833 0 77.9520 0.000 77.9520 0.000
77.9680 1 78.2060 0 77.9680 0.000 77.9680 0.000 | 77.9680 0 78.0603 0 77.9680 0.000 77.9680 0.000 | 77.9680 2 78.0993 0 77.9680 0.000 77.9680 0.000
77.9840 3 78.2220 2 77.9840 0.000 77.9840 0.000 | 77.9840 2 78.0763 0 77.9840 0.000 77.9840 0.000 | 77.9840 2 78.1153 0 77.9840 0.000 77.9840 0.000
78.0000 0 78.2380 0 78.0000 0.000 78.0000 0.000 | 78.0000 1 78.0923 0 78.0000 0.000 78.0000 0.000 | 78.0000 2 78.1313 0 78.0000 0.000 78.0000 0.000
78.0160 4 78.2540 0 78.0160 0.000 78.0160 0.000 | 78.0160 0 78.1083 0 78.0160 0.000 78.0160 0.000 | 78.0160 1 78.1473 0 78.0160 0.000 78.0160 0.000
78.0320 2 78.2700 0 78.0320 0.000 78.0320 0.000 | 78.0320 2 78.1243 0 78.0320 0.000 78.0320 0.000 | 78.0320 2 78.1633 0 78.0320 0.000 78.0320 0.000
78.0480 4 78.2860 0 78.0480 0.000 78.0480 0.000 | 78.0480 2 78.1403 0 78.0480 0.000 78.0480 0.000 | 78.0480 6 78.1793 0 78.0480 0.000 78.0480 0.000
78.0640 2 78.3020 0 78.0640 0.000 78.0640 0.000 | 78.0640 2 78.1563 1 78.0640 0.000 78.0640 0.000 | 78.0640 1 78.1953 0 78.0640 0.000 78.0640 0.000
78.0800 2 78.3180 0 78.0800 0.000 78.0800 0.000 | 78.0800 1 78.1723 0 78.0800 0.000 78.0800 0.000 | 78.0800 3 78.2113 0 78.0800 0.000 78.0800 0.000
78.0960 3 78.3340 0 78.0960 0.000 78.0960 0.000 | 78.0960 0 78.1883 0 78.0960 0.000 78.0960 0.000 | 78.0960 2 78.2273 0 78.0960 0.000 78.0960 0.000
78.1120 1 78.3500 0 78.1120 0.000 78.1120 0.000 | 78.1120 4 78.2043 0 78.1120 0.000 78.1120 0.000 | 78.1120 0 78.2433 0 78.1120 0.000 78.1120 0.000
78.1280 1 78.3660 0 78.1280 0.000 78.1280 0.000 | 78.1280 0 78.2203 0 78.1280 0.000 78.1280 0.000 | 78.1280 0 78.2593 0 78.1280 0.000 78.1280 0.000
78.1440 4 78.3820 0 78.1440 0.000 78.1440 0.000 | 78.1440 2 78.2363 0 78.1440 0.000 78.1440 0.000 | 78.1440 3 78.2753 0 78.1440 0.000 78.1440 0.000
78.1600 1 78.3980 0 78.1600 0.000 78.1600 0.000 | 78.1600 2 78.2523 0 78.1600 0.000 78.1600 0.000 | 78.1600 3 78.2913 0 78.1600 0.000 78.1600 0.000
78.1760 1 78.4140 0 78.1760 0.000 78.1760 0.000 | 78.1760 0 78.2683 0 78.1760 0.000 78.1760 0.000 | 78.1760 1 78.3073 0 78.1760 0.000 78.1760 0.000
78.1920 3 78.4300 0 78.1920 0.000 78.1920 0.000 | 78.1920 3 78.2843 0 78.1920 0.000 78.1920 0.000 | 78.1920 3 78.3233 0 78.1920 0.000 78.1920 0.000
78.2080 2 78.4460 0 78.2080 0.000 78.2080 0.000 | 78.2080 3 78.3003 0 78.2080 0.000 78.2080 0.000 | 78.2080 1 78.3393 0 78.2080 0.000 78.2080 0.000
78.2240 3 78.4620 0 78.2240 0.000 78.2240 0.000 | 78.2240 0 78.3163 0 78.2240 0.000 78.2240 0.000 | 78.2240 5 78.3553 0 78.2240 0.000 78.2240 0.000
78.2400 2 78.4780 0 78.2400 0.000 78.2400 0.000 | 78.2400 1 78.3323 0 78.2400 0.000 78.2400 0.000 | 78.2400 3 78.3713 0 78.2400 0.000 78.2400 0.000
78.2560 0 78.4940 0 78.2560 0.000 78.2560 0.000 | 78.2560 1 78.3483 0 78.2560 0.000 78.2560 0.000 | 78.2560 0 78.3873 0 78.2560 0.000 78.2560 0.000
78.2720 2 78.5100 0 78.2720 0.000 78.2720 0.000 | 78.2720 0 78.3643 0 78.2720 0.000 78.2720 0.000 | 78.2720 3 78.4033 0 78.2720 0.000 78.2720 0.000
78.2880 1 78.5260 0 78.2880 0.000 78.2880 0.000 | 78.2880 0 78.3803 0 78.2880 0.000 78.2880 0.000 | 78.2880 1 78.4193 0 78.2880 0.000 78.2880 0.000
78.3040 3 78.5420 0 78.3040 0.000 78.3040 0.000 | 78.3040 0 78.3963 0 78.3040 0.000 78.3040 0.000 | 78.3040 2 78.4353 0 78.3040 0.000 78.3040 0.000
78.3200 0 78.5580 0 78.3200 0.000 78.3200 0.000 | 78.3200 0 78.4123 0 78.3200 0.000 78.3200 0.000 | 78.3200 3 78.4513 0 78.3200 0.000 78.3200 0.000
78.3360 2 78.5740 0 78.3360 0.000 78.3360 0.000 | 78.3360 1 78.4283 0 78.3360 0.000 78.3360 0.000 | 78.3360 0 78.4673 0 78.3360 0.000 78.3360 0.000
78.3520 3 78.5900 0 78.3520 0.000 78.3520 0.000 | 78.3520 1 78.4443 0 78.3520 0.000 78.3520 0.000 | 78.3520 1 78.4833 0 78.3520 0.000 78.3520 0.000
78.3680 2 78.6060 1 78.3680 0.000 78.3680 0.000 | 78.3680 1 78.4603 0 78.3680 0.000 78.3680 0.000 | 78.3680 2 78.4993 0 78.3680 0.000 78.3680 0.000
78.3840 2 78.6220 0 78.3840 0.000 78.3840 0.000 | 78.3840 4 78.4763 0 78.3840 0.000 78.3840 0.000 | 78.3840 5 78.5153 0 78.3840 0.000 78.3840 0.000
78.4000 1 78.6380 0 78.4000 0.000 78.4000 0.000 | 78.4000 0 78.4923 0 78.4000 0.000 78.4000 0.000 | 78.4000 7 78.5313 0 78.4000 0.000 78.4000 0.000
78.4160 2 78.6540 0 78.4160 0.000 78.4160 0.000 | 78.4160 0 78.5083 0 78.4160 0.000 78.4160 0.000 | 78.4160 2 78.5473 0 78.4160 0.000 78.4160 0.000
78.4320 3 78.6700 0 78.4320 0.000 78.4320 0.000 | 78.4320 5 78.5243 0 78.4320 0.000 78.4320 0.000 | 78.4320 2 78.5633 0 78.4320 0.000 78.4320 0.000
78.4480 1 78.6860 0 78.4480 0.000 78.4480 0.000 | 78.4480 0 78.5403 0 78.4480 0.000 78.4480 0.000 | 78.4480 0 78.5793 0 78.4480 0.000 78.4480 0.000
78.4640 1 78.7020 0 78.4640 0.000 78.4640 0.000 | 78.4640 2 78.5563 0 78.4640 0.000 78.4640 0.000 | 78.4640 2 78.5953 0 78.4640 0.000 78.4640 0.000
78.4800 3 78.7180 0 78.4800 0.000 78.4800 0.000 | 78.4800 1 78.5723 0 78.4800 0.000 78.4800 0.000 | 78.4800 1 78.6113 0 78.4800 0.000 78.4800 0.000
78.4960 2 78.7340 0 78.4960 0.000 78.4960 0.000 | 78.4960 1 78.5883 0 78.4960 0.000 78.4960 0.000 | 78.4960 2 78.6273 0 78.4960 0.000 78.4960 0.000
78.5120 4 78.7500 0 78.5120 0.000 78.5120 0.000 | 78.5120 0 78.6043 0 78.5120 0.000 78.5120 0.000 | 78.5120 2 78.6433 0 78.5120 0.000 78.5120 0.000
78.5280 2 78.7660 0 78.5280 0.000 78.5280 0.000 | 78.5280 0 78.6203 0 78.5280 0.000 78.5280 0.000 | 78.5280 1 78.6593 0 78.5280 0.000 78.5280 0.000
78.5440 2 78.7820 0 78.5440 0.000 78.5440 0.000 | 78.5440 0 78.6363 0 78.5440 0.000 78.5440 0.000 | 78.5440 3 78.6753 0 78.5440 0.000 78.5440 0.000
78.5600 1 78.7980 0 78.5600 0.000 78.5600 0.000 | 78.5600 1 78.6523 0 78.5600 0.000 78.5600 0.000 | 78.5600 0 78.6913 0 78.5600 0.000 78.5600 0.000
78.5760 2 78.8140 0 78.5760 0.000 78.5760 0.000 | 78.5760 1 78.6683 0 78.5760 0.000 78.5760 0.000 | 78.5760 3 78.7073 0 78.5760 0.000 78.5760 0.000
78.5920 3 78.8300 0 78.5920 0.000 78.5920 0.000 | 78.5920 1 78.6843 0 78.5920 0.000 78.5920 0.000 | 78.5920 1 78.7233 0 78.5920 0.000 78.5920 0.000
78.6080 2 78.8460 0 78.6080 0.000 78.6080 0.000 | 78.6080 0 78.7003 0 78.6080 0.000 78.6080 0.000 | 78.6080 2 78.7393 0 78.6080 0.000 78.6080 0.000
78.6240 2 78.8620 0 78.6240 0.000 78.6240 0.000 | 78.6240 2 78.7163 0 78.6240 0.000 78.6240 0.000 | 78.6240 3 78.7553 0 78.6240 0.000 78.6240 0.000
78.6400 2 78.8780 0 78.6400 0.000 78.6400 0.000 | 78.6400 0 78.7323 0 78.6400 0.000 78.6400 0.000 | 78.6400 3 78.7713 0 78.6400 0.000 78.6400 0.000
78.6560 2 78.8940 0 78.6560 0.000 78.6560 0.000 | 78.6560 0 78.7483 0 78.6560 0.000 78.6560 0.000 | 78.6560 5 78.7873 0 78.6560 0.000 78.6560 0.000
78.6720 2 78.9100 0 78.6720 0.000 78.6720 0.000 | 78.6720 0 78.7643 0 78.6720 0.000 78.6720 0.000 | 78.6720 1 78.8033 0 78.6720 0.000 78.6720 0.000
78.6880 2 78.9260 0 78.6880 0.000 78.6880 0.000 | 78.6880 1 78.7803 0 78.6880 0.000 78.6880 0.000 | 78.6880 0 78.8193 0 78.6880 0.000 78.6880 0.000
78.7040 4 78.9420 0 78.7040 0.000 78.7040 0.000 | 78.7040 4 78.7963 0 78.7040 0.000 78.7040 0.000 | 78.7040 3 78.8353 0 78.7040 0.000 78.7040 0.000
78.7200 4 78.9580 0 78.7200 0.000 78.7200 0.000 | 78.7200 1 78.8123 0 78.7200 0.000 78.7200 0.000 | 78.7200 3 78.8513 0 78.7200 0.000 78.7200 0.000
78.7360 2 78.9740 0 78.7360 0.000 78.7360 0.000 | 78.7360 0 78.8283 0 78.7360 0.000 78.7360 0.000 | 78.7360 1 78.8673 0 78.7360 0.000 78.7360 0.000
78.7520 2 78.9900 0 78.7520 0.000 78.7520 0.000 | 78.7520 1 78.8443 0 78.7520 0.000 78.7520 0.000 | 78.7520 1 78.8833 0 78.7520 0.000 78.7520 0.000
78.7680 1 79.0060 0 78.7680 0.000 78.7680 0.000 | 78.7680 2 78.8603 0 78.7680 0.000 78.7680 0.000 | 78.7680 1 78.8993 0 78.7680 0.000 78.7680 0.000
78.7840 2 79.0220 0 78.7840 0.000 78.7840 0.000 | 78.7840 4 78.8763 0 78.7840 0.000 78.7840 0.000 | 78.7840 1 78.9153 0 78.7840 0.000 78.7840 0.000
78.8000 1 79.0380 0 78.8000 0.000 78.8000 0.000 | 78.8000 2 78.8923 0 78.8000 0.000 78.8000 0.000 | 78.8000 1 78.9313 0 78.8000 0.000 78.8000 0.000
78.8160 2 79.0540 0 78.8160 0.000 78.8160 0.000 | 78.8160 2 78.9083 0 78.8160 0.000 78.8160 0.000 | 78.8160 4 78.9473 0 78.8160 0.000 78.8160 0.000
78.8320 1 79.0700 0 78.8320 0.000 78.8320 0.000 | 78.8320 2 78.9243 0 78.8320 0.000 78.8320 0.000 | 78.8320 2 78.9633 0 78.8320 0.000 78.8320 0.000
78.8480 1 79.0860 0 78.8480 0.000 78.8480 0.000 | 78.8480 2 78.9403 0 78.8480 0.000 78.8480 0.000 | 78.8480 4 78.9793 0 78.8480 0.000 78.8480 0.000
78.8640 0 79.1020 0 78.8640 0.000 78.8640 0.000 | 78.8640 3 78.9563 0 78.8640 0.000 78.8640 0.000 | 78.8640 1 78.9953 0 78.8640 0.000 78.8640 0.000
78.8800 2 79.1180 0 78.8800 0.000 78.8800 0.000 | 78.8800 1 78.9723 0 78.8800 0.000 78.8800 0.000 | 78.8800 1 79.0113 0 78.8800 0.000 78.8800 0.000
78.8960 4 79.1340 0 78.8960 0.000 78.8960 0.000 | 78.8960 0 78.9883 1 78.8960 0.000 78.8960 0.000 | 78.8960 1 79.0273 0 78.8960 0.000 78.8960 0.000
78.9120 1 79.1500 0 78.9120 0.000 78.9120 0.000 | 78.9120 3 79.0043 0 78.9120 0.000 78.9120 0.000 | 78.9120 3 79.0433 0 78.9120 0.000 78.9120 0.000
78.9280 4 79.1660 0 78.9280 0.000 78.9280 0.000 | 78.9280 2 79.0203 0 78.9280 0.000 78.9280 0.000 | 78.9280 1 79.0593 0 78.9280 0.000 78.9280 0.000
78.9440 4 79.1820 0 78.9440 0.000 78.9440 0.000 | 78.9440 3 79.0363 0 78.9440 0.000 78.9440 0.000 | 78.9440 0 79.0753 0 78.9440 0.000 78.9440 0.000
78.9600 0 79.1980 0 78.9600 0.000 78.9600 0.000 | 78.9600 2 79.0523 0 78.9600 0.000 78.9600 0.000 | 78.9600 4 79.0913 0 78.9600 0.000 78.9600 0.000
78.9760 0 79.2140 1 78.9760 0.000 78.9760 0.000 | 78.9760 4 79.0683 0 78.9760 0.000 78.9760 0.000 | 78.9760 0 79.1073 0 78.9760 0.000 78.9760 0.000
78.9920 4 79.2300 0 78.9920 0.000 78.9920 0.000 | 78.9920 1 79.0843 0 78.9920 0.000 78.9920 0.000 | 78.9920 4 79.1233 0 78.9920 0.000 78.9920 0.000
79.0080 1 79.2460 0 79.0080 0.000 79.0080 0.000 | 79.0080 1 79.1003 0 79.0080 0.000 79.0080 0.000 | 79.0080 1 79.1393 0 79.0080 0.000 79.0080 0.000
79.0240 5 79.2620 1 79.0240 0.000 79.0240 0.000 | 79.0240 4 79.1163 0 79.0240 0.000 79.0240 0.000 | 79.0240 4 79.1553 0 79.0240 0.000 79.0240 0.000
79.0400 1 79.2780 0 79.0400 0.000 79.0400 0.000 | 79.0400 3 79.1323 1 79.0400 0.000 79.0400 0.000 | 79.0400 2 79.1713 0 79.0400 0.000 79.0400 0.000
79.0560 2 79.2940 0 79.0560 0.000 79.0560 0.000 | 79.0560 1 79.1483 0 79.0560 0.000 79.0560 0.000 | 79.0560 2 79.1873 0 79.0560 0.000 79.0560 0.000
79.0720 1 79.3100 0 79.0720 0.000 79.0720 0.000 | 79.0720 0 79.1643 0 79.0720 0.000 79.0720 0.000 | 79.0720 0 79.2033 0 79.0720 0.000 79.0720 0.000
79.0880 2 79.3260 0 79.0880 0.000 79.0880 0.000 | 79.0880 1 79.1803 0 79.0880 0.000 79.0880 0.000 | 79.0880 1 79.2193 0 79.0880 0.000 79.0880 0.000
79.1040 1 79.3420 0 79.1040 0.000 79.1040 0.000 | 79.1040 0 79.1963 0 79.1040 0.000 79.1040 0.000 | 79.1040 4 79.2353 0 79.1040 0.000 79.1040 0.000
79.1200 0 79.3580 0 79.1200 0.000 79.1200 0.000 | 79.1200 3 79.2123 0 79.1200 0.000 79.1200 0.000 | 79.1200 1 79.2513 0 79.1200 0.000 79.1200 0.000
79.1360 3 79.3740 0 79.1360 0.000 79.1360 0.000 | 79.1360 0 79.2283 0 79.1360 0.000 79.1360 0.000 | 79.1360 2 79.2673 0 79.1360 0.000 79.1360 0.000
79.1520 2 79.3900 0 79.1520 0.000 79.1520 0.000 | 79.1520 2 79.2443 0 79.1520 0.000 79.1520 0.000 | 79.1520 1 79.2833 0 79.1520 0.000 79.1520 0.000
79.1680 2 79.4060 0 79.1680 0.000 79.1680 0.000 | 79.1680 4 79.2603 0 79.1680 0.000 79.1680 0.000 | 79.1680 3 79.2993 0 79.1680 0.000 79.1680 0.000
79.1840 2 79.4220 0 79.1840 0.000 79.1840 0.000 | 79.1840 1 79.2763 0 79.1840 0.000 79.1840 0.000 | 79.1840 1 79.3153 0 79.1840 0.000 79.1840 0.000
79.2000 2 79.4380 0 79.2000 0.000 79.2000 0.000 | 79.2000 1 79.2923 0 79.2000 0.000 79.2000 0.000 | 79.2000 2 79.3313 0 79.2000 0.000 79.2000 0.000
79.2160 1 79.4540 0 79.2160 0.000 79.2160 0.000 | 79.2160 2 79.3083 1 79.2160 0.000 79.2160 0.000 | 79.2160 0 79.3473 0 79.2160 0.000 79.2160 0.000
79.2320 0 79.4700 0 79.2320 0.000 79.2320 0.000 | 79.2320 2 79.3243 0 79.2320 0.000 79.2320 0.000 | 79.2320 3 79.3633 0 79.2320 0.000 79.2320 0.000
79.2480 2 79.4860 0 79.2480 0.000 79.2480 0.000 | 79.2480 1 79.3403 0 79.2480 0.000 79.2480 0.000 | 79.2480 0 79.3793 0 79.2480 0.000 79.2480 0.000
79.2640 4 79.5020 0 79.2640 0.000 79.2640 0.000 | 79.2640 3 79.3563 0 79.2640 0.000 79.2640 0.000 | 79.2640 1 79.3953 0 79.2640 0.000 79.2640 0.000
79.2800 5 79.5180 0 79.2800 0.000 79.2800 0.000 | 79.2800 0 79.3723 1 79.2800 0.000 79.2800 0.000 | 79.2800 0 79.4113 0 79.2800 0.000 79.2800 0.000
79.2960 3 79.5340 1 79.2960 0.000 79.2960 0.000 | 79.2960 1 79.3883 0 79.2960 0.000 79.2960 0.000 | 79.2960 1 79.4273 1 79.2960 0.000 79.2960 0.000
79.3120 2 79.5500 0 79.3120 0.000 79.3120 0.000 | 79.3120 0 79.4043 0 79.3120 0.000 79.3120 0.000 | 79.3120 0 79.4433 0 79.3120 0.000 79.3120 0.000
79.3280 1 79.5660 0 79.3280 0.000 79.3280 0.000 | 79.3280 1 79.4203 0 79.3280 0.000 79.3280 0.000 | 79.3280 3 79.4593 0 79.3280 0.000 79.3280 0.000
79.3440 2 79.5820 0 79.3440 0.000 79.3440 0.000 | 79.3440 1 79.4363 1 79.3440 0.000 79.3440 0.000 | 79.3440 2 79.4753 0 79.3440 0.000 79.3440 0.000
79.3600 4 79.5980 0 79.3600 0.000 79.3600 0.000 | 79.3600 1 79.4523 0 79.3600 0.000 79.3600 0.000 | 79.3600 1 79.4913 0 79.3600 0.000 79.3600 0.000
79.3760 5 79.6140 0 79.3760 0.000 79.3760 0.000 | 79.3760 4 79.4683 0 79.3760 0.000 79.3760 0.000 | 79.3760 1 79.5073 0 79.3760 0.000 79.3760 0.000
79.3920 2 79.6300 0 79.3920 0.000 79.3920 0.000 | 79.3920 2 79.4843 0 79.3920 0.000 79.3920 0.000 | 79.3920 0 79.5233 0 79.3920 0.000 79.3920 0.000
79.4080 1 79.6460 0 79.4080 0.000 79.4080 0.000 | 79.4080 1 79.5003 0 79.4080 0.000 79.4080 0.000 | 79.4080 1 79.5393 0 79.4080 0.000 79.4080 0.000
79.4240 3 79.6620 0 79.4240 0.000 79.4240 0.000 | 79.4240 0 79.5163 0 79.4240 0.000 79.4240 0.000 | 79.4240 2 79.5553 0 79.4240 0.000 79.4240 0.000
79.4400 5 79.6780 0 79.4400 0.000 79.4400 0.000 | 79.4400 1 79.5323 0 79.4400 0.000 79.4400 0.000 | 79.4400 1 79.5713 0 79.4400 0.000 79.4400 0.000
79.4560 1 79.6940 0 79.4560 0.000 79.4560 0.000 | 79.4560 2 79.5483 0 79.4560 0.000 79.4560 0.000 | 79.4560 0 79.5873 0 79.4560 0.000 79.4560 0.000
79.4720 2 79.7100 0 79.4720 0.000 79.4720 0.000 | 79.4720 3 79.5643 0 79.4720 0.000 79.4720 0.000 | 79.4720 4 79.6033 0 79.4720 0.000 79.4720 0.000
79.4880 2 79.7260 0 79.4880 0.000 79.4880 0.000 | 79.4880 2 79.5803 0 79.4880 0.000 79.4880 0.000 | 79.4880 2 79.6193 0 79.4880 0.000 79.4880 0.000
79.5040 1 79.7420 0 79.5040 0.000 79.5040 0.000 | 79.5040 0 79.5963 0 79.5040 0.000 79.5040 0.000 | 79.5040 3 79.6353 0 79.5040 0.000 79.5040 0.000
79.5200 0 79.7580 0 79.5200 0.000 79.5200 0.000 | 79.5200 1 79.6123 0 79.5200 0.000 79.5200 0.000 | 79.5200 1 79.6513 0 79.5200 0.000 79.5200 0.000
79.5360 4 79.7740 0 79.5360 0.000 79.5360 0.000 | 79.5360 1 79.6283 0 79.5360 0.000 79.5360 0.000 | 79.5360 2 79.6673 0 79.5360 0.000 79.5360 0.000
79.5520 3 79.7900 0 79.5520 0.000 79.5520 0.000 | 79.5520 0 79.6443 0 79.5520 0.000 79.5520 0.000 | 79.5520 0 79.6833 0 79.5520 0.000 79.5520 0.000
79.5680 3 79.8060 0 79.5680 0.000 79.5680 0.000 | 79.5680 3 79.6603 0 79.5680 0.000 79.5680 0.000 | 79.5680 0 79.6993 0 79.5680 0.000 79.5680 0.000
79.5840 0 79.8220 0 79.5840 0.000 79.5840 0.000 | 79.5840 1 79.6763 0 79.5840 0.000 79.5840 0.000 | 79.5840 2 79.7153 0 79.5840 0.000 79.5840 0.000
79.6000 2 79.8380 0 79.6000 0.000 79.6000 0.000 | 79.6000 0 79.6923 0 79.6000 0.000 79.6000 0.000 | 79.6000 1 79.7313 0 79.6000 0.000 79.6000 0.000
79.6160 3 79.8540 0 79.6160 0.000 79.6160 0.000 | 79.6160 0 79.7083 0 79.6160 0.000 79.6160 0.000 | 79.6160 2 79.7473 0 79.6160 0.000 79.6160 0.000
79.6320 3 79.8700 0 79.6320 0.000 79.6320 0.000 | 79.6320 1 79.7243 0 79.6320 0.000 79.6320 0.000 | 79.6320 4 79.7633 0 79.6320 0.000 79.6320 0.000
79.6480 0 79.8860 0 79.6480 0.000 79.6480 0.000 | 79.6480 2 79.7403 0 79.6480 0.000 79.6480 0.000 | 79.6480 0 79.7793 0 79.6480 0.000 79.6480 0.000
79.6640 3 79.9020 0 79.6640 0.000 79.6640 0.000 | 79.6640 1 79.7563 0 79.6640 0.000 79.6640 0.000 | 79.6640 0 79.7953 0 79.6640 0.000 79.6640 0.000
79.6800 0 79.9180 0 79.6800 0.000 79.6800 0.000 | 79.6800 0 79.7723 0 79.6800 0.000 79.6800 0.000 | 79.6800 2 79.8113 0 79.6800 0.000 79.6800 0.000
79.6960 4 79.9340 0 79.6960 0.000 79.6960 0.000 | 79.6960 3 79.7883 0 79.6960 0.000 79.6960 0.000 | 79.6960 3 79.8273 0 79.6960 0.000 79.6960 0.000
79.7120 2 79.9500 0 79.7120 0.000 79.7120 0.000 | 79.7120 1 79.8043 0 79.7120 0.000 79.7120 0.000 | 79.7120 1 79.8433 0 79.7120 0.000 79.7120 0.000
79.7280 1 79.9660 0 79.7280 0.000 79.7280 0.000 | 79.7280 3 79.8203 0 79.7280 0.000 79.7280 0.000 | 79.7280 2 79.8593 0 79.7280 0.000 79.7280 0.000
79.7440 1 79.9820 0 79.7440 0.000 79.7440 0.000 | 79.7440 1 79.8363 0 79.7440 0.000 79.7440 0.000 | 79.7440 1 79.8753 0 79.7440 0.000 79.7440 0.000
79.7600 0 79.9980 0 79.7600 0.000 79.7600 0.000 | 79.7600 1 79.8523 0 79.7600 0.000 79.7600 0.000 | 79.7600 3 79.8913 0 79.7600 0.000 79.7600 0.000
79.7760 0 80.0140 0 79.7760 0.000 79.7760 0.000 | 79.7760 1 79.8683 0 79.7760 0.000 79.7760 0.000 | 79.7760 1 79.9073 0 79.7760 0.000 79.7760 0.000
79.7920 3 80.0300 0 79.7920 0.000 79.7920 0.000 | 79.7920 0 79.8843 0 79.7920 0.000 79.7920 0.000 | 79.7920 1 79.9233 0 79.7920 0.000 79.7920 0.000
79.8080 2 80.0460 0 79.8080 0.000 79.8080 0.000 | 79.8080 3 79.9003 0 79.8080 0.000 79.8080 0.000 | 79.8080 1 79.9393 0 79.8080 0.000 79.8080 0.000
79.8240 4 80.0620 0 79.8240 0.000 79.8240 0.000 | 79.8240 2 79.9163 0 79.8240 0.000 79.8240 0.000 | 79.8240 4 79.9553 0 79.8240 0.000 79.8240 0.000
79.8400 2 80.0780 0 79.8400 0.000 79.8400 0.000 | 79.8400 1 79.9323 0 79.8400 0.000 79.8400 0.000 | 79.8400 3 79.9713 0 79.8400 0.000 79.8400 0.000
79.8560 2 80.0940 0 79.8560 0.000 79.8560 0.000 | 79.8560 2 79.9483 0 79.8560 0.000 79.8560 0.000 | 79.8560 1 79.9873 1 79.8560 0.000 79.8560 0.000
79.8720 2 80.1100 0 79.8720 0.000 79.8720 0.000 | 79.8720 3 79.9643 0 79.8720 0.000 79.8720 0.000 | 79.8720 1 80.0033 0 79.8720 0.000 79.8720 0.000
79.8880 3 80.1260 0 79.8880 0.000 79.8880 0.000 | 79.8880 3 79.9803 0 79.8880 0.000 79.8880 0.000 | 79.8880 1 80.0193 0 79.8880 0.000 79.8880 0.000
79.9040 1 80.1420 0 79.9040 0.000 79.9040 0.000 | 79.9040 2 79.9963 0 79.9040 0.000 79.9040 0.000 | 79.9040 2 80.0353 0 79.9040 0.000 79.9040 0.000
79.9200 2 80.1580 0 79.9200 0.000 79.9200 0.000 | 79.9200 3 80.0123 0 79.9200 0.000 79.9200 0.000 | 79.9200 0 80.0513 0 79.9200 0.000 79.9200 0.000
79.9360 3 80.1740 1 79.9360 0.000 79.9360 0.000 | 79.9360 1 80.0283 0 79.9360 0.000 79.9360 0.000 | 79.9360 2 80.0673 0 79.9360 0.000 79.9360 0.000
79.9520 4 80.1900 0 79.9520 0.000 79.9520 0.000 | 79.9520 1 80.0443 0 79.9520 0.000 79.9520 0.000 | 79.9520 5 80.0833 0 79.9520 0.000 79.9520 0.000
79.9680 4 80.2060 0 79.9680 0.000 79.9680 0.000 | 79.9680 0 80.0603 0 79.9680 0.000 79.9680 0.000 | 79.9680 0 80.0993 0 79.9680 0.000 79.9680 0.000
79.9840 2 80.2220 0 79.9840 0.000 79.9840 0.000 | 79.9840 2 80.0763 0 79.9840 0.000 79.9840 0.000 | 79.9840 2 80.1153 0 79.9840 0.000 79.9840 0.000
80.0000 1 80.2380 0 80.0000 0.000 80.0000 0.000 | 80.0000 2 80.0923 0 80.0000 0.000 80.0000 0.000 | 80.0000 3 80.1313 0 80.0000 0.000 80.0000 0.000
80.0160 1 80.2540 0 80.0160 0.000 80.0160 0.000 | 80.0160 0 80.1083 0 80.0160 0.000 80.0160 0.000 | 80.0160 1 80.1473 0 80.0160 0.000 80.0160 0.000
80.0320 2 80.2700 0 80.0320 0.000 80.0320 0.000 | 80.0320 0 80.1243 0 80.0320 0.000 80.0320 0.000 | 80.0320 2 80.1633 0 80.0320 0.000 80.0320 0.000
80.0480 4 80.2860 0 80.0480 0.000 80.0480 0.000 | 80.0480 4 80.1403 0 80.0480 0.000 80.0480 0.000 | 80.0480 3 80.1793 0 80.0480 0.000 80.0480 0.000
80.0640 1 80.3020 0 80.0640 0.000 80.0640 0.000 | 80.0640 0 80.1563 0 80.0640 0.000 80.0640 0.000 | 80.0640 4 80.1953 0 80.0640 0.000 80.0640 0.000
80.0800 1 80.3180 0 80.0800 0.000 80.0800 0.000 | 80.0800 2 80.1723 0 80.0800 0.000 80.0800 0.000 | 80.0800 2 80.2113 0 80.0800 0.000 80.0800 0.000
80.0960 1 80.3340 1 80.0960 0.000 80.0960 0.000 | 80.0960 3 80.1883 0 80.0960 0.000 80.0960 0.000 | 80.0960 1 80.2273 0 80.0960 0.000 80.0960 0.000
80.1120 5 80.3500 0 80.1120 0.000 80.1120 0.000 | 80.1120 2 80.2043 0 80.1120 0.000 80.1120 0.000 | 80.1120 2 80.2433 0 80.1120 0.000 80.1120 0.000
80.1280 1 80.3660 0 80.1280 0.000 80.1280 0.000 | 80.1280 2 80.2203 0 80.1280 0.000 80.1280 0.000 | 80.1280 2 80.2593 0 80.1280 0.000 80.1280 0.000
80.1440 3 80.3820 0 80.1440 0.000 80.1440 0.000 | 80.1440 2 80.2363 1 80.1440 0.000 80.1440 0.000 | 80.1440 2 80.2753 0 80.1440 0.000 80.1440 0.000
80.1600 2 80.3980 0 80.1600 0.000 80.1600 0.000 | 80.1600 0 80.2523 0 80.1600 0.000 80.1600 0.000 | 80.1600 1 80.2913 0 80.1600 0.000 80.1600 0.000
80.1760 1 80.4140 0 80.1760 0.000 80.1760 0.000 | 80.1760 0 80.2683 1 80.1760 0.000 80.1760 0.000 | 80.1760 1 80.3073 0 80.1760 0.000 80.1760 0.000
80.1920 0 80.4300 0 80.1920 0.000 80.1920 0.000 | 80.1920 2 80.2843 0 80.1920 0.000 80.1920 0.000 | 80.1920 0 80.3233 0 80.1920 0.000 80.1920 0.000
80.2080 3 80.4460 0 80.2080 0.000 80.2080 0.000 | 80.2080 0 80.3003 1 80.2080 0.000 80.2080 0.000 | 80.2080 3 80.3393 0 80.2080 0.000 80.2080 0.000
80.2240 0 80.4620 0 80.2240 0.000 80.2240 0.000 | 80.2240 0 80.3163 0 80.2240 0.000 80.2240 0.000 | 80.2240 1 80.3553 0 80.2240 0.000 80.2240 0.000
80.2400 3 80.4780 0 80.2400 0.000 80.2400 0.000 | 80.2400 1 80.3323 0 80.2400 0.000 80.2400 0.000 | 80.2400 2 80.3713 0 80.2400 0.000 80.2400 0.000
80.2560 0 80.4940 0 80.2560 0.000 80.2560 0.000 | 80.2560 0 80.3483 0 80.2560 0.000 80.2560 0.000 | 80.2560 2 80.3873 0 80.2560 0.000 80.2560 0.000
80.2720 2 80.5100 0 80.2720 0.000 80.2720 0.000 | 80.2720 2 80.3643 0 80.2720 0.000 80.2720 0.000 | 80.2720 4 80.4033 0 80.2720 0.000 80.2720 0.000
80.2880 3 80.5260 0 80.2880 0.000 80.2880 0.000 | 80.2880 3 80.3803 0 80.2880 0.000 80.2880 0.000 | 80.2880 6 80.4193 0 80.2880 0.000 80.2880 0.000
80.3040 1 80.5420 0 80.3040 0.000 80.3040 0.000 | 80.3040 1 80.3963 0 80.3040 0.000 80.3040 0.000 | 80.3040 3 80.4353 0 80.3040 0.000 80.3040 0.000
80.3200 3 80.5580 0 80.3200 0.000 80.3200 0.000 | 80.3200 1 80.4123 0 80.3200 0.000 80.3200 0.000 | 80.3200 3 80.4513 0 80.3200 0.000 80.3200 0.000
80.3360 3 80.5740 0 80.3360 0.000 80.3360 0.000 | 80.3360 2 80.4283 0 80.3360 0.000 80.3360 0.000 | 80.3360 2 80.4673 0 80.3360 0.000 80.3360 0.000
80.3520 2 80.5900 0 80.3520 0.000 80.3520 0.000 | 80.3520 1 80.4443 0 80.3520 0.000 80.3520 0.000 | 80.3520 2 80.4833 0 80.3520 0.000 80.3520 0.000
80.3680 2 80.6060 0 80.3680 0.000 80.3680 0.000 | 80.3680 3 80.4603 0 80.3680 0.000 80.3680 0.000 | 80.3680 0 80.4993 0 80.3680 0.000 80.3680 0.000
80.3840 0 80.6220 0 80.3840 0.000 80.3840 0.000 | 80.3840 0 80.4763 0 80.3840 0.000 80.3840 0.000 | 80.3840 0 80.5153 0 80.3840 0.000 80.3840 0.000
80.4000 3 80.6380 0 80.4000 0.000 80.4000 0.000 | 80.4000 2 80.4923 0 80.4000 0.000 80.4000 0.000 | 80.4000 2 80.5313 0 80.4000 0.000 80.4000 0.000
80.4160 0 80.6540 0 80.4160 0.000 80.4160 0.000 | 80.4160 4 80.5083 0 80.4160 0.000 80.4160 0.000 | 80.4160 3 80.5473 0 80.4160 0.000 80.4160 0.000
80.4320 1 80.6700 0 80.4320 0.000 80.4320 0.000 | 80.4320 0 80.5243 0 80.4320 0.000 80.4320 0.000 | 80.4320 2 80.5633 0 80.4320 0.000 80.4320 0.000
80.4480 1 80.6860 0 80.4480 0.000 80.4480 0.000 | 80.4480 0 80.5403 1 80.4480 0.000 80.4480 0.000 | 80.4480 0 80.5793 0 80.4480 0.000 80.4480 0.000
80.4640 3 80.7020 0 80.4640 0.000 80.4640 0.000 | 80.4640 0 80.5563 0 80.4640 0.000 80.4640 0.000 | 80.4640 2 80.5953 1 80.4640 0.000 80.4640 0.000
80.4800 2 80.7180 0 80.4800 0.000 80.4800 0.000 | 80.4800 1 80.5723 0 80.4800 0.000 80.4800 0.000 | 80.4800 3 80.6113 0 80.4800 0.000 80.4800 0.000
80.4960 0 80.7340 0 80.4960 0.000 80.4960 0.000 | 80.4960 3 80.5883 0 80.4960 0.000 80.4960 0.000 | 80.4960 0 80.6273 0 80.4960 0.000 80.4960 0.000
80.5120 2 80.7500 0 80.5120 0.000 80.5120 0.000 | 80.5120 2 80.6043 0 80.5120 0.000 80.5120 0.000 | 80.5120 2 80.6433 0 80.5120 0.000 80.5120 0.000
80.5280 1 80.7660 0 80.5280 0.000 80.5280 0.000 | 80.5280 0 80.6203 0 80.5280 0.000 80.5280 0.000 | 80.5280 1 80.6593 0 80.5280 0.000 80.5280 0.000
80.5440 3 80.7820 0 80.5440 0.000 80.5440 0.000 | 80.5440 2 80.6363 0 80.5440 0.000 80.5440 0.000 | 80.5440 1 80.6753 0 80.5440 0.000 80.5440 0.000
80.5600 0 80.7980 0 80.5600 0.000 80.5600 0.000 | 80.5600 3 80.6523 0 80.5600 0.000 80.5600 0.000 | 80.5600 5 80.6913 0 80.5600 0.000 80.5600 0.000
80.5760 1 80.8140 0 80.5760 0.000 80.5760 0.000 | 80.5760 2 80.6683 0 80.5760 0.000 80.5760 0.000 | 80.5760 2 80.7073 0 80.5760 0.000 80.5760 0.000
80.5920 1 80.8300 0 80.5920 0.000 80.5920 0.000 | 80.5920 3 80.6843 0 80.5920 0.000 80.5920 0.000 | 80.5920 1 80.7233 0 80.5920 0.000 80.5920 0.000
80.6080 0 80.8460 0 80.6080 0.000 80.6080 0.000 | 80.6080 2 80.7003 0 80.6080 0.000 80.6080 0.000 | 80.6080 1 80.7393 1 80.6080 0.000 80.6080 0.000
80.6240 2 80.8620 0 80.6240 0.000 80.6240 0.000 | 80.6240 2 80.7163 0 80.6240 0.000 80.6240 0.000 | 80.6240 2 80.7553 0 80.6240 0.000 80.6240 0.000
80.6400 4 80.8780 0 80.6400 0.000 80.6400 0.000 | 80.6400 2 80.7323 0 80.6400 0.000 80.6400 0.000 | 80.6400 3 80.7713 0 80.6400 0.000 80.6400 0.000
80.6560 1 80.8940 0 80.6560 0.000 80.6560 0.000 | 80.6560 2 80.7483 0 80.6560 0.000 80.6560 0.000 | 80.6560 2 80.7873 0 80.6560 0.000 80.6560 0.000
80.6720 3 80.9100 0 80.6720 0.000 80.6720 0.000 | 80.6720 2 80.7643 0 80.6720 0.000 80.6720 0.000 | 80.6720 0 80.8033 0 80.6720 0.000 80.6720 0.000
80.6880 1 80.9260 0 80.6880 0.000 80.6880 0.000 | 80.6880 1 80.7803 0 80.6880 0.000 80.6880 0.000 | 80.6880 2 80.8193 0 80.6880 0.000 80.6880 0.000
80.7040 3 80.9420 0 80.7040 0.000 80.7040 0.000 | 80.7040 0 80.7963 1 80.7040 0.000 80.7040 0.000 | 80.7040 1 80.8353 1 80.7040 0.000 80.7040 0.000
80.7200 2 80.9580 0 80.7200 0.000 80.7200 0.000 | 80.7200 2 80.8123 0 80.7200 0.000 80.7200 0.000 | 80.7200 2 80.8513 0 80.7200 0.000 80.7200 0.000
80.7360 1 80.9740 0 80.7360 0.000 80.7360 0.000 | 80.7360 2 80.8283 0 80.7360 0.000 80.7360 0.000 | 80.7360 2 80.8673 0 80.7360 0.000 80.7360 0.000
80.7520 0 80.9900 0 80.7520 0.000 80.7520 0.000 | 80.7520 2 80.8443 0 80.7520 0.000 80.7520 0.000 | 80.7520 5 80.8833 0 80.7520 0.000 80.7520 0.000
80.7680 1 81.0060 0 80.7680 0.000 80.7680 0.000 | 80.7680 2 80.8603 0 80.7680 0.000 80.7680 0.000 | 80.7680 3 80.8993 0 80.7680 0.000 80.7680 0.000
80.7840 2 81.0220 0 80.7840 0.000 80.7840 0.000 | 80.7840 3 80.8763 0 80.7840 0.000 80.7840 0.000 | 80.7840 2 80.9153 0 80.7840 0.000 80.7840 0.000
80.8000 0 81.0380 0 80.8000 0.000 80.8000 0.000 | 80.8000 2 80.8923 0 80.8000 0.000 80.8000 0.000 | 80.8000 3 80.9313 0 80.8000 0.000 80.8000 0.000
80.8160 1 81.0540 0 80.8160 0.000 80.8160 0.000 | 80.8160 2 80.9083 0 80.8160 0.000 80.8160 0.000 | 80.8160 1 80.9473 0 80.8160 0.000 80.8160 0.000
80.8320 0 81.0700 0 80.8320 0.000 80.8320 0.000 | 80.8320 1 80.9243 0 80.8320 0.000 80.8320 0.000 | 80.8320 1 80.9633 0 80.8320 0.000 80.8320 0.000
80.8480 2 81.0860 0 80.8480 0.000 80.8480 0.000 | 80.8480 1 80.9403 0 80.8480 0.000 80.8480 0.000 | 80.8480 0 80.9793 0 80.8480 0.000 80.8480 0.000
80.8640 3 81.1020 0 80.8640 0.000 80.8640 0.000 | 80.8640 2 80.9563 0 80.8640 0.000 80.8640 0.000 | 80.8640 2 80.9953 0 80.8640 0.000 80.8640 0.000
80.8800 1 81.1180 0 80.8800 0.000 80.8800 0.000 | 80.8800 1 80.9723 0 80.8800 0.000 80.8800 0.000 | 80.8800 1 81.0113 0 80.8800 0.000 80.8800 0.000
80.8960 1 81.1340 0 80.8960 0.000 80.8960 0.000 | 80.8960 2 80.9883 1 80.8960 0.000 80.8960 0.000 | 80.8960 0 81.0273 0 80.8960 0.000 80.8960 0.000
80.9120 0 81.1500 0 80.9120 0.000 80.9120 0.000 | 80.9120 1 81.0043 0 80.9120 0.000 80.9120 0.000 | 80.9120 2 81.0433 0 80.9120 0.000 80.9120 0.000
80.9280 1 81.1660 0 80.9280 0.000 80.9280 0.000 | 80.9280 1 81.0203 0 80.9280 0.000 80.9280 0.000 | 80.9280 1 81.0593 0 80.9280 0.000 80.9280 0.000
80.9440 2 81.1820 0 80.9440 0.000 80.9440 0.000 | 80.9440 3 81.0363 0 80.9440 0.000 80.9440 0.000 | 80.9440 1 81.0753 0 80.9440 0.000 80.9440 0.000
80.9600 3 81.1980 0 80.9600 0.000 80.9600 0.000 | 80.9600 0 81.0523 0 80.9600 0.000 80.9600 0.000 | 80.9600 3 81.0913 0 80.9600 0.000 80.9600 0.000
80.9760 1 81.2140 0 80.9760 0.000 80.9760 0.000 | 80.9760 1 81.0683 0 80.9760 0.000 80.9760 0.000 | 80.9760 2 81.1073 0 80.9760 0.000 80.9760 0.000
80.9920 2 81.2300 0 80.9920 0.000 80.9920 0.000 | 80.9920 3 81.0843 0 80.9920 0.000 80.9920 0.000 | 80.9920 1 81.1233 0 80.9920 0.000 80.9920 0.000
81.0080 2 81.2460 0 81.0080 0.000 81.0080 0.000 | 81.0080 1 81.1003 0 81.0080 0.000 81.0080 0.000 | 81.0080 2 81.1393 0 81.0080 0.000 81.0080 0.000
81.0240 2 81.2620 0 81.0240 0.000 81.0240 0.000 | 81.0240 0 81.1163 0 81.0240 0.000 81.0240 0.000 | 81.0240 2 81.1553 0 81.0240 0.000 81.0240 0.000
81.0400 1 81.2780 0 81.0400 0.000 81.0400 0.000 | 81.0400 2 81.1323 0 81.0400 0.000 81.0400 0.000 | 81.0400 5 81.1713 0 81.0400 0.000 81.0400 0.000
81.0560 2 81.2940 0 81.0560 0.000 81.0560 0.000 | 81.0560 2 81.1483 0 81.0560 0.000 81.0560 0.000 | 81.0560 2 81.1873 0 81.0560 0.000 81.0560 0.000
81.0720 0 81.3100 0 81.0720 0.000 81.0720 0.000 | 81.0720 1 81.1643 0 81.0720 0.000 81.0720 0.000 | 81.0720 2 81.2033 0 81.0720 0.000 81.0720 0.000
81.0880 3 81.3260 0 81.0880 0.000 81.0880 0.000 | 81.0880 1 81.1803 0 81.0880 0.000 81.0880 0.000 | 81.0880 3 81.2193 0 81.0880 0.000 81.0880 0.000
81.1040 1 81.3420 0 81.1040 0.000 81.1040 0.000 | 81.1040 1 81.1963 1 81.1040 0.000 81.1040 0.000 | 81.1040 2 81.2353 0 81.1040 0.000 81.1040 0.000
81.1200 3 81.3580 0 81.1200 0.000 81.1200 0.000 | 81.1200 0 81.2123 0 81.1200 0.000 81.1200 0.000 | 81.1200 0 81.2513 0 81.1200 0.000 81.1200 0.000
81.1360 1 81.3740 0 81.1360 0.000 81.1360 0.000 | 81.1360 4 81.2283 0 81.1360 0.000 81.1360 0.000 | 81.1360 0 81.2673 0 81.1360 0.000 81.1360 0.000
81.1520 2 81.3900 0 81.1520 0.000 81.1520 0.000 | 81.1520 2 81.2443 0 81.1520 0.000 81.1520 0.000 | 81.1520 1 81.2833 0 81.1520 0.000 81.1520 0.000
81.1680 1 81.4060 0 81.1680 0.000 81.1680 0.000 | 81.1680 1 81.2603 0 81.1680 0.000 81.1680 0.000 | 81.1680 2 81.2993 0 81.1680 0.000 81.1680 0.000
81.1840 3 81.4220 0 81.1840 0.000 81.1840 0.000 | 81.1840 3 81.2763 0 81.1840 0.000 81.1840 0.000 | 81.1840 1 81.3153 0 81.1840 0.000 81.1840 0.000
81.2000 2 81.4380 0 81.2000 0.000 81.2000 0.000 | 81.2000 3 81.2923 0 81.2000 0.000 81.2000 0.000 | 81.2000 5 81.3313 0 81.2000 0.000 81.2000 0.000
81.2160 3 81.4540 0 81.2160 0.000 81.2160 0.000 | 81.2160 2 81.3083 0 81.2160 0.000 81.2160 0.000 | 81.2160 3 81.3473 0 81.2160 0.000 81.2160 0.000
81.2320 0 81.4700 1 81.2320 0.000 81.2320 0.000 | 81.2320 4 81.3243 0 81.2320 0.000 81.2320 0.000 | 81.2320 3 81.3633 0 81.2320 0.000 81.2320 0.000
81.2480 2 81.4860 0 81.2480 0.000 81.2480 0.000 | 81.2480 1 81.3403 0 81.2480 0.000 81.2480 0.000 | 81.2480 0 81.3793 0 81.2480 0.000 81.2480 0.000
81.2640 1 81.5020 0 81.2640 0.000 81.2640 0.000 | 81.2640 2 81.3563 0 81.2640 0.000 81.2640 0.000 | 81.2640 1 81.3953 0 81.2640 0.000 81.2640 0.000
81.2800 1 81.5180 0 81.2800 0.000 81.2800 0.000 | 81.2800 4 81.3723 0 81.2800 0.000 81.2800 0.000 | 81.2800 1 81.4113 0 81.2800 0.000 81.2800 0.000
81.2960 0 81.5340 0 81.2960 0.000 81.2960 0.000 | 81.2960 4 81.3883 0 81.2960 0.000 81.2960 0.000 | 81.2960 2 81.4273 0 81.2960 0.000 81.2960 0.000
81.3120 4 81.5500 0 81.3120 0.000 81.3120 0.000 | 81.3120 1 81.4043 0 81.3120 0.000 81.3120 0.000 | 81.3120 4 81.4433 0 81.3120 0.000 81.3120 0.000
81.3280 2 81.5660 0 81.3280 0.000 81.3280 0.000 | 81.3280 1 81.4203 0 81.3280 0.000 81.3280 0.000 | 81.3280 0 81.4593 0 81.3280 0.000 81.3280 0.000
81.3440 2 81.5820 0 81.3440 0.000 81.3440 0.000 | 81.3440 2 81.4363 0 81.3440 0.000 81.3440 0.000 | 81.3440 3 81.4753 1 81.3440 0.000 81.3440 0.000
81.3600 3 81.5980 0 81.3600 0.000 81.3600 0.000 | 81.3600 0 81.4523 0 81.3600 0.000 81.3600 0.000 | 81.3600 1 81.4913 0 81.3600 0.000 81.3600 0.000
81.3760 2 81.6140 0 81.3760 0.000 81.3760 0.000 | 81.3760 2 81.4683 1 81.3760 0.000 81.3760 0.000 | 81.3760 2 81.5073 0 81.3760 0.000 81.3760 0.000
81.3920 1 81.6300 0 81.3920 0.000 81.3920 0.000 | 81.3920 2 81.4843 0 81.3920 0.000 81.3920 0.000 | 81.3920 2 81.5233 0 81.3920 0.000 81.3920 0.000
81.4080 2 81.6460 0 81.4080 0.000 81.4080 0.000 | 81.4080 0 81.5003 0 81.4080 0.000 81.4080 0.000 | 81.4080 1 81.5393 0 81.4080 0.000 81.4080 0.000
81.4240 2 81.6620 0 81.4240 0.000 81.4240 0.000 | 81.4240 1 81.5163 0 81.4240 0.000 81.4240 0.000 | 81.4240 1 81.5553 0 81.4240 0.000 81.4240 0.000
81.4400 3 81.6780 0 81.4400 0.000 81.4400 0.000 | 81.4400 2 81.5323 0 81.4400 0.000 81.4400 0.000 | 81.4400 2 81.5713 0 81.4400 0.000 81.4400 0.000
81.4560 1 81.6940 0 81.4560 0.000 81.4560 0.000 | 81.4560 1 81.5483 0 81.4560 0.000 81.4560 0.000 | 81.4560 0 81.5873 0 81.4560 0.000 81.4560 0.000
81.4720 1 81.7100 0 81.4720 0.000 81.4720 0.000 | 81.4720 1 81.5643 0 81.4720 0.000 81.4720 0.000 | 81.4720 4 81.6033 0 81.4720 0.000 81.4720 0.000
81.4880 2 81.7260 0 81.4880 0.000 81.4880 0.000 | 81.4880 1 81.5803 0 81.4880 0.000 81.4880 0.000 | 81.4880 3 81.6193 0 81.4880 0.000 81.4880 0.000
81.5040 1 81.7420 0 81.5040 0.000 81.5040 0.000 | 81.5040 0 81.5963 0 81.5040 0.000 81.5040 0.000 | 81.5040 2 81.6353 0 81.5040 0.000 81.5040 0.000
81.5200 5 81.7580 0 81.5200 0.000 81.5200 0.000 | 81.5200 0 81.6123 0 81.5200 0.000 81.5200 0.000 | 81.5200 1 81.6513 0 81.5200 0.000 81.5200 0.000
81.5360 1 81.7740 0 81.5360 0.000 81.5360 0.000 | 81.5360 3 81.6283 0 81.5360 0.000 81.5360 0.000 | 81.5360 2 81.6673 0 81.5360 0.000 81.5360 0.000
81.5520 4 81.7900 0 81.5520 0.000 81.5520 0.000 | 81.5520 3 81.6443 0 81.5520 0.000 81.5520 0.000 | 81.5520 0 81.6833 0 81.5520 0.000 81.5520 0.000
81.5680 3 81.8060 0 81.5680 0.000 81.5680 0.000 | 81.5680 1 81.6603 0 81.5680 0.000 81.5680 0.000 | 81.5680 1 81.6993 0 81.5680 0.000 81.5680 0.000
81.5840 2 81.8220 0 81.5840 0.000 81.5840 0.000 | 81.5840 1 81.6763 0 81.5840 0.000 81.5840 0.000 | 81.5840 2 81.7153 0 81.5840 0.000 81.5840 0.000
81.6000 3 81.8380 0 81.6000 0.000 81.6000 0.000 | 81.6000 1 81.6923 0 81.6000 0.000 81.6000 0.000 | 81.6000 1 81.7313 0 81.6000 0.000 81.6000 0.000
81.6160 3 81.8540 0 81.6160 0.000 81.6160 0.000 | 81.6160 2 81.7083 0 81.6160 0.000 81.6160 0.000 | 81.6160 2 81.7473 0 81.6160 0.000 81.6160 0.000
81.6320 0 81.8700 0 81.6320 0.000 81.6320 0.000 | 81.6320 2 81.7243 1 81.6320 0.000 81.6320 0.000 | 81.6320 5 81.7633 0 81.6320 0.000 81.6320 0.000
81.6480 2 81.8860 0 81.6480 0.000 81.6480 0.000 | 81.6480 2 81.7403 0 81.6480 0.000 81.6480 0.000 | 81.6480 1 81.7793 0 81.6480 0.000 81.6480 0.000
81.6640 2 81.9020 0 81.6640 0.000 81.6640 0.000 | 81.6640 1 81.7563 1 81.6640 0.000 81.6640 0.000 | 81.6640 2 81.7953 0 81.6640 0.000 81.6640 0.000
81.6800 1 81.9180 0 81.6800 0.000 81.6800 0.000 | 81.6800 0 81.7723 1 81.6800 0.000 81.6800 0.000 | 81.6800 2 81.8113 0 81.6800 0.000 81.6800 0.000
81.6960 2 81.9340 1 81.6960 0.000 81.6960 0.000 | 81.6960 1 81.7883 0 81.6960 0.000 81.6960 0.000 | 81.6960 0 81.8273 0 81.6960 0.000 81.6960 0.000
81.7120 5 81.9500 0 81.7120 0.000 81.7120 0.000 | 81.7120 1 81.8043 0 81.7120 0.000 81.7120 0.000 | 81.7120 0 81.8433 0 81.7120 0.000 81.7120 0.000
81.7280 2 81.9660 0 81.7280 0.000 81.7280 0.000 | 81.7280 2 81.8203 0 81.7280 0.000 81.7280 0.000 | 81.7280 3 81.8593 0 81.7280 0.000 81.7280 0.000
81.7440 2 81.9820 0 81.7440 0.000 81.7440 0.000 | 81.7440 2 81.8363 0 81.7440 0.000 81.7440 0.000 | 81.7440 4 81.8753 0 81.7440 0.000 81.7440 0.000
81.7600 1 81.9980 1 81.7600 0.000 81.7600 0.000 | 81.7600 3 81.8523 0 81.7600 0.000 81.7600 0.000 | 81.7600 1 81.8913 2 81.7600 0.000 81.7600 0.000
81.7760 0 82.0140 0 81.7760 0.000 81.7760 0.000 | 81.7760 0 81.8683 0 81.7760 0.000 81.7760 0.000 | 81.7760 2 81.9073 0 81.7760 0.000 81.7760 0.000
81.7920 1 82.0300 0 81.7920 0.000 81.7920 0.000 | 81.7920 1 81.8843 0 81.7920 0.000 81.7920 0.000 | 81.7920 1 81.9233 0 81.7920 0.000 81.7920 0.000
81.8080 0 82.0460 0 81.8080 0.000 81.8080 0.000 | 81.8080 2 81.9003 1 81.8080 0.000 81.8080 0.000 | 81.8080 1 81.9393 0 81.8080 0.000 81.8080 0.000
81.8240 2 82.0620 0 81.8240 0.000 81.8240 0.000 | 81.8240 0 81.9163 0 81.8240 0.000 81.8240 0.000 | 81.8240 4 81.9553 0 81.8240 0.000 81.8240 0.000
81.8400 3 82.0780 0 81.8400 0.000 81.8400 0.000 | 81.8400 2 81.9323 0 81.8400 0.000 81.8400 0.000 | 81.8400 3 81.9713 0 81.8400 0.000 81.8400 0.000
81.8560 0 82.0940 0 81.8560 0.000 81.8560 0.000 | 81.8560 3 81.9483 0 81.8560 0.000 81.8560 0.000 | 81.8560 2 81.9873 0 81.8560 0.000 81.8560 0.000
81.8720 2 82.1100 1 81.8720 0.000 81.8720 0.000 | 81.8720 2 81.9643 0 81.8720 0.000 81.8720 0.000 | 81.8720 2 82.0033 1 81.8720 0.000 81.8720 0.000
81.8880 1 82.1260 0 81.8880 0.000 81.8880 0.000 | 81.8880 1 81.9803 0 81.8880 0.000 81.8880 0.000 | 81.8880 2 82.0193 0 81.8880 0.000 81.8880 0.000
81.9040 5 82.1420 0 81.9040 0.000 81.9040 0.000 | 81.9040 0 81.9963 1 81.9040 0.000 81.9040 0.000 | 81.9040 0 82.0353 0 81.9040 0.000 81.9040 0.000
81.9200 2 82.1580 0 81.9200 0.000 81.9200 0.000 | 81.9200 2 82.0123 0 81.9200 0.000 81.9200 0.000 | 81.9200 0 82.0513 0 81.9200 0.000 81.9200 0.000
81.9360 2 82.1740 0 81.9360 0.000 81.9360 0.000 | 81.9360 1 82.0283 0 81.9360 0.000 81.9360 0.000 | 81.9360 4 82.0673 0 81.9360 0.000 81.9360 0.000
81.9520 4 82.1900 0 81.9520 0.000 81.9520 0.000 | 81.9520 1 82.0443 0 81.9520 0.000 81.9520 0.000 | 81.9520 1 82.0833 0 81.9520 0.000 81.9520 0.000
81.9680 3 82.2060 0 81.9680 0.000 81.9680 0.000 | 81.9680 1 82.0603 0 81.9680 0.000 81.9680 0.000 | 81.9680 2 82.0993 0 81.9680 0.000 81.9680 0.000
81.9840 1 82.2220 0 81.9840 0.000 81.9840 0.000 | 81.9840 2 82.0763 0 81.9840 0.000 81.9840 0.000 | 81.9840 6 82.1153 0 81.9840 0.000 81.9840 0.000
82.0000 3 82.2380 1 82.0000 0.000 82.0000 0.000 | 82.0000 1 82.0923 0 82.0000 0.000 82.0000 0.000 | 82.0000 5 82.1313 0 82.0000 0.000 82.0000 0.000
82.0160 2 82.2540 0 82.0160 0.000 82.0160 0.000 | 82.0160 1 82.1083 0 82.0160 0.000 82.0160 0.000 | 82.0160 2 82.1473 0 82.0160 0.000 82.0160 0.000
82.0320 1 82.2700 0 82.0320 0.000 82.0320 0.000 | 82.0320 2 82.1243 0 82.0320 0.000 82.0320 0.000 | 82.0320 0 82.1633 0 82.0320 0.000 82.0320 0.000
82.0480 1 82.2860 0 82.0480 0.000 82.0480 0.000 | 82.0480 1 82.1403 0 82.0480 0.000 82.0480 0.000 | 82.0480 1 82.1793 2 82.0480 0.000 82.0480 0.000
82.0640 5 82.3020 0 82.0640 0.000 82.0640 0.000 | 82.0640 0 82.1563 0 82.0640 0.000 82.0640 0.000 | 82.0640 2 82.1953 0 82.0640 0.000 82.0640 0.000
82.0800 3 82.3180 0 82.0800 0.000 82.0800 0.000 | 82.0800 0 82.1723 0 82.0800 0.000 82.0800 0.000 | 82.0800 0 82.2113 0 82.0800 0.000 82.0800 0.000
82.0960 2 82.3340 0 82.0960 0.000 82.0960 0.000 | 82.0960 1 82.1883 1 82.0960 0.000 82.0960 0.000 | 82.0960 2 82.2273 0 82.0960 0.000 82.0960 0.000
82.1120 3 82.3500 0 82.1120 0.000 82.1120 0.000 | 82.1120 2 82.2043 0 82.1120 0.000 82.1120 0.000 | 82.1120 3 82.2433 1 82.1120 0.000 82.1120 0.000
82.1280 1 82.3660 0 82.1280 0.000 82.1280 0.000 | 82.1280 1 82.2203 0 82.1280 0.000 82.1280 0.000 | 82.1280 1 82.2593 0 82.1280 0.000 82.1280 0.000
82.1440 2 82.3820 0 82.1440 0.000 82.1440 0.000 | 82.1440 1 82.2363 0 82.1440 0.000 82.1440 0.000 | 82.1440 3 82.2753 0 82.1440 0.000 82.1440 0.000
82.1600 2 82.3980 1 82.1600 0.000 82.1600 0.000 | 82.1600 1 82.2523 0 82.1600 0.000 82.1600 0.000 | 82.1600 0 82.2913 0 82.1600 0.000 82.1600 0.000
82.1760 1 82.4140 0 82.1760 0.000 82.1760 0.000 | 82.1760 1 82.2683 0 82.1760 0.000 82.1760 0.000 | 82.1760 5 82.3073 0 82.1760 0.000 82.1760 0.000
82.1920 1 82.4300 0 82.1920 0.000 82.1920 0.000 | 82.1920 1 82.2843 0 82.1920 0.000 82.1920 0.000 | 82.1920 3 82.3233 0 82.1920 0.000 82.1920 0.000
82.2080 1 82.4460 1 82.2080 0.000 82.2080 0.000 | 82.2080 0 82.3003 0 82.2080 0.000 82.2080 0.000 | 82.2080 2 82.3393 0 82.2080 0.000 82.2080 0.000
82.2240 1 82.4620 0 82.2240 0.000 82.2240 0.000 | 82.2240 2 82.3163 0 82.2240 0.000 82.2240 0.000 | 82.2240 2 82.3553 0 82.2240 0.000 82.2240 0.000
82.2400 2 82.4780 0 82.2400 0.000 82.2400 0.000 | 82.2400 1 82.3323 0 82.2400 0.000 82.2400 0.000 | 82.2400 0 82.3713 0 82.2400 0.000 82.2400 0.000
82.2560 4 82.4940 1 82.2560 0.000 82.2560 0.000 | 82.2560 3 82.3483 0 82.2560 0.000 82.2560 0.000 | 82.2560 3 82.3873 0 82.2560 0.000 82.2560 0.000
82.2720 1 82.5100 0 82.2720 0.000 82.2720 0.000 | 82.2720 4 82.3643 0 82.2720 0.000 82.2720 0.000 | 82.2720 3 82.4033 0 82.2720 0.000 82.2720 0.000
82.2880 2 82.5260 0 82.2880 0.000 82.2880 0.000 | 82.2880 1 82.3803 0 82.2880 0.000 82.2880 0.000 | 82.2880 1 82.4193 0 82.2880 0.000 82.2880 0.000
82.3040 5 82.5420 0 82.3040 0.000 82.3040 0.000 | 82.3040 1 82.3963 0 82.3040 0.000 82.3040 0.000 | 82.3040 0 82.4353 0 82.3040 0.000 82.3040 0.000
82.3200 4 82.5580 0 82.3200 0.000 82.3200 0.000 | 82.3200 0 82.4123 0 82.3200 0.000 82.3200 0.000 | 82.3200 1 82.4513 0 82.3200 0.000 82.3200 0.000
82.3360 5 82.5740 0 82.3360 0.000 82.3360 0.000 | 82.3360 3 82.4283 0 82.3360 0.000 82.3360 0.000 | 82.3360 2 82.4673 0 82.3360 0.000 82.3360 0.000
82.3520 0 82.5900 0 82.3520 0.000 82.3520 0.000 | 82.3520 1 82.4443 0 82.3520 0.000 82.3520 0.000 | 82.3520 3 82.4833 0 82.3520 0.000 82.3520 0.000
82.3680 3 82.6060 0 82.3680 0.000 82.3680 0.000 | 82.3680 0 82.4603 0 82.3680 0.000 82.3680 0.000 | 82.3680 1 82.4993 0 82.3680 0.000 82.3680 0.000
82.3840 1 82.6220 0 82.3840 0.000 82.3840 0.000 | 82.3840 2 82.4763 0 82.3840 0.000 82.3840 0.000 | 82.3840 5 82.5153 0 82.3840 0.000 82.3840 0.000
82.4000 3 82.6380 0 82.4000 0.000 82.4000 0.000 | 82.4000 1 82.4923 0 82.4000 0.000 82.4000 0.000 | 82.4000 1 82.5313 0 82.4000 0.000 82.4000 0.000
82.4160 1 82.6540 0 82.4160 0.000 82.4160 0.000 | 82.4160 2 82.5083 0 82.4160 0.000 82.4160 0.000 | 82.4160 3 82.5473 0 82.4160 0.000 82.4160 0.000
82.4320 1 82.6700 0 82.4320 0.000 82.4320 0.000 | 82.4320 3 82.5243 0 82.4320 0.000 82.4320 0.000 | 82.4320 1 82.5633 0 82.4320 0.000 82.4320 0.000
82.4480 3 82.6860 1 82.4480 0.000 82.4480 0.000 | 82.4480 1 82.5403 0 82.4480 0.000 82.4480 0.000 | 82.4480 2 82.5793 0 82.4480 0.000 82.4480 0.000
82.4640 2 82.7020 0 82.4640 0.000 82.4640 0.000 | 82.4640 2 82.5563 0 82.4640 0.000 82.4640 0.000 | 82.4640 3 82.5953 0 82.4640 0.000 82.4640 0.000
82.4800 3 82.7180 0 82.4800 0.000 82.4800 0.000 | 82.4800 3 82.5723 0 82.4800 0.000 82.4800 0.000 | 82.4800 0 82.6113 0 82.4800 0.000 82.4800 0.000
82.4960 1 82.7340 0 82.4960 0.000 82.4960 0.000 | 82.4960 2 82.5883 0 82.4960 0.000 82.4960 0.000 | 82.4960 1 82.6273 0 82.4960 0.000 82.4960 0.000
82.5120 3 82.7500 0 82.5120 0.000 82.5120 0.000 | 82.5120 1 82.6043 0 82.5120 0.000 82.5120 0.000 | 82.5120 1 82.6433 1 82.5120 0.000 82.5120 0.000
82.5280 2 82.7660 0 82.5280 0.000 82.5280 0.000 | 82.5280 3 82.6203 0 82.5280 0.000 82.5280 0.000 | 82.5280 3 82.6593 0 82.5280 0.000 82.5280 0.000
82.5440 2 82.7820 0 82.5440 0.000 82.5440 0.000 | 82.5440 3 82.6363 0 82.5440 0.000 82.5440 0.000 | 82.5440 1 82.6753 0 82.5440 0.000 82.5440 0.000
82.5600 2 82.7980 0 82.5600 0.000 82.5600 0.000 | 82.5600 0 82.6523 0 82.5600 0.000 82.5600 0.000 | 82.5600 0 82.6913 0 82.5600 0.000 82.5600 0.000
82.5760 4 82.8140 0 82.5760 0.000 82.5760 0.000 | 82.5760 0 82.6683 0 82.5760 0.000 82.5760 0.000 | 82.5760 1 82.7073 0 82.5760 0.000 82.5760 0.000
82.5920 4 82.8300 0 82.5920 0.000 82.5920 0.000 | 82.5920 0 82.6843 0 82.5920 0.000 82.5920 0.000 | 82.5920 3 82.7233 0 82.5920 0.000 82.5920 0.000
82.6080 1 82.8460 0 82.6080 0.000 82.6080 0.000 | 82.6080 0 82.7003 0 82.6080 0.000 82.6080 0.000 | 82.6080 2 82.7393 0 82.6080 0.000 82.6080 0.000
82.6240 5 82.8620 0 82.6240 0.000 82.6240 0.000 | 82.6240 4 82.7163 0 82.6240 0.000 82.6240 0.000 | 82.6240 3 82.7553 0 82.6240 0.000 82.6240 0.000
82.6400 0 82.8780 0 82.6400 0.000 82.6400 0.000 | 82.6400 4 82.7323 0 82.6400 0.000 82.6400 0.000 | 82.6400 2 82.7713 0 82.6400 0.000 82.6400 0.000
82.6560 1 82.8940 0 82.6560 0.000 82.6560 0.000 | 82.6560 1 82.7483 0 82.6560 0.000 82.6560 0.000 | 82.6560 2 82.7873 0 82.6560 0.000 82.6560 0.000
82.6720 2 82.9100 0 82.6720 0.000 82.6720 0.000 | 82.6720 1 82.7643 0 82.6720 0.000 82.6720 0.000 | 82.6720 2 82.8033 0 82.6720 0.000 82.6720 0.000
82.6880 3 82.9260 0 82.6880 0.000 82.6880 0.000 | 82.6880 3 82.7803 0 82.6880 0.000 82.6880 0.000 | 82.6880 2 82.8193 0 82.6880 0.000 82.6880 0.000
82.7040 0 82.9420 0 82.7040 0.000 82.7040 0.000 | 82.7040 0 82.7963 0 82.7040 0.000 82.7040 0.000 | 82.7040 5 82.8353 0 82.7040 0.000 82.7040 0.000
82.7200 2 82.9580 0 82.7200 0.000 82.7200 0.000 | 82.7200 0 82.8123 0 82.7200 0.000 82.7200 0.000 | 82.7200 1 82.8513 0 82.7200 0.000 82.7200 0.000
82.7360 2 82.9740 0 82.7360 0.000 82.7360 0.000 | 82.7360 4 82.8283 0 82.7360 0.000 82.7360 0.000 | 82.7360 2 82.8673 0 82.7360 0.000 82.7360 0.000
82.7520 6 82.9900 0 82.7520 0.000 82.7520 0.000 | 82.7520 1 82.8443 0 82.7520 0.000 82.7520 0.000 | 82.7520 4 82.8833 0 82.7520 0.000 82.7520 0.000
82.7680 4 83.0060 0 82.7680 0.000 82.7680 0.000 | 82.7680 7 82.8603 0 82.7680 0.000 82.7680 0.000 | 82.7680 1 82.8993 0 82.7680 0.000 82.7680 0.000
82.7840 0 83.0220 0 82.7840 0.000 82.7840 0.000 | 82.7840 1 82.8763 0 82.7840 0.000 82.7840 0.000 | 82.7840 0 82.9153 0 82.7840 0.000 82.7840 0.000
82.8000 2 83.0380 0 82.8000 0.000 82.8000 0.000 | 82.8000 1 82.8923 0 82.8000 0.000 82.8000 0.000 | 82.8000 1 82.9313 0 82.8000 0.000 82.8000 0.000
82.8160 1 83.0540 1 82.8160 0.000 82.8160 0.000 | 82.8160 1 82.9083 0 82.8160 0.000 82.8160 0.000 | 82.8160 1 82.9473 0 82.8160 0.000 82.8160 0.000
82.8320 4 83.0700 0 82.8320 0.000 82.8320 0.000 | 82.8320 1 82.9243 0 82.8320 0.000 82.8320 0.000 | 82.8320 1 82.9633 0 82.8320 0.000 82.8320 0.000
82.8480 5 83.0860 0 82.8480 0.000 82.8480 0.000 | 82.8480 1 82.9403 0 82.8480 0.000 82.8480 0.000 | 82.8480 2 82.9793 0 82.8480 0.000 82.8480 0.000
82.8640 3 83.1020 0 82.8640 0.000 82.8640 0.000 | 82.8640 2 82.9563 0 82.8640 0.000 82.8640 0.000 | 82.8640 1 82.9953 0 82.8640 0.000 82.8640 0.000
82.8800 0 83.1180 0 82.8800 0.000 82.8800 0.000 | 82.8800 1 82.9723 0 82.8800 0.000 82.8800 0.000 | 82.8800 2 83.0113 0 82.8800 0.000 82.8800 0.000
82.8960 2 83.1340 0 82.8960 0.000 82.8960 0.000 | 82.8960 2 82.9883 0 82.8960 0.000 82.8960 0.000 | 82.8960 2 83.0273 0 82.8960 0.000 82.8960 0.000
82.9120 3 83.1500 0 82.9120 0.000 82.9120 0.000 | 82.9120 3 83.0043 0 82.9120 0.000 82.9120 0.000 | 82.9120 0 83.0433 0 82.9120 0.000 82.9120 0.000
82.9280 1 83.1660 0 82.9280 0.000 82.9280 0.000 | 82.9280 4 83.0203 0 82.9280 0.000 82.9280 0.000 | 82.9280 3 83.0593 0 82.9280 0.000 82.9280 0.000
82.9440 1 83.1820 0 82.9440 0.000 82.9440 0.000 | 82.9440 3 83.0363 1 82.9440 0.000 82.9440 0.000 | 82.9440 1 83.0753 0 82.9440 0.000 82.9440 0.000
82.9600 3 83.1980 0 82.9600 0.000 82.9600 0.000 | 82.9600 0 83.0523 0 82.9600 0.000 82.9600 0.000 | 82.9600 1 83.0913 0 82.9600 0.000 82.9600 0.000
82.9760 1 83.2140 1 82.9760 0.000 82.9760 0.000 | 82.9760 2 83.0683 0 82.9760 0.000 82.9760 0.000 | 82.9760 0 83.1073 0 82.9760 0.000 82.9760 0.000
82.9920 3 83.2300 0 82.9920 0.000 82.9920 0.000 | 82.9920 0 83.0843 0 82.9920 0.000 82.9920 0.000 | 82.9920 0 83.1233 1 82.9920 0.000 82.9920 0.000
83.0080 4 83.2460 0 83.0080 0.000 83.0080 0.000 | 83.0080 1 83.1003 0 83.0080 0.000 83.0080 0.000 | 83.0080 4 83.1393 0 83.0080 0.000 83.0080 0.000
83.0240 1 83.2620 0 83.0240 0.000 83.0240 0.000 | 83.0240 0 83.1163 0 83.0240 0.000 83.0240 0.000 | 83.0240 1 83.1553 0 83.0240 0.000 83.0240 0.000
83.0400 2 83.2780 0 83.0400 0.000 83.0400 0.000 | 83.0400 1 83.1323 0 83.0400 0.000 83.0400 0.000 | 83.0400 2 83.1713 0 83.0400 0.000 83.0400 0.000
83.0560 2 83.2940 0 83.0560 0.000 83.0560 0.000 | 83.0560 1 83.1483 0 83.0560 0.000 83.0560 0.000 | 83.0560 0 83.1873 0 83.0560 0.000 83.0560 0.000
83.0720 2 83.3100 0 83.0720 0.000 83.0720 0.000 | 83.0720 2 83.1643 0 83.0720 0.000 83.0720 0.000 | 83.0720 2 83.2033 0 83.0720 0.000 83.0720 0.000
83.0880 4 83.3260 0 83.0880 0.000 83.0880 0.000 | 83.0880 2 83.1803 0 83.0880 0.000 83.0880 0.000 | 83.0880 0 83.2193 0 83.0880 0.000 83.0880 0.000
83.1040 4 83.3420 1 83.1040 0.000 83.1040 0.000 | 83.1040 1 83.1963 0 83.1040 0.000 83.1040 0.000 | 83.1040 6 83.2353 1 83.1040 0.000 83.1040 0.000
83.1200 1 83.3580 1 83.1200 0.000 83.1200 0.000 | 83.1200 1 83.2123 0 83.1200 0.000 83.1200 0.000 | 83.1200 2 83.2513 0 83.1200 0.000 83.1200 0.000
83.1360 3 83.3740 0 83.1360 0.000 83.1360 0.000 | 83.1360 1 83.2283 0 83.1360 0.000 83.1360 0.000 | 83.1360 1 83.2673 0 83.1360 0.000 83.1360 0.000
83.1520 2 83.3900 0 83.1520 0.000 83.1520 0.000 | 83.1520 2 83.2443 0 83.1520 0.000 83.1520 0.000 | 83.1520 0 83.2833 0 83.1520 0.000 83.1520 0.000
83.1680 3 83.4060 0 83.1680 0.000 83.1680 0.000 | 83.1680 0 83.2603 0 83.1680 0.000 83.1680 0.000 | 83.1680 1 83.2993 1 83.1680 0.000 83.1680 0.000
83.1840 4 83.4220 1 83.1840 0.000 83.1840 0.000 | 83.1840 0 83.2763 0 83.1840 0.000 83.1840 0.000 | 83.1840 2 83.3153 0 83.1840 0.000 83.1840 0.000
83.2000 3 83.4380 0 83.2000 0.000 83.2000 0.000 | 83.2000 1 83.2923 0 83.2000 0.000 83.2000 0.000 | 83.2000 0 83.3313 0 83.2000 0.000 83.2000 0.000
83.2160 4 83.4540 0 83.2160 0.000 83.2160 0.000 | 83.2160 1 83.3083 0 83.2160 0.000 83.2160 0.000 | 83.2160 1 83.3473 0 83.2160 0.000 83.2160 0.000
83.2320 4 83.4700 0 83.2320 0.000 83.2320 0.000 | 83.2320 1 83.3243 0 83.2320 0.000 83.2320 0.000 | 83.2320 3 83.3633 0 83.2320 0.000 83.2320 0.000
83.2480 1 83.4860 0 83.2480 0.000 83.2480 0.000 | 83.2480 0 83.3403 0 83.2480 0.000 83.2480 0.000 | 83.2480 0 83.3793 0 83.2480 0.000 83.2480 0.000
83.2640 1 83.5020 0 83.2640 0.000 83.2640 0.000 | 83.2640 1 83.3563 0 83.2640 0.000 83.2640 0.000 | 83.2640 0 83.3953 0 83.2640 0.000 83.2640 0.000
83.2800 2 83.5180 0 83.2800 0.000 83.2800 0.000 | 83.2800 3 83.3723 0 83.2800 0.000 83.2800 0.000 | 83.2800 3 83.4113 0 83.2800 0.000 83.2800 0.000
83.2960 2 83.5340 0 83.2960 0.000 83.2960 0.000 | 83.2960 1 83.3883 0 83.2960 0.000 83.2960 0.000 | 83.2960 2 83.4273 0 83.2960 0.000 83.2960 0.000
83.3120 2 83.5500 0 83.3120 0.000 83.3120 0.000 | 83.3120 1 83.4043 0 83.3120 0.000 83.3120 0.000 | 83.3120 1 83.4433 0 83.3120 0.000 83.3120 0.000
83.3280 3 83.5660 0 83.3280 0.000 83.3280 0.000 | 83.3280 0 83.4203 1 83.3280 0.000 83.3280 0.000 | 83.3280 1 83.4593 0 83.3280 0.000 83.3280 0.000
83.3440 2 83.5820 0 83.3440 0.000 83.3440 0.000 | 83.3440 2 83.4363 0 83.3440 0.000 83.3440 0.000 | 83.3440 1 83.4753 0 83.3440 0.000 83.3440 0.000
83.3600 1 83.5980 0 83.3600 0.000 83.3600 0.000 | 83.3600 2 83.4523 0 83.3600 0.000 83.3600 0.000 | 83.3600 3 83.4913 0 83.3600 0.000 83.3600 0.000
83.3760 1 83.6140 0 83.3760 0.000 83.3760 0.000 | 83.3760 1 83.4683 0 83.3760 0.000 83.3760 0.000 | 83.3760 3 83.5073 0 83.3760 0.000 83.3760 0.000
83.3920 1 83.6300 0 83.3920 0.000 83.3920 0.000 | 83.3920 2 83.4843 0 83.3920 0.000 83.3920 0.000 | 83.3920 2 83.5233 0 83.3920 0.000 83.3920 0.000
83.4080 2 83.6460 1 83.4080 0.000 83.4080 0.000 | 83.4080 1 83.5003 0 83.4080 0.000 83.4080 0.000 | 83.4080 0 83.5393 0 83.4080 0.000 83.4080 0.000
83.4240 0 83.6620 0 83.4240 0.000 83.4240 0.000 | 83.4240 0 83.5163 1 83.4240 0.000 83.4240 0.000 | 83.4240 2 83.5553 0 83.4240 0.000 83.4240 0.000
83.4400 0 83.6780 0 83.4400 0.000 83.4400 0.000 | 83.4400 2 83.5323 0 83.4400 0.000 83.4400 0.000 | 83.4400 1 83.5713 0 83.4400 0.000 83.4400 0.000
83.4560 2 83.6940 0 83.4560 0.000 83.4560 0.000 | 83.4560 2 83.5483 0 83.4560 0.000 83.4560 0.000 | 83.4560 0 83.5873 0 83.4560 0.000 83.4560 0.000
83.4720 3 83.7100 0 83.4720 0.000 83.4720 0.000 | 83.4720 2 83.5643 0 83.4720 0.000 83.4720 0.000 | 83.4720 2 83.6033 0 83.4720 0.000 83.4720 0.000
83.4880 2 83.7260 0 83.4880 0.000 83.4880 0.000 | 83.4880 1 83.5803 0 83.4880 0.000 83.4880 0.000 | 83.4880 2 83.6193 0 83.4880 0.000 83.4880 0.000
83.5040 0 83.7420 0 83.5040 0.000 83.5040 0.000 | 83.5040 0 83.5963 0 83.5040 0.000 83.5040 0.000 | 83.5040 0 83.6353 0 83.5040 0.000 83.5040 0.000
83.5200 2 83.7580 0 83.5200 0.000 83.5200 0.000 | 83.5200 1 83.6123 0 83.5200 0.000 83.5200 0.000 | 83.5200 1 83.6513 0 83.5200 0.000 83.5200 0.000
83.5360 4 83.7740 0 83.5360 0.000 83.5360 0.000 | 83.5360 3 83.6283 0 83.5360 0.000 83.5360 0.000 | 83.5360 2 83.6673 0 83.5360 0.000 83.5360 0.000
83.5520 2 83.7900 0 83.5520 0.000 83.5520 0.000 | 83.5520 0 83.6443 0 83.5520 0.000 83.5520 0.000 | 83.5520 0 83.6833 0 83.5520 0.000 83.5520 0.000
83.5680 1 83.8060 0 83.5680 0.000 83.5680 0.000 | 83.5680 1 83.6603 0 83.5680 0.000 83.5680 0.000 | 83.5680 2 83.6993 0 83.5680 0.000 83.5680 0.000
83.5840 3 83.8220 0 83.5840 0.000 83.5840 0.000 | 83.5840 1 83.6763 0 83.5840 0.000 83.5840 0.000 | 83.5840 2 83.7153 0 83.5840 0.000 83.5840 0.000
83.6000 4 83.8380 0 83.6000 0.000 83.6000 0.000 | 83.6000 0 83.6923 1 83.6000 0.000 83.6000 0.000 | 83.6000 0 83.7313 0 83.6000 0.000 83.6000 0.000
83.6160 1 83.8540 0 83.6160 0.000 83.6160 0.000 | 83.6160 0 83.7083 0 83.6160 0.000 83.6160 0.000 | 83.6160 2 83.7473 0 83.6160 0.000 83.6160 0.000
83.6320 4 83.8700 0 83.6320 0.000 83.6320 0.000 | 83.6320 0 83.7243 0 83.6320 0.000 83.6320 0.000 | 83.6320 0 83.7633 0 83.6320 0.000 83.6320 0.000
83.6480 2 83.8860 1 83.6480 0.000 83.6480 0.000 | 83.6480 0 83.7403 0 83.6480 0.000 83.6480 0.000 | 83.6480 2 83.7793 0 83.6480 0.000 83.6480 0.000
83.6640 0 83.9020 0 83.6640 0.000 83.6640 0.000 | 83.6640 0 83.7563 0 83.6640 0.000 83.6640 0.000 | 83.6640 1 83.7953 0 83.6640 0.000 83.6640 0.000
83.6800 3 83.9180 0 83.6800 0.000 83.6800 0.000 | 83.6800 2 83.7723 0 83.6800 0.000 83.6800 0.000 | 83.6800 1 83.8113 0 83.6800 0.000 83.6800 0.000
83.6960 3 83.9340 1 83.6960 0.000 83.6960 0.000 | 83.6960 0 83.7883 0 83.6960 0.000 83.6960 0.000 | 83.6960 0 83.8273 0 83.6960 0.000 83.6960 0.000
83.7120 2 83.9500 0 83.7120 0.000 83.7120 0.000 | 83.7120 2 83.8043 0 83.7120 0.000 83.7120 0.000 | 83.7120 4 83.8433 0 83.7120 0.000 83.7120 0.000
83.7280 4 83.9660 0 83.7280 0.000 83.7280 0.000 | 83.7280 1 83.8203 0 83.7280 0.000 83.7280 0.000 | 83.7280 3 83.8593 0 83.7280 0.000 83.7280 0.000
83.7440 1 83.9820 0 83.7440 0.000 83.7440 0.000 | 83.7440 0 83.8363 0 83.7440 0.000 83.7440 0.000 | 83.7440 1 83.8753 0 83.7440 0.000 83.7440 0.000
83.7600 4 83.9980 1 83.7600 0.000 83.7600 0.000 | 83.7600 0 83.8523 0 83.7600 0.000 83.7600 0.000 | 83.7600 2 83.8913 0 83.7600 0.000 83.7600 0.000
83.7760 3 84.0140 0 83.7760 0.000 83.7760 0.000 | 83.7760 0 83.8683 0 83.7760 0.000 83.7760 0.000 | 83.7760 4 83.9073 0 83.7760 0.000 83.7760 0.000
83.7920 4 84.0300 0 83.7920 0.000 83.7920 0.000 | 83.7920 2 83.8843 0 83.7920 0.000 83.7920 0.000 | 83.7920 3 83.9233 0 83.7920 0.000 83.7920 0.000
83.8080 1 84.0460 0 83.8080 0.000 83.8080 0.000 | 83.8080 2 83.9003 0 83.8080 0.000 83.8080 0.000 | 83.8080 5 83.9393 0 83.8080 0.000 83.8080 0.000
83.8240 1 84.0620 0 83.8240 0.000 83.8240 0.000 | 83.8240 1 83.9163 0 83.8240 0.000 83.8240 0.000 | 83.8240 3 83.9553 0 83.8240 0.000 83.8240 0.000
83.8400 3 84.0780 0 83.8400 0.000 83.8400 0.000 | 83.8400 3 83.9323 0 83.8400 0.000 83.8400 0.000 | 83.8400 2 83.9713 0 83.8400 0.000 83.8400 0.000
83.8560 0 84.0940 1 83.8560 0.000 83.8560 0.000 | 83.8560 4 83.9483 0 83.8560 0.000 83.8560 0.000 | 83.8560 3 83.9873 0 83.8560 0.000 83.8560 0.000
83.8720 1 84.1100 0 83.8720 0.000 83.8720 0.000 | 83.8720 0 83.9643 0 83.8720 0.000 83.8720 0.000 | 83.8720 4 84.0033 0 83.8720 0.000 83.8720 0.000
83.8880 4 84.1260 0 83.8880 0.000 83.8880 0.000 | 83.8880 1 83.9803 0 83.8880 0.000 83.8880 0.000 | 83.8880 0 84.0193 0 83.8880 0.000 83.8880 0.000
83.9040 1 84.1420 0 83.9040 0.000 83.9040 0.000 | 83.9040 2 83.9963 0 83.9040 0.000 83.9040 0.000 | 83.9040 5 84.0353 0 83.9040 0.000 83.9040 0.000
83.9200 3 84.1580 0 83.9200 0.000 83.9200 0.000 | 83.9200 0 84.0123 0 83.9200 0.000 83.9200 0.000 | 83.9200 1 84.0513 0 83.9200 0.000 83.9200 0.000
83.9360 2 84.1740 0 83.9360 0.000 83.9360 0.000 | 83.9360 2 84.0283 0 83.9360 0.000 83.9360 0.000 | 83.9360 2 84.0673 0 83.9360 0.000 83.9360 0.000
83.9520 1 84.1900 0 83.9520 0.000 83.9520 0.000 | 83.9520 3 84.0443 0 83.9520 0.000 83.9520 0.000 | 83.9520 3 84.0833 0 83.9520 0.000 83.9520 0.000
83.9680 1 84.2060 0 83.9680 0.000 83.9680 0.000 | 83.9680 1 84.0603 0 83.9680 0.000 83.9680 0.000 | 83.9680 1 84.0993 0 83.9680 0.000 83.9680 0.000
83.9840 1 84.2220 0 83.9840 0.000 83.9840 0.000 | 83.9840 3 84.0763 0 83.9840 0.000 83.9840 0.000 | 83.9840 3 84.1153 0 83.9840 0.000 83.9840 0.000
84.0000 2 84.2380 0 84.0000 0.000 84.0000 0.000 | 84.0000 0 84.0923 0 84.0000 0.000 84.0000 0.000 | 84.0000 4 84.1313 0 84.0000 0.000 84.0000 0.000
84.0160 1 84.2540 0 84.0160 0.000 84.0160 0.000 | 84.0160 3 84.1083 0 84.0160 0.000 84.0160 0.000 | 84.0160 1 84.1473 0 84.0160 0.000 84.0160 0.000
84.0320 2 84.2700 0 84.0320 0.000 84.0320 0.000 | 84.0320 0 84.1243 0 84.0320 0.000 84.0320 0.000 | 84.0320 3 84.1633 0 84.0320 0.000 84.0320 0.000
84.0480 0 84.2860 0 84.0480 0.000 84.0480 0.000 | 84.0480 0 84.1403 0 84.0480 0.000 84.0480 0.000 | 84.0480 0 84.1793 0 84.0480 0.000 84.0480 0.000
84.0640 1 84.3020 0 84.0640 0.000 84.0640 0.000 | 84.0640 1 84.1563 0 84.0640 0.000 84.0640 0.000 | 84.0640 0 84.1953 0 84.0640 0.000 84.0640 0.000
84.0800 1 84.3180 0 84.0800 0.000 84.0800 0.000 | 84.0800 1 84.1723 0 84.0800 0.000 84.0800 0.000 | 84.0800 4 84.2113 0 84.0800 0.000 84.0800 0.000
84.0960 1 84.3340 0 84.0960 0.000 84.0960 0.000 | 84.0960 0 84.1883 0 84.0960 0.000 84.0960 0.000 | 84.0960 1 84.2273 0 84.0960 0.000 84.0960 0.000
84.1120 0 84.3500 0 84.1120 0.000 84.1120 0.000 | 84.1120 2 84.2043 0 84.1120 0.000 84.1120 0.000 | 84.1120 2 84.2433 0 84.1120 0.000 84.1120 0.000
84.1280 0 84.3660 0 84.1280 0.000 84.1280 0.000 | 84.1280 1 84.2203 0 84.1280 0.000 84.1280 0.000 | 84.1280 1 84.2593 0 84.1280 0.000 84.1280 0.000
84.1440 3 84.3820 0 84.1440 0.000 84.1440 0.000 | 84.1440 4 84.2363 0 84.1440 0.000 84.1440 0.000 | 84.1440 5 84.2753 0 84.1440 0.000 84.1440 0.000
84.1600 1 84.3980 0 84.1600 0.000 84.1600 0.000 | 84.1600 1 84.2523 0 84.1600 0.000 84.1600 0.000 | 84.1600 3 84.2913 0 84.1600 0.000 84.1600 0.000
84.1760 0 84.4140 0 84.1760 0.000 84.1760 0.000 | 84.1760 1 84.2683 0 84.1760 0.000 84.1760 0.000 | 84.1760 1 84.3073 0 84.1760 0.000 84.1760 0.000
84.1920 0 84.4300 0 84.1920 0.000 84.1920 0.000 | 84.1920 1 84.2843 0 84.1920 0.000 84.1920 0.000 | 84.1920 2 84.3233 0 84.1920 0.000 84.1920 0.000
84.2080 1 84.4460 0 84.2080 0.000 84.2080 0.000 | 84.2080 1 84.3003 0 84.2080 0.000 84.2080 0.000 | 84.2080 2 84.3393 0 84.2080 0.000 84.2080 0.000
84.2240 3 84.4620 0 84.2240 0.000 84.2240 0.000 | 84.2240 1 84.3163 0 84.2240 0.000 84.2240 0.000 | 84.2240 0 84.3553 0 84.2240 0.000 84.2240 0.000
84.2400 2 84.4780 0 84.2400 0.000 84.2400 0.000 | 84.2400 2 84.3323 0 84.2400 0.000 84.2400 0.000 | 84.2400 2 84.3713 0 84.2400 0.000 84.2400 0.000
84.2560 2 84.4940 0 84.2560 0.000 84.2560 0.000 | 84.2560 1 84.3483 0 84.2560 0.000 84.2560 0.000 | 84.2560 0 84.3873 0 84.2560 0.000 84.2560 0.000
84.2720 4 84.5100 0 84.2720 0.000 84.2720 0.000 | 84.2720 3 84.3643 0 84.2720 0.000 84.2720 0.000 | 84.2720 4 84.4033 0 84.2720 0.000 84.2720 0.000
84.2880 0 84.5260 0 84.2880 0.000 84.2880 0.000 | 84.2880 1 84.3803 0 84.2880 0.000 84.2880 0.000 | 84.2880 2 84.4193 0 84.2880 0.000 84.2880 0.000
84.3040 1 84.5420 0 84.3040 0.000 84.3040 0.000 | 84.3040 0 84.3963 0 84.3040 0.000 84.3040 0.000 | 84.3040 1 84.4353 0 84.3040 0.000 84.3040 0.000
84.3200 0 84.5580 1 84.3200 0.000 84.3200 0.000 | 84.3200 0 84.4123 0 84.3200 0.000 84.3200 0.000 | 84.3200 1 84.4513 0 84.3200 0.000 84.3200 0.000
84.3360 2 84.5740 0 84.3360 0.000 84.3360 0.000 | 84.3360 0 84.4283 1 84.3360 0.000 84.3360 0.000 | 84.3360 2 84.4673 0 84.3360 0.000 84.3360 0.000
84.3520 5 84.5900 0 84.3520 0.000 84.3520 0.000 | 84.3520 1 84.4443 0 84.3520 0.000 84.3520 0.000 | 84.3520 1 84.4833 0 84.3520 0.000 84.3520 0.000
84.3680 1 84.6060 0 84.3680 0.000 84.3680 0.000 | 84.3680 2 84.4603 0 84.3680 0.000 84.3680 0.000 | 84.3680 1 84.4993 1 84.3680 0.000 84.3680 0.000
84.3840 1 84.6220 0 84.3840 0.000 84.3840 0.000 | 84.3840 1 84.4763 0 84.3840 0.000 84.3840 0.000 | 84.3840 2 84.5153 0 84.3840 0.000 84.3840 0.000
84.4000 2 84.6380 0 84.4000 0.000 84.4000 0.000 | 84.4000 3 84.4923 0 84.4000 0.000 84.4000 0.000 | 84.4000 1 84.5313 0 84.4000 0.000 84.4000 0.000
84.4160 2 84.6540 0 84.4160 0.000 84.4160 0.000 | 84.4160 0 84.5083 0 84.4160 0.000 84.4160 0.000 | 84.4160 1 84.5473 0 84.4160 0.000 84.4160 0.000
84.4320 0 84.6700 0 84.4320 0.000 84.4320 0.000 | 84.4320 3 84.5243 0 84.4320 0.000 84.4320 0.000 | 84.4320 3 84.5633 0 84.4320 0.000 84.4320 0.000
84.4480 0 84.6860 0 84.4480 0.000 84.4480 0.000 | 84.4480 2 84.5403 0 84.4480 0.000 84.4480 0.000 | 84.4480 0 84.5793 0 84.4480 0.000 84.4480 0.000
84.4640 3 84.7020 0 84.4640 0.000 84.4640 0.000 | 84.4640 1 84.5563 0 84.4640 0.000 84.4640 0.000 | 84.4640 0 84.5953 0 84.4640 0.000 84.4640 0.000
84.4800 0 84.7180 1 84.4800 0.000 84.4800 0.000 | 84.4800 5 84.5723 1 84.4800 0.000 84.4800 0.000 | 84.4800 2 84.6113 0 84.4800 0.000 84.4800 0.000
84.4960 2 84.7340 0 84.4960 0.000 84.4960 0.000 | 84.4960 1 84.5883 0 84.4960 0.000 84.4960 0.000 | 84.4960 2 84.6273 0 84.4960 0.000 84.4960 0.000
84.5120 4 84.7500 0 84.5120 0.000 84.5120 0.000 | 84.5120 0 84.6043 0 84.5120 0.000 84.5120 0.000 | 84.5120 2 84.6433 0 84.5120 0.000 84.5120 0.000
84.5280 2 84.7660 0 84.5280 0.000 84.5280 0.000 | 84.5280 3 84.6203 0 84.5280 0.000 84.5280 0.000 | 84.5280 4 84.6593 0 84.5280 0.000 84.5280 0.000
84.5440 2 84.7820 0 84.5440 0.000 84.5440 0.000 | 84.5440 2 84.6363 0 84.5440 0.000 84.5440 0.000 | 84.5440 3 84.6753 0 84.5440 0.000 84.5440 0.000
84.5600 1 84.7980 0 84.5600 0.000 84.5600 0.000 | 84.5600 2 84.6523 0 84.5600 0.000 84.5600 0.000 | 84.5600 2 84.6913 0 84.5600 0.000 84.5600 0.000
84.5760 1 84.8140 0 84.5760 0.000 84.5760 0.000 | 84.5760 1 84.6683 0 84.5760 0.000 84.5760 0.000 | 84.5760 2 84.7073 0 84.5760 0.000 84.5760 0.000
84.5920 1 84.8300 0 84.5920 0.000 84.5920 0.000 | 84.5920 3 84.6843 0 84.5920 0.000 84.5920 0.000 | 84.5920 4 84.7233 0 84.5920 0.000 84.5920 0.000
84.6080 4 84.8460 0 84.6080 0.000 84.6080 0.000 | 84.6080 2 84.7003 0 84.6080 0.000 84.6080 0.000 | 84.6080 3 84.7393 0 84.6080 0.000 84.6080 0.000
84.6240 3 84.8620 0 84.6240 0.000 84.6240 0.000 | 84.6240 0 84.7163 0 84.6240 0.000 84.6240 0.000 | 84.6240 1 84.7553 0 84.6240 0.000 84.6240 0.000
84.6400 3 84.8780 0 84.6400 0.000 84.6400 0.000 | 84.6400 1 84.7323 0 84.6400 0.000 84.6400 0.000 | 84.6400 3 84.7713 0 84.6400 0.000 84.6400 0.000
84.6560 2 84.8940 0 84.6560 0.000 84.6560 0.000 | 84.6560 2 84.7483 0 84.6560 0.000 84.6560 0.000 | 84.6560 2 84.7873 0 84.6560 0.000 84.6560 0.000
84.6720 4 84.9100 0 84.6720 0.000 84.6720 0.000 | 84.6720 2 84.7643 0 84.6720 0.000 84.6720 0.000 | 84.6720 1 84.8033 0 84.6720 0.000 84.6720 0.000
84.6880 3 84.9260 0 84.6880 0.000 84.6880 0.000 | 84.6880 0 84.7803 0 84.6880 0.000 84.6880 0.000 | 84.6880 5 84.8193 0 84.6880 0.000 84.6880 0.000
84.7040 3 84.9420 0 84.7040 0.000 84.7040 0.000 | 84.7040 1 84.7963 0 84.7040 0.000 84.7040 0.000 | 84.7040 5 84.8353 0 84.7040 0.000 84.7040 0.000
84.7200 2 84.9580 0 84.7200 0.000 84.7200 0.000 | 84.7200 1 84.8123 0 84.7200 0.000 84.7200 0.000 | 84.7200 3 84.8513 0 84.7200 0.000 84.7200 0.000
84.7360 4 84.9740 0 84.7360 0.000 84.7360 0.000 | 84.7360 2 84.8283 0 84.7360 0.000 84.7360 0.000 | 84.7360 1 84.8673 0 84.7360 0.000 84.7360 0.000
84.7520 3 84.9900 0 84.7520 0.000 84.7520 0.000 | 84.7520 1 84.8443 0 84.7520 0.000 84.7520 0.000 | 84.7520 2 84.8833 0 84.7520 0.000 84.7520 0.000
84.7680 2 85.0060 0 84.7680 0.000 84.7680 0.000 | 84.7680 2 84.8603 0 84.7680 0.000 84.7680 0.000 | 84.7680 1 84.8993 0 84.7680 0.000 84.7680 0.000
84.7840 1 85.0220 0 84.7840 0.000 84.7840 0.000 | 84.7840 1 84.8763 0 84.7840 0.000 84.7840 0.000 | 84.7840 2 84.9153 0 84.7840 0.000 84.7840 0.000
84.8000 1 85.0380 0 84.8000 0.000 84.8000 0.000 | 84.8000 0 84.8923 0 84.8000 0.000 84.8000 0.000 | 84.8000 2 84.9313 0 84.8000 0.000 84.8000 0.000
84.8160 2 85.0540 0 84.8160 0.000 84.8160 0.000 | 84.8160 1 84.9083 1 84.8160 0.000 84.8160 0.000 | 84.8160 2 84.9473 0 84.8160 0.000 84.8160 0.000
84.8320 1 85.0700 0 84.8320 0.000 84.8320 0.000 | 84.8320 1 84.9243 0 84.8320 0.000 84.8320 0.000 | 84.8320 2 84.9633 0 84.8320 0.000 84.8320 0.000
84.8480 2 85.0860 0 84.8480 0.000 84.8480 0.000 | 84.8480 1 84.9403 0 84.8480 0.000 84.8480 0.000 | 84.8480 1 84.9793 0 84.8480 0.000 84.8480 0.000
84.8640 5 85.1020 0 84.8640 0.000 84.8640 0.000 | 84.8640 0 84.9563 0 84.8640 0.000 84.8640 0.000 | 84.8640 2 84.9953 0 84.8640 0.000 84.8640 0.000
84.8800 5 85.1180 0 84.8800 0.000 84.8800 0.000 | 84.8800 4 84.9723 0 84.8800 0.000 84.8800 0.000 | 84.8800 2 85.0113 1 84.8800 0.000 84.8800 0.000
84.8960 2 85.1340 0 84.8960 0.000 84.8960 0.000 | 84.8960 2 84.9883 0 84.8960 0.000 84.8960 0.000 | 84.8960 1 85.0273 0 84.8960 0.000 84.8960 0.000
84.9120 2 85.1500 0 84.9120 0.000 84.9120 0.000 | 84.9120 3 85.0043 0 84.9120 0.000 84.9120 0.000 | 84.9120 2 85.0433 0 84.9120 0.000 84.9120 0.000
84.9280 4 85.1660 0 84.9280 0.000 84.9280 0.000 | 84.9280 2 85.0203 0 84.9280 0.000 84.9280 0.000 | 84.9280 1 85.0593 0 84.9280 0.000 84.9280 0.000
84.9440 1 85.1820 0 84.9440 0.000 84.9440 0.000 | 84.9440 1 85.0363 0 84.9440 0.000 84.9440 0.000 | 84.9440 3 85.0753 0 84.9440 0.000 84.9440 0.000
84.9600 1 85.1980 0 84.9600 0.000 84.9600 0.000 | 84.9600 2 85.0523 0 84.9600 0.000 84.9600 0.000 | 84.9600 2 85.0913 1 84.9600 0.000 84.9600 0.000
84.9760 3 85.2140 0 84.9760 0.000 84.9760 0.000 | 84.9760 3 85.0683 0 84.9760 0.000 84.9760 0.000 | 84.9760 2 85.1073 0 84.9760 0.000 84.9760 0.000
84.9920 2 85.2300 0 84.9920 0.000 84.9920 0.000 | 84.9920 1 85.0843 1 84.9920 0.000 84.9920 0.000 | 84.9920 1 85.1233 0 84.9920 0.000 84.9920 0.000
85.0080 2 85.2460 0 85.0080 0.000 85.0080 0.000 | 85.0080 3 85.1003 0 85.0080 0.000 85.0080 0.000 | 85.0080 3 85.1393 0 85.0080 0.000 85.0080 0.000
85.0240 2 85.2620 0 85.0240 0.000 85.0240 0.000 | 85.0240 1 85.1163 0 85.0240 0.000 85.0240 0.000 | 85.0240 2 85.1553 0 85.0240 0.000 85.0240 0.000
85.0400 3 85.2780 0 85.0400 0.000 85.0400 0.000 | 85.0400 0 85.1323 0 85.0400 0.000 85.0400 0.000 | 85.0400 2 85.1713 0 85.0400 0.000 85.0400 0.000
85.0560 0 85.2940 0 85.0560 0.000 85.0560 0.000 | 85.0560 2 85.1483 0 85.0560 0.000 85.0560 0.000 | 85.0560 3 85.1873 0 85.0560 0.000 85.0560 0.000
85.0720 4 85.3100 0 85.0720 0.000 85.0720 0.000 | 85.0720 0 85.1643 0 85.0720 0.000 85.0720 0.000 | 85.0720 1 85.2033 0 85.0720 0.000 85.0720 0.000
85.0880 3 85.3260 0 85.0880 0.000 85.0880 0.000 | 85.0880 0 85.1803 0 85.0880 0.000 85.0880 0.000 | 85.0880 3 85.2193 0 85.0880 0.000 85.0880 0.000
85.1040 2 85.3420 1 85.1040 0.000 85.1040 0.000 | 85.1040 2 85.1963 0 85.1040 0.000 85.1040 0.000 | 85.1040 3 85.2353 0 85.1040 0.000 85.1040 0.000
85.1200 1 85.3580 0 85.1200 0.000 85.1200 0.000 | 85.1200 1 85.2123 0 85.1200 0.000 85.1200 0.000 | 85.1200 1 85.2513 0 85.1200 0.000 85.1200 0.000
85.1360 3 85.3740 0 85.1360 0.000 85.1360 0.000 | 85.1360 3 85.2283 0 85.1360 0.000 85.1360 0.000 | 85.1360 3 85.2673 0 85.1360 0.000 85.1360 0.000
85.1520 1 85.3900 0 85.1520 0.000 85.1520 0.000 | 85.1520 3 85.2443 0 85.1520 0.000 85.1520 0.000 | 85.1520 2 85.2833 0 85.1520 0.000 85.1520 0.000
85.1680 2 85.4060 0 85.1680 0.000 85.1680 0.000 | 85.1680 3 85.2603 1 85.1680 0.000 85.1680 0.000 | 85.1680 1 85.2993 0 85.1680 0.000 85.1680 0.000
85.1840 1 85.4220 0 85.1840 0.000 85.1840 0.000 | 85.1840 2 85.2763 0 85.1840 0.000 85.1840 0.000 | 85.1840 4 85.3153 1 85.1840 0.000 85.1840 0.000
85.2000 0 85.4380 0 85.2000 0.000 85.2000 0.000 | 85.2000 0 85.2923 0 85.2000 0.000 85.2000 0.000 | 85.2000 2 85.3313 0 85.2000 0.000 85.2000 0.000
85.2160 1 85.4540 0 85.2160 0.000 85.2160 0.000 | 85.2160 1 85.3083 1 85.2160 0.000 85.2160 0.000 | 85.2160 1 85.3473 0 85.2160 0.000 85.2160 0.000
85.2320 1 85.4700 0 85.2320 0.000 85.2320 0.000 | 85.2320 2 85.3243 0 85.2320 0.000 85.2320 0.000 | 85.2320 2 85.3633 0 85.2320 0.000 85.2320 0.000
85.2480 2 85.4860 0 85.2480 0.000 85.2480 0.000 | 85.2480 2 85.3403 0 85.2480 0.000 85.2480 0.000 | 85.2480 2 85.3793 0 85.2480 0.000 85.2480 0.000
85.2640 2 85.5020 0 85.2640 0.000 85.2640 0.000 | 85.2640 3 85.3563 0 85.2640 0.000 85.2640 0.000 | 85.2640 3 85.3953 0 85.2640 0.000 85.2640 0.000
85.2800 4 85.5180 0 85.2800 0.000 85.2800 0.000 | 85.2800 1 85.3723 0 85.2800 0.000 85.2800 0.000 | 85.2800 1 85.4113 0 85.2800 0.000 85.2800 0.000
85.2960 1 85.5340 0 85.2960 0.000 85.2960 0.000 | 85.2960 2 85.3883 0 85.2960 0.000 85.2960 0.000 | 85.2960 6 85.4273 0 85.2960 0.000 85.2960 0.000
85.3120 3 85.5500 0 85.3120 0.000 85.3120 0.000 | 85.3120 1 85.4043 0 85.3120 0.000 85.3120 0.000 | 85.3120 1 85.4433 0 85.3120 0.000 85.3120 0.000
85.3280 2 85.5660 0 85.3280 0.000 85.3280 0.000 | 85.3280 0 85.4203 0 85.3280 0.000 85.3280 0.000 | 85.3280 2 85.4593 1 85.3280 0.000 85.3280 0.000
85.3440 1 85.5820 0 85.3440 0.000 85.3440 0.000 | 85.3440 4 85.4363 0 85.3440 0.000 85.3440 0.000 | 85.3440 1 85.4753 0 85.3440 0.000 85.3440 0.000
85.3600 2 85.5980 0 85.3600 0.000 85.3600 0.000 | 85.3600 0 85.4523 0 85.3600 0.000 85.3600 0.000 | 85.3600 2 85.4913 0 85.3600 0.000 85.3600 0.000
85.3760 1 85.6140 0 85.3760 0.000 85.3760 0.000 | 85.3760 1 85.4683 0 85.3760 0.000 85.3760 0.000 | 85.3760 1 85.5073 0 85.3760 0.000 85.3760 0.000
85.3920 3 85.6300 0 85.3920 0.000 85.3920 0.000 | 85.3920 2 85.4843 0 85.3920 0.000 85.3920 0.000 | 85.3920 1 85.5233 0 85.3920 0.000 85.3920 0.000
85.4080 3 85.6460 0 85.4080 0.000 85.4080 0.000 | 85.4080 2 85.5003 0 85.4080 0.000 85.4080 0.000 | 85.4080 2 85.5393 0 85.4080 0.000 85.4080 0.000
85.4240 2 85.6620 0 85.4240 0.000 85.4240 0.000 | 85.4240 3 85.5163 0 85.4240 0.000 85.4240 0.000 | 85.4240 1 85.5553 0 85.4240 0.000 85.4240 0.000
85.4400 2 85.6780 0 85.4400 0.000 85.4400 0.000 | 85.4400 1 85.5323 0 85.4400 0.000 85.4400 0.000 | 85.4400 2 85.5713 0 85.4400 0.000 85.4400 0.000
85.4560 2 85.6940 0 85.4560 0.000 85.4560 0.000 | 85.4560 2 85.5483 0 85.4560 0.000 85.4560 0.000 | 85.4560 1 85.5873 0 85.4560 0.000 85.4560 0.000
85.4720 2 85.7100 0 85.4720 0.000 85.4720 0.000 | 85.4720 2 85.5643 0 85.4720 0.000 85.4720 0.000 | 85.4720 2 85.6033 0 85.4720 0.000 85.4720 0.000
85.4880 2 85.7260 0 85.4880 0.000 85.4880 0.000 | 85.4880 0 85.5803 0 85.4880 0.000 85.4880 0.000 | 85.4880 0 85.6193 0 85.4880 0.000 85.4880 0.000
85.5040 0 85.7420 0 85.5040 0.000 85.5040 0.000 | 85.5040 2 85.5963 0 85.5040 0.000 85.5040 0.000 | 85.5040 3 85.6353 0 85.5040 0.000 85.5040 0.000
85.5200 0 85.7580 0 85.5200 0.000 85.5200 0.000 | 85.5200 0 85.6123 0 85.5200 0.000 85.5200 0.000 | 85.5200 0 85.6513 0 85.5200 0.000 85.5200 0.000
85.5360 6 85.7740 0 85.5360 0.000 85.5360 0.000 | 85.5360 2 85.6283 0 85.5360 0.000 85.5360 0.000 | 85.5360 0 85.6673 0 85.5360 0.000 85.5360 0.000
85.5520 1 85.7900 0 85.5520 0.000 85.5520 0.000 | 85.5520 0 85.6443 0 85.5520 0.000 85.5520 0.000 | 85.5520 2 85.6833 1 85.5520 0.000 85.5520 0.000
85.5680 5 85.8060 0 85.5680 0.000 85.5680 0.000 | 85.5680 0 85.6603 0 85.5680 0.000 85.5680 0.000 | 85.5680 3 85.6993 0 85.5680 0.000 85.5680 0.000
85.5840 0 85.8220 0 85.5840 0.000 85.5840 0.000 | 85.5840 3 85.6763 0 85.5840 0.000 85.5840 0.000 | 85.5840 3 85.7153 0 85.5840 0.000 85.5840 0.000
85.6000 2 85.8380 0 85.6000 0.000 85.6000 0.000 | 85.6000 0 85.6923 0 85.6000 0.000 85.6000 0.000 | 85.6000 1 85.7313 0 85.6000 0.000 85.6000 0.000
85.6160 1 85.8540 0 85.6160 0.000 85.6160 0.000 | 85.6160 0 85.7083 0 85.6160 0.000 85.6160 0.000 | 85.6160 2 85.7473 0 85.6160 0.000 85.6160 0.000
85.6320 3 85.8700 0 85.6320 0.000 85.6320 0.000 | 85.6320 3 85.7243 0 85.6320 0.000 85.6320 0.000 | 85.6320 4 85.7633 0 85.6320 0.000 85.6320 0.000
85.6480 3 85.8860 0 85.6480 0.000 85.6480 0.000 | 85.6480 3 85.7403 0 85.6480 0.000 85.6480 0.000 | 85.6480 3 85.7793 0 85.6480 0.000 85.6480 0.000
85.6640 3 85.9020 0 85.6640 0.000 85.6640 0.000 | 85.6640 2 85.7563 0 85.6640 0.000 85.6640 0.000 | 85.6640 3 85.7953 0 85.6640 0.000 85.6640 0.000
85.6800 2 85.9180 0 85.6800 0.000 85.6800 0.000 | 85.6800 2 85.7723 0 85.6800 0.000 85.6800 0.000 | 85.6800 2 85.8113 1 85.6800 0.000 85.6800 0.000
85.6960 1 85.9340 0 85.6960 0.000 85.6960 0.000 | 85.6960 1 85.7883 0 85.6960 0.000 85.6960 0.000 | 85.6960 1 85.8273 0 85.6960 0.000 85.6960 0.000
85.7120 2 85.9500 0 85.7120 0.000 85.7120 0.000 | 85.7120 2 85.8043 0 85.7120 0.000 85.7120 0.000 | 85.7120 2 85.8433 0 85.7120 0.000 85.7120 0.000
85.7280 3 85.9660 0 85.7280 0.000 85.7280 0.000 | 85.7280 1 85.8203 0 85.7280 0.000 85.7280 0.000 | 85.7280 2 85.8593 1 85.7280 0.000 85.7280 0.000
85.7440 0 85.9820 0 85.7440 0.000 85.7440 0.000 | 85.7440 1 85.8363 0 85.7440 0.000 85.7440 0.000 | 85.7440 2 85.8753 0 85.7440 0.000 85.7440 0.000
85.7600 1 85.9980 0 85.7600 0.000 85.7600 0.000 | 85.7600 1 85.8523 0 85.7600 0.000 85.7600 0.000 | 85.7600 2 85.8913 0 85.7600 0.000 85.7600 0.000
85.7760 0 86.0140 0 85.7760 0.000 85.7760 0.000 | 85.7760 0 85.8683 0 85.7760 0.000 85.7760 0.000 | 85.7760 0 85.9073 0 85.7760 0.000 85.7760 0.000
85.7920 0 86.0300 1 85.7920 0.000 85.7920 0.000 | 85.7920 1 85.8843 0 85.7920 0.000 85.7920 0.000 | 85.7920 2 85.9233 0 85.7920 0.000 85.7920 0.000
85.8080 3 86.0460 1 85.8080 0.000 85.8080 0.000 | 85.8080 1 85.9003 0 85.8080 0.000 85.8080 0.000 | 85.8080 2 85.9393 0 85.8080 0.000 85.8080 0.000
85.8240 2 86.0620 0 85.8240 0.000 85.8240 0.000 | 85.8240 0 85.9163 0 85.8240 0.000 85.8240 0.000 | 85.8240 2 85.9553 0 85.8240 0.000 85.8240 0.000
85.8400 1 86.0780 0 85.8400 0.000 85.8400 0.000 | 85.8400 0 85.9323 0 85.8400 0.000 85.8400 0.000 | 85.8400 1 85.9713 0 85.8400 0.000 85.8400 0.000
85.8560 3 86.0940 0 85.8560 0.000 85.8560 0.000 | 85.8560 1 85.9483 0 85.8560 0.000 85.8560 0.000 | 85.8560 0 85.9873 0 85.8560 0.000 85.8560 0.000
85.8720 2 86.1100 0 85.8720 0.000 85.8720 0.000 | 85.8720 0 85.9643 0 85.8720 0.000 85.8720 0.000 | 85.8720 1 86.0033 0 85.8720 0.000 85.8720 0.000
85.8880 2 86.1260 0 85.8880 0.000 85.8880 0.000 | 85.8880 1 85.9803 0 85.8880 0.000 85.8880 0.000 | 85.8880 4 86.0193 0 85.8880 0.000 85.8880 0.000
85.9040 3 86.1420 0 85.9040 0.000 85.9040 0.000 | 85.9040 2 85.9963 1 85.9040 0.000 85.9040 0.000 | 85.9040 1 86.0353 0 85.9040 0.000 85.9040 0.000
85.9200 2 86.1580 0 85.9200 0.000 85.9200 0.000 | 85.9200 1 86.0123 0 85.9200 0.000 85.9200 0.000 | 85.9200 4 86.0513 0 85.9200 0.000 85.9200 0.000
85.9360 3 86.1740 0 85.9360 0.000 85.9360 0.000 | 85.9360 0 86.0283 0 85.9360 0.000 85.9360 0.000 | 85.9360 2 86.0673 0 85.9360 0.000 85.9360 0.000
85.9520 3 86.1900 0 85.9520 0.000 85.9520 0.000 | 85.9520 1 86.0443 0 85.9520 0.000 85.9520 0.000 | 85.9520 0 86.0833 0 85.9520 0.000 85.9520 0.000
85.9680 3 86.2060 0 85.9680 0.000 85.9680 0.000 | 85.9680 2 86.0603 0 85.9680 0.000 85.9680 0.000 | 85.9680 0 86.0993 0 85.9680 0.000 85.9680 0.000
85.9840 3 86.2220 0 85.9840 0.000 85.9840 0.000 | 85.9840 2 86.0763 0 85.9840 0.000 85.9840 0.000 | 85.9840 2 86.1153 0 85.9840 0.000 85.9840 0.000
86.0000 2 86.2380 1 86.0000 0.000 86.0000 0.000 | 86.0000 3 86.0923 0 86.0000 0.000 86.0000 0.000 | 86.0000 2 86.1313 0 86.0000 0.000 86.0000 0.000
86.0160 0 86.2540 0 86.0160 0.000 86.0160 0.000 | 86.0160 0 86.1083 0 86.0160 0.000 86.0160 0.000 | 86.0160 3 86.1473 0 86.0160 0.000 86.0160 0.000
86.0320 1 86.2700 1 86.0320 0.000 86.0320 0.000 | 86.0320 0 86.1243 0 86.0320 0.000 86.0320 0.000 | 86.0320 2 86.1633 0 86.0320 0.000 86.0320 0.000
86.0480 2 86.2860 0 86.0480 0.000 86.0480 0.000 | 86.0480 1 86.1403 0 86.0480 0.000 86.0480 0.000 | 86.0480 3 86.1793 0 86.0480 0.000 86.0480 0.000
86.0640 2 86.3020 0 86.0640 0.000 86.0640 0.000 | 86.0640 0 86.1563 0 86.0640 0.000 86.0640 0.000 | 86.0640 0 86.1953 0 86.0640 0.000 86.0640 0.000
86.0800 5 86.3180 0 86.0800 0.000 86.0800 0.000 | 86.0800 2 86.1723 0 86.0800 0.000 86.0800 0.000 | 86.0800 1 86.2113 0 86.0800 0.000 86.0800 0.000
86.0960 4 86.3340 0 86.0960 0.000 86.0960 0.000 | 86.0960 0 86.1883 0 86.0960 0.000 86.0960 0.000 | 86.0960 2 86.2273 0 86.0960 0.000 86.0960 0.000
86.1120 2 86.3500 0 86.1120 0.000 86.1120 0.000 | 86.1120 4 86.2043 0 86.1120 0.000 86.1120 0.000 | 86.1120 1 86.2433 0 86.1120 0.000 86.1120 0.000
86.1280 1 86.3660 1 86.1280 0.000 86.1280 0.000 | 86.1280 0 86.2203 0 86.1280 0.000 86.1280 0.000 | 86.1280 1 86.2593 0 86.1280 0.000 86.1280 0.000
86.1440 0 86.3820 0 86.1440 0.000 86.1440 0.000 | 86.1440 2 86.2363 0 86.1440 0.000 86.1440 0.000 | 86.1440 3 86.2753 0 86.1440 0.000 86.1440 0.000
86.1600 2 86.3980 1 86.1600 0.000 86.1600 0.000 | 86.1600 1 86.2523 0 86.1600 0.000 86.1600 0.000 | 86.1600 1 86.2913 0 86.1600 0.000 86.1600 0.000
86.1760 3 86.4140 0 86.1760 0.000 86.1760 0.000 | 86.1760 0 86.2683 0 86.1760 0.000 86.1760 0.000 | 86.1760 0 86.3073 0 86.1760 0.000 86.1760 0.000
86.1920 2 86.4300 0 86.1920 0.000 86.1920 0.000 | 86.1920 2 86.2843 0 86.1920 0.000 86.1920 0.000 | 86.1920 3 86.3233 0 86.1920 0.000 86.1920 0.000
86.2080 3 86.4460 0 86.2080 0.000 86.2080 0.000 | 86.2080 0 86.3003 0 86.2080 0.000 86.2080 0.000 | 86.2080 1 86.3393 0 86.2080 0.000 86.2080 0.000
86.2240 2 86.4620 0 86.2240 0.000 86.2240 0.000 | 86.2240 2 86.3163 0 86.2240 0.000 86.2240 0.000 | 86.2240 4 86.3553 0 86.2240 0.000 86.2240 0.000
86.2400 4 86.4780 0 86.2400 0.000 86.2400 0.000 | 86.2400 2 86.3323 0 86.2400 0.000 86.2400 0.000 | 86.2400 1 86.3713 0 86.2400 0.000 86.2400 0.000
86.2560 3 86.4940 0 86.2560 0.000 86.2560 0.000 | 86.2560 1 86.3483 0 86.2560 0.000 86.2560 0.000 | 86.2560 0 86.3873 0 86.2560 0.000 86.2560 0.000
86.2720 0 86.5100 0 86.2720 0.000 86.2720 0.000 | 86.2720 2 86.3643 0 86.2720 0.000 86.2720 0.000 | 86.2720 0 86.4033 1 86.2720 0.000 86.2720 0.000
86.2880 3 86.5260 1 86.2880 0.000 86.2880 0.000 | 86.2880 1 86.3803 1 86.2880 0.000 86.2880 0.000 | 86.2880 3 86.4193 0 86.2880 0.000 86.2880 0.000
86.3040 3 86.5420 0 86.3040 0.000 86.3040 0.000 | 86.3040 1 86.3963 0 86.3040 0.000 86.3040 0.000 | 86.3040 1 86.4353 0 86.3040 0.000 86.3040 0.000
86.3200 5 86.5580 0 86.3200 0.000 86.3200 0.000 | 86.3200 0 86.4123 0 86.3200 0.000 86.3200 0.000 | 86.3200 1 86.4513 0 86.3200 0.000 86.3200 0.000
86.3360 4 86.5740 0 86.3360 0.000 86.3360 0.000 | 86.3360 1 86.4283 0 86.3360 0.000 86.3360 0.000 | 86.3360 2 86.4673 0 86.3360 0.000 86.3360 0.000
86.3520 4 86.5900 0 86.3520 0.000 86.3520 0.000 | 86.3520 0 86.4443 0 86.3520 0.000 86.3520 0.000 | 86.3520 1 86.4833 0 86.3520 0.000 86.3520 0.000
86.3680 1 86.6060 0 86.3680 0.000 86.3680 0.000 | 86.3680 0 86.4603 0 86.3680 0.000 86.3680 0.000 | 86.3680 2 86.4993 0 86.3680 0.000 86.3680 0.000
86.3840 2 86.6220 0 86.3840 0.000 86.3840 0.000 | 86.3840 2 86.4763 0 86.3840 0.000 86.3840 0.000 | 86.3840 1 86.5153 0 86.3840 0.000 86.3840 0.000
86.4000 3 86.6380 0 86.4000 0.000 86.4000 0.000 | 86.4000 1 86.4923 0 86.4000 0.000 86.4000 0.000 | 86.4000 1 86.5313 0 86.4000 0.000 86.4000 0.000
86.4160 0 86.6540 0 86.4160 0.000 86.4160 0.000 | 86.4160 4 86.5083 0 86.4160 0.000 86.4160 0.000 | 86.4160 2 86.5473 0 86.4160 0.000 86.4160 0.000
86.4320 1 86.6700 0 86.4320 0.000 86.4320 0.000 | 86.4320 0 86.5243 0 86.4320 0.000 86.4320 0.000 | 86.4320 1 86.5633 0 86.4320 0.000 86.4320 0.000
86.4480 3 86.6860 0 86.4480 0.000 86.4480 0.000 | 86.4480 3 86.5403 0 86.4480 0.000 86.4480 0.000 | 86.4480 0 86.5793 0 86.4480 0.000 86.4480 0.000
86.4640 3 86.7020 0 86.4640 0.000 86.4640 0.000 | 86.4640 0 86.5563 0 86.4640 0.000 86.4640 0.000 | 86.4640 1 86.5953 0 86.4640 0.000 86.4640 0.000
86.4800 1 86.7180 0 86.4800 0.000 86.4800 0.000 | 86.4800 0 86.5723 0 86.4800 0.000 86.4800 0.000 | 86.4800 0 86.6113 0 86.4800 0.000 86.4800 0.000
86.4960 0 86.7340 0 86.4960 0.000 86.4960 0.000 | 86.4960 2 86.5883 0 86.4960 0.000 86.4960 0.000 | 86.4960 3 86.6273 0 86.4960 0.000 86.4960 0.000
86.5120 2 86.7500 0 86.5120 0.000 86.5120 0.000 | 86.5120 0 86.6043 0 86.5120 0.000 86.5120 0.000 | 86.5120 2 86.6433 0 86.5120 0.000 86.5120 0.000
86.5280 1 86.7660 0 86.5280 0.000 86.5280 0.000 | 86.5280 1 86.6203 0 86.5280 0.000 86.5280 0.000 | 86.5280 4 86.6593 0 86.5280 0.000 86.5280 0.000
86.5440 2 86.7820 0 86.5440 0.000 86.5440 0.000 | 86.5440 1 86.6363 0 86.5440 0.000 86.5440 0.000 | 86.5440 2 86.6753 0 86.5440 0.000 86.5440 0.000
86.5600 3 86.7980 0 86.5600 0.000 86.5600 0.000 | 86.5600 1 86.6523 0 86.5600 0.000 86.5600 0.000 | 86.5600 1 86.6913 0 86.5600 0.000 86.5600 0.000
86.5760 1 86.8140 0 86.5760 0.000 86.5760 0.000 | 86.5760 1 86.6683 0 86.5760 0.000 86.5760 0.000 | 86.5760 1 86.7073 0 86.5760 0.000 86.5760 0.000
86.5920 0 86.8300 0 86.5920 0.000 86.5920 0.000 | 86.5920 2 86.6843 0 86.5920 0.000 86.5920 0.000 | 86.5920 3 86.7233 0 86.5920 0.000 86.5920 0.000
86.6080 1 86.8460 0 86.6080 0.000 86.6080 0.000 | 86.6080 2 86.7003 0 86.6080 0.000 86.6080 0.000 | 86.6080 3 86.7393 0 86.6080 0.000 86.6080 0.000
86.6240 0 86.8620 0 86.6240 0.000 86.6240 0.000 | 86.6240 0 86.7163 0 86.6240 0.000 86.6240 0.000 | 86.6240 1 86.7553 0 86.6240 0.000 86.6240 0.000
86.6400 4 86.8780 0 86.6400 0.000 86.6400 0.000 | 86.6400 0 86.7323 0 86.6400 0.000 86.6400 0.000 | 86.6400 2 86.7713 1 86.6400 0.000 86.6400 0.000
86.6560 1 86.8940 0 86.6560 0.000 86.6560 0.000 | 86.6560 3 86.7483 1 86.6560 0.000 86.6560 0.000 | 86.6560 1 86.7873 0 86.6560 0.000 86.6560 0.000
86.6720 2 86.9100 0 86.6720 0.000 86.6720 0.000 | 86.6720 1 86.7643 0 86.6720 0.000 86.6720 0.000 | 86.6720 1 86.8033 0 86.6720 0.000 86.6720 0.000
86.6880 0 86.9260 0 86.6880 0.000 86.6880 0.000 | 86.6880 2 86.7803 0 86.6880 0.000 86.6880 0.000 | 86.6880 1 86.8193 0 86.6880 0.000 86.6880 0.000
86.7040 3 86.9420 0 86.7040 0.000 86.7040 0.000 | 86.7040 1 86.7963 0 86.7040 0.000 86.7040 0.000 | 86.7040 1 86.8353 0 86.7040 0.000 86.7040 0.000
86.7200 4 86.9580 0 86.7200 0.000 86.7200 0.000 | 86.7200 2 86.8123 0 86.7200 0.000 86.7200 0.000 | 86.7200 0 86.8513 0 86.7200 0.000 86.7200 0.000
86.7360 3 86.9740 0 86.7360 0.000 86.7360 0.000 | 86.7360 1 86.8283 0 86.7360 0.000 86.7360 0.000 | 86.7360 4 86.8673 0 86.7360 0.000 86.7360 0.000
86.7520 0 86.9900 0 86.7520 0.000 86.7520 0.000 | 86.7520 3 86.8443 0 86.7520 0.000 86.7520 0.000 | 86.7520 1 86.8833 1 86.7520 0.000 86.7520 0.000
86.7680 4 87.0060 0 86.7680 0.000 86.7680 0.000 | 86.7680 0 86.8603 0 86.7680 0.000 86.7680 0.000 | 86.7680 1 86.8993 0 86.7680 0.000 86.7680 0.000
86.7840 5 87.0220 0 86.7840 0.000 86.7840 0.000 | 86.7840 2 86.8763 0 86.7840 0.000 86.7840 0.000 | 86.7840 1 86.9153 0 86.7840 0.000 86.7840 0.000
86.8000 1 87.0380 0 86.8000 0.000 86.8000 0.000 | 86.8000 1 86.8923 0 86.8000 0.000 86.8000 0.000 | 86.8000 1 86.9313 0 86.8000 0.000 86.8000 0.000
86.8160 2 87.0540 0 86.8160 0.000 86.8160 0.000 | 86.8160 1 86.9083 0 86.8160 0.000 86.8160 0.000 | 86.8160 1 86.9473 0 86.8160 0.000 86.8160 0.000
86.8320 4 87.0700 0 86.8320 0.000 86.8320 0.000 | 86.8320 2 86.9243 0 86.8320 0.000 86.8320 0.000 | 86.8320 7 86.9633 0 86.8320 0.000 86.8320 0.000
86.8480 0 87.0860 0 86.8480 0.000 86.8480 0.000 | 86.8480 3 86.9403 0 86.8480 0.000 86.8480 0.000 | 86.8480 4 86.9793 0 86.8480 0.000 86.8480 0.000
86.8640 4 87.1020 0 86.8640 0.000 86.8640 0.000 | 86.8640 0 86.9563 0 86.8640 0.000 86.8640 0.000 | 86.8640 1 86.9953 0 86.8640 0.000 86.8640 0.000
86.8800 0 87.1180 0 86.8800 0.000 86.8800 0.000 | 86.8800 2 86.9723 0 86.8800 0.000 86.8800 0.000 | 86.8800 3 87.0113 1 86.8800 0.000 86.8800 0.000
86.8960 3 87.1340 0 86.8960 0.000 86.8960 0.000 | 86.8960 1 86.9883 0 86.8960 0.000 86.8960 0.000 | 86.8960 0 87.0273 0 86.8960 0.000 86.8960 0.000
86.9120 1 87.1500 0 86.9120 0.000 86.9120 0.000 | 86.9120 1 87.0043 0 86.9120 0.000 86.9120 0.000 | 86.9120 1 87.0433 0 86.9120 0.000 86.9120 0.000
86.9280 3 87.1660 1 86.9280 0.000 86.9280 0.000 | 86.9280 1 87.0203 0 86.9280 0.000 86.9280 0.000 | 86.9280 1 87.0593 0 86.9280 0.000 86.9280 0.000
86.9440 2 87.1820 0 86.9440 0.000 86.9440 0.000 | 86.9440 2 87.0363 0 86.9440 0.000 86.9440 0.000 | 86.9440 0 87.0753 0 86.9440 0.000 86.9440 0.000
86.9600 1 87.1980 0 86.9600 0.000 86.9600 0.000 | 86.9600 0 87.0523 0 86.9600 0.000 86.9600 0.000 | 86.9600 2 87.0913 0 86.9600 0.000 86.9600 0.000
86.9760 2 87.2140 0 86.9760 0.000 86.9760 0.000 | 86.9760 0 87.0683 0 86.9760 0.000 86.9760 0.000 | 86.9760 2 87.1073 0 86.9760 0.000 86.9760 0.000
86.9920 2 87.2300 0 86.9920 0.000 86.9920 0.000 | 86.9920 1 87.0843 0 86.9920 0.000 86.9920 0.000 | 86.9920 3 87.1233 0 86.9920 0.000 86.9920 0.000
87.0080 2 87.2460 0 87.0080 0.000 87.0080 0.000 | 87.0080 5 87.1003 0 87.0080 0.000 87.0080 0.000 | 87.0080 1 87.1393 0 87.0080 0.000 87.0080 0.000
87.0240 1 87.2620 0 87.0240 0.000 87.0240 0.000 | 87.0240 1 87.1163 0 87.0240 0.000 87.0240 0.000 | 87.0240 1 87.1553 0 87.0240 0.000 87.0240 0.000
87.0400 0 87.2780 0 87.0400 0.000 87.0400 0.000 | 87.0400 1 87.1323 0 87.0400 0.000 87.0400 0.000 | 87.0400 0 87.1713 0 87.0400 0.000 87.0400 0.000
87.0560 1 87.2940 0 87.0560 0.000 87.0560 0.000 | 87.0560 0 87.1483 0 87.0560 0.000 87.0560 0.000 | 87.0560 0 87.1873 0 87.0560 0.000 87.0560 0.000
87.0720 2 87.3100 0 87.0720 0.000 87.0720 0.000 | 87.0720 2 87.1643 0 87.0720 0.000 87.0720 0.000 | 87.0720 0 87.2033 0 87.0720 0.000 87.0720 0.000
87.0880 4 87.3260 0 87.0880 0.000 87.0880 0.000 | 87.0880 1 87.1803 0 87.0880 0.000 87.0880 0.000 | 87.0880 2 87.2193 0 87.0880 0.000 87.0880 0.000
87.1040 0 87.3420 0 87.1040 0.000 87.1040 0.000 | 87.1040 1 87.1963 0 87.1040 0.000 87.1040 0.000 | 87.1040 2 87.2353 0 87.1040 0.000 87.1040 0.000
87.1200 4 87.3580 0 87.1200 0.000 87.1200 0.000 | 87.1200 0 87.2123 0 87.1200 0.000 87.1200 0.000 | 87.1200 2 87.2513 0 87.1200 0.000 87.1200 0.000
87.1360 1 87.3740 0 87.1360 0.000 87.1360 0.000 | 87.1360 2 87.2283 0 87.1360 0.000 87.1360 0.000 | 87.1360 1 87.2673 0 87.1360 0.000 87.1360 0.000
87.1520 1 87.3900 0 87.1520 0.000 87.1520 0.000 | 87.1520 2 87.2443 0 87.1520 0.000 87.1520 0.000 | 87.1520 5 87.2833 0 87.1520 0.000 87.1520 0.000
87.1680 1 87.4060 0 87.1680 0.000 87.1680 0.000 | 87.1680 2 87.2603 0 87.1680 0.000 87.1680 0.000 | 87.1680 2 87.2993 0 87.1680 0.000 87.1680 0.000
87.1840 0 87.4220 0 87.1840 0.000 87.1840 0.000 | 87.1840 1 87.2763 0 87.1840 0.000 87.1840 0.000 | 87.1840 1 87.3153 0 87.1840 0.000 87.1840 0.000
87.2000 3 87.4380 0 87.2000 0.000 87.2000 0.000 | 87.2000 0 87.2923 0 87.2000 0.000 87.2000 0.000 | 87.2000 1 87.3313 0 87.2000 0.000 87.2000 0.000
87.2160 3 87.4540 1 87.2160 0.000 87.2160 0.000 | 87.2160 2 87.3083 0 87.2160 0.000 87.2160 0.000 | 87.2160 2 87.3473 0 87.2160 0.000 87.2160 0.000
87.2320 0 87.4700 0 87.2320 0.000 87.2320 0.000 | 87.2320 0 87.3243 0 87.2320 0.000 87.2320 0.000 | 87.2320 4 87.3633 0 87.2320 0.000 87.2320 0.000
87.2480 2 87.4860 0 87.2480 0.000 87.2480 0.000 | 87.2480 1 87.3403 0 87.2480 0.000 87.2480 0.000 | 87.2480 7 87.3793 0 87.2480 0.000 87.2480 0.000
87.2640 0 87.5020 0 87.2640 0.000 87.2640 0.000 | 87.2640 3 87.3563 0 87.2640 0.000 87.2640 0.000 | 87.2640 6 87.3953 0 87.2640 0.000 87.2640 0.000
87.2800 3 87.5180 0 87.2800 0.000 87.2800 0.000 | 87.2800 1 87.3723 0 87.2800 0.000 87.2800 0.000 | 87.2800 2 87.4113 0 87.2800 0.000 87.2800 0.000
87.2960 3 87.5340 0 87.2960 0.000 87.2960 0.000 | 87.2960 1 87.3883 0 87.2960 0.000 87.2960 0.000 | 87.2960 2 87.4273 0 87.2960 0.000 87.2960 0.000
87.3120 1 87.5500 0 87.3120 0.000 87.3120 0.000 | 87.3120 2 87.4043 0 87.3120 0.000 87.3120 0.000 | 87.3120 2 87.4433 0 87.3120 0.000 87.3120 0.000
87.3280 4 87.5660 0 87.3280 0.000 87.3280 0.000 | 87.3280 0 87.4203 0 87.3280 0.000 87.3280 0.000 | 87.3280 1 87.4593 0 87.3280 0.000 87.3280 0.000
87.3440 1 87.5820 0 87.3440 0.000 87.3440 0.000 | 87.3440 1 87.4363 0 87.3440 0.000 87.3440 0.000 | 87.3440 1 87.4753 0 87.3440 0.000 87.3440 0.000
87.3600 2 87.5980 0 87.3600 0.000 87.3600 0.000 | 87.3600 1 87.4523 0 87.3600 0.000 87.3600 0.000 | 87.3600 1 87.4913 2 87.3600 0.000 87.3600 0.000
87.3760 3 87.6140 0 87.3760 0.000 87.3760 0.000 | 87.3760 0 87.4683 0 87.3760 0.000 87.3760 0.000 | 87.3760 0 87.5073 0 87.3760 0.000 87.3760 0.000
87.3920 1 87.6300 0 87.3920 0.000 87.3920 0.000 | 87.3920 2 87.4843 0 87.3920 0.000 87.3920 0.000 | 87.3920 1 87.5233 0 87.3920 0.000 87.3920 0.000
87.4080 3 87.6460 0 87.4080 0.000 87.4080 0.000 | 87.4080 0 87.5003 0 87.4080 0.000 87.4080 0.000 | 87.4080 2 87.5393 0 87.4080 0.000 87.4080 0.000
87.4240 1 87.6620 0 87.4240 0.000 87.4240 0.000 | 87.4240 1 87.5163 1 87.4240 0.000 87.4240 0.000 | 87.4240 1 87.5553 0 87.4240 0.000 87.4240 0.000
87.4400 2 87.6780 0 87.4400 0.000 87.4400 0.000 | 87.4400 3 87.5323 1 87.4400 0.000 87.4400 0.000 | 87.4400 3 87.5713 0 87.4400 0.000 87.4400 0.000
87.4560 4 87.6940 0 87.4560 0.000 87.4560 0.000 | 87.4560 1 87.5483 0 87.4560 0.000 87.4560 0.000 | 87.4560 0 87.5873 0 87.4560 0.000 87.4560 0.000
87.4720 2 87.7100 1 87.4720 0.000 87.4720 0.000 | 87.4720 0 87.5643 1 87.4720 0.000 87.4720 0.000 | 87.4720 0 87.6033 0 87.4720 0.000 87.4720 0.000
87.4880 0 87.7260 0 87.4880 0.000 87.4880 0.000 | 87.4880 4 87.5803 0 87.4880 0.000 87.4880 0.000 | 87.4880 1 87.6193 0 87.4880 0.000 87.4880 0.000
87.5040 1 87.7420 0 87.5040 0.000 87.5040 0.000 | 87.5040 0 87.5963 0 87.5040 0.000 87.5040 0.000 | 87.5040 0 87.6353 0 87.5040 0.000 87.5040 0.000
87.5200 1 87.7580 0 87.5200 0.000 87.5200 0.000 | 87.5200 1 87.6123 0 87.5200 0.000 87.5200 0.000 | 87.5200 0 87.6513 0 87.5200 0.000 87.5200 0.000
87.5360 1 87.7740 0 87.5360 0.000 87.5360 0.000 | 87.5360 1 87.6283 0 87.5360 0.000 87.5360 0.000 | 87.5360 2 87.6673 0 87.5360 0.000 87.5360 0.000
87.5520 0 87.7900 0 87.5520 0.000 87.5520 0.000 | 87.5520 4 87.6443 0 87.5520 0.000 87.5520 0.000 | 87.5520 2 87.6833 0 87.5520 0.000 87.5520 0.000
87.5680 1 87.8060 0 87.5680 0.000 87.5680 0.000 | 87.5680 1 87.6603 0 87.5680 0.000 87.5680 0.000 | 87.5680 2 87.6993 1 87.5680 0.000 87.5680 0.000
87.5840 2 87.8220 0 87.5840 0.000 87.5840 0.000 | 87.5840 0 87.6763 0 87.5840 0.000 87.5840 0.000 | 87.5840 4 87.7153 0 87.5840 0.000 87.5840 0.000
87.6000 0 87.8380 0 87.6000 0.000 87.6000 0.000 | 87.6000 0 87.6923 0 87.6000 0.000 87.6000 0.000 | 87.6000 1 87.7313 0 87.6000 0.000 87.6000 0.000
87.6160 3 87.8540 0 87.6160 0.000 87.6160 0.000 | 87.6160 0 87.7083 0 87.6160 0.000 87.6160 0.000 | 87.6160 4 87.7473 0 87.6160 0.000 87.6160 0.000
87.6320 4 87.8700 0 87.6320 0.000 87.6320 0.000 | 87.6320 0 87.7243 0 87.6320 0.000 87.6320 0.000 | 87.6320 1 87.7633 0 87.6320 0.000 87.6320 0.000
87.6480 1 87.8860 0 87.6480 0.000 87.6480 0.000 | 87.6480 1 87.7403 0 87.6480 0.000 87.6480 0.000 | 87.6480 3 87.7793 0 87.6480 0.000 87.6480 0.000
87.6640 1 87.9020 0 87.6640 0.000 87.6640 0.000 | 87.6640 0 87.7563 0 87.6640 0.000 87.6640 0.000 | 87.6640 1 87.7953 1 87.6640 0.000 87.6640 0.000
87.6800 3 87.9180 0 87.6800 0.000 87.6800 0.000 | 87.6800 0 87.7723 0 87.6800 0.000 87.6800 0.000 | 87.6800 2 87.8113 0 87.6800 0.000 87.6800 0.000
87.6960 5 87.9340 0 87.6960 0.000 87.6960 0.000 | 87.6960 1 87.7883 0 87.6960 0.000 87.6960 0.000 | 87.6960 3 87.8273 0 87.6960 0.000 87.6960 0.000
87.7120 1 87.9500 0 87.7120 0.000 87.7120 0.000 | 87.7120 1 87.8043 1 87.7120 0.000 87.7120 0.000 | 87.7120 2 87.8433 0 87.7120 0.000 87.7120 0.000
87.7280 3 87.9660 0 87.7280 0.000 87.7280 0.000 | 87.7280 2 87.8203 0 87.7280 0.000 87.7280 0.000 | 87.7280 1 87.8593 1 87.7280 0.000 87.7280 0.000
87.7440 1 87.9820 0 87.7440 0.000 87.7440 0.000 | 87.7440 1 87.8363 0 87.7440 0.000 87.7440 0.000 | 87.7440 1 87.8753 0 87.7440 0.000 87.7440 0.000
87.7600 2 87.9980 0 87.7600 0.000 87.7600 0.000 | 87.7600 1 87.8523 0 87.7600 0.000 87.7600 0.000 | 87.7600 2 87.8913 0 87.7600 0.000 87.7600 0.000
87.7760 5 88.0140 0 87.7760 0.000 87.7760 0.000 | 87.7760 1 87.8683 0 87.7760 0.000 87.7760 0.000 | 87.7760 2 87.9073 0 87.7760 0.000 87.7760 0.000
87.7920 2 88.0300 0 87.7920 0.000 87.7920 0.000 | 87.7920 3 87.8843 0 87.7920 0.000 87.7920 0.000 | 87.7920 2 87.9233 0 87.7920 0.000 87.7920 0.000
87.8080 4 88.0460 0 87.8080 0.000 87.8080 0.000 | 87.8080 1 87.9003 0 87.8080 0.000 87.8080 0.000 | 87.8080 0 87.9393 0 87.8080 0.000 87.8080 0.000
87.8240 1 88.0620 1 87.8240 0.000 87.8240 0.000 | 87.8240 2 87.9163 0 87.8240 0.000 87.8240 0.000 | 87.8240 1 87.9553 0 87.8240 0.000 87.8240 0.000
87.8400 2 88.0780 0 87.8400 0.000 87.8400 0.000 | 87.8400 1 87.9323 0 87.8400 0.000 87.8400 0.000 | 87.8400 3 87.9713 0 87.8400 0.000 87.8400 0.000
87.8560 0 88.0940 0 87.8560 0.000 87.8560 0.000 | 87.8560 1 87.9483 0 87.8560 0.000 87.8560 0.000 | 87.8560 1 87.9873 0 87.8560 0.000 87.8560 0.000
87.8720 1 88.1100 0 87.8720 0.000 87.8720 0.000 | 87.8720 1 87.9643 0 87.8720 0.000 87.8720 0.000 | 87.8720 1 88.0033 0 87.8720 0.000 87.8720 0.000
87.8880 2 88.1260 0 87.8880 0.000 87.8880 0.000 | 87.8880 0 87.9803 0 87.8880 0.000 87.8880 0.000 | 87.8880 1 88.0193 0 87.8880 0.000 87.8880 0.000
87.9040 0 88.1420 1 87.9040 0.000 87.9040 0.000 | 87.9040 2 87.9963 0 87.9040 0.000 87.9040 0.000 | 87.9040 1 88.0353 0 87.9040 0.000 87.9040 0.000
87.9200 3 88.1580 0 87.9200 0.000 87.9200 0.000 | 87.9200 4 88.0123 0 87.9200 0.000 87.9200 0.000 | 87.9200 2 88.0513 0 87.9200 0.000 87.9200 0.000
87.9360 0 88.1740 0 87.9360 0.000 87.9360 0.000 | 87.9360 1 88.0283 0 87.9360 0.000 87.9360 0.000 | 87.9360 4 88.0673 0 87.9360 0.000 87.9360 0.000
87.9520 2 88.1900 0 87.9520 0.000 87.9520 0.000 | 87.9520 1 88.0443 0 87.9520 0.000 87.9520 0.000 | 87.9520 3 88.0833 0 87.9520 0.000 87.9520 0.000
87.9680 1 88.2060 0 87.9680 0.000 87.9680 0.000 | 87.9680 2 88.0603 0 87.9680 0.000 87.9680 0.000 | 87.9680 1 88.0993 0 87.9680 0.000 87.9680 0.000
87.9840 2 88.2220 0 87.9840 0.000 87.9840 0.000 | 87.9840 0 88.0763 0 87.9840 0.000 87.9840 0.000 | 87.9840 2 88.1153 0 87.9840 0.000 87.9840 0.000
88.0000 3 88.2380 1 88.0000 0.000 88.0000 0.000 | 88.0000 1 88.0923 0 88.0000 0.000 88.0000 0.000 | 88.0000 0 88.1313 0 88.0000 0.000 88.0000 0.000
88.0160 2 88.2540 0 88.0160 0.000 88.0160 0.000 | 88.0160 0 88.1083 0 88.0160 0.000 88.0160 0.000 | 88.0160 2 88.1473 0 88.0160 0.000 88.0160 0.000
88.0320 3 88.2700 0 88.0320 0.000 88.0320 0.000 | 88.0320 1 88.1243 0 88.0320 0.000 88.0320 0.000 | 88.0320 4 88.1633 0 88.0320 0.000 88.0320 0.000
88.0480 1 88.2860 0 88.0480 0.000 88.0480 0.000 | 88.0480 3 88.1403 0 88.0480 0.000 88.0480 0.000 | 88.0480 1 88.1793 0 88.0480 0.000 88.0480 0.000
88.0640 2 88.3020 0 88.0640 0.000 88.0640 0.000 | 88.0640 1 88.1563 0 88.0640 0.000 88.0640 0.000 | 88.0640 2 88.1953 0 88.0640 0.000 88.0640 0.000
88.0800 0 88.3180 1 88.0800 0.000 88.0800 0.000 | 88.0800 1 88.1723 0 88.0800 0.000 88.0800 0.000 | 88.0800 4 88.2113 0 88.0800 0.000 88.0800 0.000
88.0960 1 88.3340 0 88.0960 0.000 88.0960 0.000 | 88.0960 4 88.1883 0 88.0960 0.000 88.0960 0.000 | 88.0960 1 88.2273 0 88.0960 0.000 88.0960 0.000
88.1120 2 88.3500 0 88.1120 0.000 88.1120 0.000 | 88.1120 1 88.2043 0 88.1120 0.000 88.1120 0.000 | 88.1120 2 88.2433 0 88.1120 0.000 88.1120 0.000
88.1280 2 88.3660 0 88.1280 0.000 88.1280 0.000 | 88.1280 0 88.2203 0 88.1280 0.000 88.1280 0.000 | 88.1280 3 88.2593 0 88.1280 0.000 88.1280 0.000
88.1440 3 88.3820 1 88.1440 0.000 88.1440 0.000 | 88.1440 0 88.2363 0 88.1440 0.000 88.1440 0.000 | 88.1440 2 88.2753 0 88.1440 0.000 88.1440 0.000
88.1600 2 88.3980 0 88.1600 0.000 88.1600 0.000 | 88.1600 1 88.2523 0 88.1600 0.000 88.1600 0.000 | 88.1600 0 88.2913 0 88.1600 0.000 88.1600 0.000
88.1760 6 88.4140 0 88.1760 0.000 88.1760 0.000 | 88.1760 1 88.2683 0 88.1760 0.000 88.1760 0.000 | 88.1760 6 88.3073 1 88.1760 0.000 88.1760 0.000
88.1920 3 88.4300 0 88.1920 0.000 88.1920 0.000 | 88.1920 1 88.2843 0 88.1920 0.000 88.1920 0.000 | 88.1920 3 88.3233 0 88.1920 0.000 88.1920 0.000
88.2080 2 88.4460 0 88.2080 0.000 88.2080 0.000 | 88.2080 1 88.3003 0 88.2080 0.000 88.2080 0.000 | 88.2080 0 88.3393 0 88.2080 0.000 88.2080 0.000
88.2240 3 88.4620 0 88.2240 0.000 88.2240 0.000 | 88.2240 0 88.3163 0 88.2240 0.000 88.2240 0.000 | 88.2240 2 88.3553 0 88.2240 0.000 88.2240 0.000
88.2400 0 88.4780 0 88.2400 0.000 88.2400 0.000 | 88.2400 0 88.3323 0 88.2400 0.000 88.2400 0.000 | 88.2400 2 88.3713 0 88.2400 0.000 88.2400 0.000
88.2560 1 88.4940 0 88.2560 0.000 88.2560 0.000 | 88.2560 2 88.3483 0 88.2560 0.000 88.2560 0.000 | 88.2560 2 88.3873 0 88.2560 0.000 88.2560 0.000
88.2720 5 88.5100 0 88.2720 0.000 88.2720 0.000 | 88.2720 2 88.3643 0 88.2720 0.000 88.2720 0.000 | 88.2720 0 88.4033 0 88.2720 0.000 88.2720 0.000
88.2880 2 88.5260 0 88.2880 0.000 88.2880 0.000 | 88.2880 2 88.3803 0 88.2880 0.000 88.2880 0.000 | 88.2880 3 88.4193 0 88.2880 0.000 88.2880 0.000
88.3040 1 88.5420 0 88.3040 0.000 88.3040 0.000 | 88.3040 1 88.3963 1 88.3040 0.000 88.3040 0.000 | 88.3040 1 88.4353 0 88.3040 0.000 88.3040 0.000
88.3200 2 88.5580 0 88.3200 0.000 88.3200 0.000 | 88.3200 0 88.4123 0 88.3200 0.000 88.3200 0.000 | 88.3200 1 88.4513 0 88.3200 0.000 88.3200 0.000
88.3360 1 88.5740 0 88.3360 0.000 88.3360 0.000 | 88.3360 3 88.4283 0 88.3360 0.000 88.3360 0.000 | 88.3360 3 88.4673 0 88.3360 0.000 88.3360 0.000
88.3520 1 88.5900 0 88.3520 0.000 88.3520 0.000 | 88.3520 0 88.4443 0 88.3520 0.000 88.3520 0.000 | 88.3520 2 88.4833 0 88.3520 0.000 88.3520 0.000
88.3680 3 88.6060 0 88.3680 0.000 88.3680 0.000 | 88.3680 0 88.4603 0 88.3680 0.000 88.3680 0.000 | 88.3680 0 88.4993 0 88.3680 0.000 88.3680 0.000
88.3840 3 88.6220 0 88.3840 0.000 88.3840 0.000 | 88.3840 2 88.4763 0 88.3840 0.000 88.3840 0.000 | 88.3840 0 88.5153 0 88.3840 0.000 88.3840 0.000
88.4000 0 88.6380 0 88.4000 0.000 88.4000 0.000 | 88.4000 1 88.4923 0 88.4000 0.000 88.4000 0.000 | 88.4000 3 88.5313 1 88.4000 0.000 88.4000 0.000
88.4160 1 88.6540 0 88.4160 0.000 88.4160 0.000 | 88.4160 2 88.5083 0 88.4160 0.000 88.4160 0.000 | 88.4160 2 88.5473 0 88.4160 0.000 88.4160 0.000
88.4320 1 88.6700 0 88.4320 0.000 88.4320 0.000 | 88.4320 1 88.5243 0 88.4320 0.000 88.4320 0.000 | 88.4320 3 88.5633 0 88.4320 0.000 88.4320 0.000
88.4480 1 88.6860 0 88.4480 0.000 88.4480 0.000 | 88.4480 3 88.5403 0 88.4480 0.000 88.4480 0.000 | 88.4480 4 88.5793 0 88.4480 0.000 88.4480 0.000
88.4640 2 88.7020 0 88.4640 0.000 88.4640 0.000 | 88.4640 1 88.5563 0 88.4640 0.000 88.4640 0.000 | 88.4640 0 88.5953 0 88.4640 0.000 88.4640 0.000
88.4800 2 88.7180 0 88.4800 0.000 88.4800 0.000 | 88.4800 3 88.5723 0 88.4800 0.000 88.4800 0.000 | 88.4800 3 88.6113 0 88.4800 0.000 88.4800 0.000
88.4960 1 88.7340 0 88.4960 0.000 88.4960 0.000 | 88.4960 1 88.5883 0 88.4960 0.000 88.4960 0.000 | 88.4960 4 88.6273 0 88.4960 0.000 88.4960 0.000
88.5120 0 88.7500 0 88.5120 0.000 88.5120 0.000 | 88.5120 1 88.6043 0 88.5120 0.000 88.5120 0.000 | 88.5120 1 88.6433 0 88.5120 0.000 88.5120 0.000
88.5280 6 88.7660 0 88.5280 0.000 88.5280 0.000 | 88.5280 1 88.6203 0 88.5280 0.000 88.5280 0.000 | 88.5280 1 88.6593 0 88.5280 0.000 88.5280 0.000
88.5440 3 88.7820 0 88.5440 0.000 88.5440 0.000 | 88.5440 0 88.6363 0 88.5440 0.000 88.5440 0.000 | 88.5440 4 88.6753 0 88.5440 0.000 88.5440 0.000
88.5600 3 88.7980 0 88.5600 0.000 88.5600 0.000 | 88.5600 0 88.6523 0 88.5600 0.000 88.5600 0.000 | 88.5600 0 88.6913 0 88.5600 0.000 88.5600 0.000
88.5760 2 88.8140 0 88.5760 0.000 88.5760 0.000 | 88.5760 2 88.6683 0 88.5760 0.000 88.5760 0.000 | 88.5760 3 88.7073 0 88.5760 0.000 88.5760 0.000
88.5920 2 88.8300 0 88.5920 0.000 88.5920 0.000 | 88.5920 0 88.6843 1 88.5920 0.000 88.5920 0.000 | 88.5920 0 88.7233 0 88.5920 0.000 88.5920 0.000
88.6080 2 88.8460 0 88.6080 0.000 88.6080 0.000 | 88.6080 2 88.7003 0 88.6080 0.000 88.6080 0.000 | 88.6080 2 88.7393 0 88.6080 0.000 88.6080 0.000
88.6240 1 88.8620 0 88.6240 0.000 88.6240 0.000 | 88.6240 1 88.7163 0 88.6240 0.000 88.6240 0.000 | 88.6240 2 88.7553 0 88.6240 0.000 88.6240 0.000
88.6400 4 88.8780 0 88.6400 0.000 88.6400 0.000 | 88.6400 2 88.7323 0 88.6400 0.000 88.6400 0.000 | 88.6400 0 88.7713 0 88.6400 0.000 88.6400 0.000
88.6560 1 88.8940 0 88.6560 0.000 88.6560 0.000 | 88.6560 2 88.7483 0 88.6560 0.000 88.6560 0.000 | 88.6560 0 88.7873 1 88.6560 0.000 88.6560 0.000
88.6720 2 88.9100 0 88.6720 0.000 88.6720 0.000 | 88.6720 0 88.7643 0 88.6720 0.000 88.6720 0.000 | 88.6720 1 88.8033 0 88.6720 0.000 88.6720 0.000
88.6880 1 88.9260 0 88.6880 0.000 88.6880 0.000 | 88.6880 1 88.7803 0 88.6880 0.000 88.6880 0.000 | 88.6880 2 88.8193 0 88.6880 0.000 88.6880 0.000
88.7040 3 88.9420 0 88.7040 0.000 88.7040 0.000 | 88.7040 0 88.7963 0 88.7040 0.000 88.7040 0.000 | 88.7040 3 88.8353 0 88.7040 0.000 88.7040 0.000
88.7200 2 88.9580 0 88.7200 0.000 88.7200 0.000 | 88.7200 4 88.8123 0 88.7200 0.000 88.7200 0.000 | 88.7200 0 88.8513 0 88.7200 0.000 88.7200 0.000
88.7360 0 88.9740 0 88.7360 0.000 88.7360 0.000 | 88.7360 3 88.8283 0 88.7360 0.000 88.7360 0.000 | 88.7360 2 88.8673 0 88.7360 0.000 88.7360 0.000
88.7520 2 88.9900 0 88.7520 0.000 88.7520 0.000 | 88.7520 3 88.8443 0 88.7520 0.000 88.7520 0.000 | 88.7520 1 88.8833 0 88.7520 0.000 88.7520 0.000
88.7680 1 89.0060 0 88.7680 0.000 88.7680 0.000 | 88.7680 0 88.8603 0 88.7680 0.000 88.7680 0.000 | 88.7680 1 88.8993 0 88.7680 0.000 88.7680 0.000
88.7840 2 89.0220 0 88.7840 0.000 88.7840 0.000 | 88.7840 1 88.8763 0 88.7840 0.000 88.7840 0.000 | 88.7840 2 88.9153 0 88.7840 0.000 88.7840 0.000
88.8000 0 89.0380 0 88.8000 0.000 88.8000 0.000 | 88.8000 2 88.8923 0 88.8000 0.000 88.8000 0.000 | 88.8000 5 88.9313 0 88.8000 0.000 88.8000 0.000
88.8160 3 89.0540 0 88.8160 0.000 88.8160 0.000 | 88.8160 2 88.9083 0 88.8160 0.000 88.8160 0.000 | 88.8160 2 88.9473 0 88.8160 0.000 88.8160 0.000
88.8320 3 89.0700 0 88.8320 0.000 88.8320 0.000 | 88.8320 2 88.9243 0 88.8320 0.000 88.8320 0.000 | 88.8320 2 88.9633 0 88.8320 0.000 88.8320 0.000
88.8480 2 89.0860 0 88.8480 0.000 88.8480 0.000 | 88.8480 0 88.9403 0 88.8480 0.000 88.8480 0.000 | 88.8480 3 88.9793 0 88.8480 0.000 88.8480 0.000
88.8640 3 89.1020 1 88.8640 0.000 88.8640 0.000 | 88.8640 2 88.9563 0 88.8640 0.000 88.8640 0.000 | 88.8640 5 88.9953 0 88.8640 0.000 88.8640 0.000
88.8800 4 89.1180 0 88.8800 0.000 88.8800 0.000 | 88.8800 3 88.9723 0 88.8800 0.000 88.8800 0.000 | 88.8800 3 89.0113 0 88.8800 0.000 88.8800 0.000
88.8960 0 89.1340 0 88.8960 0.000 88.8960 0.000 | 88.8960 1 88.9883 0 88.8960 0.000 88.8960 0.000 | 88.8960 5 89.0273 1 88.8960 0.000 88.8960 0.000
88.9120 5 89.1500 0 88.9120 0.000 88.9120 0.000 | 88.9120 0 89.0043 0 88.9120 0.000 88.9120 0.000 | 88.9120 1 89.0433 0 88.9120 0.000 88.9120 0.000
88.9280 1 89.1660 0 88.9280 0.000 88.9280 0.000 | 88.9280 0 89.0203 0 88.9280 0.000 88.9280 0.000 | 88.9280 1 89.0593 0 88.9280 0.000 88.9280 0.000
88.9440 1 89.1820 0 88.9440 0.000 88.9440 0.000 | 88.9440 0 89.0363 0 88.9440 0.000 88.9440 0.000 | 88.9440 5 89.0753 0 88.9440 0.000 88.9440 0.000
88.9600 1 89.1980 0 88.9600 0.000 88.9600 0.000 | 88.9600 2 89.0523 0 88.9600 0.000 88.9600 0.000 | 88.9600 1 89.0913 0 88.9600 0.000 88.9600 0.000
88.9760 3 89.2140 0 88.9760 0.000 88.9760 0.000 | 88.9760 1 89.0683 0 88.9760 0.000 88.9760 0.000 | 88.9760 3 89.1073 0 88.9760 0.000 88.9760 0.000
88.9920 4 89.2300 0 88.9920 0.000 88.9920 0.000 | 88.9920 0 89.0843 0 88.9920 0.000 88.9920 0.000 | 88.9920 0 89.1233 0 88.9920 0.000 88.9920 0.000
89.0080 1 89.2460 0 89.0080 0.000 89.0080 0.000 | 89.0080 1 89.1003 1 89.0080 0.000 89.0080 0.000 | 89.0080 1 89.1393 0 89.0080 0.000 89.0080 0.000
89.0240 1 89.2620 0 89.0240 0.000 89.0240 0.000 | 89.0240 2 89.1163 0 89.0240 0.000 89.0240 0.000 | 89.0240 2 89.1553 0 89.0240 0.000 89.0240 0.000
89.0400 1 89.2780 0 89.0400 0.000 89.0400 0.000 | 89.0400 1 89.1323 0 89.0400 0.000 89.0400 0.000 | 89.0400 3 89.1713 0 89.0400 0.000 89.0400 0.000
89.0560 1 89.2940 0 89.0560 0.000 89.0560 0.000 | 89.0560 1 89.1483 1 89.0560 0.000 89.0560 0.000 | 89.0560 0 89.1873 0 89.0560 0.000 89.0560 0.000
89.0720 2 89.3100 0 89.0720 0.000 89.0720 0.000 | 89.0720 2 89.1643 0 89.0720 0.000 89.0720 0.000 | 89.0720 1 89.2033 0 89.0720 0.000 89.0720 0.000
89.0880 0 89.3260 0 89.0880 0.000 89.0880 0.000 | 89.0880 1 89.1803 0 89.0880 0.000 89.0880 0.000 | 89.0880 1 89.2193 0 89.0880 0.000 89.0880 0.000
89.1040 0 89.3420 0 89.1040 0.000 89.1040 0.000 | 89.1040 3 89.1963 0 89.1040 0.000 89.1040 0.000 | 89.1040 2 89.2353 0 89.1040 0.000 89.1040 0.000
89.1200 2 89.3580 0 89.1200 0.000 89.1200 0.000 | 89.1200 0 89.2123 0 89.1200 0.000 89.1200 0.000 | 89.1200 2 89.2513 0 89.1200 0.000 89.1200 0.000
89.1360 2 89.3740 0 89.1360 0.000 89.1360 0.000 | 89.1360 0 89.2283 0 89.1360 0.000 89.1360 0.000 | 89.1360 0 89.2673 0 89.1360 0.000 89.1360 0.000
89.1520 3 89.3900 0 89.1520 0.000 89.1520 0.000 | 89.1520 2 89.2443 0 89.1520 0.000 89.1520 0.000 | 89.1520 1 89.2833 0 89.1520 0.000 89.1520 0.000
89.1680 0 89.4060 0 89.1680 0.000 89.1680 0.000 | 89.1680 2 89.2603 1 89.1680 0.000 89.1680 0.000 | 89.1680 0 89.2993 1 89.1680 0.000 89.1680 0.000
89.1840 5 89.4220 0 89.1840 0.000 89.1840 0.000 | 89.1840 2 89.2763 0 89.1840 0.000 89.1840 0.000 | 89.1840 1 89.3153 0 89.1840 0.000 89.1840 0.000
89.2000 1 89.4380 0 89.2000 0.000 89.2000 0.000 | 89.2000 1 89.2923 0 89.2000 0.000 89.2000 0.000 | 89.2000 2 89.3313 1 89.2000 0.000 89.2000 0.000
89.2160 1 89.4540 1 89.2160 0.000 89.2160 0.000 | 89.2160 3 89.3083 0 89.2160 0.000 89.2160 0.000 | 89.2160 1 89.3473 0 89.2160 0.000 89.2160 0.000
89.2320 0 89.4700 0 89.2320 0.000 89.2320 0.000 | 89.2320 1 89.3243 0 89.2320 0.000 89.2320 0.000 | 89.2320 6 89.3633 0 89.2320 0.000 89.2320 0.000
89.2480 0 89.4860 0 89.2480 0.000 89.2480 0.000 | 89.2480 0 89.3403 0 89.2480 0.000 89.2480 0.000 | 89.2480 2 89.3793 0 89.2480 0.000 89.2480 0.000
89.2640 0 89.5020 0 89.2640 0.000 89.2640 0.000 | 89.2640 2 89.3563 0 89.2640 0.000 89.2640 0.000 | 89.2640 0 89.3953 1 89.2640 0.000 89.2640 0.000
89.2800 3 89.5180 0 89.2800 0.000 89.2800 0.000 | 89.2800 1 89.3723 0 89.2800 0.000 89.2800 0.000 | 89.2800 3 89.4113 0 89.2800 0.000 89.2800 0.000
89.2960 1 89.5340 0 89.2960 0.000 89.2960 0.000 | 89.2960 2 89.3883 0 89.2960 0.000 89.2960 0.000 | 89.2960 1 89.4273 0 89.2960 0.000 89.2960 0.000
89.3120 2 89.5500 0 89.3120 0.000 89.3120 0.000 | 89.3120 0 89.4043 0 89.3120 0.000 89.3120 0.000 | 89.3120 0 89.4433 0 89.3120 0.000 89.3120 0.000
89.3280 0 89.5660 0 89.3280 0.000 89.3280 0.000 | 89.3280 0 89.4203 0 89.3280 0.000 89.3280 0.000 | 89.3280 0 89.4593 1 89.3280 0.000 89.3280 0.000
89.3440 2 89.5820 0 89.3440 0.000 89.3440 0.000 | 89.3440 3 89.4363 0 89.3440 0.000 89.3440 0.000 | 89.3440 5 89.4753 0 89.3440 0.000 89.3440 0.000
89.3600 1 89.5980 0 89.3600 0.000 89.3600 0.000 | 89.3600 2 89.4523 0 89.3600 0.000 89.3600 0.000 | 89.3600 1 89.4913 1 89.3600 0.000 89.3600 0.000
89.3760 2 89.6140 0 89.3760 0.000 89.3760 0.000 | 89.3760 1 89.4683 0 89.3760 0.000 89.3760 0.000 | 89.3760 0 89.5073 0 89.3760 0.000 89.3760 0.000
89.3920 2 89.6300 0 89.3920 0.000 89.3920 0.000 | 89.3920 2 89.4843 0 89.3920 0.000 89.3920 0.000 | 89.3920 2 89.5233 0 89.3920 0.000 89.3920 0.000
89.4080 4 89.6460 0 89.4080 0.000 89.4080 0.000 | 89.4080 0 89.5003 0 89.4080 0.000 89.4080 0.000 | 89.4080 2 89.5393 0 89.4080 0.000 89.4080 0.000
89.4240 2 89.6620 0 89.4240 0.000 89.4240 0.000 | 89.4240 2 89.5163 0 89.4240 0.000 89.4240 0.000 | 89.4240 0 89.5553 0 89.4240 0.000 89.4240 0.000
89.4400 0 89.6780 0 89.4400 0.000 89.4400 0.000 | 89.4400 2 89.5323 0 89.4400 0.000 89.4400 0.000 | 89.4400 2 89.5713 0 89.4400 0.000 89.4400 0.000
89.4560 2 89.6940 1 89.4560 0.000 89.4560 0.000 | 89.4560 0 89.5483 0 89.4560 0.000 89.4560 0.000 | 89.4560 1 89.5873 0 89.4560 0.000 89.4560 0.000
89.4720 2 89.7100 0 89.4720 0.000 89.4720 0.000 | 89.4720 1 89.5643 0 89.4720 0.000 89.4720 0.000 | 89.4720 2 89.6033 0 89.4720 0.000 89.4720 0.000
89.4880 3 89.7260 0 89.4880 0.000 89.4880 0.000 | 89.4880 2 89.5803 0 89.4880 0.000 89.4880 0.000 | 89.4880 4 89.6193 0 89.4880 0.000 89.4880 0.000
89.5040 2 89.7420 0 89.5040 0.000 89.5040 0.000 | 89.5040 1 89.5963 0 89.5040 0.000 89.5040 0.000 | 89.5040 3 89.6353 0 89.5040 0.000 89.5040 0.000
89.5200 1 89.7580 0 89.5200 0.000 89.5200 0.000 | 89.5200 4 89.6123 0 89.5200 0.000 89.5200 0.000 | 89.5200 1 89.6513 0 89.5200 0.000 89.5200 0.000
89.5360 1 89.7740 0 89.5360 0.000 89.5360 0.000 | 89.5360 4 89.6283 0 89.5360 0.000 89.5360 0.000 | 89.5360 2 89.6673 0 89.5360 0.000 89.5360 0.000
89.5520 2 89.7900 0 89.5520 0.000 89.5520 0.000 | 89.5520 1 89.6443 0 89.5520 0.000 89.5520 0.000 | 89.5520 3 89.6833 0 89.5520 0.000 89.5520 0.000
89.5680 1 89.8060 0 89.5680 0.000 89.5680 0.000 | 89.5680 3 89.6603 0 89.5680 0.000 89.5680 0.000 | 89.5680 2 89.6993 1 89.5680 0.000 89.5680 0.000
89.5840 0 89.8220 0 89.5840 0.000 89.5840 0.000 | 89.5840 0 89.6763 0 89.5840 0.000 89.5840 0.000 | 89.5840 0 89.7153 0 89.5840 0.000 89.5840 0.000
89.6000 1 89.8380 0 89.6000 0.000 89.6000 0.000 | 89.6000 3 89.6923 0 89.6000 0.000 89.6000 0.000 | 89.6000 1 89.7313 0 89.6000 0.000 89.6000 0.000
89.6160 4 89.8540 0 89.6160 0.000 89.6160 0.000 | 89.6160 0 89.7083 0 89.6160 0.000 89.6160 0.000 | 89.6160 3 89.7473 0 89.6160 0.000 89.6160 0.000
89.6320 2 89.8700 0 89.6320 0.000 89.6320 0.000 | 89.6320 1 89.7243 0 89.6320 0.000 89.6320 0.000 | 89.6320 2 89.7633 0 89.6320 0.000 89.6320 0.000
89.6480 5 89.8860 0 89.6480 0.000 89.6480 0.000 | 89.6480 2 89.7403 0 89.6480 0.000 89.6480 0.000 | 89.6480 1 89.7793 0 89.6480 0.000 89.6480 0.000
89.6640 2 89.9020 0 89.6640 0.000 89.6640 0.000 | 89.6640 1 89.7563 0 89.6640 0.000 89.6640 0.000 | 89.6640 2 89.7953 0 89.6640 0.000 89.6640 0.000
89.6800 1 89.9180 1 89.6800 0.000 89.6800 0.000 | 89.6800 3 89.7723 0 89.6800 0.000 89.6800 0.000 | 89.6800 2 89.8113 0 89.6800 0.000 89.6800 0.000
89.6960 3 89.9340 0 89.6960 0.000 89.6960 0.000 | 89.6960 0 89.7883 0 89.6960 0.000 89.6960 0.000 | 89.6960 1 89.8273 0 89.6960 0.000 89.6960 0.000
89.7120 4 89.9500 0 89.7120 0.000 89.7120 0.000 | 89.7120 2 89.8043 0 89.7120 0.000 89.7120 0.000 | 89.7120 0 89.8433 0 89.7120 0.000 89.7120 0.000
89.7280 2 89.9660 0 89.7280 0.000 89.7280 0.000 | 89.7280 0 89.8203 0 89.7280 0.000 89.7280 0.000 | 89.7280 3 89.8593 0 89.7280 0.000 89.7280 0.000
89.7440 3 89.9820 0 89.7440 0.000 89.7440 0.000 | 89.7440 0 89.8363 0 89.7440 0.000 89.7440 0.000 | 89.7440 0 89.8753 0 89.7440 0.000 89.7440 0.000
89.7600 1 89.9980 0 89.7600 0.000 89.7600 0.000 | 89.7600 0 89.8523 0 89.7600 0.000 89.7600 0.000 | 89.7600 1 89.8913 2 89.7600 0.000 89.7600 0.000
89.7760 4 90.0140 0 89.7760 0.000 89.7760 0.000 | 89.7760 1 89.8683 0 89.7760 0.000 89.7760 0.000 | 89.7760 3 89.9073 0 89.7760 0.000 89.7760 0.000
89.7920 1 90.0300 0 89.7920 0.000 89.7920 0.000 | 89.7920 0 89.8843 0 89.7920 0.000 89.7920 0.000 | 89.7920 4 89.9233 0 89.7920 0.000 89.7920 0.000
89.8080 2 90.0460 0 89.8080 0.000 89.8080 0.000 | 89.8080 1 89.9003 0 89.8080 0.000 89.8080 0.000 | 89.8080 0 89.9393 0 89.8080 0.000 89.8080 0.000
89.8240 2 90.0620 0 89.8240 0.000 89.8240 0.000 | 89.8240 0 89.9163 0 89.8240 0.000 89.8240 0.000 | 89.8240 1 89.9553 0 89.8240 0.000 89.8240 0.000
89.8400 0 90.0780 0 89.8400 0.000 89.8400 0.000 | 89.8400 0 89.9323 0 89.8400 0.000 89.8400 0.000 | 89.8400 1 89.9713 0 89.8400 0.000 89.8400 0.000
89.8560 1 90.0940 0 89.8560 0.000 89.8560 0.000 | 89.8560 2 89.9483 2 89.8560 0.000 89.8560 0.000 | 89.8560 3 89.9873 0 89.8560 0.000 89.8560 0.000
89.8720 2 90.1100 0 89.8720 0.000 89.8720 0.000 | 89.8720 0 89.9643 0 89.8720 0.000 89.8720 0.000 | 89.8720 0 90.0033 0 89.8720 0.000 89.8720 0.000
89.8880 2 90.1260 0 89.8880 0.000 89.8880 0.000 | 89.8880 0 89.9803 0 89.8880 0.000 89.8880 0.000 | 89.8880 1 90.0193 0 89.8880 0.000 89.8880 0.000
89.9040 4 90.1420 0 89.9040 0.000 89.9040 0.000 | 89.9040 0 89.9963 0 89.9040 0.000 89.9040 0.000 | 89.9040 2 90.0353 0 89.9040 0.000 89.9040 0.000
89.9200 1 90.1580 0 89.9200 0.000 89.9200 0.000 | 89.9200 3 90.0123 0 89.9200 0.000 89.9200 0.000 | 89.9200 1 90.0513 0 89.9200 0.000 89.9200 0.000
89.9360 5 90.1740 0 89.9360 0.000 89.9360 0.000 | 89.9360 1 90.0283 0 89.9360 0.000 89.9360 0.000 | 89.9360 3 90.0673 0 89.9360 0.000 89.9360 0.000
89.9520 1 90.1900 0 89.9520 0.000 89.9520 0.000 | 89.9520 1 90.0443 0 89.9520 0.000 89.9520 0.000 | 89.9520 2 90.0833 0 89.9520 0.000 89.9520 0.000
89.9680 2 90.2060 0 89.9680 0.000 89.9680 0.000 | 89.9680 0 90.0603 0 89.9680 0.000 89.9680 0.000 | 89.9680 6 90.0993 1 89.9680 0.000 89.9680 0.000
89.9840 3 90.2220 0 89.9840 0.000 89.9840 0.000 | 89.9840 2 90.0763 0 89.9840 0.000 89.9840 0.000 | 89.9840 0 90.1153 0 89.9840 0.000 89.9840 0.000
90.0000 2 90.2380 0 90.0000 0.000 90.0000 0.000 | 90.0000 0 90.0923 0 90.0000 0.000 90.0000 0.000 | 90.0000 2 90.1313 0 90.0000 0.000 90.0000 0.000
90.0160 1 90.2540 0 90.0160 0.000 90.0160 0.000 | 90.0160 0 90.1083 0 90.0160 0.000 90.0160 0.000 | 90.0160 6 90.1473 0 90.0160 0.000 90.0160 0.000
90.0320 0 90.2700 0 90.0320 0.000 90.0320 0.000 | 90.0320 4 90.1243 0 90.0320 0.000 90.0320 0.000 | 90.0320 1 90.1633 0 90.0320 0.000 90.0320 0.000
90.0480 2 90.2860 0 90.0480 0.000 90.0480 0.000 | 90.0480 1 90.1403 0 90.0480 0.000 90.0480 0.000 | 90.0480 0 90.1793 0 90.0480 0.000 90.0480 0.000
90.0640 3 90.3020 0 90.0640 0.000 90.0640 0.000 | 90.0640 1 90.1563 0 90.0640 0.000 90.0640 0.000 | 90.0640 3 90.1953 0 90.0640 0.000 90.0640 0.000
90.0800 3 90.3180 0 90.0800 0.000 90.0800 0.000 | 90.0800 3 90.1723 0 90.0800 0.000 90.0800 0.000 | 90.0800 0 90.2113 0 90.0800 0.000 90.0800 0.000
90.0960 3 90.3340 0 90.0960 0.000 90.0960 0.000 | 90.0960 1 90.1883 0 90.0960 0.000 90.0960 0.000 | 90.0960 2 90.2273 0 90.0960 0.000 90.0960 0.000
90.1120 2 90.3500 0 90.1120 0.000 90.1120 0.000 | 90.1120 1 90.2043 0 90.1120 0.000 90.1120 0.000 | 90.1120 1 90.2433 0 90.1120 0.000 90.1120 0.000
90.1280 0 90.3660 0 90.1280 0.000 90.1280 0.000 | 90.1280 1 90.2203 0 90.1280 0.000 90.1280 0.000 | 90.1280 5 90.2593 0 90.1280 0.000 90.1280 0.000
90.1440 4 90.3820 0 90.1440 0.000 90.1440 0.000 | 90.1440 2 90.2363 0 90.1440 0.000 90.1440 0.000 | 90.1440 1 90.2753 0 90.1440 0.000 90.1440 0.000
90.1600 0 90.3980 0 90.1600 0.000 90.1600 0.000 | 90.1600 1 90.2523 0 90.1600 0.000 90.1600 0.000 | 90.1600 0 90.2913 0 90.1600 0.000 90.1600 0.000
90.1760 2 90.4140 0 90.1760 0.000 90.1760 0.000 | 90.1760 3 90.2683 0 90.1760 0.000 90.1760 0.000 | 90.1760 2 90.3073 0 90.1760 0.000 90.1760 0.000
90.1920 1 90.4300 0 90.1920 0.000 90.1920 0.000 | 90.1920 1 90.2843 0 90.1920 0.000 90.1920 0.000 | 90.1920 1 90.3233 1 90.1920 0.000 90.1920 0.000
90.2080 0 90.4460 0 90.2080 0.000 90.2080 0.000 | 90.2080 3 90.3003 0 90.2080 0.000 90.2080 0.000 | 90.2080 1 90.3393 0 90.2080 0.000 90.2080 0.000
90.2240 1 90.4620 0 90.2240 0.000 90.2240 0.000 | 90.2240 0 90.3163 0 90.2240 0.000 90.2240 0.000 | 90.2240 0 90.3553 0 90.2240 0.000 90.2240 0.000
90.2400 4 90.4780 0 90.2400 0.000 90.2400 0.000 | 90.2400 4 90.3323 0 90.2400 0.000 90.2400 0.000 | 90.2400 3 90.3713 0 90.2400 0.000 90.2400 0.000
90.2560 0 90.4940 0 90.2560 0.000 90.2560 0.000 | 90.2560 1 90.3483 0 90.2560 0.000 90.2560 0.000 | 90.2560 1 90.3873 0 90.2560 0.000 90.2560 0.000
90.2720 1 90.5100 1 90.2720 0.000 90.2720 0.000 | 90.2720 1 90.3643 0 90.2720 0.000 90.2720 0.000 | 90.2720 0 90.4033 0 90.2720 0.000 90.2720 0.000
90.2880 0 90.5260 0 90.2880 0.000 90.2880 0.000 | 90.2880 0 90.3803 0 90.2880 0.000 90.2880 0.000 | 90.2880 3 90.4193 0 90.2880 0.000 90.2880 0.000
90.3040 4 90.5420 0 90.3040 0.000 90.3040 0.000 | 90.3040 3 90.3963 0 90.3040 0.000 90.3040 0.000 | 90.3040 0 90.4353 0 90.3040 0.000 90.3040 0.000
90.3200 4 90.5580 0 90.3200 0.000 90.3200 0.000 | 90.3200 1 90.4123 0 90.3200 0.000 90.3200 0.000 | 90.3200 4 90.4513 0 90.3200 0.000 90.3200 0.000
90.3360 1 90.5740 0 90.3360 0.000 90.3360 0.000 | 90.3360 2 90.4283 0 90.3360 0.000 90.3360 0.000 | 90.3360 0 90.4673 0 90.3360 0.000 90.3360 0.000
90.3520 2 90.5900 0 90.3520 0.000 90.3520 0.000 | 90.3520 3 90.4443 0 90.3520 0.000 90.3520 0.000 | 90.3520 2 90.4833 0 90.3520 0.000 90.3520 0.000
90.3680 2 90.6060 0 90.3680 0.000 90.3680 0.000 | 90.3680 0 90.4603 1 90.3680 0.000 90.3680 0.000 | 90.3680 1 90.4993 0 90.3680 0.000 90.3680 0.000
90.3840 0 90.6220 0 90.3840 0.000 90.3840 0.000 | 90.3840 1 90.4763 0 90.3840 0.000 90.3840 0.000 | 90.3840 3 90.5153 0 90.3840 0.000 90.3840 0.000
90.4000 1 90.6380 0 90.4000 0.000 90.4000 0.000 | 90.4000 1 90.4923 0 90.4000 0.000 90.4000 0.000 | 90.4000 2 90.5313 0 90.4000 0.000 90.4000 0.000
90.4160 2 90.6540 0 90.4160 0.000 90.4160 0.000 | 90.4160 1 90.5083 0 90.4160 0.000 90.4160 0.000 | 90.4160 2 90.5473 0 90.4160 0.000 90.4160 0.000
90.4320 2 90.6700 0 90.4320 0.000 90.4320 0.000 | 90.4320 4 90.5243 1 90.4320 0.000 90.4320 0.000 | 90.4320 2 90.5633 0 90.4320 0.000 90.4320 0.000
90.4480 0 90.6860 0 90.4480 0.000 90.4480 0.000 | 90.4480 0 90.5403 0 90.4480 0.000 90.4480 0.000 | 90.4480 2 90.5793 0 90.4480 0.000 90.4480 0.000
90.4640 1 90.7020 0 90.4640 0.000 90.4640 0.000 | 90.4640 2 90.5563 0 90.4640 0.000 90.4640 0.000 | 90.4640 1 90.5953 0 90.4640 0.000 90.4640 0.000
90.4800 3 90.7180 0 90.4800 0.000 90.4800 0.000 | 90.4800 3 90.5723 0 90.4800 0.000 90.4800 0.000 | 90.4800 2 90.6113 0 90.4800 0.000 90.4800 0.000
90.4960 3 90.7340 0 90.4960 0.000 90.4960 0.000 | 90.4960 0 90.5883 0 90.4960 0.000 90.4960 0.000 | 90.4960 3 90.6273 0 90.4960 0.000 90.4960 0.000
90.5120 3 90.7500 0 90.5120 0.000 90.5120 0.000 | 90.5120 3 90.6043 0 90.5120 0.000 90.5120 0.000 | 90.5120 6 90.6433 0 90.5120 0.000 90.5120 0.000
90.5280 1 90.7660 0 90.5280 0.000 90.5280 0.000 | 90.5280 0 90.6203 0 90.5280 0.000 90.5280 0.000 | 90.5280 2 90.6593 0 90.5280 0.000 90.5280 0.000
90.5440 1 90.7820 0 90.5440 0.000 90.5440 0.000 | 90.5440 2 90.6363 0 90.5440 0.000 90.5440 0.000 | 90.5440 0 90.6753 0 90.5440 0.000 90.5440 0.000
90.5600 8 90.7980 0 90.5600 0.000 90.5600 0.000 | 90.5600 1 90.6523 0 90.5600 0.000 90.5600 0.000 | 90.5600 4 90.6913 0 90.5600 0.000 90.5600 0.000
90.5760 3 90.8140 0 90.5760 0.000 90.5760 0.000 | 90.5760 1 90.6683 0 90.5760 0.000 90.5760 0.000 | 90.5760 2 90.7073 0 90.5760 0.000 90.5760 0.000
90.5920 4 90.8300 0 90.5920 0.000 90.5920 0.000 | 90.5920 5 90.6843 0 90.5920 0.000 90.5920 0.000 | 90.5920 4 90.7233 0 90.5920 0.000 90.5920 0.000
90.6080 2 90.8460 0 90.6080 0.000 90.6080 0.000 | 90.6080 0 90.7003 0 90.6080 0.000 90.6080 0.000 | 90.6080 5 90.7393 0 90.6080 0.000 90.6080 0.000
90.6240 0 90.8620 0 90.6240 0.000 90.6240 0.000 | 90.6240 1 90.7163 0 90.6240 0.000 90.6240 0.000 | 90.6240 2 90.7553 1 90.6240 0.000 90.6240 0.000
90.6400 3 90.8780 0 90.6400 0.000 90.6400 0.000 | 90.6400 2 90.7323 0 90.6400 0.000 90.6400 0.000 | 90.6400 1 90.7713 0 90.6400 0.000 90.6400 0.000
90.6560 1 90.8940 0 90.6560 0.000 90.6560 0.000 | 90.6560 0 90.7483 0 90.6560 0.000 90.6560 0.000 | 90.6560 5 90.7873 0 90.6560 0.000 90.6560 0.000
90.6720 4 90.9100 0 90.6720 0.000 90.6720 0.000 | 90.6720 1 90.7643 0 90.6720 0.000 90.6720 0.000 | 90.6720 2 90.8033 0 90.6720 0.000 90.6720 0.000
90.6880 1 90.9260 0 90.6880 0.000 90.6880 0.000 | 90.6880 2 90.7803 1 90.6880 0.000 90.6880 0.000 | 90.6880 2 90.8193 0 90.6880 0.000 90.6880 0.000
90.7040 4 90.9420 0 90.7040 0.000 90.7040 0.000 | 90.7040 1 90.7963 0 90.7040 0.000 90.7040 0.000 | 90.7040 4 90.8353 0 90.7040 0.000 90.7040 0.000
90.7200 2 90.9580 0 90.7200 0.000 90.7200 0.000 | 90.7200 5 90.8123 0 90.7200 0.000 90.7200 0.000 | 90.7200 1 90.8513 0 90.7200 0.000 90.7200 0.000
90.7360 1 90.9740 0 90.7360 0.000 90.7360 0.000 | 90.7360 1 90.8283 0 90.7360 0.000 90.7360 0.000 | 90.7360 0 90.8673 0 90.7360 0.000 90.7360 0.000
90.7520 2 90.9900 0 90.7520 0.000 90.7520 0.000 | 90.7520 0 90.8443 0 90.7520 0.000 90.7520 0.000 | 90.7520 3 90.8833 0 90.7520 0.000 90.7520 0.000
90.7680 2 91.0060 0 90.7680 0.000 90.7680 0.000 | 90.7680 0 90.8603 0 90.7680 0.000 90.7680 0.000 | 90.7680 3 90.8993 0 90.7680 0.000 90.7680 0.000
90.7840 2 91.0220 0 90.7840 0.000 90.7840 0.000 | 90.7840 1 90.8763 1 90.7840 0.000 90.7840 0.000 | 90.7840 4 90.9153 0 90.7840 0.000 90.7840 0.000
90.8000 2 91.0380 0 90.8000 0.000 90.8000 0.000 | 90.8000 1 90.8923 0 90.8000 0.000 90.8000 0.000 | 90.8000 1 90.9313 0 90.8000 0.000 90.8000 0.000
90.8160 1 91.0540 0 90.8160 0.000 90.8160 0.000 | 90.8160 0 90.9083 0 90.8160 0.000 90.8160 0.000 | 90.8160 2 90.9473 0 90.8160 0.000 90.8160 0.000
90.8320 4 91.0700 0 90.8320 0.000 90.8320 0.000 | 90.8320 0 90.9243 0 90.8320 0.000 90.8320 0.000 | 90.8320 1 90.9633 0 90.8320 0.000 90.8320 0.000
90.8480 2 91.0860 0 90.8480 0.000 90.8480 0.000 | 90.8480 2 90.9403 0 90.8480 0.000 90.8480 0.000 | 90.8480 2 90.9793 0 90.8480 0.000 90.8480 0.000
90.8640 0 91.1020 0 90.8640 0.000 90.8640 0.000 | 90.8640 2 90.9563 0 90.8640 0.000 90.8640 0.000 | 90.8640 0 90.9953 0 90.8640 0.000 90.8640 0.000
90.8800 3 91.1180 0 90.8800 0.000 90.8800 0.000 | 90.8800 1 90.9723 0 90.8800 0.000 90.8800 0.000 | 90.8800 0 91.0113 0 90.8800 0.000 90.8800 0.000
90.8960 1 91.1340 0 90.8960 0.000 90.8960 0.000 | 90.8960 1 90.9883 0 90.8960 0.000 90.8960 0.000 | 90.8960 2 91.0273 0 90.8960 0.000 90.8960 0.000
90.9120 2 91.1500 0 90.9120 0.000 90.9120 0.000 | 90.9120 1 91.0043 0 90.9120 0.000 90.9120 0.000 | 90.9120 1 91.0433 0 90.9120 0.000 90.9120 0.000
90.9280 0 91.1660 0 90.9280 0.000 90.9280 0.000 | 90.9280 3 91.0203 0 90.9280 0.000 90.9280 0.000 | 90.9280 1 91.0593 0 90.9280 0.000 90.9280 0.000
90.9440 1 91.1820 0 90.9440 0.000 90.9440 0.000 | 90.9440 1 91.0363 0 90.9440 0.000 90.9440 0.000 | 90.9440 1 91.0753 1 90.9440 0.000 90.9440 0.000
90.9600 1 91.1980 0 90.9600 0.000 90.9600 0.000 | 90.9600 3 91.0523 0 90.9600 0.000 90.9600 0.000 | 90.9600 0 91.0913 0 90.9600 0.000 90.9600 0.000
90.9760 0 91.2140 0 90.9760 0.000 90.9760 0.000 | 90.9760 0 91.0683 0 90.9760 0.000 90.9760 0.000 | 90.9760 1 91.1073 0 90.9760 0.000 90.9760 0.000
90.9920 0 91.2300 0 90.9920 0.000 90.9920 0.000 | 90.9920 0 91.0843 0 90.9920 0.000 90.9920 0.000 | 90.9920 1 91.1233 0 90.9920 0.000 90.9920 0.000
91.0080 0 91.2460 0 91.0080 0.000 91.0080 0.000 | 91.0080 1 91.1003 0 91.0080 0.000 91.0080 0.000 | 91.0080 2 91.1393 0 91.0080 0.000 91.0080 0.000
91.0240 3 91.2620 0 91.0240 0.000 91.0240 0.000 | 91.0240 1 91.1163 0 91.0240 0.000 91.0240 0.000 | 91.0240 2 91.1553 0 91.0240 0.000 91.0240 0.000
91.0400 7 91.2780 0 91.0400 0.000 91.0400 0.000 | 91.0400 3 91.1323 0 91.0400 0.000 91.0400 0.000 | 91.0400 3 91.1713 0 91.0400 0.000 91.0400 0.000
91.0560 0 91.2940 1 91.0560 0.000 91.0560 0.000 | 91.0560 4 91.1483 1 91.0560 0.000 91.0560 0.000 | 91.0560 1 91.1873 0 91.0560 0.000 91.0560 0.000
91.0720 5 91.3100 0 91.0720 0.000 91.0720 0.000 | 91.0720 2 91.1643 0 91.0720 0.000 91.0720 0.000 | 91.0720 4 91.2033 0 91.0720 0.000 91.0720 0.000
91.0880 1 91.3260 0 91.0880 0.000 91.0880 0.000 | 91.0880 0 91.1803 0 91.0880 0.000 91.0880 0.000 | 91.0880 3 91.2193 0 91.0880 0.000 91.0880 0.000
91.1040 3 91.3420 0 91.1040 0.000 91.1040 0.000 | 91.1040 2 91.1963 0 91.1040 0.000 91.1040 0.000 | 91.1040 4 91.2353 0 91.1040 0.000 91.1040 0.000
91.1200 2 91.3580 0 91.1200 0.000 91.1200 0.000 | 91.1200 3 91.2123 0 91.1200 0.000 91.1200 0.000 | 91.1200 1 91.2513 0 91.1200 0.000 91.1200 0.000
91.1360 3 91.3740 0 91.1360 0.000 91.1360 0.000 | 91.1360 3 91.2283 0 91.1360 0.000 91.1360 0.000 | 91.1360 2 91.2673 0 91.1360 0.000 91.1360 0.000
91.1520 3 91.3900 0 91.1520 0.000 91.1520 0.000 | 91.1520 1 91.2443 0 91.1520 0.000 91.1520 0.000 | 91.1520 1 91.2833 0 91.1520 0.000 91.1520 0.000
91.1680 2 91.4060 0 91.1680 0.000 91.1680 0.000 | 91.1680 0 91.2603 0 91.1680 0.000 91.1680 0.000 | 91.1680 2 91.2993 0 91.1680 0.000 91.1680 0.000
91.1840 1 91.4220 0 91.1840 0.000 91.1840 0.000 | 91.1840 1 91.2763 0 91.1840 0.000 91.1840 0.000 | 91.1840 1 91.3153 0 91.1840 0.000 91.1840 0.000
91.2000 1 91.4380 0 91.2000 0.000 91.2000 0.000 | 91.2000 0 91.2923 0 91.2000 0.000 91.2000 0.000 | 91.2000 3 91.3313 0 91.2000 0.000 91.2000 0.000
91.2160 2 91.4540 0 91.2160 0.000 91.2160 0.000 | 91.2160 3 91.3083 0 91.2160 0.000 91.2160 0.000 | 91.2160 0 91.3473 0 91.2160 0.000 91.2160 0.000
91.2320 3 91.4700 0 91.2320 0.000 91.2320 0.000 | 91.2320 1 91.3243 0 91.2320 0.000 91.2320 0.000 | 91.2320 3 91.3633 0 91.2320 0.000 91.2320 0.000
91.2480 0 91.4860 0 91.2480 0.000 91.2480 0.000 | 91.2480 3 91.3403 0 91.2480 0.000 91.2480 0.000 | 91.2480 0 91.3793 0 91.2480 0.000 91.2480 0.000
91.2640 3 91.5020 0 91.2640 0.000 91.2640 0.000 | 91.2640 2 91.3563 0 91.2640 0.000 91.2640 0.000 | 91.2640 1 91.3953 0 91.2640 0.000 91.2640 0.000
91.2800 1 91.5180 0 91.2800 0.000 91.2800 0.000 | 91.2800 2 91.3723 0 91.2800 0.000 91.2800 0.000 | 91.2800 1 91.4113 0 91.2800 0.000 91.2800 0.000
91.2960 1 91.5340 0 91.2960 0.000 91.2960 0.000 | 91.2960 0 91.3883 0 91.2960 0.000 91.2960 0.000 | 91.2960 2 91.4273 0 91.2960 0.000 91.2960 0.000
91.3120 2 91.5500 0 91.3120 0.000 91.3120 0.000 | 91.3120 1 91.4043 0 91.3120 0.000 91.3120 0.000 | 91.3120 1 91.4433 0 91.3120 0.000 91.3120 0.000
91.3280 3 91.5660 0 91.3280 0.000 91.3280 0.000 | 91.3280 1 91.4203 0 91.3280 0.000 91.3280 0.000 | 91.3280 0 91.4593 0 91.3280 0.000 91.3280 0.000
91.3440 2 91.5820 0 91.3440 0.000 91.3440 0.000 | 91.3440 0 91.4363 0 91.3440 0.000 91.3440 0.000 | 91.3440 2 91.4753 0 91.3440 0.000 91.3440 0.000
91.3600 4 91.5980 0 91.3600 0.000 91.3600 0.000 | 91.3600 1 91.4523 0 91.3600 0.000 91.3600 0.000 | 91.3600 0 91.4913 0 91.3600 0.000 91.3600 0.000
91.3760 1 91.6140 0 91.3760 0.000 91.3760 0.000 | 91.3760 1 91.4683 0 91.3760 0.000 91.3760 0.000 | 91.3760 4 91.5073 0 91.3760 0.000 91.3760 0.000
91.3920 1 91.6300 0 91.3920 0.000 91.3920 0.000 | 91.3920 1 91.4843 0 91.3920 0.000 91.3920 0.000 | 91.3920 3 91.5233 0 91.3920 0.000 91.3920 0.000
91.4080 1 91.6460 0 91.4080 0.000 91.4080 0.000 | 91.4080 0 91.5003 0 91.4080 0.000 91.4080 0.000 | 91.4080 3 91.5393 0 91.4080 0.000 91.4080 0.000
91.4240 3 91.6620 0 91.4240 0.000 91.4240 0.000 | 91.4240 0 91.5163 0 91.4240 0.000 91.4240 0.000 | 91.4240 1 91.5553 0 91.4240 0.000 91.4240 0.000
91.4400 5 91.6780 0 91.4400 0.000 91.4400 0.000 | 91.4400 1 91.5323 0 91.4400 0.000 91.4400 0.000 | 91.4400 2 91.5713 0 91.4400 0.000 91.4400 0.000
91.4560 2 91.6940 0 91.4560 0.000 91.4560 0.000 | 91.4560 0 91.5483 1 91.4560 0.000 91.4560 0.000 | 91.4560 2 91.5873 0 91.4560 0.000 91.4560 0.000
91.4720 2 91.7100 0 91.4720 0.000 91.4720 0.000 | 91.4720 1 91.5643 0 91.4720 0.000 91.4720 0.000 | 91.4720 2 91.6033 0 91.4720 0.000 91.4720 0.000
91.4880 0 91.7260 0 91.4880 0.000 91.4880 0.000 | 91.4880 4 91.5803 0 91.4880 0.000 91.4880 0.000 | 91.4880 2 91.6193 1 91.4880 0.000 91.4880 0.000
91.5040 2 91.7420 1 91.5040 0.000 91.5040 0.000 | 91.5040 0 91.5963 0 91.5040 0.000 91.5040 0.000 | 91.5040 4 91.6353 0 91.5040 0.000 91.5040 0.000
91.5200 4 91.7580 0 91.5200 0.000 91.5200 0.000 | 91.5200 3 91.6123 0 91.5200 0.000 91.5200 0.000 | 91.5200 1 91.6513 0 91.5200 0.000 91.5200 0.000
91.5360 4 91.7740 0 91.5360 0.000 91.5360 0.000 | 91.5360 0 91.6283 0 91.5360 0.000 91.5360 0.000 | 91.5360 4 91.6673 0 91.5360 0.000 91.5360 0.000
91.5520 0 91.7900 0 91.5520 0.000 91.5520 0.000 | 91.5520 1 91.6443 0 91.5520 0.000 91.5520 0.000 | 91.5520 2 91.6833 0 91.5520 0.000 91.5520 0.000
91.5680 3 91.8060 0 91.5680 0.000 91.5680 0.000 | 91.5680 0 91.6603 0 91.5680 0.000 91.5680 0.000 | 91.5680 0 91.6993 0 91.5680 0.000 91.5680 0.000
91.5840 1 91.8220 0 91.5840 0.000 91.5840 0.000 | 91.5840 2 91.6763 0 91.5840 0.000 91.5840 0.000 | 91.5840 0 91.7153 0 91.5840 0.000 91.5840 0.000
91.6000 1 91.8380 0 91.6000 0.000 91.6000 0.000 | 91.6000 1 91.6923 0 91.6000 0.000 91.6000 0.000 | 91.6000 1 91.7313 0 91.6000 0.000 91.6000 0.000
91.6160 1 91.8540 0 91.6160 0.000 91.6160 0.000 | 91.6160 5 91.7083 0 91.6160 0.000 91.6160 0.000 | 91.6160 5 91.7473 0 91.6160 0.000 91.6160 0.000
91.6320 1 91.8700 0 91.6320 0.000 91.6320 0.000 | 91.6320 1 91.7243 0 91.6320 0.000 91.6320 0.000 | 91.6320 2 91.7633 0 91.6320 0.000 91.6320 0.000
91.6480 2 91.8860 0 91.6480 0.000 91.6480 0.000 | 91.6480 6 91.7403 0 91.6480 0.000 91.6480 0.000 | 91.6480 1 91.7793 0 91.6480 0.000 91.6480 0.000
91.6640 0 91.9020 0 91.6640 0.000 91.6640 0.000 | 91.6640 1 91.7563 1 91.6640 0.000 91.6640 0.000 | 91.6640 2 91.7953 0 91.6640 0.000 91.6640 0.000
91.6800 0 91.9180 0 91.6800 0.000 91.6800 0.000 | 91.6800 0 91.7723 0 91.6800 0.000 91.6800 0.000 | 91.6800 2 91.8113 0 91.6800 0.000 91.6800 0.000
91.6960 1 91.9340 0 91.6960 0.000 91.6960 0.000 | 91.6960 0 91.7883 0 91.6960 0.000 91.6960 0.000 | 91.6960 1 91.8273 0 91.6960 0.000 91.6960 0.000
91.7120 2 91.9500 0 91.7120 0.000 91.7120 0.000 | 91.7120 1 91.8043 0 91.7120 0.000 91.7120 0.000 | 91.7120 1 91.8433 1 91.7120 0.000 91.7120 0.000
91.7280 2 91.9660 0 91.7280 0.000 91.7280 0.000 | 91.7280 1 91.8203 0 91.7280 0.000 91.7280 0.000 | 91.7280 3 91.8593 0 91.7280 0.000 91.7280 0.000
91.7440 2 91.9820 0 91.7440 0.000 91.7440 0.000 | 91.7440 1 91.8363 0 91.7440 0.000 91.7440 0.000 | 91.7440 2 91.8753 0 91.7440 0.000 91.7440 0.000
91.7600 2 91.9980 0 91.7600 0.000 91.7600 0.000 | 91.7600 0 91.8523 0 91.7600 0.000 91.7600 0.000 | 91.7600 1 91.8913 0 91.7600 0.000 91.7600 0.000
91.7760 3 92.0140 0 91.7760 0.000 91.7760 0.000 | 91.7760 0 91.8683 0 91.7760 0.000 91.7760 0.000 | 91.7760 1 91.9073 1 91.7760 0.000 91.7760 0.000
91.7920 3 92.0300 0 91.7920 0.000 91.7920 0.000 | 91.7920 0 91.8843 1 91.7920 0.000 91.7920 0.000 | 91.7920 4 91.9233 0 91.7920 0.000 91.7920 0.000
91.8080 2 92.0460 0 91.8080 0.000 91.8080 0.000 | 91.8080 2 91.9003 0 91.8080 0.000 91.8080 0.000 | 91.8080 2 91.9393 0 91.8080 0.000 91.8080 0.000
91.8240 0 92.0620 0 91.8240 0.000 91.8240 0.000 | 91.8240 2 91.9163 0 91.8240 0.000 91.8240 0.000 | 91.8240 1 91.9553 0 91.8240 0.000 91.8240 0.000
91.8400 2 92.0780 0 91.8400 0.000 91.8400 0.000 | 91.8400 0 91.9323 0 91.8400 0.000 91.8400 0.000 | 91.8400 2 91.9713 0 91.8400 0.000 91.8400 0.000
91.8560 1 92.0940 0 91.8560 0.000 91.8560 0.000 | 91.8560 1 91.9483 0 91.8560 0.000 91.8560 0.000 | 91.8560 1 91.9873 0 91.8560 0.000 91.8560 0.000
91.8720 0 92.1100 0 91.8720 0.000 91.8720 0.000 | 91.8720 0 91.9643 0 91.8720 0.000 91.8720 0.000 | 91.8720 1 92.0033 0 91.8720 0.000 91.8720 0.000
91.8880 4 92.1260 0 91.8880 0.000 91.8880 0.000 | 91.8880 0 91.9803 0 91.8880 0.000 91.8880 0.000 | 91.8880 2 92.0193 0 91.8880 0.000 91.8880 0.000
91.9040 2 92.1420 0 91.9040 0.000 91.9040 0.000 | 91.9040 0 91.9963 0 91.9040 0.000 91.9040 0.000 | 91.9040 1 92.0353 0 91.9040 0.000 91.9040 0.000
91.9200 1 92.1580 0 91.9200 0.000 91.9200 0.000 | 91.9200 0 92.0123 0 91.9200 0.000 91.9200 0.000 | 91.9200 3 92.0513 0 91.9200 0.000 91.9200 0.000
91.9360 0 92.1740 0 91.9360 0.000 91.9360 0.000 | 91.9360 1 92.0283 0 91.9360 0.000 91.9360 0.000 | 91.9360 2 92.0673 0 91.9360 0.000 91.9360 0.000
91.9520 1 92.1900 0 91.9520 0.000 91.9520 0.000 | 91.9520 2 92.0443 0 91.9520 0.000 91.9520 0.000 | 91.9520 1 92.0833 0 91.9520 0.000 91.9520 0.000
91.9680 4 92.2060 0 91.9680 0.000 91.9680 0.000 | 91.9680 0 92.0603 0 91.9680 0.000 91.9680 0.000 | 91.9680 0 92.0993 0 91.9680 0.000 91.9680 0.000
91.9840 2 92.2220 0 91.9840 0.000 91.9840 0.000 | 91.9840 2 92.0763 1 91.9840 0.000 91.9840 0.000 | 91.9840 1 92.1153 0 91.9840 0.000 91.9840 0.000
92.0000 3 92.2380 0 92.0000 0.000 92.0000 0.000 | 92.0000 2 92.0923 0 92.0000 0.000 92.0000 0.000 | 92.0000 1 92.1313 0 92.0000 0.000 92.0000 0.000
92.0160 3 92.2540 1 92.0160 0.000 92.0160 0.000 | 92.0160 0 92.1083 0 92.0160 0.000 92.0160 0.000 | 92.0160 1 92.1473 0 92.0160 0.000 92.0160 0.000
92.0320 2 92.2700 0 92.0320 0.000 92.0320 0.000 | 92.0320 2 92.1243 0 92.0320 0.000 92.0320 0.000 | 92.0320 0 92.1633 0 92.0320 0.000 92.0320 0.000
92.0480 2 92.2860 0 92.0480 0.000 92.0480 0.000 | 92.0480 1 92.1403 0 92.0480 0.000 92.0480 0.000 | 92.0480 2 92.1793 0 92.0480 0.000 92.0480 0.000
92.0640 3 92.3020 0 92.0640 0.000 92.0640 0.000 | 92.0640 4 92.1563 0 92.0640 0.000 92.0640 0.000 | 92.0640 0 92.1953 0 92.0640 0.000 92.0640 0.000
92.0800 3 92.3180 0 92.0800 0.000 92.0800 0.000 | 92.0800 0 92.1723 0 92.0800 0.000 92.0800 0.000 | 92.0800 2 92.2113 1 92.0800 0.000 92.0800 0.000
92.0960 1 92.3340 0 92.0960 0.000 92.0960 0.000 | 92.0960 1 92.1883 0 92.0960 0.000 92.0960 0.000 | 92.0960 2 92.2273 0 92.0960 0.000 92.0960 0.000
92.1120 0 92.3500 0 92.1120 0.000 92.1120 0.000 | 92.1120 2 92.2043 0 92.1120 0.000 92.1120 0.000 | 92.1120 0 92.2433 0 92.1120 0.000 92.1120 0.000
92.1280 0 92.3660 0 92.1280 0.000 92.1280 0.000 | 92.1280 2 92.2203 0 92.1280 0.000 92.1280 0.000 | 92.1280 2 92.2593 0 92.1280 0.000 92.1280 0.000
92.1440 4 92.3820 0 92.1440 0.000 92.1440 0.000 | 92.1440 0 92.2363 0 92.1440 0.000 92.1440 0.000 | 92.1440 1 92.2753 0 92.1440 0.000 92.1440 0.000
92.1600 2 92.3980 0 92.1600 0.000 92.1600 0.000 | 92.1600 2 92.2523 0 92.1600 0.000 92.1600 0.000 | 92.1600 1 92.2913 0 92.1600 0.000 92.1600 0.000
92.1760 2 92.4140 0 92.1760 0.000 92.1760 0.000 | 92.1760 0 92.2683 0 92.1760 0.000 92.1760 0.000 | 92.1760 0 92.3073 0 92.1760 0.000 92.1760 0.000
92.1920 2 92.4300 0 92.1920 0.000 92.1920 0.000 | 92.1920 1 92.2843 0 92.1920 0.000 92.1920 0.000 | 92.1920 3 92.3233 0 92.1920 0.000 92.1920 0.000
92.2080 0 92.4460 0 92.2080 0.000 92.2080 0.000 | 92.2080 3 92.3003 0 92.2080 0.000 92.2080 0.000 | 92.2080 1 92.3393 0 92.2080 0.000 92.2080 0.000
92.2240 0 92.4620 0 92.2240 0.000 92.2240 0.000 | 92.2240 2 92.3163 0 92.2240 0.000 92.2240 0.000 | 92.2240 1 92.3553 0 92.2240 0.000 92.2240 0.000
92.2400 2 92.4780 0 92.2400 0.000 92.2400 0.000 | 92.2400 1 92.3323 0 92.2400 0.000 92.2400 0.000 | 92.2400 1 92.3713 0 92.2400 0.000 92.2400 0.000
92.2560 2 92.4940 0 92.2560 0.000 92.2560 0.000 | 92.2560 2 92.3483 0 92.2560 0.000 92.2560 0.000 | 92.2560 1 92.3873 0 92.2560 0.000 92.2560 0.000
92.2720 1 92.5100 0 92.2720 0.000 92.2720 0.000 | 92.2720 3 92.3643 0 92.2720 0.000 92.2720 0.000 | 92.2720 0 92.4033 0 92.2720 0.000 92.2720 0.000
92.2880 1 92.5260 0 92.2880 0.000 92.2880 0.000 | 92.2880 1 92.3803 0 92.2880 0.000 92.2880 0.000 | 92.2880 1 92.4193 0 92.2880 0.000 92.2880 0.000
92.3040 1 92.5420 0 92.3040 0.000 92.3040 0.000 | 92.3040 2 92.3963 0 92.3040 0.000 92.3040 0.000 | 92.3040 1 92.4353 0 92.3040 0.000 92.3040 0.000
92.3200 2 92.5580 0 92.3200 0.000 92.3200 0.000 | 92.3200 0 92.4123 0 92.3200 0.000 92.3200 0.000 | 92.3200 1 92.4513 0 92.3200 0.000 92.3200 0.000
92.3360 3 92.5740 0 92.3360 0.000 92.3360 0.000 | 92.3360 0 92.4283 0 92.3360 0.000 92.3360 0.000 | 92.3360 2 92.4673 0 92.3360 0.000 92.3360 0.000
92.3520 4 92.5900 0 92.3520 0.000 92.3520 0.000 | 92.3520 0 92.4443 0 92.3520 0.000 92.3520 0.000 | 92.3520 2 92.4833 0 92.3520 0.000 92.3520 0.000
92.3680 1 92.6060 0 92.3680 0.000 92.3680 0.000 | 92.3680 2 92.4603 0 92.3680 0.000 92.3680 0.000 | 92.3680 3 92.4993 0 92.3680 0.000 92.3680 0.000
92.3840 1 92.6220 1 92.3840 0.000 92.3840 0.000 | 92.3840 0 92.4763 0 92.3840 0.000 92.3840 0.000 | 92.3840 1 92.5153 0 92.3840 0.000 92.3840 0.000
92.4000 2 92.6380 0 92.4000 0.000 92.4000 0.000 | 92.4000 0 92.4923 0 92.4000 0.000 92.4000 0.000 | 92.4000 0 92.5313 0 92.4000 0.000 92.4000 0.000
92.4160 4 92.6540 0 92.4160 0.000 92.4160 0.000 | 92.4160 1 92.5083 0 92.4160 0.000 92.4160 0.000 | 92.4160 2 92.5473 0 92.4160 0.000 92.4160 0.000
92.4320 3 92.6700 0 92.4320 0.000 92.4320 0.000 | 92.4320 0 92.5243 0 92.4320 0.000 92.4320 0.000 | 92.4320 0 92.5633 0 92.4320 0.000 92.4320 0.000
92.4480 2 92.6860 0 92.4480 0.000 92.4480 0.000 | 92.4480 2 92.5403 0 92.4480 0.000 92.4480 0.000 | 92.4480 1 92.5793 0 92.4480 0.000 92.4480 0.000
92.4640 1 92.7020 0 92.4640 0.000 92.4640 0.000 | 92.4640 1 92.5563 0 92.4640 0.000 92.4640 0.000 | 92.4640 0 92.5953 0 92.4640 0.000 92.4640 0.000
92.4800 2 92.7180 0 92.4800 0.000 92.4800 0.000 | 92.4800 0 92.5723 0 92.4800 0.000 92.4800 0.000 | 92.4800 0 92.6113 0 92.4800 0.000 92.4800 0.000
92.4960 2 92.7340 0 92.4960 0.000 92.4960 0.000 | 92.4960 4 92.5883 0 92.4960 0.000 92.4960 0.000 | 92.4960 3 92.6273 0 92.4960 0.000 92.4960 0.000
92.5120 4 92.7500 0 92.5120 0.000 92.5120 0.000 | 92.5120 3 92.6043 0 92.5120 0.000 92.5120 0.000 | 92.5120 1 92.6433 0 92.5120 0.000 92.5120 0.000
92.5280 2 92.7660 0 92.5280 0.000 92.5280 0.000 | 92.5280 5 92.6203 0 92.5280 0.000 92.5280 0.000 | 92.5280 1 92.6593 0 92.5280 0.000 92.5280 0.000
92.5440 2 92.7820 0 92.5440 0.000 92.5440 0.000 | 92.5440 1 92.6363 0 92.5440 0.000 92.5440 0.000 | 92.5440 3 92.6753 1 92.5440 0.000 92.5440 0.000
92.5600 1 92.7980 0 92.5600 0.000 92.5600 0.000 | 92.5600 0 92.6523 0 92.5600 0.000 92.5600 0.000 | 92.5600 1 92.6913 0 92.5600 0.000 92.5600 0.000
92.5760 1 92.8140 0 92.5760 0.000 92.5760 0.000 | 92.5760 1 92.6683 0 92.5760 0.000 92.5760 0.000 | 92.5760 1 92.7073 0 92.5760 0.000 92.5760 0.000
92.5920 1 92.8300 0 92.5920 0.000 92.5920 0.000 | 92.5920 0 92.6843 0 92.5920 0.000 92.5920 0.000 | 92.5920 2 92.7233 0 92.5920 0.000 92.5920 0.000
92.6080 3 92.8460 0 92.6080 0.000 92.6080 0.000 | 92.6080 1 92.7003 1 92.6080 0.000 92.6080 0.000 | 92.6080 1 92.7393 0 92.6080 0.000 92.6080 0.000
92.6240 4 92.8620 0 92.6240 0.000 92.6240 0.000 | 92.6240 1 92.7163 0 92.6240 0.000 92.6240 0.000 | 92.6240 1 92.7553 0 92.6240 0.000 92.6240 0.000
92.6400 0 92.8780 0 92.6400 0.000 92.6400 0.000 | 92.6400 4 92.7323 0 92.6400 0.000 92.6400 0.000 | 92.6400 2 92.7713 0 92.6400 0.000 92.6400 0.000
92.6560 1 92.8940 0 92.6560 0.000 92.6560 0.000 | 92.6560 1 92.7483 0 92.6560 0.000 92.6560 0.000 | 92.6560 1 92.7873 0 92.6560 0.000 92.6560 0.000
92.6720 1 92.9100 0 92.6720 0.000 92.6720 0.000 | 92.6720 1 92.7643 0 92.6720 0.000 92.6720 0.000 | 92.6720 4 92.8033 1 92.6720 0.000 92.6720 0.000
92.6880 3 92.9260 0 92.6880 0.000 92.6880 0.000 | 92.6880 1 92.7803 0 92.6880 0.000 92.6880 0.000 | 92.6880 1 92.8193 0 92.6880 0.000 92.6880 0.000
92.7040 1 92.9420 0 92.7040 0.000 92.7040 0.000 | 92.7040 4 92.7963 0 92.7040 0.000 92.7040 0.000 | 92.7040 1 92.8353 0 92.7040 0.000 92.7040 0.000
92.7200 2 92.9580 0 92.7200 0.000 92.7200 0.000 | 92.7200 2 92.8123 0 92.7200 0.000 92.7200 0.000 | 92.7200 1 92.8513 0 92.7200 0.000 92.7200 0.000
92.7360 0 92.9740 0 92.7360 0.000 92.7360 0.000 | 92.7360 1 92.8283 0 92.7360 0.000 92.7360 0.000 | 92.7360 0 92.8673 0 92.7360 0.000 92.7360 0.000
92.7520 2 92.9900 0 92.7520 0.000 92.7520 0.000 | 92.7520 1 92.8443 0 92.7520 0.000 92.7520 0.000 | 92.7520 3 92.8833 0 92.7520 0.000 92.7520 0.000
92.7680 1 93.0060 0 92.7680 0.000 92.7680 0.000 | 92.7680 0 92.8603 0 92.7680 0.000 92.7680 0.000 | 92.7680 2 92.8993 0 92.7680 0.000 92.7680 0.000
92.7840 2 93.0220 0 92.7840 0.000 92.7840 0.000 | 92.7840 1 92.8763 0 92.7840 0.000 92.7840 0.000 | 92.7840 1 92.9153 0 92.7840 0.000 92.7840 0.000
92.8000 0 93.0380 0 92.8000 0.000 92.8000 0.000 | 92.8000 2 92.8923 0 92.8000 0.000 92.8000 0.000 | 92.8000 0 92.9313 0 92.8000 0.000 92.8000 0.000
92.8160 2 93.0540 0 92.8160 0.000 92.8160 0.000 | 92.8160 1 92.9083 0 92.8160 0.000 92.8160 0.000 | 92.8160 2 92.9473 0 92.8160 0.000 92.8160 0.000
92.8320 2 93.0700 0 92.8320 0.000 92.8320 0.000 | 92.8320 0 92.9243 0 92.8320 0.000 92.8320 0.000 | 92.8320 2 92.9633 0 92.8320 0.000 92.8320 0.000
92.8480 3 93.0860 0 92.8480 0.000 92.8480 0.000 | 92.8480 2 92.9403 0 92.8480 0.000 92.8480 0.000 | 92.8480 3 92.9793 0 92.8480 0.000 92.8480 0.000
92.8640 3 93.1020 0 92.8640 0.000 92.8640 0.000 | 92.8640 1 92.9563 0 92.8640 0.000 92.8640 0.000 | 92.8640 2 92.9953 0 92.8640 0.000 92.8640 0.000
92.8800 1 93.1180 0 92.8800 0.000 92.8800 0.000 | 92.8800 3 92.9723 0 92.8800 0.000 92.8800 0.000 | 92.8800 2 93.0113 0 92.8800 0.000 92.8800 0.000
92.8960 1 93.1340 0 92.8960 0.000 92.8960 0.000 | 92.8960 0 92.9883 0 92.8960 0.000 92.8960 0.000 | 92.8960 0 93.0273 0 92.8960 0.000 92.8960 0.000
92.9120 2 93.1500 0 92.9120 0.000 92.9120 0.000 | 92.9120 1 93.0043 0 92.9120 0.000 92.9120 0.000 | 92.9120 1 93.0433 0 92.9120 0.000 92.9120 0.000
92.9280 2 93.1660 0 92.9280 0.000 92.9280 0.000 | 92.9280 2 93.0203 0 92.9280 0.000 92.9280 0.000 | 92.9280 2 93.0593 0 92.9280 0.000 92.9280 0.000
92.9440 3 93.1820 0 92.9440 0.000 92.9440 0.000 | 92.9440 3 93.0363 0 92.9440 0.000 92.9440 0.000 | 92.9440 3 93.0753 0 92.9440 0.000 92.9440 0.000
92.9600 0 93.1980 0 92.9600 0.000 92.9600 0.000 | 92.9600 0 93.0523 1 92.9600 0.000 92.9600 0.000 | 92.9600 1 93.0913 1 92.9600 0.000 92.9600 0.000
92.9760 5 93.2140 0 92.9760 0.000 92.9760 0.000 | 92.9760 1 93.0683 0 92.9760 0.000 92.9760 0.000 | 92.9760 2 93.1073 1 92.9760 0.000 92.9760 0.000
92.9920 1 93.2300 0 92.9920 0.000 92.9920 0.000 | 92.9920 1 93.0843 0 92.9920 0.000 92.9920 0.000 | 92.9920 3 93.1233 0 92.9920 0.000 92.9920 0.000
93.0080 3 93.2460 0 93.0080 0.000 93.0080 0.000 | 93.0080 1 93.1003 0 93.0080 0.000 93.0080 0.000 | 93.0080 1 93.1393 0 93.0080 0.000 93.0080 0.000
93.0240 3 93.2620 0 93.0240 0.000 93.0240 0.000 | 93.0240 1 93.1163 0 93.0240 0.000 93.0240 0.000 | 93.0240 2 93.1553 0 93.0240 0.000 93.0240 0.000
93.0400 0 93.2780 0 93.0400 0.000 93.0400 0.000 | 93.0400 0 93.1323 0 93.0400 0.000 93.0400 0.000 | 93.0400 4 93.1713 0 93.0400 0.000 93.0400 0.000
93.0560 2 93.2940 0 93.0560 0.000 93.0560 0.000 | 93.0560 0 93.1483 0 93.0560 0.000 93.0560 0.000 | 93.0560 1 93.1873 0 93.0560 0.000 93.0560 0.000
93.0720 0 93.3100 0 93.0720 0.000 93.0720 0.000 | 93.0720 1 93.1643 0 93.0720 0.000 93.0720 0.000 | 93.0720 1 93.2033 0 93.0720 0.000 93.0720 0.000
93.0880 1 93.3260 0 93.0880 0.000 93.0880 0.000 | 93.0880 1 93.1803 0 93.0880 0.000 93.0880 0.000 | 93.0880 2 93.2193 0 93.0880 0.000 93.0880 0.000
93.1040 2 93.3420 0 93.1040 0.000 93.1040 0.000 | 93.1040 0 93.1963 0 93.1040 0.000 93.1040 0.000 | 93.1040 1 93.2353 0 93.1040 0.000 93.1040 0.000
93.1200 1 93.3580 0 93.1200 0.000 93.1200 0.000 | 93.1200 2 93.2123 0 93.1200 0.000 93.1200 0.000 | 93.1200 2 93.2513 0 93.1200 0.000 93.1200 0.000
93.1360 1 93.3740 0 93.1360 0.000 93.1360 0.000 | 93.1360 3 93.2283 0 93.1360 0.000 93.1360 0.000 | 93.1360 1 93.2673 0 93.1360 0.000 93.1360 0.000
93.1520 2 93.3900 0 93.1520 0.000 93.1520 0.000 | 93.1520 2 93.2443 0 93.1520 0.000 93.1520 0.000 | 93.1520 1 93.2833 0 93.1520 0.000 93.1520 0.000
93.1680 0 93.4060 0 93.1680 0.000 93.1680 0.000 | 93.1680 0 93.2603 0 93.1680 0.000 93.1680 0.000 | 93.1680 2 93.2993 0 93.1680 0.000 93.1680 0.000
93.1840 4 93.4220 0 93.1840 0.000 93.1840 0.000 | 93.1840 2 93.2763 0 93.1840 0.000 93.1840 0.000 | 93.1840 2 93.3153 0 93.1840 0.000 93.1840 0.000
93.2000 1 93.4380 1 93.2000 0.000 93.2000 0.000 | 93.2000 1 93.2923 0 93.2000 0.000 93.2000 0.000 | 93.2000 3 93.3313 0 93.2000 0.000 93.2000 0.000
93.2160 0 93.4540 0 93.2160 0.000 93.2160 0.000 | 93.2160 1 93.3083 0 93.2160 0.000 93.2160 0.000 | 93.2160 2 93.3473 0 93.2160 0.000 93.2160 0.000
93.2320 1 93.4700 0 93.2320 0.000 93.2320 0.000 | 93.2320 0 93.3243 0 93.2320 0.000 93.2320 0.000 | 93.2320 2 93.3633 0 93.2320 0.000 93.2320 0.000
93.2480 2 93.4860 0 93.2480 0.000 93.2480 0.000 | 93.2480 1 93.3403 0 93.2480 0.000 93.2480 0.000 | 93.2480 1 93.3793 0 93.2480 0.000 93.2480 0.000
93.2640 4 93.5020 0 93.2640 0.000 93.2640 0.000 | 93.2640 2 93.3563 0 93.2640 0.000 93.2640 0.000 | 93.2640 3 93.3953 0 93.2640 0.000 93.2640 0.000
93.2800 0 93.5180 0 93.2800 0.000 93.2800 0.000 | 93.2800 2 93.3723 0 93.2800 0.000 93.2800 0.000 | 93.2800 0 93.4113 0 93.2800 0.000 93.2800 0.000
93.2960 1 93.5340 0 93.2960 0.000 93.2960 0.000 | 93.2960 2 93.3883 0 93.2960 0.000 93.2960 0.000 | 93.2960 0 93.4273 0 93.2960 0.000 93.2960 0.000
93.3120 1 93.5500 0 93.3120 0.000 93.3120 0.000 | 93.3120 0 93.4043 0 93.3120 0.000 93.3120 0.000 | 93.3120 4 93.4433 0 93.3120 0.000 93.3120 0.000
93.3280 3 93.5660 0 93.3280 0.000 93.3280 0.000 | 93.3280 2 93.4203 0 93.3280 0.000 93.3280 0.000 | 93.3280 1 93.4593 0 93.3280 0.000 93.3280 0.000
93.3440 1 93.5820 0 93.3440 0.000 93.3440 0.000 | 93.3440 3 93.4363 0 93.3440 0.000 93.3440 0.000 | 93.3440 0 93.4753 0 93.3440 0.000 93.3440 0.000
93.3600 1 93.5980 0 93.3600 0.000 93.3600 0.000 | 93.3600 1 93.4523 0 93.3600 0.000 93.3600 0.000 | 93.3600 2 93.4913 1 93.3600 0.000 93.3600 0.000
93.3760 0 93.6140 0 93.3760 0.000 93.3760 0.000 | 93.3760 1 93.4683 0 93.3760 0.000 93.3760 0.000 | 93.3760 3 93.5073 0 93.3760 0.000 93.3760 0.000
93.3920 0 93.6300 0 93.3920 0.000 93.3920 0.000 | 93.3920 0 93.4843 0 93.3920 0.000 93.3920 0.000 | 93.3920 2 93.5233 0 93.3920 0.000 93.3920 0.000
93.4080 2 93.6460 0 93.4080 0.000 93.4080 0.000 | 93.4080 1 93.5003 0 93.4080 0.000 93.4080 0.000 | 93.4080 2 93.5393 0 93.4080 0.000 93.4080 0.000
93.4240 0 93.6620 0 93.4240 0.000 93.4240 0.000 | 93.4240 0 93.5163 0 93.4240 0.000 93.4240 0.000 | 93.4240 2 93.5553 0 93.4240 0.000 93.4240 0.000
93.4400 4 93.6780 0 93.4400 0.000 93.4400 0.000 | 93.4400 0 93.5323 0 93.4400 0.000 93.4400 0.000 | 93.4400 2 93.5713 0 93.4400 0.000 93.4400 0.000
93.4560 1 93.6940 0 93.4560 0.000 93.4560 0.000 | 93.4560 2 93.5483 0 93.4560 0.000 93.4560 0.000 | 93.4560 1 93.5873 0 93.4560 0.000 93.4560 0.000
93.4720 2 93.7100 1 93.4720 0.000 93.4720 0.000 | 93.4720 1 93.5643 0 93.4720 0.000 93.4720 0.000 | 93.4720 1 93.6033 0 93.4720 0.000 93.4720 0.000
93.4880 1 93.7260 0 93.4880 0.000 93.4880 0.000 | 93.4880 1 93.5803 0 93.4880 0.000 93.4880 0.000 | 93.4880 3 93.6193 0 93.4880 0.000 93.4880 0.000
93.5040 3 93.7420 0 93.5040 0.000 93.5040 0.000 | 93.5040 0 93.5963 0 93.5040 0.000 93.5040 0.000 | 93.5040 1 93.6353 0 93.5040 0.000 93.5040 0.000
93.5200 1 93.7580 0 93.5200 0.000 93.5200 0.000 | 93.5200 2 93.6123 0 93.5200 0.000 93.5200 0.000 | 93.5200 2 93.6513 0 93.5200 0.000 93.5200 0.000
93.5360 5 93.7740 0 93.5360 0.000 93.5360 0.000 | 93.5360 1 93.6283 1 93.5360 0.000 93.5360 0.000 | 93.5360 0 93.6673 0 93.5360 0.000 93.5360 0.000
93.5520 3 93.7900 0 93.5520 0.000 93.5520 0.000 | 93.5520 0 93.6443 0 93.5520 0.000 93.5520 0.000 | 93.5520 2 93.6833 0 93.5520 0.000 93.5520 0.000
93.5680 6 93.8060 0 93.5680 0.000 93.5680 0.000 | 93.5680 2 93.6603 0 93.5680 0.000 93.5680 0.000 | 93.5680 3 93.6993 0 93.5680 0.000 93.5680 0.000
93.5840 1 93.8220 0 93.5840 0.000 93.5840 0.000 | 93.5840 1 93.6763 0 93.5840 0.000 93.5840 0.000 | 93.5840 2 93.7153 0 93.5840 0.000 93.5840 0.000
93.6000 2 93.8380 0 93.6000 0.000 93.6000 0.000 | 93.6000 1 93.6923 0 93.6000 0.000 93.6000 0.000 | 93.6000 3 93.7313 0 93.6000 0.000 93.6000 0.000
93.6160 1 93.8540 0 93.6160 0.000 93.6160 0.000 | 93.6160 0 93.7083 0 93.6160 0.000 93.6160 0.000 | 93.6160 2 93.7473 0 93.6160 0.000 93.6160 0.000
93.6320 1 93.8700 0 93.6320 0.000 93.6320 0.000 | 93.6320 3 93.7243 0 93.6320 0.000 93.6320 0.000 | 93.6320 2 93.7633 0 93.6320 0.000 93.6320 0.000
93.6480 1 93.8860 0 93.6480 0.000 93.6480 0.000 | 93.6480 1 93.7403 0 93.6480 0.000 93.6480 0.000 | 93.6480 2 93.7793 0 93.6480 0.000 93.6480 0.000
93.6640 1 93.9020 0 93.6640 0.000 93.6640 0.000 | 93.6640 1 93.7563 0 93.6640 0.000 93.6640 0.000 | 93.6640 1 93.7953 0 93.6640 0.000 93.6640 0.000
93.6800 2 93.9180 0 93.6800 0.000 93.6800 0.000 | 93.6800 2 93.7723 0 93.6800 0.000 93.6800 0.000 | 93.6800 2 93.8113 0 93.6800 0.000 93.6800 0.000
93.6960 1 93.9340 0 93.6960 0.000 93.6960 0.000 | 93.6960 2 93.7883 0 93.6960 0.000 93.6960 0.000 | 93.6960 2 93.8273 0 93.6960 0.000 93.6960 0.000
93.7120 0 93.9500 0 93.7120 0.000 93.7120 0.000 | 93.7120 1 93.8043 0 93.7120 0.000 93.7120 0.000 | 93.7120 0 93.8433 0 93.7120 0.000 93.7120 0.000
93.7280 3 93.9660 0 93.7280 0.000 93.7280 0.000 | 93.7280 2 93.8203 0 93.7280 0.000 93.7280 0.000 | 93.7280 2 93.8593 0 93.7280 0.000 93.7280 0.000
93.7440 2 93.9820 0 93.7440 0.000 93.7440 0.000 | 93.7440 1 93.8363 0 93.7440 0.000 93.7440 0.000 | 93.7440 3 93.8753 0 93.7440 0.000 93.7440 0.000
93.7600 1 93.9980 0 93.7600 0.000 93.7600 0.000 | 93.7600 0 93.8523 0 93.7600 0.000 93.7600 0.000 | 93.7600 3 93.8913 0 93.7600 0.000 93.7600 0.000
93.7760 2 94.0140 0 93.7760 0.000 93.7760 0.000 | 93.7760 2 93.8683 0 93.7760 0.000 93.7760 0.000 | 93.7760 1 93.9073 0 93.7760 0.000 93.7760 0.000
93.7920 0 94.0300 0 93.7920 0.000 93.7920 0.000 | 93.7920 1 93.8843 0 93.7920 0.000 93.7920 0.000 | 93.7920 4 93.9233 0 93.7920 0.000 93.7920 0.000
93.8080 1 94.0460 0 93.8080 0.000 93.8080 0.000 | 93.8080 0 93.9003 0 93.8080 0.000 93.8080 0.000 | 93.8080 4 93.9393 0 93.8080 0.000 93.8080 0.000
93.8240 2 94.0620 1 93.8240 0.000 93.8240 0.000 | 93.8240 1 93.9163 0 93.8240 0.000 93.8240 0.000 | 93.8240 1 93.9553 0 93.8240 0.000 93.8240 0.000
93.8400 0 94.0780 1 93.8400 0.000 93.8400 0.000 | 93.8400 1 93.9323 0 93.8400 0.000 93.8400 0.000 | 93.8400 1 93.9713 0 93.8400 0.000 93.8400 0.000
93.8560 1 94.0940 0 93.8560 0.000 93.8560 0.000 | 93.8560 0 93.9483 0 93.8560 0.000 93.8560 0.000 | 93.8560 4 93.9873 0 93.8560 0.000 93.8560 0.000
93.8720 1 94.1100 0 93.8720 0.000 93.8720 0.000 | 93.8720 2 93.9643 1 93.8720 0.000 93.8720 0.000 | 93.8720 2 94.0033 0 93.8720 0.000 93.8720 0.000
93.8880 1 94.1260 0 93.8880 0.000 93.8880 0.000 | 93.8880 1 93.9803 0 93.8880 0.000 93.8880 0.000 | 93.8880 1 94.0193 0 93.8880 0.000 93.8880 0.000
93.9040 1 94.1420 0 93.9040 0.000 93.9040 0.000 | 93.9040 0 93.9963 0 93.9040 0.000 93.9040 0.000 | 93.9040 3 94.0353 0 93.9040 0.000 93.9040 0.000
93.9200 0 94.1580 0 93.9200 0.000 93.9200 0.000 | 93.9200 1 94.0123 0 93.9200 0.000 93.9200 0.000 | 93.9200 1 94.0513 0 93.9200 0.000 93.9200 0.000
93.9360 3 94.1740 0 93.9360 0.000 93.9360 0.000 | 93.9360 2 94.0283 0 93.9360 0.000 93.9360 0.000 | 93.9360 0 94.0673 0 93.9360 0.000 93.9360 0.000
93.9520 1 94.1900 0 93.9520 0.000 93.9520 0.000 | 93.9520 2 94.0443 0 93.9520 0.000 93.9520 0.000 | 93.9520 3 94.0833 0 93.9520 0.000 93.9520 0.000
93.9680 1 94.2060 0 93.9680 0.000 93.9680 0.000 | 93.9680 4 94.0603 0 93.9680 0.000 93.9680 0.000 | 93.9680 1 94.0993 0 93.9680 0.000 93.9680 0.000
93.9840 2 94.2220 0 93.9840 0.000 93.9840 0.000 | 93.9840 0 94.0763 0 93.9840 0.000 93.9840 0.000 | 93.9840 1 94.1153 0 93.9840 0.000 93.9840 0.000
94.0000 1 94.2380 0 94.0000 0.000 94.0000 0.000 | 94.0000 1 94.0923 0 94.0000 0.000 94.0000 0.000 | 94.0000 0 94.1313 0 94.0000 0.000 94.0000 0.000
94.0160 1 94.2540 0 94.0160 0.000 94.0160 0.000 | 94.0160 0 94.1083 0 94.0160 0.000 94.0160 0.000 | 94.0160 3 94.1473 0 94.0160 0.000 94.0160 0.000
94.0320 2 94.2700 0 94.0320 0.000 94.0320 0.000 | 94.0320 0 94.1243 0 94.0320 0.000 94.0320 0.000 | 94.0320 6 94.1633 0 94.0320 0.000 94.0320 0.000
94.0480 0 94.2860 0 94.0480 0.000 94.0480 0.000 | 94.0480 0 94.1403 0 94.0480 0.000 94.0480 0.000 | 94.0480 1 94.1793 0 94.0480 0.000 94.0480 0.000
94.0640 3 94.3020 0 94.0640 0.000 94.0640 0.000 | 94.0640 4 94.1563 0 94.0640 0.000 94.0640 0.000 | 94.0640 0 94.1953 0 94.0640 0.000 94.0640 0.000
94.0800 1 94.3180 0 94.0800 0.000 94.0800 0.000 | 94.0800 1 94.1723 0 94.0800 0.000 94.0800 0.000 | 94.0800 4 94.2113 0 94.0800 0.000 94.0800 0.000
94.0960 2 94.3340 0 94.0960 0.000 94.0960 0.000 | 94.0960 1 94.1883 2 94.0960 0.000 94.0960 0.000 | 94.0960 4 94.2273 0 94.0960 0.000 94.0960 0.000
94.1120 4 94.3500 0 94.1120 0.000 94.1120 0.000 | 94.1120 1 94.2043 0 94.1120 0.000 94.1120 0.000 | 94.1120 1 94.2433 0 94.1120 0.000 94.1120 0.000
94.1280 5 94.3660 0 94.1280 0.000 94.1280 0.000 | 94.1280 1 94.2203 0 94.1280 0.000 94.1280 0.000 | 94.1280 2 94.2593 0 94.1280 0.000 94.1280 0.000
94.1440 0 94.3820 0 94.1440 0.000 94.1440 0.000 | 94.1440 3 94.2363 0 94.1440 0.000 94.1440 0.000 | 94.1440 1 94.2753 0 94.1440 0.000 94.1440 0.000
94.1600 1 94.3980 0 94.1600 0.000 94.1600 0.000 | 94.1600 1 94.2523 0 94.1600 0.000 94.1600 0.000 | 94.1600 0 94.2913 0 94.1600 0.000 94.1600 0.000
94.1760 1 94.4140 0 94.1760 0.000 94.1760 0.000 | 94.1760 0 94.2683 0 94.1760 0.000 94.1760 0.000 | 94.1760 3 94.3073 0 94.1760 0.000 94.1760 0.000
94.1920 0 94.4300 0 94.1920 0.000 94.1920 0.000 | 94.1920 2 94.2843 0 94.1920 0.000 94.1920 0.000 | 94.1920 2 94.3233 0 94.1920 0.000 94.1920 0.000
94.2080 1 94.4460 0 94.2080 0.000 94.2080 0.000 | 94.2080 2 94.3003 0 94.2080 0.000 94.2080 0.000 | 94.2080 1 94.3393 0 94.2080 0.000 94.2080 0.000
94.2240 0 94.4620 0 94.2240 0.000 94.2240 0.000 | 94.2240 1 94.3163 0 94.2240 0.000 94.2240 0.000 | 94.2240 3 94.3553 0 94.2240 0.000 94.2240 0.000
94.2400 1 94.4780 0 94.2400 0.000 94.2400 0.000 | 94.2400 1 94.3323 0 94.2400 0.000 94.2400 0.000 | 94.2400 0 94.3713 0 94.2400 0.000 94.2400 0.000
94.2560 1 94.4940 0 94.2560 0.000 94.2560 0.000 | 94.2560 1 94.3483 0 94.2560 0.000 94.2560 0.000 | 94.2560 2 94.3873 0 94.2560 0.000 94.2560 0.000
94.2720 1 94.5100 0 94.2720 0.000 94.2720 0.000 | 94.2720 1 94.3643 0 94.2720 0.000 94.2720 0.000 | 94.2720 0 94.4033 1 94.2720 0.000 94.2720 0.000
94.2880 0 94.5260 0 94.2880 0.000 94.2880 0.000 | 94.2880 0 94.3803 0 94.2880 0.000 94.2880 0.000 | 94.2880 2 94.4193 0 94.2880 0.000 94.2880 0.000
94.3040 1 94.5420 0 94.3040 0.000 94.3040 0.000 | 94.3040 1 94.3963 0 94.3040 0.000 94.3040 0.000 | 94.3040 2 94.4353 0 94.3040 0.000 94.3040 0.000
94.3200 0 94.5580 0 94.3200 0.000 94.3200 0.000 | 94.3200 1 94.4123 0 94.3200 0.000 94.3200 0.000 | 94.3200 2 94.4513 0 94.3200 0.000 94.3200 0.000
94.3360 3 94.5740 0 94.3360 0.000 94.3360 0.000 | 94.3360 1 94.4283 0 94.3360 0.000 94.3360 0.000 | 94.3360 1 94.4673 0 94.3360 0.000 94.3360 0.000
94.3520 1 94.5900 1 94.3520 0.000 94.3520 0.000 | 94.3520 1 94.4443 0 94.3520 0.000 94.3520 0.000 | 94.3520 2 94.4833 0 94.3520 0.000 94.3520 0.000
94.3680 1 94.6060 0 94.3680 0.000 94.3680 0.000 | 94.3680 2 94.4603 0 94.3680 0.000 94.3680 0.000 | 94.3680 2 94.4993 0 94.3680 0.000 94.3680 0.000
94.3840 2 94.6220 0 94.3840 0.000 94.3840 0.000 | 94.3840 1 94.4763 0 94.3840 0.000 94.3840 0.000 | 94.3840 1 94.5153 0 94.3840 0.000 94.3840 0.000
94.4000 1 94.6380 1 94.4000 0.000 94.4000 0.000 | 94.4000 0 94.4923 0 94.4000 0.000 94.4000 0.000 | 94.4000 1 94.5313 0 94.4000 0.000 94.4000 0.000
94.4160 3 94.6540 0 94.4160 0.000 94.4160 0.000 | 94.4160 1 94.5083 0 94.4160 0.000 94.4160 0.000 | 94.4160 0 94.5473 0 94.4160 0.000 94.4160 0.000
94.4320 0 94.6700 0 94.4320 0.000 94.4320 0.000 | 94.4320 3 94.5243 0 94.4320 0.000 94.4320 0.000 | 94.4320 1 94.5633 0 94.4320 0.000 94.4320 0.000
94.4480 3 94.6860 0 94.4480 0.000 94.4480 0.000 | 94.4480 2 94.5403 0 94.4480 0.000 94.4480 0.000 | 94.4480 2 94.5793 0 94.4480 0.000 94.4480 0.000
94.4640 1 94.7020 0 94.4640 0.000 94.4640 0.000 | 94.4640 1 94.5563 0 94.4640 0.000 94.4640 0.000 | 94.4640 6 94.5953 0 94.4640 0.000 94.4640 0.000
94.4800 4 94.7180 0 94.4800 0.000 94.4800 0.000 | 94.4800 2 94.5723 0 94.4800 0.000 94.4800 0.000 | 94.4800 5 94.6113 0 94.4800 0.000 94.4800 0.000
94.4960 3 94.7340 0 94.4960 0.000 94.4960 0.000 | 94.4960 3 94.5883 0 94.4960 0.000 94.4960 0.000 | 94.4960 1 94.6273 0 94.4960 0.000 94.4960 0.000
94.5120 1 94.7500 0 94.5120 0.000 94.5120 0.000 | 94.5120 1 94.6043 0 94.5120 0.000 94.5120 0.000 | 94.5120 1 94.6433 0 94.5120 0.000 94.5120 0.000
94.5280 3 94.7660 0 94.5280 0.000 94.5280 0.000 | 94.5280 0 94.6203 0 94.5280 0.000 94.5280 0.000 | 94.5280 2 94.6593 0 94.5280 0.000 94.5280 0.000
94.5440 1 94.7820 0 94.5440 0.000 94.5440 0.000 | 94.5440 0 94.6363 0 94.5440 0.000 94.5440 0.000 | 94.5440 0 94.6753 0 94.5440 0.000 94.5440 0.000
94.5600 1 94.7980 0 94.5600 0.000 94.5600 0.000 | 94.5600 1 94.6523 0 94.5600 0.000 94.5600 0.000 | 94.5600 0 94.6913 0 94.5600 0.000 94.5600 0.000
94.5760 4 94.8140 0 94.5760 0.000 94.5760 0.000 | 94.5760 1 94.6683 0 94.5760 0.000 94.5760 0.000 | 94.5760 1 94.7073 0 94.5760 0.000 94.5760 0.000
94.5920 1 94.8300 0 94.5920 0.000 94.5920 0.000 | 94.5920 3 94.6843 0 94.5920 0.000 94.5920 0.000 | 94.5920 2 94.7233 0 94.5920 0.000 94.5920 0.000
94.6080 2 94.8460 0 94.6080 0.000 94.6080 0.000 | 94.6080 1 94.7003 0 94.6080 0.000 94.6080 0.000 | 94.6080 2 94.7393 0 94.6080 0.000 94.6080 0.000
94.6240 2 94.8620 1 94.6240 0.000 94.6240 0.000 | 94.6240 1 94.7163 0 94.6240 0.000 94.6240 0.000 | 94.6240 2 94.7553 0 94.6240 0.000 94.6240 0.000
94.6400 0 94.8780 0 94.6400 0.000 94.6400 0.000 | 94.6400 2 94.7323 0 94.6400 0.000 94.6400 0.000 | 94.6400 4 94.7713 0 94.6400 0.000 94.6400 0.000
94.6560 1 94.8940 0 94.6560 0.000 94.6560 0.000 | 94.6560 0 94.7483 0 94.6560 0.000 94.6560 0.000 | 94.6560 0 94.7873 0 94.6560 0.000 94.6560 0.000
94.6720 2 94.9100 0 94.6720 0.000 94.6720 0.000 | 94.6720 1 94.7643 0 94.6720 0.000 94.6720 0.000 | 94.6720 3 94.8033 0 94.6720 0.000 94.6720 0.000
94.6880 2 94.9260 0 94.6880 0.000 94.6880 0.000 | 94.6880 0 94.7803 0 94.6880 0.000 94.6880 0.000 | 94.6880 2 94.8193 0 94.6880 0.000 94.6880 0.000
94.7040 0 94.9420 0 94.7040 0.000 94.7040 0.000 | 94.7040 2 94.7963 0 94.7040 0.000 94.7040 0.000 | 94.7040 3 94.8353 0 94.7040 0.000 94.7040 0.000
94.7200 0 94.9580 0 94.7200 0.000 94.7200 0.000 | 94.7200 1 94.8123 0 94.7200 0.000 94.7200 0.000 | 94.7200 0 94.8513 0 94.7200 0.000 94.7200 0.000
94.7360 1 94.9740 0 94.7360 0.000 94.7360 0.000 | 94.7360 2 94.8283 0 94.7360 0.000 94.7360 0.000 | 94.7360 3 94.8673 0 94.7360 0.000 94.7360 0.000
94.7520 1 94.9900 0 94.7520 0.000 94.7520 0.000 | 94.7520 1 94.8443 0 94.7520 0.000 94.7520 0.000 | 94.7520 3 94.8833 0 94.7520 0.000 94.7520 0.000
94.7680 2 95.0060 0 94.7680 0.000 94.7680 0.000 | 94.7680 1 94.8603 0 94.7680 0.000 94.7680 0.000 | 94.7680 0 94.8993 0 94.7680 0.000 94.7680 0.000
94.7840 3 95.0220 0 94.7840 0.000 94.7840 0.000 | 94.7840 0 94.8763 0 94.7840 0.000 94.7840 0.000 | 94.7840 4 94.9153 0 94.7840 0.000 94.7840 0.000
94.8000 1 95.0380 0 94.8000 0.000 94.8000 0.000 | 94.8000 0 94.8923 0 94.8000 0.000 94.8000 0.000 | 94.8000 1 94.9313 1 94.8000 0.000 94.8000 0.000
94.8160 3 95.0540 0 94.8160 0.000 94.8160 0.000 | 94.8160 1 94.9083 0 94.8160 0.000 94.8160 0.000 | 94.8160 0 94.9473 0 94.8160 0.000 94.8160 0.000
94.8320 0 95.0700 0 94.8320 0.000 94.8320 0.000 | 94.8320 5 94.9243 0 94.8320 0.000 94.8320 0.000 | 94.8320 2 94.9633 0 94.8320 0.000 94.8320 0.000
94.8480 2 95.0860 0 94.8480 0.000 94.8480 0.000 | 94.8480 1 94.9403 0 94.8480 0.000 94.8480 0.000 | 94.8480 4 94.9793 0 94.8480 0.000 94.8480 0.000
94.8640 3 95.1020 0 94.8640 0.000 94.8640 0.000 | 94.8640 1 94.9563 0 94.8640 0.000 94.8640 0.000 | 94.8640 0 94.9953 1 94.8640 0.000 94.8640 0.000
94.8800 2 95.1180 0 94.8800 0.000 94.8800 0.000 | 94.8800 0 94.9723 0 94.8800 0.000 94.8800 0.000 | 94.8800 1 95.0113 0 94.8800 0.000 94.8800 0.000
94.8960 0 95.1340 0 94.8960 0.000 94.8960 0.000 | 94.8960 4 94.9883 0 94.8960 0.000 94.8960 0.000 | 94.8960 1 95.0273 0 94.8960 0.000 94.8960 0.000
94.9120 0 95.1500 0 94.9120 0.000 94.9120 0.000 | 94.9120 0 95.0043 0 94.9120 0.000 94.9120 0.000 | 94.9120 3 95.0433 0 94.9120 0.000 94.9120 0.000
94.9280 2 95.1660 0 94.9280 0.000 94.9280 0.000 | 94.9280 1 95.0203 0 94.9280 0.000 94.9280 0.000 | 94.9280 3 95.0593 0 94.9280 0.000 94.9280 0.000
94.9440 3 95.1820 0 94.9440 0.000 94.9440 0.000 | 94.9440 0 95.0363 0 94.9440 0.000 94.9440 0.000 | 94.9440 1 95.0753 0 94.9440 0.000 94.9440 0.000
94.9600 3 95.1980 1 94.9600 0.000 94.9600 0.000 | 94.9600 2 95.0523 0 94.9600 0.000 94.9600 0.000 | 94.9600 0 95.0913 0 94.9600 0.000 94.9600 0.000
94.9760 2 95.2140 0 94.9760 0.000 94.9760 0.000 | 94.9760 0 95.0683 0 94.9760 0.000 94.9760 0.000 | 94.9760 0 95.1073 0 94.9760 0.000 94.9760 0.000
94.9920 2 95.2300 0 94.9920 0.000 94.9920 0.000 | 94.9920 0 95.0843 0 94.9920 0.000 94.9920 0.000 | 94.9920 1 95.1233 0 94.9920 0.000 94.9920 0.000
95.0080 1 95.2460 0 95.0080 0.000 95.0080 0.000 | 95.0080 0 95.1003 0 95.0080 0.000 95.0080 0.000 | 95.0080 1 95.1393 0 95.0080 0.000 95.0080 0.000
95.0240 4 95.2620 0 95.0240 0.000 95.0240 0.000 | 95.0240 3 95.1163 0 95.0240 0.000 95.0240 0.000 | 95.0240 0 95.1553 0 95.0240 0.000 95.0240 0.000
95.0400 3 95.2780 0 95.0400 0.000 95.0400 0.000 | 95.0400 2 95.1323 0 95.0400 0.000 95.0400 0.000 | 95.0400 0 95.1713 0 95.0400 0.000 95.0400 0.000
95.0560 1 95.2940 0 95.0560 0.000 95.0560 0.000 | 95.0560 1 95.1483 0 95.0560 0.000 95.0560 0.000 | 95.0560 2 95.1873 0 95.0560 0.000 95.0560 0.000
95.0720 2 95.3100 0 95.0720 0.000 95.0720 0.000 | 95.0720 1 95.1643 0 95.0720 0.000 95.0720 0.000 | 95.0720 1 95.2033 0 95.0720 0.000 95.0720 0.000
95.0880 1 95.3260 0 95.0880 0.000 95.0880 0.000 | 95.0880 0 95.1803 0 95.0880 0.000 95.0880 0.000 | 95.0880 2 95.2193 1 95.0880 0.000 95.0880 0.000
95.1040 0 95.3420 0 95.1040 0.000 95.1040 0.000 | 95.1040 0 95.1963 0 95.1040 0.000 95.1040 0.000 | 95.1040 1 95.2353 0 95.1040 0.000 95.1040 0.000
95.1200 2 95.3580 0 95.1200 0.000 95.1200 0.000 | 95.1200 1 95.2123 0 95.1200 0.000 95.1200 0.000 | 95.1200 3 95.2513 0 95.1200 0.000 95.1200 0.000
95.1360 1 95.3740 0 95.1360 0.000 95.1360 0.000 | 95.1360 0 95.2283 0 95.1360 0.000 95.1360 0.000 | 95.1360 0 95.2673 0 95.1360 0.000 95.1360 0.000
95.1520 2 95.3900 0 95.1520 0.000 95.1520 0.000 | 95.1520 2 95.2443 1 95.1520 0.000 95.1520 0.000 | 95.1520 1 95.2833 0 95.1520 0.000 95.1520 0.000
95.1680 1 95.4060 0 95.1680 0.000 95.1680 0.000 | 95.1680 1 95.2603 0 95.1680 0.000 95.1680 0.000 | 95.1680 6 95.2993 0 95.1680 0.000 95.1680 0.000
95.1840 3 95.4220 0 95.1840 0.000 95.1840 0.000 | 95.1840 1 95.2763 0 95.1840 0.000 95.1840 0.000 | 95.1840 0 95.3153 0 95.1840 0.000 95.1840 0.000
95.2000 3 95.4380 0 95.2000 0.000 95.2000 0.000 | 95.2000 1 95.2923 0 95.2000 0.000 95.2000 0.000 | 95.2000 4 95.3313 0 95.2000 0.000 95.2000 0.000
95.2160 3 95.4540 0 95.2160 0.000 95.2160 0.000 | 95.2160 3 95.3083 0 95.2160 0.000 95.2160 0.000 | 95.2160 4 95.3473 0 95.2160 0.000 95.2160 0.000
95.2320 5 95.4700 0 95.2320 0.000 95.2320 0.000 | 95.2320 2 95.3243 0 95.2320 0.000 95.2320 0.000 | 95.2320 2 95.3633 0 95.2320 0.000 95.2320 0.000
95.2480 1 95.4860 0 95.2480 0.000 95.2480 0.000 | 95.2480 2 95.3403 0 95.2480 0.000 95.2480 0.000 | 95.2480 0 95.3793 0 95.2480 0.000 95.2480 0.000
95.2640 1 95.5020 0 95.2640 0.000 95.2640 0.000 | 95.2640 1 95.3563 0 95.2640 0.000 95.2640 0.000 | 95.2640 1 95.3953 0 95.2640 0.000 95.2640 0.000
95.2800 0 95.5180 0 95.2800 0.000 95.2800 0.000 | 95.2800 1 95.3723 0 95.2800 0.000 95.2800 0.000 | 95.2800 2 95.4113 0 95.2800 0.000 95.2800 0.000
95.2960 0 95.5340 1 95.2960 0.000 95.2960 0.000 | 95.2960 1 95.3883 0 95.2960 0.000 95.2960 0.000 | 95.2960 3 95.4273 0 95.2960 0.000 95.2960 0.000
95.3120 2 95.5500 0 95.3120 0.000 95.3120 0.000 | 95.3120 0 95.4043 0 95.3120 0.000 95.3120 0.000 | 95.3120 3 95.4433 0 95.3120 0.000 95.3120 0.000
95.3280 2 95.5660 0 95.3280 0.000 95.3280 0.000 | 95.3280 1 95.4203 0 95.3280 0.000 95.3280 0.000 | 95.3280 3 95.4593 1 95.3280 0.000 95.3280 0.000
95.3440 3 95.5820 0 95.3440 0.000 95.3440 0.000 | 95.3440 0 95.4363 0 95.3440 0.000 95.3440 0.000 | 95.3440 1 95.4753 0 95.3440 0.000 95.3440 0.000
95.3600 2 95.5980 0 95.3600 0.000 95.3600 0.000 | 95.3600 1 95.4523 0 95.3600 0.000 95.3600 0.000 | 95.3600 4 95.4913 0 95.3600 0.000 95.3600 0.000
95.3760 0 95.6140 0 95.3760 0.000 95.3760 0.000 | 95.3760 3 95.4683 0 95.3760 0.000 95.3760 0.000 | 95.3760 4 95.5073 0 95.3760 0.000 95.3760 0.000
95.3920 1 95.6300 0 95.3920 0.000 95.3920 0.000 | 95.3920 2 95.4843 0 95.3920 0.000 95.3920 0.000 | 95.3920 3 95.5233 0 95.3920 0.000 95.3920 0.000
95.4080 1 95.6460 0 95.4080 0.000 95.4080 0.000 | 95.4080 0 95.5003 0 95.4080 0.000 95.4080 0.000 | 95.4080 4 95.5393 0 95.4080 0.000 95.4080 0.000
95.4240 4 95.6620 0 95.4240 0.000 95.4240 0.000 | 95.4240 1 95.5163 0 95.4240 0.000 95.4240 0.000 | 95.4240 3 95.5553 0 95.4240 0.000 95.4240 0.000
95.4400 4 95.6780 0 95.4400 0.000 95.4400 0.000 | 95.4400 1 95.5323 0 95.4400 0.000 95.4400 0.000 | 95.4400 1 95.5713 0 95.4400 0.000 95.4400 0.000
95.4560 1 95.6940 0 95.4560 0.000 95.4560 0.000 | 95.4560 2 95.5483 0 95.4560 0.000 95.4560 0.000 | 95.4560 2 95.5873 0 95.4560 0.000 95.4560 0.000
95.4720 0 95.7100 0 95.4720 0.000 95.4720 0.000 | 95.4720 2 95.5643 0 95.4720 0.000 95.4720 0.000 | 95.4720 1 95.6033 0 95.4720 0.000 95.4720 0.000
95.4880 2 95.7260 0 95.4880 0.000 95.4880 0.000 | 95.4880 0 95.5803 0 95.4880 0.000 95.4880 0.000 | 95.4880 3 95.6193 0 95.4880 0.000 95.4880 0.000
95.5040 0 95.7420 0 95.5040 0.000 95.5040 0.000 | 95.5040 2 95.5963 1 95.5040 0.000 95.5040 0.000 | 95.5040 1 95.6353 0 95.5040 0.000 95.5040 0.000
95.5200 2 95.7580 0 95.5200 0.000 95.5200 0.000 | 95.5200 2 95.6123 0 95.5200 0.000 95.5200 0.000 | 95.5200 0 95.6513 0 95.5200 0.000 95.5200 0.000
95.5360 1 95.7740 0 95.5360 0.000 95.5360 0.000 | 95.5360 1 95.6283 0 95.5360 0.000 95.5360 0.000 | 95.5360 2 95.6673 0 95.5360 0.000 95.5360 0.000
95.5520 2 95.7900 0 95.5520 0.000 95.5520 0.000 | 95.5520 0 95.6443 0 95.5520 0.000 95.5520 0.000 | 95.5520 0 95.6833 0 95.5520 0.000 95.5520 0.000
95.5680 1 95.8060 0 95.5680 0.000 95.5680 0.000 | 95.5680 1 95.6603 0 95.5680 0.000 95.5680 0.000 | 95.5680 0 95.6993 0 95.5680 0.000 95.5680 0.000
95.5840 0 95.8220 0 95.5840 0.000 95.5840 0.000 | 95.5840 2 95.6763 1 95.5840 0.000 95.5840 0.000 | 95.5840 1 95.7153 1 95.5840 0.000 95.5840 0.000
95.6000 0 95.8380 0 95.6000 0.000 95.6000 0.000 | 95.6000 1 95.6923 0 95.6000 0.000 95.6000 0.000 | 95.6000 4 95.7313 0 95.6000 0.000 95.6000 0.000
95.6160 1 95.8540 1 95.6160 0.000 95.6160 0.000 | 95.6160 2 95.7083 0 95.6160 0.000 95.6160 0.000 | 95.6160 1 95.7473 0 95.6160 0.000 95.6160 0.000
95.6320 1 95.8700 0 95.6320 0.000 95.6320 0.000 | 95.6320 0 95.7243 0 95.6320 0.000 95.6320 0.000 | 95.6320 1 95.7633 0 95.6320 0.000 95.6320 0.000
95.6480 1 95.8860 0 95.6480 0.000 95.6480 0.000 | 95.6480 2 95.7403 0 95.6480 0.000 95.6480 0.000 | 95.6480 2 95.7793 0 95.6480 0.000 95.6480 0.000
95.6640 1 95.9020 0 95.6640 0.000 95.6640 0.000 | 95.6640 1 95.7563 0 95.6640 0.000 95.6640 0.000 | 95.6640 0 95.7953 0 95.6640 0.000 95.6640 0.000
95.6800 0 95.9180 0 95.6800 0.000 95.6800 0.000 | 95.6800 2 95.7723 0 95.6800 0.000 95.6800 0.000 | 95.6800 3 95.8113 0 95.6800 0.000 95.6800 0.000
95.6960 2 95.9340 0 95.6960 0.000 95.6960 0.000 | 95.6960 0 95.7883 0 95.6960 0.000 95.6960 0.000 | 95.6960 1 95.8273 0 95.6960 0.000 95.6960 0.000
95.7120 1 95.9500 0 95.7120 0.000 95.7120 0.000 | 95.7120 1 95.8043 0 95.7120 0.000 95.7120 0.000 | 95.7120 1 95.8433 0 95.7120 0.000 95.7120 0.000
95.7280 1 95.9660 0 95.7280 0.000 95.7280 0.000 | 95.7280 1 95.8203 0 95.7280 0.000 95.7280 0.000 | 95.7280 3 95.8593 1 95.7280 0.000 95.7280 0.000
95.7440 2 95.9820 0 95.7440 0.000 95.7440 0.000 | 95.7440 3 95.8363 0 95.7440 0.000 95.7440 0.000 | 95.7440 2 95.8753 0 95.7440 0.000 95.7440 0.000
95.7600 1 95.9980 1 95.7600 0.000 95.7600 0.000 | 95.7600 0 95.8523 0 95.7600 0.000 95.7600 0.000 | 95.7600 1 95.8913 0 95.7600 0.000 95.7600 0.000
95.7760 1 96.0140 0 95.7760 0.000 95.7760 0.000 | 95.7760 2 95.8683 1 95.7760 0.000 95.7760 0.000 | 95.7760 0 95.9073 0 95.7760 0.000 95.7760 0.000
95.7920 4 96.0300 0 95.7920 0.000 95.7920 0.000 | 95.7920 2 95.8843 0 95.7920 0.000 95.7920 0.000 | 95.7920 1 95.9233 0 95.7920 0.000 95.7920 0.000
95.8080 0 96.0460 0 95.8080 0.000 95.8080 0.000 | 95.8080 1 95.9003 0 95.8080 0.000 95.8080 0.000 | 95.8080 0 95.9393 0 95.8080 0.000 95.8080 0.000
95.8240 2 96.0620 0 95.8240 0.000 95.8240 0.000 | 95.8240 0 95.9163 0 95.8240 0.000 95.8240 0.000 | 95.8240 1 95.9553 0 95.8240 0.000 95.8240 0.000
95.8400 2 96.0780 0 95.8400 0.000 95.8400 0.000 | 95.8400 2 95.9323 0 95.8400 0.000 95.8400 0.000 | 95.8400 0 95.9713 0 95.8400 0.000 95.8400 0.000
95.8560 1 96.0940 0 95.8560 0.000 95.8560 0.000 | 95.8560 1 95.9483 0 95.8560 0.000 95.8560 0.000 | 95.8560 4 95.9873 0 95.8560 0.000 95.8560 0.000
95.8720 1 96.1100 0 95.8720 0.000 95.8720 0.000 | 95.8720 1 95.9643 0 95.8720 0.000 95.8720 0.000 | 95.8720 1 96.0033 0 95.8720 0.000 95.8720 0.000
95.8880 2 96.1260 0 95.8880 0.000 95.8880 0.000 | 95.8880 1 95.9803 0 95.8880 0.000 95.8880 0.000 | 95.8880 2 96.0193 0 95.8880 0.000 95.8880 0.000
95.9040 2 96.1420 0 95.9040 0.000 95.9040 0.000 | 95.9040 2 95.9963 0 95.9040 0.000 95.9040 0.000 | 95.9040 0 96.0353 0 95.9040 0.000 95.9040 0.000
95.9200 1 96.1580 0 95.9200 0.000 95.9200 0.000 | 95.9200 0 96.0123 0 95.9200 0.000 95.9200 0.000 | 95.9200 1 96.0513 0 95.9200 0.000 95.9200 0.000
95.9360 1 96.1740 0 95.9360 0.000 95.9360 0.000 | 95.9360 1 96.0283 0 95.9360 0.000 95.9360 0.000 | 95.9360 1 96.0673 0 95.9360 0.000 95.9360 0.000
95.9520 0 96.1900 0 95.9520 0.000 95.9520 0.000 | 95.9520 1 96.0443 0 95.9520 0.000 95.9520 0.000 | 95.9520 3 96.0833 0 95.9520 0.000 95.9520 0.000
95.9680 2 96.2060 0 95.9680 0.000 95.9680 0.000 | 95.9680 2 96.0603 0 95.9680 0.000 95.9680 0.000 | 95.9680 1 96.0993 0 95.9680 0.000 95.9680 0.000
95.9840 2 96.2220 0 95.9840 0.000 95.9840 0.000 | 95.9840 3 96.0763 1 95.9840 0.000 95.9840 0.000 | 95.9840 2 96.1153 0 95.9840 0.000 95.9840 0.000
96.0000 0 96.2380 0 96.0000 0.000 96.0000 0.000 | 96.0000 1 96.0923 0 96.0000 0.000 96.0000 0.000 | 96.0000 2 96.1313 0 96.0000 0.000 96.0000 0.000
96.0160 2 96.2540 0 96.0160 0.000 96.0160 0.000 | 96.0160 2 96.1083 0 96.0160 0.000 96.0160 0.000 | 96.0160 0 96.1473 0 96.0160 0.000 96.0160 0.000
96.0320 0 96.2700 0 96.0320 0.000 96.0320 0.000 | 96.0320 1 96.1243 1 96.0320 0.000 96.0320 0.000 | 96.0320 1 96.1633 0 96.0320 0.000 96.0320 0.000
96.0480 1 96.2860 0 96.0480 0.000 96.0480 0.000 | 96.0480 1 96.1403 0 96.0480 0.000 96.0480 0.000 | 96.0480 3 96.1793 0 96.0480 0.000 96.0480 0.000
96.0640 0 96.3020 0 96.0640 0.000 96.0640 0.000 | 96.0640 4 96.1563 0 96.0640 0.000 96.0640 0.000 | 96.0640 1 96.1953 0 96.0640 0.000 96.0640 0.000
96.0800 2 96.3180 0 96.0800 0.000 96.0800 0.000 | 96.0800 1 96.1723 1 96.0800 0.000 96.0800 0.000 | 96.0800 0 96.2113 0 96.0800 0.000 96.0800 0.000
96.0960 2 96.3340 0 96.0960 0.000 96.0960 0.000 | 96.0960 3 96.1883 0 96.0960 0.000 96.0960 0.000 | 96.0960 1 96.2273 0 96.0960 0.000 96.0960 0.000
96.1120 1 96.3500 1 96.1120 0.000 96.1120 0.000 | 96.1120 2 96.2043 0 96.1120 0.000 96.1120 0.000 | 96.1120 3 96.2433 0 96.1120 0.000 96.1120 0.000
96.1280 0 96.3660 0 96.1280 0.000 96.1280 0.000 | 96.1280 4 96.2203 0 96.1280 0.000 96.1280 0.000 | 96.1280 5 96.2593 0 96.1280 0.000 96.1280 0.000
96.1440 1 96.3820 0 96.1440 0.000 96.1440 0.000 | 96.1440 0 96.2363 0 96.1440 0.000 96.1440 0.000 | 96.1440 1 96.2753 0 96.1440 0.000 96.1440 0.000
96.1600 0 96.3980 0 96.1600 0.000 96.1600 0.000 | 96.1600 2 96.2523 0 96.1600 0.000 96.1600 0.000 | 96.1600 1 96.2913 0 96.1600 0.000 96.1600 0.000
96.1760 2 96.4140 0 96.1760 0.000 96.1760 0.000 | 96.1760 1 96.2683 0 96.1760 0.000 96.1760 0.000 | 96.1760 2 96.3073 0 96.1760 0.000 96.1760 0.000
96.1920 0 96.4300 0 96.1920 0.000 96.1920 0.000 | 96.1920 1 96.2843 0 96.1920 0.000 96.1920 0.000 | 96.1920 2 96.3233 0 96.1920 0.000 96.1920 0.000
96.2080 1 96.4460 0 96.2080 0.000 96.2080 0.000 | 96.2080 4 96.3003 0 96.2080 0.000 96.2080 0.000 | 96.2080 2 96.3393 0 96.2080 0.000 96.2080 0.000
96.2240 2 96.4620 0 96.2240 0.000 96.2240 0.000 | 96.2240 2 96.3163 0 96.2240 0.000 96.2240 0.000 | 96.2240 2 96.3553 0 96.2240 0.000 96.2240 0.000
96.2400 1 96.4780 0 96.2400 0.000 96.2400 0.000 | 96.2400 1 96.3323 0 96.2400 0.000 96.2400 0.000 | 96.2400 0 96.3713 0 96.2400 0.000 96.2400 0.000
96.2560 1 96.4940 0 96.2560 0.000 96.2560 0.000 | 96.2560 2 96.3483 0 96.2560 0.000 96.2560 0.000 | 96.2560 0 96.3873 0 96.2560 0.000 96.2560 0.000
96.2720 1 96.5100 0 96.2720 0.000 96.2720 0.000 | 96.2720 4 96.3643 0 96.2720 0.000 96.2720 0.000 | 96.2720 2 96.4033 1 96.2720 0.000 96.2720 0.000
96.2880 0 96.5260 0 96.2880 0.000 96.2880 0.000 | 96.2880 0 96.3803 0 96.2880 0.000 96.2880 0.000 | 96.2880 0 96.4193 0 96.2880 0.000 96.2880 0.000
96.3040 2 96.5420 0 96.3040 0.000 96.3040 0.000 | 96.3040 4 96.3963 0 96.3040 0.000 96.3040 0.000 | 96.3040 2 96.4353 0 96.3040 0.000 96.3040 0.000
96.3200 1 96.5580 0 96.3200 0.000 96.3200 0.000 | 96.3200 0 96.4123 0 96.3200 0.000 96.3200 0.000 | 96.3200 0 96.4513 0 96.3200 0.000 96.3200 0.000
96.3360 3 96.5740 0 96.3360 0.000 96.3360 0.000 | 96.3360 2 96.4283 0 96.3360 0.000 96.3360 0.000 | 96.3360 1 96.4673 0 96.3360 0.000 96.3360 0.000
96.3520 5 96.5900 0 96.3520 0.000 96.3520 0.000 | 96.3520 0 96.4443 0 96.3520 0.000 96.3520 0.000 | 96.3520 0 96.4833 0 96.3520 0.000 96.3520 0.000
96.3680 0 96.6060 0 96.3680 0.000 96.3680 0.000 | 96.3680 1 96.4603 0 96.3680 0.000 96.3680 0.000 | 96.3680 3 96.4993 0 96.3680 0.000 96.3680 0.000
96.3840 7 96.6220 0 96.3840 0.000 96.3840 0.000 | 96.3840 2 96.4763 0 96.3840 0.000 96.3840 0.000 | 96.3840 1 96.5153 0 96.3840 0.000 96.3840 0.000
96.4000 4 96.6380 0 96.4000 0.000 96.4000 0.000 | 96.4000 0 96.4923 0 96.4000 0.000 96.4000 0.000 | 96.4000 1 96.5313 0 96.4000 0.000 96.4000 0.000
96.4160 0 96.6540 0 96.4160 0.000 96.4160 0.000 | 96.4160 1 96.5083 0 96.4160 0.000 96.4160 0.000 | 96.4160 3 96.5473 0 96.4160 0.000 96.4160 0.000
96.4320 4 96.6700 0 96.4320 0.000 96.4320 0.000 | 96.4320 1 96.5243 0 96.4320 0.000 96.4320 0.000 | 96.4320 0 96.5633 0 96.4320 0.000 96.4320 0.000
96.4480 2 96.6860 0 96.4480 0.000 96.4480 0.000 | 96.4480 1 96.5403 0 96.4480 0.000 96.4480 0.000 | 96.4480 2 96.5793 0 96.4480 0.000 96.4480 0.000
96.4640 4 96.7020 0 96.4640 0.000 96.4640 0.000 | 96.4640 0 96.5563 0 96.4640 0.000 96.4640 0.000 | 96.4640 2 96.5953 0 96.4640 0.000 96.4640 0.000
96.4800 1 96.7180 0 96.4800 0.000 96.4800 0.000 | 96.4800 0 96.5723 0 96.4800 0.000 96.4800 0.000 | 96.4800 0 96.6113 0 96.4800 0.000 96.4800 0.000
96.4960 1 96.7340 0 96.4960 0.000 96.4960 0.000 | 96.4960 1 96.5883 1 96.4960 0.000 96.4960 0.000 | 96.4960 0 96.6273 0 96.4960 0.000 96.4960 0.000
96.5120 3 96.7500 0 96.5120 0.000 96.5120 0.000 | 96.5120 1 96.6043 0 96.5120 0.000 96.5120 0.000 | 96.5120 3 96.6433 0 96.5120 0.000 96.5120 0.000
96.5280 5 96.7660 0 96.5280 0.000 96.5280 0.000 | 96.5280 1 96.6203 0 96.5280 0.000 96.5280 0.000 | 96.5280 1 96.6593 0 96.5280 0.000 96.5280 0.000
96.5440 1 96.7820 0 96.5440 0.000 96.5440 0.000 | 96.5440 1 96.6363 0 96.5440 0.000 96.5440 0.000 | 96.5440 3 96.6753 0 96.5440 0.000 96.5440 0.000
96.5600 2 96.7980 0 96.5600 0.000 96.5600 0.000 | 96.5600 3 96.6523 0 96.5600 0.000 96.5600 0.000 | 96.5600 3 96.6913 0 96.5600 0.000 96.5600 0.000
96.5760 2 96.8140 0 96.5760 0.000 96.5760 0.000 | 96.5760 2 96.6683 0 96.5760 0.000 96.5760 0.000 | 96.5760 2 96.7073 1 96.5760 0.000 96.5760 0.000
96.5920 1 96.8300 0 96.5920 0.000 96.5920 0.000 | 96.5920 3 96.6843 0 96.5920 0.000 96.5920 0.000 | 96.5920 0 96.7233 0 96.5920 0.000 96.5920 0.000
96.6080 0 96.8460 0 96.6080 0.000 96.6080 0.000 | 96.6080 1 96.7003 0 96.6080 0.000 96.6080 0.000 | 96.6080 2 96.7393 0 96.6080 0.000 96.6080 0.000
96.6240 3 96.8620 0 96.6240 0.000 96.6240 0.000 | 96.6240 1 96.7163 0 96.6240 0.000 96.6240 0.000 | 96.6240 0 96.7553 0 96.6240 0.000 96.6240 0.000
96.6400 3 96.8780 0 96.6400 0.000 96.6400 0.000 | 96.6400 3 96.7323 1 96.6400 0.000 96.6400 0.000 | 96.6400 0 96.7713 1 96.6400 0.000 96.6400 0.000
96.6560 1 96.8940 0 96.6560 0.000 96.6560 0.000 | 96.6560 2 96.7483 0 96.6560 0.000 96.6560 0.000 | 96.6560 0 96.7873 0 96.6560 0.000 96.6560 0.000
96.6720 0 96.9100 0 96.6720 0.000 96.6720 0.000 | 96.6720 2 96.7643 0 96.6720 0.000 96.6720 0.000 | 96.6720 1 96.8033 1 96.6720 0.000 96.6720 0.000
96.6880 3 96.9260 0 96.6880 0.000 96.6880 0.000 | 96.6880 1 96.7803 0 96.6880 0.000 96.6880 0.000 | 96.6880 2 96.8193 0 96.6880 0.000 96.6880 0.000
96.7040 2 96.9420 0 96.7040 0.000 96.7040 0.000 | 96.7040 1 96.7963 0 96.7040 0.000 96.7040 0.000 | 96.7040 0 96.8353 0 96.7040 0.000 96.7040 0.000
96.7200 2 96.9580 0 96.7200 0.000 96.7200 0.000 | 96.7200 1 96.8123 0 96.7200 0.000 96.7200 0.000 | 96.7200 1 96.8513 0 96.7200 0.000 96.7200 0.000
96.7360 1 96.9740 0 96.7360 0.000 96.7360 0.000 | 96.7360 3 96.8283 0 96.7360 0.000 96.7360 0.000 | 96.7360 1 96.8673 0 96.7360 0.000 96.7360 0.000
96.7520 2 96.9900 0 96.7520 0.000 96.7520 0.000 | 96.7520 1 96.8443 0 96.7520 0.000 96.7520 0.000 | 96.7520 4 96.8833 0 96.7520 0.000 96.7520 0.000
96.7680 1 97.0060 0 96.7680 0.000 96.7680 0.000 | 96.7680 1 96.8603 1 96.7680 0.000 96.7680 0.000 | 96.7680 4 96.8993 0 96.7680 0.000 96.7680 0.000
96.7840 2 97.0220 0 96.7840 0.000 96.7840 0.000 | 96.7840 2 96.8763 0 96.7840 0.000 96.7840 0.000 | 96.7840 1 96.9153 0 96.7840 0.000 96.7840 0.000
96.8000 1 97.0380 0 96.8000 0.000 96.8000 0.000 | 96.8000 2 96.8923 0 96.8000 0.000 96.8000 0.000 | 96.8000 1 96.9313 0 96.8000 0.000 96.8000 0.000
96.8160 2 97.0540 0 96.8160 0.000 96.8160 0.000 | 96.8160 2 96.9083 0 96.8160 0.000 96.8160 0.000 | 96.8160 0 96.9473 0 96.8160 0.000 96.8160 0.000
96.8320 2 97.0700 0 96.8320 0.000 96.8320 0.000 | 96.8320 1 96.9243 0 96.8320 0.000 96.8320 0.000 | 96.8320 1 96.9633 0 96.8320 0.000 96.8320 0.000
96.8480 3 97.0860 0 96.8480 0.000 96.8480 0.000 | 96.8480 2 96.9403 0 96.8480 0.000 96.8480 0.000 | 96.8480 2 96.9793 0 96.8480 0.000 96.8480 0.000
96.8640 2 97.1020 0 96.8640 0.000 96.8640 0.000 | 96.8640 4 96.9563 0 96.8640 0.000 96.8640 0.000 | 96.8640 1 96.9953 0 96.8640 0.000 96.8640 0.000
96.8800 3 97.1180 0 96.8800 0.000 96.8800 0.000 | 96.8800 0 96.9723 0 96.8800 0.000 96.8800 0.000 | 96.8800 1 97.0113 0 96.8800 0.000 96.8800 0.000
96.8960 3 97.1340 0 96.8960 0.000 96.8960 0.000 | 96.8960 0 96.9883 1 96.8960 0.000 96.8960 0.000 | 96.8960 3 97.0273 0 96.8960 0.000 96.8960 0.000
96.9120 2 97.1500 0 96.9120 0.000 96.9120 0.000 | 96.9120 1 97.0043 0 96.9120 0.000 96.9120 0.000 | 96.9120 1 97.0433 0 96.9120 0.000 96.9120 0.000
96.9280 0 97.1660 0 96.9280 0.000 96.9280 0.000 | 96.9280 1 97.0203 0 96.9280 0.000 96.9280 0.000 | 96.9280 2 97.0593 0 96.9280 0.000 96.9280 0.000
96.9440 3 97.1820 0 96.9440 0.000 96.9440 0.000 | 96.9440 3 97.0363 0 96.9440 0.000 96.9440 0.000 | 96.9440 1 97.0753 1 96.9440 0.000 96.9440 0.000
96.9600 1 97.1980 0 96.9600 0.000 96.9600 0.000 | 96.9600 0 97.0523 0 96.9600 0.000 96.9600 0.000 | 96.9600 1 97.0913 0 96.9600 0.000 96.9600 0.000
96.9760 1 97.2140 0 96.9760 0.000 96.9760 0.000 | 96.9760 2 97.0683 0 96.9760 0.000 96.9760 0.000 | 96.9760 2 97.1073 0 96.9760 0.000 96.9760 0.000
96.9920 1 97.2300 0 96.9920 0.000 96.9920 0.000 | 96.9920 1 97.0843 0 96.9920 0.000 96.9920 0.000 | 96.9920 3 97.1233 0 96.9920 0.000 96.9920 0.000
97.0080 1 97.2460 0 97.0080 0.000 97.0080 0.000 | 97.0080 3 97.1003 0 97.0080 0.000 97.0080 0.000 | 97.0080 1 97.1393 0 97.0080 0.000 97.0080 0.000
97.0240 3 97.2620 0 97.0240 0.000 97.0240 0.000 | 97.0240 1 97.1163 0 97.0240 0.000 97.0240 0.000 | 97.0240 1 97.1553 1 97.0240 0.000 97.0240 0.000
97.0400 3 97.2780 0 97.0400 0.000 97.0400 0.000 | 97.0400 2 97.1323 0 97.0400 0.000 97.0400 0.000 | 97.0400 2 97.1713 0 97.0400 0.000 97.0400 0.000
97.0560 0 97.2940 0 97.0560 0.000 97.0560 0.000 | 97.0560 2 97.1483 0 97.0560 0.000 97.0560 0.000 | 97.0560 0 97.1873 0 97.0560 0.000 97.0560 0.000
97.0720 1 97.3100 0 97.0720 0.000 97.0720 0.000 | 97.0720 2 97.1643 0 97.0720 0.000 97.0720 0.000 | 97.0720 0 97.2033 0 97.0720 0.000 97.0720 0.000
97.0880 2 97.3260 0 97.0880 0.000 97.0880 0.000 | 97.0880 1 97.1803 0 97.0880 0.000 97.0880 0.000 | 97.0880 2 97.2193 0 97.0880 0.000 97.0880 0.000
97.1040 2 97.3420 0 97.1040 0.000 97.1040 0.000 | 97.1040 3 97.1963 0 97.1040 0.000 97.1040 0.000 | 97.1040 4 97.2353 0 97.1040 0.000 97.1040 0.000
97.1200 1 97.3580 0 97.1200 0.000 97.1200 0.000 | 97.1200 2 97.2123 0 97.1200 0.000 97.1200 0.000 | 97.1200 1 97.2513 0 97.1200 0.000 97.1200 0.000
97.1360 3 97.3740 0 97.1360 0.000 97.1360 0.000 | 97.1360 1 97.2283 0 97.1360 0.000 97.1360 0.000 | 97.1360 0 97.2673 0 97.1360 0.000 97.1360 0.000
97.1520 2 97.3900 0 97.1520 0.000 97.1520 0.000 | 97.1520 2 97.2443 0 97.1520 0.000 97.1520 0.000 | 97.1520 0 97.2833 0 97.1520 0.000 97.1520 0.000
97.1680 2 97.4060 0 97.1680 0.000 97.1680 0.000 | 97.1680 1 97.2603 0 97.1680 0.000 97.1680 0.000 | 97.1680 3 97.2993 0 97.1680 0.000 97.1680 0.000
97.1840 1 97.4220 0 97.1840 0.000 97.1840 0.000 | 97.1840 1 97.2763 0 97.1840 0.000 97.1840 0.000 | 97.1840 4 97.3153 0 97.1840 0.000 97.1840 0.000
97.2000 2 97.4380 0 97.2000 0.000 97.2000 0.000 | 97.2000 2 97.2923 0 97.2000 0.000 97.2000 0.000 | 97.2000 2 97.3313 0 97.2000 0.000 97.2000 0.000
97.2160 1 97.4540 0 97.2160 0.000 97.2160 0.000 | 97.2160 0 97.3083 0 97.2160 0.000 97.2160 0.000 | 97.2160 1 97.3473 0 97.2160 0.000 97.2160 0.000
97.2320 0 97.4700 0 97.2320 0.000 97.2320 0.000 | 97.2320 2 97.3243 0 97.2320 0.000 97.2320 0.000 | 97.2320 2 97.3633 0 97.2320 0.000 97.2320 0.000
97.2480 1 97.4860 0 97.2480 0.000 97.2480 0.000 | 97.2480 2 97.3403 0 97.2480 0.000 97.2480 0.000 | 97.2480 1 97.3793 0 97.2480 0.000 97.2480 0.000
97.2640 1 97.5020 0 97.2640 0.000 97.2640 0.000 | 97.2640 3 97.3563 0 97.2640 0.000 97.2640 0.000 | 97.2640 0 97.3953 0 97.2640 0.000 97.2640 0.000
97.2800 1 97.5180 0 97.2800 0.000 97.2800 0.000 | 97.2800 1 97.3723 0 97.2800 0.000 97.2800 0.000 | 97.2800 2 97.4113 0 97.2800 0.000 97.2800 0.000
97.2960 3 97.5340 0 97.2960 0.000 97.2960 0.000 | 97.2960 1 97.3883 0 97.2960 0.000 97.2960 0.000 | 97.2960 2 97.4273 0 97.2960 0.000 97.2960 0.000
97.3120 1 97.5500 0 97.3120 0.000 97.3120 0.000 | 97.3120 1 97.4043 0 97.3120 0.000 97.3120 0.000 | 97.3120 2 97.4433 0 97.3120 0.000 97.3120 0.000
97.3280 0 97.5660 0 97.3280 0.000 97.3280 0.000 | 97.3280 6 97.4203 0 97.3280 0.000 97.3280 0.000 | 97.3280 2 97.4593 0 97.3280 0.000 97.3280 0.000
97.3440 1 97.5820 0 97.3440 0.000 97.3440 0.000 | 97.3440 0 97.4363 0 97.3440 0.000 97.3440 0.000 | 97.3440 0 97.4753 0 97.3440 0.000 97.3440 0.000
97.3600 1 97.5980 0 97.3600 0.000 97.3600 0.000 | 97.3600 0 97.4523 0 97.3600 0.000 97.3600 0.000 | 97.3600 2 97.4913 0 97.3600 0.000 97.3600 0.000
97.3760 2 97.6140 0 97.3760 0.000 97.3760 0.000 | 97.3760 0 97.4683 0 97.3760 0.000 97.3760 0.000 | 97.3760 1 97.5073 0 97.3760 0.000 97.3760 0.000
97.3920 1 97.6300 0 97.3920 0.000 97.3920 0.000 | 97.3920 0 97.4843 0 97.3920 0.000 97.3920 0.000 | 97.3920 3 97.5233 0 97.3920 0.000 97.3920 0.000
97.4080 1 97.6460 0 97.4080 0.000 97.4080 0.000 | 97.4080 0 97.5003 0 97.4080 0.000 97.4080 0.000 | 97.4080 4 97.5393 0 97.4080 0.000 97.4080 0.000
97.4240 1 97.6620 0 97.4240 0.000 97.4240 0.000 | 97.4240 0 97.5163 0 97.4240 0.000 97.4240 0.000 | 97.4240 1 97.5553 0 97.4240 0.000 97.4240 0.000
97.4400 5 97.6780 0 97.4400 0.000 97.4400 0.000 | 97.4400 2 97.5323 0 97.4400 0.000 97.4400 0.000 | 97.4400 1 97.5713 0 97.4400 0.000 97.4400 0.000
97.4560 2 97.6940 0 97.4560 0.000 97.4560 0.000 | 97.4560 3 97.5483 0 97.4560 0.000 97.4560 0.000 | 97.4560 4 97.5873 0 97.4560 0.000 97.4560 0.000
97.4720 1 97.7100 0 97.4720 0.000 97.4720 0.000 | 97.4720 1 97.5643 0 97.4720 0.000 97.4720 0.000 | 97.4720 4 97.6033 0 97.4720 0.000 97.4720 0.000
97.4880 2 97.7260 0 97.4880 0.000 97.4880 0.000 | 97.4880 4 97.5803 0 97.4880 0.000 97.4880 0.000 | 97.4880 4 97.6193 0 97.4880 0.000 97.4880 0.000
97.5040 1 97.7420 0 97.5040 0.000 97.5040 0.000 | 97.5040 2 97.5963 0 97.5040 0.000 97.5040 0.000 | 97.5040 1 97.6353 0 97.5040 0.000 97.5040 0.000
97.5200 0 97.7580 0 97.5200 0.000 97.5200 0.000 | 97.5200 1 97.6123 0 97.5200 0.000 97.5200 0.000 | 97.5200 3 97.6513 0 97.5200 0.000 97.5200 0.000
97.5360 3 97.7740 0 97.5360 0.000 97.5360 0.000 | 97.5360 1 97.6283 0 97.5360 0.000 97.5360 0.000 | 97.5360 0 97.6673 0 97.5360 0.000 97.5360 0.000
97.5520 4 97.7900 0 97.5520 0.000 97.5520 0.000 | 97.5520 1 97.6443 0 97.5520 0.000 97.5520 0.000 | 97.5520 2 97.6833 0 97.5520 0.000 97.5520 0.000
97.5680 0 97.8060 0 97.5680 0.000 97.5680 0.000 | 97.5680 1 97.6603 0 97.5680 0.000 97.5680 0.000 | 97.5680 4 97.6993 0 97.5680 0.000 97.5680 0.000
97.5840 4 97.8220 0 97.5840 0.000 97.5840 0.000 | 97.5840 2 97.6763 0 97.5840 0.000 97.5840 0.000 | 97.5840 0 97.7153 0 97.5840 0.000 97.5840 0.000
97.6000 1 97.8380 0 97.6000 0.000 97.6000 0.000 | 97.6000 2 97.6923 0 97.6000 0.000 97.6000 0.000 | 97.6000 2 97.7313 0 97.6000 0.000 97.6000 0.000
97.6160 0 97.8540 0 97.6160 0.000 97.6160 0.000 | 97.6160 3 97.7083 0 97.6160 0.000 97.6160 0.000 | 97.6160 2 97.7473 0 97.6160 0.000 97.6160 0.000
97.6320 5 97.8700 0 97.6320 0.000 97.6320 0.000 | 97.6320 0 97.7243 0 97.6320 0.000 97.6320 0.000 | 97.6320 0 97.7633 0 97.6320 0.000 97.6320 0.000
97.6480 2 97.8860 0 97.6480 0.000 97.6480 0.000 | 97.6480 1 97.7403 0 97.6480 0.000 97.6480 0.000 | 97.6480 3 97.7793 0 97.6480 0.000 97.6480 0.000
97.6640 0 97.9020 0 97.6640 0.000 97.6640 0.000 | 97.6640 0 97.7563 0 97.6640 0.000 97.6640 0.000 | 97.6640 1 97.7953 0 97.6640 0.000 97.6640 0.000
97.6800 0 97.9180 0 97.6800 0.000 97.6800 0.000 | 97.6800 4 97.7723 0 97.6800 0.000 97.6800 0.000 | 97.6800 1 97.8113 0 97.6800 0.000 97.6800 0.000
97.6960 3 97.9340 0 97.6960 0.000 97.6960 0.000 | 97.6960 1 97.7883 0 97.6960 0.000 97.6960 0.000 | 97.6960 1 97.8273 1 97.6960 0.000 97.6960 0.000
97.7120 0 97.9500 0 97.7120 0.000 97.7120 0.000 | 97.7120 2 97.8043 0 97.7120 0.000 97.7120 0.000 | 97.7120 2 97.8433 1 97.7120 0.000 97.7120 0.000
97.7280 2 97.9660 0 97.7280 0.000 97.7280 0.000 | 97.7280 1 97.8203 0 97.7280 0.000 97.7280 0.000 | 97.7280 3 97.8593 0 97.7280 0.000 97.7280 0.000
97.7440 2 97.9820 0 97.7440 0.000 97.7440 0.000 | 97.7440 2 97.8363 0 97.7440 0.000 97.7440 0.000 | 97.7440 1 97.8753 0 97.7440 0.000 97.7440 0.000
97.7600 2 97.9980 0 97.7600 0.000 97.7600 0.000 | 97.7600 0 97.8523 0 97.7600 0.000 97.7600 0.000 | 97.7600 3 97.8913 0 97.7600 0.000 97.7600 0.000
97.7760 4 98.0140 0 97.7760 0.000 97.7760 0.000 | 97.7760 0 97.8683 1 97.7760 0.000 97.7760 0.000 | 97.7760 0 97.9073 0 97.7760 0.000 97.7760 0.000
97.7920 2 98.0300 1 97.7920 0.000 97.7920 0.000 | 97.7920 2 97.8843 0 97.7920 0.000 97.7920 0.000 | 97.7920 2 97.9233 0 97.7920 0.000 97.7920 0.000
97.8080 1 98.0460 0 97.8080 0.000 97.8080 0.000 | 97.8080 0 97.9003 0 97.8080 0.000 97.8080 0.000 | 97.8080 0 97.9393 0 97.8080 0.000 97.8080 0.000
97.8240 2 98.0620 0 97.8240 0.000 97.8240 0.000 | 97.8240 0 97.9163 0 97.8240 0.000 97.8240 0.000 | 97.8240 0 97.9553 0 97.8240 0.000 97.8240 0.000
97.8400 1 98.0780 0 97.8400 0.000 97.8400 0.000 | 97.8400 1 97.9323 0 97.8400 0.000 97.8400 0.000 | 97.8400 3 97.9713 0 97.8400 0.000 97.8400 0.000
97.8560 1 98.0940 0 97.8560 0.000 97.8560 0.000 | 97.8560 0 97.9483 0 97.8560 0.000 97.8560 0.000 | 97.8560 2 97.9873 0 97.8560 0.000 97.8560 0.000
97.8720 3 98.1100 0 97.8720 0.000 97.8720 0.000 | 97.8720 4 97.9643 0 97.8720 0.000 97.8720 0.000 | 97.8720 0 98.0033 0 97.8720 0.000 97.8720 0.000
97.8880 1 98.1260 0 97.8880 0.000 97.8880 0.000 | 97.8880 2 97.9803 0 97.8880 0.000 97.8880 0.000 | 97.8880 0 98.0193 0 97.8880 0.000 97.8880 0.000
97.9040 3 98.1420 0 97.9040 0.000 97.9040 0.000 | 97.9040 1 97.9963 0 97.9040 0.000 97.9040 0.000 | 97.9040 1 98.0353 0 97.9040 0.000 97.9040 0.000
97.9200 2 98.1580 0 97.9200 0.000 97.9200 0.000 | 97.9200 1 98.0123 0 97.9200 0.000 97.9200 0.000 | 97.9200 4 98.0513 0 97.9200 0.000 97.9200 0.000
97.9360 2 98.1740 0 97.9360 0.000 97.9360 0.000 | 97.9360 2 98.0283 0 97.9360 0.000 97.9360 0.000 | 97.9360 0 98.0673 0 97.9360 0.000 97.9360 0.000
97.9520 0 98.1900 0 97.9520 0.000 97.9520 0.000 | 97.9520 2 98.0443 0 97.9520 0.000 97.9520 0.000 | 97.9520 2 98.0833 0 97.9520 0.000 97.9520 0.000
97.9680 0 98.2060 0 97.9680 0.000 97.9680 0.000 | 97.9680 1 98.0603 0 97.9680 0.000 97.9680 0.000 | 97.9680 1 98.0993 0 97.9680 0.000 97.9680 0.000
97.9840 1 98.2220 0 97.9840 0.000 97.9840 0.000 | 97.9840 3 98.0763 1 97.9840 0.000 97.9840 0.000 | 97.9840 2 98.1153 0 97.9840 0.000 97.9840 0.000
98.0000 0 98.2380 0 98.0000 0.000 98.0000 0.000 | 98.0000 1 98.0923 1 98.0000 0.000 98.0000 0.000 | 98.0000 2 98.1313 0 98.0000 0.000 98.0000 0.000
98.0160 3 98.2540 0 98.0160 0.000 98.0160 0.000 | 98.0160 3 98.1083 0 98.0160 0.000 98.0160 0.000 | 98.0160 0 98.1473 0 98.0160 0.000 98.0160 0.000
98.0320 1 98.2700 0 98.0320 0.000 98.0320 0.000 | 98.0320 0 98.1243 0 98.0320 0.000 98.0320 0.000 | 98.0320 0 98.1633 0 98.0320 0.000 98.0320 0.000
98.0480 2 98.2860 0 98.0480 0.000 98.0480 0.000 | 98.0480 0 98.1403 0 98.0480 0.000 98.0480 0.000 | 98.0480 0 98.1793 0 98.0480 0.000 98.0480 0.000
98.0640 2 98.3020 0 98.0640 0.000 98.0640 0.000 | 98.0640 2 98.1563 0 98.0640 0.000 98.0640 0.000 | 98.0640 1 98.1953 0 98.0640 0.000 98.0640 0.000
98.0800 1 98.3180 0 98.0800 0.000 98.0800 0.000 | 98.0800 1 98.1723 0 98.0800 0.000 98.0800 0.000 | 98.0800 1 98.2113 0 98.0800 0.000 98.0800 0.000
98.0960 0 98.3340 0 98.0960 0.000 98.0960 0.000 | 98.0960 2 98.1883 0 98.0960 0.000 98.0960 0.000 | 98.0960 1 98.2273 0 98.0960 0.000 98.0960 0.000
98.1120 1 98.3500 0 98.1120 0.000 98.1120 0.000 | 98.1120 0 98.2043 0 98.1120 0.000 98.1120 0.000 | 98.1120 1 98.2433 0 98.1120 0.000 98.1120 0.000
98.1280 0 98.3660 0 98.1280 0.000 98.1280 0.000 | 98.1280 1 98.2203 0 98.1280 0.000 98.1280 0.000 | 98.1280 3 98.2593 0 98.1280 0.000 98.1280 0.000
98.1440 1 98.3820 0 98.1440 0.000 98.1440 0.000 | 98.1440 2 98.2363 0 98.1440 0.000 98.1440 0.000 | 98.1440 2 98.2753 0 98.1440 0.000 98.1440 0.000
98.1600 1 98.3980 0 98.1600 0.000 98.1600 0.000 | 98.1600 2 98.2523 0 98.1600 0.000 98.1600 0.000 | 98.1600 3 98.2913 0 98.1600 0.000 98.1600 0.000
98.1760 2 98.4140 0 98.1760 0.000 98.1760 0.000 | 98.1760 1 98.2683 0 98.1760 0.000 98.1760 0.000 | 98.1760 1 98.3073 0 98.1760 0.000 98.1760 0.000
98.1920 3 98.4300 0 98.1920 0.000 98.1920 0.000 | 98.1920 2 98.2843 0 98.1920 0.000 98.1920 0.000 | 98.1920 1 98.3233 0 98.1920 0.000 98.1920 0.000
98.2080 0 98.4460 0 98.2080 0.000 98.2080 0.000 | 98.2080 3 98.3003 0 98.2080 0.000 98.2080 0.000 | 98.2080 2 98.3393 1 98.2080 0.000 98.2080 0.000
98.2240 1 98.4620 0 98.2240 0.000 98.2240 0.000 | 98.2240 1 98.3163 0 98.2240 0.000 98.2240 0.000 | 98.2240 2 98.3553 0 98.2240 0.000 98.2240 0.000
98.2400 0 98.4780 0 98.2400 0.000 98.2400 0.000 | 98.2400 0 98.3323 0 98.2400 0.000 98.2400 0.000 | 98.2400 1 98.3713 0 98.2400 0.000 98.2400 0.000
98.2560 0 98.4940 0 98.2560 0.000 98.2560 0.000 | 98.2560 1 98.3483 0 98.2560 0.000 98.2560 0.000 | 98.2560 1 98.3873 0 98.2560 0.000 98.2560 0.000
98.2720 0 98.5100 0 98.2720 0.000 98.2720 0.000 | 98.2720 0 98.3643 0 98.2720 0.000 98.2720 0.000 | 98.2720 3 98.4033 0 98.2720 0.000 98.2720 0.000
98.2880 4 98.5260 0 98.2880 0.000 98.2880 0.000 | 98.2880 0 98.3803 0 98.2880 0.000 98.2880 0.000 | 98.2880 2 98.4193 0 98.2880 0.000 98.2880 0.000
98.3040 1 98.5420 0 98.3040 0.000 98.3040 0.000 | 98.3040 1 98.3963 0 98.3040 0.000 98.3040 0.000 | 98.3040 1 98.4353 0 98.3040 0.000 98.3040 0.000
98.3200 0 98.5580 0 98.3200 0.000 98.3200 0.000 | 98.3200 4 98.4123 0 98.3200 0.000 98.3200 0.000 | 98.3200 4 98.4513 0 98.3200 0.000 98.3200 0.000
98.3360 1 98.5740 0 98.3360 0.000 98.3360 0.000 | 98.3360 2 98.4283 0 98.3360 0.000 98.3360 0.000 | 98.3360 2 98.4673 0 98.3360 0.000 98.3360 0.000
98.3520 3 98.5900 0 98.3520 0.000 98.3520 0.000 | 98.3520 0 98.4443 0 98.3520 0.000 98.3520 0.000 | 98.3520 3 98.4833 0 98.3520 0.000 98.3520 0.000
98.3680 2 98.6060 0 98.3680 0.000 98.3680 0.000 | 98.3680 3 98.4603 1 98.3680 0.000 98.3680 0.000 | 98.3680 3 98.4993 0 98.3680 0.000 98.3680 0.000
98.3840 1 98.6220 0 98.3840 0.000 98.3840 0.000 | 98.3840 2 98.4763 0 98.3840 0.000 98.3840 0.000 | 98.3840 3 98.5153 0 98.3840 0.000 98.3840 0.000
98.4000 1 98.6380 0 98.4000 0.000 98.4000 0.000 | 98.4000 1 98.4923 0 98.4000 0.000 98.4000 0.000 | 98.4000 0 98.5313 0 98.4000 0.000 98.4000 0.000
98.4160 2 98.6540 0 98.4160 0.000 98.4160 0.000 | 98.4160 0 98.5083 0 98.4160 0.000 98.4160 0.000 | 98.4160 0 98.5473 0 98.4160 0.000 98.4160 0.000
98.4320 3 98.6700 0 98.4320 0.000 98.4320 0.000 | 98.4320 4 98.5243 0 98.4320 0.000 98.4320 0.000 | 98.4320 3 98.5633 0 98.4320 0.000 98.4320 0.000
98.4480 1 98.6860 0 98.4480 0.000 98.4480 0.000 | 98.4480 0 98.5403 0 98.4480 0.000 98.4480 0.000 | 98.4480 2 98.5793 0 98.4480 0.000 98.4480 0.000
98.4640 1 98.7020 0 98.4640 0.000 98.4640 0.000 | 98.4640 0 98.5563 0 98.4640 0.000 98.4640 0.000 | 98.4640 2 98.5953 0 98.4640 0.000 98.4640 0.000
98.4800 1 98.7180 0 98.4800 0.000 98.4800 0.000 | 98.4800 3 98.5723 0 98.4800 0.000 98.4800 0.000 | 98.4800 1 98.6113 0 98.4800 0.000 98.4800 0.000
98.4960 1 98.7340 0 98.4960 0.000 98.4960 0.000 | 98.4960 0 98.5883 0 98.4960 0.000 98.4960 0.000 | 98.4960 0 98.6273 0 98.4960 0.000 98.4960 0.000
98.5120 1 98.7500 0 98.5120 0.000 98.5120 0.000 | 98.5120 2 98.6043 0 98.5120 0.000 98.5120 0.000 | 98.5120 4 98.6433 0 98.5120 0.000 98.5120 0.000
98.5280 5 98.7660 0 98.5280 0.000 98.5280 0.000 | 98.5280 3 98.6203 0 98.5280 0.000 98.5280 0.000 | 98.5280 3 98.6593 0 98.5280 0.000 98.5280 0.000
98.5440 0 98.7820 0 98.5440 0.000 98.5440 0.000 | 98.5440 2 98.6363 0 98.5440 0.000 98.5440 0.000 | 98.5440 3 98.6753 0 98.5440 0.000 98.5440 0.000
98.5600 1 98.7980 0 98.5600 0.000 98.5600 0.000 | 98.5600 1 98.6523 0 98.5600 0.000 98.5600 0.000 | 98.5600 1 98.6913 0 98.5600 0.000 98.5600 0.000
98.5760 1 98.8140 0 98.5760 0.000 98.5760 0.000 | 98.5760 1 98.6683 0 98.5760 0.000 98.5760 0.000 | 98.5760 3 98.7073 0 98.5760 0.000 98.5760 0.000
98.5920 1 98.8300 0 98.5920 0.000 98.5920 0.000 | 98.5920 0 98.6843 0 98.5920 0.000 98.5920 0.000 | 98.5920 1 98.7233 0 98.5920 0.000 98.5920 0.000
98.6080 0 98.8460 0 98.6080 0.000 98.6080 0.000 | 98.6080 1 98.7003 0 98.6080 0.000 98.6080 0.000 | 98.6080 0 98.7393 0 98.6080 0.000 98.6080 0.000
98.6240 2 98.8620 0 98.6240 0.000 98.6240 0.000 | 98.6240 7 98.7163 0 98.6240 0.000 98.6240 0.000 | 98.6240 2 98.7553 0 98.6240 0.000 98.6240 0.000
98.6400 1 98.8780 0 98.6400 0.000 98.6400 0.000 | 98.6400 1 98.7323 0 98.6400 0.000 98.6400 0.000 | 98.6400 1 98.7713 1 98.6400 0.000 98.6400 0.000
98.6560 2 98.8940 0 98.6560 0.000 98.6560 0.000 | 98.6560 0 98.7483 0 98.6560 0.000 98.6560 0.000 | 98.6560 1 98.7873 0 98.6560 0.000 98.6560 0.000
98.6720 4 98.9100 0 98.6720 0.000 98.6720 0.000 | 98.6720 1 98.7643 0 98.6720 0.000 98.6720 0.000 | 98.6720 2 98.8033 0 98.6720 0.000 98.6720 0.000
98.6880 2 98.9260 0 98.6880 0.000 98.6880 0.000 | 98.6880 2 98.7803 0 98.6880 0.000 98.6880 0.000 | 98.6880 2 98.8193 0 98.6880 0.000 98.6880 0.000
98.7040 0 98.9420 0 98.7040 0.000 98.7040 0.000 | 98.7040 0 98.7963 0 98.7040 0.000 98.7040 0.000 | 98.7040 2 98.8353 0 98.7040 0.000 98.7040 0.000
98.7200 0 98.9580 0 98.7200 0.000 98.7200 0.000 | 98.7200 3 98.8123 0 98.7200 0.000 98.7200 0.000 | 98.7200 3 98.8513 0 98.7200 0.000 98.7200 0.000
98.7360 1 98.9740 0 98.7360 0.000 98.7360 0.000 | 98.7360 1 98.8283 0 98.7360 0.000 98.7360 0.000 | 98.7360 1 98.8673 0 98.7360 0.000 98.7360 0.000
98.7520 1 98.9900 0 98.7520 0.000 98.7520 0.000 | 98.7520 3 98.8443 0 98.7520 0.000 98.7520 0.000 | 98.7520 1 98.8833 0 98.7520 0.000 98.7520 0.000
98.7680 3 99.0060 0 98.7680 0.000 98.7680 0.000 | 98.7680 0 98.8603 0 98.7680 0.000 98.7680 0.000 | 98.7680 2 98.8993 1 98.7680 0.000 98.7680 0.000
98.7840 3 99.0220 0 98.7840 0.000 98.7840 0.000 | 98.7840 1 98.8763 0 98.7840 0.000 98.7840 0.000 | 98.7840 2 98.9153 0 98.7840 0.000 98.7840 0.000
98.8000 1 99.0380 0 98.8000 0.000 98.8000 0.000 | 98.8000 0 98.8923 1 98.8000 0.000 98.8000 0.000 | 98.8000 1 98.9313 0 98.8000 0.000 98.8000 0.000
98.8160 2 99.0540 0 98.8160 0.000 98.8160 0.000 | 98.8160 0 98.9083 0 98.8160 0.000 98.8160 0.000 | 98.8160 1 98.9473 0 98.8160 0.000 98.8160 0.000
98.8320 2 99.0700 0 98.8320 0.000 98.8320 0.000 | 98.8320 1 98.9243 0 98.8320 0.000 98.8320 0.000 | 98.8320 3 98.9633 1 98.8320 0.000 98.8320 0.000
98.8480 4 99.0860 0 98.8480 0.000 98.8480 0.000 | 98.8480 0 98.9403 0 98.8480 0.000 98.8480 0.000 | 98.8480 0 98.9793 0 98.8480 0.000 98.8480 0.000
98.8640 2 99.1020 0 98.8640 0.000 98.8640 0.000 | 98.8640 0 98.9563 0 98.8640 0.000 98.8640 0.000 | 98.8640 2 98.9953 0 98.8640 0.000 98.8640 0.000
98.8800 1 99.1180 0 98.8800 0.000 98.8800 0.000 | 98.8800 2 98.9723 0 98.8800 0.000 98.8800 0.000 | 98.8800 3 99.0113 0 98.8800 0.000 98.8800 0.000
98.8960 1 99.1340 0 98.8960 0.000 98.8960 0.000 | 98.8960 3 98.9883 0 98.8960 0.000 98.8960 0.000 | 98.8960 2 99.0273 0 98.8960 0.000 98.8960 0.000
98.9120 3 99.1500 0 98.9120 0.000 98.9120 0.000 | 98.9120 0 99.0043 0 98.9120 0.000 98.9120 0.000 | 98.9120 4 99.0433 0 98.9120 0.000 98.9120 0.000
98.9280 3 99.1660 0 98.9280 0.000 98.9280 0.000 | 98.9280 3 99.0203 0 98.9280 0.000 98.9280 0.000 | 98.9280 1 99.0593 0 98.9280 0.000 98.9280 0.000
98.9440 2 99.1820 0 98.9440 0.000 98.9440 0.000 | 98.9440 2 99.0363 0 98.9440 0.000 98.9440 0.000 | 98.9440 6 99.0753 0 98.9440 0.000 98.9440 0.000
98.9600 2 99.1980 0 98.9600 0.000 98.9600 0.000 | 98.9600 2 99.0523 0 98.9600 0.000 98.9600 0.000 | 98.9600 2 99.0913 0 98.9600 0.000 98.9600 0.000
98.9760 3 99.2140 0 98.9760 0.000 98.9760 0.000 | 98.9760 4 99.0683 0 98.9760 0.000 98.9760 0.000 | 98.9760 3 99.1073 0 98.9760 0.000 98.9760 0.000
98.9920 2 99.2300 0 98.9920 0.000 98.9920 0.000 | 98.9920 0 99.0843 0 98.9920 0.000 98.9920 0.000 | 98.9920 1 99.1233 0 98.9920 0.000 98.9920 0.000
99.0080 1 99.2460 1 99.0080 0.000 99.0080 0.000 | 99.0080 1 99.1003 0 99.0080 0.000 99.0080 0.000 | 99.0080 0 99.1393 0 99.0080 0.000 99.0080 0.000
99.0240 3 99.2620 0 99.0240 0.000 99.0240 0.000 | 99.0240 0 99.1163 0 99.0240 0.000 99.0240 0.000 | 99.0240 1 99.1553 0 99.0240 0.000 99.0240 0.000
99.0400 1 99.2780 0 99.0400 0.000 99.0400 0.000 | 99.0400 0 99.1323 0 99.0400 0.000 99.0400 0.000 | 99.0400 7 99.1713 0 99.0400 0.000 99.0400 0.000
99.0560 6 99.2940 0 99.0560 0.000 99.0560 0.000 | 99.0560 0 99.1483 0 99.0560 0.000 99.0560 0.000 | 99.0560 4 99.1873 0 99.0560 0.000 99.0560 0.000
99.0720 0 99.3100 0 99.0720 0.000 99.0720 0.000 | 99.0720 0 99.1643 0 99.0720 0.000 99.0720 0.000 | 99.0720 1 99.2033 0 99.0720 0.000 99.0720 0.000
99.0880 0 99.3260 0 99.0880 0.000 99.0880 0.000 | 99.0880 1 99.1803 0 99.0880 0.000 99.0880 0.000 | 99.0880 2 99.2193 0 99.0880 0.000 99.0880 0.000
99.1040 3 99.3420 0 99.1040 0.000 99.1040 0.000 | 99.1040 2 99.1963 0 99.1040 0.000 99.1040 0.000 | 99.1040 1 99.2353 0 99.1040 0.000 99.1040 0.000
99.1200 2 99.3580 0 99.1200 0.000 99.1200 0.000 | 99.1200 1 99.2123 0 99.1200 0.000 99.1200 0.000 | 99.1200 2 99.2513 0 99.1200 0.000 99.1200 0.000
99.1360 0 99.3740 0 99.1360 0.000 99.1360 0.000 | 99.1360 1 99.2283 0 99.1360 0.000 99.1360 0.000 | 99.1360 2 99.2673 0 99.1360 0.000 99.1360 0.000
99.1520 0 99.3900 1 99.1520 0.000 99.1520 0.000 | 99.1520 2 99.2443 0 99.1520 0.000 99.1520 0.000 | 99.1520 1 99.2833 0 99.1520 0.000 99.1520 0.000
99.1680 4 99.4060 0 99.1680 0.000 99.1680 0.000 | 99.1680 1 99.2603 0 99.1680 0.000 99.1680 0.000 | 99.1680 1 99.2993 1 99.1680 0.000 99.1680 0.000
99.1840 1 99.4220 0 99.1840 0.000 99.1840 0.000 | 99.1840 0 99.2763 0 99.1840 0.000 99.1840 0.000 | 99.1840 0 99.3153 0 99.1840 0.000 99.1840 0.000
99.2000 4 99.4380 0 99.2000 0.000 99.2000 0.000 | 99.2000 2 99.2923 0 99.2000 0.000 99.2000 0.000 | 99.2000 1 99.3313 0 99.2000 0.000 99.2000 0.000
99.2160 0 99.4540 0 99.2160 0.000 99.2160 0.000 | 99.2160 2 99.3083 0 99.2160 0.000 99.2160 0.000 | 99.2160 2 99.3473 0 99.2160 0.000 99.2160 0.000
99.2320 1 99.4700 0 99.2320 0.000 99.2320 0.000 | 99.2320 1 99.3243 0 99.2320 0.000 99.2320 0.000 | 99.2320 1 99.3633 0 99.2320 0.000 99.2320 0.000
99.2480 4 99.4860 0 99.2480 0.000 99.2480 0.000 | 99.2480 2 99.3403 0 99.2480 0.000 99.2480 0.000 | 99.2480 2 99.3793 0 99.2480 0.000 99.2480 0.000
99.2640 3 99.5020 0 99.2640 0.000 99.2640 0.000 | 99.2640 0 99.3563 0 99.2640 0.000 99.2640 0.000 | 99.2640 1 99.3953 0 99.2640 0.000 99.2640 0.000
99.2800 3 99.5180 0 99.2800 0.000 99.2800 0.000 | 99.2800 0 99.3723 0 99.2800 0.000 99.2800 0.000 | 99.2800 1 99.4113 0 99.2800 0.000 99.2800 0.000
99.2960 2 99.5340 0 99.2960 0.000 99.2960 0.000 | 99.2960 4 99.3883 0 99.2960 0.000 99.2960 0.000 | 99.2960 0 99.4273 0 99.2960 0.000 99.2960 0.000
99.3120 1 99.5500 0 99.3120 0.000 99.3120 0.000 | 99.3120 1 99.4043 0 99.3120 0.000 99.3120 0.000 | 99.3120 2 99.4433 0 99.3120 0.000 99.3120 0.000
99.3280 2 99.5660 0 99.3280 0.000 99.3280 0.000 | 99.3280 1 99.4203 0 99.3280 0.000 99.3280 0.000 | 99.3280 0 99.4593 0 99.3280 0.000 99.3280 0.000
99.3440 0 99.5820 0 99.3440 0.000 99.3440 0.000 | 99.3440 0 99.4363 0 99.3440 0.000 99.3440 0.000 | 99.3440 1 99.4753 0 99.3440 0.000 99.3440 0.000
99.3600 1 99.5980 0 99.3600 0.000 99.3600 0.000 | 99.3600 1 99.4523 0 99.3600 0.000 99.3600 0.000 | 99.3600 4 99.4913 0 99.3600 0.000 99.3600 0.000
99.3760 2 99.6140 0 99.3760 0.000 99.3760 0.000 | 99.3760 1 99.4683 0 99.3760 0.000 99.3760 0.000 | 99.3760 2 99.5073 0 99.3760 0.000 99.3760 0.000
99.3920 0 99.6300 0 99.3920 0.000 99.3920 0.000 | 99.3920 1 99.4843 0 99.3920 0.000 99.3920 0.000 | 99.3920 0 99.5233 0 99.3920 0.000 99.3920 0.000
99.4080 1 99.6460 0 99.4080 0.000 99.4080 0.000 | 99.4080 0 99.5003 0 99.4080 0.000 99.4080 0.000 | 99.4080 1 99.5393 0 99.4080 0.000 99.4080 0.000
99.4240 3 99.6620 0 99.4240 0.000 99.4240 0.000 | 99.4240 0 99.5163 0 99.4240 0.000 99.4240 0.000 | 99.4240 3 99.5553 1 99.4240 0.000 99.4240 0.000
99.4400 1 99.6780 0 99.4400 0.000 99.4400 0.000 | 99.4400 2 99.5323 1 99.4400 0.000 99.4400 0.000 | 99.4400 0 99.5713 0 99.4400 0.000 99.4400 0.000
99.4560 6 99.6940 0 99.4560 0.000 99.4560 0.000 | 99.4560 0 99.5483 0 99.4560 0.000 99.4560 0.000 | 99.4560 1 99.5873 0 99.4560 0.000 99.4560 0.000
99.4720 0 99.7100 0 99.4720 0.000 99.4720 0.000 | 99.4720 1 99.5643 0 99.4720 0.000 99.4720 0.000 | 99.4720 2 99.6033 0 99.4720 0.000 99.4720 0.000
99.4880 0 99.7260 0 99.4880 0.000 99.4880 0.000 | 99.4880 0 99.5803 0 99.4880 0.000 99.4880 0.000 | 99.4880 1 99.6193 0 99.4880 0.000 99.4880 0.000
99.5040 3 99.7420 0 99.5040 0.000 99.5040 0.000 | 99.5040 2 99.5963 0 99.5040 0.000 99.5040 0.000 | 99.5040 1 99.6353 0 99.5040 0.000 99.5040 0.000
99.5200 4 99.7580 0 99.5200 0.000 99.5200 0.000 | 99.5200 1 99.6123 0 99.5200 0.000 99.5200 0.000 | 99.5200 0 99.6513 0 99.5200 0.000 99.5200 0.000
99.5360 2 99.7740 1 99.5360 0.000 99.5360 0.000 | 99.5360 3 99.6283 0 99.5360 0.000 99.5360 0.000 | 99.5360 1 99.6673 0 99.5360 0.000 99.5360 0.000
99.5520 2 99.7900 0 99.5520 0.000 99.5520 0.000 | 99.5520 2 99.6443 0 99.5520 0.000 99.5520 0.000 | 99.5520 1 99.6833 0 99.5520 0.000 99.5520 0.000
99.5680 0 99.8060 0 99.5680 0.000 99.5680 0.000 | 99.5680 0 99.6603 0 99.5680 0.000 99.5680 0.000 | 99.5680 2 99.6993 0 99.5680 0.000 99.5680 0.000
99.5840 1 99.8220 0 99.5840 0.000 99.5840 0.000 | 99.5840 2 99.6763 0 99.5840 0.000 99.5840 0.000 | 99.5840 0 99.7153 0 99.5840 0.000 99.5840 0.000
99.6000 3 99.8380 0 99.6000 0.000 99.6000 0.000 | 99.6000 2 99.6923 0 99.6000 0.000 99.6000 0.000 | 99.6000 1 99.7313 0 99.6000 0.000 99.6000 0.000
99.6160 0 99.8540 0 99.6160 0.000 99.6160 0.000 | 99.6160 0 99.7083 0 99.6160 0.000 99.6160 0.000 | 99.6160 1 99.7473 0 99.6160 0.000 99.6160 0.000
99.6320 0 99.8700 0 99.6320 0.000 99.6320 0.000 | 99.6320 0 99.7243 0 99.6320 0.000 99.6320 0.000 | 99.6320 1 99.7633 0 99.6320 0.000 99.6320 0.000
99.6480 0 99.8860 0 99.6480 0.000 99.6480 0.000 | 99.6480 4 99.7403 0 99.6480 0.000 99.6480 0.000 | 99.6480 4 99.7793 0 99.6480 0.000 99.6480 0.000
99.6640 1 99.9020 0 99.6640 0.000 99.6640 0.000 | 99.6640 2 99.7563 0 99.6640 0.000 99.6640 0.000 | 99.6640 2 99.7953 0 99.6640 0.000 99.6640 0.000
99.6800 1 99.9180 0 99.6800 0.000 99.6800 0.000 | 99.6800 2 99.7723 0 99.6800 0.000 99.6800 0.000 | 99.6800 0 99.8113 0 99.6800 0.000 99.6800 0.000
99.6960 1 99.9340 0 99.6960 0.000 99.6960 0.000 | 99.6960 2 99.7883 0 99.6960 0.000 99.6960 0.000 | 99.6960 3 99.8273 0 99.6960 0.000 99.6960 0.000
99.7120 2 99.9500 0 99.7120 0.000 99.7120 0.000 | 99.7120 1 99.8043 0 99.7120 0.000 99.7120 0.000 | 99.7120 1 99.8433 0 99.7120 0.000 99.7120 0.000
99.7280 3 99.9660 0 99.7280 0.000 99.7280 0.000 | 99.7280 1 99.8203 0 99.7280 0.000 99.7280 0.000 | 99.7280 1 99.8593 1 99.7280 0.000 99.7280 0.000
99.7440 0 99.9820 0 99.7440 0.000 99.7440 0.000 | 99.7440 0 99.8363 0 99.7440 0.000 99.7440 0.000 | 99.7440 2 99.8753 0 99.7440 0.000 99.7440 0.000
99.7600 0 99.9980 0 99.7600 0.000 99.7600 0.000 | 99.7600 0 99.8523 0 99.7600 0.000 99.7600 0.000 | 99.7600 0 99.8913 0 99.7600 0.000 99.7600 0.000
99.7760 2 100.0140 1 99.7760 0.000 99.7760 0.000 | 99.7760 0 99.8683 1 99.7760 0.000 99.7760 0.000 | 99.7760 3 99.9073 0 99.7760 0.000 99.7760 0.000
99.7920 2 100.0300 0 99.7920 0.000 99.7920 0.000 | 99.7920 2 99.8843 0 99.7920 0.000 99.7920 0.000 | 99.7920 1 99.9233 0 99.7920 0.000 99.7920 0.000
99.8080 6 100.0460 0 99.8080 0.000 99.8080 0.000 | 99.8080 2 99.9003 0 99.8080 0.000 99.8080 0.000 | 99.8080 3 99.9393 0 99.8080 0.000 99.8080 0.000
99.8240 1 100.0620 0 99.8240 0.000 99.8240 0.000 | 99.8240 1 99.9163 0 99.8240 0.000 99.8240 0.000 | 99.8240 1 99.9553 0 99.8240 0.000 99.8240 0.000
99.8400 1 100.0780 0 99.8400 0.000 99.8400 0.000 | 99.8400 0 99.9323 0 99.8400 0.000 99.8400 0.000 | 99.8400 0 99.9713 0 99.8400 0.000 99.8400 0.000
99.8560 1 100.0940 0 99.8560 0.000 99.8560 0.000 | 99.8560 1 99.9483 0 99.8560 0.000 99.8560 0.000 | 99.8560 5 99.9873 0 99.8560 0.000 99.8560 0.000
99.8720 3 100.1100 0 99.8720 0.000 99.8720 0.000 | 99.8720 0 99.9643 0 99.8720 0.000 99.8720 0.000 | 99.8720 3 100.0033 0 99.8720 0.000 99.8720 0.000
99.8880 1 100.1260 0 99.8880 0.000 99.8880 0.000 | 99.8880 1 99.9803 0 99.8880 0.000 99.8880 0.000 | 99.8880 3 100.0193 0 99.8880 0.000 99.8880 0.000
99.9040 2 100.1420 0 99.9040 0.000 99.9040 0.000 | 99.9040 0 99.9963 0 99.9040 0.000 99.9040 0.000 | 99.9040 0 100.0353 0 99.9040 0.000 99.9040 0.000
99.9200 1 100.1580 0 99.9200 0.000 99.9200 0.000 | 99.9200 0 100.0123 0 99.9200 0.000 99.9200 0.000 | 99.9200 0 100.0513 0 99.9200 0.000 99.9200 0.000
99.9360 3 100.1740 0 99.9360 0.000 99.9360 0.000 | 99.9360 1 100.0283 0 99.9360 0.000 99.9360 0.000 | 99.9360 0 100.0673 0 99.9360 0.000 99.9360 0.000
99.9520 0 100.1900 0 99.9520 0.000 99.9520 0.000 | 99.9520 1 100.0443 0 99.9520 0.000 99.9520 0.000 | 99.9520 3 100.0833 0 99.9520 0.000 99.9520 0.000
99.9680 2 100.2060 0 99.9680 0.000 99.9680 0.000 | 99.9680 1 100.0603 0 99.9680 0.000 99.9680 0.000 | 99.9680 1 100.0993 0 99.9680 0.000 99.9680 0.000
99.9840 0 100.2220 0 99.9840 0.000 99.9840 0.000 | 99.9840 2 100.0763 0 99.9840 0.000 99.9840 0.000
100.0000 2 100.2380 0 100.0000 0.000 100.0000 0.000 |  | Best Fit Parameters:
Best Fit Parameters:
Best Fit Parameters: |  | Data Set #0
| Data Set #0 | A1 = 10988.8 + 37.6 - 37.6 Cnts
Data Set #0 | A1 = 11076.2 + 40.2 - 40.2 Cnts | t1 = 3.8890 + 0.0103 - 0.0103 ns
A1 = 10944.5 + 42.7 - 42.7 Cnts | t1 = 3.55409 + 0.00990 - 0.00990 ns | Bkgr. Dec = 15.25 + 3.49 - 3.49 Cnts
t1 = 4.5289 + 0.0137 - 0.0137 ns | Bkgr. Dec = 34.27 + 3.36 - 3.36 Cnts | Bkgr. IRF = 8.45 + 1.43 - 1.43 Cnts
Bkgr. Dec = 39.88 + 3.55 - 3.55 Cnts | Bkgr. IRF = 23.14 + 1.76 - 1.76 Cnts | Shift IRF = 0.13131 + 0.00226 - 0.00226 ns
Bkgr. IRF = 27.77 + 1.73 - 1.73 Cnts | Shift IRF = 0.09233 + 0.00216 - 0.00216 ns
Shift IRF = 0.23804 + 0.00260 - 0.00260 ns
Average Lifetime:
| Average Lifetime: | tAv.1=3.8890 ns (intensity weighted)
Average Lifetime: | tAv.1=3.55409 ns (intensity weighted) | tAv.2=3.8890 ns (amplitude weighted)
tAv.1=4.5289 ns (intensity weighted) | tAv.2=3.55409 ns (amplitude weighted)
tAv.2=4.5289 ns (amplitude weighted) |  | Fractional Intensities of the Positive Decay Components:
| Fractional Intensities of the Positive Decay Components: | t1 (3.8890 ns): 100.00%
Fractional Intensities of the Positive Decay Components: | t1 (3.55409 ns): 100.00%
t1 (4.5289 ns): 100.00% |  | Fractional Amplitudes of the Positive Decay Components:
| Fractional Amplitudes of the Positive Decay Components: | t1 (3.8890 ns): 100.00%
Fractional Amplitudes of the Positive Decay Components: | t1 (3.55409 ns): 100.00%
t1 (4.5289 ns): 100.00% |  | Fitted Decay and Exponential Components:
| Fitted Decay and Exponential Components: | Time[ns] Amp(t0) sum
Fitted Decay and Exponential Components: | Time[ns] Amp(t0) sum | 0.0000 10988.838 10988.8
Time[ns] Amp(t0) sum | 0.0000 11076.156 11076.2 | 0.0389 10879.497 10879.5
0.0000 10944.491 10944.5 | 0.0355 10965.947 10965.9 | 0.0778 10771.244 10771.2
0.0453 10835.592 10835.6 | 0.0711 10856.834 10856.8 | 0.1167 10664.069 10664.1
0.0906 10727.776 10727.8 | 0.1066 10748.806 10748.8 | 0.1556 10557.959 10558.0
0.1359 10621.033 10621.0 | 0.1422 10641.854 10641.9 | 0.1944 10452.906 10452.9
0.1812 10515.352 10515.4 | 0.1777 10535.966 10536.0 | 0.2333 10348.898 10348.9
0.2264 10410.722 10410.7 | 0.2132 10431.131 10431.1 | 0.2722 10245.925 10245.9
0.2717 10307.134 10307.1 | 0.2488 10327.340 10327.3 | 0.3111 10143.976 10144.0
0.3170 10204.576 10204.6 | 0.2843 10224.581 10224.6 | 0.3500 10043.042 10043.0
0.3623 10103.039 10103.0 | 0.3199 10122.845 10122.8 | 0.3889 9943.112 9943.1
0.4076 10002.512 10002.5 | 0.3554 10022.121 10022.1 | 0.4278 9844.176 9844.2
0.4529 9902.985 9903.0 | 0.3909 9922.399 9922.4 | 0.4667 9746.225 9746.2
0.4982 9804.449 9804.4 | 0.4265 9823.669 9823.7 | 0.5056 9649.248 9649.2
0.5435 9706.893 9706.9 | 0.4620 9725.922 9725.9 | 0.5445 9553.237 9553.2
0.5888 9610.308 9610.3 | 0.4976 9629.148 9629.1 | 0.5833 9458.180 9458.2
0.6340 9514.684 9514.7 | 0.5331 9533.336 9533.3 | 0.6222 9364.070 9364.1
0.6793 9420.011 9420.0 | 0.5687 9438.478 9438.5 | 0.6611 9270.896 9270.9
0.7246 9326.280 9326.3 | 0.6042 9344.563 9344.6 | 0.7000 9178.649 9178.6
0.7699 9233.482 9233.5 | 0.6397 9251.583 9251.6 | 0.7389 9087.320 9087.3
0.8152 9141.607 9141.6 | 0.6753 9159.529 9159.5 | 0.7778 8996.900 8996.9
0.8605 9050.647 9050.6 | 0.7108 9068.390 9068.4 | 0.8167 8907.379 8907.4
0.9058 8960.592 8960.6 | 0.7464 8978.158 8978.2 | 0.8556 8818.749 8818.7
0.9511 8871.432 8871.4 | 0.7819 8888.824 8888.8 | 0.8945 8731.001 8731.0
0.9964 8783.160 8783.2 | 0.8174 8800.378 8800.4 | 0.9334 8644.126 8644.1
1.0417 8695.766 8695.8 | 0.8530 8712.813 8712.8 | 0.9722 8558.116 8558.1
1.0869 8609.242 8609.2 | 0.8885 8626.119 8626.1 | 1.0111 8472.961 8473.0
1.1322 8523.578 8523.6 | 0.9241 8540.288 8540.3 | 1.0500 8388.654 8388.7
1.1775 8438.767 8438.8 | 0.9596 8455.311 8455.3 | 1.0889 8305.185 8305.2
1.2228 8354.800 8354.8 | 0.9951 8371.179 8371.2 | 1.1278 8222.547 8222.5
1.2681 8271.669 8271.7 | 1.0307 8287.884 8287.9 | 1.1667 8140.731 8140.7
1.3134 8189.364 8189.4 | 1.0662 8205.418 8205.4 | 1.2056 8059.730 8059.7
1.3587 8107.879 8107.9 | 1.1018 8123.773 8123.8 | 1.2445 7979.534 7979.5
1.4040 8027.204 8027.2 | 1.1373 8042.940 8042.9 | 1.2834 7900.136 7900.1
1.4493 7947.332 7947.3 | 1.1728 7962.912 7962.9 | 1.3223 7821.529 7821.5
1.4945 7868.254 7868.3 | 1.2084 7883.679 7883.7 | 1.3611 7743.703 7743.7
1.5398 7789.964 7790.0 | 1.2439 7805.235 7805.2 | 1.4000 7666.652 7666.7
1.5851 7712.453 7712.5 | 1.2795 7727.572 7727.6 | 1.4389 7590.368 7590.4
1.6304 7635.712 7635.7 | 1.3150 7650.681 7650.7 | 1.4778 7514.842 7514.8
1.6757 7559.736 7559.7 | 1.3506 7574.556 7574.6 | 1.5167 7440.068 7440.1
1.7210 7484.515 7484.5 | 1.3861 7499.188 7499.2 | 1.5556 7366.038 7366.0
1.7663 7410.043 7410.0 | 1.4216 7424.570 7424.6 | 1.5945 7292.745 7292.7
1.8116 7336.312 7336.3 | 1.4572 7350.694 7350.7 | 1.6334 7220.181 7220.2
1.8569 7263.314 7263.3 | 1.4927 7277.553 7277.6 | 1.6723 7148.339 7148.3
1.9021 7191.043 7191.0 | 1.5283 7205.140 7205.1 | 1.7112 7077.212 7077.2
1.9474 7119.491 7119.5 | 1.5638 7133.448 7133.4 | 1.7500 7006.792 7006.8
1.9927 7048.651 7048.7 | 1.5993 7062.469 7062.5 | 1.7889 6937.074 6937.1
2.0380 6978.516 6978.5 | 1.6349 6992.196 6992.2 | 1.8278 6868.049 6868.0
2.0833 6909.078 6909.1 | 1.6704 6922.623 6922.6 | 1.8667 6799.710 6799.7
2.1286 6840.332 6840.3 | 1.7060 6853.742 6853.7 | 1.9056 6732.052 6732.1
2.1739 6772.269 6772.3 | 1.7415 6785.546 6785.5 | 1.9445 6665.067 6665.1
2.2192 6704.884 6704.9 | 1.7770 6718.028 6718.0 | 1.9834 6598.749 6598.7
2.2645 6638.169 6638.2 | 1.8126 6651.183 6651.2 | 2.0223 6533.090 6533.1
2.3097 6572.119 6572.1 | 1.8481 6585.002 6585.0 | 2.0612 6468.085 6468.1
2.3550 6506.725 6506.7 | 1.8837 6519.481 6519.5 | 2.1001 6403.726 6403.7
2.4003 6441.982 6442.0 | 1.9192 6454.611 6454.6 | 2.1389 6340.008 6340.0
2.4456 6377.883 6377.9 | 1.9547 6390.386 6390.4 | 2.1778 6276.924 6276.9
2.4909 6314.422 6314.4 | 1.9903 6326.801 6326.8 | 2.2167 6214.467 6214.5
2.5362 6251.593 6251.6 | 2.0258 6263.848 6263.8 | 2.2556 6152.632 6152.6
2.5815 6189.388 6189.4 | 2.0614 6201.522 6201.5 | 2.2945 6091.413 6091.4
2.6268 6127.803 6127.8 | 2.0969 6139.816 6139.8 | 2.3334 6030.802 6030.8
2.6721 6066.830 6066.8 | 2.1325 6078.723 6078.7 | 2.3723 5970.795 5970.8
2.7174 6006.464 6006.5 | 2.1680 6018.239 6018.2 | 2.4112 5911.384 5911.4
2.7626 5946.699 5946.7 | 2.2035 5958.357 5958.4 | 2.4501 5852.565 5852.6
2.8079 5887.528 5887.5 | 2.2391 5899.070 5899.1 | 2.4890 5794.331 5794.3
2.8532 5828.946 5828.9 | 2.2746 5840.373 5840.4 | 2.5278 5736.676 5736.7
2.8985 5770.947 5770.9 | 2.3102 5782.261 5782.3 | 2.5667 5679.596 5679.6
2.9438 5713.525 5713.5 | 2.3457 5724.726 5724.7 | 2.6056 5623.083 5623.1
2.9891 5656.675 5656.7 | 2.3812 5667.764 5667.8 | 2.6445 5567.132 5567.1
3.0344 5600.390 5600.4 | 2.4168 5611.369 5611.4 | 2.6834 5511.738 5511.7
3.0797 5544.665 5544.7 | 2.4523 5555.535 5555.5 | 2.7223 5456.895 5456.9
3.1250 5489.495 5489.5 | 2.4879 5500.256 5500.3 | 2.7612 5402.598 5402.6
3.1702 5434.873 5434.9 | 2.5234 5445.528 5445.5 | 2.8001 5348.842 5348.8
3.2155 5380.796 5380.8 | 2.5589 5391.344 5391.3 | 2.8390 5295.620 5295.6
3.2608 5327.256 5327.3 | 2.5945 5337.699 5337.7 | 2.8779 5242.927 5242.9
3.3061 5274.249 5274.2 | 2.6300 5284.588 5284.6 | 2.9167 5190.759 5190.8
3.3514 5221.769 5221.8 | 2.6656 5232.006 5232.0 | 2.9556 5139.111 5139.1
3.3967 5169.812 5169.8 | 2.7011 5179.946 5179.9 | 2.9945 5087.976 5088.0
3.4420 5118.371 5118.4 | 2.7366 5128.405 5128.4 | 3.0334 5037.349 5037.3
3.4873 5067.442 5067.4 | 2.7722 5077.377 5077.4 | 3.0723 4987.227 4987.2
3.5326 5017.021 5017.0 | 2.8077 5026.856 5026.9 | 3.1112 4937.603 4937.6
3.5778 4967.100 4967.1 | 2.8433 4976.838 4976.8 | 3.1501 4888.473 4888.5
3.6231 4917.677 4917.7 | 2.8788 4927.317 4927.3 | 3.1890 4839.832 4839.8
3.6684 4868.745 4868.7 | 2.9144 4878.290 4878.3 | 3.2279 4791.675 4791.7
3.7137 4820.300 4820.3 | 2.9499 4829.750 4829.8 | 3.2668 4743.997 4744.0
3.7590 4772.338 4772.3 | 2.9854 4781.693 4781.7 | 3.3056 4696.793 4696.8
3.8043 4724.852 4724.9 | 3.0210 4734.115 4734.1 | 3.3445 4650.060 4650.1
3.8496 4677.839 4677.8 | 3.0565 4687.009 4687.0 | 3.3834 4603.791 4603.8
3.8949 4631.294 4631.3 | 3.0921 4640.373 4640.4 | 3.4223 4557.982 4558.0
3.9402 4585.212 4585.2 | 3.1276 4594.200 4594.2 | 3.4612 4512.629 4512.6
3.9854 4539.588 4539.6 | 3.1631 4548.487 4548.5 | 3.5001 4467.728 4467.7
4.0307 4494.418 4494.4 | 3.1987 4503.229 4503.2 | 3.5390 4423.273 4423.3
4.0760 4449.698 4449.7 | 3.2342 4458.421 4458.4 | 3.5779 4379.261 4379.3
4.1213 4405.423 4405.4 | 3.2698 4414.059 4414.1 | 3.6168 4335.687 4335.7
4.1666 4361.588 4361.6 | 3.3053 4370.139 4370.1 | 3.6557 4292.546 4292.5
4.2119 4318.190 4318.2 | 3.3408 4326.655 4326.7 | 3.6945 4249.834 4249.8
4.2572 4275.223 4275.2 | 3.3764 4283.604 4283.6 | 3.7334 4207.548 4207.5
4.3025 4232.684 4232.7 | 3.4119 4240.981 4241.0 | 3.7723 4165.682 4165.7
4.3478 4190.568 4190.6 | 3.4475 4198.783 4198.8 | 3.8112 4124.233 4124.2
4.3931 4148.871 4148.9 | 3.4830 4157.004 4157.0 | 3.8501 4083.196 4083.2
4.4383 4107.589 4107.6 | 3.5185 4115.641 4115.6 | 3.8890 4042.568 4042.6
4.4836 4066.718 4066.7 | 3.5541 4074.690 4074.7 | 3.9279 4002.343 4002.3
4.5289 4026.253 4026.3 | 3.5896 4034.146 4034.1 | 3.9668 3962.519 3962.5
4.5742 3986.191 3986.2 | 3.6252 3994.006 3994.0 | 4.0057 3923.092 3923.1
4.6195 3946.528 3946.5 | 3.6607 3954.265 3954.3 | 4.0446 3884.056 3884.1
4.6648 3907.260 3907.3 | 3.6963 3914.919 3914.9 | 4.0834 3845.409 3845.4
4.7101 3868.382 3868.4 | 3.7318 3875.965 3876.0 | 4.1223 3807.147 3807.1
4.7554 3829.891 3829.9 | 3.7673 3837.399 3837.4 | 4.1612 3769.265 3769.3
4.8007 3791.783 3791.8 | 3.8029 3799.216 3799.2 | 4.2001 3731.760 3731.8
4.8459 3754.054 3754.1 | 3.8384 3761.413 3761.4 | 4.2390 3694.629 3694.6
4.8912 3716.700 3716.7 | 3.8740 3723.986 3724.0 | 4.2779 3657.866 3657.9
4.9365 3679.718 3679.7 | 3.9095 3686.932 3686.9 | 4.3168 3621.470 3621.5
4.9818 3643.105 3643.1 | 3.9450 3650.247 3650.2 | 4.3557 3585.436 3585.4
5.0271 3606.855 3606.9 | 3.9806 3613.926 3613.9 | 4.3946 3549.760 3549.8
5.0724 3570.966 3571.0 | 4.0161 3577.967 3578.0 | 4.4335 3514.439 3514.4
5.1177 3535.435 3535.4 | 4.0517 3542.365 3542.4 | 4.4723 3479.470 3479.5
5.1630 3500.256 3500.3 | 4.0872 3507.118 3507.1 | 4.5112 3444.849 3444.8
5.2083 3465.428 3465.4 | 4.1227 3472.222 3472.2 | 4.5501 3410.572 3410.6
5.2535 3430.947 3430.9 | 4.1583 3437.673 3437.7 | 4.5890 3376.636 3376.6
5.2988 3396.808 3396.8 | 4.1938 3403.467 3403.5 | 4.6279 3343.038 3343.0
5.3441 3363.009 3363.0 | 4.2294 3369.602 3369.6 | 4.6668 3309.774 3309.8
5.3894 3329.547 3329.5 | 4.2649 3336.074 3336.1 | 4.7057 3276.842 3276.8
5.4347 3296.417 3296.4 | 4.3004 3302.880 3302.9 | 4.7446 3244.236 3244.2
5.4800 3263.618 3263.6 | 4.3360 3270.015 3270.0 | 4.7835 3211.956 3212.0
5.5253 3231.144 3231.1 | 4.3715 3237.478 3237.5 | 4.8224 3179.996 3180.0
5.5706 3198.994 3199.0 | 4.4071 3205.265 3205.3 | 4.8612 3148.355 3148.4
5.6159 3167.163 3167.2 | 4.4426 3173.372 3173.4 | 4.9001 3117.028 3117.0
5.6611 3135.649 3135.6 | 4.4781 3141.796 3141.8 | 4.9390 3086.013 3086.0
5.7064 3104.449 3104.4 | 4.5137 3110.535 3110.5 | 4.9779 3055.307 3055.3
5.7517 3073.559 3073.6 | 4.5492 3079.585 3079.6 | 5.0168 3024.906 3024.9
5.7970 3042.977 3043.0 | 4.5848 3048.942 3048.9 | 5.0557 2994.808 2994.8
5.8423 3012.699 3012.7 | 4.6203 3018.605 3018.6 | 5.0946 2965.009 2965.0
5.8876 2982.722 2982.7 | 4.6559 2988.569 2988.6 | 5.1335 2935.507 2935.5
5.9329 2953.043 2953.0 | 4.6914 2958.832 2958.8 | 5.1724 2906.298 2906.3
5.9782 2923.660 2923.7 | 4.7269 2929.391 2929.4 | 5.2113 2877.380 2877.4
6.0235 2894.569 2894.6 | 4.7625 2900.244 2900.2 | 5.2501 2848.749 2848.7
6.0688 2865.768 2865.8 | 4.7980 2871.386 2871.4 | 5.2890 2820.404 2820.4
6.1140 2837.253 2837.3 | 4.8336 2842.815 2842.8 | 5.3279 2792.340 2792.3
6.1593 2809.022 2809.0 | 4.8691 2814.528 2814.5 | 5.3668 2764.556 2764.6
6.2046 2781.071 2781.1 | 4.9046 2786.523 2786.5 | 5.4057 2737.048 2737.0
6.2499 2753.399 2753.4 | 4.9402 2758.797 2758.8 | 5.4446 2709.814 2709.8
6.2952 2726.002 2726.0 | 4.9757 2731.347 2731.3 | 5.4835 2682.851 2682.9
6.3405 2698.878 2698.9 | 5.0113 2704.169 2704.2 | 5.5224 2656.156 2656.2
6.3858 2672.024 2672.0 | 5.0468 2677.262 2677.3 | 5.5613 2629.727 2629.7
6.4311 2645.437 2645.4 | 5.0823 2650.623 2650.6 | 5.6002 2603.561 2603.6
6.4764 2619.114 2619.1 | 5.1179 2624.249 2624.2 | 5.6390 2577.655 2577.7
6.5216 2593.054 2593.1 | 5.1534 2598.137 2598.1 | 5.6779 2552.007 2552.0
6.5669 2567.252 2567.3 | 5.1890 2572.285 2572.3 | 5.7168 2526.614 2526.6
6.6122 2541.708 2541.7 | 5.2245 2546.691 2546.7 | 5.7557 2501.474 2501.5
6.6575 2516.417 2516.4 | 5.2600 2521.351 2521.4 | 5.7946 2476.584 2476.6
6.7028 2491.379 2491.4 | 5.2956 2496.263 2496.3 | 5.8335 2451.941 2451.9
6.7481 2466.589 2466.6 | 5.3311 2471.425 2471.4 | 5.8724 2427.544 2427.5
6.7934 2442.046 2442.0 | 5.3667 2446.833 2446.8 | 5.9113 2403.389 2403.4
6.8387 2417.747 2417.7 | 5.4022 2422.487 2422.5 | 5.9502 2379.475 2379.5
6.8840 2393.690 2393.7 | 5.4378 2398.383 2398.4 | 5.9891 2355.799 2355.8
6.9292 2369.873 2369.9 | 5.4733 2374.519 2374.5 | 6.0279 2332.359 2332.4
6.9745 2346.292 2346.3 | 5.5088 2350.892 2350.9 | 6.0668 2309.151 2309.2
7.0198 2322.946 2322.9 | 5.5444 2327.500 2327.5 | 6.1057 2286.175 2286.2
7.0651 2299.832 2299.8 | 5.5799 2304.341 2304.3 | 6.1446 2263.427 2263.4
7.1104 2276.949 2276.9 | 5.6155 2281.412 2281.4 | 6.1835 2240.905 2240.9
7.1557 2254.293 2254.3 | 5.6510 2258.712 2258.7 | 6.2224 2218.608 2218.6
7.2010 2231.862 2231.9 | 5.6865 2236.237 2236.2 | 6.2613 2196.533 2196.5
7.2463 2209.655 2209.7 | 5.7221 2213.986 2214.0 | 6.3002 2174.677 2174.7
7.2916 2187.668 2187.7 | 5.7576 2191.957 2192.0 | 6.3391 2153.038 2153.0
7.3368 2165.901 2165.9 | 5.7932 2170.147 2170.1 | 6.3780 2131.615 2131.6
7.3821 2144.350 2144.3 | 5.8287 2148.553 2148.6 | 6.4168 2110.405 2110.4
7.4274 2123.013 2123.0 | 5.8642 2127.175 2127.2 | 6.4557 2089.406 2089.4
7.4727 2101.889 2101.9 | 5.8998 2106.009 2106.0 | 6.4946 2068.616 2068.6
7.5180 2080.974 2081.0 | 5.9353 2085.054 2085.1 | 6.5335 2048.033 2048.0
7.5633 2060.268 2060.3 | 5.9709 2064.307 2064.3 | 6.5724 2027.655 2027.7
7.6086 2039.768 2039.8 | 6.0064 2043.767 2043.8 | 6.6113 2007.480 2007.5
7.6539 2019.472 2019.5 | 6.0419 2023.431 2023.4 | 6.6502 1987.505 1987.5
7.6992 1999.378 1999.4 | 6.0775 2003.298 2003.3 | 6.6891 1967.729 1967.7
7.7445 1979.484 1979.5 | 6.1130 1983.365 1983.4 | 6.7280 1948.150 1948.1
7.7897 1959.788 1959.8 | 6.1486 1963.630 1963.6 | 6.7668 1928.765 1928.8
7.8350 1940.288 1940.3 | 6.1841 1944.091 1944.1 | 6.8057 1909.574 1909.6
7.8803 1920.981 1921.0 | 6.2197 1924.747 1924.7 | 6.8446 1890.573 1890.6
7.9256 1901.867 1901.9 | 6.2552 1905.596 1905.6 | 6.8835 1871.762 1871.8
7.9709 1882.943 1882.9 | 6.2907 1886.635 1886.6 | 6.9224 1853.137 1853.1
8.0162 1864.208 1864.2 | 6.3263 1867.862 1867.9 | 6.9613 1834.698 1834.7
8.0615 1845.659 1845.7 | 6.3618 1849.277 1849.3 | 7.0002 1816.443 1816.4
8.1068 1827.294 1827.3 | 6.3974 1830.876 1830.9 | 7.0391 1798.369 1798.4
8.1521 1809.112 1809.1 | 6.4329 1812.659 1812.7 | 7.0780 1780.475 1780.5
8.1973 1791.111 1791.1 | 6.4684 1794.623 1794.6 | 7.1169 1762.759 1762.8
8.2426 1773.289 1773.3 | 6.5040 1776.766 1776.8 | 7.1557 1745.219 1745.2
8.2879 1755.645 1755.6 | 6.5395 1759.087 1759.1 | 7.1946 1727.854 1727.9
8.3332 1738.176 1738.2 | 6.5751 1741.583 1741.6 | 7.2335 1710.661 1710.7
8.3785 1720.881 1720.9 | 6.6106 1724.254 1724.3 | 7.2724 1693.640 1693.6
8.4238 1703.758 1703.8 | 6.6461 1707.098 1707.1 | 7.3113 1676.788 1676.8
8.4691 1686.805 1686.8 | 6.6817 1690.112 1690.1 | 7.3502 1660.104 1660.1
8.5144 1670.021 1670.0 | 6.7172 1673.295 1673.3 | 7.3891 1643.585 1643.6
8.5597 1653.404 1653.4 | 6.7528 1656.645 1656.6 | 7.4280 1627.231 1627.2
8.6049 1636.952 1637.0 | 6.7883 1640.161 1640.2 | 7.4669 1611.040 1611.0
8.6502 1620.664 1620.7 | 6.8238 1623.842 1623.8 | 7.5058 1595.010 1595.0
8.6955 1604.539 1604.5 | 6.8594 1607.684 1607.7 | 7.5446 1579.139 1579.1
8.7408 1588.573 1588.6 | 6.8949 1591.687 1591.7 | 7.5835 1563.427 1563.4
8.7861 1572.767 1572.8 | 6.9305 1575.850 1575.8 | 7.6224 1547.870 1547.9
8.8314 1557.117 1557.1 | 6.9660 1560.170 1560.2 | 7.6613 1532.469 1532.5
8.8767 1541.624 1541.6 | 7.0016 1544.646 1544.6 | 7.7002 1517.220 1517.2
8.9220 1526.284 1526.3 | 7.0371 1529.276 1529.3 | 7.7391 1502.124 1502.1
8.9673 1511.098 1511.1 | 7.0726 1514.060 1514.1 | 7.7780 1487.177 1487.2
9.0125 1496.062 1496.1 | 7.1082 1498.995 1499.0 | 7.8169 1472.380 1472.4
9.0578 1481.176 1481.2 | 7.1437 1484.079 1484.1 | 7.8558 1457.729 1457.7
9.1031 1466.438 1466.4 | 7.1793 1469.313 1469.3 | 7.8947 1443.225 1443.2
9.1484 1451.847 1451.8 | 7.2148 1454.693 1454.7 | 7.9335 1428.864 1428.9
9.1937 1437.400 1437.4 | 7.2503 1440.218 1440.2 | 7.9724 1414.647 1414.6
9.2390 1423.098 1423.1 | 7.2859 1425.888 1425.9 | 8.0113 1400.571 1400.6
9.2843 1408.938 1408.9 | 7.3214 1411.700 1411.7 | 8.0502 1386.635 1386.6
9.3296 1394.919 1394.9 | 7.3570 1397.653 1397.7 | 8.0891 1372.838 1372.8
9.3749 1381.039 1381.0 | 7.3925 1383.747 1383.7 | 8.1280 1359.178 1359.2
9.4201 1367.298 1367.3 | 7.4280 1369.978 1370.0 | 8.1669 1345.654 1345.7
9.4654 1353.693 1353.7 | 7.4636 1356.347 1356.3 | 8.2058 1332.264 1332.3
9.5107 1340.223 1340.2 | 7.4991 1342.851 1342.9 | 8.2447 1319.008 1319.0
9.5560 1326.888 1326.9 | 7.5347 1329.489 1329.5 | 8.2836 1305.884 1305.9
9.6013 1313.685 1313.7 | 7.5702 1316.260 1316.3 | 8.3224 1292.890 1292.9
9.6466 1300.614 1300.6 | 7.6057 1303.163 1303.2 | 8.3613 1280.026 1280.0
9.6919 1287.672 1287.7 | 7.6413 1290.197 1290.2 | 8.4002 1267.289 1267.3
9.7372 1274.860 1274.9 | 7.6768 1277.359 1277.4 | 8.4391 1254.679 1254.7
9.7825 1262.175 1262.2 | 7.7124 1264.649 1264.6 | 8.4780 1242.195 1242.2
9.8278 1249.616 1249.6 | 7.7479 1252.066 1252.1 | 8.5169 1229.835 1229.8
9.8730 1237.182 1237.2 | 7.7835 1239.607 1239.6 | 8.5558 1217.598 1217.6
9.9183 1224.872 1224.9 | 7.8190 1227.273 1227.3 | 8.5947 1205.483 1205.5
9.9636 1212.684 1212.7 | 7.8545 1215.062 1215.1 | 8.6336 1193.488 1193.5
10.0089 1200.618 1200.6 | 7.8901 1202.971 1203.0 | 8.6725 1181.612 1181.6
10.0542 1188.671 1188.7 | 7.9256 1191.002 1191.0 | 8.7113 1169.855 1169.9
10.0995 1176.844 1176.8 | 7.9612 1179.151 1179.2 | 8.7502 1158.215 1158.2
10.1448 1165.134 1165.1 | 7.9967 1167.418 1167.4 | 8.7891 1146.691 1146.7
10.1901 1153.541 1153.5 | 8.0322 1155.802 1155.8 | 8.8280 1135.281 1135.3
10.2354 1142.063 1142.1 | 8.0678 1144.302 1144.3 | 8.8669 1123.985 1124.0
10.2806 1130.699 1130.7 | 8.1033 1132.916 1132.9 | 8.9058 1112.801 1112.8
10.3259 1119.449 1119.4 | 8.1389 1121.643 1121.6 | 8.9447 1101.728 1101.7
10.3712 1108.310 1108.3 | 8.1744 1110.483 1110.5 | 8.9836 1090.766 1090.8
10.4165 1097.282 1097.3 | 8.2099 1099.433 1099.4 | 9.0225 1079.913 1079.9
10.4618 1086.364 1086.4 | 8.2455 1088.494 1088.5 | 9.0614 1069.167 1069.2
10.5071 1075.554 1075.6 | 8.2810 1077.663 1077.7 | 9.1002 1058.529 1058.5
10.5524 1064.852 1064.9 | 8.3166 1066.940 1066.9 | 9.1391 1047.996 1048.0
10.5977 1054.257 1054.3 | 8.3521 1056.324 1056.3 | 9.1780 1037.569 1037.6
10.6430 1043.767 1043.8 | 8.3876 1045.813 1045.8 | 9.2169 1027.245 1027.2
10.6882 1033.381 1033.4 | 8.4232 1035.407 1035.4 | 9.2558 1017.023 1017.0
10.7335 1023.099 1023.1 | 8.4587 1025.105 1025.1 | 9.2947 1006.904 1006.9
10.7788 1012.919 1012.9 | 8.4943 1014.905 1014.9 | 9.3336 996.885 996.9
10.8241 1002.840 1002.8 | 8.5298 1004.806 1004.8 | 9.3725 986.966 987.0
10.8694 992.862 992.9 | 8.5654 994.808 994.8 | 9.4114 977.145 977.1
10.9147 982.983 983.0 | 8.6009 984.910 984.9 | 9.4503 967.422 967.4
10.9600 973.202 973.2 | 8.6364 975.110 975.1 | 9.4891 957.796 957.8
11.0053 963.518 963.5 | 8.6720 965.407 965.4 | 9.5280 948.266 948.3
11.0506 953.931 953.9 | 8.7075 955.801 955.8 | 9.5669 938.831 938.8
11.0958 944.439 944.4 | 8.7431 946.291 946.3 | 9.6058 929.489 929.5
11.1411 935.042 935.0 | 8.7786 936.875 936.9 | 9.6447 920.241 920.2
11.1864 925.738 925.7 | 8.8141 927.553 927.6 | 9.6836 911.084 911.1
11.2317 916.527 916.5 | 8.8497 918.324 918.3 | 9.7225 902.019 902.0
11.2770 907.407 907.4 | 8.8852 909.186 909.2 | 9.7614 893.044 893.0
11.3223 898.379 898.4 | 8.9208 900.140 900.1 | 9.8003 884.158 884.2
11.3676 889.440 889.4 | 8.9563 891.183 891.2 | 9.8392 875.360 875.4
11.4129 880.589 880.6 | 8.9918 882.316 882.3 | 9.8780 866.650 866.7
11.4582 871.827 871.8 | 9.0274 873.537 873.5 | 9.9169 858.027 858.0
11.5035 863.153 863.2 | 9.0629 864.845 864.8 | 9.9558 849.489 849.5
11.5487 854.564 854.6 | 9.0985 856.239 856.2 | 9.9947 841.037 841.0
11.5940 846.061 846.1 | 9.1340 847.720 847.7 | 10.0336 832.668 832.7
11.6393 837.643 837.6 | 9.1695 839.285 839.3 | 10.0725 824.383 824.4
11.6846 829.308 829.3 | 9.2051 830.934 830.9 | 10.1114 816.180 816.2
11.7299 821.056 821.1 | 9.2406 822.666 822.7 | 10.1503 808.059 808.1
11.7752 812.887 812.9 | 9.2762 814.480 814.5 | 10.1892 800.019 800.0
11.8205 804.798 804.8 | 9.3117 806.376 806.4 | 10.2281 792.059 792.1
11.8658 796.790 796.8 | 9.3472 798.352 798.4 | 10.2669 784.177 784.2
11.9111 788.862 788.9 | 9.3828 790.409 790.4 | 10.3058 776.375 776.4
11.9563 781.013 781.0 | 9.4183 782.544 782.5 | 10.3447 768.650 768.6
12.0016 773.242 773.2 | 9.4539 774.757 774.8 | 10.3836 761.001 761.0
12.0469 765.548 765.5 | 9.4894 767.048 767.0 | 10.4225 753.429 753.4
12.0922 757.930 757.9 | 9.5250 759.416 759.4 | 10.4614 745.933 745.9
12.1375 750.389 750.4 | 9.5605 751.860 751.9 | 10.5003 738.510 738.5
12.1828 742.922 742.9 | 9.5960 744.379 744.4 | 10.5392 731.162 731.2
12.2281 735.530 735.5 | 9.6316 736.972 737.0 | 10.5781 723.887 723.9
12.2734 728.211 728.2 | 9.6671 729.639 729.6 | 10.6170 716.684 716.7
12.3187 720.966 721.0 | 9.7027 722.379 722.4 | 10.6558 709.553 709.6
12.3639 713.792 713.8 | 9.7382 715.191 715.2 | 10.6947 702.493 702.5
12.4092 706.690 706.7 | 9.7737 708.075 708.1 | 10.7336 695.503 695.5
12.4545 699.658 699.7 | 9.8093 701.030 701.0 | 10.7725 688.583 688.6
12.4998 692.696 692.7 | 9.8448 694.054 694.1 | 10.8114 681.731 681.7
12.5451 685.804 685.8 | 9.8804 687.148 687.1 | 10.8503 674.948 674.9
12.5904 678.980 679.0 | 9.9159 680.311 680.3 | 10.8892 668.232 668.2
12.6357 672.224 672.2 | 9.9514 673.542 673.5 | 10.9281 661.583 661.6
12.6810 665.535 665.5 | 9.9870 666.840 666.8 | 10.9670 655.000 655.0
12.7263 658.913 658.9 | 10.0225 660.205 660.2 | 11.0059 648.483 648.5
12.7715 652.357 652.4 | 10.0581 653.636 653.6 | 11.0447 642.030 642.0
12.8168 645.866 645.9 | 10.0936 647.132 647.1 | 11.0836 635.642 635.6
12.8621 639.439 639.4 | 10.1291 640.693 640.7 | 11.1225 629.317 629.3
12.9074 633.077 633.1 | 10.1647 634.318 634.3 | 11.1614 623.055 623.1
12.9527 626.777 626.8 | 10.2002 628.006 628.0 | 11.2003 616.856 616.9
12.9980 620.541 620.5 | 10.2358 621.757 621.8 | 11.2392 610.718 610.7
13.0433 614.366 614.4 | 10.2713 615.571 615.6 | 11.2781 604.641 604.6
13.0886 608.253 608.3 | 10.3069 609.446 609.4 | 11.3170 598.625 598.6
13.1339 602.201 602.2 | 10.3424 603.382 603.4 | 11.3559 592.669 592.7
13.1792 596.209 596.2 | 10.3779 597.378 597.4 | 11.3948 586.771 586.8
13.2244 590.277 590.3 | 10.4135 591.434 591.4 | 11.4336 580.933 580.9
13.2697 584.403 584.4 | 10.4490 585.549 585.5 | 11.4725 575.153 575.2
13.3150 578.589 578.6 | 10.4846 579.723 579.7 | 11.5114 569.430 569.4
13.3603 572.831 572.8 | 10.5201 573.954 574.0 | 11.5503 563.764 563.8
13.4056 567.132 567.1 | 10.5556 568.243 568.2 | 11.5892 558.154 558.2
13.4509 561.489 561.5 | 10.5912 562.589 562.6 | 11.6281 552.600 552.6
13.4962 555.902 555.9 | 10.6267 556.992 557.0 | 11.6670 547.102 547.1
13.5415 550.370 550.4 | 10.6623 551.449 551.4 | 11.7059 541.658 541.7
13.5868 544.894 544.9 | 10.6978 545.962 546.0 | 11.7448 536.269 536.3
13.6320 539.472 539.5 | 10.7333 540.530 540.5 | 11.7837 530.933 530.9
13.6773 534.105 534.1 | 10.7689 535.152 535.2 | 11.8225 525.650 525.6
13.7226 528.790 528.8 | 10.8044 529.827 529.8 | 11.8614 520.420 520.4
13.7679 523.529 523.5 | 10.8400 524.555 524.6 | 11.9003 515.241 515.2
13.8132 518.319 518.3 | 10.8755 519.335 519.3 | 11.9392 510.115 510.1
13.8585 513.162 513.2 | 10.9110 514.168 514.2 | 11.9781 505.039 505.0
13.9038 508.056 508.1 | 10.9466 509.052 509.1 | 12.0170 500.014 500.0
13.9491 503.001 503.0 | 10.9821 503.987 504.0 | 12.0559 495.038 495.0
13.9944 497.996 498.0 | 11.0177 498.972 499.0 | 12.0948 490.113 490.1
14.0396 493.041 493.0 | 11.0532 494.007 494.0 | 12.1337 485.236 485.2
14.0849 488.135 488.1 | 11.0888 489.092 489.1 | 12.1726 480.408 480.4
14.1302 483.278 483.3 | 11.1243 484.225 484.2 | 12.2114 475.628 475.6
14.1755 478.469 478.5 | 11.1598 479.407 479.4 | 12.2503 470.895 470.9
14.2208 473.708 473.7 | 11.1954 474.637 474.6 | 12.2892 466.210 466.2
14.2661 468.995 469.0 | 11.2309 469.914 469.9 | 12.3281 461.571 461.6
14.3114 464.328 464.3 | 11.2665 465.238 465.2 | 12.3670 456.978 457.0
14.3567 459.708 459.7 | 11.3020 460.609 460.6 | 12.4059 452.431 452.4
14.4020 455.134 455.1 | 11.3375 456.026 456.0 | 12.4448 447.929 447.9
14.4472 450.605 450.6 | 11.3731 451.489 451.5 | 12.4837 443.472 443.5
14.4925 446.122 446.1 | 11.4086 446.996 447.0 | 12.5226 439.060 439.1
14.5378 441.683 441.7 | 11.4442 442.548 442.5 | 12.5615 434.691 434.7
14.5831 437.288 437.3 | 11.4797 438.145 438.1 | 12.6003 430.366 430.4
14.6284 432.937 432.9 | 11.5152 433.785 433.8 | 12.6392 426.083 426.1
14.6737 428.629 428.6 | 11.5508 429.469 429.5 | 12.6781 421.844 421.8
14.7190 424.364 424.4 | 11.5863 425.196 425.2 | 12.7170 417.646 417.6
14.7643 420.141 420.1 | 11.6219 420.965 421.0 | 12.7559 413.491 413.5
14.8096 415.961 416.0 | 11.6574 416.776 416.8 | 12.7948 409.377 409.4
14.8549 411.822 411.8 | 11.6929 412.629 412.6 | 12.8337 405.303 405.3
14.9001 407.724 407.7 | 11.7285 408.524 408.5 | 12.8726 401.270 401.3
14.9454 403.668 403.7 | 11.7640 404.459 404.5 | 12.9115 397.278 397.3
14.9907 399.651 399.7 | 11.7996 400.434 400.4 | 12.9504 393.325 393.3
15.0360 395.674 395.7 | 11.8351 396.450 396.5 | 12.9892 389.411 389.4
15.0813 391.737 391.7 | 11.8707 392.505 392.5 | 13.0281 385.536 385.5
15.1266 387.839 387.8 | 11.9062 388.600 388.6 | 13.0670 381.700 381.7
15.1719 383.980 384.0 | 11.9417 384.733 384.7 | 13.1059 377.902 377.9
15.2172 380.160 380.2 | 11.9773 380.905 380.9 | 13.1448 374.142 374.1
15.2625 376.377 376.4 | 12.0128 377.115 377.1 | 13.1837 370.419 370.4
15.3077 372.632 372.6 | 12.0484 373.363 373.4 | 13.2226 366.733 366.7
15.3530 368.924 368.9 | 12.0839 369.648 369.6 | 13.2615 363.084 363.1
15.3983 365.253 365.3 | 12.1194 365.969 366.0 | 13.3004 359.472 359.5
15.4436 361.619 361.6 | 12.1550 362.328 362.3 | 13.3392 355.895 355.9
15.4889 358.021 358.0 | 12.1905 358.723 358.7 | 13.3781 352.354 352.4
15.5342 354.459 354.5 | 12.2261 355.153 355.2 | 13.4170 348.848 348.8
15.5795 350.932 350.9 | 12.2616 351.620 351.6 | 13.4559 345.377 345.4
15.6248 347.440 347.4 | 12.2971 348.121 348.1 | 13.4948 341.940 341.9
15.6701 343.983 344.0 | 12.3327 344.657 344.7 | 13.5337 338.538 338.5
15.7153 340.560 340.6 | 12.3682 341.228 341.2 | 13.5726 335.169 335.2
15.7606 337.171 337.2 | 12.4038 337.832 337.8 | 13.6115 331.834 331.8
15.8059 333.817 333.8 | 12.4393 334.471 334.5 | 13.6504 328.532 328.5
15.8512 330.495 330.5 | 12.4748 331.143 331.1 | 13.6893 325.263 325.3
15.8965 327.207 327.2 | 12.5104 327.848 327.8 | 13.7281 322.027 322.0
15.9418 323.951 324.0 | 12.5459 324.586 324.6 | 13.7670 318.823 318.8
15.9871 320.727 320.7 | 12.5815 321.356 321.4 | 13.8059 315.650 315.7
16.0324 317.536 317.5 | 12.6170 318.159 318.2 | 13.8448 312.510 312.5
16.0777 314.377 314.4 | 12.6526 314.993 315.0 | 13.8837 309.400 309.4
16.1229 311.248 311.2 | 12.6881 311.859 311.9 | 13.9226 306.322 306.3
16.1682 308.151 308.2 | 12.7236 308.756 308.8 | 13.9615 303.274 303.3
16.2135 305.085 305.1 | 12.7592 305.683 305.7 | 14.0004 300.256 300.3
16.2588 302.050 302.0 | 12.7947 302.642 302.6 | 14.0393 297.268 297.3
16.3041 299.044 299.0 | 12.8303 299.630 299.6 | 14.0782 294.310 294.3
16.3494 296.069 296.1 | 12.8658 296.649 296.6 | 14.1170 291.382 291.4
16.3947 293.123 293.1 | 12.9013 293.697 293.7 | 14.1559 288.483 288.5
16.4400 290.206 290.2 | 12.9369 290.775 290.8 | 14.1948 285.612 285.6
16.4853 287.319 287.3 | 12.9724 287.882 287.9 | 14.2337 282.770 282.8
16.5306 284.460 284.5 | 13.0080 285.017 285.0 | 14.2726 279.957 280.0
16.5758 281.629 281.6 | 13.0435 282.181 282.2 | 14.3115 277.171 277.2
16.6211 278.827 278.8 | 13.0790 279.374 279.4 | 14.3504 274.413 274.4
16.6664 276.053 276.1 | 13.1146 276.594 276.6 | 14.3893 271.683 271.7
16.7117 273.306 273.3 | 13.1501 273.842 273.8 | 14.4282 268.980 269.0
16.7570 270.586 270.6 | 13.1857 271.117 271.1 | 14.4671 266.303 266.3
16.8023 267.894 267.9 | 13.2212 268.419 268.4 | 14.5059 263.653 263.7
16.8476 265.228 265.2 | 13.2567 265.748 265.7 | 14.5448 261.030 261.0
16.8929 262.589 262.6 | 13.2923 263.104 263.1 | 14.5837 258.433 258.4
16.9382 259.977 260.0 | 13.3278 260.486 260.5 | 14.6226 255.861 255.9
16.9834 257.390 257.4 | 13.3634 257.894 257.9 | 14.6615 253.315 253.3
17.0287 254.829 254.8 | 13.3989 255.328 255.3 | 14.7004 250.795 250.8
17.0740 252.293 252.3 | 13.4344 252.788 252.8 | 14.7393 248.299 248.3
17.1193 249.783 249.8 | 13.4700 250.272 250.3 | 14.7782 245.829 245.8
17.1646 247.297 247.3 | 13.5055 247.782 247.8 | 14.8171 243.383 243.4
17.2099 244.837 244.8 | 13.5411 245.317 245.3 | 14.8560 240.961 241.0
17.2552 242.401 242.4 | 13.5766 242.876 242.9 | 14.8948 238.563 238.6
17.3005 239.989 240.0 | 13.6122 240.459 240.5 | 14.9337 236.190 236.2
17.3458 237.601 237.6 | 13.6477 238.066 238.1 | 14.9726 233.840 233.8
17.3910 235.237 235.2 | 13.6832 235.698 235.7 | 15.0115 231.513 231.5
17.4363 232.896 232.9 | 13.7188 233.352 233.4 | 15.0504 229.209 229.2
17.4816 230.579 230.6 | 13.7543 231.031 231.0 | 15.0893 226.929 226.9
17.5269 228.284 228.3 | 13.7899 228.732 228.7 | 15.1282 224.671 224.7
17.5722 226.013 226.0 | 13.8254 226.456 226.5 | 15.1671 222.435 222.4
17.6175 223.764 223.8 | 13.8609 224.203 224.2 | 15.2060 220.222 220.2
17.6628 221.537 221.5 | 13.8965 221.972 222.0 | 15.2449 218.031 218.0
17.7081 219.333 219.3 | 13.9320 219.763 219.8 | 15.2837 215.861 215.9
17.7534 217.151 217.2 | 13.9676 217.576 217.6 | 15.3226 213.713 213.7
17.7986 214.990 215.0 | 14.0031 215.411 215.4 | 15.3615 211.587 211.6
17.8439 212.851 212.9 | 14.0386 213.268 213.3 | 15.4004 209.481 209.5
17.8892 210.733 210.7 | 14.0742 211.146 211.1 | 15.4393 207.397 207.4
17.9345 208.636 208.6 | 14.1097 209.045 209.0 | 15.4782 205.333 205.3
17.9798 206.560 206.6 | 14.1453 206.965 207.0 | 15.5171 203.290 203.3
18.0251 204.505 204.5 | 14.1808 204.906 204.9 | 15.5560 201.268 201.3
18.0704 202.470 202.5 | 14.2163 202.867 202.9 | 15.5949 199.265 199.3
18.1157 200.455 200.5 | 14.2519 200.848 200.8 | 15.6338 197.282 197.3
18.1610 198.461 198.5 | 14.2874 198.850 198.8 | 15.6726 195.319 195.3
18.2063 196.486 196.5 | 14.3230 196.871 196.9 | 15.7115 193.376 193.4
18.2515 194.531 194.5 | 14.3585 194.912 194.9 | 15.7504 191.452 191.5
18.2968 192.595 192.6 | 14.3941 192.973 193.0 | 15.7893 189.547 189.5
18.3421 190.679 190.7 | 14.4296 191.053 191.1 | 15.8282 187.661 187.7
18.3874 188.782 188.8 | 14.4651 189.152 189.2 | 15.8671 185.793 185.8
18.4327 186.903 186.9 | 14.5007 187.270 187.3 | 15.9060 183.945 183.9
18.4780 185.044 185.0 | 14.5362 185.406 185.4 | 15.9449 182.114 182.1
18.5233 183.202 183.2 | 14.5718 183.562 183.6 | 15.9838 180.302 180.3
18.5686 181.380 181.4 | 14.6073 181.735 181.7 | 16.0227 178.508 178.5
18.6139 179.575 179.6 | 14.6428 179.927 179.9 | 16.0615 176.732 176.7
18.6591 177.788 177.8 | 14.6784 178.136 178.1 | 16.1004 174.974 175.0
18.7044 176.019 176.0 | 14.7139 176.364 176.4 | 16.1393 173.233 173.2
18.7497 174.268 174.3 | 14.7495 174.609 174.6 | 16.1782 171.509 171.5
18.7950 172.534 172.5 | 14.7850 172.872 172.9 | 16.2171 169.802 169.8
18.8403 170.817 170.8 | 14.8205 171.152 171.2 | 16.2560 168.113 168.1
18.8856 169.117 169.1 | 14.8561 169.449 169.4 | 16.2949 166.440 166.4
18.9309 167.434 167.4 | 14.8916 167.763 167.8 | 16.3338 164.784 164.8
18.9762 165.768 165.8 | 14.9272 166.093 166.1 | 16.3727 163.144 163.1
19.0215 164.119 164.1 | 14.9627 164.441 164.4 | 16.4116 161.521 161.5
19.0667 162.486 162.5 | 14.9982 162.804 162.8 | 16.4504 159.914 159.9
19.1120 160.869 160.9 | 15.0338 161.185 161.2 | 16.4893 158.323 158.3
19.1573 159.269 159.3 | 15.0693 159.581 159.6 | 16.5282 156.747 156.7
19.2026 157.684 157.7 | 15.1049 157.993 158.0 | 16.5671 155.188 155.2
19.2479 156.115 156.1 | 15.1404 156.421 156.4 | 16.6060 153.644 153.6
19.2932 154.561 154.6 | 15.1760 154.864 154.9 | 16.6449 152.115 152.1
19.3385 153.024 153.0 | 15.2115 153.323 153.3 | 16.6838 150.601 150.6
19.3838 151.501 151.5 | 15.2470 151.798 151.8 | 16.7227 149.103 149.1
19.4291 149.993 150.0 | 15.2826 150.287 150.3 | 16.7616 147.619 147.6
19.4743 148.501 148.5 | 15.3181 148.792 148.8 | 16.8005 146.150 146.2
19.5196 147.023 147.0 | 15.3537 147.312 147.3 | 16.8393 144.696 144.7
19.5649 145.560 145.6 | 15.3892 145.846 145.8 | 16.8782 143.256 143.3
19.6102 144.112 144.1 | 15.4247 144.395 144.4 | 16.9171 141.831 141.8
19.6555 142.678 142.7 | 15.4603 142.958 143.0 | 16.9560 140.420 140.4
19.7008 141.258 141.3 | 15.4958 141.535 141.5 | 16.9949 139.022 139.0
19.7461 139.853 139.9 | 15.5314 140.127 140.1 | 17.0338 137.639 137.6
19.7914 138.461 138.5 | 15.5669 138.733 138.7 | 17.0727 136.270 136.3
19.8367 137.084 137.1 | 15.6024 137.352 137.4 | 17.1116 134.914 134.9
19.8820 135.720 135.7 | 15.6380 135.986 136.0 | 17.1505 133.571 133.6
19.9272 134.369 134.4 | 15.6735 134.633 134.6 | 17.1894 132.242 132.2
19.9725 133.032 133.0 | 15.7091 133.293 133.3 | 17.2282 130.926 130.9
20.0178 131.709 131.7 | 15.7446 131.967 132.0 | 17.2671 129.624 129.6
20.0631 130.398 130.4 | 15.7801 130.654 130.7 | 17.3060 128.334 128.3
20.1084 129.101 129.1 | 15.8157 129.354 129.4 | 17.3449 127.057 127.1
20.1537 127.816 127.8 | 15.8512 128.067 128.1 | 17.3838 125.793 125.8
20.1990 126.544 126.5 | 15.8868 126.792 126.8 | 17.4227 124.541 124.5
20.2443 125.285 125.3 | 15.9223 125.531 125.5 | 17.4616 123.302 123.3
20.2896 124.038 124.0 | 15.9579 124.282 124.3 | 17.5005 122.075 122.1
20.3348 122.804 122.8 | 15.9934 123.045 123.0 | 17.5394 120.860 120.9
20.3801 121.582 121.6 | 16.0289 121.821 121.8 | 17.5783 119.658 119.7
20.4254 120.373 120.4 | 16.0645 120.609 120.6 | 17.6171 118.467 118.5
20.4707 119.175 119.2 | 16.1000 119.408 119.4 | 17.6560 117.288 117.3
20.5160 117.989 118.0 | 16.1356 118.220 118.2 | 17.6949 116.121 116.1
20.5613 116.815 116.8 | 16.1711 117.044 117.0 | 17.7338 114.966 115.0
20.6066 115.653 115.7 | 16.2066 115.879 115.9 | 17.7727 113.822 113.8
20.6519 114.502 114.5 | 16.2422 114.726 114.7 | 17.8116 112.689 112.7
20.6972 113.363 113.4 | 16.2777 113.585 113.6 | 17.8505 111.568 111.6
20.7424 112.235 112.2 | 16.3133 112.455 112.5 | 17.8894 110.458 110.5
20.7877 111.118 111.1 | 16.3488 111.336 111.3 | 17.9283 109.359 109.4
20.8330 110.012 110.0 | 16.3843 110.228 110.2 | 17.9672 108.271 108.3
20.8783 108.918 108.9 | 16.4199 109.131 109.1 | 18.0060 107.193 107.2
20.9236 107.834 107.8 | 16.4554 108.045 108.0 | 18.0449 106.127 106.1
20.9689 106.761 106.8 | 16.4910 106.970 107.0 | 18.0838 105.071 105.1
21.0142 105.699 105.7 | 16.5265 105.906 105.9 | 18.1227 104.025 104.0
21.0595 104.647 104.6 | 16.5620 104.852 104.9 | 18.1616 102.990 103.0
21.1048 103.606 103.6 | 16.5976 103.809 103.8 | 18.2005 101.966 102.0
21.1500 102.575 102.6 | 16.6331 102.776 102.8 | 18.2394 100.951 101.0
21.1953 101.554 101.6 | 16.6687 101.753 101.8 | 18.2783 99.947 99.9
21.2406 100.544 100.5 | 16.7042 100.741 100.7 | 18.3172 98.952 99.0
21.2859 99.543 99.5 | 16.7398 99.738 99.7 | 18.3561 97.967 98.0
21.3312 98.553 98.6 | 16.7753 98.746 98.7 | 18.3949 96.993 97.0
21.3765 97.572 97.6 | 16.8108 97.763 97.8 | 18.4338 96.028 96.0
21.4218 96.601 96.6 | 16.8464 96.791 96.8 | 18.4727 95.072 95.1
21.4671 95.640 95.6 | 16.8819 95.828 95.8 | 18.5116 94.126 94.1
21.5124 94.688 94.7 | 16.9175 94.874 94.9 | 18.5505 93.190 93.2
21.5577 93.746 93.7 | 16.9530 93.930 93.9 | 18.5894 92.262 92.3
21.6029 92.813 92.8 | 16.9885 92.995 93.0 | 18.6283 91.344 91.3
21.6482 91.890 91.9 | 17.0241 92.070 92.1 | 18.6672 90.435 90.4
21.6935 90.976 91.0 | 17.0596 91.154 91.2 | 18.7061 89.536 89.5
21.7388 90.070 90.1 | 17.0952 90.247 90.2 | 18.7450 88.645 88.6
21.7841 89.174 89.2 | 17.1307 89.349 89.3 | 18.7838 87.763 87.8
21.8294 88.287 88.3 | 17.1662 88.460 88.5 | 18.8227 86.889 86.9
21.8747 87.408 87.4 | 17.2018 87.580 87.6 | 18.8616 86.025 86.0
21.9200 86.539 86.5 | 17.2373 86.708 86.7 | 18.9005 85.169 85.2
21.9653 85.678 85.7 | 17.2729 85.846 85.8 | 18.9394 84.321 84.3
22.0105 84.825 84.8 | 17.3084 84.991 85.0 | 18.9783 83.482 83.5
22.0558 83.981 84.0 | 17.3439 84.146 84.1 | 19.0172 82.652 82.7
22.1011 83.145 83.1 | 17.3795 83.308 83.3 | 19.0561 81.829 81.8
22.1464 82.318 82.3 | 17.4150 82.480 82.5 | 19.0950 81.015 81.0
22.1917 81.499 81.5 | 17.4506 81.659 81.7 | 19.1339 80.209 80.2
22.2370 80.688 80.7 | 17.4861 80.846 80.8 | 19.1727 79.411 79.4
22.2823 79.885 79.9 | 17.5217 80.042 80.0 | 19.2116 78.621 78.6
22.3276 79.090 79.1 | 17.5572 79.245 79.2 | 19.2505 77.838 77.8
22.3729 78.303 78.3 | 17.5927 78.457 78.5 | 19.2894 77.064 77.1
22.4181 77.524 77.5 | 17.6283 77.676 77.7 | 19.3283 76.297 76.3
22.4634 76.753 76.8 | 17.6638 76.903 76.9 | 19.3672 75.538 75.5
22.5087 75.989 76.0 | 17.6994 76.138 76.1 | 19.4061 74.786 74.8
22.5540 75.233 75.2 | 17.7349 75.381 75.4 | 19.4450 74.042 74.0
22.5993 74.485 74.5 | 17.7704 74.631 74.6 | 19.4839 73.305 73.3
22.6446 73.743 73.7 | 17.8060 73.888 73.9 | 19.5227 72.576 72.6
22.6899 73.010 73.0 | 17.8415 73.153 73.2 | 19.5616 71.854 71.9
22.7352 72.283 72.3 | 17.8771 72.425 72.4 | 19.6005 71.139 71.1
22.7805 71.564 71.6 | 17.9126 71.704 71.7 | 19.6394 70.431 70.4
22.8257 70.852 70.9 | 17.9481 70.991 71.0 | 19.6783 69.730 69.7
22.8710 70.147 70.1 | 17.9837 70.284 70.3 | 19.7172 69.036 69.0
22.9163 69.449 69.4 | 18.0192 69.585 69.6 | 19.7561 68.350 68.3
22.9616 68.758 68.8 | 18.0548 68.893 68.9 | 19.7950 67.669 67.7
23.0069 68.074 68.1 | 18.0903 68.207 68.2 | 19.8339 66.996 67.0
23.0522 67.396 67.4 | 18.1258 67.529 67.5 | 19.8728 66.330 66.3
23.0975 66.726 66.7 | 18.1614 66.857 66.9 | 19.9116 65.670 65.7
23.1428 66.062 66.1 | 18.1969 66.191 66.2 | 19.9505 65.016 65.0
23.1881 65.405 65.4 | 18.2325 65.533 65.5 | 19.9894 64.369 64.4
23.2334 64.754 64.8 | 18.2680 64.881 64.9 | 20.0283 63.729 63.7
23.2786 64.109 64.1 | 18.3035 64.235 64.2 | 20.0672 63.095 63.1
23.3239 63.472 63.5 | 18.3391 63.596 63.6 | 20.1061 62.467 62.5
23.3692 62.840 62.8 | 18.3746 62.963 63.0 | 20.1450 61.845 61.8
23.4145 62.215 62.2 | 18.4102 62.337 62.3 | 20.1839 61.230 61.2
23.4598 61.596 61.6 | 18.4457 61.716 61.7 | 20.2228 60.621 60.6
23.5051 60.983 61.0 | 18.4813 61.102 61.1 | 20.2617 60.017 60.0
23.5504 60.376 60.4 | 18.5168 60.494 60.5 | 20.3005 59.420 59.4
23.5957 59.775 59.8 | 18.5523 59.892 59.9 | 20.3394 58.829 58.8
23.6410 59.180 59.2 | 18.5879 59.296 59.3 | 20.3783 58.244 58.2
23.6862 58.592 58.6 | 18.6234 58.706 58.7 | 20.4172 57.664 57.7
23.7315 58.009 58.0 | 18.6590 58.122 58.1 | 20.4561 57.090 57.1
23.7768 57.431 57.4 | 18.6945 57.544 57.5 | 20.4950 56.522 56.5
23.8221 56.860 56.9 | 18.7300 56.971 57.0 | 20.5339 55.960 56.0
23.8674 56.294 56.3 | 18.7656 56.405 56.4 | 20.5728 55.403 55.4
23.9127 55.734 55.7 | 18.8011 55.843 55.8 | 20.6117 54.852 54.9
23.9580 55.180 55.2 | 18.8367 55.288 55.3 | 20.6506 54.306 54.3
24.0033 54.630 54.6 | 18.8722 54.738 54.7 | 20.6894 53.766 53.8
24.0486 54.087 54.1 | 18.9077 54.193 54.2 | 20.7283 53.231 53.2
24.0938 53.549 53.5 | 18.9433 53.654 53.7 | 20.7672 52.701 52.7
24.1391 53.016 53.0 | 18.9788 53.120 53.1 | 20.8061 52.177 52.2
24.1844 52.488 52.5 | 19.0144 52.591 52.6 | 20.8450 51.657 51.7
24.2297 51.966 52.0 | 19.0499 52.068 52.1 | 20.8839 51.143 51.1
24.2750 51.449 51.4 | 19.0854 51.550 51.5 | 20.9228 50.635 50.6
24.3203 50.937 50.9 | 19.1210 51.037 51.0 | 20.9617 50.131 50.1
24.3656 50.430 50.4 | 19.1565 50.529 50.5 | 21.0006 49.632 49.6
24.4109 49.928 49.9 | 19.1921 50.026 50.0 | 21.0395 49.138 49.1
24.4562 49.432 49.4 | 19.2276 49.529 49.5 | 21.0783 48.649 48.6
24.5014 48.940 48.9 | 19.2632 49.036 49.0 | 21.1172 48.165 48.2
24.5467 48.453 48.5 | 19.2987 48.548 48.5 | 21.1561 47.686 47.7
24.5920 47.971 48.0 | 19.3342 48.065 48.1 | 21.1950 47.211 47.2
24.6373 47.493 47.5 | 19.3698 47.587 47.6 | 21.2339 46.742 46.7
24.6826 47.021 47.0 | 19.4053 47.113 47.1 | 21.2728 46.277 46.3
24.7279 46.553 46.6 | 19.4409 46.644 46.6 | 21.3117 45.816 45.8
24.7732 46.090 46.1 | 19.4764 46.180 46.2 | 21.3506 45.360 45.4
24.8185 45.631 45.6 | 19.5119 45.721 45.7 | 21.3895 44.909 44.9
24.8638 45.177 45.2 | 19.5475 45.266 45.3 | 21.4284 44.462 44.5
24.9090 44.728 44.7 | 19.5830 44.815 44.8 | 21.4672 44.020 44.0
24.9543 44.283 44.3 | 19.6186 44.369 44.4 | 21.5061 43.582 43.6
24.9996 43.842 43.8 | 19.6541 43.928 43.9 | 21.5450 43.148 43.1
25.0449 43.406 43.4 | 19.6896 43.491 43.5 | 21.5839 42.719 42.7
25.0902 42.974 43.0 | 19.7252 43.058 43.1 | 21.6228 42.294 42.3
25.1355 42.546 42.5 | 19.7607 42.630 42.6 | 21.6617 41.873 41.9
25.1808 42.123 42.1 | 19.7963 42.205 42.2 | 21.7006 41.456 41.5
25.2261 41.704 41.7 | 19.8318 41.786 41.8 | 21.7395 41.044 41.0
25.2714 41.289 41.3 | 19.8673 41.370 41.4 | 21.7784 40.635 40.6
25.3167 40.878 40.9 | 19.9029 40.958 41.0 | 21.8173 40.231 40.2
25.3619 40.471 40.5 | 19.9384 40.551 40.6 | 21.8561 39.831 39.8
25.4072 40.069 40.1 | 19.9740 40.147 40.1 | 21.8950 39.434 39.4
25.4525 39.670 39.7 | 20.0095 39.748 39.7 | 21.9339 39.042 39.0
25.4978 39.275 39.3 | 20.0451 39.352 39.4 | 21.9728 38.653 38.7
25.5431 38.884 38.9 | 20.0806 38.961 39.0 | 22.0117 38.269 38.3
25.5884 38.497 38.5 | 20.1161 38.573 38.6 | 22.0506 37.888 37.9
25.6337 38.114 38.1 | 20.1517 38.189 38.2 | 22.0895 37.511 37.5
25.6790 37.735 37.7 | 20.1872 37.809 37.8 | 22.1284 37.138 37.1
25.7243 37.360 37.4 | 20.2228 37.433 37.4 | 22.1673 36.768 36.8
25.7695 36.988 37.0 | 20.2583 37.060 37.1 | 22.2062 36.402 36.4
25.8148 36.620 36.6 | 20.2938 36.692 36.7 | 22.2450 36.040 36.0
25.8601 36.256 36.3 | 20.3294 36.327 36.3 | 22.2839 35.682 35.7
25.9054 35.895 35.9 | 20.3649 35.965 36.0 | 22.3228 35.327 35.3
25.9507 35.538 35.5 | 20.4005 35.607 35.6 | 22.3617 34.975 35.0
25.9960 35.184 35.2 | 20.4360 35.253 35.3 | 22.4006 34.627 34.6
26.0413 34.834 34.8 | 20.4715 34.902 34.9 | 22.4395 34.283 34.3
26.0866 34.487 34.5 | 20.5071 34.555 34.6 | 22.4784 33.941 33.9
26.1319 34.144 34.1 | 20.5426 34.211 34.2 | 22.5173 33.604 33.6
26.1771 33.804 33.8 | 20.5782 33.871 33.9 | 22.5562 33.269 33.3
26.2224 33.468 33.5 | 20.6137 33.534 33.5 | 22.5951 32.938 32.9
26.2677 33.135 33.1 | 20.6492 33.200 33.2 | 22.6339 32.611 32.6
26.3130 32.805 32.8 | 20.6848 32.870 32.9 | 22.6728 32.286 32.3
26.3583 32.479 32.5 | 20.7203 32.543 32.5 | 22.7117 31.965 32.0
26.4036 32.156 32.2 | 20.7559 32.219 32.2 | 22.7506 31.647 31.6
26.4489 31.836 31.8 | 20.7914 31.898 31.9 | 22.7895 31.332 31.3
26.4942 31.519 31.5 | 20.8270 31.581 31.6 | 22.8284 31.020 31.0
26.5395 31.205 31.2 | 20.8625 31.267 31.3 | 22.8673 30.711 30.7
26.5847 30.895 30.9 | 20.8980 30.955 31.0 | 22.9062 30.406 30.4
26.6300 30.588 30.6 | 20.9336 30.647 30.6 | 22.9451 30.103 30.1
26.6753 30.283 30.3 | 20.9691 30.343 30.3 | 22.9840 29.804 29.8
26.7206 29.982 30.0 | 21.0047 30.041 30.0 | 23.0228 29.507 29.5
26.7659 29.684 29.7 | 21.0402 29.742 29.7 | 23.0617 29.214 29.2
26.8112 29.388 29.4 | 21.0757 29.446 29.4 | 23.1006 28.923 28.9
26.8565 29.096 29.1 | 21.1113 29.153 29.2 | 23.1395 28.635 28.6
26.9018 28.806 28.8 | 21.1468 28.863 28.9 | 23.1784 28.350 28.4
26.9471 28.520 28.5 | 21.1824 28.576 28.6 | 23.2173 28.068 28.1
26.9924 28.236 28.2 | 21.2179 28.291 28.3 | 23.2562 27.789 27.8
27.0376 27.955 28.0 | 21.2534 28.010 28.0 | 23.2951 27.512 27.5
27.0829 27.677 27.7 | 21.2890 27.731 27.7 | 23.3340 27.239 27.2
27.1282 27.401 27.4 | 21.3245 27.455 27.5 | 23.3729 26.968 27.0
27.1735 27.129 27.1 | 21.3601 27.182 27.2 | 23.4117 26.699 26.7
27.2188 26.859 26.9 | 21.3956 26.911 26.9 | 23.4506 26.434 26.4
27.2641 26.591 26.6 | 21.4311 26.644 26.6 | 23.4895 26.171 26.2
27.3094 26.327 26.3 | 21.4667 26.379 26.4 | 23.5284 25.910 25.9
27.3547 26.065 26.1 | 21.5022 26.116 26.1 | 23.5673 25.652 25.7
27.4000 25.806 25.8 | 21.5378 25.856 25.9 | 23.6062 25.397 25.4
27.4452 25.549 25.5 | 21.5733 25.599 25.6 | 23.6451 25.144 25.1
27.4905 25.295 25.3 | 21.6089 25.344 25.3 | 23.6840 24.894 24.9
27.5358 25.043 25.0 | 21.6444 25.092 25.1 | 23.7229 24.647 24.6
27.5811 24.794 24.8 | 21.6799 24.842 24.8 | 23.7618 24.401 24.4
27.6264 24.547 24.5 | 21.7155 24.595 24.6 | 23.8006 24.158 24.2
27.6717 24.303 24.3 | 21.7510 24.350 24.4 | 23.8395 23.918 23.9
27.7170 24.061 24.1 | 21.7866 24.108 24.1 | 23.8784 23.680 23.7
27.7623 23.822 23.8 | 21.8221 23.868 23.9 | 23.9173 23.444 23.4
27.8076 23.585 23.6 | 21.8576 23.631 23.6 | 23.9562 23.211 23.2
27.8528 23.350 23.3 | 21.8932 23.396 23.4 | 23.9951 22.980 23.0
27.8981 23.118 23.1 | 21.9287 23.163 23.2 | 24.0340 22.752 22.8
27.9434 22.888 22.9 | 21.9643 22.932 22.9 | 24.0729 22.525 22.5
27.9887 22.660 22.7 | 21.9998 22.704 22.7 | 24.1118 22.301 22.3
28.0340 22.434 22.4 | 22.0353 22.478 22.5 | 24.1507 22.079 22.1
28.0793 22.211 22.2 | 22.0709 22.255 22.3 | 24.1895 21.859 21.9
28.1246 21.990 22.0 | 22.1064 22.033 22.0 | 24.2284 21.642 21.6
28.1699 21.771 21.8 | 22.1420 21.814 21.8 | 24.2673 21.427 21.4
28.2152 21.555 21.6 | 22.1775 21.597 21.6 | 24.3062 21.213 21.2
28.2604 21.340 21.3 | 22.2130 21.382 21.4 | 24.3451 21.002 21.0
28.3057 21.128 21.1 | 22.2486 21.169 21.2 | 24.3840 20.793 20.8
28.3510 20.918 20.9 | 22.2841 20.959 21.0 | 24.4229 20.586 20.6
28.3963 20.709 20.7 | 22.3197 20.750 20.8 | 24.4618 20.382 20.4
28.4416 20.503 20.5 | 22.3552 20.544 20.5 | 24.5007 20.179 20.2
28.4869 20.299 20.3 | 22.3907 20.339 20.3 | 24.5396 19.978 20.0
28.5322 20.097 20.1 | 22.4263 20.137 20.1 | 24.5784 19.779 19.8
28.5775 19.897 19.9 | 22.4618 19.936 19.9 | 24.6173 19.582 19.6
28.6228 19.699 19.7 | 22.4974 19.738 19.7 | 24.6562 19.388 19.4
28.6681 19.503 19.5 | 22.5329 19.542 19.5 | 24.6951 19.195 19.2
28.7133 19.309 19.3 | 22.5685 19.347 19.3 | 24.7340 19.004 19.0
28.7586 19.117 19.1 | 22.6040 19.155 19.2 | 24.7729 18.815 18.8
28.8039 18.927 18.9 | 22.6395 18.964 19.0 | 24.8118 18.627 18.6
28.8492 18.739 18.7 | 22.6751 18.775 18.8 | 24.8507 18.442 18.4
28.8945 18.552 18.6 | 22.7106 18.589 18.6 | 24.8896 18.259 18.3
28.9398 18.368 18.4 | 22.7462 18.404 18.4 | 24.9285 18.077 18.1
28.9851 18.185 18.2 | 22.7817 18.221 18.2 | 24.9673 17.897 17.9
29.0304 18.004 18.0 | 22.8172 18.039 18.0 | 25.0062 17.719 17.7
29.0757 17.825 17.8 | 22.8528 17.860 17.9 | 25.0451 17.543 17.5
29.1209 17.647 17.6 | 22.8883 17.682 17.7 | 25.0840 17.368 17.4
29.1662 17.472 17.5 | 22.9239 17.506 17.5 | 25.1229 17.195 17.2
29.2115 17.298 17.3 | 22.9594 17.332 17.3 | 25.1618 17.024 17.0
29.2568 17.126 17.1 | 22.9949 17.159 17.2 | 25.2007 16.855 16.9
29.3021 16.955 17.0 | 23.0305 16.989 17.0 | 25.2396 16.687 16.7
29.3474 16.787 16.8 | 23.0660 16.820 16.8 | 25.2785 16.521 16.5
29.3927 16.620 16.6 | 23.1016 16.652 16.7 | 25.3174 16.357 16.4
29.4380 16.454 16.5 | 23.1371 16.487 16.5 | 25.3562 16.194 16.2
29.4833 16.291 16.3 | 23.1726 16.323 16.3 | 25.3951 16.033 16.0
29.5285 16.129 16.1 | 23.2082 16.160 16.2 | 25.4340 15.873 15.9
29.5738 15.968 16.0 | 23.2437 15.999 16.0 | 25.4729 15.715 15.7
29.6191 15.809 15.8 | 23.2793 15.840 15.8 | 25.5118 15.559 15.6
29.6644 15.652 15.7 | 23.3148 15.683 15.7 | 25.5507 15.404 15.4
29.7097 15.496 15.5 | 23.3504 15.527 15.5 | 25.5896 15.251 15.3
29.7550 15.342 15.3 | 23.3859 15.372 15.4 | 25.6285 15.099 15.1
29.8003 15.189 15.2 | 23.4214 15.219 15.2 | 25.6674 14.949 14.9
29.8456 15.038 15.0 | 23.4570 15.068 15.1 | 25.7063 14.800 14.8
29.8909 14.889 14.9 | 23.4925 14.918 14.9 | 25.7451 14.653 14.7
29.9361 14.740 14.7 | 23.5281 14.769 14.8 | 25.7840 14.507 14.5
29.9814 14.594 14.6 | 23.5636 14.622 14.6 | 25.8229 14.363 14.4
30.0267 14.449 14.4 | 23.5991 14.477 14.5 | 25.8618 14.220 14.2
30.0720 14.305 14.3 | 23.6347 14.333 14.3 | 25.9007 14.078 14.1
30.1173 14.162 14.2 | 23.6702 14.190 14.2 | 25.9396 13.938 13.9
30.1626 14.021 14.0 | 23.7058 14.049 14.0 | 25.9785 13.800 13.8
30.2079 13.882 13.9 | 23.7413 13.909 13.9 | 26.0174 13.662 13.7
30.2532 13.744 13.7 | 23.7768 13.771 13.8 | 26.0563 13.526 13.5
30.2985 13.607 13.6 | 23.8124 13.634 13.6 | 26.0951 13.392 13.4
30.3438 13.472 13.5 | 23.8479 13.498 13.5 | 26.1340 13.258 13.3
30.3890 13.338 13.3 | 23.8835 13.364 13.4 | 26.1729 13.127 13.1
30.4343 13.205 13.2 | 23.9190 13.231 13.2 | 26.2118 12.996 13.0
30.4796 13.074 13.1 | 23.9545 13.099 13.1 | 26.2507 12.867 12.9
30.5249 12.943 12.9 | 23.9901 12.969 13.0 | 26.2896 12.739 12.7
30.5702 12.815 12.8 | 24.0256 12.840 12.8 | 26.3285 12.612 12.6
30.6155 12.687 12.7 | 24.0612 12.712 12.7 | 26.3674 12.486 12.5
30.6608 12.561 12.6 | 24.0967 12.586 12.6 | 26.4063 12.362 12.4
30.7061 12.436 12.4 | 24.1323 12.460 12.5 | 26.4452 12.239 12.2
30.7514 12.312 12.3 | 24.1678 12.336 12.3 | 26.4840 12.117 12.1
30.7966 12.190 12.2 | 24.2033 12.214 12.2 | 26.5229 11.997 12.0
30.8419 12.068 12.1 | 24.2389 12.092 12.1 | 26.5618 11.877 11.9
30.8872 11.948 11.9 | 24.2744 11.972 12.0 | 26.6007 11.759 11.8
30.9325 11.829 11.8 | 24.3100 11.853 11.9 | 26.6396 11.642 11.6
30.9778 11.712 11.7 | 24.3455 11.735 11.7 | 26.6785 11.526 11.5
31.0231 11.595 11.6 | 24.3810 11.618 11.6 | 26.7174 11.412 11.4
31.0684 11.480 11.5 | 24.4166 11.502 11.5 | 26.7563 11.298 11.3
31.1137 11.366 11.4 | 24.4521 11.388 11.4 | 26.7952 11.186 11.2
31.1590 11.253 11.3 | 24.4877 11.275 11.3 | 26.8341 11.074 11.1
31.2042 11.141 11.1 | 24.5232 11.162 11.2 | 26.8729 10.964 11.0
31.2495 11.030 11.0 | 24.5587 11.051 11.1 | 26.9118 10.855 10.9
31.2948 10.920 10.9 | 24.5943 10.941 10.9 | 26.9507 10.747 10.7
31.3401 10.811 10.8 | 24.6298 10.832 10.8 | 26.9896 10.640 10.6
31.3854 10.704 10.7 | 24.6654 10.725 10.7 | 27.0285 10.534 10.5
31.4307 10.597 10.6 | 24.7009 10.618 10.6 | 27.0674 10.429 10.4
31.4760 10.492 10.5 | 24.7364 10.512 10.5 | 27.1063 10.326 10.3
31.5213 10.387 10.4 | 24.7720 10.408 10.4 | 27.1452 10.223 10.2
31.5666 10.284 10.3 | 24.8075 10.304 10.3 | 27.1841 10.121 10.1
31.6118 10.182 10.2 | 24.8431 10.202 10.2 | 27.2230 10.021 10.0
31.6571 10.080 10.1 | 24.8786 10.100 10.1 | 27.2618 9.921 9.9
31.7024 9.980 10.0 | 24.9142 10.000 10.0 | 27.3007 9.822 9.8
31.7477 9.881 9.9 | 24.9497 9.900 9.9 | 27.3396 9.724 9.7
31.7930 9.782 9.8 | 24.9852 9.802 9.8 | 27.3785 9.628 9.6
31.8383 9.685 9.7 | 25.0208 9.704 9.7 | 27.4174 9.532 9.5
31.8836 9.589 9.6 | 25.0563 9.608 9.6 | 27.4563 9.437 9.4
31.9289 9.493 9.5 | 25.0919 9.512 9.5 | 27.4952 9.343 9.3
31.9742 9.399 9.4 | 25.1274 9.417 9.4 | 27.5341 9.250 9.3
32.0195 9.305 9.3 | 25.1629 9.324 9.3 | 27.5730 9.158 9.2
32.0647 9.213 9.2 | 25.1985 9.231 9.2 | 27.6119 9.067 9.1
32.1100 9.121 9.1 | 25.2340 9.139 9.1 | 27.6507 8.977 9.0
32.1553 9.030 9.0 | 25.2696 9.048 9.0 | 27.6896 8.887 8.9
32.2006 8.941 8.9 | 25.3051 8.958 9.0 | 27.7285 8.799 8.8
32.2459 8.852 8.9 | 25.3406 8.869 8.9 | 27.7674 8.711 8.7
32.2912 8.763 8.8 | 25.3762 8.781 8.8 | 27.8063 8.625 8.6
32.3365 8.676 8.7 | 25.4117 8.693 8.7 | 27.8452 8.539 8.5
32.3818 8.590 8.6 | 25.4473 8.607 8.6 | 27.8841 8.454 8.5
32.4271 8.504 8.5 | 25.4828 8.521 8.5 | 27.9230 8.370 8.4
32.4723 8.420 8.4 | 25.5183 8.436 8.4 | 27.9619 8.287 8.3
32.5176 8.336 8.3 | 25.5539 8.352 8.4 | 28.0008 8.204 8.2
32.5629 8.253 8.3 | 25.5894 8.269 8.3 | 28.0396 8.122 8.1
32.6082 8.171 8.2 | 25.6250 8.187 8.2 | 28.0785 8.042 8.0
32.6535 8.090 8.1 | 25.6605 8.106 8.1 | 28.1174 7.962 8.0
32.6988 8.009 8.0 | 25.6961 8.025 8.0 | 28.1563 7.882 7.9
32.7441 7.930 7.9 | 25.7316 7.945 7.9 | 28.1952 7.804 7.8
32.7894 7.851 7.9 | 25.7671 7.866 7.9 | 28.2341 7.726 7.7
32.8347 7.772 7.8 | 25.8027 7.788 7.8 | 28.2730 7.649 7.6
32.8799 7.695 7.7 | 25.8382 7.710 7.7 | 28.3119 7.573 7.6
32.9252 7.619 7.6 | 25.8738 7.634 7.6 | 28.3508 7.498 7.5
32.9705 7.543 7.5 | 25.9093 7.558 7.6 | 28.3897 7.423 7.4
33.0158 7.468 7.5 | 25.9448 7.482 7.5 | 28.4285 7.350 7.3
33.0611 7.393 7.4 | 25.9804 7.408 7.4 | 28.4674 7.276 7.3
33.1064 7.320 7.3 | 26.0159 7.334 7.3 | 28.5063 7.204 7.2
33.1517 7.247 7.2 | 26.0515 7.261 7.3 | 28.5452 7.132 7.1
33.1970 7.175 7.2 | 26.0870 7.189 7.2 | 28.5841 7.061 7.1
33.2423 7.104 7.1 | 26.1225 7.117 7.1 | 28.6230 6.991 7.0
33.2875 7.033 7.0 | 26.1581 7.047 7.0 | 28.6619 6.922 6.9
33.3328 6.963 7.0 | 26.1936 6.977 7.0 | 28.7008 6.853 6.9
33.3781 6.894 6.9 | 26.2292 6.907 6.9 | 28.7397 6.784 6.8
33.4234 6.825 6.8 | 26.2647 6.838 6.8 | 28.7786 6.717 6.7
33.4687 6.757 6.8 | 26.3002 6.770 6.8 | 28.8174 6.650 6.7
33.5140 6.690 6.7 | 26.3358 6.703 6.7 | 28.8563 6.584 6.6
33.5593 6.623 6.6 | 26.3713 6.636 6.6 | 28.8952 6.518 6.5
33.6046 6.557 6.6 | 26.4069 6.570 6.6 | 28.9341 6.454 6.5
33.6499 6.492 6.5 | 26.4424 6.505 6.5 | 28.9730 6.389 6.4
33.6952 6.428 6.4 | 26.4779 6.440 6.4 | 29.0119 6.326 6.3
33.7404 6.364 6.4 | 26.5135 6.376 6.4 | 29.0508 6.263 6.3
33.7857 6.300 6.3 | 26.5490 6.313 6.3 | 29.0897 6.201 6.2
33.8310 6.238 6.2 | 26.5846 6.250 6.2 | 29.1286 6.139 6.1
33.8763 6.176 6.2 | 26.6201 6.188 6.2 | 29.1675 6.078 6.1
33.9216 6.114 6.1 | 26.6557 6.126 6.1 | 29.2063 6.017 6.0
33.9669 6.053 6.1 | 26.6912 6.065 6.1 | 29.2452 5.957 6.0
34.0122 5.993 6.0 | 26.7267 6.005 6.0 | 29.2841 5.898 5.9
34.0575 5.933 5.9 | 26.7623 5.945 5.9 | 29.3230 5.839 5.8
34.1028 5.874 5.9 | 26.7978 5.886 5.9 | 29.3619 5.781 5.8
34.1480 5.816 5.8 | 26.8334 5.827 5.8 | 29.4008 5.724 5.7
34.1933 5.758 5.8 | 26.8689 5.769 5.8 | 29.4397 5.667 5.7
34.2386 5.701 5.7 | 26.9044 5.712 5.7 | 29.4786 5.610 5.6
34.2839 5.644 5.6 | 26.9400 5.655 5.7 | 29.5175 5.555 5.6
34.3292 5.588 5.6 | 26.9755 5.599 5.6 | 29.5564 5.499 5.5
34.3745 5.532 5.5 | 27.0111 5.543 5.5 | 29.5952 5.445 5.4
34.4198 5.477 5.5 | 27.0466 5.488 5.5 | 29.6341 5.390 5.4
34.4651 5.423 5.4 | 27.0821 5.433 5.4 | 29.6730 5.337 5.3
34.5104 5.369 5.4 | 27.1177 5.379 5.4 | 29.7119 5.284 5.3
34.5556 5.315 5.3 | 27.1532 5.326 5.3 | 29.7508 5.231 5.2
34.6009 5.262 5.3 | 27.1888 5.273 5.3 | 29.7897 5.179 5.2
34.6462 5.210 5.2 | 27.2243 5.220 5.2 | 29.8286 5.128 5.1
34.6915 5.158 5.2 | 27.2598 5.168 5.2 | 29.8675 5.077 5.1
34.7368 5.107 5.1 | 27.2954 5.117 5.1 | 29.9064 5.026 5.0
34.7821 5.056 5.1 | 27.3309 5.066 5.1 | 29.9453 4.976 5.0
34.8274 5.006 5.0 | 27.3665 5.016 5.0 | 29.9841 4.927 4.9
34.8727 4.956 5.0 | 27.4020 4.966 5.0 | 30.0230 4.878 4.9
34.9180 4.907 4.9 | 27.4376 4.916 4.9 | 30.0619 4.829 4.8
34.9632 4.858 4.9 | 27.4731 4.867 4.9 | 30.1008 4.781 4.8
35.0085 4.809 4.8 | 27.5086 4.819 4.8 | 30.1397 4.733 4.7
35.0538 4.762 4.8 | 27.5442 4.771 4.8 | 30.1786 4.686 4.7
35.0991 4.714 4.7 | 27.5797 4.723 4.7 | 30.2175 4.640 4.6
35.1444 4.667 4.7 | 27.6153 4.677 4.7 | 30.2564 4.593 4.6
35.1897 4.621 4.6 | 27.6508 4.630 4.6 | 30.2953 4.548 4.5
35.2350 4.575 4.6 | 27.6863 4.584 4.6 | 30.3342 4.503 4.5
35.2803 4.529 4.5 | 27.7219 4.538 4.5 | 30.3730 4.458 4.5
35.3256 4.484 4.5 | 27.7574 4.493 4.5 | 30.4119 4.413 4.4
35.3709 4.440 4.4 | 27.7930 4.448 4.4 | 30.4508 4.369 4.4
35.4161 4.396 4.4 | 27.8285 4.404 4.4 | 30.4897 4.326 4.3
35.4614 4.352 4.4 | 27.8640 4.360 4.4 | 30.5286 4.283 4.3
35.5067 4.309 4.3 | 27.8996 4.317 4.3 | 30.5675 4.240 4.2
35.5520 4.266 4.3 | 27.9351 4.274 4.3 | 30.6064 4.198 4.2
35.5973 4.223 4.2 | 27.9707 4.231 4.2 | 30.6453 4.156 4.2
35.6426 4.181 4.2 | 28.0062 4.189 4.2 | 30.6842 4.115 4.1
35.6879 4.140 4.1 | 28.0417 4.148 4.1 | 30.7231 4.074 4.1
35.7332 4.098 4.1 | 28.0773 4.106 4.1 | 30.7619 4.034 4.0
35.7785 4.058 4.1 | 28.1128 4.066 4.1 | 30.8008 3.993 4.0
35.8237 4.017 4.0 | 28.1484 4.025 4.0 | 30.8397 3.954 4.0
35.8690 3.977 4.0 | 28.1839 3.985 4.0 | 30.8786 3.914 3.9
35.9143 3.938 3.9 | 28.2195 3.945 3.9 | 30.9175 3.875 3.9
35.9596 3.898 3.9 | 28.2550 3.906 3.9 | 30.9564 3.837 3.8
36.0049 3.860 3.9 | 28.2905 3.867 3.9 | 30.9953 3.799 3.8
36.0502 3.821 3.8 | 28.3261 3.829 3.8 | 31.0342 3.761 3.8
36.0955 3.783 3.8 | 28.3616 3.791 3.8 | 31.0731 3.723 3.7
36.1408 3.746 3.7 | 28.3972 3.753 3.8 | 31.1120 3.686 3.7
36.1861 3.708 3.7 | 28.4327 3.716 3.7 | 31.1508 3.650 3.6
36.2313 3.671 3.7 | 28.4682 3.679 3.7 | 31.1897 3.613 3.6
36.2766 3.635 3.6 | 28.5038 3.642 3.6 | 31.2286 3.577 3.6
36.3219 3.599 3.6 | 28.5393 3.606 3.6 | 31.2675 3.542 3.5
36.3672 3.563 3.6 | 28.5749 3.570 3.6 | 31.3064 3.507 3.5
36.4125 3.528 3.5 | 28.6104 3.534 3.5 | 31.3453 3.472 3.5
36.4578 3.492 3.5 | 28.6459 3.499 3.5 | 31.3842 3.437 3.4
36.5031 3.458 3.5 | 28.6815 3.464 3.5 | 31.4231 3.403 3.4
36.5484 3.423 3.4 | 28.7170 3.430 3.4 | 31.4620 3.369 3.4
36.5937 3.389 3.4 | 28.7526 3.396 3.4 | 31.5009 3.336 3.3
36.6389 3.355 3.4 | 28.7881 3.362 3.4 | 31.5397 3.302 3.3
36.6842 3.322 3.3 | 28.8236 3.329 3.3 | 31.5786 3.269 3.3
36.7295 3.289 3.3 | 28.8592 3.295 3.3 | 31.6175 3.237 3.2
36.7748 3.256 3.3 | 28.8947 3.263 3.3 | 31.6564 3.205 3.2
36.8201 3.224 3.2 | 28.9303 3.230 3.2 | 31.6953 3.173 3.2
36.8654 3.192 3.2 | 28.9658 3.198 3.2 | 31.7342 3.141 3.1
36.9107 3.160 3.2 | 29.0014 3.166 3.2 | 31.7731 3.110 3.1
36.9560 3.129 3.1 | 29.0369 3.135 3.1 | 31.8120 3.079 3.1
37.0013 3.097 3.1 | 29.0724 3.104 3.1 | 31.8509 3.048 3.0
37.0466 3.067 3.1 | 29.1080 3.073 3.1 | 31.8898 3.018 3.0
37.0918 3.036 3.0 | 29.1435 3.042 3.0 | 31.9286 2.988 3.0
37.1371 3.006 3.0 | 29.1791 3.012 3.0 | 31.9675 2.958 3.0
37.1824 2.976 3.0 | 29.2146 2.982 3.0 | 32.0064 2.929 2.9
37.2277 2.946 2.9 | 29.2501 2.952 3.0 | 32.0453 2.900 2.9
37.2730 2.917 2.9 | 29.2857 2.923 2.9 | 32.0842 2.871 2.9
37.3183 2.888 2.9 | 29.3212 2.894 2.9 | 32.1231 2.842 2.8
37.3636 2.859 2.9 | 29.3568 2.865 2.9 | 32.1620 2.814 2.8
37.4089 2.831 2.8 | 29.3923 2.836 2.8 | 32.2009 2.786 2.8
37.4542 2.803 2.8 | 29.4278 2.808 2.8 | 32.2398 2.758 2.8
37.4994 2.775 2.8 | 29.4634 2.780 2.8 | 32.2787 2.731 2.7
37.5447 2.747 2.7 | 29.4989 2.753 2.8 | 32.3175 2.704 2.7
37.5900 2.720 2.7 | 29.5345 2.725 2.7 | 32.3564 2.677 2.7
37.6353 2.693 2.7 | 29.5700 2.698 2.7 | 32.3953 2.650 2.7
37.6806 2.666 2.7 | 29.6055 2.671 2.7 | 32.4342 2.624 2.6
37.7259 2.640 2.6 | 29.6411 2.645 2.6 | 32.4731 2.598 2.6
37.7712 2.613 2.6 | 29.6766 2.618 2.6 | 32.5120 2.572 2.6
37.8165 2.587 2.6 | 29.7122 2.592 2.6 | 32.5509 2.546 2.5
37.8618 2.561 2.6 | 29.7477 2.567 2.6 | 32.5898 2.521 2.5
37.9070 2.536 2.5 | 29.7833 2.541 2.5 | 32.6287 2.496 2.5
37.9523 2.511 2.5 | 29.8188 2.516 2.5 | 32.6675 2.471 2.5
37.9976 2.486 2.5 | 29.8543 2.491 2.5 | 32.7064 2.446 2.4
38.0429 2.461 2.5 | 29.8899 2.466 2.5 | 32.7453 2.422 2.4
38.0882 2.437 2.4 | 29.9254 2.441 2.4 | 32.7842 2.398 2.4
38.1335 2.412 2.4 | 29.9610 2.417 2.4 | 32.8231 2.374 2.4
38.1788 2.388 2.4 | 29.9965 2.393 2.4 | 32.8620 2.351 2.4
38.2241 2.365 2.4 | 30.0320 2.369 2.4 | 32.9009 2.327 2.3
38.2694 2.341 2.3 | 30.0676 2.346 2.3 | 32.9398 2.304 2.3
38.3146 2.318 2.3 | 30.1031 2.322 2.3 | 32.9787 2.281 2.3
38.3599 2.295 2.3 | 30.1387 2.299 2.3 | 33.0176 2.258 2.3
38.4052 2.272 2.3 | 30.1742 2.276 2.3 | 33.0564 2.236 2.2
38.4505 2.249 2.2 | 30.2097 2.254 2.3 | 33.0953 2.214 2.2
38.4958 2.227 2.2 | 30.2453 2.231 2.2 | 33.1342 2.192 2.2
38.5411 2.205 2.2 | 30.2808 2.209 2.2 | 33.1731 2.170 2.2
38.5864 2.183 2.2 | 30.3164 2.187 2.2 | 33.2120 2.148 2.1
38.6317 2.161 2.2 | 30.3519 2.165 2.2 | 33.2509 2.127 2.1
38.6770 2.140 2.1 | 30.3874 2.144 2.1 | 33.2898 2.106 2.1
38.7223 2.118 2.1 | 30.4230 2.122 2.1 | 33.3287 2.085 2.1
38.7675 2.097 2.1 | 30.4585 2.101 2.1 | 33.3676 2.064 2.1
38.8128 2.076 2.1 | 30.4941 2.080 2.1 | 33.4065 2.043 2.0
38.8581 2.056 2.1 | 30.5296 2.060 2.1 | 33.4453 2.023 2.0
38.9034 2.035 2.0 | 30.5652 2.039 2.0 | 33.4842 2.003 2.0
38.9487 2.015 2.0 | 30.6007 2.019 2.0 | 33.5231 1.983 2.0
38.9940 1.995 2.0 | 30.6362 1.999 2.0 | 33.5620 1.963 2.0
39.0393 1.975 2.0 | 30.6718 1.979 2.0 | 33.6009 1.944 1.9
39.0846 1.955 2.0 | 30.7073 1.959 2.0 | 33.6398 1.924 1.9
39.1299 1.936 1.9 | 30.7429 1.940 1.9 | 33.6787 1.905 1.9
39.1751 1.917 1.9 | 30.7784 1.920 1.9 | 33.7176 1.886 1.9
39.2204 1.898 1.9 | 30.8139 1.901 1.9 | 33.7565 1.868 1.9
39.2657 1.879 1.9 | 30.8495 1.882 1.9 | 33.7954 1.849 1.8
39.3110 1.860 1.9 | 30.8850 1.864 1.9 | 33.8342 1.831 1.8
39.3563 1.842 1.8 | 30.9206 1.845 1.8 | 33.8731 1.812 1.8
39.4016 1.823 1.8 | 30.9561 1.827 1.8 | 33.9120 1.794 1.8
39.4469 1.805 1.8 | 30.9916 1.809 1.8 | 33.9509 1.776 1.8
39.4922 1.787 1.8 | 31.0272 1.791 1.8 | 33.9898 1.759 1.8
39.5375 1.769 1.8 | 31.0627 1.773 1.8 | 34.0287 1.741 1.7
39.5827 1.752 1.8 | 31.0983 1.755 1.8 | 34.0676 1.724 1.7
39.6280 1.734 1.7 | 31.1338 1.738 1.7 | 34.1065 1.707 1.7
39.6733 1.717 1.7 | 31.1693 1.720 1.7 | 34.1454 1.690 1.7
39.7186 1.700 1.7 | 31.2049 1.703 1.7 | 34.1843 1.673 1.7
39.7639 1.683 1.7 | 31.2404 1.686 1.7 | 34.2231 1.656 1.7
39.8092 1.666 1.7 | 31.2760 1.670 1.7 | 34.2620 1.640 1.6
39.8545 1.650 1.6 | 31.3115 1.653 1.7 | 34.3009 1.624 1.6
39.8998 1.633 1.6 | 31.3470 1.636 1.6 | 34.3398 1.607 1.6
39.9451 1.617 1.6 | 31.3826 1.620 1.6 | 34.3787 1.591 1.6
39.9903 1.601 1.6 | 31.4181 1.604 1.6 | 34.4176 1.576 1.6
40.0356 1.585 1.6 | 31.4537 1.588 1.6 | 34.4565 1.560 1.6
40.0809 1.569 1.6 | 31.4892 1.572 1.6 | 34.4954 1.544 1.5
40.1262 1.554 1.6 | 31.5248 1.557 1.6 | 34.5343 1.529 1.5
40.1715 1.538 1.5 | 31.5603 1.541 1.5 | 34.5732 1.514 1.5
40.2168 1.523 1.5 | 31.5958 1.526 1.5 | 34.6120 1.499 1.5
40.2621 1.508 1.5 | 31.6314 1.511 1.5 | 34.6509 1.484 1.5
40.3074 1.493 1.5 | 31.6669 1.496 1.5 | 34.6898 1.469 1.5
40.3527 1.478 1.5 | 31.7025 1.481 1.5 | 34.7287 1.454 1.5
40.3979 1.463 1.5 | 31.7380 1.466 1.5 | 34.7676 1.440 1.4
40.4432 1.449 1.4 | 31.7735 1.451 1.5 | 34.8065 1.426 1.4
40.4885 1.434 1.4 | 31.8091 1.437 1.4 | 34.8454 1.411 1.4
40.5338 1.420 1.4 | 31.8446 1.423 1.4 | 34.8843 1.397 1.4
40.5791 1.406 1.4 | 31.8802 1.409 1.4 | 34.9232 1.384 1.4
40.6244 1.392 1.4 | 31.9157 1.395 1.4 | 34.9621 1.370 1.4
40.6697 1.378 1.4 | 31.9512 1.381 1.4 | 35.0009 1.356 1.4
40.7150 1.364 1.4 | 31.9868 1.367 1.4 | 35.0398 1.343 1.3
40.7603 1.351 1.4 | 32.0223 1.353 1.4 | 35.0787 1.329 1.3
40.8056 1.337 1.3 | 32.0579 1.340 1.3 | 35.1176 1.316 1.3
40.8508 1.324 1.3 | 32.0934 1.327 1.3 | 35.1565 1.303 1.3
40.8961 1.311 1.3 | 32.1289 1.313 1.3 | 35.1954 1.290 1.3
40.9414 1.298 1.3 | 32.1645 1.300 1.3 | 35.2343 1.277 1.3
40.9867 1.285 1.3 | 32.2000 1.287 1.3 | 35.2732 1.264 1.3
41.0320 1.272 1.3 | 32.2356 1.274 1.3 | 35.3121 1.252 1.3
41.0773 1.259 1.3 | 32.2711 1.262 1.3 | 35.3510 1.239 1.2
41.1226 1.247 1.2 | 32.3067 1.249 1.2 | 35.3898 1.227 1.2
41.1679 1.234 1.2 | 32.3422 1.237 1.2 | 35.4287 1.215 1.2
41.2132 1.222 1.2 | 32.3777 1.225 1.2 | 35.4676 1.203 1.2
41.2584 1.210 1.2 | 32.4133 1.212 1.2 | 35.5065 1.191 1.2
41.3037 1.198 1.2 | 32.4488 1.200 1.2 | 35.5454 1.179 1.2
41.3490 1.186 1.2 | 32.4844 1.188 1.2 | 35.5843 1.167 1.2
41.3943 1.174 1.2 | 32.5199 1.177 1.2 | 35.6232 1.156 1.2
41.4396 1.163 1.2 | 32.5554 1.165 1.2 | 35.6621 1.144 1.1
41.4849 1.151 1.2 | 32.5910 1.153 1.2 | 35.7010 1.133 1.1
41.5302 1.140 1.1 | 32.6265 1.142 1.1 | 35.7399 1.121 1.1
41.5755 1.128 1.1 | 32.6621 1.130 1.1 | 35.7787 1.110 1.1
41.6208 1.117 1.1 | 32.6976 1.119 1.1 | 35.8176 1.099 1.1
41.6660 1.106 1.1 | 32.7331 1.108 1.1 | 35.8565 1.088 1.1
41.7113 1.095 1.1 | 32.7687 1.097 1.1 | 35.8954 1.077 1.1
41.7566 1.084 1.1 | 32.8042 1.086 1.1 | 35.9343 1.067 1.1
41.8019 1.073 1.1 | 32.8398 1.075 1.1 | 35.9732 1.056 1.1
41.8472 1.062 1.1 | 32.8753 1.065 1.1 | 36.0121 1.046 1.0
41.8925 1.052 1.1 | 32.9108 1.054 1.1 | 36.0510 1.035 1.0
41.9378 1.041 1.0 | 32.9464 1.043 1.0 | 36.0899 1.025 1.0
41.9831 1.031 1.0 | 32.9819 1.033 1.0 | 36.1288 1.015 1.0
42.0284 1.021 1.0 | 33.0175 1.023 1.0 | 36.1676 1.005 1.0
42.0736 1.011 1.0 | 33.0530 1.013 1.0 | 36.2065 0.995 1.0
42.1189 1.001 1.0 | 33.0886 1.003 1.0 | 36.2454 0.985 1.0
42.1642 0.991 1.0 | 33.1241 0.993 1.0 | 36.2843 0.975 1.0
42.2095 0.981 1.0 | 33.1596 0.983 1.0 | 36.3232 0.965 1.0
42.2548 0.971 1.0 | 33.1952 0.973 1.0 | 36.3621 0.956 1.0
42.3001 0.961 1.0 | 33.2307 0.963 1.0 | 36.4010 0.946 0.9
42.3454 0.952 1.0 | 33.2663 0.954 1.0 | 36.4399 0.937 0.9
42.3907 0.942 0.9 | 33.3018 0.944 0.9 | 36.4788 0.927 0.9
42.4360 0.933 0.9 | 33.3373 0.935 0.9 | 36.5177 0.918 0.9
42.4813 0.924 0.9 | 33.3729 0.925 0.9 | 36.5565 0.909 0.9
42.5265 0.914 0.9 | 33.4084 0.916 0.9 | 36.5954 0.900 0.9
42.5718 0.905 0.9 | 33.4440 0.907 0.9 | 36.6343 0.891 0.9
42.6171 0.896 0.9 | 33.4795 0.898 0.9 | 36.6732 0.882 0.9
42.6624 0.887 0.9 | 33.5150 0.889 0.9 | 36.7121 0.873 0.9
42.7077 0.879 0.9 | 33.5506 0.880 0.9 | 36.7510 0.865 0.9
42.7530 0.870 0.9 | 33.5861 0.872 0.9 | 36.7899 0.856 0.9
42.7983 0.861 0.9 | 33.6217 0.863 0.9 | 36.8288 0.848 0.8
42.8436 0.853 0.9 | 33.6572 0.854 0.9 | 36.8677 0.839 0.8
42.8889 0.844 0.8 | 33.6927 0.846 0.8 | 36.9066 0.831 0.8
42.9341 0.836 0.8 | 33.7283 0.837 0.8 | 36.9454 0.823 0.8
42.9794 0.827 0.8 | 33.7638 0.829 0.8 | 36.9843 0.814 0.8
43.0247 0.819 0.8 | 33.7994 0.821 0.8 | 37.0232 0.806 0.8
43.0700 0.811 0.8 | 33.8349 0.813 0.8 | 37.0621 0.798 0.8
43.1153 0.803 0.8 | 33.8705 0.805 0.8 | 37.1010 0.790 0.8
43.1606 0.795 0.8 | 33.9060 0.797 0.8 | 37.1399 0.782 0.8
43.2059 0.787 0.8 | 33.9415 0.789 0.8 | 37.1788 0.775 0.8
43.2512 0.779 0.8 | 33.9771 0.781 0.8 | 37.2177 0.767 0.8
43.2965 0.772 0.8 | 34.0126 0.773 0.8 | 37.2566 0.759 0.8
43.3417 0.764 0.8 | 34.0482 0.765 0.8 | 37.2955 0.752 0.8
43.3870 0.756 0.8 | 34.0837 0.758 0.8 | 37.3343 0.744 0.7
43.4323 0.749 0.7 | 34.1192 0.750 0.8 | 37.3732 0.737 0.7
43.4776 0.741 0.7 | 34.1548 0.743 0.7 | 37.4121 0.730 0.7
43.5229 0.734 0.7 | 34.1903 0.735 0.7 | 37.4510 0.722 0.7
43.5682 0.727 0.7 | 34.2259 0.728 0.7 | 37.4899 0.715 0.7
43.6135 0.719 0.7 | 34.2614 0.721 0.7 | 37.5288 0.708 0.7
43.6588 0.712 0.7 | 34.2969 0.714 0.7 | 37.5677 0.701 0.7
43.7041 0.705 0.7 | 34.3325 0.706 0.7 | 37.6066 0.694 0.7
43.7493 0.698 0.7 | 34.3680 0.699 0.7 | 37.6455 0.687 0.7
43.7946 0.691 0.7 | 34.4036 0.692 0.7 | 37.6844 0.680 0.7
43.8399 0.684 0.7 | 34.4391 0.686 0.7 | 37.7232 0.673 0.7
43.8852 0.677 0.7 | 34.4746 0.679 0.7 | 37.7621 0.667 0.7
43.9305 0.671 0.7 | 34.5102 0.672 0.7 | 37.8010 0.660 0.7
43.9758 0.664 0.7 | 34.5457 0.665 0.7 | 37.8399 0.654 0.7
44.0211 0.657 0.7 | 34.5813 0.659 0.7 | 37.8788 0.647 0.6
44.0664 0.651 0.7 | 34.6168 0.652 0.7 | 37.9177 0.641 0.6
44.1117 0.644 0.6 | 34.6524 0.646 0.6 | 37.9566 0.634 0.6
44.1570 0.638 0.6 | 34.6879 0.639 0.6 | 37.9955 0.628 0.6
44.2022 0.632 0.6 | 34.7234 0.633 0.6 | 38.0344 0.622 0.6
44.2475 0.625 0.6 | 34.7590 0.627 0.6 | 38.0733 0.615 0.6
44.2928 0.619 0.6 | 34.7945 0.620 0.6 | 38.1121 0.609 0.6
44.3381 0.613 0.6 | 34.8301 0.614 0.6 | 38.1510 0.603 0.6
44.3834 0.607 0.6 | 34.8656 0.608 0.6 | 38.1899 0.597 0.6
44.4287 0.601 0.6 | 34.9011 0.602 0.6 | 38.2288 0.591 0.6
44.4740 0.595 0.6 | 34.9367 0.596 0.6 | 38.2677 0.585 0.6
44.5193 0.589 0.6 | 34.9722 0.590 0.6 | 38.3066 0.580 0.6
44.5646 0.583 0.6 | 35.0078 0.584 0.6 | 38.3455 0.574 0.6
44.6098 0.577 0.6 | 35.0433 0.578 0.6 | 38.3844 0.568 0.6
44.6551 0.572 0.6 | 35.0788 0.573 0.6 | 38.4233 0.562 0.6
44.7004 0.566 0.6 | 35.1144 0.567 0.6 | 38.4622 0.557 0.6
44.7457 0.560 0.6 | 35.1499 0.561 0.6 | 38.5010 0.551 0.6
44.7910 0.555 0.6 | 35.1855 0.556 0.6 | 38.5399 0.546 0.5
44.8363 0.549 0.5 | 35.2210 0.550 0.6 | 38.5788 0.540 0.5
44.8816 0.544 0.5 | 35.2565 0.545 0.5 | 38.6177 0.535 0.5
44.9269 0.538 0.5 | 35.2921 0.539 0.5 | 38.6566 0.530 0.5
44.9722 0.533 0.5 | 35.3276 0.534 0.5 | 38.6955 0.524 0.5
45.0174 0.528 0.5 | 35.3632 0.529 0.5 | 38.7344 0.519 0.5
45.0627 0.522 0.5 | 35.3987 0.523 0.5 | 38.7733 0.514 0.5
45.1080 0.517 0.5 | 35.4342 0.518 0.5 | 38.8122 0.509 0.5
45.1533 0.512 0.5 | 35.4698 0.513 0.5 | 38.8511 0.504 0.5
45.1986 0.507 0.5 | 35.5053 0.508 0.5
45.2439 0.502 0.5 |  | Confidence Intervals:
| Confidence Intervals: | A1 : [ 10951.3 ; 11026.4] Cnts
| A1 : [ 11036.0 ; 11116.3] Cnts | t1 : [ 3.8787 ; 3.8993] ns
t1 : [ 3.54419 ; 3.56399] ns

## Fig3
Lifetime and Radiative Lifetime
PL Peak [eV] | PLQY [%] | Lifetime [ns] | Radiative Lifetime [ns]
2.561677001 | 100 | 3.38627 | 3.38627
2.55113512 | 99.3 | 3.45826 | 3.482638469
2.530309528 | 96.1 | 3.28694 | 3.420332986
2.520023717 | 96.6 | 3.18781 | 3.300010352
2.499700945 | 91.6 | 3.26401 | 3.563329694
2.484672682 | 92.7 | 3.29559 | 3.555113269
2.479703337 | 92 | 3.29412 | 3.580565217
2.479703337 | 89.2 | 3.16683 | 3.550257848
2.479703337 | 93.5 | 3.14741 | 3.366213904
2.479703337 | 91.7 | 3.14662 | 3.431428571
2.474753829 | 89.2 | 3.34238 | 3.74706278
2.474753829 | 100 | 3.2883 | 3.2883
2.474753829 | 100 | 3.31189 | 3.31189
2.469824041 | 93.8 | 3.48436 | 3.71466951
2.464913854 | 99.8 | 3.50215 | 3.509168337
2.464913854 | 99.3 | 3.49877 | 3.523434038
2.464913854 | 94.7 | 3.46656 | 3.660570222
2.460023152 | 98.7 | 3.60489 | 3.652370821
2.455151819 | 96.1 | 3.72778 | 3.879063476
2.45029974 | 96.8 | 3.704 | 3.826446281
2.45029974 | 100 | 3.8292 | 3.8292
2.45029974 | 90 | 3.889 | 4.321111111
2.445466802 | 89.9 | 4.0776 | 4.53570634
2.45029974 | 100 | 3.9995 | 3.9995
2.654928626 | 94.3 | 4.5289 | 4.802651113
2.654928626 | 95.7 | 4.2627 | 4.454231975
2.626804383 | 100 | 4.0781 | 4.0781
2.643606969 | 90 | 4.1523 | 4.613666667
2.588416845 | 100 | 3.738 | 3.738
2.593831943 | 100 | 3.7961 | 3.7961
2.577654197 | 100 | 3.7778 | 3.7778
2.561677001 | 97.2 | 3.31441 | 3.409886831
2.535483985 | 93.8 | 3.10841 | 3.313869936
2.474753829 | 93.5 | 3.21643 | 3.440032086

## Fig4
4A | [13 empty] | 4B | Anisotropy order parameter from molecular dynamics of CsPbBr3 at 300K
Calc. data |  | Calc. data |  | Calc. data |  | Calc. data |  | Calc. data |  | Calc. data |  | Calc. data |  | Size (nm) | xi_60 | errbar_60 | xi_160 | errbar_160 | xi_avg | errbar_xi_avg
2θ, ° | Intensity, cps norm | 2θ, ° | Intensity, cps norm | 2θ, ° | Intensity, cps norm | 2θ, ° | Intensity, cps norm | 2θ, ° | Intensity, cps norm | 2θ, ° | Intensity, cps norm | 2θ, ° | Intensity, cps norm | 1.27 | 0.030477 | 0.038055 | 0.004768 | 0.007999 | 0.017623 | 0.020296
10 | 1.29982e-10 | 10 | 0.002597381 | 10 | 0.016916748 | 10 | 0.015334724 | 10 | 0.012441089 | 10 | 0.001507667 | 10 | 0.006491986 | 1.87 | 0.173587 | 0.069153 | 0.017671 | 0.014153 | 0.095629 | 0.038055
10.02 | 1.30213e-10 | 10.02 | 0.002606269 | 10.02 | 0.016976907 | 10.02 | 0.015389343 | 10.02 | 0.012485306 | 10.02 | 0.001509436 | 10.02 | 0.006515779 | 2.53 | 0.351411 | 0.061103 | 0.049548 | 0.018252 | 0.200479 | 0.034875
10.04 | 1.30445e-10 | 10.04 | 0.002615201 | 10.04 | 0.017037373 | 10.04 | 0.015444253 | 10.04 | 0.012529757 | 10.04 | 0.001511211 | 10.04 | 0.006539763 | 3.22 | 0.456745 | 0.047987 | 0.077736 | 0.017582 | 0.267241 | 0.028324
10.06 | 1.30677e-10 | 10.06 | 0.00262418 | 10.06 | 0.017098169 | 10.06 | 0.015499453 | 10.06 | 0.012574446 | 10.06 | 0.001512994 | 10.06 | 0.00656395 | 4.01 | 0.52902 | 0.037719 | 0.108923 | 0.016221 | 0.318972 | 0.023128
10.08 | 1.3091e-10 | 10.08 | 0.002633205 | 10.08 | 0.017159284 | 10.08 | 0.015554951 | 10.08 | 0.012619376 | 10.08 | 0.001514784 | 10.08 | 0.006588335 | 4.67 | 0.57406 | 0.029878 | 0.120977 | 0.013851 | 0.347518 | 0.018666
10.1 | 1.31144e-10 | 10.1 | 0.002642276 | 10.1 | 0.017220742 | 10.1 | 0.015610744 | 10.1 | 0.012664548 | 10.1 | 0.001516581 | 10.1 | 0.006612922 | 5.19 | 0.607513 | 0.023884 | 0.132167 | 0.01202 | 0.36984 | 0.015303
10.12 | 1.31378e-10 | 10.12 | 0.002651393 | 10.12 | 0.017282518 | 10.12 | 0.01566684 | 10.12 | 0.01270996 | 10.12 | 0.001518387 | 10.12 | 0.006637717 | 5.79 | 0.628362 | 0.02078 | 0.143904 | 0.010579 | 0.386133 | 0.013432
10.14 | 1.31613e-10 | 10.14 | 0.002660558 | 10.14 | 0.017344625 | 10.14 | 0.015723237 | 10.14 | 0.01275562 | 10.14 | 0.0015202 | 10.14 | 0.006662718
10.16 | 1.31848e-10 | 10.16 | 0.00266977 | 10.16 | 0.017407075 | 10.16 | 0.015779936 | 10.16 | 0.012801524 | 10.16 | 0.001522023 | 10.16 | 0.006687933
10.18 | 1.32085e-10 | 10.18 | 0.00267903 | 10.18 | 0.017469868 | 10.18 | 0.015836948 | 10.18 | 0.012847676 | 10.18 | 0.001523853 | 10.18 | 0.00671336
10.2 | 1.32321e-10 | 10.2 | 0.002688338 | 10.2 | 0.017532991 | 10.2 | 0.015894262 | 10.2 | 0.012894078 | 10.2 | 0.001525693 | 10.2 | 0.006739008
10.22 | 1.32559e-10 | 10.22 | 0.002697695 | 10.22 | 0.017596457 | 10.22 | 0.015951888 | 10.22 | 0.012940733 | 10.22 | 0.001527542 | 10.22 | 0.006764874
10.24 | 1.32797e-10 | 10.24 | 0.002707099 | 10.24 | 0.017660267 | 10.24 | 0.016009827 | 10.24 | 0.012987639 | 10.24 | 0.001529401 | 10.24 | 0.006790964
10.26 | 1.33036e-10 | 10.26 | 0.002716554 | 10.26 | 0.017724431 | 10.26 | 0.016068079 | 10.26 | 0.013034805 | 10.26 | 0.00153127 | 10.26 | 0.006817279
10.28 | 1.33275e-10 | 10.28 | 0.002726058 | 10.28 | 0.017788938 | 10.28 | 0.016126654 | 10.28 | 0.013082225 | 10.28 | 0.001533149 | 10.28 | 0.006843828
10.3 | 1.33515e-10 | 10.3 | 0.002735612 | 10.3 | 0.017853801 | 10.3 | 0.016185542 | 10.3 | 0.013129905 | 10.3 | 0.001535039 | 10.3 | 0.006870607
10.32 | 1.33756e-10 | 10.32 | 0.002745218 | 10.32 | 0.017919019 | 10.32 | 0.016244758 | 10.32 | 0.013177844 | 10.32 | 0.00153694 | 10.32 | 0.006897624
10.34 | 1.33998e-10 | 10.34 | 0.002754872 | 10.34 | 0.017984604 | 10.34 | 0.016304293 | 10.34 | 0.013226049 | 10.34 | 0.001538853 | 10.34 | 0.006924881
10.36 | 1.3424e-10 | 10.36 | 0.002764579 | 10.36 | 0.018050532 | 10.36 | 0.016364156 | 10.36 | 0.013274518 | 10.36 | 0.001540777 | 10.36 | 0.006952385
10.38 | 1.34483e-10 | 10.38 | 0.002774337 | 10.38 | 0.01811684 | 10.38 | 0.016424348 | 10.38 | 0.013323253 | 10.38 | 0.001542715 | 10.38 | 0.006980132
10.4 | 1.34726e-10 | 10.4 | 0.002784149 | 10.4 | 0.018183503 | 10.4 | 0.016484874 | 10.4 | 0.013372257 | 10.4 | 0.001544665 | 10.4 | 0.007008133
10.42 | 1.3497e-10 | 10.42 | 0.002794012 | 10.42 | 0.018250533 | 10.42 | 0.016545735 | 10.42 | 0.01342153 | 10.42 | 0.001546628 | 10.42 | 0.007036387
10.44 | 1.35215e-10 | 10.44 | 0.002803928 | 10.44 | 0.018317943 | 10.44 | 0.016606929 | 10.44 | 0.013471076 | 10.44 | 0.001548606 | 10.44 | 0.007064897
10.46 | 1.35461e-10 | 10.46 | 0.002813899 | 10.46 | 0.018385721 | 10.46 | 0.016668463 | 10.46 | 0.0135209 | 10.46 | 0.001550598 | 10.46 | 0.007093673
10.48 | 1.35707e-10 | 10.48 | 0.002823923 | 10.48 | 0.018453866 | 10.48 | 0.016730337 | 10.48 | 0.013571 | 10.48 | 0.001552605 | 10.48 | 0.007122712
10.5 | 1.35954e-10 | 10.5 | 0.002834001 | 10.5 | 0.018522402 | 10.5 | 0.016792556 | 10.5 | 0.013621376 | 10.5 | 0.001554628 | 10.5 | 0.007152024
10.52 | 1.36201e-10 | 10.52 | 0.002844135 | 10.52 | 0.018591319 | 10.52 | 0.016855125 | 10.52 | 0.013672036 | 10.52 | 0.001556667 | 10.52 | 0.007181608
10.54 | 1.3645e-10 | 10.54 | 0.002854325 | 10.54 | 0.018660627 | 10.54 | 0.016918039 | 10.54 | 0.013722975 | 10.54 | 0.001558724 | 10.54 | 0.007211474
10.56 | 1.36698e-10 | 10.56 | 0.002864572 | 10.56 | 0.018730315 | 10.56 | 0.016981304 | 10.56 | 0.013774203 | 10.56 | 0.001560798 | 10.56 | 0.007241619
10.58 | 1.36948e-10 | 10.58 | 0.002874875 | 10.58 | 0.018800395 | 10.58 | 0.017044924 | 10.58 | 0.013825715 | 10.58 | 0.00156289 | 10.58 | 0.007272052
10.6 | 1.37198e-10 | 10.6 | 0.002885236 | 10.6 | 0.018870867 | 10.6 | 0.0171089 | 10.6 | 0.013877518 | 10.6 | 0.001565002 | 10.6 | 0.007302777
10.62 | 1.37449e-10 | 10.62 | 0.002895655 | 10.62 | 0.018941731 | 10.62 | 0.017173237 | 10.62 | 0.013929613 | 10.62 | 0.001567133 | 10.62 | 0.007333797
10.64 | 1.37701e-10 | 10.64 | 0.002906134 | 10.64 | 0.019013011 | 10.64 | 0.017237935 | 10.64 | 0.013982002 | 10.64 | 0.001569286 | 10.64 | 0.007365119
10.66 | 1.37954e-10 | 10.66 | 0.002916672 | 10.66 | 0.019084671 | 10.66 | 0.017303 | 10.66 | 0.014034685 | 10.66 | 0.00157146 | 10.66 | 0.007396744
10.68 | 1.38207e-10 | 10.68 | 0.002927271 | 10.68 | 0.01915676 | 10.68 | 0.017368431 | 10.68 | 0.014087669 | 10.68 | 0.001573657 | 10.68 | 0.007428684
10.7 | 1.38461e-10 | 10.7 | 0.002937933 | 10.7 | 0.01922924 | 10.7 | 0.017434234 | 10.7 | 0.01414095 | 10.7 | 0.001575877 | 10.7 | 0.007460935
10.72 | 1.38715e-10 | 10.72 | 0.002948656 | 10.72 | 0.019302137 | 10.72 | 0.01750041 | 10.72 | 0.014194535 | 10.72 | 0.001578122 | 10.72 | 0.007493506
10.74 | 1.38971e-10 | 10.74 | 0.002959444 | 10.74 | 0.01937545 | 10.74 | 0.017566962 | 10.74 | 0.014248424 | 10.74 | 0.001580392 | 10.74 | 0.007526404
10.76 | 1.39227e-10 | 10.76 | 0.002970296 | 10.76 | 0.01944918 | 10.76 | 0.017633892 | 10.76 | 0.014302623 | 10.76 | 0.001582689 | 10.76 | 0.00755963
10.78 | 1.39483e-10 | 10.78 | 0.002981214 | 10.78 | 0.019523339 | 10.78 | 0.017701204 | 10.78 | 0.014357128 | 10.78 | 0.001585014 | 10.78 | 0.007593194
10.8 | 1.39741e-10 | 10.8 | 0.0029922 | 10.8 | 0.019597913 | 10.8 | 0.017768905 | 10.8 | 0.014411947 | 10.8 | 0.001587368 | 10.8 | 0.007627099
10.82 | 1.39999e-10 | 10.82 | 0.003003254 | 10.82 | 0.019672917 | 10.82 | 0.017836988 | 10.82 | 0.014467082 | 10.82 | 0.001589752 | 10.82 | 0.00766135
10.84 | 1.40258e-10 | 10.84 | 0.003014377 | 10.84 | 0.019748349 | 10.84 | 0.01790546 | 10.84 | 0.01452253 | 10.84 | 0.001592167 | 10.84 | 0.007695953
10.86 | 1.40518e-10 | 10.86 | 0.003025573 | 10.86 | 0.019824222 | 10.86 | 0.01797433 | 10.86 | 0.014578301 | 10.86 | 0.001594615 | 10.86 | 0.007730912
10.88 | 1.40778e-10 | 10.88 | 0.003036842 | 10.88 | 0.019900524 | 10.88 | 0.018043594 | 10.88 | 0.014634391 | 10.88 | 0.001597098 | 10.88 | 0.00776624
10.9 | 1.41039e-10 | 10.9 | 0.003048188 | 10.9 | 0.019977279 | 10.9 | 0.018113262 | 10.9 | 0.014690803 | 10.9 | 0.001599616 | 10.9 | 0.007801936
10.92 | 1.41301e-10 | 10.92 | 0.00305961 | 10.92 | 0.020054462 | 10.92 | 0.018183328 | 10.92 | 0.014747545 | 10.92 | 0.001602171 | 10.92 | 0.007838008
10.94 | 1.41564e-10 | 10.94 | 0.003071113 | 10.94 | 0.020132099 | 10.94 | 0.018253805 | 10.94 | 0.014804615 | 10.94 | 0.001604766 | 10.94 | 0.007874461
10.96 | 1.41827e-10 | 10.96 | 0.003082698 | 10.96 | 0.020210201 | 10.96 | 0.018324686 | 10.96 | 0.014862017 | 10.96 | 0.0016074 | 10.96 | 0.007911304
10.98 | 1.42091e-10 | 10.98 | 0.003094369 | 10.98 | 0.020288744 | 10.98 | 0.018395982 | 10.98 | 0.014919754 | 10.98 | 0.001610077 | 10.98 | 0.007948546
11 | 1.42356e-10 | 11 | 0.003106128 | 11 | 0.02036774 | 11 | 0.018467687 | 11 | 0.014977826 | 11 | 0.001612798 | 11 | 0.007986188
11.02 | 1.42622e-10 | 11.02 | 0.003117979 | 11.02 | 0.020447201 | 11.02 | 0.018539818 | 11.02 | 0.015036236 | 11.02 | 0.001615565 | 11.02 | 0.00802424
11.04 | 1.42888e-10 | 11.04 | 0.003129925 | 11.04 | 0.020527141 | 11.04 | 0.018612365 | 11.04 | 0.015094994 | 11.04 | 0.00161838 | 11.04 | 0.008062708
11.06 | 1.43155e-10 | 11.06 | 0.003141971 | 11.06 | 0.020607533 | 11.06 | 0.018685342 | 11.06 | 0.015154093 | 11.06 | 0.001621244 | 11.06 | 0.0081016
11.08 | 1.43423e-10 | 11.08 | 0.003154122 | 11.08 | 0.020688403 | 11.08 | 0.018758746 | 11.08 | 0.015213537 | 11.08 | 0.001624161 | 11.08 | 0.008140925
11.1 | 1.43692e-10 | 11.1 | 0.003166381 | 11.1 | 0.020769751 | 11.1 | 0.01883258 | 11.1 | 0.015273334 | 11.1 | 0.001627132 | 11.1 | 0.008180686
11.12 | 1.43961e-10 | 11.12 | 0.003178755 | 11.12 | 0.020851588 | 11.12 | 0.018906851 | 11.12 | 0.015333483 | 11.12 | 0.00163016 | 11.12 | 0.008220895
11.14 | 1.44232e-10 | 11.14 | 0.003191249 | 11.14 | 0.020933891 | 11.14 | 0.018981559 | 11.14 | 0.015393988 | 11.14 | 0.001633247 | 11.14 | 0.008287589
11.16 | 1.44503e-10 | 11.16 | 0.003203872 | 11.16 | 0.021016696 | 11.16 | 0.019056714 | 11.16 | 0.015454853 | 11.16 | 0.001636396 | 11.16 | 0.008328785
11.18 | 1.44774e-10 | 11.18 | 0.00321663 | 11.18 | 0.021099979 | 11.18 | 0.019132306 | 11.18 | 0.015516078 | 11.18 | 0.001639608 | 11.18 | 0.00837045
11.2 | 1.45047e-10 | 11.2 | 0.00322953 | 11.2 | 0.021183764 | 11.2 | 0.019208356 | 11.2 | 0.015577667 | 11.2 | 0.001642888 | 11.2 | 0.008425525
11.22 | 1.4532e-10 | 11.22 | 0.003242582 | 11.22 | 0.021268051 | 11.22 | 0.019284853 | 11.22 | 0.015639622 | 11.22 | 0.001646238 | 11.22 | 0.008468192
11.24 | 1.45594e-10 | 11.24 | 0.003255796 | 11.24 | 0.02135284 | 11.24 | 0.019361809 | 11.24 | 0.015701949 | 11.24 | 0.001649661 | 11.24 | 0.00851136
11.26 | 1.45869e-10 | 11.26 | 0.003269184 | 11.26 | 0.021438131 | 11.26 | 0.019439223 | 11.26 | 0.015764646 | 11.26 | 0.00165316 | 11.26 | 0.008555031
11.28 | 1.46145e-10 | 11.28 | 0.003282756 | 11.28 | 0.021523949 | 11.28 | 0.0195171 | 11.28 | 0.015827722 | 11.28 | 0.001656737 | 11.28 | 0.008599218
11.3 | 1.46422e-10 | 11.3 | 0.003296527 | 11.3 | 0.02161027 | 11.3 | 0.019595441 | 11.3 | 0.015891173 | 11.3 | 0.001660398 | 11.3 | 0.00864393
11.32 | 1.46699e-10 | 11.32 | 0.003310511 | 11.32 | 0.021697104 | 11.32 | 0.019674256 | 11.32 | 0.01595501 | 11.32 | 0.001664144 | 11.32 | 0.008689178
11.34 | 1.46977e-10 | 11.34 | 0.003324723 | 11.34 | 0.021784465 | 11.34 | 0.019753551 | 11.34 | 0.016019232 | 11.34 | 0.001667982 | 11.34 | 0.008734971
11.36 | 1.47256e-10 | 11.36 | 0.003339183 | 11.36 | 0.021872365 | 11.36 | 0.019833314 | 11.36 | 0.016083839 | 11.36 | 0.001671912 | 11.36 | 0.008781318
11.38 | 1.47536e-10 | 11.38 | 0.003353911 | 11.38 | 0.021960792 | 11.38 | 0.019913569 | 11.38 | 0.016148838 | 11.38 | 0.00167594 | 11.38 | 0.008828233
11.4 | 1.47817e-10 | 11.4 | 0.003368926 | 11.4 | 0.022049745 | 11.4 | 0.019994303 | 11.4 | 0.016214234 | 11.4 | 0.001680069 | 11.4 | 0.008875721
11.42 | 1.48098e-10 | 11.42 | 0.003384254 | 11.42 | 0.02213925 | 11.42 | 0.020075532 | 11.42 | 0.016280024 | 11.42 | 0.001684305 | 11.42 | 0.008923796
11.44 | 1.4838e-10 | 11.44 | 0.00339992 | 11.44 | 0.022229293 | 11.44 | 0.020157253 | 11.44 | 0.016346219 | 11.44 | 0.001688651 | 11.44 | 0.008972473
11.46 | 1.48663e-10 | 11.46 | 0.003415953 | 11.46 | 0.022319888 | 11.46 | 0.020239475 | 11.46 | 0.016412814 | 11.46 | 0.001693111 | 11.46 | 0.009021759
11.48 | 4.73189e-05 | 11.48 | 0.003432385 | 11.48 | 0.022411033 | 11.48 | 0.020322198 | 11.48 | 0.016479817 | 11.48 | 0.001697692 | 11.48 | 0.009071664
11.5 | 4.74513e-05 | 11.5 | 0.003449251 | 11.5 | 0.022502742 | 11.5 | 0.020405422 | 11.5 | 0.016547233 | 11.5 | 0.001702398 | 11.5 | 0.009122207
11.52 | 4.75842e-05 | 11.52 | 0.003466587 | 11.52 | 0.022595015 | 11.52 | 0.020489164 | 11.52 | 0.016615058 | 11.52 | 0.001707234 | 11.52 | 0.009173398
11.54 | 4.77178e-05 | 11.54 | 0.003484437 | 11.54 | 0.02268785 | 11.54 | 0.020573412 | 11.54 | 0.016683304 | 11.54 | 0.001712206 | 11.54 | 0.009225245
11.56 | 7.14182e-05 | 11.56 | 0.003502847 | 11.56 | 0.022781262 | 11.56 | 0.020658189 | 11.56 | 0.016751972 | 11.56 | 0.001717319 | 11.56 | 0.009277765
11.58 | 7.16189e-05 | 11.58 | 0.003521865 | 11.58 | 0.022875249 | 11.58 | 0.020743483 | 11.58 | 0.016821063 | 11.58 | 0.00172258 | 11.58 | 0.009330972
11.6 | 7.18204e-05 | 11.6 | 0.003541546 | 11.6 | 0.022969811 | 11.6 | 0.020829305 | 11.6 | 0.016890583 | 11.6 | 0.001727993 | 11.6 | 0.00938488
11.62 | 7.20227e-05 | 11.62 | 0.003561952 | 11.62 | 0.023064974 | 11.62 | 0.020915656 | 11.62 | 0.016960532 | 11.62 | 0.001733567 | 11.62 | 0.009439503
11.64 | 7.22259e-05 | 11.64 | 0.003583146 | 11.64 | 0.023160713 | 11.64 | 0.021002551 | 11.64 | 0.017030916 | 11.64 | 0.001739307 | 11.64 | 0.009494854
11.66 | 7.243e-05 | 11.66 | 0.003605202 | 11.66 | 0.023257063 | 11.66 | 0.021089979 | 11.66 | 0.017101742 | 11.66 | 0.001745219 | 11.66 | 0.009550954
11.68 | 7.2635e-05 | 11.68 | 0.003628195 | 11.68 | 0.023354002 | 11.68 | 0.021177958 | 11.68 | 0.017173009 | 11.68 | 0.001751313 | 11.68 | 0.009607815
11.7 | 7.28408e-05 | 11.7 | 0.003652213 | 11.7 | 0.023451553 | 11.7 | 0.02126648 | 11.7 | 0.017244721 | 11.7 | 0.001757594 | 11.7 | 0.009665454
11.72 | 7.30474e-05 | 11.72 | 0.003677347 | 11.72 | 0.023549704 | 11.72 | 0.021355564 | 11.72 | 0.017316884 | 11.72 | 0.001764072 | 11.72 | 0.009723894
11.74 | 7.3255e-05 | 11.74 | 0.003703698 | 11.74 | 0.023648492 | 11.74 | 0.021445202 | 11.74 | 0.017389497 | 11.74 | 0.001770753 | 11.74 | 0.009783149
11.76 | 7.34634e-05 | 11.76 | 0.003731377 | 11.76 | 0.023747881 | 11.76 | 0.021535402 | 11.76 | 0.017462571 | 11.76 | 0.001777646 | 11.76 | 0.00984324
11.78 | 7.36728e-05 | 11.78 | 0.003760502 | 11.78 | 0.023847906 | 11.78 | 0.021626172 | 11.78 | 0.017536106 | 11.78 | 0.00178476 | 11.78 | 0.009904187
11.8 | 7.3883e-05 | 11.8 | 0.003791202 | 11.8 | 0.023948568 | 11.8 | 0.021717519 | 11.8 | 0.017610106 | 11.8 | 0.001792104 | 11.8 | 0.009966002
11.82 | 7.40942e-05 | 11.82 | 0.003823621 | 11.82 | 0.024049854 | 11.82 | 0.021809438 | 11.82 | 0.017684577 | 11.82 | 0.001799688 | 11.82 | 0.010028706
11.84 | 7.43062e-05 | 11.84 | 0.003857909 | 11.84 | 0.02415179 | 11.84 | 0.021901944 | 11.84 | 0.01775952 | 11.84 | 0.001807521 | 11.84 | 0.010092316
11.86 | 7.45192e-05 | 11.86 | 0.003894233 | 11.86 | 0.024254374 | 11.86 | 0.021995032 | 11.86 | 0.017834943 | 11.86 | 0.001815615 | 11.86 | 0.01015684
11.88 | 7.4733e-05 | 11.88 | 0.003932771 | 11.88 | 0.024357608 | 11.88 | 0.022088719 | 11.88 | 0.017910844 | 11.88 | 0.001823979 | 11.88 | 0.010222294
11.9 | 7.49478e-05 | 11.9 | 0.003973719 | 11.9 | 0.024461504 | 11.9 | 0.022183004 | 11.9 | 0.017987237 | 11.9 | 0.001832625 | 11.9 | 0.010288689
11.92 | 7.51636e-05 | 11.92 | 0.004017285 | 11.92 | 0.02456606 | 11.92 | 0.022277887 | 11.92 | 0.018064122 | 11.92 | 0.001841564 | 11.92 | 0.010356043
11.94 | 7.53802e-05 | 11.94 | 0.004063696 | 11.94 | 0.02467129 | 11.94 | 0.022373379 | 11.94 | 0.018141501 | 11.94 | 0.00185081 | 11.94 | 0.010424366
11.96 | 7.55978e-05 | 11.96 | 0.004113199 | 11.96 | 0.024777194 | 11.96 | 0.022469486 | 11.96 | 0.018219381 | 11.96 | 0.001860375 | 11.96 | 0.010493601
11.98 | 7.58163e-05 | 11.98 | 0.004166055 | 11.98 | 0.024883784 | 11.98 | 0.022566213 | 11.98 | 0.018297769 | 11.98 | 0.001870272 | 11.98 | 0.010563785
12 | 7.60358e-05 | 12 | 0.00422255 | 12 | 0.024991059 | 12 | 0.022663565 | 12 | 0.01837667 | 12 | 0.001880515 | 12 | 0.010635015
12.02 | 7.62563e-05 | 12.02 | 0.00428299 | 12.02 | 0.025099021 | 12.02 | 0.022761542 | 12.02 | 0.018456088 | 12.02 | 0.00189112 | 12.02 | 0.010707401
12.04 | 7.64777e-05 | 12.04 | 0.004347705 | 12.04 | 0.025207692 | 12.04 | 0.022860155 | 12.04 | 0.018536029 | 12.04 | 0.001902102 | 12.04 | 0.010780976
12.06 | 7.67e-05 | 12.06 | 0.004417048 | 12.06 | 0.025317062 | 12.06 | 0.02295941 | 12.06 | 0.018616499 | 12.06 | 0.001913476 | 12.06 | 0.010855741
12.08 | 7.69233e-05 | 12.08 | 0.004491402 | 12.08 | 0.025427143 | 12.08 | 0.023059306 | 12.08 | 0.018697507 | 12.08 | 0.00192526 | 12.08 | 0.010931695
12.1 | 7.71477e-05 | 12.1 | 0.004571175 | 12.1 | 0.025537945 | 12.1 | 0.02315986 | 12.1 | 0.018779061 | 12.1 | 0.001937474 | 12.1 | 0.011008857
12.12 | 7.73729e-05 | 12.12 | 0.004656803 | 12.12 | 0.025649471 | 12.12 | 0.023261065 | 12.12 | 0.018861165 | 12.12 | 0.001950134 | 12.12 | 0.011087243
12.14 | 7.75992e-05 | 12.14 | 0.004748758 | 12.14 | 0.025761719 | 12.14 | 0.02336294 | 12.14 | 0.01894383 | 12.14 | 0.001963262 | 12.14 | 0.011166886
12.16 | 7.78265e-05 | 12.16 | 0.004847542 | 12.16 | 0.025874714 | 12.16 | 0.023465477 | 12.16 | 0.019027068 | 12.16 | 0.001976879 | 12.16 | 0.011247811
12.18 | 7.80548e-05 | 12.18 | 0.00495369 | 12.18 | 0.025988444 | 12.18 | 0.023568693 | 12.18 | 0.019110882 | 12.18 | 0.001991007 | 12.18 | 0.01133005
12.2 | 7.8284e-05 | 12.2 | 0.005067778 | 12.2 | 0.026102921 | 12.2 | 0.023672589 | 12.2 | 0.019195288 | 12.2 | 0.002005671 | 12.2 | 0.011413635
12.22 | 7.85144e-05 | 12.22 | 0.005190419 | 12.22 | 0.026218157 | 12.22 | 0.023777169 | 12.22 | 0.019280298 | 12.22 | 0.002020896 | 12.22 | 0.011498602
12.24 | 7.87457e-05 | 12.24 | 0.005322264 | 12.24 | 0.026334165 | 12.24 | 0.023882445 | 12.24 | 0.019365929 | 12.24 | 0.002036709 | 12.24 | 0.011584982
12.26 | 7.8978e-05 | 12.26 | 0.005464013 | 12.26 | 0.026450932 | 12.26 | 0.023988421 | 12.26 | 0.019452191 | 12.26 | 0.00205314 | 12.26 | 0.011672811
12.28 | 7.92113e-05 | 12.28 | 0.005616407 | 12.28 | 0.026568471 | 12.28 | 0.024095098 | 12.28 | 0.019539105 | 12.28 | 0.002070218 | 12.28 | 0.011762124
12.3 | 7.94457e-05 | 12.3 | 0.005780231 | 12.3 | 0.026686806 | 12.3 | 0.024202492 | 12.3 | 0.01962669 | 12.3 | 0.002087978 | 12.3 | 0.011852959
12.32 | 7.96812e-05 | 12.32 | 0.005956327 | 12.32 | 0.026805925 | 12.32 | 0.024310608 | 12.32 | 0.019714969 | 12.32 | 0.002106455 | 12.32 | 0.011945359
12.34 | 7.99177e-05 | 12.34 | 0.006145583 | 12.34 | 0.02692584 | 12.34 | 0.024419441 | 12.34 | 0.019803968 | 12.34 | 0.002125687 | 12.34 | 0.012039361
12.36 | 8.01552e-05 | 12.36 | 0.006348943 | 12.36 | 0.027046551 | 12.36 | 0.024529012 | 12.36 | 0.019893716 | 12.36 | 0.002145715 | 12.36 | 0.012135004
12.38 | 8.03938e-05 | 12.38 | 0.006567407 | 12.38 | 0.027168083 | 12.38 | 0.024639322 | 12.38 | 0.019984247 | 12.38 | 0.002166585 | 12.38 | 0.012232334
12.4 | 8.06335e-05 | 12.4 | 0.006802033 | 12.4 | 0.027290423 | 12.4 | 0.024750381 | 12.4 | 0.020075598 | 12.4 | 0.002188344 | 12.4 | 0.012331397
12.42 | 8.08743e-05 | 12.42 | 0.007053941 | 12.42 | 0.027413608 | 12.42 | 0.024862189 | 12.42 | 0.020167813 | 12.42 | 0.002211044 | 12.42 | 0.012432239
12.44 | 8.11161e-05 | 12.44 | 0.007324313 | 12.44 | 0.027537613 | 12.44 | 0.024974769 | 12.44 | 0.020260946 | 12.44 | 0.002234741 | 12.44 | 0.012534908
12.46 | 8.1359e-05 | 12.46 | 0.007614397 | 12.46 | 0.027662452 | 12.46 | 0.025088113 | 12.46 | 0.020355046 | 12.46 | 0.002259496 | 12.46 | 0.012639458
12.48 | 8.1603e-05 | 12.48 | 0.00792551 | 12.48 | 0.027788147 | 12.48 | 0.025202239 | 12.48 | 0.020450183 | 12.48 | 0.002285377 | 12.48 | 0.012745942
12.5 | 8.18481e-05 | 12.5 | 0.008259038 | 12.5 | 0.0279147 | 12.5 | 0.025317152 | 12.5 | 0.020546431 | 12.5 | 0.002312455 | 12.5 | 0.012854415
12.52 | 8.20943e-05 | 12.52 | 0.008616437 | 12.52 | 0.028042111 | 12.52 | 0.025432863 | 12.52 | 0.020643878 | 12.52 | 0.002340807 | 12.52 | 0.01296494
12.54 | 8.23416e-05 | 12.54 | 0.008999244 | 12.54 | 0.028170403 | 12.54 | 0.025549393 | 12.54 | 0.020742622 | 12.54 | 0.002370522 | 12.54 | 0.013077577
12.56 | 8.259e-05 | 12.56 | 0.009409064 | 12.56 | 0.028299565 | 12.56 | 0.025666737 | 12.56 | 0.020842772 | 12.56 | 0.002401692 | 12.56 | 0.013192394
12.58 | 8.28396e-05 | 12.58 | 0.009847599 | 12.58 | 0.02842962 | 12.58 | 0.025784917 | 12.58 | 0.020944459 | 12.58 | 0.00243442 | 12.58 | 0.013309461
12.6 | 8.30903e-05 | 12.6 | 0.010316593 | 12.6 | 0.02856057 | 12.6 | 0.025903943 | 12.6 | 0.021047828 | 12.6 | 0.002468816 | 12.6 | 0.013428852
12.62 | 8.33421e-05 | 12.62 | 0.01081792 | 12.62 | 0.028692427 | 12.62 | 0.026023842 | 12.62 | 0.021153048 | 12.62 | 0.002505004 | 12.62 | 0.013550652
12.64 | 8.35951e-05 | 12.64 | 0.011353509 | 12.64 | 0.028825201 | 12.64 | 0.026144619 | 12.64 | 0.021260308 | 12.64 | 0.002543118 | 12.64 | 0.013674947
12.66 | 8.38492e-05 | 12.66 | 0.011925378 | 12.66 | 0.028958895 | 12.66 | 0.026266297 | 12.66 | 0.021369824 | 12.66 | 0.002583303 | 12.66 | 0.013801828
12.68 | 8.41045e-05 | 12.68 | 0.012535635 | 12.68 | 0.029093519 | 12.68 | 0.026388907 | 12.68 | 0.021481844 | 12.68 | 0.00262572 | 12.68 | 0.013931405
12.7 | 8.4361e-05 | 12.7 | 0.013186483 | 12.7 | 0.029229098 | 12.7 | 0.026512472 | 12.7 | 0.021596645 | 12.7 | 0.002670545 | 12.7 | 0.014063783
12.72 | 8.46186e-05 | 12.72 | 0.0138802 | 12.72 | 0.029365621 | 12.72 | 0.026637023 | 12.72 | 0.021714549 | 12.72 | 0.002717971 | 12.72 | 0.014199087
12.74 | 8.48775e-05 | 12.74 | 0.014619166 | 12.74 | 0.029503111 | 12.74 | 0.026762592 | 12.74 | 0.02183591 | 12.74 | 0.002768206 | 12.74 | 0.014337453
12.76 | 8.51375e-05 | 12.76 | 0.015405855 | 12.76 | 0.029641593 | 12.76 | 0.026889234 | 12.76 | 0.021961135 | 12.76 | 0.002821483 | 12.76 | 0.014479026
12.78 | 8.53987e-05 | 12.78 | 0.016242809 | 12.78 | 0.029781055 | 12.78 | 0.027016997 | 12.78 | 0.022090684 | 12.78 | 0.002878053 | 12.78 | 0.014623975
12.8 | 8.56611e-05 | 12.8 | 0.017132677 | 12.8 | 0.029921521 | 12.8 | 0.027145936 | 12.8 | 0.022225071 | 12.8 | 0.002938194 | 12.8 | 0.014772482
12.82 | 8.59247e-05 | 12.82 | 0.018078213 | 12.82 | 0.030063016 | 12.82 | 0.027276125 | 12.82 | 0.022364878 | 12.82 | 0.003002206 | 12.82 | 0.014924758
12.84 | 8.61896e-05 | 12.84 | 0.01908223 | 12.84 | 0.030205552 | 12.84 | 0.02740765 | 12.84 | 0.02251076 | 12.84 | 0.003070422 | 12.84 | 0.015081031
12.86 | 8.64556e-05 | 12.86 | 0.020147641 | 12.86 | 0.030349153 | 12.86 | 0.02754061 | 12.86 | 0.022663446 | 12.86 | 0.003143202 | 12.86 | 0.01524156
12.88 | 8.67229e-05 | 12.88 | 0.021277461 | 12.88 | 0.030493845 | 12.88 | 0.027675121 | 12.88 | 0.022823759 | 12.88 | 0.003220941 | 12.88 | 0.015406644
12.9 | 8.69915e-05 | 12.9 | 0.022474775 | 12.9 | 0.030639663 | 12.9 | 0.027811336 | 12.9 | 0.022992612 | 12.9 | 0.00330407 | 12.9 | 0.015632402
12.92 | 8.72613e-05 | 12.92 | 0.023742758 | 12.92 | 0.030786633 | 12.92 | 0.0279494 | 12.92 | 0.02317103 | 12.92 | 0.003393058 | 12.92 | 0.015807705
12.94 | 8.75323e-05 | 12.94 | 0.025084654 | 12.94 | 0.03093479 | 12.94 | 0.028089529 | 12.94 | 0.023360155 | 12.94 | 0.003488419 | 12.94 | 0.015988712
12.96 | 8.78046e-05 | 12.96 | 0.026503802 | 12.96 | 0.031084197 | 12.96 | 0.028231932 | 12.96 | 0.023561253 | 12.96 | 0.00359071 | 12.96 | 0.016175902
12.98 | 8.80782e-05 | 12.98 | 0.028003605 | 12.98 | 0.031234926 | 12.98 | 0.0283769 | 12.98 | 0.023775731 | 12.98 | 0.003700539 | 12.98 | 0.016369843
13 | 8.83531e-05 | 13 | 0.029587538 | 13 | 0.031387028 | 13 | 0.028524742 | 13 | 0.024005151 | 13 | 0.003818566 | 13 | 0.016571174
13.02 | 8.86292e-05 | 13.02 | 0.031259131 | 13.02 | 0.031540586 | 13.02 | 0.028675834 | 13.02 | 0.024251239 | 13.02 | 0.003945509 | 13.02 | 0.016808346
13.04 | 8.89066e-05 | 13.04 | 0.033021994 | 13.04 | 0.031695737 | 13.04 | 0.028830613 | 13.04 | 0.024515901 | 13.04 | 0.004082146 | 13.04 | 0.017026778
13.06 | 8.91854e-05 | 13.06 | 0.034879778 | 13.06 | 0.031852578 | 13.06 | 0.02898959 | 13.06 | 0.024801236 | 13.06 | 0.00422932 | 13.06 | 0.017255116
13.08 | 8.94655e-05 | 13.08 | 0.036836184 | 13.08 | 0.032011293 | 13.08 | 0.029153371 | 13.08 | 0.025109555 | 13.08 | 0.004387945 | 13.08 | 0.017494445
13.1 | 8.97469e-05 | 13.1 | 0.038894956 | 13.1 | 0.032172066 | 13.1 | 0.029322639 | 13.1 | 0.025443396 | 13.1 | 0.00455901 | 13.1 | 0.017746012
13.12 | 9.00296e-05 | 13.12 | 0.041059871 | 13.12 | 0.032335116 | 13.12 | 0.029498207 | 13.12 | 0.025805537 | 13.12 | 0.004743583 | 13.12 | 0.01801123
13.14 | 9.03136e-05 | 13.14 | 0.043334742 | 13.14 | 0.032500739 | 13.14 | 0.029681004 | 13.14 | 0.026199022 | 13.14 | 0.004942816 | 13.14 | 0.01829172
13.16 | 9.05991e-05 | 13.16 | 0.045723389 | 13.16 | 0.032669276 | 13.16 | 0.029872107 | 13.16 | 0.026627173 | 13.16 | 0.00515795 | 13.16 | 0.018589326
13.18 | 9.08858e-05 | 13.18 | 0.048229632 | 13.18 | 0.032841108 | 13.18 | 0.030072762 | 13.18 | 0.027093604 | 13.18 | 0.005390325 | 13.18 | 0.018906145
13.2 | 9.11739e-05 | 13.2 | 0.050857308 | 13.2 | 0.033016761 | 13.2 | 0.03028438 | 13.2 | 0.027602244 | 13.2 | 0.005641375 | 13.2 | 0.019244566
13.22 | 9.14634e-05 | 13.22 | 0.053610237 | 13.22 | 0.033196786 | 13.22 | 0.030508606 | 13.22 | 0.028157361 | 13.22 | 0.005912643 | 13.22 | 0.019607302
13.24 | 9.17543e-05 | 13.24 | 0.056492222 | 13.24 | 0.033381907 | 13.24 | 0.030747288 | 13.24 | 0.028763577 | 13.24 | 0.006205788 | 13.24 | 0.019997426
13.26 | 9.20465e-05 | 13.26 | 0.059507017 | 13.26 | 0.033572943 | 13.26 | 0.031002561 | 13.26 | 0.029425879 | 13.26 | 0.006522578 | 13.26 | 0.02041843
13.28 | 9.23402e-05 | 13.28 | 0.062658331 | 13.28 | 0.033770898 | 13.28 | 0.031276824 | 13.28 | 0.030149652 | 13.28 | 0.006864909 | 13.28 | 0.020874248
13.3 | 9.26352e-05 | 13.3 | 0.065949839 | 13.3 | 0.033976938 | 13.3 | 0.03157282 | 13.3 | 0.030940677 | 13.3 | 0.007234809 | 13.3 | 0.021369336
13.32 | 9.29317e-05 | 13.32 | 0.069385126 | 13.32 | 0.034192444 | 13.32 | 0.031893622 | 13.32 | 0.03180518 | 13.32 | 0.007634425 | 13.32 | 0.02190872
13.34 | 9.32297e-05 | 13.34 | 0.07296769 | 13.34 | 0.034419034 | 13.34 | 0.032242705 | 13.34 | 0.032749784 | 13.34 | 0.008066064 | 13.34 | 0.022498045
13.36 | 9.3529e-05 | 13.36 | 0.076700935 | 13.36 | 0.034658619 | 13.36 | 0.032623974 | 13.36 | 0.033781624 | 13.36 | 0.008532165 | 13.36 | 0.023143669
13.38 | 9.38298e-05 | 13.38 | 0.080588158 | 13.38 | 0.034913415 | 13.38 | 0.033041777 | 13.38 | 0.034908278 | 13.38 | 0.009035314 | 13.38 | 0.023852711
13.4 | 9.4132e-05 | 13.4 | 0.084632516 | 13.4 | 0.035186032 | 13.4 | 0.033500993 | 13.4 | 0.036137794 | 13.4 | 0.009578264 | 13.4 | 0.024633149
13.42 | 9.44357e-05 | 13.42 | 0.088836984 | 13.42 | 0.035479432 | 13.42 | 0.034007033 | 13.42 | 0.037478719 | 13.42 | 0.010163912 | 13.42 | 0.025493899
13.44 | 9.47409e-05 | 13.44 | 0.093204542 | 13.44 | 0.035797094 | 13.44 | 0.034565902 | 13.44 | 0.038940104 | 13.44 | 0.010795335 | 13.44 | 0.026444905
13.46 | 9.50476e-05 | 13.46 | 0.097737784 | 13.46 | 0.036142999 | 13.46 | 0.035184231 | 13.46 | 0.040531498 | 13.46 | 0.011475765 | 13.46 | 0.027497228
13.48 | 9.53557e-05 | 13.48 | 0.102439165 | 13.48 | 0.036521728 | 13.48 | 0.035869327 | 13.48 | 0.042262921 | 13.48 | 0.01220861 | 13.48 | 0.028663168
13.5 | 9.56654e-05 | 13.5 | 0.107311057 | 13.5 | 0.036938472 | 13.5 | 0.036629218 | 13.5 | 0.044144958 | 13.5 | 0.012997438 | 13.5 | 0.029956358
13.52 | 9.59765e-05 | 13.52 | 0.112355409 | 13.52 | 0.037399148 | 13.52 | 0.037472666 | 13.52 | 0.046188598 | 13.52 | 0.013846013 | 13.52 | 0.031391872
13.54 | 9.62892e-05 | 13.54 | 0.117574168 | 13.54 | 0.037910492 | 13.54 | 0.038409252 | 13.54 | 0.048405396 | 13.54 | 0.014758265 | 13.54 | 0.03298637
13.56 | 9.66034e-05 | 13.56 | 0.122968859 | 13.56 | 0.03848006 | 13.56 | 0.039449356 | 13.56 | 0.050807314 | 13.56 | 0.015738288 | 13.56 | 0.034758142
13.58 | 9.69192e-05 | 13.58 | 0.128540753 | 13.58 | 0.039116365 | 13.58 | 0.040604217 | 13.58 | 0.053406782 | 13.58 | 0.016790374 | 13.58 | 0.036727386
13.6 | 9.72365e-05 | 13.6 | 0.134290782 | 13.6 | 0.03982891 | 13.6 | 0.041885962 | 13.6 | 0.056216701 | 13.6 | 0.017918977 | 13.6 | 0.038916187
13.62 | 9.75553e-05 | 13.62 | 0.140219708 | 13.62 | 0.040628278 | 13.62 | 0.043307604 | 13.62 | 0.059250223 | 13.62 | 0.019128721 | 13.62 | 0.041348743
13.64 | 9.78757e-05 | 13.64 | 0.146327869 | 13.64 | 0.041526225 | 13.64 | 0.044883049 | 13.64 | 0.06252103 | 13.64 | 0.020424401 | 13.64 | 0.044051401
13.66 | 9.81978e-05 | 13.66 | 0.152615267 | 13.66 | 0.042535698 | 13.66 | 0.046627121 | 13.66 | 0.066042964 | 13.66 | 0.021810982 | 13.66 | 0.047052913
13.68 | 9.85213e-05 | 13.68 | 0.159081645 | 13.68 | 0.043670927 | 13.68 | 0.048555536 | 13.68 | 0.069830208 | 13.68 | 0.02329358 | 13.68 | 0.050384496
13.7 | 9.88466e-05 | 13.7 | 0.165726244 | 13.7 | 0.044947468 | 13.7 | 0.05068487 | 13.7 | 0.073897104 | 13.7 | 0.024877451 | 13.7 | 0.054079966
13.72 | 9.91734e-05 | 13.72 | 0.17254796 | 13.72 | 0.046382222 | 13.72 | 0.053032544 | 13.72 | 0.078258181 | 13.72 | 0.026568015 | 13.72 | 0.058175862
13.74 | 9.95018e-05 | 13.74 | 0.179545354 | 13.74 | 0.04799351 | 13.74 | 0.055616776 | 13.74 | 0.082927999 | 13.74 | 0.028370799 | 13.74 | 0.062711672
13.76 | 9.98319e-05 | 13.76 | 0.186716564 | 13.76 | 0.049801003 | 13.76 | 0.058456427 | 13.76 | 0.087921086 | 13.76 | 0.030291465 | 13.76 | 0.067729672
13.78 | 0.000100164 | 13.78 | 0.194059216 | 13.78 | 0.051825778 | 13.78 | 0.061571192 | 13.78 | 0.093251942 | 13.78 | 0.032335766 | 13.78 | 0.073275345
13.8 | 0.000100497 | 13.8 | 0.2015706 | 13.8 | 0.054090236 | 13.8 | 0.06498107 | 13.8 | 0.098934843 | 13.8 | 0.034509553 | 13.8 | 0.079397313
13.82 | 0.000100832 | 13.82 | 0.209247498 | 13.82 | 0.056618101 | 13.82 | 0.06870665 | 13.82 | 0.104983819 | 13.82 | 0.036818754 | 13.82 | 0.086147341
13.84 | 0.000101169 | 13.84 | 0.217086352 | 13.84 | 0.059434246 | 13.84 | 0.072768792 | 13.84 | 0.111412459 | 13.84 | 0.039269331 | 13.84 | 0.093580557
13.86 | 0.000101507 | 13.86 | 0.225082926 | 13.86 | 0.062564624 | 13.86 | 0.07718841 | 13.86 | 0.118233882 | 13.86 | 0.041867297 | 13.86 | 0.101755361
13.88 | 0.000101847 | 13.88 | 0.233232732 | 13.88 | 0.066036106 | 13.88 | 0.081986473 | 13.88 | 0.125460614 | 13.88 | 0.044618663 | 13.88 | 0.110733485
13.9 | 0.000102189 | 13.9 | 0.241530856 | 13.9 | 0.06987631 | 13.9 | 0.087183678 | 13.9 | 0.133104429 | 13.9 | 0.047529428 | 13.9 | 0.120579962
13.92 | 0.000102533 | 13.92 | 0.249971539 | 13.92 | 0.074113333 | 13.92 | 0.092800238 | 13.92 | 0.141176285 | 13.92 | 0.050605574 | 13.92 | 0.131363096
13.94 | 0.000102878 | 13.94 | 0.258548936 | 13.94 | 0.078775477 | 13.94 | 0.098855774 | 13.94 | 0.149686108 | 13.94 | 0.053852969 | 13.94 | 0.143154297
13.96 | 0.000103225 | 13.96 | 0.267256524 | 13.96 | 0.083891009 | 13.96 | 0.105368936 | 13.96 | 0.158642761 | 13.96 | 0.057277419 | 13.96 | 0.15602812
13.98 | 0.000103574 | 13.98 | 0.276087358 | 13.98 | 0.089487745 | 13.98 | 0.112357133 | 13.98 | 0.168053789 | 13.98 | 0.060884609 | 13.98 | 0.170061969
14 | 0.000103924 | 14 | 0.285034068 | 14 | 0.095592714 | 14 | 0.119836376 | 14 | 0.177925423 | 14 | 0.064679977 | 14 | 0.185335976
14.02 | 0.000104277 | 14.02 | 0.294088608 | 14.02 | 0.102231696 | 14.02 | 0.127820947 | 14.02 | 0.188262361 | 14.02 | 0.068668963 | 14.02 | 0.201932641
14.04 | 0.000104631 | 14.04 | 0.303242761 | 14.04 | 0.109428832 | 14.04 | 0.136323029 | 14.04 | 0.199067608 | 14.04 | 0.072856511 | 14.04 | 0.219936806
14.06 | 0.000104987 | 14.06 | 0.312487548 | 14.06 | 0.117206069 | 14.06 | 0.145352431 | 14.06 | 0.21034248 | 14.06 | 0.077247516 | 14.06 | 0.239435013
14.08 | 0.000105344 | 14.08 | 0.321813822 | 14.08 | 0.125582796 | 14.08 | 0.154916377 | 14.08 | 0.222086319 | 14.08 | 0.081846526 | 14.08 | 0.260515243
14.1 | 0.000105704 | 14.1 | 0.331211756 | 14.1 | 0.134575006 | 14.1 | 0.165019017 | 14.1 | 0.234296432 | 14.1 | 0.086657596 | 14.1 | 0.283266601
14.12 | 0.000106065 | 14.12 | 0.340671185 | 14.12 | 0.144195143 | 14.12 | 0.175661374 | 14.12 | 0.24696806 | 14.12 | 0.091684631 | 14.12 | 0.307778545
14.14 | 0.000106429 | 14.14 | 0.350181607 | 14.14 | 0.154451537 | 14.14 | 0.186840917 | 14.14 | 0.260094094 | 14.14 | 0.096930895 | 14.14 | 0.334140724
14.16 | 0.000106794 | 14.16 | 0.35973201 | 14.16 | 0.165347492 | 14.16 | 0.198551283 | 14.16 | 0.273665173 | 14.16 | 0.102399354 | 14.16 | 0.362441697
14.18 | 0.000107161 | 14.18 | 0.369310959 | 14.18 | 0.176881174 | 14.18 | 0.210782071 | 14.18 | 0.287669428 | 14.18 | 0.108092383 | 14.18 | 0.39276932
14.2 | 0.00010753 | 14.2 | 0.378906848 | 14.2 | 0.189044987 | 14.2 | 0.223518565 | 14.2 | 0.30209255 | 14.2 | 0.114011809 | 14.2 | 0.425209171
14.22 | 0.000107901 | 14.22 | 0.388507651 | 14.22 | 0.201825093 | 14.22 | 0.236741737 | 14.22 | 0.316917662 | 14.22 | 0.120159018 | 14.22 | 0.459843945
14.24 | 0.000108274 | 14.24 | 0.398100829 | 14.24 | 0.215201282 | 14.24 | 0.250427818 | 14.24 | 0.33212488 | 14.24 | 0.126534553 | 14.24 | 0.49675313
14.26 | 0.000108648 | 14.26 | 0.407673849 | 14.26 | 0.229146244 | 14.26 | 0.264548401 | 14.26 | 0.347692505 | 14.26 | 0.133138513 | 14.26 | 0.536011728
14.28 | 0.000109026 | 14.28 | 0.417213748 | 14.28 | 0.243625563 | 14.28 | 0.279070227 | 14.28 | 0.363595487 | 14.28 | 0.139970107 | 14.28 | 0.577689293
14.3 | 0.000109405 | 14.3 | 0.426707229 | 14.3 | 0.258597474 | 14.3 | 0.293955244 | 14.3 | 0.37980627 | 14.3 | 0.147027951 | 14.3 | 0.621849286
14.32 | 0.000109787 | 14.32 | 0.436141078 | 14.32 | 0.274012989 | 14.32 | 0.309160653 | 14.32 | 0.396294794 | 14.32 | 0.154309919 | 14.32 | 0.668548761
14.34 | 0.00011017 | 14.34 | 0.445501657 | 14.34 | 0.289815401 | 14.34 | 0.32463902 | 14.34 | 0.413028183 | 14.34 | 0.161812944 | 14.34 | 0.717835796
14.36 | 0.000110555 | 14.36 | 0.454775244 | 14.36 | 0.305941147 | 14.36 | 0.340338223 | 14.36 | 0.429971052 | 14.36 | 0.169533271 | 14.36 | 0.769749815
14.38 | 0.000110942 | 14.38 | 0.463947947 | 14.38 | 0.322319434 | 14.38 | 0.356201879 | 14.38 | 0.447085826 | 14.38 | 0.1774663 | 14.38 | 0.824320946
14.4 | 0.000111331 | 14.4 | 0.473006045 | 14.4 | 0.338872739 | 14.4 | 0.372169566 | 14.4 | 0.464332739 | 14.4 | 0.185606494 | 14.4 | 0.88156778
14.42 | 0.000111722 | 14.42 | 0.48193539 | 14.42 | 0.355517776 | 14.42 | 0.388177033 | 14.42 | 0.481668579 | 14.42 | 0.193947425 | 14.42 | 0.941497047
14.44 | 0.000112115 | 14.44 | 0.490722093 | 14.44 | 0.372165386 | 14.44 | 0.404156686 | 14.44 | 0.499049823 | 14.44 | 0.202481825 | 14.44 | 1.0041033
14.46 | 0.000112511 | 14.46 | 0.499352176 | 14.46 | 0.388721507 | 14.46 | 0.420037914 | 14.46 | 0.516429501 | 14.46 | 0.211201487 | 14.46 | 1.069366985
14.48 | 0.000112908 | 14.48 | 0.507811748 | 14.48 | 0.405088405 | 14.48 | 0.435747682 | 14.48 | 0.533760018 | 14.48 | 0.220097313 | 14.48 | 1.137255091
14.5 | 0.000113308 | 14.5 | 0.516087256 | 14.5 | 0.421164915 | 14.5 | 0.451211118 | 14.5 | 0.550991588 | 14.5 | 0.229159217 | 14.5 | 1.207718255
14.52 | 0.00011371 | 14.52 | 0.524164809 | 14.52 | 0.436848037 | 14.52 | 0.466351845 | 14.52 | 0.568073171 | 14.52 | 0.238376322 | 14.52 | 1.280692695
14.54 | 0.000114115 | 14.54 | 0.532031022 | 14.54 | 0.452033544 | 14.54 | 0.481092782 | 14.54 | 0.584953102 | 14.54 | 0.247736662 | 14.54 | 1.356096679
14.56 | 0.000114521 | 14.56 | 0.539672683 | 14.56 | 0.466617456 | 14.56 | 0.495356905 | 14.56 | 0.601578462 | 14.56 | 0.257227531 | 14.56 | 1.433833409
14.58 | 0.00011493 | 14.58 | 0.547076831 | 14.58 | 0.480497139 | 14.58 | 0.509067565 | 14.58 | 0.617896334 | 14.58 | 0.266835233 | 14.58 | 1.513787498
14.6 | 0.000115342 | 14.6 | 0.554230675 | 14.6 | 0.493572531 | 14.6 | 0.522149515 | 14.6 | 0.633852233 | 14.6 | 0.276545331 | 14.6 | 1.59582625
14.62 | 0.000115755 | 14.62 | 0.561122019 | 14.62 | 0.505747122 | 14.62 | 0.534529503 | 14.62 | 0.649393556 | 14.62 | 0.286342448 | 14.62 | 1.679799983
14.64 | 0.000116171 | 14.64 | 0.567738749 | 14.64 | 0.516929669 | 14.64 | 0.546136647 | 14.64 | 0.664466756 | 14.64 | 0.296210515 | 14.64 | 1.765540102
14.66 | 0.00011659 | 14.66 | 0.574069262 | 14.66 | 0.527034928 | 14.66 | 0.556904057 | 14.66 | 0.679019231 | 14.66 | 0.306132623 | 14.66 | 1.852861669
14.68 | 0.000117011 | 14.68 | 0.580102459 | 14.68 | 0.535984885 | 14.68 | 0.566768074 | 14.68 | 0.692999313 | 14.68 | 0.31609117 | 14.68 | 1.941561472
14.7 | 0.000117434 | 14.7 | 0.585827754 | 14.7 | 0.54370985 | 14.7 | 0.575669945 | 14.7 | 0.70635659 | 14.7 | 0.326068011 | 14.7 | 2.031419315
14.72 | 0.00011786 | 14.72 | 0.591234728 | 14.72 | 0.550149199 | 14.72 | 0.583556846 | 14.72 | 0.719042527 | 14.72 | 0.33604416 | 14.72 | 2.122199294
14.74 | 0.000118289 | 14.74 | 0.596313978 | 14.74 | 0.555252472 | 14.74 | 0.590380266 | 14.74 | 0.73100953 | 14.74 | 0.346000334 | 14.74 | 2.213649161
14.76 | 0.000118721 | 14.76 | 0.601056271 | 14.76 | 0.558979987 | 14.76 | 0.596099779 | 14.76 | 0.742213448 | 14.76 | 0.355916608 | 14.76 | 2.305501601
14.78 | 0.000119155 | 14.78 | 0.605453307 | 14.78 | 0.561303331 | 14.78 | 0.600679809 | 14.78 | 0.752611382 | 14.78 | 0.365772759 | 14.78 | 2.397475839
14.8 | 0.000119592 | 14.8 | 0.609497123 | 14.8 | 0.562357103 | 14.8 | 0.604093405 | 14.8 | 0.762163567 | 14.8 | 0.375548122 | 14.8 | 2.489278278
14.82 | 0.000120032 | 14.82 | 0.61318052 | 14.82 | 0.562577067 | 14.82 | 0.606320625 | 14.82 | 0.770833992 | 14.82 | 0.38522183 | 14.82 | 2.580603463
14.84 | 0.000120475 | 14.84 | 0.616496974 | 14.84 | 0.562102968 | 14.84 | 0.607402971 | 14.84 | 0.778588214 | 14.84 | 0.394772821 | 14.84 | 2.671136321
14.86 | 0.000120921 | 14.86 | 0.619440642 | 14.86 | 0.561130397 | 14.86 | 0.6076617 | 14.86 | 0.785396486 | 14.86 | 0.404179934 | 14.86 | 2.760552487
14.88 | 0.00012137 | 14.88 | 0.622006441 | 14.88 | 0.559666335 | 14.88 | 0.607195989 | 14.88 | 0.791232506 | 14.88 | 0.413422057 | 14.88 | 2.848521184
14.9 | 0.000121823 | 14.9 | 0.624190051 | 14.9 | 0.557716049 | 14.9 | 0.606166466 | 14.9 | 0.796073728 | 14.9 | 0.422478077 | 14.9 | 2.934706506
14.92 | 0.000122278 | 14.92 | 0.625987745 | 14.92 | 0.555286275 | 14.92 | 0.604590379 | 14.92 | 0.799900739 | 14.92 | 0.431327032 | 14.92 | 3.018769343
14.94 | 0.000122738 | 14.94 | 0.627396558 | 14.94 | 0.552384973 | 14.94 | 0.602473119 | 14.94 | 0.802699449 | 14.94 | 0.439948303 | 14.94 | 3.100369624
14.96 | 0.0001232 | 14.96 | 0.628414543 | 14.96 | 0.549021697 | 14.96 | 0.599821693 | 14.96 | 0.804459523 | 14.96 | 0.448321668 | 14.96 | 3.179167276
14.98 | 0.000123667 | 14.98 | 0.629035176 | 14.98 | 0.545207102 | 14.98 | 0.596645264 | 14.98 | 0.805166559 | 14.98 | 0.456427153 | 14.98 | 3.254828317
15 | 0.000124137 | 15 | 0.629083543 | 15 | 0.540953068 | 15 | 0.592953535 | 15 | 0.80479488 | 15 | 0.464245475 | 15 | 3.32701588
15.02 | 0.000124612 | 15.02 | 0.628467738 | 15.02 | 0.536272945 | 15.02 | 0.588758363 | 15.02 | 0.803339789 | 15.02 | 0.471757994 | 15.02 | 3.395411689
15.04 | 0.000125091 | 15.04 | 0.627096279 | 15.04 | 0.531180695 | 15.04 | 0.584073763 | 15.04 | 0.800797842 | 15.04 | 0.478946564 | 15.04 | 3.459704839
15.06 | 0.000125574 | 15.06 | 0.624945874 | 15.06 | 0.525691994 | 15.06 | 0.578912673 | 15.06 | 0.797180938 | 15.06 | 0.485794129 | 15.06 | 3.519587632
15.08 | 0.000126062 | 15.08 | 0.622026093 | 15.08 | 0.519822887 | 15.08 | 0.573292339 | 15.08 | 0.792505358 | 15.08 | 0.492284371 | 15.08 | 3.574781213
15.1 | 0.000126555 | 15.1 | 0.618349557 | 15.1 | 0.513590765 | 15.1 | 0.567228395 | 15.1 | 0.786792397 | 15.1 | 0.498402013 | 15.1 | 3.625013141
15.12 | 0.000127052 | 15.12 | 0.613931514 | 15.12 | 0.507013755 | 15.12 | 0.560739704 | 15.12 | 0.780067416 | 15.12 | 0.504132419 | 15.12 | 3.670036616
15.14 | 0.000127556 | 15.14 | 0.608790345 | 15.14 | 0.500110472 | 15.14 | 0.553845673 | 15.14 | 0.772359849 | 15.14 | 0.509462835 | 15.14 | 3.709624068
15.16 | 0.000128065 | 15.16 | 0.602946887 | 15.16 | 0.492900513 | 15.16 | 0.546565166 | 15.16 | 0.763703202 | 15.16 | 0.514380899 | 15.16 | 3.743576775
15.18 | 0.00012858 | 15.18 | 0.596424687 | 15.18 | 0.485404085 | 15.18 | 0.538920338 | 15.18 | 0.754134734 | 15.18 | 0.518876227 | 15.18 | 3.771721655
15.2 | 0.000129102 | 15.2 | 0.589249497 | 15.2 | 0.477641521 | 15.2 | 0.530932209 | 15.2 | 0.743695154 | 15.2 | 0.522938932 | 15.2 | 3.793908065
15.22 | 0.00012963 | 15.22 | 0.581449523 | 15.22 | 0.469634007 | 15.22 | 0.522623257 | 15.22 | 0.732427985 | 15.22 | 0.526561103 | 15.22 | 3.810020616
15.24 | 0.000130166 | 15.24 | 0.57305475 | 15.24 | 0.461402731 | 15.24 | 0.51401639 | 15.24 | 0.72037957 | 15.24 | 0.529735818 | 15.24 | 3.819975974
15.26 | 0.000130709 | 15.26 | 0.564097451 | 15.26 | 0.452969128 | 15.26 | 0.505134894 | 15.26 | 0.707599695 | 15.26 | 0.532458132 | 15.26 | 3.808062237
15.28 | 0.000131261 | 15.28 | 0.55461117 | 15.28 | 0.444354997 | 15.28 | 0.496002648 | 15.28 | 0.6941394 | 15.28 | 0.534723596 | 15.28 | 3.702018123
15.3 | 0.000131822 | 15.3 | 0.544631228 | 15.3 | 0.435582139 | 15.3 | 0.486643582 | 15.3 | 0.680051916 | 15.3 | 0.536020477 | 15.3 | 3.506154629
15.32 | 0.000132392 | 15.32 | 0.534194134 | 15.32 | 0.426671987 | 15.32 | 0.477081793 | 15.32 | 0.66539204 | 15.32 | 0.526697565 | 15.32 | 3.224955832
15.34 | 0.000132973 | 15.34 | 0.52333741 | 15.34 | 0.417646219 | 15.34 | 0.467341588 | 15.34 | 0.650216134 | 15.34 | 0.505294322 | 15.34 | 2.905976997
15.36 | 0.000133564 | 15.36 | 0.512099515 | 15.36 | 0.408526268 | 15.36 | 0.457447117 | 15.36 | 0.634580562 | 15.36 | 0.47207502 | 15.36 | 2.594604747
15.38 | 0.000134168 | 15.38 | 0.50051958 | 15.38 | 0.399333199 | 15.38 | 0.447422365 | 15.38 | 0.618542623 | 15.38 | 0.432549106 | 15.38 | 2.321305171
15.4 | 0.000134784 | 15.4 | 0.48863708 | 15.4 | 0.390087589 | 15.4 | 0.437291319 | 15.4 | 0.602160561 | 15.4 | 0.393315943 | 15.4 | 2.099694608
15.42 | 0.000135414 | 15.42 | 0.47649174 | 15.42 | 0.380810013 | 15.42 | 0.427077534 | 15.42 | 0.585491363 | 15.42 | 0.358971226 | 15.42 | 1.929836842
15.44 | 0.000136058 | 15.44 | 0.464123286 | 15.44 | 0.371520312 | 15.44 | 0.416804026 | 15.44 | 0.568591706 | 15.44 | 0.331653304 | 15.44 | 1.803474952
15.46 | 0.000136718 | 15.46 | 0.451571278 | 15.46 | 0.362237592 | 15.46 | 0.406493595 | 15.46 | 0.551518264 | 15.46 | 0.311463484 | 15.46 | 1.708872448
15.48 | 0.000137396 | 15.48 | 0.438874931 | 15.48 | 0.352980714 | 15.48 | 0.396168395 | 15.48 | 0.534325521 | 15.48 | 0.297241346 | 15.48 | 1.634261752
15.5 | 0.000138092 | 15.5 | 0.426072873 | 15.5 | 0.343767682 | 15.5 | 0.385849933 | 15.5 | 0.517067649 | 15.5 | 0.287303614 | 15.5 | 1.56981988
15.52 | 0.000138809 | 15.52 | 0.413202713 | 15.52 | 0.334615765 | 15.52 | 0.375559123 | 15.52 | 0.499796625 | 15.52 | 0.279971066 | 15.52 | 1.508463657
15.54 | 0.000139547 | 15.54 | 0.400301634 | 15.54 | 0.325541742 | 15.54 | 0.365316069 | 15.54 | 0.482562551 | 15.54 | 0.273864203 | 15.54 | 1.445866379
15.56 | 0.000140309 | 15.56 | 0.3874053 | 15.56 | 0.316561167 | 15.56 | 0.355140069 | 15.56 | 0.465413646 | 15.56 | 0.26801632 | 15.56 | 1.380034091
15.58 | 0.000141097 | 15.58 | 0.374548438 | 15.58 | 0.307689227 | 15.58 | 0.345049665 | 15.58 | 0.44839594 | 15.58 | 0.26186654 | 15.58 | 1.310696914
15.6 | 0.000141912 | 15.6 | 0.361764337 | 15.6 | 0.298940007 | 15.6 | 0.335062483 | 15.6 | 0.431552958 | 15.6 | 0.255188911 | 15.6 | 1.238687559
15.62 | 0.000142757 | 15.62 | 0.349084763 | 15.62 | 0.290326733 | 15.62 | 0.325195232 | 15.62 | 0.414925719 | 15.62 | 0.247996236 | 15.62 | 1.165402855
15.64 | 0.000143635 | 15.64 | 0.336539869 | 15.64 | 0.281861776 | 15.64 | 0.315463598 | 15.64 | 0.398552737 | 15.64 | 0.240445993 | 15.64 | 1.092395081
15.66 | 0.000144548 | 15.66 | 0.324158371 | 15.66 | 0.273556771 | 15.66 | 0.30588235 | 15.66 | 0.382469083 | 15.66 | 0.232761067 | 15.66 | 1.021098564
15.68 | 0.0001455 | 15.68 | 0.311966952 | 15.68 | 0.265422128 | 15.68 | 0.29646534 | 15.68 | 0.366707634 | 15.68 | 0.225172654 | 15.68 | 0.952677754
15.7 | 0.000146494 | 15.7 | 0.299990767 | 15.7 | 0.257467646 | 15.7 | 0.287225344 | 15.7 | 0.351298137 | 15.7 | 0.217883962 | 15.7 | 0.887968889
15.72 | 0.000147532 | 15.72 | 0.288252943 | 15.72 | 0.249702019 | 15.72 | 0.27817395 | 15.72 | 0.336267834 | 15.72 | 0.211052269 | 15.72 | 0.82748448
15.74 | 0.00014862 | 15.74 | 0.276774908 | 15.74 | 0.242133209 | 15.74 | 0.269322046 | 15.74 | 0.321639897 | 15.74 | 0.204784222 | 15.74 | 0.77145947
15.76 | 0.000149761 | 15.76 | 0.265575808 | 15.76 | 0.234767952 | 15.76 | 0.260679226 | 15.76 | 0.307436119 | 15.76 | 0.19913945 | 15.76 | 0.719907959
15.78 | 0.000150959 | 15.78 | 0.254673344 | 15.78 | 0.227612494 | 15.78 | 0.252254278 | 15.78 | 0.293674159 | 15.78 | 0.194139163 | 15.78 | 0.672688921
15.8 | 0.000152221 | 15.8 | 0.244083018 | 15.8 | 0.220672102 | 15.8 | 0.244054801 | 15.8 | 0.280369487 | 15.8 | 0.189775797 | 15.8 | 0.629558439
15.82 | 0.00015355 | 15.82 | 0.233818636 | 15.82 | 0.213951061 | 15.82 | 0.236087532 | 15.82 | 0.26753469 | 15.82 | 0.186022504 | 15.82 | 0.590217787
15.84 | 0.000154953 | 15.84 | 0.223891889 | 15.84 | 0.207452924 | 15.84 | 0.228358186 | 15.84 | 0.255179663 | 15.84 | 0.182840719 | 15.84 | 0.554344844
15.86 | 0.000156437 | 15.86 | 0.214312856 | 15.86 | 0.201180631 | 15.86 | 0.220871613 | 15.86 | 0.243311702 | 15.86 | 0.180186438 | 15.86 | 0.521616845
15.88 | 0.000158007 | 15.88 | 0.205089838 | 15.88 | 0.195135895 | 15.88 | 0.213631586 | 15.88 | 0.231935784 | 15.88 | 0.178014273 | 15.88 | 0.491727053
15.9 | 0.000159671 | 15.9 | 0.196229273 | 15.9 | 0.189320187 | 15.9 | 0.206641178 | 15.9 | 0.221054416 | 15.9 | 0.17628017 | 15.9 | 0.464389883
15.92 | 0.000161438 | 15.92 | 0.187736073 | 15.92 | 0.183733997 | 15.92 | 0.199902438 | 15.92 | 0.210667973 | 15.92 | 0.174942993 | 15.92 | 0.439346357
15.94 | 0.000163315 | 15.94 | 0.179613542 | 15.94 | 0.178377324 | 15.94 | 0.193416712 | 15.94 | 0.200774765 | 15.94 | 0.173965214 | 15.94 | 0.416363455
15.96 | 0.000165313 | 15.96 | 0.171863459 | 15.96 | 0.173249433 | 15.96 | 0.18718454 | 15.96 | 0.191371126 | 15.96 | 0.173313312 | 15.96 | 0.3952338
15.98 | 0.00016744 | 15.98 | 0.164486247 | 15.98 | 0.168348856 | 15.98 | 0.18120576 | 15.98 | 0.182451704 | 15.98 | 0.172957325 | 15.98 | 0.375774056
16 | 0.000169709 | 16 | 0.157480806 | 16 | 0.163673877 | 16 | 0.175479348 | 16 | 0.174009453 | 16 | 0.17287085 | 16 | 0.357820757
16.02 | 0.00017213 | 16.02 | 0.150845017 | 16.02 | 0.159222168 | 16.02 | 0.170003795 | 16.02 | 0.166035887 | 16.02 | 0.173030649 | 16.02 | 0.341230631
16.04 | 0.000174716 | 16.04 | 0.144575492 | 16.04 | 0.15499067 | 16.04 | 0.16477689 | 16.04 | 0.158521206 | 16.04 | 0.173416252 | 16.04 | 0.325875469
16.06 | 0.000177482 | 16.06 | 0.138667743 | 16.06 | 0.150976196 | 16.06 | 0.159795939 | 16.06 | 0.151454418 | 16.06 | 0.174009564 | 16.06 | 0.31164232
16.08 | 0.000180441 | 16.08 | 0.133116347 | 16.08 | 0.147175074 | 16.08 | 0.155057545 | 16.08 | 0.144823531 | 16.08 | 0.174794615 | 16.08 | 0.298430733
16.1 | 0.000183609 | 16.1 | 0.127915038 | 16.1 | 0.14358326 | 16.1 | 0.150558045 | 16.1 | 0.138615644 | 16.1 | 0.175757264 | 16.1 | 0.286151091
16.12 | 0.000187004 | 16.12 | 0.123056698 | 16.12 | 0.140196346 | 16.12 | 0.146293124 | 16.12 | 0.132817105 | 16.12 | 0.176885101 | 16.12 | 0.274723551
16.14 | 0.000190644 | 16.14 | 0.118533621 | 16.14 | 0.137009556 | 16.14 | 0.142258202 | 16.14 | 0.12741373 | 16.14 | 0.178166903 | 16.14 | 0.264076639
16.16 | 0.000194549 | 16.16 | 0.114337421 | 16.16 | 0.134018236 | 16.16 | 0.138448374 | 16.16 | 0.122390708 | 16.16 | 0.17959278 | 16.16 | 0.254146314
16.18 | 0.000198739 | 16.18 | 0.110459118 | 16.18 | 0.131216996 | 16.18 | 0.134858303 | 16.18 | 0.117732977 | 16.18 | 0.181153883 | 16.18 | 0.244875074
16.2 | 0.000203239 | 16.2 | 0.10688948 | 16.2 | 0.128600571 | 16.2 | 0.131482384 | 16.2 | 0.113425225 | 16.2 | 0.182842302 | 16.2 | 0.236211188
16.22 | 0.000208072 | 16.22 | 0.103618682 | 16.22 | 0.126163693 | 16.22 | 0.128314903 | 16.22 | 0.109451922 | 16.22 | 0.184650865 | 16.22 | 0.228107956
16.24 | 0.000213264 | 16.24 | 0.100636982 | 16.24 | 0.123900484 | 16.24 | 0.125349822 | 16.24 | 0.105797537 | 16.24 | 0.186573246 | 16.24 | 0.220523262
16.26 | 0.000218845 | 16.26 | 0.097933961 | 16.26 | 0.121805555 | 16.26 | 0.122581052 | 16.26 | 0.102446569 | 16.26 | 0.188603561 | 16.26 | 0.213418964
16.28 | 0.000224845 | 16.28 | 0.095499539 | 16.28 | 0.119873016 | 16.28 | 0.120002232 | 16.28 | 0.099383645 | 16.28 | 0.190736666 | 16.28 | 0.206760444
16.3 | 0.000231297 | 16.3 | 0.093323129 | 16.3 | 0.118097158 | 16.3 | 0.117607108 | 16.3 | 0.096593609 | 16.3 | 0.192967817 | 16.3 | 0.200516358
16.32 | 0.000238235 | 16.32 | 0.091394481 | 16.32 | 0.116472189 | 16.32 | 0.115389106 | 16.32 | 0.094061526 | 16.32 | 0.195292661 | 16.32 | 0.19465805
16.34 | 0.000245696 | 16.34 | 0.089703261 | 16.34 | 0.114992365 | 16.34 | 0.113341864 | 16.34 | 0.091772834 | 16.34 | 0.197707293 | 16.34 | 0.189159558
16.36 | 0.000253723 | 16.36 | 0.088239136 | 16.36 | 0.113651966 | 16.36 | 0.111458915 | 16.36 | 0.089713319 | 16.36 | 0.200208154 | 16.36 | 0.183997163
16.38 | 0.000262357 | 16.38 | 0.086991939 | 16.38 | 0.112445309 | 16.38 | 0.10973379 | 16.38 | 0.08786917 | 16.38 | 0.202791979 | 16.38 | 0.179149102
16.4 | 0.000271645 | 16.4 | 0.085951847 | 16.4 | 0.111366822 | 16.4 | 0.108160075 | 16.4 | 0.086227081 | 16.4 | 0.205455703 | 16.4 | 0.174595536
16.42 | 0.000281636 | 16.42 | 0.085109032 | 16.42 | 0.110410993 | 16.42 | 0.106731464 | 16.42 | 0.084774182 | 16.42 | 0.208196608 | 16.42 | 0.170318321
16.44 | 0.000292383 | 16.44 | 0.084454026 | 16.44 | 0.109572409 | 16.44 | 0.105441703 | 16.44 | 0.083498105 | 16.44 | 0.211012121 | 16.44 | 0.166300729
16.46 | 0.000303943 | 16.46 | 0.083977602 | 16.46 | 0.108845792 | 16.46 | 0.104284649 | 16.46 | 0.082387075 | 16.46 | 0.21389992 | 16.46 | 0.162527437
16.48 | 0.000316376 | 16.48 | 0.083670843 | 16.48 | 0.108225997 | 16.48 | 0.103254263 | 16.48 | 0.081429822 | 16.48 | 0.216857779 | 16.48 | 0.158984374
16.5 | 0.000329746 | 16.5 | 0.083525125 | 16.5 | 0.10770799 | 16.5 | 0.102344671 | 16.5 | 0.080615603 | 16.5 | 0.219883671 | 16.5 | 0.155658528
16.52 | 0.000344123 | 16.52 | 0.083532173 | 16.52 | 0.107286922 | 16.52 | 0.101550106 | 16.52 | 0.079934275 | 16.52 | 0.222975668 | 16.52 | 0.152537943
16.54 | 0.00035958 | 16.54 | 0.083684032 | 16.54 | 0.106958066 | 16.54 | 0.100865015 | 16.54 | 0.079376161 | 16.54 | 0.22613204 | 16.54 | 0.149611562
16.56 | 0.000376195 | 16.56 | 0.083973113 | 16.56 | 0.106716852 | 16.56 | 0.100284008 | 16.56 | 0.078932244 | 16.56 | 0.229351154 | 16.56 | 0.146869191
16.58 | 0.000394052 | 16.58 | 0.084392182 | 16.58 | 0.106558933 | 16.58 | 0.099801803 | 16.58 | 0.078593976 | 16.58 | 0.23263133 | 16.58 | 0.144301375
16.6 | 0.00041324 | 16.6 | 0.084934371 | 16.6 | 0.106480047 | 16.6 | 0.099413334 | 16.6 | 0.078353339 | 16.6 | 0.235971133 | 16.6 | 0.141899364
16.62 | 0.000433854 | 16.62 | 0.085593121 | 16.62 | 0.106476165 | 16.62 | 0.099113694 | 16.62 | 0.078202852 | 16.62 | 0.23936923 | 16.62 | 0.139655114
16.64 | 0.000455995 | 16.64 | 0.086362327 | 16.64 | 0.106543416 | 16.64 | 0.098898303 | 16.64 | 0.078135561 | 16.64 | 0.242824186 | 16.64 | 0.137561059
16.66 | 0.00047977 | 16.66 | 0.087236059 | 16.66 | 0.106678089 | 16.66 | 0.098762578 | 16.66 | 0.078144955 | 16.66 | 0.246334765 | 16.66 | 0.135610245
16.68 | 0.000505294 | 16.68 | 0.088209065 | 16.68 | 0.106876657 | 16.68 | 0.098702262 | 16.68 | 0.07822499 | 16.68 | 0.24989978 | 16.68 | 0.133796197
16.7 | 0.000532688 | 16.7 | 0.089276094 | 16.7 | 0.107135764 | 16.7 | 0.098713258 | 16.7 | 0.078370092 | 16.7 | 0.253517995 | 16.7 | 0.132112856
16.72 | 0.000562082 | 16.72 | 0.090432317 | 16.72 | 0.107452226 | 16.72 | 0.098791685 | 16.72 | 0.078575094 | 16.72 | 0.257188323 | 16.72 | 0.130554647
16.74 | 0.000593612 | 16.74 | 0.091673415 | 16.74 | 0.107823018 | 16.74 | 0.098933716 | 16.74 | 0.07883527 | 16.74 | 0.260909676 | 16.74 | 0.129116313
16.76 | 0.000627424 | 16.76 | 0.092995067 | 16.76 | 0.108245311 | 16.76 | 0.099135955 | 16.76 | 0.079146234 | 16.76 | 0.264681016 | 16.76 | 0.127792981
16.78 | 0.000663673 | 16.78 | 0.094393631 | 16.78 | 0.108716385 | 16.78 | 0.099394953 | 16.78 | 0.07950401 | 16.78 | 0.268501254 | 16.78 | 0.126580101
16.8 | 0.000702521 | 16.8 | 0.09586538 | 16.8 | 0.109233718 | 16.8 | 0.099707637 | 16.8 | 0.079904935 | 16.8 | 0.272369452 | 16.8 | 0.125473408
16.82 | 0.000744144 | 16.82 | 0.097407096 | 16.82 | 0.109794946 | 16.82 | 0.100070989 | 16.82 | 0.080345658 | 16.82 | 0.276284669 | 16.82 | 0.124468898
16.84 | 0.000788725 | 16.84 | 0.099015728 | 16.84 | 0.110397803 | 16.84 | 0.100482205 | 16.84 | 0.080823236 | 16.84 | 0.280245819 | 16.84 | 0.123562884
16.86 | 0.000836458 | 16.86 | 0.100688567 | 16.86 | 0.111040243 | 16.86 | 0.100938699 | 16.86 | 0.081334851 | 16.86 | 0.284252011 | 16.86 | 0.122751871
16.88 | 0.000887551 | 16.88 | 0.102422986 | 16.88 | 0.111720296 | 16.88 | 0.101437936 | 16.88 | 0.081878029 | 16.88 | 0.288302356 | 16.88 | 0.12203256
16.9 | 0.000942221 | 16.9 | 0.104216784 | 16.9 | 0.11243616 | 16.9 | 0.101977654 | 16.9 | 0.082450577 | 16.9 | 0.292395864 | 16.9 | 0.121401936
16.92 | 0.001000698 | 16.92 | 0.106067757 | 16.92 | 0.113186134 | 16.92 | 0.102555643 | 16.92 | 0.083050493 | 16.92 | 0.296531645 | 16.92 | 0.120857052
16.94 | 0.001063227 | 16.94 | 0.107974043 | 16.94 | 0.113968661 | 16.94 | 0.103169961 | 16.94 | 0.083675928 | 16.94 | 0.30070886 | 16.94 | 0.120395214
16.96 | 0.001130065 | 16.96 | 0.109933947 | 16.96 | 0.114782309 | 16.96 | 0.103818722 | 16.96 | 0.084325349 | 16.96 | 0.304926469 | 16.96 | 0.120013891
16.98 | 0.001201484 | 16.98 | 0.111945945 | 16.98 | 0.11562573 | 16.98 | 0.104500148 | 16.98 | 0.084997284 | 16.98 | 0.309183682 | 16.98 | 0.119710647
17 | 0.001277771 | 17 | 0.114008596 | 17 | 0.116497713 | 17 | 0.105212729 | 17 | 0.085690511 | 17 | 0.313479608 | 17 | 0.119483238
17.02 | 0.001359228 | 17.02 | 0.116120715 | 17.02 | 0.11739713 | 17.02 | 0.105954901 | 17.02 | 0.086403934 | 17.02 | 0.317813259 | 17.02 | 0.119329517
17.04 | 0.001446175 | 17.04 | 0.1182812 | 17.04 | 0.118322952 | 17.04 | 0.106725319 | 17.04 | 0.087136521 | 17.04 | 0.322183745 | 17.04 | 0.119247463
17.06 | 0.001538947 | 17.06 | 0.120488951 | 17.06 | 0.119274237 | 17.06 | 0.107522741 | 17.06 | 0.087887519 | 17.06 | 0.326590176 | 17.06 | 0.119235155
17.08 | 0.001637899 | 17.08 | 0.12274329 | 17.08 | 0.120250127 | 17.08 | 0.108346036 | 17.08 | 0.088656147 | 17.08 | 0.331031711 | 17.08 | 0.119290766
17.1 | 0.001743402 | 17.1 | 0.125043369 | 17.1 | 0.121249876 | 17.1 | 0.109194126 | 17.1 | 0.089441777 | 17.1 | 0.335507361 | 17.1 | 0.119412595
17.12 | 0.00185585 | 17.12 | 0.127388596 | 17.12 | 0.122272759 | 17.12 | 0.110066094 | 17.12 | 0.090243877 | 17.12 | 0.340016188 | 17.12 | 0.119598978
17.14 | 0.001975654 | 17.14 | 0.129778378 | 17.14 | 0.123318117 | 17.14 | 0.110961025 | 17.14 | 0.091062041 | 17.14 | 0.3445573 | 17.14 | 0.119848407
17.16 | 0.002103247 | 17.16 | 0.132212291 | 17.16 | 0.124385484 | 17.16 | 0.111878163 | 17.16 | 0.091895861 | 17.16 | 0.349129759 | 17.16 | 0.120159343
17.18 | 0.002239084 | 17.18 | 0.134689827 | 17.18 | 0.125474405 | 17.18 | 0.112816807 | 17.18 | 0.092745087 | 17.18 | 0.353732626 | 17.18 | 0.120530378
17.2 | 0.002383643 | 17.2 | 0.137210732 | 17.2 | 0.126584271 | 17.2 | 0.113776258 | 17.2 | 0.093609468 | 17.2 | 0.35836496 | 17.2 | 0.120960195
17.22 | 0.002537425 | 17.22 | 0.139774668 | 17.22 | 0.127714834 | 17.22 | 0.114756084 | 17.22 | 0.094488785 | 17.22 | 0.363025773 | 17.22 | 0.121447482
17.24 | 0.002700955 | 17.24 | 0.142381464 | 17.24 | 0.128865606 | 17.24 | 0.115755638 | 17.24 | 0.095382975 | 17.24 | 0.367714077 | 17.24 | 0.121990988
17.26 | 0.002874784 | 17.26 | 0.145030951 | 17.26 | 0.130036463 | 17.26 | 0.116774596 | 17.26 | 0.096291914 | 17.26 | 0.372428931 | 17.26 | 0.122589528
17.28 | 0.003059489 | 17.28 | 0.14772296 | 17.28 | 0.131227039 | 17.28 | 0.117812474 | 17.28 | 0.097215601 | 17.28 | 0.377169347 | 17.28 | 0.123241947
17.3 | 0.003255674 | 17.3 | 0.150457407 | 17.3 | 0.132437333 | 17.3 | 0.118868948 | 17.3 | 0.098154035 | 17.3 | 0.381934237 | 17.3 | 0.124023631
17.32 | 0.003463971 | 17.32 | 0.153234206 | 17.32 | 0.133666856 | 17.32 | 0.119943802 | 17.32 | 0.099107219 | 17.32 | 0.386722662 | 17.32 | 0.124780604
17.34 | 0.003685041 | 17.34 | 0.156053357 | 17.34 | 0.13491573 | 17.34 | 0.121036714 | 17.34 | 0.100075244 | 17.34 | 0.391533583 | 17.34 | 0.125588283
17.36 | 0.003919575 | 17.36 | 0.158914861 | 17.36 | 0.136183832 | 17.36 | 0.122147467 | 17.36 | 0.101058205 | 17.36 | 0.396365963 | 17.36 | 0.12644561
17.38 | 0.004168295 | 17.38 | 0.161818718 | 17.38 | 0.137470918 | 17.38 | 0.123275953 | 17.38 | 0.102056197 | 17.38 | 0.401218762 | 17.38 | 0.127351625
17.4 | 0.004431956 | 17.4 | 0.164764927 | 17.4 | 0.138776988 | 17.4 | 0.124421958 | 17.4 | 0.103069343 | 17.4 | 0.406090893 | 17.4 | 0.128305333
17.42 | 0.004711338 | 17.42 | 0.167753573 | 17.42 | 0.140102163 | 17.42 | 0.125585427 | 17.42 | 0.104097864 | 17.42 | 0.410981269 | 17.42 | 0.129343882
17.44 | 0.005007268 | 17.44 | 0.170784741 | 17.44 | 0.141446323 | 17.44 | 0.126766306 | 17.44 | 0.105141885 | 17.44 | 0.415888801 | 17.44 | 0.130390317
17.46 | 0.005320602 | 17.46 | 0.173858431 | 17.46 | 0.142809465 | 17.46 | 0.127964487 | 17.46 | 0.106201593 | 17.46 | 0.420812452 | 17.46 | 0.131481752
17.48 | 0.005652222 | 17.48 | 0.176974812 | 17.48 | 0.144191591 | 17.48 | 0.129179971 | 17.48 | 0.107277239 | 17.48 | 0.425751084 | 17.48 | 0.132617291
17.5 | 0.006003061 | 17.5 | 0.1801338 | 17.5 | 0.145592701 | 17.5 | 0.130412758 | 17.5 | 0.108369011 | 17.5 | 0.43070351 | 17.5 | 0.133796068
17.52 | 0.00637408 | 17.52 | 0.183335649 | 17.52 | 0.14701304 | 17.52 | 0.131662847 | 17.52 | 0.109477129 | 17.52 | 0.435668692 | 17.52 | 0.135017218
17.54 | 0.006766286 | 17.54 | 0.186580358 | 17.54 | 0.148452484 | 17.54 | 0.132930292 | 17.54 | 0.110601873 | 17.54 | 0.440645395 | 17.54 | 0.13627994
17.56 | 0.00718072 | 17.56 | 0.189868013 | 17.56 | 0.149911279 | 17.56 | 0.134215148 | 17.56 | 0.111743463 | 17.56 | 0.445632481 | 17.56 | 0.137583335
17.58 | 0.00761846 | 17.58 | 0.193198782 | 17.58 | 0.151389303 | 17.58 | 0.135517413 | 17.58 | 0.112902181 | 17.58 | 0.450628861 | 17.58 | 0.138926635
17.6 | 0.008080634 | 17.6 | 0.196572667 | 17.6 | 0.152886678 | 17.6 | 0.136837251 | 17.6 | 0.114078278 | 17.6 | 0.455633252 | 17.6 | 0.140308943
17.62 | 0.008568404 | 17.62 | 0.199989835 | 17.62 | 0.154403649 | 17.62 | 0.138174715 | 17.62 | 0.115272035 | 17.62 | 0.460644515 | 17.62 | 0.141729521
17.64 | 0.009082978 | 17.64 | 0.203450204 | 17.64 | 0.155940093 | 17.64 | 0.139529858 | 17.64 | 0.116483734 | 17.64 | 0.465661464 | 17.64 | 0.143187471
17.66 | 0.009625613 | 17.66 | 0.206954026 | 17.66 | 0.157496378 | 17.66 | 0.140902897 | 17.66 | 0.117713688 | 17.66 | 0.470682813 | 17.66 | 0.144682025
17.68 | 0.010197598 | 17.68 | 0.210501216 | 17.68 | 0.15907226 | 17.68 | 0.142293885 | 17.68 | 0.118962179 | 17.68 | 0.475707426 | 17.68 | 0.146212316
17.7 | 0.010800274 | 17.7 | 0.214091946 | 17.7 | 0.160668227 | 17.7 | 0.143702984 | 17.7 | 0.120229489 | 17.7 | 0.480734016 | 17.7 | 0.147777577
17.72 | 0.011435031 | 17.72 | 0.217726213 | 17.72 | 0.162284034 | 17.72 | 0.145130248 | 17.72 | 0.121515931 | 17.72 | 0.485761299 | 17.72 | 0.149376941
17.74 | 0.012103299 | 17.74 | 0.221404019 | 17.74 | 0.163919928 | 17.74 | 0.146575946 | 17.74 | 0.122821818 | 17.74 | 0.490788087 | 17.74 | 0.151009607
17.76 | 0.012806556 | 17.76 | 0.225125533 | 17.76 | 0.16557603 | 17.76 | 0.148040133 | 17.76 | 0.124147463 | 17.76 | 0.495813194 | 17.76 | 0.152674741
17.78 | 0.013546333 | 17.78 | 0.228890585 | 17.78 | 0.16725234 | 17.78 | 0.14952297 | 17.78 | 0.125493211 | 17.78 | 0.500835087 | 17.78 | 0.154371479
17.8 | 0.014324197 | 17.8 | 0.23269926 | 17.8 | 0.168948981 | 17.8 | 0.151024672 | 17.8 | 0.126859343 | 17.8 | 0.505853025 | 17.8 | 0.156099019
17.82 | 0.015141775 | 17.82 | 0.236551643 | 17.82 | 0.170666076 | 17.82 | 0.152545294 | 17.82 | 0.128246172 | 17.82 | 0.510865029 | 17.82 | 0.157856463
17.84 | 0.016000738 | 17.84 | 0.240447649 | 17.84 | 0.172403746 | 17.84 | 0.154085104 | 17.84 | 0.129654044 | 17.84 | 0.515870112 | 17.84 | 0.159642979
17.86 | 0.016902801 | 17.86 | 0.244387278 | 17.86 | 0.174161869 | 17.86 | 0.155644266 | 17.86 | 0.131083271 | 17.86 | 0.520867284 | 17.86 | 0.1614577
17.88 | 0.017849736 | 17.88 | 0.248370445 | 17.88 | 0.175940691 | 17.88 | 0.157222886 | 17.88 | 0.132534197 | 17.88 | 0.525855062 | 17.88 | 0.163299762
17.9 | 0.018843358 | 17.9 | 0.252397151 | 17.9 | 0.177740211 | 17.9 | 0.15882118 | 17.9 | 0.134007105 | 17.9 | 0.530831962 | 17.9 | 0.165168267
17.92 | 0.019885531 | 17.92 | 0.256467311 | 17.92 | 0.179560429 | 17.92 | 0.16043931 | 17.92 | 0.13550237 | 17.92 | 0.535796502 | 17.92 | 0.167062317
17.94 | 0.020978174 | 17.94 | 0.260580839 | 17.94 | 0.181401345 | 17.94 | 0.162077437 | 17.94 | 0.137020273 | 17.94 | 0.540748186 | 17.94 | 0.168981047
17.96 | 0.022123245 | 17.96 | 0.264737736 | 17.96 | 0.183263082 | 17.96 | 0.163735778 | 17.96 | 0.13856116 | 17.96 | 0.545684544 | 17.96 | 0.170923496
17.98 | 0.023322753 | 17.98 | 0.268937749 | 17.98 | 0.185145762 | 17.98 | 0.16541444 | 17.98 | 0.140125375 | 17.98 | 0.550605574 | 17.98 | 0.172888765
18 | 0.024578761 | 18 | 0.273180876 | 18 | 0.18704914 | 18 | 0.167113746 | 18 | 0.1417132 | 18 | 0.555508805 | 18 | 0.174875895
18.02 | 0.025893376 | 18.02 | 0.277466948 | 18.02 | 0.188973339 | 18.02 | 0.16883375 | 18.02 | 0.143324947 | 18.02 | 0.560393247 | 18.02 | 0.176883986
18.04 | 0.027268744 | 18.04 | 0.281795881 | 18.04 | 0.190918359 | 18.04 | 0.170574668 | 18.04 | 0.14496093 | 18.04 | 0.565257913 | 18.04 | 0.178912045
18.06 | 0.028707069 | 18.06 | 0.286167421 | 18.06 | 0.192884199 | 18.06 | 0.172336715 | 18.06 | 0.146621493 | 18.06 | 0.570101812 | 18.06 | 0.180959112
18.08 | 0.030210585 | 18.08 | 0.290581398 | 18.08 | 0.19487086 | 18.08 | 0.174120108 | 18.08 | 0.148306887 | 18.08 | 0.574922474 | 18.08 | 0.183024224
18.1 | 0.031781587 | 18.1 | 0.295037728 | 18.1 | 0.196878097 | 18.1 | 0.175924954 | 18.1 | 0.150017457 | 18.1 | 0.579719403 | 18.1 | 0.185106387
18.12 | 0.033422401 | 18.12 | 0.299536071 | 18.12 | 0.198906032 | 18.12 | 0.177751522 | 18.12 | 0.151753483 | 18.12 | 0.584491611 | 18.12 | 0.187204577
18.14 | 0.035135391 | 18.14 | 0.304076258 | 18.14 | 0.20095442 | 18.14 | 0.179599974 | 18.14 | 0.153515186 | 18.14 | 0.589236625 | 18.14 | 0.189317798
18.16 | 0.036922973 | 18.16 | 0.30865812 | 18.16 | 0.203023384 | 18.16 | 0.181470472 | 18.16 | 0.15530294 | 18.16 | 0.593954445 | 18.16 | 0.191445027
18.18 | 0.038787608 | 18.18 | 0.313281404 | 18.18 | 0.205112802 | 18.18 | 0.183363339 | 18.18 | 0.157116935 | 18.18 | 0.598643095 | 18.18 | 0.193585205
18.2 | 0.040731722 | 18.2 | 0.317945684 | 18.2 | 0.207222427 | 18.2 | 0.185278629 | 18.2 | 0.158957451 | 18.2 | 0.603301585 | 18.2 | 0.195737338
18.22 | 0.042757909 | 18.22 | 0.322650792 | 18.22 | 0.209352139 | 18.22 | 0.187216666 | 18.22 | 0.160824739 | 18.22 | 0.607928431 | 18.22 | 0.197900336
18.24 | 0.044868652 | 18.24 | 0.327396389 | 18.24 | 0.211501936 | 18.24 | 0.189177611 | 18.24 | 0.162719019 | 18.24 | 0.61252215 | 18.24 | 0.200073111
18.26 | 0.047066581 | 18.26 | 0.332182221 | 18.26 | 0.213671696 | 18.26 | 0.191161679 | 18.26 | 0.164640541 | 18.26 | 0.617082249 | 18.26 | 0.202254635
18.28 | 0.04935429 | 18.28 | 0.337007949 | 18.28 | 0.215861053 | 18.28 | 0.193169141 | 18.28 | 0.166589461 | 18.28 | 0.621607243 | 18.28 | 0.204443788
18.3 | 0.051734411 | 18.3 | 0.341873149 | 18.3 | 0.218070128 | 18.3 | 0.195200159 | 18.3 | 0.168566029 | 18.3 | 0.626095155 | 18.3 | 0.206639448
18.32 | 0.054209573 | 18.32 | 0.346777483 | 18.32 | 0.220298431 | 18.32 | 0.197255 | 18.32 | 0.170570404 | 18.32 | 0.630545986 | 18.32 | 0.208840589
18.34 | 0.056782445 | 18.34 | 0.351720528 | 18.34 | 0.222546086 | 18.34 | 0.199333936 | 18.34 | 0.17260274 | 18.34 | 0.634958251 | 18.34 | 0.211045992
18.36 | 0.059455731 | 18.36 | 0.356701943 | 18.36 | 0.224812602 | 18.36 | 0.201437128 | 18.36 | 0.174663164 | 18.36 | 0.639330467 | 18.36 | 0.213254633
18.38 | 0.062232137 | 18.38 | 0.361721307 | 18.38 | 0.227097978 | 18.38 | 0.203564899 | 18.38 | 0.176751863 | 18.38 | 0.643661646 | 18.38 | 0.215465293
18.4 | 0.065114367 | 18.4 | 0.366778195 | 18.4 | 0.229401971 | 18.4 | 0.205717518 | 18.4 | 0.178868899 | 18.4 | 0.647950799 | 18.4 | 0.217676882
18.42 | 0.068105126 | 18.42 | 0.371872099 | 18.42 | 0.231724335 | 18.42 | 0.207895202 | 18.42 | 0.181014368 | 18.42 | 0.652196936 | 18.42 | 0.219888247
18.44 | 0.071207157 | 18.44 | 0.377002511 | 18.44 | 0.234064703 | 18.44 | 0.210098274 | 18.44 | 0.18318833 | 18.44 | 0.65639907 | 18.44 | 0.222098234
18.46 | 0.074423089 | 18.46 | 0.382169007 | 18.46 | 0.236423197 | 18.46 | 0.212327056 | 18.46 | 0.18539085 | 18.46 | 0.660555716 | 18.46 | 0.224305721
18.48 | 0.077755739 | 18.48 | 0.387371079 | 18.48 | 0.238799205 | 18.48 | 0.21458182 | 18.48 | 0.187621958 | 18.48 | 0.664666875 | 18.48 | 0.226509458
18.5 | 0.081207701 | 18.5 | 0.392608134 | 18.5 | 0.241192604 | 18.5 | 0.216862887 | 18.5 | 0.189881654 | 18.5 | 0.668730569 | 18.5 | 0.228708355
18.52 | 0.08478168 | 18.52 | 0.397879749 | 18.52 | 0.243603272 | 18.52 | 0.219170582 | 18.52 | 0.192169876 | 18.52 | 0.672746798 | 18.52 | 0.230901194
18.54 | 0.088480343 | 18.54 | 0.403185246 | 18.54 | 0.246030965 | 18.54 | 0.221505281 | 18.54 | 0.194486655 | 18.54 | 0.676714079 | 18.54 | 0.233086853
18.56 | 0.092306284 | 18.56 | 0.408524117 | 18.56 | 0.248475313 | 18.56 | 0.223867363 | 18.56 | 0.196831866 | 18.56 | 0.680631917 | 18.56 | 0.235264083
18.58 | 0.096262172 | 18.58 | 0.413895769 | 18.58 | 0.250936196 | 18.58 | 0.226257096 | 18.58 | 0.199205415 | 18.58 | 0.684499818 | 18.58 | 0.237431761
18.6 | 0.10035045 | 18.6 | 0.419299524 | 18.6 | 0.253413368 | 18.6 | 0.228675074 | 18.6 | 0.201607176 | 18.6 | 0.688316793 | 18.6 | 0.23958867
18.62 | 0.104573751 | 18.62 | 0.424734704 | 18.62 | 0.255906462 | 18.62 | 0.23112162 | 18.62 | 0.204037024 | 18.62 | 0.692082348 | 18.62 | 0.241733655
18.64 | 0.108934446 | 18.64 | 0.430200802 | 18.64 | 0.258415477 | 18.64 | 0.23359711 | 18.64 | 0.206494803 | 18.64 | 0.695795988 | 18.64 | 0.243865532
18.66 | 0.113435018 | 18.66 | 0.435697139 | 18.66 | 0.260940169 | 18.66 | 0.236102139 | 18.66 | 0.208980293 | 18.66 | 0.699456724 | 18.66 | 0.245983112
18.68 | 0.118077762 | 18.68 | 0.441222869 | 18.68 | 0.263480416 | 18.68 | 0.238637138 | 18.68 | 0.211493276 | 18.68 | 0.703064556 | 18.68 | 0.248085244
18.7 | 0.122864978 | 18.7 | 0.446777399 | 18.7 | 0.266035849 | 18.7 | 0.241202645 | 18.7 | 0.214033501 | 18.7 | 0.706619485 | 18.7 | 0.250170773
18.72 | 0.127798925 | 18.72 | 0.452359966 | 18.72 | 0.268606469 | 18.72 | 0.243799199 | 18.72 | 0.216600686 | 18.72 | 0.710120521 | 18.72 | 0.252238481
18.74 | 0.132881678 | 18.74 | 0.457969892 | 18.74 | 0.271192153 | 18.74 | 0.246427339 | 18.74 | 0.219194549 | 18.74 | 0.713567171 | 18.74 | 0.254287214
18.76 | 0.138115349 | 18.76 | 0.463606417 | 18.76 | 0.273792902 | 18.76 | 0.249087713 | 18.76 | 0.221814777 | 18.76 | 0.716960422 | 18.76 | 0.256315883
18.78 | 0.143501828 | 18.78 | 0.469268691 | 18.78 | 0.276408471 | 18.78 | 0.251780967 | 18.78 | 0.224460995 | 18.78 | 0.720299286 | 18.78 | 0.258323301
18.8 | 0.149043042 | 18.8 | 0.474955953 | 18.8 | 0.279038981 | 18.8 | 0.254507748 | 18.8 | 0.227132857 | 18.8 | 0.723583764 | 18.8 | 0.260308315
18.82 | 0.154740732 | 18.82 | 0.480667357 | 18.82 | 0.28168431 | 18.82 | 0.257268756 | 18.82 | 0.229829989 | 18.82 | 0.726814843 | 18.82 | 0.262269866
18.84 | 0.160596529 | 18.84 | 0.486402139 | 18.84 | 0.284344582 | 18.84 | 0.260064747 | 18.84 | 0.232551951 | 18.84 | 0.729991535 | 18.84 | 0.264206802
18.86 | 0.166611914 | 18.86 | 0.492159367 | 18.86 | 0.28702004 | 18.86 | 0.262896582 | 18.86 | 0.235298369 | 18.86 | 0.733115324 | 18.86 | 0.266118
18.88 | 0.172788407 | 18.88 | 0.497938281 | 18.88 | 0.289710563 | 18.88 | 0.265764909 | 18.88 | 0.238068772 | 18.88 | 0.736185715 | 18.88 | 0.268002467
18.9 | 0.179127194 | 18.9 | 0.503737946 | 18.9 | 0.292416518 | 18.9 | 0.268670805 | 18.9 | 0.240862753 | 18.9 | 0.739203202 | 18.9 | 0.269859048
18.92 | 0.185629386 | 18.92 | 0.509557433 | 18.92 | 0.295138149 | 18.92 | 0.271615025 | 18.92 | 0.243679842 | 18.92 | 0.742168774 | 18.92 | 0.271686783
18.94 | 0.192296058 | 18.94 | 0.515395894 | 18.94 | 0.297875824 | 18.94 | 0.274598594 | 18.94 | 0.246519571 | 18.94 | 0.74508342 | 18.94 | 0.273484612
18.96 | 0.19912795 | 18.96 | 0.521252312 | 18.96 | 0.300629667 | 18.96 | 0.277622535 | 18.96 | 0.249381532 | 18.96 | 0.74794714 | 18.96 | 0.275251512
18.98 | 0.206125804 | 18.98 | 0.527125841 | 18.98 | 0.30340041 | 18.98 | 0.280687872 | 18.98 | 0.252265192 | 18.98 | 0.750761912 | 18.98 | 0.276986584
19 | 0.213290102 | 19 | 0.533015464 | 19 | 0.306188423 | 19 | 0.283795792 | 19 | 0.255170175 | 19 | 0.753527735 | 19 | 0.278688835
19.02 | 0.220621214 | 19.02 | 0.538920164 | 19.02 | 0.308994439 | 19.02 | 0.286947319 | 19.02 | 0.258095982 | 19.02 | 0.756246588 | 19.02 | 0.280357367
19.04 | 0.228119251 | 19.04 | 0.544838925 | 19.04 | 0.311819072 | 19.04 | 0.290143799 | 19.04 | 0.261042236 | 19.04 | 0.75891946 | 19.04 | 0.281991283
19.06 | 0.235784213 | 19.06 | 0.5507709 | 19.06 | 0.314663055 | 19.06 | 0.293386473 | 19.06 | 0.264008498 | 19.06 | 0.761548327 | 19.06 | 0.283589814
19.08 | 0.243615841 | 19.08 | 0.556714819 | 19.08 | 0.317527369 | 19.08 | 0.296676689 | 19.08 | 0.266994425 | 19.08 | 0.76413418 | 19.08 | 0.285152125
19.1 | 0.251613802 | 19.1 | 0.562669918 | 19.1 | 0.320412872 | 19.1 | 0.300015847 | 19.1 | 0.269999671 | 19.1 | 0.7666785 | 19.1 | 0.286677417
19.12 | 0.259777391 | 19.12 | 0.568634844 | 19.12 | 0.323320665 | 19.12 | 0.30340535 | 19.12 | 0.273023893 | 19.12 | 0.769184255 | 19.12 | 0.288165047
19.14 | 0.268105867 | 19.14 | 0.574608663 | 19.14 | 0.326252095 | 19.14 | 0.306846813 | 19.14 | 0.276066871 | 19.14 | 0.771652928 | 19.14 | 0.289614344
19.16 | 0.276598119 | 19.16 | 0.58059036 | 19.16 | 0.329208143 | 19.16 | 0.310341802 | 19.16 | 0.279128386 | 19.16 | 0.774086497 | 19.16 | 0.291024697
19.18 | 0.285252887 | 19.18 | 0.586578664 | 19.18 | 0.332190523 | 19.18 | 0.313891985 | 19.18 | 0.282208313 | 19.18 | 0.776487434 | 19.18 | 0.292395594
19.2 | 0.294068689 | 19.2 | 0.592572558 | 19.2 | 0.335200704 | 19.2 | 0.317499035 | 19.2 | 0.285306557 | 19.2 | 0.77885821 | 19.2 | 0.293726554
19.22 | 0.30304382 | 19.22 | 0.598570857 | 19.22 | 0.338240157 | 19.22 | 0.321164784 | 19.22 | 0.288423119 | 19.22 | 0.781201793 | 19.22 | 0.295017193
19.24 | 0.312176353 | 19.24 | 0.604572545 | 19.24 | 0.341310964 | 19.24 | 0.324891172 | 19.24 | 0.291558093 | 19.24 | 0.783520655 | 19.24 | 0.296267222
19.26 | 0.321464066 | 19.26 | 0.610576265 | 19.26 | 0.344414838 | 19.26 | 0.328679979 | 19.26 | 0.294711698 | 19.26 | 0.785818257 | 19.26 | 0.297476384
19.28 | 0.330904475 | 19.28 | 0.616580917 | 19.28 | 0.347553986 | 19.28 | 0.33253336 | 19.28 | 0.297884185 | 19.28 | 0.788096575 | 19.28 | 0.298644584
19.3 | 0.340494988 | 19.3 | 0.6225854 | 19.3 | 0.35073061 | 19.3 | 0.336453309 | 19.3 | 0.301075959 | 19.3 | 0.790360061 | 19.3 | 0.299771726
19.32 | 0.350232639 | 19.32 | 0.628588442 | 19.32 | 0.353946917 | 19.32 | 0.340442037 | 19.32 | 0.304287555 | 19.32 | 0.792611681 | 19.32 | 0.300857936
19.34 | 0.360114243 | 19.34 | 0.634588774 | 19.34 | 0.357205722 | 19.34 | 0.3445017 | 19.34 | 0.307519629 | 19.34 | 0.794854896 | 19.34 | 0.301903409
19.36 | 0.37013639 | 19.36 | 0.64058521 | 19.36 | 0.360509597 | 19.36 | 0.348634669 | 19.36 | 0.310773027 | 19.36 | 0.79709366 | 19.36 | 0.302908497
19.38 | 0.380295337 | 19.38 | 0.646576648 | 19.38 | 0.363861238 | 19.38 | 0.352843208 | 19.38 | 0.314048813 | 19.38 | 0.799331436 | 19.38 | 0.303873583
19.4 | 0.390587269 | 19.4 | 0.652561648 | 19.4 | 0.367263828 | 19.4 | 0.357129905 | 19.4 | 0.317347583 | 19.4 | 0.801572673 | 19.4 | 0.304799374
19.42 | 0.401007776 | 19.42 | 0.658538941 | 19.42 | 0.37072043 | 19.42 | 0.361497131 | 19.42 | 0.320671402 | 19.42 | 0.803821326 | 19.42 | 0.305686606
19.44 | 0.411552412 | 19.44 | 0.664507508 | 19.44 | 0.37423435 | 19.44 | 0.365947528 | 19.44 | 0.324021524 | 19.44 | 0.806081845 | 19.44 | 0.306536241
19.46 | 0.42221673 | 19.46 | 0.670465827 | 19.46 | 0.377809139 | 19.46 | 0.370483682 | 19.46 | 0.327399514 | 19.46 | 0.808358681 | 19.46 | 0.3073494
19.48 | 0.432995172 | 19.48 | 0.676412625 | 19.48 | 0.381448473 | 19.48 | 0.375108342 | 19.48 | 0.330807251 | 19.48 | 0.810656282 | 19.48 | 0.308127431
19.5 | 0.443883292 | 19.5 | 0.682346718 | 19.5 | 0.385156148 | 19.5 | 0.379824205 | 19.5 | 0.334246927 | 19.5 | 0.8129791 | 19.5 | 0.308871871
19.52 | 0.454874791 | 19.52 | 0.68826675 | 19.52 | 0.388936082 | 19.52 | 0.384634126 | 19.52 | 0.337721047 | 19.52 | 0.815311311 | 19.52 | 0.309584548
19.54 | 0.465964481 | 19.54 | 0.69417128 | 19.54 | 0.392792564 | 19.54 | 0.389540962 | 19.54 | 0.341232115 | 19.54 | 0.81756738 | 19.54 | 0.310267448
19.56 | 0.477146434 | 19.56 | 0.700059209 | 19.56 | 0.396729756 | 19.56 | 0.39454757 | 19.56 | 0.344783263 | 19.56 | 0.819740386 | 19.56 | 0.310922848
19.58 | 0.48841361 | 19.58 | 0.70592901 | 19.58 | 0.400752313 | 19.58 | 0.399656915 | 19.58 | 0.348377309 | 19.58 | 0.821798191 | 19.58 | 0.311553408
19.6 | 0.49976008 | 19.6 | 0.711779415 | 19.6 | 0.404864766 | 19.6 | 0.40487207 | 19.6 | 0.352017698 | 19.6 | 0.823724972 | 19.6 | 0.312161883
19.62 | 0.511179174 | 19.62 | 0.717609066 | 19.62 | 0.40907177 | 19.62 | 0.410195944 | 19.62 | 0.3557085 | 19.62 | 0.825526663 | 19.62 | 0.312751512
19.64 | 0.522663853 | 19.64 | 0.72341661 | 19.64 | 0.413378468 | 19.64 | 0.415631664 | 19.64 | 0.359453472 | 19.64 | 0.827210681 | 19.64 | 0.313325788
19.66 | 0.534206705 | 19.66 | 0.72920069 | 19.66 | 0.417789637 | 19.66 | 0.42118214 | 19.66 | 0.363257312 | 19.66 | 0.828783947 | 19.66 | 0.31388859
19.68 | 0.54579995 | 19.68 | 0.734959951 | 19.68 | 0.422310665 | 19.68 | 0.4268505 | 19.68 | 0.367123777 | 19.68 | 0.830254373 | 19.68 | 0.314444115
19.7 | 0.557436918 | 19.7 | 0.740692955 | 19.7 | 0.426946698 | 19.7 | 0.43263987 | 19.7 | 0.371058816 | 19.7 | 0.831630857 | 19.7 | 0.314994769
19.72 | 0.569108716 | 19.72 | 0.746398344 | 19.72 | 0.431703122 | 19.72 | 0.438553159 | 19.72 | 0.375067126 | 19.72 | 0.832921311 | 19.72 | 0.315518435
19.74 | 0.580807933 | 19.74 | 0.752074764 | 19.74 | 0.436585451 | 19.74 | 0.444593387 | 19.74 | 0.379154344 | 19.74 | 0.834134634 | 19.74 | 0.316012677
19.76 | 0.592525677 | 19.76 | 0.75772086 | 19.76 | 0.441599195 | 19.76 | 0.450763518 | 19.76 | 0.383326418 | 19.76 | 0.835280716 | 19.76 | 0.316476534
19.78 | 0.604254167 | 19.78 | 0.763335106 | 19.78 | 0.446749989 | 19.78 | 0.457066571 | 19.78 | 0.387589926 | 19.78 | 0.836368455 | 19.78 | 0.31690555
19.8 | 0.615984509 | 19.8 | 0.768916234 | 19.8 | 0.452043465 | 19.8 | 0.46350524 | 19.8 | 0.391950814 | 19.8 | 0.837407246 | 19.8 | 0.317307098
19.82 | 0.62770744 | 19.82 | 0.774462886 | 19.82 | 0.457485258 | 19.82 | 0.470082383 | 19.82 | 0.3964166 | 19.82 | 0.838407471 | 19.82 | 0.317689511
19.84 | 0.639414439 | 19.84 | 0.779973453 | 19.84 | 0.463080879 | 19.84 | 0.476800533 | 19.84 | 0.400994484 | 19.84 | 0.839378525 | 19.84 | 0.318061667
19.86 | 0.651096241 | 19.86 | 0.785446666 | 19.86 | 0.468836207 | 19.86 | 0.483662385 | 19.86 | 0.405691356 | 19.86 | 0.840330297 | 19.86 | 0.31843331
19.88 | 0.662743584 | 19.88 | 0.790881169 | 19.88 | 0.474756508 | 19.88 | 0.490670257 | 19.88 | 0.41051567 | 19.88 | 0.841273169 | 19.88 | 0.318814825
19.9 | 0.674346833 | 19.9 | 0.796275437 | 19.9 | 0.480847539 | 19.9 | 0.497826359 | 19.9 | 0.415475253 | 19.9 | 0.842216535 | 19.9 | 0.319217367
19.92 | 0.685896726 | 19.92 | 0.801628284 | 19.92 | 0.487114444 | 19.92 | 0.505132846 | 19.92 | 0.420578248 | 19.92 | 0.843170285 | 19.92 | 0.319652825
19.94 | 0.697383628 | 19.94 | 0.806937932 | 19.94 | 0.493562488 | 19.94 | 0.512591498 | 19.94 | 0.425833734 | 19.94 | 0.844144305 | 19.94 | 0.320133734
19.96 | 0.708797534 | 19.96 | 0.812203363 | 19.96 | 0.500196817 | 19.96 | 0.52020404 | 19.96 | 0.431250166 | 19.96 | 0.845147992 | 19.96 | 0.320673426
19.98 | 0.720129183 | 19.98 | 0.817422969 | 19.98 | 0.507022206 | 19.98 | 0.527971764 | 19.98 | 0.436836939 | 19.98 | 0.846190244 | 19.98 | 0.321285619
20 | 0.731367827 | 20 | 0.822595395 | 20 | 0.514043187 | 20 | 0.535895858 | 20 | 0.442602818 | 20 | 0.847280949 | 20 | 0.321985315
20.02 | 0.742504575 | 20.02 | 0.827719284 | 20.02 | 0.521263924 | 20.02 | 0.543976805 | 20.02 | 0.448557199 | 20.02 | 0.848428514 | 20.02 | 0.322787257
20.04 | 0.753528681 | 20.04 | 0.832793198 | 20.04 | 0.528688458 | 20.04 | 0.552215685 | 20.04 | 0.454709788 | 20.04 | 0.849640848 | 20.04 | 0.323707791
20.06 | 0.764430511 | 20.06 | 0.837815695 | 20.06 | 0.53632022 | 20.06 | 0.560612496 | 20.06 | 0.461069666 | 20.06 | 0.850925864 | 20.06 | 0.324762943
20.08 | 0.77520006 | 20.08 | 0.842785591 | 20.08 | 0.544162271 | 20.08 | 0.569166162 | 20.08 | 0.467646225 | 20.08 | 0.852291471 | 20.08 | 0.325969702
20.1 | 0.785827325 | 20.1 | 0.847701276 | 20.1 | 0.552217305 | 20.1 | 0.57787722 | 20.1 | 0.474448861 | 20.1 | 0.853745085 | 20.1 | 0.327345375
20.12 | 0.7963023 | 20.12 | 0.852561648 | 20.12 | 0.560487282 | 20.12 | 0.586742977 | 20.12 | 0.481486654 | 20.12 | 0.855292147 | 20.12 | 0.328907911
20.14 | 0.806615353 | 20.14 | 0.857365268 | 20.14 | 0.568973672 | 20.14 | 0.595762893 | 20.14 | 0.488768997 | 20.14 | 0.856939083 | 20.14 | 0.330675259
20.16 | 0.816756107 | 20.16 | 0.862110442 | 20.16 | 0.577677087 | 20.16 | 0.604934811 | 20.16 | 0.496304345 | 20.16 | 0.858691331 | 20.16 | 0.33266601
20.18 | 0.82671493 | 20.18 | 0.866795475 | 20.18 | 0.58659765 | 20.18 | 0.614255499 | 20.18 | 0.504100839 | 20.18 | 0.860553837 | 20.18 | 0.334898434
20.2 | 0.836482187 | 20.2 | 0.871420367 | 20.2 | 0.59573487 | 20.2 | 0.62372172 | 20.2 | 0.512166933 | 20.2 | 0.862530061 | 20.2 | 0.33739176
20.22 | 0.846048615 | 20.22 | 0.875982578 | 20.22 | 0.605086788 | 20.22 | 0.633329165 | 20.22 | 0.520509204 | 20.22 | 0.864624453 | 20.22 | 0.34016426
20.24 | 0.855403839 | 20.24 | 0.880482107 | 20.24 | 0.614651322 | 20.24 | 0.64307352 | 20.24 | 0.529135165 | 20.24 | 0.866838496 | 20.24 | 0.343235485
20.26 | 0.864539336 | 20.26 | 0.884915566 | 20.26 | 0.624424675 | 20.26 | 0.652949934 | 20.26 | 0.538050141 | 20.26 | 0.869175158 | 20.26 | 0.346623384
20.28 | 0.873445474 | 20.28 | 0.889283802 | 20.28 | 0.634402561 | 20.28 | 0.6629514 | 20.28 | 0.54726008 | 20.28 | 0.871635425 | 20.28 | 0.350346546
20.3 | 0.882113359 | 20.3 | 0.893584275 | 20.3 | 0.644579469 | 20.3 | 0.67307145 | 20.3 | 0.556768114 | 20.3 | 0.8742193 | 20.3 | 0.354423564
20.32 | 0.890534098 | 20.32 | 0.897816136 | 20.32 | 0.654948661 | 20.32 | 0.683302537 | 20.32 | 0.566578313 | 20.32 | 0.876927276 | 20.32 | 0.358871102
20.34 | 0.898698798 | 20.34 | 0.901977692 | 20.34 | 0.665502178 | 20.34 | 0.693635499 | 20.34 | 0.576691931 | 20.34 | 0.879758364 | 20.34 | 0.363707111
20.36 | 0.906599309 | 20.36 | 0.906068096 | 20.36 | 0.676230956 | 20.36 | 0.70406225 | 20.36 | 0.587109279 | 20.36 | 0.882710092 | 20.36 | 0.368947937
20.38 | 0.914226736 | 20.38 | 0.910085654 | 20.38 | 0.687124585 | 20.38 | 0.71457147 | 20.38 | 0.597830045 | 20.38 | 0.885780482 | 20.38 | 0.374608324
20.4 | 0.92157404 | 20.4 | 0.914029518 | 20.4 | 0.698171184 | 20.4 | 0.72515238 | 20.4 | 0.608851098 | 20.4 | 0.88896558 | 20.4 | 0.380703657
20.42 | 0.928632699 | 20.42 | 0.917898842 | 20.42 | 0.709357527 | 20.42 | 0.735793121 | 20.42 | 0.620168054 | 20.42 | 0.892261924 | 20.42 | 0.387247077
20.44 | 0.935395302 | 20.44 | 0.921691931 | 20.44 | 0.720668917 | 20.44 | 0.746480756 | 20.44 | 0.63177465 | 20.44 | 0.895664075 | 20.44 | 0.394251406
20.46 | 0.941854437 | 20.46 | 0.925407939 | 20.46 | 0.732089309 | 20.46 | 0.757201271 | 20.46 | 0.643662746 | 20.46 | 0.899166594 | 20.46 | 0.401726899
20.48 | 0.948003808 | 20.48 | 0.929045171 | 20.48 | 0.743601313 | 20.48 | 0.767939574 | 20.48 | 0.655821694 | 20.48 | 0.902763055 | 20.48 | 0.409683493
20.5 | 0.953836372 | 20.5 | 0.932602781 | 20.5 | 0.755185576 | 20.5 | 0.778680033 | 20.5 | 0.668238344 | 20.5 | 0.90644604 | 20.5 | 0.4181292
20.52 | 0.959345831 | 20.52 | 0.936079921 | 20.52 | 0.766821646 | 20.52 | 0.789406477 | 20.52 | 0.680897353 | 20.52 | 0.910207639 | 20.52 | 0.427069791
20.54 | 0.964526257 | 20.54 | 0.939474897 | 20.54 | 0.778487722 | 20.54 | 0.800100042 | 20.54 | 0.693781498 | 20.54 | 0.914039447 | 20.54 | 0.436509753
20.56 | 0.96937172 | 20.56 | 0.942786862 | 20.56 | 0.790160167 | 20.56 | 0.810744016 | 20.56 | 0.706869801 | 20.56 | 0.917931575 | 20.56 | 0.446451328
20.58 | 0.973877405 | 20.58 | 0.946015816 | 20.58 | 0.801813996 | 20.58 | 0.82131738 | 20.58 | 0.72013909 | 20.58 | 0.921875124 | 20.58 | 0.456894518
20.6 | 0.978037752 | 20.6 | 0.949158371 | 20.6 | 0.813423122 | 20.6 | 0.831801266 | 20.6 | 0.733563376 | 20.6 | 0.925858721 | 20.6 | 0.467837078
20.62 | 0.981848687 | 20.62 | 0.952216221 | 20.62 | 0.82496011 | 20.62 | 0.842174116 | 20.62 | 0.747113537 | 20.62 | 0.929870994 | 20.62 | 0.479274842
20.64 | 0.985305762 | 20.64 | 0.955185978 | 20.64 | 0.836396057 | 20.64 | 0.852414905 | 20.64 | 0.760758263 | 20.64 | 0.933901067 | 20.64 | 0.491200758
20.66 | 0.988404902 | 20.66 | 0.958068489 | 20.66 | 0.8477012 | 20.66 | 0.862500997 | 20.66 | 0.774462482 | 20.66 | 0.937936084 | 20.66 | 0.503605532
20.68 | 0.991143143 | 20.68 | 0.96086206 | 20.68 | 0.8588448 | 20.68 | 0.872409213 | 20.68 | 0.788189246 | 20.68 | 0.941963685 | 20.68 | 0.516476342
20.7 | 0.99351752 | 20.7 | 0.963565843 | 20.7 | 0.869794889 | 20.7 | 0.882117454 | 20.7 | 0.801897849 | 20.7 | 0.94597052 | 20.7 | 0.529799406
20.72 | 0.995524699 | 20.72 | 0.966178145 | 20.72 | 0.880519381 | 20.72 | 0.891600925 | 20.72 | 0.815546019 | 20.72 | 0.949942745 | 20.72 | 0.543556454
20.74 | 0.997162827 | 20.74 | 0.968699812 | 20.74 | 0.890985206 | 20.74 | 0.900836447 | 20.74 | 0.829088353 | 20.74 | 0.953867011 | 20.74 | 0.557727294
20.76 | 0.998430051 | 20.76 | 0.971128304 | 20.76 | 0.901159051 | 20.76 | 0.909800305 | 20.76 | 0.842477255 | 20.76 | 0.957728485 | 20.76 | 0.572289168
20.78 | 0.999325259 | 20.78 | 0.973463621 | 20.78 | 0.911007359 | 20.78 | 0.918467703 | 20.78 | 0.855663253 | 20.78 | 0.961513322 | 20.78 | 0.587216115
20.8 | 0.99984697 | 20.8 | 0.975705762 | 20.8 | 0.920496693 | 20.8 | 0.926815464 | 20.8 | 0.868594993 | 20.8 | 0.96520669 | 20.8 | 0.602479288
20.82 | 1 | 20.82 | 0.977852186 | 20.82 | 0.929593987 | 20.82 | 0.934819871 | 20.82 | 0.881219558 | 20.82 | 0.968793757 | 20.82 | 0.618047596
20.84 | 0.999788796 | 20.84 | 0.979903741 | 20.84 | 0.938266293 | 20.84 | 0.942456668 | 20.84 | 0.89348309 | 20.84 | 0.972259689 | 20.84 | 0.633886423
20.86 | 0.999214099 | 20.86 | 0.981858732 | 20.86 | 0.946481647 | 20.86 | 0.949704295 | 20.86 | 0.905331419 | 20.86 | 0.975589159 | 20.86 | 0.64995923
20.88 | 0.998280355 | 20.88 | 0.98371716 | 20.88 | 0.954209184 | 20.88 | 0.956539574 | 20.88 | 0.916709121 | 20.88 | 0.978768323 | 20.88 | 0.666226592
20.9 | 0.996989417 | 20.9 | 0.98547733 | 20.9 | 0.961418653 | 20.9 | 0.962942021 | 20.9 | 0.927562339 | 20.9 | 0.981781361 | 20.9 | 0.682647164
20.92 | 0.995343138 | 20.92 | 0.987140088 | 20.92 | 0.968081886 | 20.92 | 0.968890616 | 20.92 | 0.937837216 | 20.92 | 0.984614426 | 20.92 | 0.699176712
20.94 | 0.993342629 | 20.94 | 0.988703743 | 20.94 | 0.974171937 | 20.94 | 0.974366493 | 20.94 | 0.947481459 | 20.94 | 0.987252193 | 20.94 | 0.715769082
20.96 | 0.990990484 | 20.96 | 0.990169139 | 20.96 | 0.979664067 | 20.96 | 0.979351325 | 20.96 | 0.956443717 | 20.96 | 0.989681312 | 20.96 | 0.732376196
20.98 | 0.988288926 | 20.98 | 0.991533736 | 20.98 | 0.984535128 | 20.98 | 0.983828403 | 20.98 | 0.964676706 | 20.98 | 0.99188695 | 20.98 | 0.748948053
21 | 0.985240919 | 21 | 0.992798382 | 21 | 0.988764912 | 21 | 0.987783173 | 21 | 0.972134086 | 21 | 0.993856252 | 21 | 0.765433369
21.02 | 0.981850169 | 21.02 | 0.993963075 | 21.02 | 0.992335415 | 21.02 | 0.991201621 | 21.02 | 0.978774524 | 21.02 | 0.995575869 | 21.02 | 0.781778938
21.04 | 0.97811964 | 21.04 | 0.995026123 | 21.04 | 0.995231083 | 21.04 | 0.994071888 | 21.04 | 0.984559817 | 21.04 | 0.997032945 | 21.04 | 0.797930914
21.06 | 0.974053778 | 21.06 | 0.995988372 | 21.06 | 0.997439423 | 21.06 | 0.996383733 | 21.06 | 0.989456149 | 21.06 | 0.998215119 | 21.06 | 0.813834486
21.08 | 0.96965666 | 21.08 | 0.996848127 | 21.08 | 0.998950882 | 21.08 | 0.998129071 | 21.08 | 0.993434713 | 21.08 | 0.999111021 | 21.08 | 0.829434205
21.1 | 0.964933102 | 21.1 | 0.997606237 | 21.1 | 0.999763991 | 21.1 | 0.999302512 | 21.1 | 0.99647171 | 21.1 | 0.999709277 | 21.1 | 0.844674621
21.12 | 0.959887921 | 21.12 | 0.998261854 | 21.12 | 1 | 21.12 | 0.999904594 | 21.12 | 0.998548667 | 21.12 | 1 | 21.12 | 0.859499963
21.14 | 0.954526675 | 21.14 | 0.998814977 | 21.14 | 0.999711205 | 21.14 | 1 | 21.14 | 0.999662451 | 21.14 | 0.999973301 | 21.14 | 0.873854461
21.16 | 0.948854552 | 21.16 | 0.999265608 | 21.16 | 0.99891316 | 21.16 | 0.999606517 | 21.16 | 1 | 21.16 | 0.999619786 | 21.16 | 0.887683626
21.18 | 0.94287785 | 21.18 | 0.999613745 | 21.18 | 0.997674574 | 21.18 | 0.998737082 | 21.18 | 0.999636775 | 21.18 | 0.998932038 | 21.18 | 0.90093297
21.2 | 0.936602869 | 21.2 | 0.999858543 | 21.2 | 0.996004877 | 21.2 | 0.997424036 | 21.2 | 0.998597201 | 21.2 | 0.997901653 | 21.2 | 0.913550249
21.22 | 0.930035538 | 21.22 | 1 | 21.22 | 0.993906275 | 21.22 | 0.995671691 | 21.22 | 0.9969868 | 21.22 | 0.996523191 | 21.22 | 0.925483857
21.24 | 0.923183266 | 21.24 | 0.999874637 | 21.24 | 0.991381215 | 21.24 | 0.993482742 | 21.24 | 0.994819664 | 21.24 | 0.99478973 | 21.24 | 0.936684436
21.26 | 0.916052353 | 21.26 | 0.999324901 | 21.26 | 0.988433373 | 21.26 | 0.990859884 | 21.26 | 0.992098609 | 21.26 | 0.992697316 | 21.26 | 0.947104549
21.28 | 0.908650581 | 21.28 | 0.998342323 | 21.28 | 0.9850663 | 21.28 | 0.987807429 | 21.28 | 0.988829273 | 21.28 | 0.990241498 | 21.28 | 0.956699321
21.3 | 0.90098573 | 21.3 | 0.996814245 | 21.3 | 0.981284529 | 21.3 | 0.98432915 | 21.3 | 0.985016353 | 21.3 | 0.987419804 | 21.3 | 0.965426446
21.32 | 0.893064469 | 21.32 | 0.994710173 | 21.32 | 0.977092712 | 21.32 | 0.980430438 | 21.32 | 0.980666423 | 21.32 | 0.984202569 | 21.32 | 0.973246498
21.34 | 0.884895693 | 21.34 | 0.99203519 | 21.34 | 0.972496361 | 21.34 | 0.976117221 | 21.34 | 0.975787 | 21.34 | 0.980465691 | 21.34 | 0.980122939
21.36 | 0.876487552 | 21.36 | 0.988795224 | 21.36 | 0.967501356 | 21.36 | 0.971394352 | 21.36 | 0.970385911 | 21.36 | 0.976195326 | 21.36 | 0.986023395
21.38 | 0.867847457 | 21.38 | 0.984999593 | 21.38 | 0.962114064 | 21.38 | 0.966268836 | 21.38 | 0.964471923 | 21.38 | 0.971363787 | 21.38 | 0.990918701
21.4 | 0.858984672 | 21.4 | 0.980656769 | 21.4 | 0.956341345 | 21.4 | 0.96074876 | 21.4 | 0.95805537 | 21.4 | 0.965929542 | 21.4 | 0.994783213
21.42 | 0.849907719 | 21.42 | 0.975776914 | 21.42 | 0.950190424 | 21.42 | 0.954840591 | 21.42 | 0.951146585 | 21.42 | 0.959903963 | 21.42 | 0.997595778
21.44 | 0.840624749 | 21.44 | 0.970372736 | 21.44 | 0.943669262 | 21.44 | 0.948552415 | 21.44 | 0.943756527 | 21.44 | 0.953301881 | 21.44 | 0.999339087
21.46 | 0.831145396 | 21.46 | 0.964456092 | 21.46 | 0.93678582 | 21.46 | 0.941893934 | 21.46 | 0.935897721 | 21.46 | 0.946142086 | 21.46 | 1
21.48 | 0.821478554 | 21.48 | 0.958039689 | 21.48 | 0.929548794 | 21.48 | 0.934873234 | 21.48 | 0.927582379 | 21.48 | 0.938445839 | 21.48 | 0.999484603
21.5 | 0.811632744 | 21.5 | 0.951139621 | 21.5 | 0.921967246 | 21.5 | 0.927499477 | 21.5 | 0.918824279 | 21.5 | 0.93023687 | 21.5 | 0.997235513
21.52 | 0.801617971 | 21.52 | 0.943771134 | 21.52 | 0.914050486 | 21.52 | 0.919782905 | 21.52 | 0.909637198 | 21.52 | 0.921540891 | 21.52 | 0.993171637
21.54 | 0.791442757 | 21.54 | 0.935949475 | 21.54 | 0.905808188 | 21.54 | 0.91173376 | 21.54 | 0.900035853 | 21.54 | 0.912387073 | 21.54 | 0.987222782
21.56 | 0.781116735 | 21.56 | 0.927690739 | 21.56 | 0.897250518 | 21.56 | 0.903361743 | 21.56 | 0.89003496 | 21.56 | 0.902804092 | 21.56 | 0.979211379
21.58 | 0.770649171 | 21.58 | 0.919014407 | 21.58 | 0.888387764 | 21.58 | 0.894678713 | 21.58 | 0.879650803 | 21.58 | 0.892823098 | 21.58 | 0.969226533
21.6 | 0.760049696 | 21.6 | 0.909935726 | 21.6 | 0.87923058 | 21.6 | 0.885694373 | 21.6 | 0.868899038 | 21.6 | 0.882476228 | 21.6 | 0.957391324
21.62 | 0.749327204 | 21.62 | 0.900474179 | 21.62 | 0.86978999 | 21.62 | 0.876421658 | 21.62 | 0.857796572 | 21.62 | 0.87179562 | 21.62 | 0.943851589
21.64 | 0.7384917 | 21.64 | 0.890647553 | 21.64 | 0.860077262 | 21.64 | 0.86687081 | 21.64 | 0.84635969 | 21.64 | 0.860813411 | 21.64 | 0.92876919
21.66 | 0.727552076 | 21.66 | 0.880475331 | 21.66 | 0.850103785 | 21.66 | 0.857053688 | 21.66 | 0.834605925 | 21.66 | 0.849562234 | 21.66 | 0.912318169
21.68 | 0.716517965 | 21.68 | 0.869974453 | 21.68 | 0.83988095 | 21.68 | 0.846983228 | 21.68 | 0.822553126 | 21.68 | 0.838074722 | 21.68 | 0.894679621
21.7 | 0.705398633 | 21.7 | 0.859166096 | 21.7 | 0.829421004 | 21.7 | 0.836670749 | 21.7 | 0.810218514 | 21.7 | 0.826382516 | 21.7 | 0.876037203
21.72 | 0.694203341 | 21.72 | 0.848067202 | 21.72 | 0.818735459 | 21.72 | 0.826128109 | 21.72 | 0.797620565 | 21.72 | 0.814515778 | 21.72 | 0.856572331
21.74 | 0.682940982 | 21.74 | 0.836698267 | 21.74 | 0.807836931 | 21.74 | 0.815368785 | 21.74 | 0.784777439 | 21.74 | 0.802505656 | 21.74 | 0.83646097
21.76 | 0.671621191 | 21.76 | 0.825076912 | 21.76 | 0.7967373 | 21.76 | 0.804404634 | 21.76 | 0.771706984 | 21.76 | 0.790380827 | 21.76 | 0.81587043
21.78 | 0.660252489 | 21.78 | 0.813222195 | 21.78 | 0.785449058 | 21.78 | 0.793247515 | 21.78 | 0.758427675 | 21.78 | 0.778169474 | 21.78 | 0.794957768
21.8 | 0.64884414 | 21.8 | 0.801152581 | 21.8 | 0.773984575 | 21.8 | 0.781911442 | 21.8 | 0.7449583 | 21.8 | 0.765898294 | 21.8 | 0.773866576
21.82 | 0.637405037 | 21.82 | 0.788886536 | 21.82 | 0.762356221 | 21.82 | 0.770408273 | 21.82 | 0.731317018 | 21.82 | 0.753593494 | 21.82 | 0.752727627
21.84 | 0.625943702 | 21.84 | 0.776441933 | 21.84 | 0.750576733 | 21.84 | 0.758749868 | 21.84 | 0.717522306 | 21.84 | 0.741279794 | 21.84 | 0.731656948
21.86 | 0.614468657 | 21.86 | 0.763836645 | 21.86 | 0.738658359 | 21.86 | 0.74695024 | 21.86 | 0.703592011 | 21.86 | 0.728979444 | 21.86 | 0.710756787
21.88 | 0.602988425 | 21.88 | 0.751088205 | 21.88 | 0.726613714 | 21.88 | 0.735020709 | 21.88 | 0.68954492 | 21.88 | 0.716715186 | 21.88 | 0.690114964
21.9 | 0.591511157 | 21.9 | 0.738213724 | 21.9 | 0.714455167 | 21.9 | 0.72297475 | 21.9 | 0.675398569 | 21.9 | 0.704507788 | 21.9 | 0.669807124
21.92 | 0.580045376 | 21.92 | 0.725230143 | 21.92 | 0.702195088 | 21.92 | 0.710824222 | 21.92 | 0.661170805 | 21.92 | 0.692376037 | 21.92 | 0.649895446
21.94 | 0.568598491 | 21.94 | 0.712153811 | 21.94 | 0.689845849 | 21.94 | 0.698581522 | 21.94 | 0.646879477 | 21.94 | 0.680338227 | 21.94 | 0.630431215
21.96 | 0.557178656 | 21.96 | 0.699000905 | 21.96 | 0.677419572 | 21.96 | 0.686259047 | 21.96 | 0.632541493 | 21.96 | 0.668412158 | 21.96 | 0.611454816
21.98 | 0.54579328 | 21.98 | 0.685786926 | 21.98 | 0.664928384 | 21.98 | 0.673868118 | 21.98 | 0.618173762 | 21.98 | 0.656612662 | 21.98 | 0.592997659
22 | 0.534450145 | 22 | 0.672527461 | 22 | 0.652384165 | 22 | 0.661421669 | 22 | 0.603793507 | 22 | 0.644955066 | 22 | 0.575082822
22.02 | 0.523155921 | 22.02 | 0.659237164 | 22.02 | 0.639798916 | 22.02 | 0.648931021 | 22.02 | 0.589416696 | 22.02 | 0.633452227 | 22.02 | 0.557725691
22.04 | 0.511917647 | 22.04 | 0.645930518 | 22.04 | 0.627184029 | 22.04 | 0.636408032 | 22.04 | 0.575058985 | 22.04 | 0.622116503 | 22.04 | 0.540936522
22.06 | 0.500742363 | 22.06 | 0.632621586 | 22.06 | 0.614550893 | 22.06 | 0.623863482 | 22.06 | 0.560736344 | 22.06 | 0.610960256 | 22.06 | 0.52471884
22.08 | 0.48963674 | 22.08 | 0.619324003 | 22.08 | 0.601911021 | 22.08 | 0.611308691 | 22.08 | 0.546463177 | 22.08 | 0.59999288 | 22.08 | 0.509072325
22.1 | 0.478607077 | 22.1 | 0.606050647 | 22.1 | 0.58927519 | 22.1 | 0.598754978 | 22.1 | 0.532254827 | 22.1 | 0.589224264 | 22.1 | 0.49399249
22.12 | 0.467659301 | 22.12 | 0.592814391 | 22.12 | 0.576654179 | 22.12 | 0.586213123 | 22.12 | 0.518124758 | 22.12 | 0.578662318 | 22.12 | 0.479472283
22.14 | 0.456799341 | 22.14 | 0.579627434 | 22.14 | 0.564058643 | 22.14 | 0.573692829 | 22.14 | 0.504087061 | 22.14 | 0.568314954 | 22.14 | 0.465502089
22.16 | 0.446032756 | 22.16 | 0.566501379 | 22.16 | 0.551498869 | 22.16 | 0.561205415 | 22.16 | 0.490154574 | 22.16 | 0.558188598 | 22.16 | 0.452069086
22.18 | 0.435365474 | 22.18 | 0.553447662 | 22.18 | 0.538984656 | 22.18 | 0.548759506 | 22.18 | 0.476339822 | 22.18 | 0.548289184 | 22.18 | 0.439160455
22.2 | 0.424802682 | 22.2 | 0.540477042 | 22.2 | 0.526525801 | 22.2 | 0.536365719 | 22.2 | 0.462654703 | 22.2 | 0.538621162 | 22.2 | 0.42676081
22.22 | 0.414348827 | 22.22 | 0.527599935 | 22.22 | 0.514131858 | 22.22 | 0.524033003 | 22.22 | 0.449110804 | 22.22 | 0.529189476 | 22.22 | 0.414855086
22.24 | 0.404008725 | 22.24 | 0.514826168 | 22.24 | 0.501811767 | 22.24 | 0.511770521 | 22.24 | 0.435719083 | 22.24 | 0.519996598 | 22.24 | 0.403426938
22.26 | 0.393787195 | 22.26 | 0.502165144 | 22.26 | 0.489574347 | 22.26 | 0.499586951 | 22.26 | 0.422489874 | 22.26 | 0.51104599 | 22.26 | 0.392459377
22.28 | 0.383688681 | 22.28 | 0.489626011 | 22.28 | 0.477428047 | 22.28 | 0.487490648 | 22.28 | 0.409432884 | 22.28 | 0.502339628 | 22.28 | 0.381936057
22.3 | 0.373716519 | 22.3 | 0.477217153 | 22.3 | 0.465381197 | 22.3 | 0.475489913 | 22.3 | 0.39655688 | 22.3 | 0.493877958 | 22.3 | 0.371840312
22.32 | 0.363875267 | 22.32 | 0.464946619 | 22.32 | 0.453441513 | 22.32 | 0.463592399 | 22.32 | 0.383870629 | 22.32 | 0.485662364 | 22.32 | 0.362154832
22.34 | 0.354167851 | 22.34 | 0.452821947 | 22.34 | 0.441616464 | 22.34 | 0.451805546 | 22.34 | 0.371382274 | 22.34 | 0.477692698 | 22.34 | 0.352863592
22.36 | 0.344597829 | 22.36 | 0.440850421 | 22.36 | 0.429913278 | 22.36 | 0.440136522 | 22.36 | 0.359099328 | 22.36 | 0.469968465 | 22.36 | 0.343950566
22.38 | 0.335168276 | 22.38 | 0.429038564 | 22.38 | 0.41833869 | 22.38 | 0.428592065 | 22.38 | 0.347028054 | 22.38 | 0.462488579 | 22.38 | 0.335399727
22.4 | 0.325882008 | 22.4 | 0.41739273 | 22.4 | 0.40689907 | 22.4 | 0.417178589 | 22.4 | 0.335175029 | 22.4 | 0.455251505 | 22.4 | 0.327196012
22.42 | 0.316741619 | 22.42 | 0.405918676 | 22.42 | 0.395600662 | 22.42 | 0.40590224 | 22.42 | 0.323545888 | 22.42 | 0.448255118 | 22.42 | 0.319324196
22.44 | 0.307749518 | 22.44 | 0.394621826 | 22.44 | 0.384449224 | 22.44 | 0.394768675 | 22.44 | 0.312145547 | 22.44 | 0.441496897 | 22.44 | 0.311770143
22.46 | 0.298907853 | 22.46 | 0.383507007 | 22.46 | 0.373450022 | 22.46 | 0.383783449 | 22.46 | 0.300978672 | 22.46 | 0.434973924 | 22.46 | 0.304519944
22.48 | 0.290218589 | 22.48 | 0.372578623 | 22.48 | 0.362608323 | 22.48 | 0.372951519 | 22.48 | 0.290049176 | 22.48 | 0.428682837 | 22.48 | 0.297560168
22.5 | 0.281683392 | 22.5 | 0.36184108 | 22.5 | 0.351928657 | 22.5 | 0.362277628 | 22.5 | 0.279360505 | 22.5 | 0.422619829 | 22.5 | 0.290878027
22.52 | 0.273303782 | 22.52 | 0.351297765 | 22.52 | 0.341415434 | 22.52 | 0.351766198 | 22.52 | 0.268915602 | 22.52 | 0.416780945 | 22.52 | 0.28446118
22.54 | 0.26508113 | 22.54 | 0.340952067 | 22.54 | 0.331072697 | 22.54 | 0.34142127 | 22.54 | 0.258716877 | 22.54 | 0.411161834 | 22.54 | 0.2782978
22.56 | 0.257016399 | 22.56 | 0.330806866 | 22.56 | 0.320904118 | 22.56 | 0.331246564 | 22.56 | 0.248766179 | 22.56 | 0.405757699 | 22.56 | 0.272376606
22.58 | 0.24911059 | 22.58 | 0.320864618 | 22.58 | 0.310913004 | 22.58 | 0.321245421 | 22.58 | 0.239064947 | 22.58 | 0.400563745 | 22.58 | 0.266686795
22.6 | 0.24136437 | 22.6 | 0.311127525 | 22.6 | 0.301102541 | 22.6 | 0.311420968 | 22.6 | 0.229614152 | 22.6 | 0.395574781 | 22.6 | 0.261218047
22.62 | 0.23377822 | 22.62 | 0.301597282 | 22.62 | 0.291475178 | 22.62 | 0.301775954 | 22.62 | 0.220414295 | 22.62 | 0.390785466 | 22.62 | 0.255960522
22.64 | 0.226352474 | 22.64 | 0.292275244 | 22.64 | 0.282033363 | 22.64 | 0.292312805 | 22.64 | 0.21146544 | 22.64 | 0.386190362 | 22.64 | 0.250904829
22.66 | 0.21908728 | 22.66 | 0.283162427 | 22.66 | 0.27277918 | 22.66 | 0.283033568 | 22.66 | 0.202767209 | 22.66 | 0.381783684 | 22.66 | 0.246042024
22.68 | 0.211982601 | 22.68 | 0.274259678 | 22.68 | 0.263714465 | 22.68 | 0.273940184 | 22.68 | 0.194318914 | 22.68 | 0.377559697 | 22.68 | 0.241363583
22.7 | 0.205038252 | 22.7 | 0.265567337 | 22.7 | 0.254840442 | 22.7 | 0.265034109 | 22.7 | 0.186119366 | 22.7 | 0.373512517 | 22.7 | 0.236861396
22.72 | 0.198253862 | 22.72 | 0.257085488 | 22.72 | 0.246158461 | 22.72 | 0.256316636 | 22.72 | 0.178167061 | 22.72 | 0.369636161 | 22.72 | 0.232527802
22.74 | 0.191628912 | 22.74 | 0.248813876 | 22.74 | 0.237669254 | 22.74 | 0.247788628 | 22.74 | 0.170460184 | 22.74 | 0.365924598 | 22.74 | 0.228355398
22.76 | 0.185162699 | 22.76 | 0.240751994 | 22.76 | 0.229373557 | 22.76 | 0.239450892 | 22.76 | 0.162996604 | 22.76 | 0.362371696 | 22.76 | 0.224337228
22.78 | 0.178854482 | 22.78 | 0.232899079 | 22.78 | 0.221271492 | 22.78 | 0.231303754 | 22.78 | 0.155773786 | 22.78 | 0.358971474 | 22.78 | 0.22046669
22.8 | 0.172703222 | 22.8 | 0.22525403 | 22.8 | 0.213363305 | 22.8 | 0.223347427 | 22.8 | 0.148789006 | 22.8 | 0.35571775 | 22.8 | 0.21673747
22.82 | 0.166707919 | 22.82 | 0.217815577 | 22.82 | 0.205648751 | 22.82 | 0.215581805 | 22.82 | 0.142039256 | 22.82 | 0.352604492 | 22.82 | 0.213143605
22.84 | 0.160867278 | 22.84 | 0.210582279 | 22.84 | 0.198127461 | 22.84 | 0.208006617 | 22.84 | 0.135521188 | 22.84 | 0.34962562 | 22.84 | 0.20967939
22.86 | 0.155180037 | 22.86 | 0.203552188 | 22.86 | 0.190798579 | 22.86 | 0.200621217 | 22.86 | 0.129231357 | 22.86 | 0.346775151 | 22.86 | 0.206339473
22.88 | 0.149644751 | 22.88 | 0.196723442 | 22.88 | 0.183661369 | 22.88 | 0.193424959 | 22.88 | 0.123166005 | 22.88 | 0.344047151 | 22.88 | 0.203118726
22.9 | 0.144259828 | 22.9 | 0.190093751 | 22.9 | 0.176714853 | 22.9 | 0.186416764 | 22.9 | 0.117321217 | 22.9 | 0.341031493 | 22.9 | 0.200012308
22.92 | 0.139023637 | 22.92 | 0.183660831 | 22.92 | 0.169957438 | 22.92 | 0.1795955 | 22.92 | 0.111692893 | 22.92 | 0.337994328 | 22.92 | 0.197015668
22.94 | 0.1339344 | 22.94 | 0.177422139 | 22.94 | 0.163387898 | 22.94 | 0.172959819 | 22.94 | 0.106276805 | 22.94 | 0.334528 | 22.94 | 0.194124416
22.96 | 0.128990338 | 22.96 | 0.171374881 | 22.96 | 0.15700452 | 22.96 | 0.166508052 | 22.96 | 0.101068538 | 22.96 | 0.330812679 | 22.96 | 0.19133448
22.98 | 0.124189486 | 22.98 | 0.16551626 | 22.98 | 0.150805344 | 22.98 | 0.160238634 | 22.98 | 0.096063552 | 22.98 | 0.32661193 | 22.98 | 0.188641949
23 | 0.119529845 | 23 | 0.159843228 | 23 | 0.14478841 | 23 | 0.154149517 | 23 | 0.091257212 | 23 | 0.321941278 | 23 | 0.186043236
23.02 | 0.115009413 | 23.02 | 0.154352651 | 23.02 | 0.138951637 | 23.02 | 0.148238761 | 23.02 | 0.086644821 | 23.02 | 0.31682223 | 23.02 | 0.183534812
23.04 | 0.110625931 | 23.04 | 0.149041224 | 23.04 | 0.133292574 | 23.04 | 0.142504156 | 23.04 | 0.082221558 | 23.04 | 0.311281485 | 23.04 | 0.181113474
23.06 | 0.106377322 | 23.06 | 0.14390573 | 23.06 | 0.127809017 | 23.06 | 0.136943384 | 23.06 | 0.077982506 | 23.06 | 0.305350687 | 23.06 | 0.178776273
23.08 | 0.10226129 | 23.08 | 0.138942526 | 23.08 | 0.122498149 | 23.08 | 0.131553911 | 23.08 | 0.073922812 | 23.08 | 0.299065583 | 23.08 | 0.176520388
23.1 | 0.098275501 | 23.1 | 0.134148308 | 23.1 | 0.117357399 | 23.1 | 0.126333313 | 23.1 | 0.070037465 | 23.1 | 0.292465578 | 23.1 | 0.174343222
23.12 | 0.094417694 | 23.12 | 0.129519265 | 23.12 | 0.112384035 | 23.12 | 0.12127884 | 23.12 | 0.066321488 | 23.12 | 0.285592749 | 23.12 | 0.170161876
23.14 | 0.090685387 | 23.14 | 0.125051755 | 23.14 | 0.107575142 | 23.14 | 0.116387743 | 23.14 | 0.062769902 | 23.14 | 0.278491642 | 23.14 | 0.168145932
23.16 | 0.087076244 | 23.16 | 0.120742134 | 23.16 | 0.102927744 | 23.16 | 0.111657112 | 23.16 | 0.059377696 | 23.16 | 0.271207993 | 23.16 | 0.165168812
23.18 | 0.083587785 | 23.18 | 0.116586592 | 23.18 | 0.098438828 | 23.18 | 0.107084089 | 23.18 | 0.056139892 | 23.18 | 0.263788575 | 23.18 | 0.163301268
23.2 | 0.080217525 | 23.2 | 0.112581317 | 23.2 | 0.094105271 | 23.2 | 0.102665656 | 23.2 | 0.053051479 | 23.2 | 0.25628016 | 23.2 | 0.161503182
23.22 | 0.07696302 | 23.22 | 0.108722496 | 23.22 | 0.089923902 | 23.22 | 0.098398633 | 23.22 | 0.050107605 | 23.22 | 0.248729026 | 23.22 | 0.159773591
23.24 | 0.073821713 | 23.24 | 0.105006234 | 23.24 | 0.085891486 | 23.24 | 0.094280056 | 23.24 | 0.047303291 | 23.24 | 0.241180365 | 23.24 | 0.158111918
23.26 | 0.070791122 | 23.26 | 0.101428804 | 23.26 | 0.082004765 | 23.26 | 0.090306636 | 23.26 | 0.044633746 | 23.26 | 0.233677537 | 23.26 | 0.156517971
23.28 | 0.067868689 | 23.28 | 0.097986224 | 23.28 | 0.078260434 | 23.28 | 0.086475139 | 23.28 | 0.042094116 | 23.28 | 0.226261926 | 23.28 | 0.154991942
23.3 | 0.065051932 | 23.3 | 0.094674767 | 23.3 | 0.074655136 | 23.3 | 0.082782386 | 23.3 | 0.039679736 | 23.3 | 0.218972146 | 23.3 | 0.153534569
23.32 | 0.062338332 | 23.32 | 0.091490537 | 23.32 | 0.071185528 | 23.32 | 0.079225087 | 23.32 | 0.037385909 | 23.32 | 0.211843797 | 23.32 | 0.152147101
23.34 | 0.059725331 | 23.34 | 0.088429722 | 23.34 | 0.067848216 | 23.34 | 0.075799902 | 23.34 | 0.035208064 | 23.34 | 0.204909263 | 23.34 | 0.150831365
23.36 | 0.057210411 | 23.36 | 0.085488595 | 23.36 | 0.064639822 | 23.36 | 0.072503595 | 23.36 | 0.033141722 | 23.36 | 0.198197369 | 23.36 | 0.149589862
23.38 | 0.054791088 | 23.38 | 0.082663294 | 23.38 | 0.061556939 | 23.38 | 0.069332718 | 23.38 | 0.0311824 | 23.38 | 0.191733134 | 23.38 | 0.148425829
23.4 | 0.05246488 | 23.4 | 0.079950227 | 23.4 | 0.058596201 | 23.4 | 0.06628409 | 23.4 | 0.02932583 | 23.4 | 0.185537966 | 23.4 | 0.14734324
23.42 | 0.050229305 | 23.42 | 0.077345676 | 23.42 | 0.055754189 | 23.42 | 0.063354315 | 23.42 | 0.027567769 | 23.42 | 0.179629318 | 23.42 | 0.146346935
23.44 | 0.048081916 | 23.44 | 0.074846049 | 23.44 | 0.053027561 | 23.44 | 0.060540106 | 23.44 | 0.02590408 | 23.44 | 0.174020837 | 23.44 | 0.145442555
23.46 | 0.046020306 | 23.46 | 0.072447754 | 23.46 | 0.05041296 | 23.46 | 0.057838174 | 23.46 | 0.024330741 | 23.46 | 0.168722658 | 23.46 | 0.144636799
23.48 | 0.044042029 | 23.48 | 0.070147294 | 23.48 | 0.047907043 | 23.48 | 0.055245285 | 23.48 | 0.022843821 | 23.48 | 0.16374116 | 23.48 | 0.1439372
23.5 | 0.04214475 | 23.5 | 0.067941228 | 23.5 | 0.045506516 | 23.5 | 0.05275813 | 23.5 | 0.0214395 | 23.5 | 0.159079456 | 23.5 | 0.143352379
23.52 | 0.040326099 | 23.52 | 0.065826162 | 23.52 | 0.04320812 | 23.52 | 0.050373528 | 23.52 | 0.020114068 | 23.52 | 0.154737548 | 23.52 | 0.142891887
23.54 | 0.038583777 | 23.54 | 0.063798782 | 23.54 | 0.041008598 | 23.54 | 0.048088294 | 23.54 | 0.018863921 | 23.54 | 0.150712518 | 23.54 | 0.142566207
23.56 | 0.036915507 | 23.56 | 0.061855835 | 23.56 | 0.038904778 | 23.56 | 0.04589928 | 23.56 | 0.017685566 | 23.56 | 0.14699878 | 23.56 | 0.142386747
23.58 | 0.035319053 | 23.58 | 0.059994164 | 23.58 | 0.036893487 | 23.58 | 0.043803365 | 23.58 | 0.01657562 | 23.58 | 0.14358857 | 23.58 | 0.142365753
23.6 | 0.033792197 | 23.6 | 0.058210633 | 23.6 | 0.034971628 | 23.6 | 0.041797504 | 23.6 | 0.015530811 | 23.6 | 0.140471901 | 23.6 | 0.142516077
23.62 | 0.032332785 | 23.62 | 0.056502235 | 23.62 | 0.033136137 | 23.62 | 0.039878662 | 23.62 | 0.014547975 | 23.62 | 0.137637253 | 23.62 | 0.142851213
23.64 | 0.030938683 | 23.64 | 0.054866014 | 23.64 | 0.031384015 | 23.64 | 0.038043868 | 23.64 | 0.013624062 | 23.64 | 0.135071524 | 23.64 | 0.143384911
23.66 | 0.029607813 | 23.66 | 0.053299098 | 23.66 | 0.029712297 | 23.66 | 0.036290219 | 23.66 | 0.012756131 | 23.66 | 0.132760622 | 23.66 | 0.144130986
23.68 | 0.028338132 | 23.68 | 0.051798685 | 23.68 | 0.028118094 | 23.68 | 0.034614834 | 23.68 | 0.011941345 | 23.68 | 0.130689468 | 23.68 | 0.145103124
23.7 | 0.027127648 | 23.7 | 0.050362071 | 23.7 | 0.026598563 | 23.7 | 0.033014907 | 23.7 | 0.011176983 | 23.7 | 0.128842389 | 23.7 | 0.146314338
23.72 | 0.025974401 | 23.72 | 0.048986615 | 23.72 | 0.025150925 | 23.72 | 0.031487682 | 23.72 | 0.010460422 | 23.72 | 0.127203413 | 23.72 | 0.14777684
23.74 | 0.024876496 | 23.74 | 0.047669766 | 23.74 | 0.023772461 | 23.74 | 0.030030481 | 23.74 | 0.009789145 | 23.74 | 0.125756325 | 23.74 | 0.149501495
23.76 | 0.023832062 | 23.76 | 0.046409051 | 23.76 | 0.022460501 | 23.76 | 0.028640647 | 23.76 | 0.009160747 | 23.76 | 0.124485005 | 23.76 | 0.151497374
23.78 | 0.022839296 | 23.78 | 0.045202072 | 23.78 | 0.021212472 | 23.78 | 0.027315624 | 23.78 | 0.008572909 | 23.78 | 0.123373583 | 23.78 | 0.153771401
23.8 | 0.021896434 | 23.8 | 0.044046527 | 23.8 | 0.020025827 | 23.8 | 0.026052895 | 23.8 | 0.008023425 | 23.8 | 0.122406484 | 23.8 | 0.15632787
23.82 | 0.021001748 | 23.82 | 0.042940178 | 23.82 | 0.018898106 | 23.82 | 0.024850013 | 23.82 | 0.007510179 | 23.82 | 0.121568579 | 23.82 | 0.159167872
23.84 | 0.020153579 | 23.84 | 0.041880874 | 23.84 | 0.017826906 | 23.84 | 0.023704601 | 23.84 | 0.007031154 | 23.84 | 0.12084543 | 23.84 | 0.162289002
23.86 | 0.019350307 | 23.86 | 0.040866532 | 23.86 | 0.016809889 | 23.86 | 0.022614342 | 23.86 | 0.006584422 | 23.86 | 0.120223194 | 23.86 | 0.165684977
23.88 | 0.018590358 | 23.88 | 0.039895178 | 23.88 | 0.015844788 | 23.88 | 0.021576976 | 23.88 | 0.006168148 | 23.88 | 0.119688768 | 23.88 | 0.169345126
23.9 | 0.017872213 | 23.9 | 0.038964863 | 23.9 | 0.014929413 | 23.9 | 0.020590321 | 23.9 | 0.005780587 | 23.9 | 0.119229792 | 23.9 | 0.173254158
23.92 | 0.0171944 | 23.92 | 0.038073766 | 23.92 | 0.014061607 | 23.92 | 0.019652253 | 23.92 | 0.005420077 | 23.92 | 0.118834745 | 23.92 | 0.177391914
23.94 | 0.016555493 | 23.94 | 0.037220109 | 23.94 | 0.0132393 | 23.94 | 0.018760713 | 23.94 | 0.00508504 | 23.94 | 0.118492898 | 23.94 | 0.181733296
23.96 | 0.015954125 | 23.96 | 0.036402206 | 23.96 | 0.012460496 | 23.96 | 0.017913717 | 23.96 | 0.004773979 | 23.96 | 0.118194264 | 23.96 | 0.186247984
23.98 | 0.015388965 | 23.98 | 0.035618431 | 23.98 | 0.011723249 | 23.98 | 0.017109336 | 23.98 | 0.004485484 | 23.98 | 0.117929746 | 23.98 | 0.19090072
24 | 0.01485874 | 24 | 0.034867233 | 24 | 0.011025671 | 24 | 0.016345711 | 24 | 0.004218207 | 24 | 0.117690938 | 24 | 0.19565115
24.02 | 0.014362225 | 24.02 | 0.034147131 | 24.02 | 0.010365952 | 24.02 | 0.01562104 | 24.02 | 0.003970886 | 24.02 | 0.117470226 | 24.02 | 0.200454241
24.04 | 0.013898243 | 24.04 | 0.033456709 | 24.04 | 0.00974234 | 24.04 | 0.014933593 | 24.04 | 0.003742326 | 24.04 | 0.117260688 | 24.04 | 0.205260474
24.06 | 0.013465668 | 24.06 | 0.032794629 | 24.06 | 0.009153142 | 24.06 | 0.014281706 | 24.06 | 0.003531406 | 24.06 | 0.117056044 | 24.06 | 0.210016225
24.08 | 0.013063413 | 24.08 | 0.032159613 | 24.08 | 0.008596727 | 24.08 | 0.013663771 | 24.08 | 0.003337065 | 24.08 | 0.116850808 | 24.08 | 0.214664441
24.1 | 0.012690461 | 24.1 | 0.03155044 | 24.1 | 0.008071527 | 24.1 | 0.013078247 | 24.1 | 0.003158314 | 24.1 | 0.116639836 | 24.1 | 0.219145282
24.12 | 0.012345816 | 24.12 | 0.030965959 | 24.12 | 0.007576026 | 24.12 | 0.012523657 | 24.12 | 0.002994227 | 24.12 | 0.116418728 | 24.12 | 0.223396854
24.14 | 0.012028551 | 24.14 | 0.030405085 | 24.14 | 0.007108771 | 24.14 | 0.011998579 | 24.14 | 0.002843938 | 24.14 | 0.116183579 | 24.14 | 0.227356465
24.16 | 0.011737779 | 24.16 | 0.029866776 | 24.16 | 0.006668364 | 24.16 | 0.011501659 | 24.16 | 0.002706642 | 24.16 | 0.115930927 | 24.16 | 0.230961644
24.18 | 0.011472662 | 24.18 | 0.029350076 | 24.18 | 0.006253462 | 24.18 | 0.011031598 | 24.18 | 0.002581591 | 24.18 | 0.115657657 | 24.18 | 0.234152006
24.2 | 0.011232412 | 24.2 | 0.028854052 | 24.2 | 0.005862775 | 24.2 | 0.010587168 | 24.2 | 0.002468093 | 24.2 | 0.115361248 | 24.2 | 0.236870562
24.22 | 0.011016288 | 24.22 | 0.028377866 | 24.22 | 0.005495066 | 24.22 | 0.010167187 | 24.22 | 0.002365513 | 24.22 | 0.115039426 | 24.22 | 0.239066062
24.24 | 0.010823592 | 24.24 | 0.027920687 | 24.24 | 0.005149148 | 24.24 | 0.00977054 | 24.24 | 0.002273268 | 24.24 | 0.114690261 | 24.24 | 0.240694689
24.26 | 0.01065368 | 24.26 | 0.02748178 | 24.26 | 0.004823889 | 24.26 | 0.009396166 | 24.26 | 0.002190827 | 24.26 | 0.114299318 | 24.26 | 0.241721988
24.28 | 0.010505959 | 24.28 | 0.02706044 | 24.28 | 0.004518201 | 24.28 | 0.009043066 | 24.28 | 0.002117711 | 24.28 | 0.113691025 | 24.28 | 0.241923692
24.3 | 0.010379874 | 24.3 | 0.026656016 | 24.3 | 0.004231042 | 24.3 | 0.008710299 | 24.3 | 0.00205349 | 24.3 | 0.112812428 | 24.3 | 0.240541416
24.32 | 0.010274928 | 24.32 | 0.026267898 | 24.32 | 0.00396142 | 24.32 | 0.008396979 | 24.32 | 0.001997783 | 24.32 | 0.111666594 | 24.32 | 0.237659587
24.34 | 0.010190665 | 24.34 | 0.025895544 | 24.34 | 0.003708385 | 24.34 | 0.008102282 | 24.34 | 0.001950259 | 24.34 | 0.110181435 | 24.34 | 0.233481478
24.36 | 0.010126689 | 24.36 | 0.025538436 | 24.36 | 0.003471033 | 24.36 | 0.007825426 | 24.36 | 0.00191063 | 24.36 | 0.108342662 | 24.36 | 0.227981319
24.38 | 0.010082647 | 24.38 | 0.025196109 | 24.38 | 0.003248498 | 24.38 | 0.007565706 | 24.38 | 0.001878659 | 24.38 | 0.106173908 | 24.38 | 0.221546587
24.4 | 0.010058233 | 24.4 | 0.024868157 | 24.4 | 0.003039955 | 24.4 | 0.007322464 | 24.4 | 0.001854152 | 24.4 | 0.103704196 | 24.4 | 0.214633735
24.42 | 0.010053205 | 24.42 | 0.024554189 | 24.42 | 0.002844624 | 24.42 | 0.007095096 | 24.42 | 0.001836963 | 24.42 | 0.100966802 | 24.42 | 0.207661427
24.44 | 0.010067363 | 24.44 | 0.024253876 | 24.44 | 0.002661758 | 24.44 | 0.006883052 | 24.44 | 0.001826991 | 24.44 | 0.097998511 | 24.44 | 0.200971272
24.46 | 0.010100563 | 24.46 | 0.023966921 | 24.46 | 0.002490648 | 24.46 | 0.006685847 | 24.46 | 0.001824179 | 24.46 | 0.094838629 | 24.46 | 0.194808855
24.48 | 0.010152719 | 24.48 | 0.023693061 | 24.48 | 0.002330624 | 24.48 | 0.00650305 | 24.48 | 0.001828515 | 24.48 | 0.091527947 | 24.48 | 0.189321613
24.5 | 0.010223802 | 24.5 | 0.023432085 | 24.5 | 0.002181048 | 24.5 | 0.006334278 | 24.5 | 0.001840033 | 24.5 | 0.088107898 | 24.5 | 0.184569804
24.52 | 0.010313845 | 24.52 | 0.023183806 | 24.52 | 0.002041319 | 24.52 | 0.006179214 | 24.52 | 0.001858811 | 24.52 | 0.084619272 | 24.52 | 0.180544391
24.54 | 0.010422934 | 24.54 | 0.022948072 | 24.54 | 0.001910873 | 24.54 | 0.006037598 | 24.54 | 0.001884972 | 24.54 | 0.081101771 | 24.54 | 0.17718707
24.56 | 0.010551231 | 24.56 | 0.022724782 | 24.56 | 0.001789177 | 24.56 | 0.005909214 | 24.56 | 0.001918686 | 24.56 | 0.077592923 | 24.56 | 0.17440957
24.58 | 0.010698955 | 24.58 | 0.022513858 | 24.58 | 0.001675733 | 24.58 | 0.005793924 | 24.58 | 0.001960164 | 24.58 | 0.074127386 | 24.58 | 0.172109324
24.6 | 0.010866407 | 24.6 | 0.022315233 | 24.6 | 0.001570084 | 24.6 | 0.005691618 | 24.6 | 0.002009665 | 24.6 | 0.070736607 | 24.6 | 0.170182164
24.62 | 0.011053952 | 24.62 | 0.022128916 | 24.62 | 0.001471806 | 24.62 | 0.005602271 | 24.62 | 0.002067493 | 24.62 | 0.067448273 | 24.62 | 0.168530652
24.64 | 0.011262047 | 24.64 | 0.02195489 | 24.64 | 0.001380514 | 24.64 | 0.005525898 | 24.64 | 0.002133998 | 24.64 | 0.064286018 | 24.64 | 0.167069721
24.66 | 0.01149123 | 24.66 | 0.021793222 | 24.66 | 0.001295869 | 24.66 | 0.005462568 | 24.66 | 0.002209573 | 24.66 | 0.061269372 | 24.66 | 0.165729369
24.68 | 0.011742133 | 24.68 | 0.021643971 | 24.68 | 0.001217574 | 24.68 | 0.005412418 | 24.68 | 0.002294658 | 24.68 | 0.058413612 | 24.68 | 0.164455334
24.7 | 0.012015501 | 24.7 | 0.021507224 | 24.7 | 0.00114539 | 24.7 | 0.005375637 | 24.7 | 0.002389739 | 24.7 | 0.055729962 | 24.7 | 0.163208766
24.72 | 0.012312176 | 24.72 | 0.021383105 | 24.72 | 0.00107913 | 24.72 | 0.005352461 | 24.72 | 0.002495345 | 24.72 | 0.053225739 | 24.72 | 0.161964443
24.74 | 0.012633143 | 24.74 | 0.021271752 | 24.74 | 0.00101868 | 24.74 | 0.005343187 | 24.74 | 0.002612052 | 24.74 | 0.050904752 | 24.74 | 0.160708773
24.76 | 0.012979514 | 24.76 | 0.021173325 | 24.76 | 0.000963999 | 24.76 | 0.005348165 | 24.76 | 0.002740477 | 24.76 | 0.048767429 | 24.76 | 0.159437558
24.78 | 0.013352566 | 24.78 | 0.021088002 | 24.78 | 0.000915137 | 24.78 | 0.005367795 | 24.78 | 0.002881283 | 24.78 | 0.046811441 | 24.78 | 0.158153586
24.8 | 0.01375375 | 24.8 | 0.021015986 | 24.8 | 0.000872252 | 24.8 | 0.005402527 | 24.8 | 0.003035176 | 24.8 | 0.045031955 | 24.8 | 0.156864742
24.82 | 0.014184732 | 24.82 | 0.020957488 | 24.82 | 0.000835621 | 24.82 | 0.005452861 | 24.82 | 0.0032029 | 24.82 | 0.043422146 | 24.82 | 0.155581924
24.84 | 0.014647388 | 24.84 | 0.020912739 | 24.84 | 0.000805668 | 24.84 | 0.005519349 | 24.84 | 0.003385245 | 24.84 | 0.041973618 | 24.84 | 0.154317664
24.86 | 0.015143884 | 24.86 | 0.020881974 | 24.86 | 0.000782984 | 24.86 | 0.005602567 | 24.86 | 0.003583034 | 24.86 | 0.040676786 | 24.86 | 0.153084751
24.88 | 0.015676681 | 24.88 | 0.020865456 | 24.88 | 0.000768355 | 24.88 | 0.005703159 | 24.88 | 0.00379713 | 24.88 | 0.039521291 | 24.88 | 0.151895557
24.9 | 0.016248592 | 24.9 | 0.020863432 | 24.9 | 0.000762793 | 24.9 | 0.005821791 | 24.9 | 0.004028425 | 24.9 | 0.038496324 | 24.9 | 0.150761171
24.92 | 0.016862847 | 24.92 | 0.02087618 | 24.92 | 0.000767573 | 24.92 | 0.005959165 | 24.92 | 0.004277851 | 24.92 | 0.03759095 | 24.92 | 0.149691211
24.94 | 0.017523141 | 24.94 | 0.020903955 | 24.94 | 0.000784265 | 24.94 | 0.006116008 | 24.94 | 0.004546362 | 24.94 | 0.036794339 | 24.94 | 0.148693624
24.96 | 0.018233709 | 24.96 | 0.020947053 | 24.96 | 0.000814777 | 24.96 | 0.006293086 | 24.96 | 0.004834941 | 24.96 | 0.036096031 | 24.96 | 0.147774564
24.98 | 0.018999405 | 24.98 | 0.021005719 | 24.98 | 0.000861397 | 24.98 | 0.006491175 | 24.98 | 0.005144593 | 24.98 | 0.035486056 | 24.98 | 0.146938615
25 | 0.019825801 | 25 | 0.021080243 | 25 | 0.000926833 | 25 | 0.006711073 | 25 | 0.005476336 | 25 | 0.034955096 | 25 | 0.146189015
25.02 | 0.02071925 | 25.02 | 0.021170877 | 25.02 | 0.001014261 | 25.02 | 0.006953571 | 25.02 | 0.00583121 | 25.02 | 0.034494552 | 25.02 | 0.145527685
25.04 | 0.021687019 | 25.04 | 0.021277876 | 25.04 | 0.001127359 | 25.04 | 0.007219479 | 25.04 | 0.006210254 | 25.04 | 0.034096628 | 25.04 | 0.144955621
25.06 | 0.022737389 | 25.06 | 0.021401495 | 25.06 | 0.001270349 | 25.06 | 0.0075096 | 25.06 | 0.006614511 | 25.06 | 0.033754316 | 25.06 | 0.144473206
25.08 | 0.02387975 | 25.08 | 0.021541961 | 25.08 | 0.001448026 | 25.08 | 0.007824709 | 25.08 | 0.007045032 | 25.08 | 0.033461428 | 25.08 | 0.14408028
25.1 | 0.02512472 | 25.1 | 0.021699487 | 25.1 | 0.001665786 | 25.1 | 0.008165589 | 25.1 | 0.007502842 | 25.1 | 0.033212558 | 25.1 | 0.143776523
25.12 | 0.026484251 | 25.12 | 0.021874276 | 25.12 | 0.001929632 | 25.12 | 0.008532967 | 25.12 | 0.007988962 | 25.12 | 0.033003035 | 25.12 | 0.143561582
25.14 | 0.027971727 | 25.14 | 0.022066488 | 25.14 | 0.002246177 | 25.14 | 0.008927544 | 25.14 | 0.008504388 | 25.14 | 0.032828898 | 25.14 | 0.143435329
25.16 | 0.02960204 | 25.16 | 0.022276294 | 25.16 | 0.002622622 | 25.16 | 0.009349977 | 25.16 | 0.009050083 | 25.16 | 0.032686814 | 25.16 | 0.143397989
25.18 | 0.031391656 | 25.18 | 0.022503812 | 25.18 | 0.00306672 | 25.18 | 0.009800865 | 25.18 | 0.009626974 | 25.18 | 0.032574026 | 25.18 | 0.143450426
25.2 | 0.033358673 | 25.2 | 0.022749126 | 25.2 | 0.003586711 | 25.2 | 0.010280747 | 25.2 | 0.010235943 | 25.2 | 0.032488277 | 25.2 | 0.143594051
25.22 | 0.035522795 | 25.22 | 0.023012304 | 25.22 | 0.004191239 | 25.22 | 0.010790075 | 25.22 | 0.010877811 | 25.22 | 0.032427749 | 25.22 | 0.143831236
25.24 | 0.037905331 | 25.24 | 0.023293381 | 25.24 | 0.00488923 | 25.24 | 0.011329227 | 25.24 | 0.011553346 | 25.24 | 0.032391023 | 25.24 | 0.144165314
25.26 | 0.040529077 | 25.26 | 0.02359233 | 25.26 | 0.005689747 | 25.26 | 0.011898489 | 25.26 | 0.012263241 | 25.26 | 0.032376972 | 25.26 | 0.144600773
25.28 | 0.043418273 | 25.28 | 0.023909101 | 25.28 | 0.006601815 | 25.28 | 0.012498038 | 25.28 | 0.013008102 | 25.28 | 0.032384734 | 25.28 | 0.145143382
25.3 | 0.046598301 | 25.3 | 0.024243601 | 25.3 | 0.007634215 | 25.3 | 0.013127928 | 25.3 | 0.01378845 | 25.3 | 0.032413653 | 25.3 | 0.145800224
25.32 | 0.050095579 | 25.32 | 0.024595695 | 25.32 | 0.008795243 | 25.32 | 0.013788111 | 25.32 | 0.01460471 | 25.32 | 0.032463239 | 25.32 | 0.146580049
25.34 | 0.053937083 | 25.34 | 0.024965186 | 25.34 | 0.01009245 | 25.34 | 0.014478388 | 25.34 | 0.015457198 | 25.34 | 0.032533112 | 25.34 | 0.147493083
25.36 | 0.058150046 | 25.36 | 0.025351822 | 25.36 | 0.01153236 | 25.36 | 0.015198439 | 25.36 | 0.016346109 | 25.36 | 0.032622949 | 25.36 | 0.148551377
25.38 | 0.062761555 | 25.38 | 0.025755323 | 25.38 | 0.013120169 | 25.38 | 0.015947776 | 25.38 | 0.017271518 | 25.38 | 0.032732494 | 25.38 | 0.149768809
25.4 | 0.067797695 | 25.4 | 0.026175349 | 25.4 | 0.014859419 | 25.4 | 0.016725766 | 25.4 | 0.018233359 | 25.4 | 0.03286149 | 25.4 | 0.151161052
25.42 | 0.07328318 | 25.42 | 0.026611487 | 25.42 | 0.016751725 | 25.42 | 0.017531613 | 25.42 | 0.019231435 | 25.42 | 0.03300966 | 25.42 | 0.15274564
25.44 | 0.07924017 | 25.44 | 0.02706327 | 25.44 | 0.018796452 | 25.44 | 0.018364357 | 25.44 | 0.020265389 | 25.44 | 0.033176687 | 25.44 | 0.154541868
25.46 | 0.085687374 | 25.46 | 0.027530206 | 25.46 | 0.020990413 | 25.46 | 0.019222866 | 25.46 | 0.02133471 | 25.46 | 0.033362201 | 25.46 | 0.156570825
25.48 | 0.092638579 | 25.48 | 0.028011686 | 25.48 | 0.023327682 | 25.48 | 0.02010582 | 25.48 | 0.022438725 | 25.48 | 0.033565747 | 25.48 | 0.158855012
25.5 | 0.100101081 | 25.5 | 0.0285071 | 25.5 | 0.025799331 | 25.5 | 0.021011735 | 25.5 | 0.023576593 | 25.5 | 0.033786785 | 25.5 | 0.161418276
25.52 | 0.108073438 | 25.52 | 0.029015736 | 25.52 | 0.028393343 | 25.52 | 0.021938942 | 25.52 | 0.024747288 | 25.52 | 0.034024669 | 25.52 | 0.164285362
25.54 | 0.116542939 | 25.54 | 0.029536842 | 25.54 | 0.03109446 | 25.54 | 0.022885591 | 25.54 | 0.025949615 | 25.54 | 0.034278636 | 25.54 | 0.167481589
25.56 | 0.125482166 | 25.56 | 0.030069594 | 25.56 | 0.033884285 | 25.56 | 0.023849667 | 25.56 | 0.027182187 | 25.56 | 0.034547817 | 25.56 | 0.171032216
25.58 | 0.134845282 | 25.58 | 0.030613112 | 25.58 | 0.036741239 | 25.58 | 0.024828964 | 25.58 | 0.028443438 | 25.58 | 0.034831203 | 25.58 | 0.174962018
25.6 | 0.144563443 | 25.6 | 0.031166472 | 25.6 | 0.039640863 | 25.6 | 0.025821112 | 25.6 | 0.029731602 | 25.6 | 0.035127666 | 25.6 | 0.179294522
25.62 | 0.154539866 | 25.62 | 0.031728668 | 25.62 | 0.042555979 | 25.62 | 0.026823587 | 25.62 | 0.031044738 | 25.62 | 0.035435941 | 25.62 | 0.184051235
25.64 | 0.16464542 | 25.64 | 0.032298648 | 25.64 | 0.04545711 | 25.64 | 0.027833706 | 25.64 | 0.032380703 | 25.64 | 0.035754634 | 25.64 | 0.189250874
25.66 | 0.174714847 | 25.66 | 0.032875311 | 25.66 | 0.0483129 | 25.66 | 0.028848616 | 25.66 | 0.03373716 | 25.66 | 0.036082236 | 25.66 | 0.194908504
25.68 | 0.18454528 | 25.68 | 0.033457497 | 25.68 | 0.051090661 | 25.68 | 0.02986537 | 25.68 | 0.035111621 | 25.68 | 0.036417096 | 25.68 | 0.201034543
25.7 | 0.193898466 | 25.7 | 0.034043986 | 25.7 | 0.053756934 | 25.7 | 0.030880862 | 25.7 | 0.036501363 | 25.7 | 0.036757475 | 25.7 | 0.207633958
25.72 | 0.202507658 | 25.72 | 0.034633524 | 25.72 | 0.056278184 | 25.72 | 0.031891891 | 25.72 | 0.037903504 | 25.72 | 0.037101492 | 25.72 | 0.214705115
25.74 | 0.210090881 | 25.74 | 0.035224824 | 25.74 | 0.058621467 | 25.74 | 0.032895159 | 25.74 | 0.039315008 | 25.74 | 0.0374472 | 25.74 | 0.222238879
25.76 | 0.216369345 | 25.76 | 0.035816522 | 25.76 | 0.060755122 | 25.76 | 0.03388729 | 25.76 | 0.040732681 | 25.76 | 0.037792538 | 25.76 | 0.230217524
25.78 | 0.221090457 | 25.78 | 0.036407255 | 25.78 | 0.062649511 | 25.78 | 0.034864847 | 25.78 | 0.042153109 | 25.78 | 0.038135383 | 25.78 | 0.238613583
25.8 | 0.224051833 | 25.8 | 0.036995599 | 25.8 | 0.064277689 | 25.8 | 0.035824341 | 25.8 | 0.043572816 | 25.8 | 0.038473551 | 25.8 | 0.24738869
25.82 | 0.225639976 | 25.82 | 0.037580122 | 25.82 | 0.065616043 | 25.82 | 0.036762274 | 25.82 | 0.044988078 | 25.82 | 0.038804802 | 25.82 | 0.256492297
25.84 | 0.226282555 | 25.84 | 0.038159352 | 25.84 | 0.066644842 | 25.84 | 0.037675138 | 25.84 | 0.046395167 | 25.84 | 0.039126887 | 25.84 | 0.265860302
25.86 | 0.225925694 | 25.86 | 0.038731805 | 25.86 | 0.067348728 | 25.86 | 0.038559433 | 25.86 | 0.047790106 | 25.86 | 0.03943752 | 25.86 | 0.275413631
25.88 | 0.224693041 | 25.88 | 0.039295983 | 25.88 | 0.067737879 | 25.88 | 0.039411727 | 25.88 | 0.049168951 | 25.88 | 0.039734433 | 25.88 | 0.285056867
25.9 | 0.222942123 | 25.9 | 0.039850377 | 25.9 | 0.067932295 | 25.9 | 0.040228613 | 25.9 | 0.050527537 | 25.9 | 0.040015387 | 25.9 | 0.294677121
25.92 | 0.220700841 | 25.92 | 0.040393472 | 25.92 | 0.067949637 | 25.92 | 0.041006793 | 25.92 | 0.051861762 | 25.92 | 0.040278179 | 25.92 | 0.304143493
25.94 | 0.217984277 | 25.94 | 0.040923759 | 25.94 | 0.067790445 | 25.94 | 0.041743053 | 25.94 | 0.053167367 | 25.94 | 0.040520671 | 25.94 | 0.313307422
25.96 | 0.214810585 | 25.96 | 0.041439748 | 25.96 | 0.067511693 | 25.96 | 0.042434326 | 25.96 | 0.054440062 | 25.96 | 0.04074081 | 25.96 | 0.322004867
25.98 | 0.211200739 | 25.98 | 0.041939922 | 25.98 | 0.067139137 | 25.98 | 0.043077676 | 25.98 | 0.055675622 | 25.98 | 0.040936637 | 25.98 | 0.330060501
26 | 0.207178452 | 26 | 0.042422842 | 26 | 0.066674358 | 26 | 0.043670336 | 26 | 0.056869723 | 26 | 0.04110631 | 26 | 0.337293681
26.02 | 0.202769699 | 26.02 | 0.042887043 | 26.02 | 0.066119315 | 26.02 | 0.04420972 | 26.02 | 0.058018171 | 26.02 | 0.041248136 | 26.02 | 0.34352812
26.04 | 0.198002566 | 26.04 | 0.043331125 | 26.04 | 0.065476323 | 26.04 | 0.044693455 | 26.04 | 0.059116706 | 26.04 | 0.041360559 | 26.04 | 0.348603237
26.06 | 0.192906956 | 26.06 | 0.043753702 | 26.06 | 0.064748053 | 26.06 | 0.045119382 | 26.06 | 0.060161259 | 26.06 | 0.041442189 | 26.06 | 0.352384735
26.08 | 0.187514289 | 26.08 | 0.04415345 | 26.08 | 0.063937503 | 26.08 | 0.045485579 | 26.08 | 0.061147759 | 26.08 | 0.041491829 | 26.08 | 0.354819086
26.1 | 0.181857024 | 26.1 | 0.044529083 | 26.1 | 0.063047994 | 26.1 | 0.045790377 | 26.1 | 0.062072354 | 26.1 | 0.041508467 | 26.1 | 0.356051165
26.12 | 0.17596862 | 26.12 | 0.044879372 | 26.12 | 0.062083127 | 26.12 | 0.046032364 | 26.12 | 0.062931286 | 26.12 | 0.04149128 | 26.12 | 0.356082576
26.14 | 0.169882908 | 26.14 | 0.045203131 | 26.14 | 0.061046796 | 26.14 | 0.046210396 | 26.14 | 0.063721018 | 26.14 | 0.041439682 | 26.14 | 0.354923255
26.16 | 0.163633975 | 26.16 | 0.045499277 | 26.16 | 0.059943091 | 26.16 | 0.046323622 | 26.16 | 0.064438231 | 26.16 | 0.04134802 | 26.16 | 0.35270205
26.18 | 0.157255801 | 26.18 | 0.045766758 | 26.18 | 0.058776336 | 26.18 | 0.046373594 | 26.18 | 0.065079823 | 26.18 | 0.04120878 | 26.18 | 0.349511271
26.2 | 0.150781918 | 26.2 | 0.04600461 | 26.2 | 0.057551051 | 26.2 | 0.046367546 | 26.2 | 0.06564301 | 26.2 | 0.041022544 | 26.2 | 0.345423997
26.22 | 0.144245155 | 26.22 | 0.046211959 | 26.22 | 0.056271889 | 26.22 | 0.046306055 | 26.22 | 0.066125253 | 26.22 | 0.040789387 | 26.22 | 0.340525486
26.24 | 0.137677379 | 26.24 | 0.046388001 | 26.24 | 0.05494364 | 26.24 | 0.046189557 | 26.24 | 0.066524425 | 26.24 | 0.040506407 | 26.24 | 0.334911575
26.26 | 0.131109232 | 26.26 | 0.046532008 | 26.26 | 0.053571201 | 26.26 | 0.046022095 | 26.26 | 0.066838708 | 26.26 | 0.040175606 | 26.26 | 0.328684829
26.28 | 0.124569987 | 26.28 | 0.04664337 | 26.28 | 0.052159509 | 26.28 | 0.045805319 | 26.28 | 0.067066631 | 26.28 | 0.039800039 | 26.28 | 0.321952301
26.3 | 0.118087248 | 26.3 | 0.046721553 | 26.3 | 0.050713562 | 26.3 | 0.045539901 | 26.3 | 0.067207162 | 26.3 | 0.039383247 | 26.3 | 0.314822874
26.32 | 0.111686842 | 26.32 | 0.046766108 | 26.32 | 0.049238342 | 26.32 | 0.045226695 | 26.32 | 0.067260518 | 26.32 | 0.038929121 | 26.32 | 0.307404658
26.34 | 0.105392704 | 26.34 | 0.046776679 | 26.34 | 0.047738849 | 26.34 | 0.044866706 | 26.34 | 0.067227233 | 26.34 | 0.038441784 | 26.34 | 0.299803169
26.36 | 0.09922666 | 26.36 | 0.046752572 | 26.36 | 0.046220004 | 26.36 | 0.04446109 | 26.36 | 0.067107463 | 26.36 | 0.037925464 | 26.36 | 0.292119369
26.38 | 0.09320857 | 26.38 | 0.046682368 | 26.38 | 0.044686658 | 26.38 | 0.044011151 | 26.38 | 0.06690199 | 26.38 | 0.037384433 | 26.38 | 0.284448199
26.4 | 0.08735596 | 26.4 | 0.046561443 | 26.4 | 0.043143576 | 26.4 | 0.043518333 | 26.4 | 0.066612444 | 26.4 | 0.036822897 | 26.4 | 0.276877191
26.42 | 0.081684392 | 26.42 | 0.046390288 | 26.42 | 0.041595386 | 26.42 | 0.042984199 | 26.42 | 0.06624017 | 26.42 | 0.036244917 | 26.42 | 0.269485546
26.44 | 0.076206984 | 26.44 | 0.046166286 | 26.44 | 0.040046597 | 26.44 | 0.042410448 | 26.44 | 0.065786984 | 26.44 | 0.035654389 | 26.44 | 0.262343234
26.46 | 0.070934926 | 26.46 | 0.045885862 | 26.46 | 0.038501542 | 26.46 | 0.041798895 | 26.46 | 0.065255017 | 26.46 | 0.03505498 | 26.46 | 0.25551048
26.48 | 0.065877184 | 26.48 | 0.045550565 | 26.48 | 0.036964351 | 26.48 | 0.041151433 | 26.48 | 0.064646709 | 26.48 | 0.034450123 | 26.48 | 0.24903767
26.5 | 0.061040724 | 26.5 | 0.045162346 | 26.5 | 0.035439003 | 26.5 | 0.040470077 | 26.5 | 0.063964786 | 26.5 | 0.033842987 | 26.5 | 0.24296503
26.52 | 0.056430475 | 26.52 | 0.044723506 | 26.52 | 0.033929234 | 26.52 | 0.039756903 | 26.52 | 0.063212316 | 26.52 | 0.033236493 | 26.52 | 0.237323201
26.54 | 0.052049586 | 26.54 | 0.044236613 | 26.54 | 0.03243857 | 26.54 | 0.039014073 | 26.54 | 0.062392493 | 26.54 | 0.032633278 | 26.54 | 0.232133306
26.56 | 0.047899465 | 26.56 | 0.043704496 | 26.56 | 0.030970283 | 26.56 | 0.038243806 | 26.56 | 0.061508792 | 26.56 | 0.032035753 | 26.56 | 0.22740778
26.58 | 0.043979853 | 26.58 | 0.043130171 | 26.58 | 0.029527434 | 26.58 | 0.037448357 | 26.58 | 0.060564846 | 26.58 | 0.031446065 | 26.58 | 0.223150951
26.6 | 0.040289009 | 26.6 | 0.042516797 | 26.6 | 0.028112828 | 26.6 | 0.036630037 | 26.6 | 0.059564443 | 26.6 | 0.030866137 | 26.6 | 0.219359998
26.62 | 0.036823837 | 26.62 | 0.041867626 | 26.62 | 0.026728999 | 26.62 | 0.03579118 | 26.62 | 0.058511467 | 26.62 | 0.030297655 | 26.62 | 0.216025722
26.64 | 0.033580063 | 26.64 | 0.04118598 | 26.64 | 0.025378263 | 26.64 | 0.034934132 | 26.64 | 0.057409926 | 26.64 | 0.029742102 | 26.64 | 0.213133636
26.66 | 0.030552306 | 26.66 | 0.040475195 | 26.66 | 0.024062665 | 26.66 | 0.034061237 | 26.66 | 0.056263795 | 26.66 | 0.029200764 | 26.66 | 0.210664894
26.68 | 0.027734263 | 26.68 | 0.039738592 | 26.68 | 0.022783993 | 26.68 | 0.033174855 | 26.68 | 0.055077177 | 26.68 | 0.028674724 | 26.68 | 0.208597186
26.7 | 0.025118839 | 26.7 | 0.038979432 | 26.7 | 0.021543803 | 26.7 | 0.032277305 | 26.7 | 0.053854175 | 26.7 | 0.02816489 | 26.7 | 0.20690564
26.72 | 0.022698283 | 26.72 | 0.038200908 | 26.72 | 0.02034338 | 26.72 | 0.031370899 | 26.72 | 0.052598857 | 26.72 | 0.027672021 | 26.72 | 0.205563782
26.74 | 0.020464319 | 26.74 | 0.03740613 | 26.74 | 0.019183814 | 26.74 | 0.030457901 | 26.74 | 0.051315296 | 26.74 | 0.027196699 | 26.74 | 0.204544143
26.76 | 0.018408263 | 26.76 | 0.036598095 | 26.76 | 0.018065939 | 26.76 | 0.029540536 | 26.76 | 0.050007437 | 26.76 | 0.026739374 | 26.76 | 0.203819062
26.78 | 0.016521145 | 26.78 | 0.035779676 | 26.78 | 0.016990367 | 26.78 | 0.028620978 | 26.78 | 0.048679287 | 26.78 | 0.026300357 | 26.78 | 0.203361103
26.8 | 0.014793804 | 26.8 | 0.034953616 | 26.8 | 0.015957514 | 26.8 | 0.027701339 | 26.8 | 0.047334666 | 26.8 | 0.025879847 | 26.8 | 0.203143823
26.82 | 0.013216999 | 26.82 | 0.034122524 | 26.82 | 0.014967576 | 26.82 | 0.026783651 | 26.82 | 0.045977427 | 26.82 | 0.025477928 | 26.82 | 0.203141771
26.84 | 0.011781494 | 26.84 | 0.033288866 | 26.84 | 0.014020578 | 26.84 | 0.025869893 | 26.84 | 0.044611169 | 26.84 | 0.025094594 | 26.84 | 0.203331135
26.86 | 0.010478136 | 26.86 | 0.032454996 | 26.86 | 0.013116372 | 26.86 | 0.024961935 | 26.86 | 0.043239526 | 26.86 | 0.024729741 | 26.86 | 0.203689765
26.88 | 0.009297921 | 26.88 | 0.031623083 | 26.88 | 0.012254616 | 26.88 | 0.024061582 | 26.88 | 0.041865911 | 26.88 | 0.024383212 | 26.88 | 0.204197405
26.9 | 0.00823206 | 26.9 | 0.030795194 | 26.9 | 0.011434853 | 26.9 | 0.023170543 | 26.9 | 0.040493673 | 26.9 | 0.024054775 | 26.9 | 0.204835624
26.92 | 0.00727203 | 26.92 | 0.029973242 | 26.92 | 0.010656463 | 26.92 | 0.022290425 | 26.92 | 0.039125975 | 26.92 | 0.023744166 | 26.92 | 0.205588078
26.94 | 0.006409622 | 26.94 | 0.029159032 | 26.94 | 0.009918707 | 26.94 | 0.021422742 | 26.94 | 0.037765855 | 26.94 | 0.023451079 | 26.94 | 0.206440213
26.96 | 0.00563696 | 26.96 | 0.028354207 | 26.96 | 0.009220736 | 26.96 | 0.0205689 | 26.96 | 0.036416193 | 26.96 | 0.023175189 | 26.96 | 0.207379369
26.98 | 0.004946549 | 26.98 | 0.02756031 | 26.98 | 0.008561594 | 26.98 | 0.019730206 | 26.98 | 0.035079714 | 26.98 | 0.022916164 | 26.98 | 0.208394649
27 | 0.004331278 | 27 | 0.026778762 | 27 | 0.007940247 | 27 | 0.01890787 | 27 | 0.033759016 | 27 | 0.022673677 | 27 | 0.209476853
27.02 | 0.003784442 | 27.02 | 0.026010861 | 27.02 | 0.007355582 | 27.02 | 0.018102982 | 27.02 | 0.03245648 | 27.02 | 0.022447418 | 27.02 | 0.210618258
27.04 | 0.003299746 | 27.04 | 0.0252578 | 27.04 | 0.006806421 | 27.04 | 0.017316535 | 27.04 | 0.031174346 | 27.04 | 0.022237108 | 27.04 | 0.211812484
27.06 | 0.00287131 | 27.06 | 0.024520671 | 27.06 | 0.006291539 | 27.06 | 0.016549416 | 27.06 | 0.029914686 | 27.06 | 0.022042507 | 27.06 | 0.213054468
27.08 | 0.002493666 | 27.08 | 0.023800442 | 27.08 | 0.00580967 | 27.08 | 0.015802414 | 27.08 | 0.028679402 | 27.08 | 0.021863425 | 27.08 | 0.214340299
27.1 | 0.00216175 | 27.1 | 0.023098009 | 27.1 | 0.005359517 | 27.1 | 0.015076212 | 27.1 | 0.027470234 | 27.1 | 0.021699731 | 27.1 | 0.215667092
27.12 | 0.001870895 | 27.12 | 0.022414168 | 27.12 | 0.004939766 | 27.12 | 0.014371387 | 27.12 | 0.026288742 | 27.12 | 0.021551378 | 27.12 | 0.217032765
27.14 | 0.001616817 | 27.14 | 0.021749615 | 27.14 | 0.004549092 | 27.14 | 0.013688436 | 27.14 | 0.02513633 | 27.14 | 0.021418382 | 27.14 | 0.218436099
27.16 | 0.001395602 | 27.16 | 0.021104977 | 27.16 | 0.004186171 | 27.16 | 0.013027752 | 27.16 | 0.024014232 | 27.16 | 0.021300867 | 27.16 | 0.219876613
27.18 | 0.001203685 | 27.18 | 0.020480802 | 27.18 | 0.003849681 | 27.18 | 0.012389642 | 27.18 | 0.022923533 | 27.18 | 0.021199034 | 27.18 | 0.221354339
27.2 | 0.001037841 | 27.2 | 0.019877559 | 27.2 | 0.003538323 | 27.2 | 0.011774326 | 27.2 | 0.02186515 | 27.2 | 0.021113202 | 27.2 | 0.222869919
27.22 | 0.000895159 | 27.22 | 0.019295653 | 27.22 | 0.00325081 | 27.22 | 0.011181941 | 27.22 | 0.020839854 | 27.22 | 0.021043789 | 27.22 | 0.22442441
27.24 | 0.000773028 | 27.24 | 0.018735422 | 27.24 | 0.002985891 | 27.24 | 0.010612566 | 27.24 | 0.019848275 | 27.24 | 0.020991331 | 27.24 | 0.22601935
27.26 | 0.000669113 | 27.26 | 0.018197156 | 27.26 | 0.002742343 | 27.26 | 0.010066181 | 27.26 | 0.018890899 | 27.26 | 0.020956474 | 27.26 | 0.227656568
27.28 | 0.000581342 | 27.28 | 0.017681074 | 27.28 | 0.002518985 | 27.28 | 0.009542725 | 27.28 | 0.01796808 | 27.28 | 0.020939984 | 27.28 | 0.229338273
27.3 | 0.000507886 | 27.3 | 0.017187371 | 27.3 | 0.002314676 | 27.3 | 0.009042064 | 27.3 | 0.017080043 | 27.3 | 0.020942748 | 27.3 | 0.231066935
27.32 | 0.000447137 | 27.32 | 0.016716199 | 27.32 | 0.002128326 | 27.32 | 0.008564015 | 27.32 | 0.016226903 | 27.32 | 0.020965759 | 27.32 | 0.232845213
27.34 | 0.000397698 | 27.34 | 0.016267653 | 27.34 | 0.001958892 | 27.34 | 0.008108335 | 27.34 | 0.015408654 | 27.34 | 0.021010124 | 27.34 | 0.234676153
27.36 | 0.000358361 | 27.36 | 0.015841824 | 27.36 | 0.001805389 | 27.36 | 0.007674755 | 27.36 | 0.014625197 | 27.36 | 0.021077064 | 27.36 | 0.236562799
27.38 | 0.000328097 | 27.38 | 0.015438772 | 27.38 | 0.001666882 | 27.38 | 0.007262956 | 27.38 | 0.013876334 | 27.38 | 0.0211679 | 27.38 | 0.238508549
27.4 | 0.000306037 | 27.4 | 0.015058531 | 27.4 | 0.001542501 | 27.4 | 0.006872589 | 27.4 | 0.013161787 | 27.4 | 0.021284031 | 27.4 | 0.240516897
27.42 | 0.000291464 | 27.42 | 0.014701135 | 27.42 | 0.001431433 | 27.42 | 0.006503287 | 27.42 | 0.012481195 | 27.42 | 0.021426955 | 27.42 | 0.2425914
27.44 | 0.000283798 | 27.44 | 0.014366618 | 27.44 | 0.001332929 | 27.44 | 0.006154661 | 27.44 | 0.011834135 | 27.44 | 0.02159822 | 27.44 | 0.244735904
27.46 | 0.000282587 | 27.46 | 0.014055006 | 27.46 | 0.001246303 | 27.46 | 0.005826292 | 27.46 | 0.011220125 | 27.46 | 0.021799432 | 27.46 | 0.246954225
27.48 | 0.000287499 | 27.48 | 0.013766331 | 27.48 | 0.001170935 | 27.48 | 0.00551778 | 27.48 | 0.010638634 | 27.48 | 0.022032228 | 27.48 | 0.249250335
27.5 | 0.000298314 | 27.5 | 0.013500645 | 27.5 | 0.001106269 | 27.5 | 0.005228708 | 27.5 | 0.010089093 | 27.5 | 0.022298259 | 27.5 | 0.251628307
27.52 | 0.000314914 | 27.52 | 0.013258033 | 27.52 | 0.001051818 | 27.52 | 0.004958659 | 27.52 | 0.009570903 | 27.52 | 0.022599167 | 27.52 | 0.254092178
27.54 | 0.000337278 | 27.54 | 0.013038571 | 27.54 | 0.001007162 | 27.54 | 0.004707234 | 27.54 | 0.009083437 | 27.54 | 0.022936554 | 27.54 | 0.256646083
27.56 | 0.000365484 | 27.56 | 0.012842403 | 27.56 | 0.000971951 | 27.56 | 0.004474046 | 27.56 | 0.008626071 | 27.56 | 0.023311958 | 27.56 | 0.259294189
27.58 | 0.000399695 | 27.58 | 0.01266969 | 27.58 | 0.000945903 | 27.58 | 0.004258728 | 27.58 | 0.008198161 | 27.58 | 0.023726841 | 27.58 | 0.262040662
27.6 | 0.000440164 | 27.6 | 0.012520643 | 27.6 | 0.000928808 | 27.6 | 0.004060943 | 27.6 | 0.00779908 | 27.6 | 0.02418253 | 27.6 | 0.264889574
27.62 | 0.00048723 | 27.62 | 0.012395516 | 27.62 | 0.000920526 | 27.62 | 0.003880382 | 27.62 | 0.007428215 | 27.62 | 0.024680205 | 27.62 | 0.267844995
27.64 | 0.000541319 | 27.64 | 0.012294641 | 27.64 | 0.000920991 | 27.64 | 0.003716777 | 27.64 | 0.007084971 | 27.64 | 0.02522086 | 27.64 | 0.270910931
27.66 | 0.00060294 | 27.66 | 0.012218381 | 27.66 | 0.000930211 | 27.66 | 0.003569899 | 27.66 | 0.006768793 | 27.66 | 0.025805283 | 27.66 | 0.274091197
27.68 | 0.000672689 | 27.68 | 0.012167169 | 27.68 | 0.000948268 | 27.68 | 0.003439571 | 27.68 | 0.006479159 | 27.68 | 0.026433996 | 27.68 | 0.277389574
27.7 | 0.000751254 | 27.7 | 0.012141537 | 27.7 | 0.000975322 | 27.7 | 0.00332567 | 27.7 | 0.006215599 | 27.7 | 0.027107247 | 27.7 | 0.280809621
27.72 | 0.00083941 | 27.72 | 0.012142062 | 27.72 | 0.001011611 | 27.72 | 0.003228133 | 27.72 | 0.005977696 | 27.72 | 0.027824972 | 27.72 | 0.284354703
27.74 | 0.000938028 | 27.74 | 0.012169405 | 27.74 | 0.001057455 | 27.74 | 0.003146958 | 27.74 | 0.005765109 | 27.74 | 0.028586765 | 27.74 | 0.288027897
27.76 | 0.001048079 | 27.76 | 0.012224336 | 27.76 | 0.001113254 | 27.76 | 0.00308222 | 27.76 | 0.005577557 | 27.76 | 0.029391835 | 27.76 | 0.291832119
27.78 | 0.001170635 | 27.78 | 0.012307694 | 27.78 | 0.001179497 | 27.78 | 0.003034066 | 27.78 | 0.005414845 | 27.78 | 0.030239021 | 27.78 | 0.295769838
27.8 | 0.001306876 | 27.8 | 0.01242042 | 27.8 | 0.001256759 | 27.8 | 0.003002729 | 27.8 | 0.005276873 | 27.8 | 0.031126725 | 27.8 | 0.299843234
27.82 | 0.0014581 | 27.82 | 0.012563546 | 27.82 | 0.001345705 | 27.82 | 0.002988526 | 27.82 | 0.005163628 | 27.82 | 0.032052919 | 27.82 | 0.304054132
27.84 | 0.00162572 | 27.84 | 0.012738216 | 27.84 | 0.001447099 | 27.84 | 0.002991873 | 27.84 | 0.005075205 | 27.84 | 0.033015143 | 27.84 | 0.30840388
27.86 | 0.001811281 | 27.86 | 0.012945692 | 27.86 | 0.0015618 | 27.86 | 0.003013283 | 27.86 | 0.005011813 | 27.86 | 0.034010479 | 27.86 | 0.31289331
27.88 | 0.002016462 | 27.88 | 0.013187322 | 27.88 | 0.001690771 | 27.88 | 0.003053377 | 27.88 | 0.00497378 | 27.88 | 0.035035549 | 27.88 | 0.317522808
27.9 | 0.002243083 | 27.9 | 0.013464595 | 27.9 | 0.00183508 | 27.9 | 0.003112889 | 27.9 | 0.004961559 | 27.9 | 0.036086542 | 27.9 | 0.322292053
27.92 | 0.002493118 | 27.92 | 0.013779096 | 27.92 | 0.001995907 | 27.92 | 0.003192672 | 27.92 | 0.00497575 | 27.92 | 0.037159206 | 27.92 | 0.327200499
27.94 | 0.002768699 | 27.94 | 0.014132553 | 27.94 | 0.002174548 | 27.94 | 0.003293708 | 27.94 | 0.005017079 | 27.94 | 0.038248869 | 27.94 | 0.33224677
27.96 | 0.003072129 | 27.96 | 0.014526804 | 27.96 | 0.002372422 | 27.96 | 0.00341711 | 27.96 | 0.00508644 | 27.96 | 0.039350481 | 27.96 | 0.33742862
27.98 | 0.00340589 | 27.98 | 0.014963831 | 27.98 | 0.002591071 | 27.98 | 0.003564134 | 27.98 | 0.005184883 | 27.98 | 0.04045863 | 27.98 | 0.342742845
28 | 0.003772655 | 28 | 0.015445726 | 28 | 0.002832173 | 28 | 0.003736182 | 28 | 0.005313618 | 28 | 0.0415676 | 28 | 0.348186881
28.02 | 0.004175287 | 28.02 | 0.015974743 | 28.02 | 0.00309754 | 28.02 | 0.003934813 | 28.02 | 0.005474051 | 28.02 | 0.042671393 | 28.02 | 0.353755599
28.04 | 0.004616874 | 28.04 | 0.016553244 | 28.04 | 0.003389132 | 28.04 | 0.004161751 | 28.04 | 0.005667753 | 28.04 | 0.043763804 | 28.04 | 0.359444192
28.06 | 0.005100709 | 28.06 | 0.017183754 | 28.06 | 0.003709056 | 28.06 | 0.004418889 | 28.06 | 0.005896506 | 28.06 | 0.044838486 | 28.06 | 0.365247211
28.08 | 0.005630331 | 28.08 | 0.017868933 | 28.08 | 0.00405958 | 28.08 | 0.004708303 | 28.08 | 0.006162286 | 28.08 | 0.045888984 | 28.08 | 0.371157604
28.1 | 0.006209508 | 28.1 | 0.018611575 | 28.1 | 0.004443131 | 28.1 | 0.005032255 | 28.1 | 0.006467286 | 28.1 | 0.046908844 | 28.1 | 0.37716864
28.12 | 0.006842271 | 28.12 | 0.019414629 | 28.12 | 0.00486231 | 28.12 | 0.005393208 | 28.12 | 0.006813924 | 28.12 | 0.047891655 | 28.12 | 0.383271345
28.14 | 0.007532912 | 28.14 | 0.020281187 | 28.14 | 0.005319891 | 28.14 | 0.005793816 | 28.14 | 0.007204842 | 28.14 | 0.04883114 | 28.14 | 0.389457385
28.16 | 0.008286002 | 28.16 | 0.021214492 | 28.16 | 0.005818835 | 28.16 | 0.006236975 | 28.16 | 0.007642931 | 28.16 | 0.049721242 | 28.16 | 0.395717145
28.18 | 0.009106392 | 28.18 | 0.022217915 | 28.18 | 0.006362289 | 28.18 | 0.006725777 | 28.18 | 0.008131325 | 28.18 | 0.05055623 | 28.18 | 0.402040368
28.2 | 0.00999924 | 28.2 | 0.023294999 | 28.2 | 0.006953601 | 28.2 | 0.00726356 | 28.2 | 0.008673419 | 28.2 | 0.051330601 | 28.2 | 0.408416156
28.22 | 0.010970004 | 28.22 | 0.024449426 | 28.22 | 0.007596319 | 28.22 | 0.007853897 | 28.22 | 0.00927288 | 28.22 | 0.052039511 | 28.22 | 0.414833291
28.24 | 0.01202446 | 28.24 | 0.025685018 | 28.24 | 0.008294201 | 28.24 | 0.00850061 | 28.24 | 0.009933655 | 28.24 | 0.052678458 | 28.24 | 0.421279914
28.26 | 0.013168723 | 28.26 | 0.027005746 | 28.26 | 0.00905122 | 28.26 | 0.009207795 | 28.26 | 0.010659973 | 28.26 | 0.053243588 | 28.26 | 0.427744166
28.28 | 0.014409227 | 28.28 | 0.028415737 | 28.28 | 0.009871571 | 28.28 | 0.009979787 | 28.28 | 0.011456365 | 28.28 | 0.053731736 | 28.28 | 0.434213225
28.3 | 0.015752766 | 28.3 | 0.029919242 | 28.3 | 0.010759671 | 28.3 | 0.010821214 | 28.3 | 0.012327663 | 28.3 | 0.054140479 | 28.3 | 0.440674913
28.32 | 0.017206479 | 28.32 | 0.031520666 | 28.32 | 0.011720175 | 28.32 | 0.011736989 | 28.32 | 0.013279015 | 28.32 | 0.054468036 | 28.32 | 0.447116728
28.34 | 0.01877787 | 28.34 | 0.033224541 | 28.34 | 0.012757962 | 28.34 | 0.012732306 | 28.34 | 0.014315893 | 28.34 | 0.054713618 | 28.34 | 0.453526492
28.36 | 0.020474798 | 28.36 | 0.035035534 | 28.36 | 0.013878164 | 28.36 | 0.013812658 | 28.36 | 0.015444097 | 28.36 | 0.054865407 | 28.36 | 0.459892023
28.38 | 0.022305502 | 28.38 | 0.036958439 | 28.38 | 0.015086144 | 28.38 | 0.01498384 | 28.38 | 0.016669761 | 28.38 | 0.054902786 | 28.38 | 0.466201784
28.4 | 0.024278588 | 28.4 | 0.038998169 | 28.4 | 0.01638751 | 28.4 | 0.016251965 | 28.4 | 0.017999371 | 28.4 | 0.05482877 | 28.4 | 0.472445518
28.42 | 0.026403037 | 28.42 | 0.041159781 | 28.42 | 0.017788118 | 28.42 | 0.017623457 | 28.42 | 0.019439751 | 28.42 | 0.0546487 | 28.42 | 0.478612647
28.44 | 0.028688208 | 28.44 | 0.043448399 | 28.44 | 0.019294054 | 28.44 | 0.019105048 | 28.44 | 0.020998088 | 28.44 | 0.054358916 | 28.44 | 0.484694198
28.46 | 0.031143829 | 28.46 | 0.045869293 | 28.46 | 0.020911662 | 28.46 | 0.020703806 | 28.46 | 0.022681917 | 28.46 | 0.053964364 | 28.46 | 0.490682477
28.48 | 0.033779999 | 28.48 | 0.048427799 | 28.48 | 0.022647544 | 28.48 | 0.022427119 | 28.48 | 0.024499137 | 28.48 | 0.053477156 | 28.48 | 0.496570754
28.5 | 0.036607186 | 28.5 | 0.051129355 | 28.5 | 0.024508497 | 28.5 | 0.024282692 | 28.5 | 0.026458011 | 28.5 | 0.052910938 | 28.5 | 0.5023539
28.52 | 0.039636203 | 28.52 | 0.053979466 | 28.52 | 0.0265016 | 28.52 | 0.026278565 | 28.52 | 0.02856716 | 28.52 | 0.052280593 | 28.52 | 0.50802839
28.54 | 0.042878221 | 28.54 | 0.056983715 | 28.54 | 0.028634129 | 28.54 | 0.028423099 | 28.54 | 0.030835561 | 28.54 | 0.051601844 | 28.54 | 0.513592942
28.56 | 0.046344782 | 28.56 | 0.060147742 | 28.56 | 0.030913577 | 28.56 | 0.030724967 | 28.56 | 0.033272545 | 28.56 | 0.050890759 | 28.56 | 0.519046914
28.58 | 0.050047669 | 28.58 | 0.063477225 | 28.58 | 0.033347663 | 28.58 | 0.033193165 | 28.58 | 0.035887826 | 28.58 | 0.050163507 | 28.58 | 0.524362421
28.6 | 0.053998999 | 28.6 | 0.066977878 | 28.6 | 0.035944321 | 28.6 | 0.035836991 | 28.6 | 0.038691389 | 28.6 | 0.049436161 | 28.6 | 0.528710278
28.62 | 0.058211221 | 28.62 | 0.070655422 | 28.62 | 0.038711648 | 28.62 | 0.038666051 | 28.62 | 0.041693661 | 28.62 | 0.048724453 | 28.62 | 0.531749451
28.64 | 0.062697045 | 28.64 | 0.074515581 | 28.64 | 0.04165791 | 28.64 | 0.041690224 | 28.64 | 0.044905288 | 28.64 | 0.048043682 | 28.64 | 0.53354821
28.66 | 0.067469291 | 28.66 | 0.078564081 | 28.66 | 0.04479157 | 28.66 | 0.044919681 | 28.66 | 0.048337292 | 28.66 | 0.04740865 | 28.66 | 0.534097582
28.68 | 0.07254115 | 28.68 | 0.082806615 | 28.68 | 0.048121178 | 28.68 | 0.048364842 | 28.68 | 0.052000977 | 28.68 | 0.046833631 | 28.68 | 0.533078968
28.7 | 0.077925888 | 28.7 | 0.08724885 | 28.7 | 0.051655441 | 28.7 | 0.052036386 | 28.7 | 0.055907897 | 28.7 | 0.046332386 | 28.7 | 0.53062154
28.72 | 0.083636954 | 28.72 | 0.091896274 | 28.72 | 0.055403152 | 28.72 | 0.055945199 | 28.72 | 0.060069889 | 28.72 | 0.04591819 | 28.72 | 0.526939404
28.74 | 0.089687874 | 28.74 | 0.096754528 | 28.74 | 0.059373167 | 28.74 | 0.06010237 | 28.74 | 0.064499071 | 28.74 | 0.045603878 | 28.74 | 0.522273911
28.76 | 0.096092208 | 28.76 | 0.101828865 | 28.76 | 0.063574415 | 28.76 | 0.064519186 | 28.76 | 0.069207622 | 28.76 | 0.045401895 | 28.76 | 0.516885967
28.78 | 0.102863629 | 28.78 | 0.107124621 | 28.78 | 0.06801581 | 28.78 | 0.069207019 | 28.78 | 0.074208068 | 28.78 | 0.045324329 | 28.78 | 0.511046729
28.8 | 0.110015662 | 28.8 | 0.112646878 | 28.8 | 0.072706295 | 28.8 | 0.07417746 | 28.8 | 0.079512997 | 28.8 | 0.045383003 | 28.8 | 0.505028642
28.82 | 0.117561832 | 28.82 | 0.118400634 | 28.82 | 0.077654699 | 28.82 | 0.079442149 | 28.82 | 0.085135059 | 28.82 | 0.045589505 | 28.82 | 0.499097736
28.84 | 0.12551544 | 28.84 | 0.124390717 | 28.84 | 0.082869853 | 28.84 | 0.085012732 | 28.84 | 0.091087091 | 28.84 | 0.045955243 | 28.84 | 0.49350626
28.86 | 0.133889714 | 28.86 | 0.130621616 | 28.86 | 0.088360415 | 28.86 | 0.090900903 | 28.86 | 0.097381901 | 28.86 | 0.046491483 | 28.86 | 0.488485952
28.88 | 0.142697438 | 28.88 | 0.137097567 | 28.88 | 0.094134898 | 28.88 | 0.097118306 | 28.88 | 0.104032233 | 28.88 | 0.047209425 | 28.88 | 0.484244188
28.9 | 0.151951247 | 28.9 | 0.143822804 | 28.9 | 0.10020163 | 28.9 | 0.103676529 | 28.9 | 0.111050862 | 28.9 | 0.048120194 | 28.9 | 0.480960779
28.92 | 0.161663331 | 28.92 | 0.150801055 | 28.92 | 0.106568694 | 28.92 | 0.110587108 | 28.92 | 0.118450377 | 28.92 | 0.049234949 | 28.92 | 0.47878669
28.94 | 0.171845363 | 28.94 | 0.158035708 | 28.94 | 0.11324388 | 28.94 | 0.117861255 | 28.94 | 0.126243238 | 28.94 | 0.050564833 | 28.94 | 0.47784404
28.96 | 0.18250857 | 28.96 | 0.165529982 | 28.96 | 0.120234671 | 28.96 | 0.125510072 | 28.96 | 0.134441722 | 28.96 | 0.052121141 | 28.96 | 0.478227062
28.98 | 0.193663474 | 28.98 | 0.173286672 | 28.98 | 0.127548146 | 28.98 | 0.133544448 | 28.98 | 0.143057726 | 28.98 | 0.053915168 | 28.98 | 0.480004346
29 | 0.205320005 | 29 | 0.18130815 | 29 | 0.135190931 | 29 | 0.141974733 | 29 | 0.152102899 | 29 | 0.055958338 | 29 | 0.483223331
29.02 | 0.217487318 | 29.02 | 0.189596364 | 29.02 | 0.143169418 | 29.02 | 0.150811059 | 29.02 | 0.161588451 | 29.02 | 0.058262367 | 29.02 | 0.487912221
29.04 | 0.23017371 | 29.04 | 0.198153008 | 29.04 | 0.151488998 | 29.04 | 0.16006313 | 29.04 | 0.171525059 | 29.04 | 0.060838924 | 29.04 | 0.494085761
29.06 | 0.243386555 | 29.06 | 0.206979013 | 29.06 | 0.160154935 | 29.06 | 0.169739946 | 29.06 | 0.181922962 | 29.06 | 0.063699974 | 29.06 | 0.501748438
29.08 | 0.257132228 | 29.08 | 0.216075059 | 29.08 | 0.16917164 | 29.08 | 0.179850078 | 29.08 | 0.192791742 | 29.08 | 0.066857631 | 29.08 | 0.510899611
29.1 | 0.2714161 | 29.1 | 0.225441313 | 29.1 | 0.178542909 | 29.1 | 0.190401449 | 29.1 | 0.204140261 | 29.1 | 0.070324255 | 29.1 | 0.521536394
29.12 | 0.286242248 | 29.12 | 0.235077353 | 29.12 | 0.188271682 | 29.12 | 0.201401229 | 29.12 | 0.21597666 | 29.12 | 0.074112306 | 29.12 | 0.53365879
29.14 | 0.301613635 | 29.14 | 0.244982161 | 29.14 | 0.198360408 | 29.14 | 0.212855832 | 29.14 | 0.228308296 | 29.14 | 0.078234392 | 29.14 | 0.547270322
29.16 | 0.317531893 | 29.16 | 0.255154214 | 29.16 | 0.208810433 | 29.16 | 0.22477081 | 29.16 | 0.241141528 | 29.16 | 0.082703269 | 29.16 | 0.562383811
29.18 | 0.333997242 | 29.18 | 0.265591393 | 29.18 | 0.219622372 | 29.18 | 0.237150798 | 29.18 | 0.254481771 | 29.18 | 0.087531841 | 29.18 | 0.579020734
29.2 | 0.351008314 | 29.2 | 0.276290989 | 29.2 | 0.230795732 | 29.2 | 0.249999461 | 29.2 | 0.268333409 | 29.2 | 0.092733013 | 29.2 | 0.597213782
29.22 | 0.368562475 | 29.22 | 0.287249527 | 29.22 | 0.242329291 | 29.22 | 0.263319387 | 29.22 | 0.282699668 | 29.22 | 0.09831974 | 29.22 | 0.617008469
29.24 | 0.38665517 | 29.24 | 0.298463113 | 29.24 | 0.254220476 | 29.24 | 0.277112139 | 29.24 | 0.297582551 | 29.24 | 0.104304875 | 29.24 | 0.638463772
29.26 | 0.405280766 | 29.26 | 0.309926917 | 29.26 | 0.266466102 | 29.26 | 0.291377987 | 29.26 | 0.312982874 | 29.26 | 0.110701275 | 29.26 | 0.661650846
29.28 | 0.424430666 | 29.28 | 0.321635603 | 29.28 | 0.279061271 | 29.28 | 0.30611596 | 29.28 | 0.328900008 | 29.28 | 0.117521547 | 29.28 | 0.686655589
29.3 | 0.444095978 | 29.3 | 0.333583241 | 29.3 | 0.292000594 | 29.3 | 0.321323902 | 29.3 | 0.345331857 | 29.3 | 0.124778002 | 29.3 | 0.713576724
29.32 | 0.464265216 | 29.32 | 0.345762887 | 29.32 | 0.305277089 | 29.32 | 0.336998094 | 29.32 | 0.362275039 | 29.32 | 0.132482705 | 29.32 | 0.74252611
29.34 | 0.484925039 | 29.34 | 0.35816717 | 29.34 | 0.318882551 | 29.34 | 0.353133685 | 29.34 | 0.379724544 | 29.34 | 0.140647126 | 29.34 | 0.773627148
29.36 | 0.506060257 | 29.36 | 0.370787875 | 29.36 | 0.332807795 | 29.36 | 0.369724045 | 29.36 | 0.397673796 | 29.36 | 0.149282339 | 29.36 | 0.80701638
29.38 | 0.527653454 | 29.38 | 0.383616107 | 29.38 | 0.347042164 | 29.38 | 0.386761196 | 29.38 | 0.416114028 | 29.38 | 0.15839868 | 29.38 | 0.842839963
29.4 | 0.549685732 | 29.4 | 0.39664221 | 29.4 | 0.361573779 | 29.4 | 0.404235652 | 29.4 | 0.435035845 | 29.4 | 0.168005789 | 29.4 | 0.881255273
29.42 | 0.572135972 | 29.42 | 0.409855849 | 29.42 | 0.376389536 | 29.42 | 0.422136147 | 29.42 | 0.45442735 | 29.42 | 0.178112367 | 29.42 | 0.922428659
29.44 | 0.594981201 | 29.44 | 0.423245929 | 29.44 | 0.391475104 | 29.44 | 0.440449907 | 29.44 | 0.474275077 | 29.44 | 0.188726129 | 29.44 | 0.966534484
29.46 | 0.618196222 | 29.46 | 0.436800676 | 29.46 | 0.406814562 | 29.46 | 0.45916254 | 29.46 | 0.494563371 | 29.46 | 0.199853749 | 29.46 | 1.013755446
29.48 | 0.641753986 | 29.48 | 0.450507552 | 29.48 | 0.422391009 | 29.48 | 0.478257767 | 29.48 | 0.515275323 | 29.48 | 0.211500566 | 29.48 | 1.064279689
29.5 | 0.665625592 | 29.5 | 0.464353345 | 29.5 | 0.438186072 | 29.5 | 0.497717909 | 29.5 | 0.536391832 | 29.5 | 0.223670684 | 29.5 | 1.118300807
29.52 | 0.689779914 | 29.52 | 0.478324163 | 29.52 | 0.454180035 | 29.52 | 0.517523291 | 29.52 | 0.557891919 | 29.52 | 0.236366576 | 29.52 | 1.176016882
29.54 | 0.714183976 | 29.54 | 0.49240552 | 29.54 | 0.47035232 | 29.54 | 0.537652838 | 29.54 | 0.579752725 | 29.54 | 0.24958928 | 29.54 | 1.23762824
29.56 | 0.738803318 | 29.56 | 0.506582086 | 29.56 | 0.486680761 | 29.56 | 0.558083427 | 29.56 | 0.601950141 | 29.56 | 0.263338004 | 29.56 | 1.303336487
29.58 | 0.763601628 | 29.58 | 0.52083802 | 29.58 | 0.503141964 | 29.58 | 0.578790316 | 29.58 | 0.624456924 | 29.58 | 0.277610277 | 29.58 | 1.373343231
29.6 | 0.788540369 | 29.6 | 0.535156891 | 29.6 | 0.519711802 | 29.6 | 0.599747848 | 29.6 | 0.647245206 | 29.6 | 0.292401451 | 29.6 | 1.447848797
29.62 | 0.813579526 | 29.62 | 0.549521671 | 29.62 | 0.536364679 | 29.62 | 0.620927994 | 29.62 | 0.670284928 | 29.62 | 0.307705049 | 29.62 | 1.527048381
29.64 | 0.838677967 | 29.64 | 0.563914658 | 29.64 | 0.553073893 | 29.64 | 0.642300569 | 29.64 | 0.69354415 | 29.64 | 0.323512467 | 29.64 | 1.611133975
29.66 | 0.863793082 | 29.66 | 0.578317725 | 29.66 | 0.569812134 | 29.66 | 0.663834849 | 29.66 | 0.716988742 | 29.66 | 0.33981283 | 29.66 | 1.700288917
29.68 | 0.888880408 | 29.68 | 0.592712406 | 29.68 | 0.586550864 | 29.68 | 0.685499033 | 29.68 | 0.74058426 | 29.68 | 0.356592934 | 29.68 | 1.79468789
29.7 | 0.913894368 | 29.7 | 0.607079389 | 29.7 | 0.603260814 | 29.7 | 0.707258084 | 29.7 | 0.764293442 | 29.7 | 0.373837306 | 29.7 | 1.894494681
29.72 | 0.938788645 | 29.72 | 0.62139936 | 29.72 | 0.619911975 | 29.72 | 0.729077504 | 29.72 | 0.788078087 | 29.72 | 0.391528046 | 29.72 | 1.999858651
29.74 | 0.963516183 | 29.74 | 0.635652245 | 29.74 | 0.636473485 | 29.74 | 0.750920642 | 29.74 | 0.811898429 | 29.74 | 0.409644735 | 29.74 | 2.110913777
29.76 | 0.9880277 | 29.76 | 0.649817969 | 29.76 | 0.65291399 | 29.76 | 0.772749764 | 29.76 | 0.835713447 | 29.76 | 0.428164579 | 29.76 | 2.22777641
29.78 | 1.012274656 | 29.78 | 0.663876033 | 29.78 | 0.669201647 | 29.78 | 0.794526064 | 29.78 | 0.85948087 | 29.78 | 0.447062215 | 29.78 | 2.350542705
29.8 | 1.03620777 | 29.8 | 0.677805683 | 29.8 | 0.685304244 | 29.8 | 0.816209652 | 29.8 | 0.883157488 | 29.8 | 0.466309806 | 29.8 | 2.479284778
29.82 | 1.05977702 | 29.82 | 0.69158583 | 29.82 | 0.701189204 | 29.82 | 0.837760642 | 29.82 | 0.906698835 | 29.82 | 0.485877044 | 29.82 | 2.614051029
29.84 | 1.082932385 | 29.84 | 0.70519555 | 29.84 | 0.716823704 | 29.84 | 0.859136451 | 29.84 | 0.930059822 | 29.84 | 0.505730901 | 29.84 | 2.754860689
29.86 | 1.105623472 | 29.86 | 0.718613752 | 29.86 | 0.732174797 | 29.86 | 0.880295576 | 29.86 | 0.953194421 | 29.86 | 0.525836768 | 29.86 | 2.90170286
29.88 | 1.127800629 | 29.88 | 0.731818921 | 29.88 | 0.747209905 | 29.88 | 0.901195972 | 29.88 | 0.9760566 | 29.88 | 0.546156721 | 29.88 | 3.054535553
29.9 | 1.149414205 | 29.9 | 0.74479022 | 29.9 | 0.761895961 | 29.9 | 0.921795057 | 29.9 | 0.998599393 | 29.9 | 0.566650713 | 29.9 | 3.213279281
29.92 | 1.170414919 | 29.92 | 0.757506217 | 29.92 | 0.776200754 | 29.92 | 0.942048632 | 29.92 | 1.020775516 | 29.92 | 0.587277211 | 29.92 | 3.377815129
29.94 | 1.190754973 | 29.94 | 0.769946077 | 29.94 | 0.790092194 | 29.94 | 0.961915193 | 29.94 | 1.042537688 | 29.94 | 0.607992212 | 29.94 | 3.547985723
29.96 | 1.210386566 | 29.96 | 0.782089045 | 29.96 | 0.803538562 | 29.96 | 0.98135054 | 29.96 | 1.063838941 | 29.96 | 0.628749239 | 29.96 | 3.723592339
29.98 | 1.229263754 | 29.98 | 0.793914455 | 29.98 | 0.816509115 | 29.98 | 1.000312091 | 29.98 | 1.084632619 | 29.98 | 0.649501321 | 29.98 | 3.904378563
30 | 1.24734059 | 30 | 0.805402061 | 30 | 0.828973481 | 30 | 1.018758341 | 30 | 1.104871752 | 30 | 0.670198522 | 30 | 4.090055924
30.02 | 1.264574092 | 30.02 | 0.816532127 | 30.02 | 0.840902143 | 30.02 | 1.036646709 | 30.02 | 1.124510625 | 30.02 | 0.690789916 | 30.02 | 4.280262237
30.04 | 1.28092202 | 30.04 | 0.827284832 | 30.04 | 0.85226681 | 30.04 | 1.053936767 | 30.04 | 1.143504148 | 30.04 | 0.711224082 | 30.04 | 4.47459685
30.06 | 1.296343615 | 30.06 | 0.837641542 | 30.06 | 0.863040046 | 30.06 | 1.07058755 | 30.06 | 1.161807857 | 30.06 | 0.731447622 | 30.06 | 4.672585393
30.08 | 1.310801452 | 30.08 | 0.847583536 | 30.08 | 0.873195642 | 30.08 | 1.086560789 | 30.08 | 1.179378541 | 30.08 | 0.75140615 | 30.08 | 4.873695803
30.1 | 1.32425848 | 30.1 | 0.857092518 | 30.1 | 0.88270886 | 30.1 | 1.101817674 | 30.1 | 1.196174868 | 30.1 | 0.771046266 | 30.1 | 5.077328708
30.12 | 1.336680978 | 30.12 | 0.866152564 | 30.12 | 0.89155606 | 30.12 | 1.116322091 | 30.12 | 1.212155504 | 30.12 | 0.790312102 | 30.12 | 5.282817424
30.14 | 1.348037823 | 30.14 | 0.874745885 | 30.14 | 0.89971532 | 30.14 | 1.130038464 | 30.14 | 1.227282249 | 30.14 | 0.809149269 | 30.14 | 5.489405525
30.16 | 1.358299 | 30.16 | 0.882856388 | 30.16 | 0.907166064 | 30.16 | 1.142933375 | 30.16 | 1.241517528 | 30.16 | 0.827502393 | 30.16 | 5.696278888
30.18 | 1.367438944 | 30.18 | 0.890469672 | 30.18 | 0.913889554 | 30.18 | 1.154974483 | 30.18 | 1.254826271 | 30.18 | 0.84531758 | 30.18 | 5.902524033
30.2 | 1.375433941 | 30.2 | 0.897572186 | 30.2 | 0.919868888 | 30.2 | 1.16613268 | 30.2 | 1.267174973 | 30.2 | 0.862540939 | 30.2 | 6.10715696
30.22 | 1.382262869 | 30.22 | 0.904149528 | 30.22 | 0.925088757 | 30.22 | 1.176379938 | 30.22 | 1.278533261 | 30.22 | 0.879119564 | 30.22 | 6.309110338
30.24 | 1.387908314 | 30.24 | 0.910188994 | 30.24 | 0.929535811 | 30.24 | 1.185689306 | 30.24 | 1.288871702 | 30.24 | 0.895001543 | 30.24 | 6.5072335
30.26 | 1.392355084 | 30.26 | 0.915680418 | 30.26 | 0.933198538 | 30.26 | 1.194038684 | 30.26 | 1.298163993 | 30.26 | 0.910137431 | 30.26 | 6.700298853
30.28 | 1.395592062 | 30.28 | 0.920611943 | 30.28 | 0.936067873 | 30.28 | 1.201405434 | 30.28 | 1.306386963 | 30.28 | 0.924478775 | 30.28 | 6.8870147
30.3 | 1.397611098 | 30.3 | 0.924975097 | 30.3 | 0.93813598 | 30.3 | 1.207771767 | 30.3 | 1.313519319 | 30.3 | 0.937978605 | 30.3 | 7.066025242
30.32 | 1.398461101 | 30.32 | 0.92876141 | 30.32 | 0.939401878 | 30.32 | 1.213120436 | 30.32 | 1.319542274 | 30.32 | 0.950593411 | 30.32 | 7.235936214
30.34 | 1.398172826 | 30.34 | 0.931962411 | 30.34 | 0.939975427 | 30.34 | 1.217437964 | 30.34 | 1.324440798 | 30.34 | 0.962280672 | 30.34 | 7.395327713
30.36 | 1.396746644 | 30.36 | 0.934573866 | 30.36 | 0.939906106 | 30.36 | 1.220713573 | 30.36 | 1.328202053 | 30.36 | 0.973002318 | 30.36 | 7.542776628
30.38 | 1.394188112 | 30.38 | 0.936588998 | 30.38 | 0.939193794 | 30.38 | 1.222938636 | 30.38 | 1.330816019 | 30.38 | 0.98272176 | 30.38 | 7.676888697
30.4 | 1.390533171 | 30.4 | 0.938004418 | 30.4 | 0.937845103 | 30.4 | 1.224144418 | 30.4 | 1.332289897 | 30.4 | 0.991406367 | 30.4 | 7.796320941
30.42 | 1.385802203 | 30.42 | 0.938794716 | 30.42 | 0.935923843 | 30.42 | 1.224447885 | 30.42 | 1.332690697 | 30.42 | 0.999025979 | 30.42 | 7.899816919
30.44 | 1.380005951 | 30.44 | 0.938746434 | 30.44 | 0.933450101 | 30.44 | 1.223856583 | 30.44 | 1.332028125 | 30.44 | 1.00555538 | 30.44 | 7.986251606
30.46 | 1.373158125 | 30.46 | 0.937814679 | 30.46 | 0.930428284 | 30.46 | 1.222371051 | 30.46 | 1.330304373 | 30.46 | 1.010971331 | 30.46 | 8.054641005
30.48 | 1.36527503 | 30.48 | 0.936002839 | 30.48 | 0.926863782 | 30.48 | 1.220022013 | 30.48 | 1.327534784 | 30.48 | 1.01525554 | 30.48 | 8.104190225
30.5 | 1.35637408 | 30.5 | 0.933302444 | 30.5 | 0.922762964 | 30.5 | 1.216867145 | 30.5 | 1.323761318 | 30.5 | 1.018392678 | 30.5 | 8.134450539
30.52 | 1.346476395 | 30.52 | 0.929621165 | 30.52 | 0.918133055 | 30.52 | 1.212913992 | 30.52 | 1.318997124 | 30.52 | 1.020370385 | 30.52 | 8.147540584
30.54 | 1.335604579 | 30.54 | 0.924963238 | 30.54 | 0.91298214 | 30.54 | 1.208171179 | 30.54 | 1.313255355 | 30.54 | 1.020945403 | 30.54 | 8.144200764
30.56 | 1.323783456 | 30.56 | 0.91935238 | 30.56 | 0.907319525 | 30.56 | 1.202647869 | 30.56 | 1.306551666 | 30.56 | 1.019944189 | 30.56 | 8.124366973
30.58 | 1.311039705 | 30.58 | 0.912816543 | 30.58 | 0.901154887 | 30.58 | 1.196354303 | 30.58 | 1.298904533 | 30.58 | 1.017380092 | 30.58 | 8.08826037
30.6 | 1.297402228 | 30.6 | 0.905388762 | 30.6 | 0.894499125 | 30.6 | 1.189303417 | 30.6 | 1.290334621 | 30.6 | 1.013273382 | 30.6 | 8.037413043
30.62 | 1.282901779 | 30.62 | 0.89710292 | 30.62 | 0.887363631 | 30.62 | 1.181509227 | 30.62 | 1.280864475 | 30.62 | 1.007523693 | 30.62 | 7.972466031
30.64 | 1.267570224 | 30.64 | 0.887997981 | 30.64 | 0.879760895 | 30.64 | 1.172986285 | 30.64 | 1.270518832 | 30.64 | 1.000113718 | 30.64 | 7.893813575
30.66 | 1.251441282 | 30.66 | 0.87811545 | 30.66 | 0.871704024 | 30.66 | 1.163751841 | 30.66 | 1.259324621 | 30.66 | 0.991104273 | 30.66 | 7.801946071
30.68 | 1.234550893 | 30.68 | 0.867498526 | 30.68 | 0.863206489 | 30.68 | 1.153823142 | 30.68 | 1.247310336 | 30.68 | 0.980567048 | 30.68 | 7.697405197
30.7 | 1.216935001 | 30.7 | 0.856192104 | 30.7 | 0.854282987 | 30.7 | 1.143219593 | 30.7 | 1.234505725 | 30.7 | 0.968583625 | 30.7 | 7.580806352
30.72 | 1.198631769 | 30.72 | 0.844242094 | 30.72 | 0.844948338 | 30.72 | 1.131961678 | 30.72 | 1.220942412 | 30.72 | 0.955243001 | 30.72 | 7.452819424
30.74 | 1.179679363 | 30.74 | 0.831695591 | 30.74 | 0.83521834 | 30.74 | 1.120069878 | 30.74 | 1.206653275 | 30.74 | 0.940640599 | 30.74 | 7.314159173
30.76 | 1.16011817 | 30.76 | 0.81859986 | 30.76 | 0.825108917 | 30.76 | 1.107567372 | 30.76 | 1.191671507 | 30.76 | 0.924877283 | 30.76 | 7.165588437
30.78 | 1.13998858 | 30.78 | 0.805002168 | 30.78 | 0.814636723 | 30.78 | 1.094476797 | 30.78 | 1.176032177 | 30.78 | 0.908056388 | 30.78 | 7.00789249
30.8 | 1.11933135 | 30.8 | 0.790949441 | 30.8 | 0.803818906 | 30.8 | 1.080823489 | 30.8 | 1.159770667 | 30.8 | 0.890282239 | 30.8 | 6.841888659
30.82 | 1.098188722 | 30.82 | 0.776488267 | 30.82 | 0.792672857 | 30.82 | 1.066631163 | 30.82 | 1.142922989 | 30.82 | 0.871659158 | 30.82 | 6.668410297
30.84 | 1.076602195 | 30.84 | 0.761664046 | 30.84 | 0.781216457 | 30.84 | 1.051926771 | 30.84 | 1.125525776 | 30.84 | 0.852291471 | 30.84 | 6.488303576
30.86 | 1.05461401 | 30.86 | 0.746521335 | 30.86 | 0.769467711 | 30.86 | 1.036736186 | 30.86 | 1.107615978 | 30.86 | 0.832281028 | 30.86 | 6.302421082
30.88 | 1.032266778 | 30.88 | 0.731103503 | 30.88 | 0.757445111 | 30.88 | 1.021086896 | 30.88 | 1.089230856 | 30.88 | 0.811725728 | 30.88 | 6.111612191
30.9 | 1.00960274 | 30.9 | 0.715452477 | 30.9 | 0.745167151 | 30.9 | 1.005006393 | 30.9 | 1.07040736 | 30.9 | 0.790721487 | 30.9 | 5.916716668
30.92 | 0.986664137 | 30.92 | 0.699608748 | 30.92 | 0.73265257 | 30.92 | 0.988522165 | 30.92 | 1.051183377 | 30.92 | 0.769359282 | 30.92 | 5.718567864
30.94 | 0.963492469 | 30.94 | 0.683611279 | 30.94 | 0.719920352 | 30.94 | 0.971662782 | 30.94 | 1.031595543 | 30.94 | 0.747725142 | 30.94 | 5.517983107
30.96 | 0.940129235 | 30.96 | 0.667497256 | 30.96 | 0.706989235 | 30.96 | 0.954457889 | 30.96 | 1.011681433 | 30.96 | 0.725902131 | 30.96 | 5.315754082
30.98 | 0.916615193 | 30.98 | 0.651302339 | 30.98 | 0.693878326 | 30.98 | 0.936934975 | 30.98 | 0.991477057 | 30.98 | 0.70396738 | 30.98 | 5.112653241
31 | 0.892991104 | 31 | 0.635060666 | 31 | 0.68060673 | 31 | 0.919123148 | 31 | 0.971019362 | 31 | 0.681992085 | 31 | 4.909417781
31.02 | 0.869295872 | 31.02 | 0.618804508 | 31.02 | 0.66719294 | 31.02 | 0.901052593 | 31.02 | 0.950344046 | 31.02 | 0.660045467 | 31.02 | 4.706759259
31.04 | 0.845568404 | 31.04 | 0.602564359 | 31.04 | 0.653656064 | 31.04 | 0.882750799 | 31.04 | 0.929486178 | 31.04 | 0.638188835 | 31.04 | 4.505347559
31.06 | 0.821846123 | 31.06 | 0.586369358 | 31.06 | 0.640014594 | 31.06 | 0.864247413 | 31.06 | 0.908480828 | 31.06 | 0.616480531 | 31.06 | 4.305826929
31.08 | 0.798165712 | 31.08 | 0.570246695 | 31.08 | 0.626287147 | 31.08 | 0.845570464 | 31.08 | 0.887361814 | 31.08 | 0.594974448 | 31.08 | 4.108783921
31.1 | 0.774563113 | 31.1 | 0.55422229 | 31.1 | 0.612491727 | 31.1 | 0.826749057 | 31.1 | 0.866162327 | 31.1 | 0.573719533 | 31.1 | 3.914782649
31.12 | 0.751072045 | 31.12 | 0.538320029 | 31.12 | 0.598646582 | 31.12 | 0.807810684 | 31.12 | 0.844915245 | 31.12 | 0.552760286 | 31.12 | 3.724329536
31.14 | 0.727725856 | 31.14 | 0.522562699 | 31.14 | 0.584769226 | 31.14 | 0.788783373 | 31.14 | 0.82365188 | 31.14 | 0.532137249 | 31.14 | 3.537895746
31.16 | 0.704556411 | 31.16 | 0.506971221 | 31.16 | 0.570877051 | 31.16 | 0.769694075 | 31.16 | 0.802402606 | 31.16 | 0.511887504 | 31.16 | 3.355904367
31.18 | 0.681593723 | 31.18 | 0.491565331 | 31.18 | 0.556986957 | 31.18 | 0.750569202 | 31.18 | 0.781197796 | 31.18 | 0.492042942 | 31.18 | 3.178735214
31.2 | 0.658867065 | 31.2 | 0.476363073 | 31.2 | 0.543115848 | 31.2 | 0.731435166 | 31.2 | 0.760065944 | 31.2 | 0.472633574 | 31.2 | 3.006723553
31.22 | 0.636403486 | 31.22 | 0.461381216 | 31.22 | 0.529279521 | 31.22 | 0.7123173 | 31.22 | 0.739034605 | 31.22 | 0.453684617 | 31.22 | 2.840159132
31.24 | 0.614228922 | 31.24 | 0.446635264 | 31.24 | 0.515494144 | 31.24 | 0.693240939 | 31.24 | 0.718130708 | 31.24 | 0.435218418 | 31.24 | 2.679288753
31.26 | 0.5923682 | 31.26 | 0.432139106 | 31.26 | 0.50177478 | 31.26 | 0.674229259 | 31.26 | 0.697379928 | 31.26 | 0.417254062 | 31.26 | 2.524316907
31.28 | 0.570843552 | 31.28 | 0.417905703 | 31.28 | 0.48813625 | 31.28 | 0.655305979 | 31.28 | 0.676806065 | 31.28 | 0.39980747 | 31.28 | 2.37540642
31.3 | 0.54967721 | 31.3 | 0.403946405 | 31.3 | 0.474592882 | 31.3 | 0.636493736 | 31.3 | 0.656432914 | 31.3 | 0.382891695 | 31.3 | 2.23268069
31.32 | 0.52888807 | 31.32 | 0.390271632 | 31.32 | 0.461158394 | 31.32 | 0.617814091 | 31.32 | 0.636282708 | 31.32 | 0.36651702 | 31.32 | 2.096225939
31.34 | 0.50849466 | 31.34 | 0.376890531 | 31.34 | 0.447846137 | 31.34 | 0.599288066 | 31.34 | 0.6163758 | 31.34 | 0.35069106 | 31.34 | 1.966091205
31.36 | 0.488513654 | 31.36 | 0.363811149 | 31.36 | 0.434668723 | 31.36 | 0.580935066 | 31.36 | 0.596732543 | 31.36 | 0.335418958 | 31.36 | 1.842291873
31.38 | 0.468960243 | 31.38 | 0.351040262 | 31.38 | 0.421638279 | 31.38 | 0.562775034 | 31.38 | 0.577371098 | 31.38 | 0.32070348 | 31.38 | 1.724813201
31.4 | 0.449847766 | 31.4 | 0.33858397 | 31.4 | 0.40876644 | 31.4 | 0.544824679 | 31.4 | 0.558309001 | 31.4 | 0.306545173 | 31.4 | 1.613609673
31.42 | 0.431188823 | 31.42 | 0.326446931 | 31.42 | 0.396064106 | 31.42 | 0.527102329 | 31.42 | 0.539562533 | 31.42 | 0.292942601 | 31.42 | 1.508609173
31.44 | 0.412993416 | 31.44 | 0.314633126 | 31.44 | 0.383541687 | 31.44 | 0.509623561 | 31.44 | 0.521146099 | 31.44 | 0.279892304 | 31.44 | 1.409716186
31.46 | 0.39527081 | 31.46 | 0.303145435 | 31.46 | 0.371208981 | 31.46 | 0.492403629 | 31.46 | 0.503074103 | 31.46 | 0.26738909 | 31.46 | 1.316812119
31.48 | 0.378029156 | 31.48 | 0.291985976 | 31.48 | 0.359075297 | 31.48 | 0.475456817 | 31.48 | 0.485359068 | 31.48 | 0.255426087 | 31.48 | 1.229759469
31.5 | 0.361274827 | 31.5 | 0.281155935 | 31.5 | 0.347149207 | 31.5 | 0.458796331 | 31.5 | 0.468011955 | 31.5 | 0.243995087 | 31.5 | 1.148404066
31.52 | 0.3450129 | 31.52 | 0.270655735 | 31.52 | 0.335438795 | 31.52 | 0.442434515 | 31.52 | 0.451043723 | 31.52 | 0.2330864 | 31.52 | 1.072576034
31.54 | 0.329247302 | 31.54 | 0.260484953 | 31.54 | 0.323951531 | 31.54 | 0.426382579 | 31.54 | 0.43446314 | 31.54 | 0.222689098 | 31.54 | 1.002093959
31.56 | 0.313980776 | 31.56 | 0.250642487 | 31.56 | 0.312694398 | 31.56 | 0.410650982 | 31.56 | 0.418278346 | 31.56 | 0.212791316 | 31.56 | 0.936766169
31.58 | 0.299214914 | 31.58 | 0.241126644 | 31.58 | 0.301673885 | 31.58 | 0.395249048 | 31.58 | 0.402496544 | 31.58 | 0.203380198 | 31.58 | 0.87639234
31.6 | 0.284950161 | 31.6 | 0.231934967 | 31.6 | 0.290895505 | 31.6 | 0.3801854 | 31.6 | 0.38712337 | 31.6 | 0.194442 | 31.6 | 0.820766377
31.62 | 0.271185962 | 31.62 | 0.223064406 | 31.62 | 0.280364891 | 31.62 | 0.365467479 | 31.62 | 0.372164459 | 31.62 | 0.185962431 | 31.62 | 0.769678018
31.64 | 0.257920945 | 31.64 | 0.214511574 | 31.64 | 0.270086452 | 31.64 | 0.351102129 | 31.64 | 0.357623258 | 31.64 | 0.177926611 | 31.64 | 0.722913477
31.66 | 0.245152554 | 31.66 | 0.206272235 | 31.66 | 0.26006472 | 31.66 | 0.337095063 | 31.66 | 0.343503209 | 31.66 | 0.170319113 | 31.66 | 0.680258647
31.68 | 0.232877676 | 31.68 | 0.198342069 | 31.68 | 0.250303125 | 31.68 | 0.323451457 | 31.68 | 0.329806505 | 31.68 | 0.163124362 | 31.68 | 0.641499419
31.7 | 0.221092236 | 31.7 | 0.19071591 | 31.7 | 0.240805217 | 31.7 | 0.310175299 | 31.7 | 0.316534398 | 31.7 | 0.156326438 | 31.7 | 0.60642361
31.72 | 0.209791564 | 31.72 | 0.183388674 | 31.72 | 0.231573691 | 31.72 | 0.297270201 | 31.72 | 0.303687357 | 31.72 | 0.149909322 | 31.72 | 0.574820637
31.74 | 0.198970288 | 31.74 | 0.176354687 | 31.74 | 0.222610875 | 31.74 | 0.284738695 | 31.74 | 0.291265259 | 31.74 | 0.143856994 | 31.74 | 0.546485047
31.76 | 0.188622405 | 31.76 | 0.16960785 | 31.76 | 0.213918728 | 31.76 | 0.272582831 | 31.76 | 0.279267163 | 31.76 | 0.138153484 | 31.76 | 0.521214592
31.78 | 0.178741543 | 31.78 | 0.163142149 | 31.78 | 0.205498719 | 31.78 | 0.260803847 | 31.78 | 0.267691409 | 31.78 | 0.132782822 | 31.78 | 0.498812473
31.8 | 0.169320698 | 31.8 | 0.156951061 | 31.8 | 0.197351951 | 31.8 | 0.249402392 | 31.8 | 0.256535744 | 31.8 | 0.127729483 | 31.8 | 0.479087979
31.82 | 0.160352607 | 31.82 | 0.151028064 | 31.82 | 0.189479037 | 31.82 | 0.23837841 | 31.82 | 0.245797286 | 31.82 | 0.122978042 | 31.82 | 0.461856171
31.84 | 0.151829564 | 31.84 | 0.145366468 | 31.84 | 0.181880588 | 31.84 | 0.22773147 | 31.84 | 0.235472623 | 31.84 | 0.118513466 | 31.84 | 0.44693884
31.86 | 0.143743601 | 31.86 | 0.139959409 | 31.86 | 0.174556605 | 31.86 | 0.217460388 | 31.86 | 0.22555784 | 31.86 | 0.114321023 | 31.86 | 0.434163545
31.88 | 0.136086605 | 31.88 | 0.134799944 | 31.88 | 0.16750672 | 31.88 | 0.207563599 | 31.88 | 0.216048584 | 31.88 | 0.110386474 | 31.88 | 0.42336586
31.9 | 0.128850202 | 31.9 | 0.12988121 | 31.9 | 0.160730444 | 31.9 | 0.198039055 | 31.9 | 0.206940035 | 31.9 | 0.106696072 | 31.9 | 0.414387447
31.92 | 0.122025943 | 31.92 | 0.125196261 | 31.92 | 0.154226918 | 31.92 | 0.188884277 | 31.92 | 0.198227087 | 31.92 | 0.103236419 | 31.92 | 0.407076381
31.94 | 0.115605231 | 31.94 | 0.120738068 | 31.94 | 0.147995041 | 31.94 | 0.180096355 | 31.94 | 0.189904199 | 31.94 | 0.099994809 | 31.94 | 0.401288427
31.96 | 0.109579471 | 31.96 | 0.116499854 | 31.96 | 0.142033588 | 31.96 | 0.171672215 | 31.96 | 0.181965641 | 31.96 | 0.096958929 | 31.96 | 0.396884159
31.98 | 0.103940177 | 31.98 | 0.112474843 | 31.98 | 0.136340967 | 31.98 | 0.163608193 | 31.98 | 0.174405368 | 31.98 | 0.094117161 | 31.98 | 0.393731843
32 | 0.09867879 | 32 | 0.108656172 | 32 | 0.130915341 | 32 | 0.155900515 | 32 | 0.16721715 | 32 | 0.091458332 | 32 | 0.391703911
32.02 | 0.093786861 | 32.02 | 0.105037406 | 32.02 | 0.125754872 | 32.02 | 0.148545246 | 32.02 | 0.1603946 | 32.02 | 0.088971909 | 32.02 | 0.39068017
32.04 | 0.089256129 | 32.04 | 0.101612021 | 32.04 | 0.120857504 | 32.04 | 0.141537967 | 32.04 | 0.153931203 | 32.04 | 0.086647905 | 32.04 | 0.390543628
32.06 | 0.08507844 | 32.06 | 0.098373749 | 32.06 | 0.116220969 | 32.06 | 0.134874366 | 32.06 | 0.147820354 | 32.06 | 0.084476877 | 32.06 | 0.391183386
32.08 | 0.081245829 | 32.08 | 0.095316407 | 32.08 | 0.111842905 | 32.08 | 0.12854986 | 32.08 | 0.142055288 | 32.08 | 0.082450073 | 32.08 | 0.392492711
32.1 | 0.077750626 | 32.1 | 0.092434235 | 32.1 | 0.107720838 | 32.1 | 0.122559707 | 32.1 | 0.136629368 | 32.1 | 0.080559187 | 32.1 | 0.394368075
32.12 | 0.074585234 | 32.12 | 0.089721388 | 32.12 | 0.10385217 | 32.12 | 0.116899271 | 32.12 | 0.131535767 | 32.12 | 0.078796555 | 32.12 | 0.396711078
32.14 | 0.071742429 | 32.14 | 0.087172361 | 32.14 | 0.100234233 | 32.14 | 0.111563592 | 32.14 | 0.12676791 | 32.14 | 0.07715491 | 32.14 | 0.399425884
32.16 | 0.069215244 | 32.16 | 0.084781986 | 32.16 | 0.09686427 | 32.16 | 0.106547874 | 32.16 | 0.122319033 | 32.16 | 0.075627675 | 32.16 | 0.402420184
32.18 | 0.066996972 | 32.18 | 0.082545088 | 32.18 | 0.093739452 | 32.18 | 0.10184732 | 32.18 | 0.118182592 | 32.18 | 0.074208719 | 32.18 | 0.405605193
32.2 | 0.065081167 | 32.2 | 0.080456941 | 32.2 | 0.090856889 | 32.2 | 0.09745697 | 32.2 | 0.114352106 | 32.2 | 0.072892357 | 32.2 | 0.408895654
32.22 | 0.063461752 | 32.22 | 0.078512987 | 32.22 | 0.088213666 | 32.22 | 0.093372135 | 32.22 | 0.110821217 | 32.22 | 0.071673496 | 32.22 | 0.412208871
32.24 | 0.062132908 | 32.24 | 0.076708915 | 32.24 | 0.085806782 | 32.24 | 0.089587964 | 32.24 | 0.107583632 | 32.24 | 0.07054739 | 32.24 | 0.415466639
32.26 | 0.061089153 | 32.26 | 0.075040667 | 32.26 | 0.083633237 | 32.26 | 0.086099876 | 32.26 | 0.104633276 | 32.26 | 0.069509786 | 32.26 | 0.418593955
32.28 | 0.060325299 | 32.28 | 0.073504449 | 32.28 | 0.081689981 | 32.28 | 0.08290318 | 32.28 | 0.101964232 | 32.28 | 0.068556827 | 32.28 | 0.421520945
32.3 | 0.059836417 | 32.3 | 0.072096703 | 32.3 | 0.079973952 | 32.3 | 0.07999351 | 32.3 | 0.099570706 | 32.3 | 0.067685104 | 32.3 | 0.424182225
32.32 | 0.059617914 | 32.32 | 0.070814134 | 32.32 | 0.078482064 | 32.32 | 0.07736634 | 32.32 | 0.097447125 | 32.32 | 0.066891548 | 32.32 | 0.426517214
32.34 | 0.05966549 | 32.34 | 0.069653701 | 32.34 | 0.077211182 | 32.34 | 0.075017464 | 32.34 | 0.095588041 | 32.34 | 0.066173443 | 32.34 | 0.428472067
32.36 | 0.059975108 | 32.36 | 0.068612583 | 32.36 | 0.076158181 | 32.36 | 0.072942787 | 32.36 | 0.093988255 | 32.36 | 0.065528414 | 32.36 | 0.429999987
32.38 | 0.06054295 | 32.38 | 0.067688206 | 32.38 | 0.075319928 | 32.38 | 0.071138211 | 32.38 | 0.092642758 | 32.38 | 0.064954384 | 32.38 | 0.431059948
32.4 | 0.061365497 | 32.4 | 0.066878231 | 32.4 | 0.074693238 | 32.4 | 0.069599801 | 32.4 | 0.091546696 | 32.4 | 0.064449673 | 32.4 | 0.431619896
32.42 | 0.062439413 | 32.42 | 0.066180533 | 32.42 | 0.074274926 | 32.42 | 0.068323893 | 32.42 | 0.090695466 | 32.42 | 0.064012748 | 32.42 | 0.431692654
32.44 | 0.06376155 | 32.44 | 0.065593181 | 32.44 | 0.074061746 | 32.44 | 0.067306822 | 32.44 | 0.090084591 | 32.44 | 0.063642373 | 32.44 | 0.431340723
32.46 | 0.065329017 | 32.46 | 0.065114479 | 32.46 | 0.074050491 | 32.46 | 0.066545028 | 32.46 | 0.08970978 | 32.46 | 0.063337658 | 32.46 | 0.430554808
32.48 | 0.067139035 | 32.48 | 0.064742903 | 32.48 | 0.074237865 | 32.48 | 0.066035118 | 32.48 | 0.089566995 | 32.48 | 0.063097762 | 32.48 | 0.429328497
32.5 | 0.069188899 | 32.5 | 0.064477108 | 32.5 | 0.074620549 | 32.5 | 0.065773749 | 32.5 | 0.089652322 | 32.5 | 0.062922191 | 32.5 | 0.42767301
32.52 | 0.07147609 | 32.52 | 0.064315923 | 32.52 | 0.075195176 | 32.52 | 0.065757794 | 32.52 | 0.08996194 | 32.52 | 0.062810599 | 32.52 | 0.425634822
32.54 | 0.073998161 | 32.54 | 0.064258315 | 32.54 | 0.075958364 | 32.54 | 0.065984073 | 32.54 | 0.090492342 | 32.54 | 0.062762837 | 32.54 | 0.423223869
32.56 | 0.076752632 | 32.56 | 0.064303412 | 32.56 | 0.076906612 | 32.56 | 0.066449515 | 32.56 | 0.091239958 | 32.56 | 0.062778807 | 32.56 | 0.420450087
32.58 | 0.079737092 | 32.58 | 0.064450442 | 32.58 | 0.078036416 | 32.58 | 0.067151153 | 32.58 | 0.092201533 | 32.58 | 0.062858657 | 32.58 | 0.417325977
32.6 | 0.082949171 | 32.6 | 0.064698764 | 32.6 | 0.079344151 | 32.6 | 0.068086025 | 32.6 | 0.093373779 | 32.6 | 0.063002634 | 32.6 | 0.413867243
32.62 | 0.086386311 | 32.62 | 0.065047824 | 32.62 | 0.080826143 | 32.62 | 0.069251165 | 32.62 | 0.094753594 | 32.62 | 0.063211085 | 32.62 | 0.410091835
32.64 | 0.090046031 | 32.64 | 0.065497117 | 32.64 | 0.08247862 | 32.64 | 0.070643662 | 32.64 | 0.09633788 | 32.64 | 0.063484503 | 32.64 | 0.406019306
32.66 | 0.093925626 | 32.66 | 0.066046242 | 32.66 | 0.084297699 | 32.66 | 0.072260498 | 32.66 | 0.098123662 | 32.66 | 0.063823383 | 32.66 | 0.40167209
32.68 | 0.098022279 | 32.68 | 0.06669482 | 32.68 | 0.086279399 | 32.68 | 0.074098709 | 32.68 | 0.100107997 | 32.68 | 0.064228318 | 32.68 | 0.397073266
32.7 | 0.102333026 | 32.7 | 0.067442494 | 32.7 | 0.088419631 | 32.7 | 0.076155168 | 32.7 | 0.102287909 | 32.7 | 0.064700051 | 32.7 | 0.392248795
32.72 | 0.10685468 | 32.72 | 0.068288908 | 32.72 | 0.090714181 | 32.72 | 0.078426803 | 32.72 | 0.104660487 | 32.72 | 0.065239174 | 32.72 | 0.387224321
32.74 | 0.111583796 | 32.74 | 0.069233725 | 32.74 | 0.093158677 | 32.74 | 0.080910325 | 32.74 | 0.107222787 | 32.74 | 0.065846478 | 32.74 | 0.382027406
32.76 | 0.116516669 | 32.76 | 0.070276553 | 32.76 | 0.095748636 | 32.76 | 0.083602339 | 32.76 | 0.109971834 | 32.76 | 0.066522756 | 32.76 | 0.376686257
32.78 | 0.121649333 | 32.78 | 0.071416979 | 32.78 | 0.098479416 | 32.78 | 0.086499287 | 32.78 | 0.112904561 | 32.78 | 0.067268697 | 32.78 | 0.371229721
32.8 | 0.126977453 | 32.8 | 0.07265451 | 32.8 | 0.101346192 | 32.8 | 0.089597397 | 32.8 | 0.116017898 | 32.8 | 0.068085095 | 32.8 | 0.365686324
32.82 | 0.13249636 | 32.82 | 0.07398858 | 32.82 | 0.104344041 | 32.82 | 0.092892841 | 32.82 | 0.119308589 | 32.82 | 0.06897264 | 32.82 | 0.360085553
32.84 | 0.138200979 | 32.84 | 0.075418519 | 32.84 | 0.107467793 | 32.84 | 0.096381307 | 32.84 | 0.122773315 | 32.84 | 0.069932026 | 32.84 | 0.354456898
32.86 | 0.144085937 | 32.86 | 0.076943556 | 32.86 | 0.110712146 | 32.86 | 0.100058537 | 32.86 | 0.126408662 | 32.86 | 0.070963994 | 32.86 | 0.348829204
32.88 | 0.150145268 | 32.88 | 0.078562794 | 32.88 | 0.114071625 | 32.88 | 0.103919734 | 32.88 | 0.130210968 | 32.88 | 0.072069038 | 32.88 | 0.343231639
32.9 | 0.156372746 | 32.9 | 0.080275173 | 32.9 | 0.117540535 | 32.9 | 0.107959992 | 32.9 | 0.134176443 | 32.9 | 0.073247751 | 32.9 | 0.337692408
32.92 | 0.162761518 | 32.92 | 0.082079491 | 32.92 | 0.12111301 | 32.92 | 0.112173975 | 32.92 | 0.138301141 | 32.92 | 0.074500579 | 32.92 | 0.332239077
32.94 | 0.169304431 | 32.94 | 0.083974333 | 32.94 | 0.124783036 | 32.94 | 0.116556132 | 32.94 | 0.142580837 | 32.94 | 0.075827868 | 32.94 | 0.32689889
32.96 | 0.175993705 | 32.96 | 0.0859582 | 32.96 | 0.128544232 | 32.96 | 0.121100425 | 32.96 | 0.147011146 | 32.96 | 0.077229964 | 32.96 | 0.321698449
32.98 | 0.182821114 | 32.98 | 0.088029152 | 32.98 | 0.132390426 | 32.98 | 0.125800602 | 32.98 | 0.151587402 | 32.98 | 0.078706916 | 32.98 | 0.316662917
33 | 0.189777951 | 33 | 0.090185402 | 33 | 0.136314758 | 33 | 0.130649979 | 33 | 0.156304721 | 33 | 0.080258823 | 33 | 0.311816491
33.02 | 0.196854951 | 33.02 | 0.092424579 | 33.02 | 0.140310493 | 33.02 | 0.135641387 | 33.02 | 0.161157904 | 33.02 | 0.081885586 | 33.02 | 0.307182409
33.04 | 0.204042407 | 33.04 | 0.09474431 | 33.04 | 0.144370527 | 33.04 | 0.140767442 | 33.04 | 0.166141536 | 33.04 | 0.083587007 | 33.04 | 0.302782596
33.06 | 0.211330092 | 33.06 | 0.097141884 | 33.06 | 0.148487879 | 33.06 | 0.146020166 | 33.06 | 0.171249853 | 33.06 | 0.085362642 | 33.06 | 0.298637757
33.08 | 0.218707224 | 33.08 | 0.099614338 | 33.08 | 0.152655079 | 33.08 | 0.151391365 | 33.08 | 0.176476814 | 33.08 | 0.087211996 | 33.08 | 0.294767219
33.1 | 0.226162576 | 33.1 | 0.102158453 | 33.1 | 0.156864654 | 33.1 | 0.156872255 | 33.1 | 0.181816092 | 33.1 | 0.089134377 | 33.1 | 0.291188835
33.12 | 0.233684475 | 33.12 | 0.104770754 | 33.12 | 0.16110889 | 33.12 | 0.162453725 | 33.12 | 0.187261051 | 33.12 | 0.091128846 | 33.12 | 0.287918952
33.14 | 0.241260695 | 33.14 | 0.107447601 | 33.14 | 0.165379948 | 33.14 | 0.168126344 | 33.14 | 0.192804643 | 33.14 | 0.093194413 | 33.14 | 0.284972506
33.16 | 0.248878637 | 33.16 | 0.110184843 | 33.16 | 0.169669867 | 33.16 | 0.173880192 | 33.16 | 0.198439637 | 33.16 | 0.095329842 | 33.16 | 0.282362798
33.18 | 0.256525258 | 33.18 | 0.112978414 | 33.18 | 0.173970564 | 33.18 | 0.179704866 | 33.18 | 0.204158422 | 33.18 | 0.097533601 | 33.18 | 0.280101592
33.2 | 0.264187107 | 33.2 | 0.11582357 | 33.2 | 0.178273833 | 33.2 | 0.18558975 | 33.2 | 0.209952984 | 33.2 | 0.099804108 | 33.2 | 0.278198984
33.22 | 0.271850365 | 33.22 | 0.118715652 | 33.22 | 0.182571468 | 33.22 | 0.191523737 | 33.22 | 0.21581515 | 33.22 | 0.102139484 | 33.22 | 0.2766635
33.24 | 0.279500877 | 33.24 | 0.121649494 | 33.24 | 0.186854895 | 33.24 | 0.197495456 | 33.24 | 0.221736277 | 33.24 | 0.104537701 | 33.24 | 0.275502063
33.26 | 0.287124154 | 33.26 | 0.124619844 | 33.26 | 0.191115788 | 33.26 | 0.203493209 | 33.26 | 0.227707504 | 33.26 | 0.106996436 | 33.26 | 0.274719929
33.28 | 0.294705487 | 33.28 | 0.127621111 | 33.28 | 0.195345572 | 33.28 | 0.209504869 | 33.28 | 0.233719625 | 33.28 | 0.109513266 | 33.28 | 0.274320689
33.3 | 0.302229943 | 33.3 | 0.130647536 | 33.3 | 0.199535797 | 33.3 | 0.2155182 | 33.3 | 0.239763152 | 33.3 | 0.112085473 | 33.3 | 0.274306426
33.32 | 0.309682331 | 33.32 | 0.133693188 | 33.32 | 0.203677766 | 33.32 | 0.221520589 | 33.32 | 0.245828286 | 33.32 | 0.114710038 | 33.32 | 0.274677525
33.34 | 0.317047309 | 33.34 | 0.136751631 | 33.34 | 0.207763153 | 33.34 | 0.227499262 | 33.34 | 0.251904942 | 33.34 | 0.117383948 | 33.34 | 0.275432863
33.36 | 0.324309502 | 33.36 | 0.139816512 | 33.36 | 0.211783505 | 33.36 | 0.233441227 | 33.36 | 0.25798285 | 33.36 | 0.12010379 | 33.36 | 0.276569748
33.38 | 0.331453458 | 33.38 | 0.142881308 | 33.38 | 0.215730128 | 33.38 | 0.239333333 | 33.38 | 0.264051396 | 33.38 | 0.122865955 | 33.38 | 0.278083949
33.4 | 0.338463762 | 33.4 | 0.145939243 | 33.4 | 0.219594692 | 33.4 | 0.245162374 | 33.4 | 0.270099777 | 33.4 | 0.125666685 | 33.4 | 0.279969634
33.42 | 0.345324926 | 33.42 | 0.148983286 | 33.42 | 0.223369116 | 33.42 | 0.250914982 | 33.42 | 0.276117002 | 33.42 | 0.128502025 | 33.42 | 0.282219622
33.44 | 0.352021685 | 33.44 | 0.152006492 | 33.44 | 0.227045192 | 33.44 | 0.256577844 | 33.44 | 0.28209183 | 33.44 | 0.131367723 | 33.44 | 0.284825163
33.46 | 0.358538884 | 33.46 | 0.15500166 | 33.46 | 0.230614715 | 33.46 | 0.262137538 | 33.46 | 0.288012863 | 33.46 | 0.134259428 | 33.46 | 0.287776128
33.48 | 0.364861589 | 33.48 | 0.157961507 | 33.48 | 0.234070092 | 33.48 | 0.267580804 | 33.48 | 0.29386861 | 33.48 | 0.137172541 | 33.48 | 0.291060948
33.5 | 0.370974943 | 33.5 | 0.160878916 | 33.5 | 0.237403606 | 33.5 | 0.272894437 | 33.5 | 0.299647359 | 33.5 | 0.140102317 | 33.5 | 0.29466664
33.52 | 0.37686494 | 33.52 | 0.163746519 | 33.52 | 0.240607665 | 33.52 | 0.278065445 | 33.52 | 0.305337368 | 33.52 | 0.14304381 | 33.52 | 0.29857891
33.54 | 0.382517425 | 33.54 | 0.166556945 | 33.54 | 0.243675287 | 33.54 | 0.283080894 | 33.54 | 0.310926802 | 33.54 | 0.145991978 | 33.54 | 0.302781987
33.56 | 0.387918689 | 33.56 | 0.169302912 | 33.56 | 0.246599369 | 33.56 | 0.287928222 | 33.56 | 0.316403825 | 33.56 | 0.148941531 | 33.56 | 0.307258821
33.58 | 0.393055762 | 33.58 | 0.171977218 | 33.58 | 0.24937342 | 33.58 | 0.292595034 | 33.58 | 0.32175638 | 33.58 | 0.151887128 | 33.58 | 0.311991014
33.6 | 0.397916047 | 33.6 | 0.174572663 | 33.6 | 0.251990948 | 33.6 | 0.297069309 | 33.6 | 0.326973038 | 33.6 | 0.154823233 | 33.6 | 0.316958821
33.62 | 0.402487316 | 33.62 | 0.177082133 | 33.62 | 0.254445829 | 33.62 | 0.301339566 | 33.62 | 0.332041589 | 33.62 | 0.157744306 | 33.62 | 0.322141088
33.64 | 0.406758453 | 33.64 | 0.179498851 | 33.64 | 0.256732553 | 33.64 | 0.305394431 | 33.64 | 0.336950446 | 33.64 | 0.160644663 | 33.64 | 0.327515571
33.66 | 0.410719083 | 33.66 | 0.181815872 | 33.66 | 0.25884573 | 33.66 | 0.309223287 | 33.66 | 0.341688024 | 33.66 | 0.16351847 | 33.66 | 0.333058327
33.68 | 0.414358461 | 33.68 | 0.184026672 | 33.68 | 0.26078034 | 33.68 | 0.312815945 | 33.68 | 0.346243051 | 33.68 | 0.16635999 | 33.68 | 0.338744676
33.7 | 0.417668064 | 33.7 | 0.186124814 | 33.7 | 0.262531727 | 33.7 | 0.316162703 | 33.7 | 0.350604253 | 33.7 | 0.169163242 | 33.7 | 0.344547695
33.72 | 0.420638999 | 33.72 | 0.188104285 | 33.72 | 0.264095973 | 33.72 | 0.319254453 | 33.72 | 0.354760984 | 33.72 | 0.17192244 | 33.72 | 0.350439818
33.74 | 0.423263857 | 33.74 | 0.189959071 | 33.74 | 0.265469281 | 33.74 | 0.322082892 | 33.74 | 0.358702599 | 33.74 | 0.174631603 | 33.74 | 0.356392519
33.76 | 0.425535597 | 33.76 | 0.191683749 | 33.76 | 0.266648222 | 33.76 | 0.324640152 | 33.76 | 0.362418764 | 33.76 | 0.177284895 | 33.76 | 0.36237535
33.78 | 0.42744866 | 33.78 | 0.193272984 | 33.78 | 0.267630101 | 33.78 | 0.326919279 | 33.78 | 0.365899772 | 33.78 | 0.179876433 | 33.78 | 0.368356577
33.8 | 0.42899823 | 33.8 | 0.194721778 | 33.8 | 0.268412347 | 33.8 | 0.328913912 | 33.8 | 0.36913623 | 33.8 | 0.182400482 | 33.8 | 0.374304471
33.82 | 0.430180231 | 33.82 | 0.196025642 | 33.82 | 0.268993121 | 33.82 | 0.330618447 | 33.82 | 0.372119369 | 33.82 | 0.184851257 | 33.82 | 0.380185056
33.84 | 0.430991328 | 33.84 | 0.197180425 | 33.84 | 0.269371078 | 33.84 | 0.332028193 | 33.84 | 0.37484105 | 33.84 | 0.187223121 | 33.84 | 0.385964356
33.86 | 0.43143745 | 33.86 | 0.198182316 | 33.86 | 0.269568262 | 33.86 | 0.333139107 | 33.86 | 0.377293443 | 33.86 | 0.189510587 | 33.86 | 0.391606793
33.88 | 0.431536012 | 33.88 | 0.199027926 | 33.88 | 0.269603657 | 33.88 | 0.333948065 | 33.88 | 0.379469661 | 33.88 | 0.191708314 | 33.88 | 0.397077753
33.9 | 0.431287384 | 33.9 | 0.19971429 | 33.9 | 0.269477019 | 33.9 | 0.334454471 | 33.9 | 0.381363126 | 33.9 | 0.193811012 | 33.9 | 0.402340695
33.92 | 0.430691567 | 33.92 | 0.200239037 | 33.92 | 0.269188346 | 33.92 | 0.334690238 | 33.92 | 0.38296883 | 33.92 | 0.195813589 | 33.92 | 0.407360362
33.94 | 0.429751895 | 33.94 | 0.20060005 | 33.94 | 0.268743518 | 33.94 | 0.334667599 | 33.94 | 0.384281449 | 33.94 | 0.197711249 | 33.94 | 0.412101177
33.96 | 0.428480224 | 33.96 | 0.200795719 | 33.96 | 0.268157967 | 33.96 | 0.33438634 | 33.96 | 0.385297539 | 33.96 | 0.199499294 | 33.96 | 0.416528522
33.98 | 0.426882114 | 33.98 | 0.20080529 | 33.98 | 0.267433529 | 33.98 | 0.333846891 | 33.98 | 0.386013655 | 33.98 | 0.201173324 | 33.98 | 0.420609065
34 | 0.424960529 | 34 | 0.200571674 | 34 | 0.266571185 | 34 | 0.333060734 | 34 | 0.386427919 | 34 | 0.202729088 | 34 | 0.424310433
34.02 | 0.422720655 | 34.02 | 0.200092583 | 34.02 | 0.265572282 | 34.02 | 0.332042962 | 34.02 | 0.386543149 | 34.02 | 0.204162678 | 34.02 | 0.427602496
34.04 | 0.420167681 | 34.04 | 0.199370896 | 34.04 | 0.264438412 | 34.04 | 0.330795622 | 34.04 | 0.386359658 | 34.04 | 0.205470487 | 34.04 | 0.43045737
34.06 | 0.417307164 | 34.06 | 0.198408393 | 34.06 | 0.26317129 | 34.06 | 0.329321356 | 34.06 | 0.385878385 | 34.06 | 0.206649151 | 34.06 | 0.432850053
34.08 | 0.414145774 | 34.08 | 0.197182119 | 34.08 | 0.261772874 | 34.08 | 0.327623236 | 34.08 | 0.385099957 | 34.08 | 0.207695556 | 34.08 | 0.43475843
34.1 | 0.410690922 | 34.1 | 0.195691481 | 34.1 | 0.260245248 | 34.1 | 0.325704711 | 34.1 | 0.384028444 | 34.1 | 0.208606933 | 34.1 | 0.436163911
34.12 | 0.406950389 | 34.12 | 0.19394605 | 34.12 | 0.258590861 | 34.12 | 0.323569825 | 34.12 | 0.382667917 | 34.12 | 0.209381007 | 34.12 | 0.437051752
34.14 | 0.402932697 | 34.14 | 0.191956838 | 34.14 | 0.256812162 | 34.14 | 0.32122289 | 34.14 | 0.381022446 | 34.14 | 0.210015555 | 34.14 | 0.437445992
34.16 | 0.398647479 | 34.16 | 0.189736212 | 34.16 | 0.254911968 | 34.16 | 0.318668757 | 34.16 | 0.379096729 | 34.16 | 0.210508894 | 34.16 | 0.437403684
34.18 | 0.39410363 | 34.18 | 0.187297809 | 34.18 | 0.252893096 | 34.18 | 0.315912653 | 34.18 | 0.376895775 | 34.18 | 0.21085969 | 34.18 | 0.43692098
34.2 | 0.389311523 | 34.2 | 0.184655945 | 34.2 | 0.250758608 | 34.2 | 0.312960186 | 34.2 | 0.37442616 | 34.2 | 0.211066607 | 34.2 | 0.435995638
34.22 | 0.384281534 | 34.22 | 0.181825782 | 34.22 | 0.248511933 | 34.22 | 0.309817392 | 34.22 | 0.371694772 | 34.22 | 0.211098102 | 34.22 | 0.434633748
34.24 | 0.379025149 | 34.24 | 0.178822906 | 34.24 | 0.246156256 | 34.24 | 0.306490469 | 34.24 | 0.368709127 | 34.24 | 0.21093331 | 34.24 | 0.432875374
34.26 | 0.373553484 | 34.26 | 0.17566324 | 34.26 | 0.243695251 | 34.26 | 0.302986102 | 34.26 | 0.36547674 | 34.26 | 0.210573367 | 34.26 | 0.430731414
34.28 | 0.367878508 | 34.28 | 0.17236271 | 34.28 | 0.241132469 | 34.28 | 0.299311298 | 34.28 | 0.362007005 | 34.28 | 0.210020499 | 34.28 | 0.428207959
34.3 | 0.362012077 | 34.3 | 0.168937156 | 34.3 | 0.23847183 | 34.3 | 0.295473171 | 34.3 | 0.358308375 | 34.3 | 0.209270997 | 34.3 | 0.42531302
34.32 | 0.355966605 | 34.32 | 0.165402332 | 34.32 | 0.235717131 | 34.32 | 0.291479322 | 34.32 | 0.354390871 | 34.32 | 0.208310969 | 34.32 | 0.422054612
34.34 | 0.349754688 | 34.34 | 0.161773485 | 34.34 | 0.232872657 | 34.34 | 0.287337352 | 34.34 | 0.350264199 | 34.34 | 0.207144913 | 34.34 | 0.41844331
34.36 | 0.343389149 | 34.36 | 0.158065694 | 34.36 | 0.229942329 | 34.36 | 0.28305529 | 34.36 | 0.345938693 | 34.36 | 0.205779355 | 34.36 | 0.414490014
34.38 | 0.336882844 | 34.38 | 0.154293103 | 34.38 | 0.226930433 | 34.38 | 0.27864117 | 34.38 | 0.341425 | 34.38 | 0.204221861 | 34.38 | 0.410207864
34.4 | 0.330248891 | 34.4 | 0.150469774 | 34.4 | 0.223841378 | 34.4 | 0.274103237 | 34.4 | 0.336733451 | 34.4 | 0.202480836 | 34.4 | 0.405609681
34.42 | 0.323500368 | 34.42 | 0.146608836 | 34.42 | 0.22067945 | 34.42 | 0.2694499 | 34.42 | 0.331875633 | 34.42 | 0.200565575 | 34.42 | 0.400709888
34.44 | 0.316650357 | 34.44 | 0.14272291 | 34.44 | 0.217449059 | 34.44 | 0.264689731 | 34.44 | 0.326861879 | 34.44 | 0.198485818 | 34.44 | 0.395523871
34.46 | 0.30971201 | 34.46 | 0.138823854 | 34.46 | 0.214154981 | 34.46 | 0.259831191 | 34.46 | 0.321704088 | 34.46 | 0.196252047 | 34.46 | 0.390067655
34.48 | 0.302698446 | 34.48 | 0.134922935 | 34.48 | 0.210801503 | 34.48 | 0.254883066 | 34.48 | 0.316413218 | 34.48 | 0.193875041 | 34.48 | 0.384356947
34.5 | 0.295622594 | 34.5 | 0.131030826 | 34.5 | 0.207393279 | 34.5 | 0.249853872 | 34.5 | 0.311000512 | 34.5 | 0.191365824 | 34.5 | 0.378409374
34.52 | 0.288497388 | 34.52 | 0.127157267 | 34.52 | 0.203935086 | 34.52 | 0.244752451 | 34.52 | 0.305477429 | 34.52 | 0.188735573 | 34.52 | 0.372241924
34.54 | 0.281335498 | 34.54 | 0.12331166 | 34.54 | 0.200431331 | 34.54 | 0.239587371 | 34.54 | 0.299855086 | 34.54 | 0.185995657 | 34.54 | 0.365872546
34.56 | 0.274149487 | 34.56 | 0.119502646 | 34.56 | 0.196886915 | 34.56 | 0.234367258 | 34.56 | 0.294144754 | 34.56 | 0.183157202 | 34.56 | 0.359318869
34.58 | 0.266951656 | 34.58 | 0.115738102 | 34.58 | 0.193306369 | 34.58 | 0.229100736 | 34.58 | 0.288357551 | 34.58 | 0.180231332 | 34.58 | 0.352599163
34.6 | 0.259754047 | 34.6 | 0.112025567 | 34.6 | 0.189694347 | 34.6 | 0.223796267 | 34.6 | 0.282504372 | 34.6 | 0.177228975 | 34.6 | 0.345731376
34.62 | 0.252568555 | 34.62 | 0.108371733 | 34.62 | 0.186055504 | 34.62 | 0.218462259 | 34.62 | 0.276596146 | 34.62 | 0.174160859 | 34.62 | 0.338733458
34.64 | 0.245406592 | 34.64 | 0.104782867 | 34.64 | 0.182394492 | 34.64 | 0.213107014 | 34.64 | 0.270643518 | 34.64 | 0.171037317 | 34.64 | 0.331623678
34.66 | 0.238279347 | 34.66 | 0.10126473 | 34.66 | 0.178715844 | 34.66 | 0.207738564 | 34.66 | 0.26465698 | 34.66 | 0.167868338 | 34.66 | 0.324419666
34.68 | 0.231197641 | 34.68 | 0.097822319 | 34.68 | 0.175024091 | 34.68 | 0.202364938 | 34.68 | 0.258646894 | 34.68 | 0.164663612 | 34.68 | 0.317139402
34.7 | 0.224171997 | 34.7 | 0.094460378 | 34.7 | 0.171323887 | 34.7 | 0.196993954 | 34.7 | 0.25262325 | 34.7 | 0.161432434 | 34.7 | 0.309799906
34.72 | 0.217212456 | 34.72 | 0.091182973 | 34.72 | 0.167619642 | 34.72 | 0.191633212 | 34.72 | 0.246595974 | 34.72 | 0.158183654 | 34.72 | 0.302418325
34.74 | 0.210328763 | 34.74 | 0.087993915 | 34.74 | 0.163915641 | 34.74 | 0.186290041 | 34.74 | 0.240574678 | 34.74 | 0.154925727 | 34.74 | 0.295011295
34.76 | 0.203530182 | 34.76 | 0.084896169 | 34.76 | 0.160216418 | 34.76 | 0.180971773 | 34.76 | 0.234568663 | 34.76 | 0.151666713 | 34.76 | 0.287595034
34.78 | 0.196825641 | 34.78 | 0.081892691 | 34.78 | 0.156526134 | 34.78 | 0.175685253 | 34.78 | 0.228587071 | 34.78 | 0.148414175 | 34.78 | 0.280185312
34.8 | 0.19022348 | 34.8 | 0.078985768 | 34.8 | 0.152849078 | 34.8 | 0.170437218 | 34.8 | 0.222638671 | 34.8 | 0.145175433 | 34.8 | 0.272797289
34.82 | 0.183731848 | 34.82 | 0.076177365 | 34.82 | 0.149189414 | 34.82 | 0.165234192 | 34.82 | 0.216731979 | 34.82 | 0.141957159 | 34.82 | 0.265445645
34.84 | 0.177358268 | 34.84 | 0.073469067 | 34.84 | 0.145551182 | 34.84 | 0.160082373 | 34.84 | 0.210875231 | 34.84 | 0.138765881 | 34.84 | 0.258144483
34.86 | 0.171109892 | 34.86 | 0.070862085 | 34.86 | 0.141938426 | 34.86 | 0.154987743 | 34.86 | 0.205076379 | 34.86 | 0.135607581 | 34.86 | 0.250907232
34.88 | 0.164993425 | 34.88 | 0.068357308 | 34.88 | 0.138355063 | 34.88 | 0.149955962 | 34.88 | 0.199343002 | 34.88 | 0.132487896 | 34.88 | 0.243746683
34.9 | 0.159015167 | 34.9 | 0.065955303 | 34.9 | 0.134804891 | 34.9 | 0.144992529 | 34.9 | 0.193682394 | 34.9 | 0.129412166 | 34.9 | 0.236675013
34.92 | 0.153180935 | 34.92 | 0.063656342 | 34.92 | 0.131291583 | 34.92 | 0.140102564 | 34.92 | 0.188101571 | 34.92 | 0.126385335 | 34.92 | 0.229703634
34.94 | 0.14749614 | 34.94 | 0.061460433 | 34.94 | 0.127818937 | 34.94 | 0.135291026 | 34.94 | 0.182607202 | 34.94 | 0.123412 | 34.94 | 0.222843284
34.96 | 0.141965783 | 34.96 | 0.059367305 | 34.96 | 0.124390627 | 34.96 | 0.130562443 | 34.96 | 0.177205612 | 34.96 | 0.120496414 | 34.96 | 0.216104058
34.98 | 0.136594421 | 34.98 | 0.057376492 | 34.98 | 0.121009899 | 34.98 | 0.125921234 | 34.98 | 0.171902906 | 34.98 | 0.117642583 | 34.98 | 0.209495219
35 | 0.13138628 | 35 | 0.055487291 | 35 | 0.117680316 | 35 | 0.121371497 | 35 | 0.166704753 | 35 | 0.114854114 | 35 | 0.203025358
35.02 | 0.126345101 | 35.02 | 0.053698813 | 35.02 | 0.114405173 | 35.02 | 0.116917004 | 35.02 | 0.161616601 | 35.02 | 0.11213452 | 35.02 | 0.196702328
35.04 | 0.121474293 | 35.04 | 0.052010007 | 35.04 | 0.11118769 | 35.04 | 0.112561421 | 35.04 | 0.156643584 | 35.04 | 0.109486815 | 35.04 | 0.190533339
35.06 | 0.116776857 | 35.06 | 0.050419679 | 35.06 | 0.108031041 | 35.06 | 0.108308035 | 35.06 | 0.151790432 | 35.06 | 0.106913867 | 35.06 | 0.184524739
35.08 | 0.112255536 | 35.08 | 0.048926483 | 35.08 | 0.104938287 | 35.08 | 0.10415992 | 35.08 | 0.147061715 | 35.08 | 0.104418248 | 35.08 | 0.1786822
35.1 | 0.107912664 | 35.1 | 0.047528995 | 35.1 | 0.101912417 | 35.1 | 0.100119931 | 35.1 | 0.142461599 | 35.1 | 0.102002379 | 35.1 | 0.173010852
35.12 | 0.103750204 | 35.12 | 0.046225664 | 35.12 | 0.098956345 | 35.12 | 0.096190765 | 35.12 | 0.13799406 | 35.12 | 0.099668338 | 35.12 | 0.167514955
35.14 | 0.099769973 | 35.14 | 0.045014908 | 35.14 | 0.0960729 | 35.14 | 0.092374738 | 35.14 | 0.13366273 | 35.14 | 0.097418004 | 35.14 | 0.162198198
35.16 | 0.095973267 | 35.16 | 0.043895049 | 35.16 | 0.093264875 | 35.16 | 0.088674168 | 35.16 | 0.129470991 | 35.16 | 0.095253107 | 35.16 | 0.157063592
35.18 | 0.092361383 | 35.18 | 0.042864392 | 35.18 | 0.090534928 | 35.18 | 0.085090997 | 35.18 | 0.125421943 | 35.18 | 0.09317513 | 35.18 | 0.152113574
35.2 | 0.088935136 | 35.2 | 0.041921228 | 35.2 | 0.087885728 | 35.2 | 0.08162711 | 35.2 | 0.121518499 | 35.2 | 0.091185458 | 35.2 | 0.147349875
35.22 | 0.085695193 | 35.22 | 0.041063818 | 35.22 | 0.085319786 | 35.22 | 0.078284179 | 35.22 | 0.117763318 | 35.22 | 0.089285128 | 35.22 | 0.142773808
35.24 | 0.082642036 | 35.24 | 0.040290445 | 35.24 | 0.08283965 | 35.24 | 0.075063766 | 35.24 | 0.114158751 | 35.24 | 0.087475229 | 35.24 | 0.138386014
35.26 | 0.079775887 | 35.26 | 0.039599388 | 35.26 | 0.080447733 | 35.26 | 0.071967273 | 35.26 | 0.110706989 | 35.26 | 0.085756503 | 35.26 | 0.134186654
35.28 | 0.07709682 | 35.28 | 0.038988978 | 35.28 | 0.078146447 | 35.28 | 0.068995886 | 35.28 | 0.107410098 | 35.28 | 0.084129641 | 35.28 | 0.13017544
35.3 | 0.074604761 | 35.3 | 0.038457581 | 35.3 | 0.075938131 | 35.3 | 0.066150845 | 35.3 | 0.104269801 | 35.3 | 0.082595236 | 35.3 | 0.12635157
35.32 | 0.072299415 | 35.32 | 0.038003597 | 35.32 | 0.073825064 | 35.32 | 0.06343312 | 35.32 | 0.101287757 | 35.32 | 0.081153735 | 35.32 | 0.122713825
35.34 | 0.070180446 | 35.34 | 0.037625507 | 35.34 | 0.071809511 | 35.34 | 0.060843788 | 35.34 | 0.098465344 | 35.34 | 0.079805384 | 35.34 | 0.119260605
35.36 | 0.068247337 | 35.36 | 0.037321832 | 35.36 | 0.069893665 | 35.36 | 0.05838366 | 35.36 | 0.09580394 | 35.36 | 0.078550528 | 35.36 | 0.115989984
35.38 | 0.066499494 | 35.38 | 0.03709118 | 35.38 | 0.068079706 | 35.38 | 0.056053703 | 35.38 | 0.093304609 | 35.38 | 0.077389219 | 35.38 | 0.112899657
35.4 | 0.064936252 | 35.4 | 0.036932239 | 35.4 | 0.066369776 | 35.4 | 0.053854653 | 35.4 | 0.090968417 | 35.4 | 0.076321504 | 35.4 | 0.109987025
35.42 | 0.06355683 | 35.42 | 0.036843757 | 35.42 | 0.064765958 | 35.42 | 0.051787333 | 35.42 | 0.088796239 | 35.42 | 0.075347384 | 35.42 | 0.107249206
35.44 | 0.06236049 | 35.44 | 0.036824579 | 35.44 | 0.063270335 | 35.44 | 0.049852519 | 35.44 | 0.086788796 | 35.44 | 0.07446686 | 35.44 | 0.104683121
35.46 | 0.061346303 | 35.46 | 0.03687364 | 35.46 | 0.061884939 | 35.46 | 0.048051005 | 35.46 | 0.084946808 | 35.46 | 0.073679683 | 35.46 | 0.102285469
35.48 | 0.060513418 | 35.48 | 0.036989949 | 35.48 | 0.06061179 | 35.48 | 0.046383582 | 35.48 | 0.08327087 | 35.48 | 0.072985755 | 35.48 | 0.100052758
35.5 | 0.059860946 | 35.5 | 0.037172615 | 35.5 | 0.059452874 | 35.5 | 0.04485107 | 35.5 | 0.081761452 | 35.5 | 0.072384878 | 35.5 | 0.097981396
35.52 | 0.059387998 | 35.52 | 0.037420826 | 35.52 | 0.058410149 | 35.52 | 0.043454341 | 35.52 | 0.080419024 | 35.52 | 0.071876755 | 35.52 | 0.09606757
35.54 | 0.059093609 | 35.54 | 0.037733854 | 35.54 | 0.057485552 | 35.54 | 0.042194296 | 35.54 | 0.079243898 | 35.54 | 0.071461239 | 35.54 | 0.094307529
35.56 | 0.058976891 | 35.56 | 0.038111062 | 35.56 | 0.056680979 | 35.56 | 0.041071906 | 35.56 | 0.078236419 | 35.56 | 0.071137933 | 35.56 | 0.092697299
35.58 | 0.059036917 | 35.58 | 0.038551892 | 35.58 | 0.055998318 | 35.58 | 0.04008821 | 35.58 | 0.077396837 | 35.58 | 0.07090664 | 35.58 | 0.091232939
35.6 | 0.059272873 | 35.6 | 0.039055861 | 35.6 | 0.055439429 | 35.6 | 0.039244314 | 35.6 | 0.076725404 | 35.6 | 0.070767113 | 35.6 | 0.089910504
35.62 | 0.059683868 | 35.62 | 0.03962258 | 35.62 | 0.055006114 | 35.62 | 0.038541414 | 35.62 | 0.076222275 | 35.62 | 0.070718956 | 35.62 | 0.088726054
35.64 | 0.060269126 | 35.64 | 0.040251692 | 35.64 | 0.05470016 | 35.64 | 0.037980771 | 35.64 | 0.075887638 | 35.64 | 0.070761971 | 35.64 | 0.087675613
35.66 | 0.061027793 | 35.66 | 0.040942953 | 35.66 | 0.054523319 | 35.66 | 0.037563777 | 35.66 | 0.07572162 | 35.66 | 0.070895911 | 35.66 | 0.086755303
35.68 | 0.061959128 | 35.68 | 0.04169615 | 35.68 | 0.054477293 | 35.68 | 0.03729188 | 35.68 | 0.075724281 | 35.68 | 0.07112048 | 35.68 | 0.085961247
35.7 | 0.063062465 | 35.7 | 0.042511122 | 35.7 | 0.054563748 | 35.7 | 0.037166656 | 35.7 | 0.075895748 | 35.7 | 0.071435479 | 35.7 | 0.085289789
35.72 | 0.064337062 | 35.72 | 0.043387793 | 35.72 | 0.054784276 | 35.72 | 0.037189758 | 35.72 | 0.076236084 | 35.72 | 0.071840662 | 35.72 | 0.08473718
35.74 | 0.06578229 | 35.74 | 0.044326096 | 35.74 | 0.055140444 | 35.74 | 0.037362949 | 35.74 | 0.076745287 | 35.74 | 0.07233588 | 35.74 | 0.084299926
35.76 | 0.067397556 | 35.76 | 0.045326013 | 35.76 | 0.055633723 | 35.76 | 0.037688085 | 35.76 | 0.077423453 | 35.76 | 0.072920836 | 35.76 | 0.083974598
35.78 | 0.069182229 | 35.78 | 0.046387569 | 35.78 | 0.056265545 | 35.78 | 0.038167109 | 35.78 | 0.078270518 | 35.78 | 0.073595482 | 35.78 | 0.083757894
35.8 | 0.071135792 | 35.8 | 0.0475108 | 35.8 | 0.057037233 | 35.8 | 0.038802056 | 35.8 | 0.079286514 | 35.8 | 0.074359668 | 35.8 | 0.083646674
35.82 | 0.073257651 | 35.82 | 0.04869578 | 35.82 | 0.057950049 | 35.82 | 0.039595052 | 35.82 | 0.080471315 | 35.82 | 0.075213197 | 35.82 | 0.083637924
35.84 | 0.075547361 | 35.84 | 0.04994257 | 35.84 | 0.059005143 | 35.84 | 0.040548278 | 35.84 | 0.081824923 | 35.84 | 0.07615597 | 35.84 | 0.083728855
35.86 | 0.078004367 | 35.86 | 0.051251245 | 35.86 | 0.060203545 | 35.86 | 0.04166399 | 35.86 | 0.083347147 | 35.86 | 0.077187888 | 35.86 | 0.083916776
35.88 | 0.080628187 | 35.88 | 0.052621907 | 35.88 | 0.061546198 | 35.88 | 0.042944501 | 35.88 | 0.085037865 | 35.88 | 0.078308902 | 35.88 | 0.084199219
35.9 | 0.083418266 | 35.9 | 0.054054608 | 35.9 | 0.063033922 | 35.9 | 0.044392156 | 35.9 | 0.086896824 | 35.9 | 0.079518863 | 35.9 | 0.084573907
35.92 | 0.086374158 | 35.92 | 0.055549405 | 35.92 | 0.064667366 | 35.92 | 0.046009337 | 35.92 | 0.088923806 | 35.92 | 0.080817673 | 35.92 | 0.085038693
35.94 | 0.089495308 | 35.94 | 0.057106334 | 35.94 | 0.066447045 | 35.94 | 0.047798422 | 35.94 | 0.091118466 | 35.94 | 0.082205332 | 35.94 | 0.085591687
35.96 | 0.092781123 | 35.96 | 0.058725419 | 35.96 | 0.068373326 | 35.96 | 0.049761803 | 35.96 | 0.093480366 | 35.96 | 0.083681641 | 35.96 | 0.086231189
35.98 | 0.09623101 | 35.98 | 0.060406601 | 35.98 | 0.070446393 | 35.98 | 0.051901842 | 35.98 | 0.096009068 | 35.98 | 0.085246551 | 35.98 | 0.086955628
36 | 0.099844376 | 36 | 0.062149838 | 36 | 0.072666246 | 36 | 0.054220883 | 36 | 0.098703977 | 36 | 0.086899964 | 36 | 0.087763756
36.02 | 0.103620481 | 36.02 | 0.063954995 | 36.02 | 0.075032676 | 36.02 | 0.056721115 | 36.02 | 0.101564403 | 36.02 | 0.088641632 | 36.02 | 0.088654354
36.04 | 0.107558508 | 36.04 | 0.065821918 | 36.04 | 0.077545292 | 36.04 | 0.059404774 | 36.04 | 0.104589564 | 36.04 | 0.090471406 | 36.04 | 0.08962662
36.06 | 0.111657681 | 36.06 | 0.067750371 | 36.06 | 0.08020347 | 36.06 | 0.062273909 | 36.06 | 0.107778521 | 36.06 | 0.09238914 | 36.06 | 0.090679785
36.08 | 0.115917035 | 36.08 | 0.069740066 | 36.08 | 0.083006338 | 36.08 | 0.065330407 | 36.08 | 0.111130271 | 36.08 | 0.094394485 | 36.08 | 0.091813337
36.1 | 0.120335533 | 36.1 | 0.07179063 | 36.1 | 0.085952784 | 36.1 | 0.068576153 | 36.1 | 0.114643625 | 36.1 | 0.096487196 | 36.1 | 0.093027051
36.12 | 0.124912026 | 36.12 | 0.073901639 | 36.12 | 0.089041447 | 36.12 | 0.072012658 | 36.12 | 0.118317205 | 36.12 | 0.098666877 | 36.12 | 0.09432083
36.14 | 0.129645218 | 36.14 | 0.07607256 | 36.14 | 0.092270687 | 36.14 | 0.075641323 | 36.14 | 0.122149476 | 36.14 | 0.100933132 | 36.14 | 0.095694772
36.16 | 0.134533701 | 36.16 | 0.078302792 | 36.16 | 0.095638593 | 36.16 | 0.079463279 | 36.16 | 0.12613878 | 36.16 | 0.103285417 | 36.16 | 0.097149229
36.18 | 0.139575954 | 36.18 | 0.080591639 | 36.18 | 0.099142947 | 36.18 | 0.083479497 | 36.18 | 0.130283206 | 36.18 | 0.105723188 | 36.18 | 0.098684745
36.2 | 0.144770275 | 36.2 | 0.082938314 | 36.2 | 0.10278124 | 36.2 | 0.087690516 | 36.2 | 0.134580655 | 36.2 | 0.108245803 | 36.2 | 0.100302154
36.22 | 0.150114773 | 36.22 | 0.085341886 | 36.22 | 0.106550654 | 36.22 | 0.092096605 | 36.22 | 0.139028843 | 36.22 | 0.11085252 | 36.22 | 0.102002322
36.24 | 0.155607336 | 36.24 | 0.087801465 | 36.24 | 0.110448054 | 36.24 | 0.09669771 | 36.24 | 0.143625233 | 36.24 | 0.11354245 | 36.24 | 0.10378653
36.26 | 0.161245851 | 36.26 | 0.090315848 | 36.26 | 0.114469962 | 36.26 | 0.101493455 | 36.26 | 0.148367007 | 36.26 | 0.11631475 | 36.26 | 0.105656124
36.28 | 0.167027764 | 36.28 | 0.092883934 | 36.28 | 0.11861258 | 36.28 | 0.106482869 | 36.28 | 0.153251253 | 36.28 | 0.119168236 | 36.28 | 0.10761274
36.3 | 0.172950479 | 36.3 | 0.095504283 | 36.3 | 0.12287182 | 36.3 | 0.111664874 | 36.3 | 0.158274589 | 36.3 | 0.122101868 | 36.3 | 0.109658236
36.32 | 0.17901118 | 36.32 | 0.098175539 | 36.32 | 0.127243062 | 36.32 | 0.117037582 | 36.32 | 0.16343357 | 36.32 | 0.125114311 | 36.32 | 0.111794599
36.34 | 0.185206756 | 36.34 | 0.100896179 | 36.34 | 0.131721592 | 36.34 | 0.122598894 | 36.34 | 0.168724345 | 36.34 | 0.128204182 | 36.34 | 0.11402417
36.36 | 0.191533871 | 36.36 | 0.103664423 | 36.36 | 0.136302143 | 36.36 | 0.128346112 | 36.36 | 0.174142813 | 36.36 | 0.131369849 | 36.36 | 0.116349384
36.38 | 0.197989005 | 36.38 | 0.106478576 | 36.38 | 0.140979327 | 36.38 | 0.134276003 | 36.38 | 0.179684652 | 36.38 | 0.134609729 | 36.38 | 0.118705528
36.4 | 0.204568379 | 36.4 | 0.109336777 | 36.4 | 0.145747142 | 36.4 | 0.140384794 | 36.4 | 0.185345165 | 36.4 | 0.137921944 | 36.4 | 0.12123065
36.42 | 0.211267917 | 36.42 | 0.112236906 | 36.42 | 0.150599464 | 36.42 | 0.146668226 | 36.42 | 0.191119374 | 36.42 | 0.141304614 | 36.42 | 0.12386023
36.44 | 0.218083357 | 36.44 | 0.115176847 | 36.44 | 0.155529558 | 36.44 | 0.153121341 | 36.44 | 0.197002018 | 36.44 | 0.144755516 | 36.44 | 0.126564139
36.46 | 0.225010106 | 36.46 | 0.118154397 | 36.46 | 0.160530687 | 36.46 | 0.159738641 | 36.46 | 0.202987555 | 36.46 | 0.148272473 | 36.46 | 0.129413147
36.48 | 0.232043421 | 36.48 | 0.121167015 | 36.48 | 0.165595626 | 36.48 | 0.166514089 | 36.48 | 0.209070035 | 36.48 | 0.151853013 | 36.48 | 0.132377414
36.5 | 0.239178113 | 36.5 | 0.124212328 | 36.5 | 0.170716658 | 36.5 | 0.173440946 | 36.5 | 0.215243353 | 36.5 | 0.155494615 | 36.5 | 0.135461043
36.52 | 0.246408921 | 36.52 | 0.127287712 | 36.52 | 0.175886067 | 36.52 | 0.180511883 | 36.52 | 0.221500901 | 36.52 | 0.15919446 | 36.52 | 0.138668264
36.54 | 0.253730177 | 36.54 | 0.130390287 | 36.54 | 0.181095771 | 36.54 | 0.187718922 | 36.54 | 0.227835979 | 36.54 | 0.16294978 | 36.54 | 0.14200363
36.56 | 0.261136062 | 36.56 | 0.133517341 | 36.56 | 0.186337073 | 36.56 | 0.195053492 | 36.56 | 0.234241353 | 36.56 | 0.16675746 | 36.56 | 0.145471819
36.58 | 0.26862039 | 36.58 | 0.13666591 | 36.58 | 0.1916014 | 36.58 | 0.202506323 | 36.58 | 0.240709697 | 36.58 | 0.170614286 | 36.58 | 0.149077799
36.6 | 0.276176749 | 36.6 | 0.13983286 | 36.6 | 0.196879812 | 36.6 | 0.210067657 | 36.6 | 0.247233245 | 36.6 | 0.174516945 | 36.6 | 0.152826668
36.62 | 0.283798433 | 36.62 | 0.143014972 | 36.62 | 0.202163 | 36.62 | 0.217726986 | 36.62 | 0.253803981 | 36.62 | 0.178461878 | 36.62 | 0.156723777
36.64 | 0.291478587 | 36.64 | 0.146209113 | 36.64 | 0.207441779 | 36.64 | 0.225473203 | 36.64 | 0.260413607 | 36.64 | 0.182445376 | 36.64 | 0.160774672
36.66 | 0.299209986 | 36.66 | 0.149411724 | 36.66 | 0.212706351 | 36.66 | 0.233294776 | 36.66 | 0.267053511 | 36.66 | 0.186463681 | 36.66 | 0.164984993
36.68 | 0.306985256 | 36.68 | 0.152619502 | 36.68 | 0.217946919 | 36.68 | 0.241179359 | 36.68 | 0.273714865 | 36.68 | 0.19051279 | 36.68 | 0.169360607
36.7 | 0.314796727 | 36.7 | 0.155828804 | 36.7 | 0.223153805 | 36.7 | 0.249114233 | 36.7 | 0.280388557 | 36.7 | 0.194588548 | 36.7 | 0.173907443
36.72 | 0.322636433 | 36.72 | 0.159035989 | 36.72 | 0.228316723 | 36.72 | 0.257086083 | 36.72 | 0.287065222 | 36.72 | 0.198686753 | 36.72 | 0.17863159
36.74 | 0.33049637 | 36.74 | 0.162237415 | 36.74 | 0.23342563 | 36.74 | 0.265081111 | 36.74 | 0.293735187 | 36.74 | 0.202802955 | 36.74 | 0.183539139
36.76 | 0.338368164 | 36.76 | 0.165429268 | 36.76 | 0.23847036 | 36.76 | 0.273085087 | 36.76 | 0.300388744 | 36.76 | 0.206932655 | 36.76 | 0.188636212
36.78 | 0.346243293 | 36.78 | 0.168607653 | 36.78 | 0.243440748 | 36.78 | 0.281083242 | 36.78 | 0.307015749 | 36.78 | 0.211071156 | 36.78 | 0.19392893
36.8 | 0.354113086 | 36.8 | 0.171768759 | 36.8 | 0.248326629 | 36.8 | 0.28906059 | 36.8 | 0.313606055 | 36.8 | 0.215213711 | 36.8 | 0.199423256
36.82 | 0.361968651 | 36.82 | 0.174908603 | 36.82 | 0.253117714 | 36.82 | 0.297001608 | 36.82 | 0.32014911 | 36.82 | 0.219355525 | 36.82 | 0.205125054
36.84 | 0.369800983 | 36.84 | 0.178023206 | 36.84 | 0.257803839 | 36.84 | 0.304890558 | 36.84 | 0.326634551 | 36.84 | 0.223491454 | 36.84 | 0.211039934
36.86 | 0.377600819 | 36.86 | 0.1811085 | 36.86 | 0.262375082 | 36.86 | 0.31271143 | 36.86 | 0.33305173 | 36.86 | 0.227616606 | 36.86 | 0.217173121
36.88 | 0.385359045 | 36.88 | 0.18416059 | 36.88 | 0.266821401 | 36.88 | 0.320447999 | 36.88 | 0.339389375 | 36.88 | 0.231725639 | 36.88 | 0.223529453
36.9 | 0.393065766 | 36.9 | 0.187175156 | 36.9 | 0.271133243 | 36.9 | 0.328083934 | 36.9 | 0.345637154 | 36.9 | 0.235813461 | 36.9 | 0.230113131
36.92 | 0.400712091 | 36.92 | 0.190148386 | 36.92 | 0.275300932 | 36.92 | 0.33560274 | 36.92 | 0.35178348 | 36.92 | 0.239874683 | 36.92 | 0.236927711
36.94 | 0.408288014 | 36.94 | 0.193076129 | 36.94 | 0.279315039 | 36.94 | 0.342987816 | 36.94 | 0.357817708 | 36.94 | 0.243904063 | 36.94 | 0.243975887
36.96 | 0.415784273 | 36.96 | 0.195954236 | 36.96 | 0.283166621 | 36.96 | 0.350222668 | 36.96 | 0.363728878 | 36.96 | 0.247896115 | 36.96 | 0.251259196
36.98 | 0.423190492 | 36.98 | 0.198778639 | 36.98 | 0.286846861 | 36.98 | 0.35729091 | 36.98 | 0.369505717 | 36.98 | 0.251845448 | 36.98 | 0.258778119
37 | 0.430497408 | 37 | 0.201545527 | 37 | 0.290347186 | 37 | 0.364176101 | 37 | 0.375137266 | 37 | 0.255746624 | 37 | 0.266531471
37.02 | 0.437695387 | 37.02 | 0.204250666 | 37.02 | 0.293659635 | 37.02 | 0.370862126 | 37.02 | 0.380612879 | 37.02 | 0.259594204 | 37.02 | 0.274516495
37.04 | 0.444774425 | 37.04 | 0.206890327 | 37.04 | 0.296776247 | 37.04 | 0.377333136 | 37.04 | 0.38592097 | 37.04 | 0.26338275 | 37.04 | 0.282728512
37.06 | 0.451724888 | 37.06 | 0.209460446 | 37.06 | 0.299689674 | 37.06 | 0.383573501 | 37.06 | 0.39105152 | 37.06 | 0.267106772 | 37.06 | 0.291160501
37.08 | 0.458537513 | 37.08 | 0.21195738 | 37.08 | 0.302393179 | 37.08 | 0.389568021 | 37.08 | 0.395993568 | 37.08 | 0.270760933 | 37.08 | 0.299803072
37.1 | 0.465202665 | 37.1 | 0.214377232 | 37.1 | 0.304880149 | 37.1 | 0.395301871 | 37.1 | 0.400736783 | 37.1 | 0.274339891 | 37.1 | 0.308643853
37.12 | 0.471710341 | 37.12 | 0.21671636 | 37.12 | 0.307144705 | 37.12 | 0.400760823 | 37.12 | 0.405271456 | 37.12 | 0.277838307 | 37.12 | 0.317667491
37.14 | 0.478052018 | 37.14 | 0.218971207 | 37.14 | 0.309181213 | 37.14 | 0.405931077 | 37.14 | 0.409587255 | 37.14 | 0.281250989 | 37.14 | 0.326855299
37.16 | 0.484218432 | 37.16 | 0.2211383 | 37.16 | 0.310984774 | 37.16 | 0.410799535 | 37.16 | 0.413675099 | 37.16 | 0.284572746 | 37.16 | 0.336184361
37.18 | 0.490200321 | 37.18 | 0.223214165 | 37.18 | 0.312551103 | 37.18 | 0.415353692 | 37.18 | 0.417525281 | 37.18 | 0.287798584 | 37.18 | 0.345628489
37.2 | 0.495989163 | 37.2 | 0.225195669 | 37.2 | 0.313876033 | 37.2 | 0.419581798 | 37.2 | 0.421129347 | 37.2 | 0.29092351 | 37.2 | 0.355156914
37.22 | 0.501576063 | 37.22 | 0.227079677 | 37.22 | 0.314956627 | 37.22 | 0.423472802 | 37.22 | 0.424478843 | 37.22 | 0.293942678 | 37.22 | 0.364734699
37.24 | 0.506952872 | 37.24 | 0.228863056 | 37.24 | 0.315789944 | 37.24 | 0.427016572 | 37.24 | 0.427566253 | 37.24 | 0.29685149 | 37.24 | 0.374321459
37.26 | 0.512111436 | 37.26 | 0.23054301 | 37.26 | 0.316373903 | 37.26 | 0.430203781 | 37.26 | 0.430383437 | 37.26 | 0.299645298 | 37.26 | 0.383873923
37.28 | 0.517043975 | 37.28 | 0.232116829 | 37.28 | 0.316721119 | 37.28 | 0.433025968 | 37.28 | 0.432924445 | 37.28 | 0.302319851 | 37.28 | 0.39334241
37.3 | 0.521742707 | 37.3 | 0.233581971 | 37.3 | 0.316867231 | 37.3 | 0.435475532 | 37.3 | 0.4351827 | 37.3 | 0.304870796 | 37.3 | 0.402674677
37.32 | 0.526200963 | 37.32 | 0.23493598 | 37.32 | 0.31681371 | 37.32 | 0.437546113 | 37.32 | 0.437152255 | 37.32 | 0.307294131 | 37.32 | 0.411813029
37.34 | 0.530411703 | 37.34 | 0.236176569 | 37.34 | 0.316560432 | 37.34 | 0.439231943 | 37.34 | 0.438828725 | 37.34 | 0.309586046 | 37.34 | 0.420696888
37.36 | 0.534367887 | 37.36 | 0.23730179 | 37.36 | 0.316107521 | 37.36 | 0.440528657 | 37.36 | 0.440207414 | 37.36 | 0.311742884 | 37.36 | 0.429263111
37.38 | 0.538063956 | 37.38 | 0.23830961 | 37.38 | 0.315467224 | 37.38 | 0.441432643 | 37.38 | 0.441285189 | 37.38 | 0.313761184 | 37.38 | 0.437445672
37.4 | 0.541493612 | 37.4 | 0.23919842 | 37.4 | 0.314655094 | 37.4 | 0.441961743 | 37.4 | 0.442058921 | 37.4 | 0.31563783 | 37.4 | 0.445177902
37.42 | 0.544651667 | 37.42 | 0.239966609 | 37.42 | 0.313672603 | 37.42 | 0.442155358 | 37.42 | 0.442527355 | 37.42 | 0.317369758 | 37.42 | 0.452392812
37.44 | 0.547533304 | 37.44 | 0.240612993 | 37.44 | 0.312521096 | 37.44 | 0.442013973 | 37.44 | 0.442692998 | 37.44 | 0.318954297 | 37.44 | 0.459024375
37.46 | 0.550133707 | 37.46 | 0.241136216 | 37.46 | 0.311202657 | 37.46 | 0.441537698 | 37.46 | 0.442556163 | 37.46 | 0.320388877 | 37.46 | 0.465009128
37.48 | 0.552448799 | 37.48 | 0.241535515 | 37.48 | 0.309719244 | 37.48 | 0.440727285 | 37.48 | 0.442117475 | 37.48 | 0.321671321 | 37.48 | 0.470287776
37.5 | 0.554474875 | 37.5 | 0.241810129 | 37.5 | 0.308073185 | 37.5 | 0.439599823 | 37.5 | 0.441377874 | 37.5 | 0.322799652 | 37.5 | 0.474804867
37.52 | 0.5562086 | 37.52 | 0.241951925 | 37.52 | 0.306267419 | 37.52 | 0.438173152 | 37.52 | 0.440339553 | 37.52 | 0.32377219 | 37.52 | 0.478512966
37.54 | 0.55764701 | 37.54 | 0.241916095 | 37.54 | 0.304304518 | 37.54 | 0.436450183 | 37.54 | 0.439007207 | 37.54 | 0.324587401 | 37.54 | 0.481371365
37.56 | 0.558788252 | 37.56 | 0.241695777 | 37.56 | 0.302187789 | 37.56 | 0.434434582 | 37.56 | 0.437383968 | 37.56 | 0.325244247 | 37.56 | 0.483348013
37.58 | 0.559630104 | 37.58 | 0.241292158 | 37.58 | 0.299920661 | 37.58 | 0.432130283 | 37.58 | 0.43547422 | 37.58 | 0.325741739 | 37.58 | 0.484512463
37.6 | 0.560172565 | 37.6 | 0.240706931 | 37.6 | 0.297506563 | 37.6 | 0.429542137 | 37.6 | 0.433282346 | 37.6 | 0.326052536 | 37.6 | 0.484990038
37.62 | 0.560430085 | 37.62 | 0.239935692 | 37.62 | 0.294949416 | 37.62 | 0.42667532 | 37.62 | 0.430813984 | 37.62 | 0.326145785 | 37.62 | 0.484773046
37.64 | 0.560407483 | 37.64 | 0.238960568 | 37.64 | 0.292253259 | 37.64 | 0.423535598 | 37.64 | 0.428074768 | 37.64 | 0.326022227 | 37.64 | 0.483856679
37.66 | 0.560104387 | 37.66 | 0.237783762 | 37.66 | 0.28942238 | 37.66 | 0.420129332 | 37.66 | 0.425071275 | 37.66 | 0.325683347 | 37.66 | 0.4822435
37.68 | 0.559521538 | 37.68 | 0.236410186 | 37.68 | 0.286461066 | 37.68 | 0.416463367 | 37.68 | 0.421810394 | 37.68 | 0.32513132 | 37.68 | 0.480004026
37.7 | 0.558660789 | 37.7 | 0.234845261 | 37.7 | 0.283373848 | 37.7 | 0.412544981 | 37.7 | 0.418300265 | 37.7 | 0.324351757 | 37.7 | 0.477200756
37.72 | 0.557531404 | 37.72 | 0.233095086 | 37.72 | 0.280165625 | 37.72 | 0.408381881 | 37.72 | 0.414548404 | 37.72 | 0.323337786 | 37.72 | 0.473847794
37.74 | 0.556137087 | 37.74 | 0.231166523 | 37.74 | 0.276841173 | 37.74 | 0.40398226 | 37.74 | 0.410563265 | 37.74 | 0.322094352 | 37.74 | 0.469961166
37.76 | 0.554478951 | 37.76 | 0.229066856 | 37.76 | 0.273405637 | 37.76 | 0.399354742 | 37.76 | 0.406353615 | 37.76 | 0.320627289 | 37.76 | 0.465559141
37.78 | 0.552559959 | 37.78 | 0.226803708 | 37.78 | 0.269864038 | 37.78 | 0.394508276 | 37.78 | 0.401929162 | 37.78 | 0.318943271 | 37.78 | 0.460661913
37.8 | 0.550382705 | 37.8 | 0.224385381 | 37.8 | 0.266221765 | 37.8 | 0.389452132 | 37.8 | 0.397298673 | 37.8 | 0.317049617 | 37.8 | 0.455291596
37.82 | 0.547950154 | 37.82 | 0.221820259 | 37.82 | 0.262483962 | 37.82 | 0.384195905 | 37.82 | 0.392472167 | 37.82 | 0.314954483 | 37.82 | 0.449471911
37.84 | 0.545266382 | 37.84 | 0.2191169 | 37.84 | 0.258656385 | 37.84 | 0.378749512 | 37.84 | 0.387459352 | 37.84 | 0.312666474 | 37.84 | 0.443227536
37.86 | 0.542334352 | 37.86 | 0.216284365 | 37.86 | 0.254744177 | 37.86 | 0.373123142 | 37.86 | 0.382270562 | 37.86 | 0.310194735 | 37.86 | 0.436584434
37.88 | 0.539158512 | 37.88 | 0.213331549 | 37.88 | 0.250753219 | 37.88 | 0.367327089 | 37.88 | 0.376915502 | 37.88 | 0.30754876 | 37.88 | 0.429569208
37.9 | 0.535743677 | 37.9 | 0.210267346 | 37.9 | 0.246688898 | 37.9 | 0.361372025 | 37.9 | 0.371405132 | 37.9 | 0.304738438 | 37.9 | 0.422209102
37.92 | 0.532093924 | 37.92 | 0.207100819 | 37.92 | 0.242557094 | 37.92 | 0.355268571 | 37.92 | 0.365749472 | 37.92 | 0.301773855 | 37.92 | 0.414531682
37.94 | 0.528215182 | 37.94 | 0.203840948 | 37.94 | 0.238363195 | 37.94 | 0.349027613 | 37.94 | 0.359958542 | 37.94 | 0.298665344 | 37.94 | 0.406565152
37.96 | 0.524112267 | 37.96 | 0.200496541 | 37.96 | 0.23411308 | 37.96 | 0.342660147 | 37.96 | 0.354043615 | 37.96 | 0.29542319 | 37.96 | 0.398336756
37.98 | 0.519791479 | 37.98 | 0.197076153 | 37.98 | 0.229812384 | 37.98 | 0.336177117 | 37.98 | 0.348014397 | 37.98 | 0.292057874 | 37.98 | 0.389874382
38 | 0.515258004 | 38 | 0.193588425 | 38 | 0.225466616 | 38 | 0.329589571 | 38 | 0.341881536 | 38 | 0.28857968 | 38 | 0.381205912
38.02 | 0.510518143 | 38.02 | 0.190041573 | 38.02 | 0.221081534 | 38.02 | 0.322908559 | 38.02 | 0.335655049 | 38.02 | 0.284998892 | 38.02 | 0.372357631
38.04 | 0.505578934 | 38.04 | 0.186443644 | 38.04 | 0.216662527 | 38.04 | 0.316145078 | 38.04 | 0.329345272 | 38.04 | 0.281325598 | 38.04 | 0.363356783
38.06 | 0.500446307 | 38.06 | 0.182802515 | 38.06 | 0.212215351 | 38.06 | 0.309310123 | 38.06 | 0.322962223 | 38.06 | 0.277569734 | 38.06 | 0.354229008
38.08 | 0.495127673 | 38.08 | 0.179125726 | 38.08 | 0.207745394 | 38.08 | 0.302414528 | 38.08 | 0.316515923 | 38.08 | 0.27374109 | 38.08 | 0.344999628
38.1 | 0.4896297 | 38.1 | 0.175420476 | 38.1 | 0.203257801 | 38.1 | 0.295469074 | 38.1 | 0.310016016 | 38.1 | 0.269849012 | 38.1 | 0.335693003
38.12 | 0.483960171 | 38.12 | 0.17169388 | 38.12 | 0.198758083 | 38.12 | 0.288484326 | 38.12 | 0.303472209 | 38.12 | 0.265902744 | 38.12 | 0.326333172
38.14 | 0.478126124 | 38.14 | 0.16795246 | 38.14 | 0.194251506 | 38.14 | 0.281470741 | 38.14 | 0.296893833 | 38.14 | 0.261911237 | 38.14 | 0.316943147
38.16 | 0.472134972 | 38.16 | 0.164202824 | 38.16 | 0.189742847 | 38.16 | 0.274438613 | 38.16 | 0.290290157 | 38.16 | 0.257882894 | 38.16 | 0.307544629
38.18 | 0.465994865 | 38.18 | 0.160450986 | 38.18 | 0.185237373 | 38.18 | 0.267397969 | 38.18 | 0.283670073 | 38.18 | 0.253826122 | 38.18 | 0.298158836
38.2 | 0.459713215 | 38.2 | 0.156702791 | 38.2 | 0.180739737 | 38.2 | 0.260358565 | 38.2 | 0.277042411 | 38.2 | 0.249748782 | 38.2 | 0.28880596
38.22 | 0.453297802 | 38.22 | 0.152963743 | 38.22 | 0.176254716 | 38.22 | 0.253329941 | 38.22 | 0.270415689 | 38.22 | 0.245658438 | 38.22 | 0.27950504
38.24 | 0.446757148 | 38.24 | 0.149239095 | 38.24 | 0.171786964 | 38.24 | 0.246321422 | 38.24 | 0.263798141 | 38.24 | 0.24156231 | 38.24 | 0.270274314
38.26 | 0.440099036 | 38.26 | 0.145533929 | 38.26 | 0.16734089 | 38.26 | 0.239341957 | 38.26 | 0.257197784 | 38.26 | 0.237467318 | 38.26 | 0.261130834
38.28 | 0.433331617 | 38.28 | 0.141852735 | 38.28 | 0.16292078 | 38.28 | 0.232400223 | 38.28 | 0.250622351 | 38.28 | 0.233379991 | 38.28 | 0.252090689
38.3 | 0.426463041 | 38.3 | 0.138200171 | 38.3 | 0.158530677 | 38.3 | 0.22550452 | 38.3 | 0.244079264 | 38.3 | 0.229306655 | 38.3 | 0.243168881
38.32 | 0.419501462 | 38.32 | 0.134580219 | 38.32 | 0.154174744 | 38.32 | 0.218662827 | 38.32 | 0.237575725 | 38.32 | 0.225253097 | 38.32 | 0.234379383
38.34 | 0.412455031 | 38.34 | 0.130996774 | 38.34 | 0.149856533 | 38.34 | 0.211882852 | 38.34 | 0.23111856 | 38.34 | 0.221224952 | 38.34 | 0.225735081
38.36 | 0.4053319 | 38.36 | 0.12745348 | 38.36 | 0.145579964 | 38.36 | 0.205171817 | 38.36 | 0.224714344 | 38.36 | 0.217227413 | 38.36 | 0.21724793
38.38 | 0.398139849 | 38.38 | 0.123953809 | 38.38 | 0.141348343 | 38.38 | 0.19853673 | 38.38 | 0.21836934 | 38.38 | 0.213265472 | 38.38 | 0.208928603
38.4 | 0.390887401 | 38.4 | 0.120500894 | 38.4 | 0.137164977 | 38.4 | 0.191984058 | 38.4 | 0.212089497 | 38.4 | 0.209343826 | 38.4 | 0.200787005
38.42 | 0.383582708 | 38.42 | 0.117097533 | 38.42 | 0.133032928 | 38.42 | 0.185520001 | 38.42 | 0.205880389 | 38.42 | 0.205466729 | 38.42 | 0.19283179
38.44 | 0.376233181 | 38.44 | 0.113746434 | 38.44 | 0.12895538 | 38.44 | 0.179150272 | 38.44 | 0.199747434 | 38.44 | 0.201638283 | 38.44 | 0.185070777
38.46 | 0.368847156 | 38.46 | 0.110450139 | 38.46 | 0.124934905 | 38.46 | 0.172880314 | 38.46 | 0.193695608 | 38.46 | 0.197862346 | 38.46 | 0.177510699
38.48 | 0.361432081 | 38.48 | 0.107210682 | 38.48 | 0.120974038 | 38.48 | 0.166715142 | 38.48 | 0.187729517 | 38.48 | 0.194142278 | 38.48 | 0.170157292
38.5 | 0.353995701 | 38.5 | 0.104030348 | 38.5 | 0.117075328 | 38.5 | 0.160659337 | 38.5 | 0.181853605 | 38.5 | 0.190481443 | 38.5 | 0.163015493
38.52 | 0.346545537 | 38.52 | 0.100910663 | 38.52 | 0.113240941 | 38.52 | 0.154717102 | 38.52 | 0.176071944 | 38.52 | 0.186882807 | 38.52 | 0.156089211
38.54 | 0.339088999 | 38.54 | 0.097853406 | 38.54 | 0.109472935 | 38.54 | 0.148892266 | 38.54 | 0.170388196 | 38.54 | 0.183349139 | 38.54 | 0.149381524
38.56 | 0.33163324 | 38.56 | 0.094859932 | 38.56 | 0.105773185 | 38.56 | 0.14318833 | 38.56 | 0.164805839 | 38.56 | 0.17988286 | 38.56 | 0.142894612
38.58 | 0.32418541 | 38.58 | 0.091931511 | 38.58 | 0.102143392 | 38.58 | 0.137608316 | 38.58 | 0.15932794 | 38.58 | 0.176486296 | 38.58 | 0.136629948
38.6 | 0.316752439 | 38.6 | 0.08906916 | 38.6 | 0.098585075 | 38.6 | 0.13215497 | 38.6 | 0.153957381 | 38.6 | 0.173161474 | 38.6 | 0.130588142
38.62 | 0.309340995 | 38.62 | 0.086273726 | 38.62 | 0.095099594 | 38.62 | 0.126830611 | 38.62 | 0.148696602 | 38.62 | 0.169910222 | 38.62 | 0.124769129
38.64 | 0.301957601 | 38.64 | 0.083545836 | 38.64 | 0.091688149 | 38.64 | 0.121637233 | 38.64 | 0.14354786 | 38.64 | 0.166734123 | 38.64 | 0.119172141
38.66 | 0.294608704 | 38.66 | 0.080886116 | 38.66 | 0.088351744 | 38.66 | 0.116576507 | 38.66 | 0.138513096 | 38.66 | 0.163634611 | 38.66 | 0.113795735
38.68 | 0.287300343 | 38.68 | 0.078294906 | 38.68 | 0.085091273 | 38.68 | 0.111649673 | 38.68 | 0.133593905 | 38.68 | 0.160612872 | 38.68 | 0.108637924
38.7 | 0.280038521 | 38.7 | 0.075772425 | 38.7 | 0.081907435 | 38.7 | 0.106857809 | 38.7 | 0.128791698 | 38.7 | 0.157669895 | 38.7 | 0.103696111
38.72 | 0.272828944 | 38.72 | 0.073318741 | 38.72 | 0.078800792 | 38.72 | 0.102201454 | 38.72 | 0.12410754 | 38.72 | 0.15480657 | 38.72 | 0.098967188
38.74 | 0.265677133 | 38.74 | 0.070933813 | 38.74 | 0.075771749 | 38.74 | 0.09768104 | 38.74 | 0.119542337 | 38.74 | 0.152023442 | 38.74 | 0.094447628
38.76 | 0.25858835 | 38.76 | 0.06861742 | 38.76 | 0.072820601 | 38.76 | 0.093296673 | 38.76 | 0.115096591 | 38.76 | 0.149321053 | 38.76 | 0.090133394
38.78 | 0.251567597 | 38.78 | 0.066369273 | 38.78 | 0.069947468 | 38.78 | 0.089048085 | 38.78 | 0.110770741 | 38.78 | 0.146699701 | 38.78 | 0.086020126
38.8 | 0.244619764 | 38.8 | 0.064188916 | 38.8 | 0.067152352 | 38.8 | 0.084934844 | 38.8 | 0.106564849 | 38.8 | 0.144159534 | 38.8 | 0.082103145
38.82 | 0.237749374 | 38.82 | 0.062075806 | 38.82 | 0.064435118 | 38.82 | 0.080956195 | 38.82 | 0.102478821 | 38.82 | 0.141700601 | 38.82 | 0.078377386
38.84 | 0.230960834 | 38.84 | 0.060029308 | 38.84 | 0.061795544 | 38.84 | 0.077111169 | 38.84 | 0.098512313 | 38.84 | 0.139322655 | 38.84 | 0.074837592
38.86 | 0.224258146 | 38.86 | 0.05804866 | 38.86 | 0.059233252 | 38.86 | 0.07339858 | 38.86 | 0.094664855 | 38.86 | 0.137025548 | 38.86 | 0.071478284
38.88 | 0.217645276 | 38.88 | 0.056133031 | 38.88 | 0.056747777 | 38.88 | 0.069817079 | 38.88 | 0.090935695 | 38.88 | 0.134808785 | 38.88 | 0.068293755
38.9 | 0.21112578 | 38.9 | 0.054281498 | 38.9 | 0.054338529 | 38.9 | 0.066365051 | 38.9 | 0.087323926 | 38.9 | 0.132671873 | 38.9 | 0.065278237
38.92 | 0.204703068 | 38.92 | 0.052493063 | 38.92 | 0.052004849 | 38.92 | 0.063040715 | 38.92 | 0.083828483 | 38.92 | 0.130614118 | 38.92 | 0.062425735
38.94 | 0.198380251 | 38.94 | 0.050766665 | 38.94 | 0.049745963 | 38.94 | 0.059842133 | 38.94 | 0.080448113 | 38.94 | 0.128634878 | 38.94 | 0.059730257
38.96 | 0.192160257 | 38.96 | 0.049101153 | 38.96 | 0.047561016 | 38.96 | 0.056767147 | 38.96 | 0.077181439 | 38.96 | 0.126733213 | 38.96 | 0.057185775
38.98 | 0.186045754 | 38.98 | 0.04749535 | 38.98 | 0.045449063 | 38.98 | 0.053813618 | 38.98 | 0.074026957 | 38.98 | 0.124908185 | 38.98 | 0.054786168
39 | 0.180039151 | 39 | 0.045948001 | 39 | 0.043409089 | 39 | 0.050979103 | 39 | 0.070982977 | 39 | 0.123158804 | 39 | 0.052525443
39.02 | 0.174142669 | 39.02 | 0.044457829 | 39.02 | 0.041440027 | 39.02 | 0.048261141 | 39.02 | 0.068047745 | 39.02 | 0.121483933 | 39.02 | 0.050397477
39.04 | 0.168358312 | 39.04 | 0.043023494 | 39.04 | 0.039540703 | 39.04 | 0.045657143 | 39.04 | 0.06521932 | 39.04 | 0.119882336 | 39.04 | 0.048396341
39.06 | 0.162687782 | 39.06 | 0.041643633 | 39.06 | 0.037709903 | 39.06 | 0.04316443 | 39.06 | 0.062495761 | 39.06 | 0.118352876 | 39.06 | 0.04651617
39.08 | 0.157132599 | 39.08 | 0.040316856 | 39.08 | 0.035946403 | 39.08 | 0.040780244 | 39.08 | 0.059875001 | 39.08 | 0.11689407 | 39.08 | 0.044751065
39.1 | 0.151694134 | 39.1 | 0.039041741 | 39.1 | 0.034248856 | 39.1 | 0.038501774 | 39.1 | 0.057354816 | 39.1 | 0.115504681 | 39.1 | 0.043095418
39.12 | 0.146373424 | 39.12 | 0.037816856 | 39.12 | 0.032615901 | 39.12 | 0.036326128 | 39.12 | 0.054933015 | 39.12 | 0.114183276 | 39.12 | 0.041543651
39.14 | 0.141171396 | 39.14 | 0.036640753 | 39.14 | 0.031046169 | 39.14 | 0.034250399 | 39.14 | 0.05260728 | 39.14 | 0.112928322 | 39.14 | 0.040090284
39.16 | 0.136088792 | 39.16 | 0.035511965 | 39.16 | 0.029538224 | 39.16 | 0.032271624 | 39.16 | 0.050375264 | 39.16 | 0.111738335 | 39.16 | 0.038730092
39.18 | 0.131126054 | 39.18 | 0.034429029 | 39.18 | 0.028090611 | 39.18 | 0.030386826 | 39.18 | 0.048234587 | 39.18 | 0.110611833 | 39.18 | 0.03745798
39.2 | 0.126283518 | 39.2 | 0.033390487 | 39.2 | 0.026701834 | 39.2 | 0.028593014 | 39.2 | 0.046182837 | 39.2 | 0.109547234 | 39.2 | 0.036268946
39.22 | 0.121561294 | 39.22 | 0.032394873 | 39.22 | 0.0253704 | 39.22 | 0.026887186 | 39.22 | 0.044217509 | 39.22 | 0.108542904 | 39.22 | 0.035158279
39.24 | 0.116959382 | 39.24 | 0.031440739 | 39.24 | 0.02409479 | 39.24 | 0.025266345 | 39.24 | 0.042336161 | 39.24 | 0.107597363 | 39.24 | 0.034121332
39.26 | 0.11247756 | 39.26 | 0.030526636 | 39.26 | 0.022873485 | 39.26 | 0.023727504 | 39.26 | 0.040536258 | 39.26 | 0.106708878 | 39.26 | 0.033153778
39.28 | 0.108115457 | 39.28 | 0.029651143 | 39.28 | 0.021704942 | 39.28 | 0.022267694 | 39.28 | 0.038815324 | 39.28 | 0.105875867 | 39.28 | 0.032251321
39.3 | 0.103872517 | 39.3 | 0.028812834 | 39.3 | 0.020587619 | 39.3 | 0.020883972 | 39.3 | 0.037170855 | 39.3 | 0.105096799 | 39.3 | 0.031409962
39.32 | 0.099748074 | 39.32 | 0.028010322 | 39.32 | 0.019519983 | 39.32 | 0.019573422 | 39.32 | 0.035600346 | 39.32 | 0.104369942 | 39.32 | 0.030625854
39.34 | 0.09574135 | 39.34 | 0.027242234 | 39.34 | 0.018500479 | 39.34 | 0.018333164 | 39.34 | 0.034101355 | 39.34 | 0.103693764 | 39.34 | 0.029895334
39.36 | 0.091851381 | 39.36 | 0.026507224 | 39.36 | 0.01752759 | 39.36 | 0.017160376 | 39.36 | 0.032671346 | 39.36 | 0.103066633 | 39.36 | 0.029214924
39.38 | 0.088077055 | 39.38 | 0.025803977 | 39.38 | 0.016599796 | 39.38 | 0.016052259 | 39.38 | 0.031307894 | 39.38 | 0.102486967 | 39.38 | 0.028581326
39.4 | 0.084417223 | 39.4 | 0.025131183 | 39.4 | 0.015715578 | 39.4 | 0.015006075 | 39.4 | 0.030008598 | 39.4 | 0.101953134 | 39.4 | 0.027991418
39.42 | 0.080870516 | 39.42 | 0.024487594 | 39.42 | 0.01487343 | 39.42 | 0.01401915 | 39.42 | 0.028771054 | 39.42 | 0.101463652 | 39.42 | 0.027442258
39.44 | 0.077435561 | 39.44 | 0.023871967 | 39.44 | 0.014071882 | 39.44 | 0.01308886 | 39.44 | 0.027592913 | 39.44 | 0.101016987 | 39.44 | 0.026931061
39.46 | 0.074110878 | 39.46 | 0.023283106 | 39.46 | 0.013309478 | 39.46 | 0.012212644 | 39.46 | 0.026471854 | 39.46 | 0.100611557 | 39.46 | 0.026455219
39.48 | 0.070894797 | 39.48 | 0.022719852 | 39.48 | 0.012584771 | 39.48 | 0.011388007 | 39.48 | 0.025405601 | 39.48 | 0.100245878 | 39.48 | 0.026012273
39.5 | 0.067785652 | 39.5 | 0.02218106 | 39.5 | 0.011896345 | 39.5 | 0.010612523 | 39.5 | 0.024391929 | 39.5 | 0.099918568 | 39.5 | 0.025599921
39.52 | 0.064781702 | 39.52 | 0.021665639 | 39.52 | 0.011242808 | 39.52 | 0.009883826 | 39.52 | 0.023428651 | 39.52 | 0.099628092 | 39.52 | 0.025216005
39.54 | 0.061881131 | 39.54 | 0.02117252 | 39.54 | 0.010622792 | 39.54 | 0.009199629 | 39.54 | 0.022513634 | 39.54 | 0.099373116 | 39.54 | 0.02485851
39.56 | 0.059081974 | 39.56 | 0.020700688 | 39.56 | 0.01003496 | 39.56 | 0.008557714 | 39.56 | 0.021644794 | 39.56 | 0.099152206 | 39.56 | 0.024525556
39.58 | 0.056382306 | 39.58 | 0.020249143 | 39.58 | 0.009478002 | 39.58 | 0.007955939 | 39.58 | 0.020820105 | 39.58 | 0.098964077 | 39.58 | 0.024215389
39.6 | 0.053780125 | 39.6 | 0.019816936 | 39.6 | 0.008950637 | 39.6 | 0.007392223 | 39.6 | 0.020037591 | 39.6 | 0.098807393 | 39.6 | 0.023926379
39.62 | 0.051273393 | 39.62 | 0.019403143 | 39.62 | 0.008451614 | 39.62 | 0.006864574 | 39.62 | 0.019295331 | 39.62 | 0.098680869 | 39.62 | 0.023657011
39.64 | 0.048859999 | 39.64 | 0.019006876 | 39.64 | 0.00797972 | 39.64 | 0.006371061 | 39.64 | 0.018591471 | 39.64 | 0.098583269 | 39.64 | 0.02340588
39.66 | 0.046537793 | 39.66 | 0.018627313 | 39.66 | 0.007533764 | 39.66 | 0.005909834 | 39.66 | 0.017924199 | 39.66 | 0.098513407 | 39.66 | 0.023171682
39.68 | 0.044304663 | 39.68 | 0.018263615 | 39.68 | 0.007112596 | 39.68 | 0.005479111 | 39.68 | 0.017291771 | 39.68 | 0.098470046 | 39.68 | 0.022953216
39.7 | 0.04215846 | 39.7 | 0.017915012 | 39.7 | 0.006715094 | 39.7 | 0.005077181 | 39.7 | 0.016692501 | 39.7 | 0.098452147 | 39.7 | 0.022749368
39.72 | 0.040096924 | 39.72 | 0.017580775 | 39.72 | 0.006340174 | 39.72 | 0.004702411 | 39.72 | 0.016124755 | 39.72 | 0.098458526 | 39.72 | 0.022559117
39.74 | 0.038117869 | 39.74 | 0.017260183 | 39.74 | 0.005986782 | 39.74 | 0.004353232 | 39.74 | 0.015586966 | 39.74 | 0.098488092 | 39.74 | 0.022381513
39.76 | 0.03621909 | 39.76 | 0.016952569 | 39.76 | 0.005653898 | 39.76 | 0.004028146 | 39.76 | 0.015077619 | 39.76 | 0.098539908 | 39.76 | 0.022215689
39.78 | 0.034398389 | 39.78 | 0.016657279 | 39.78 | 0.005340539 | 39.78 | 0.003725722 | 39.78 | 0.014595256 | 39.78 | 0.098612935 | 39.78 | 0.022060846
39.8 | 0.032653537 | 39.8 | 0.016373712 | 39.8 | 0.005045752 | 39.8 | 0.003444596 | 39.8 | 0.014138479 | 39.8 | 0.098706184 | 39.8 | 0.021916246
39.82 | 0.030982328 | 39.82 | 0.016101275 | 39.82 | 0.004768617 | 39.82 | 0.003183469 | 39.82 | 0.013705945 | 39.82 | 0.098818715 | 39.82 | 0.021781227
39.84 | 0.029382569 | 39.84 | 0.015839443 | 39.84 | 0.004508252 | 39.84 | 0.002941103 | 39.84 | 0.013296368 | 39.84 | 0.098949689 | 39.84 | 0.021655163
39.86 | 0.027852071 | 39.86 | 0.015587666 | 39.86 | 0.004263804 | 39.86 | 0.002716325 | 39.86 | 0.01290851 | 39.86 | 0.099098165 | 39.86 | 0.021537494
39.88 | 0.026388664 | 39.88 | 0.015345478 | 39.88 | 0.00403445 | 39.88 | 0.002508021 | 39.88 | 0.012541192 | 39.88 | 0.099263353 | 39.88 | 0.021427709
39.9 | 0.024990205 | 39.9 | 0.015112404 | 39.9 | 0.003819407 | 39.9 | 0.002315131 | 39.9 | 0.012193289 | 39.9 | 0.099444413 | 39.9 | 0.021325338
39.92 | 0.02365457 | 39.92 | 0.014888003 | 39.92 | 0.003617914 | 39.92 | 0.002136655 | 39.92 | 0.011863722 | 39.92 | 0.099640651 | 39.92 | 0.021229951
39.94 | 0.022379654 | 39.94 | 0.01467187 | 39.94 | 0.003429248 | 39.94 | 0.001971646 | 39.94 | 0.011551461 | 39.94 | 0.099851178 | 39.94 | 0.021141158
39.96 | 0.021163393 | 39.96 | 0.014463623 | 39.96 | 0.003252714 | 39.96 | 0.00181921 | 39.96 | 0.011255533 | 39.96 | 0.1000754 | 39.96 | 0.021058611
39.98 | 0.02000375 | 39.98 | 0.014262889 | 39.98 | 0.003087646 | 39.98 | 0.001678503 | 39.98 | 0.010975002 | 39.98 | 0.100312577 | 39.98 | 0.020981978
40 | 0.018898716 | 40 | 0.014069346 | 40 | 0.002933408 | 40 | 0.001548728 | 40 | 0.01070898 | 40 | 0.100562015 | 40 | 0.02091097
40.02 | 0.017846327 | 40.02 | 0.013882665 | 40.02 | 0.00278939 | 40.02 | 0.001429138 |  |  | 40.02 | 0.100823122 | 40.02 | 0.020845324
40.04 | 0.016844646 | 40.04 | 0.013702574 | 40.04 | 0.002655015 | 40.04 | 0.001319027 |  |  | 40.04 | 0.101095254 | 40.04 | 0.0207848
40.06 | 0.015891783 | 40.06 | 0.013528776 | 40.06 | 0.002529727 | 40.06 | 0.001217733 |  |  | 40.06 | 0.10137777 | 40.06 | 0.020729177
40.08 | 0.014985888 | 40.08 | 0.013361035 | 40.08 | 0.002413 | 40.08 | 0.001124639 |  |  | 40.08 | 0.101670174 | 40.08 | 0.020678262
40.1 | 0.014125151 | 40.1 | 0.013199121 | 40.1 | 0.002304331 | 40.1 | 0.001039161 |  |  | 40.1 | 0.101971922 | 40.1 | 0.020631874
40.12 | 0.01330781 | 40.12 | 0.013042823 | 40.12 | 0.002203243 | 40.12 | 0.000960756 |  |  | 40.12 | 0.102282423 | 40.12 | 0.020589853
40.14 | 0.012532143 | 40.14 | 0.012891947 | 40.14 | 0.002109283 | 40.14 | 0.000888919 |  |  | 40.14 | 0.10260118 | 40.14 | 0.020552058
40.16 | 0.011796479 | 40.16 | 0.012746322 | 40.16 | 0.002022019 | 40.16 | 0.000823174 |  |  | 40.16 | 0.102927699 | 40.16 | 0.020518355
40.18 | 0.011099187 | 40.18 | 0.01260578 | 40.18 | 0.001941045 | 40.18 | 0.000763083 |  |  | 40.18 | 0.103261536 | 40.18 | 0.02048863
40.2 | 0.010438689 | 40.2 | 0.012470192 | 40.2 | 0.001865975 | 40.2 | 0.000708235 |  |  | 40.2 | 0.103602196 | 40.2 | 0.02046278
40.22 | 0.009813459 | 40.22 | 0.012339425 | 40.22 | 0.00179644 | 40.22 | 0.000658252 |  |  | 40.22 | 0.103949284 | 40.22 | 0.020440709
40.24 | 0.00922201 | 40.24 | 0.012213375 | 40.24 | 0.001732096 | 40.24 | 0.000612781 |  |  | 40.24 | 0.104302354 | 40.24 | 0.020422333
40.26 | 0.008662916 | 40.26 | 0.012091959 | 40.26 | 0.001672618 | 40.26 | 0.0005715 |  |  | 40.26 | 0.104660962 | 40.26 | 0.02040758
40.28 | 0.008134791 | 40.28 | 0.011975092 | 40.28 | 0.001617695 | 40.28 | 0.000534108 |  |  | 40.28 | 0.105024761 | 40.28 | 0.020396384
40.3 | 0.007636305 | 40.3 | 0.011862705 | 40.3 | 0.00156704 | 40.3 | 0.000500334 |  |  | 40.3 | 0.105393356 | 40.3 | 0.020388685
40.32 | 0.007166176 | 40.32 | 0.011754766 | 40.32 | 0.001520379 | 40.32 | 0.000469925 |  |  | 40.32 | 0.105766352 | 40.32 | 0.020384435
40.34 | 0.006723178 | 40.34 | 0.011651222 | 40.34 | 0.001477457 | 40.34 | 0.000442654 |  |  | 40.34 | 0.106143402 | 40.34 | 0.020383592
40.36 | 0.006306132 | 40.36 | 0.011552075 | 40.36 | 0.001438032 | 40.36 | 0.000418315 |  |  | 40.36 | 0.106524209 | 40.36 | 0.020386111
40.38 | 0.005913907 | 40.38 | 0.011457307 | 40.38 | 0.001401881 | 40.38 | 0.000396722 |  |  | 40.38 | 0.106908329 | 40.38 | 0.020391964
40.4 | 0.005545431 | 40.4 | 0.011366927 | 40.4 | 0.001368795 | 40.4 | 0.000377707 |  |  | 40.4 | 0.107295564 | 40.4 | 0.020401125
40.42 | 0.005199682 | 40.42 | 0.01128096 | 40.42 | 0.001338575 | 40.42 | 0.000361124 |  |  | 40.42 | 0.107685568 | 40.42 | 0.020413564
40.44 | 0.004875688 | 40.44 | 0.01119944 | 40.44 | 0.001311041 | 40.44 | 0.000346844 |  |  | 40.44 | 0.108077995 | 40.44 | 0.02042927
40.46 | 0.004572525 | 40.46 | 0.011122409 | 40.46 | 0.001286024 | 40.46 | 0.000334755 |  |  | 40.46 | 0.108472547 | 40.46 | 0.020448228
40.48 | 0.004289334 | 40.48 | 0.011049935 | 40.48 | 0.001263367 | 40.48 | 0.000324763 |  |  | 40.48 | 0.108868979 | 40.48 | 0.020470424
40.5 | 0.004025292 | 40.5 | 0.010982095 | 40.5 | 0.001242929 | 40.5 | 0.000316791 |  |  | 40.5 | 0.109267042 | 40.5 | 0.020495854
40.52 | 0.003779643 | 40.52 | 0.010918973 | 40.52 | 0.001224576 | 40.52 | 0.000310778 |  |  | 40.52 | 0.10966644 | 40.52 | 0.020524515
40.54 | 0.003551676 | 40.54 | 0.010860662 | 40.54 | 0.001208189 | 40.54 | 0.00030668 |  |  | 40.54 | 0.110066876 | 40.54 | 0.020556407
40.56 | 0.003340737 | 40.56 | 0.010807298 | 40.56 | 0.00119366 | 40.56 | 0.000304467 |  |  | 40.56 | 0.110468153 | 40.56 | 0.020591536
40.58 | 0.003146222 | 40.58 | 0.010758991 | 40.58 | 0.001180891 | 40.58 | 0.000304127 |  |  | 40.58 | 0.110870073 | 40.58 | 0.020629906
40.6 | 0.002967585 | 40.6 | 0.010715884 | 40.6 | 0.001169795 | 40.6 | 0.000305663 |  |  | 40.6 | 0.111272289 | 40.6 | 0.020671525
40.62 | 0.002804332 | 40.62 | 0.01067814 | 40.62 | 0.001160298 | 40.62 | 0.000309093 |  |  | 40.62 | 0.111674703 | 40.62 | 0.020716408
40.64 | 0.002656024 | 40.64 | 0.010645918 | 40.64 | 0.001152333 | 40.64 | 0.000314453 |  |  | 40.64 | 0.112077018 | 40.64 | 0.020764569
40.66 | 0.00252228 | 40.66 | 0.010619414 | 40.66 | 0.001145847 | 40.66 | 0.000321793 |  |  | 40.66 | 0.112479086 | 40.66 | 0.020816025
40.68 | 0.002402773 | 40.68 | 0.010598822 | 40.68 | 0.001140796 | 40.68 | 0.000331181 |  |  | 40.68 | 0.112880659 | 40.68 | 0.020870799
40.7 | 0.002297233 | 40.7 | 0.010584346 | 40.7 | 0.001137147 | 40.7 | 0.000342701 |  |  | 40.7 | 0.113281639 | 40.7 | 0.020928916
40.72 | 0.00220545 | 40.72 | 0.010576214 | 40.72 | 0.001134876 | 40.72 | 0.000356455 |  |  | 40.72 | 0.11368173 | 40.72 | 0.020990398
40.74 | 0.002127272 | 40.74 | 0.010574664 | 40.74 | 0.001133971 | 40.74 | 0.000372562 |  |  | 40.74 | 0.11408088 | 40.74 | 0.021055271
40.76 | 0.002062606 | 40.76 | 0.010579967 | 40.76 | 0.001134433 | 40.76 | 0.00039116 |  |  | 40.76 | 0.114478844 | 40.76 | 0.021123571
40.78 | 0.002011421 | 40.78 | 0.010592376 | 40.78 | 0.00113627 | 40.78 | 0.000412405 |  |  | 40.78 | 0.114875523 | 40.78 | 0.021195332
40.8 | 0.001973748 | 40.8 | 0.010612188 | 40.8 | 0.001139505 | 40.8 | 0.000436474 |  |  | 40.8 | 0.115270768 | 40.8 | 0.021270587
40.82 | 0.001949682 | 40.82 | 0.010639692 | 40.82 | 0.001144172 | 40.82 | 0.000463564 |  |  | 40.82 | 0.115664431 | 40.82 | 0.021349377
40.84 | 0.001939382 | 40.84 | 0.010675226 | 40.84 | 0.001150316 | 40.84 | 0.000493894 |  |  | 40.84 | 0.116056412 | 40.84 | 0.021431745
40.86 | 0.001943075 | 40.86 | 0.010719103 | 40.86 | 0.001157995 | 40.86 | 0.000527706 |  |  | 40.86 | 0.116446564 | 40.86 | 0.021517731
40.88 | 0.001961052 | 40.88 | 0.010771679 | 40.88 | 0.001167282 | 40.88 | 0.000565264 |  |  | 40.88 | 0.116834887 | 40.88 | 0.021607386
40.9 | 0.001993678 | 40.9 | 0.010833328 | 40.9 | 0.001178263 | 40.9 | 0.000606857 |  |  | 40.9 | 0.117221183 | 40.9 | 0.021700757
40.92 | 0.002041387 | 40.92 | 0.010904421 | 40.92 | 0.001191037 | 40.92 | 0.000652802 |  |  | 40.92 | 0.117605501 | 40.92 | 0.0217979
40.94 | 0.002104685 | 40.94 | 0.010985365 | 40.94 | 0.001205721 | 40.94 | 0.000703442 |  |  | 40.94 | 0.117987643 | 40.94 | 0.021898871
40.96 | 0.002184152 | 40.96 | 0.011076567 | 40.96 | 0.001222445 | 40.96 | 0.000759148 |  |  | 40.96 | 0.11836766 | 40.96 | 0.022003723
40.98 | 0.002280448 | 40.98 | 0.011178467 | 40.98 | 0.001241359 | 40.98 | 0.000820321 |  |  | 40.98 | 0.118745501 | 40.98 | 0.022112523
41 | 0.002394306 | 41 | 0.011291514 | 41 | 0.00126263 | 41 | 0.000887394 |  |  | 41 | 0.119121117 | 41 | 0.022225337
41.02 | 0.002526542 | 41.02 | 0.011416166 | 41.02 | 0.001286442 | 41.02 | 0.000960834 |  |  | 41.02 | 0.119494508 | 41.02 | 0.022342224
41.04 | 0.002678052 | 41.04 | 0.011552922 | 41.04 | 0.001313 | 41.04 | 0.001041142 |  |  | 41.04 | 0.119865674 | 41.04 | 0.022463265
41.06 | 0.002849817 | 41.06 | 0.011702265 | 41.06 | 0.001342533 | 41.06 | 0.001128855 |  |  | 41.06 | 0.120234665 | 41.06 | 0.022588531
41.08 | 0.0030429 | 41.08 | 0.011864721 | 41.08 | 0.001375287 | 41.08 | 0.001224548 |  |  | 41.08 | 0.12060153 | 41.08 | 0.022718104
41.1 | 0.003258453 | 41.1 | 0.012040831 | 41.1 | 0.001411535 | 41.1 | 0.001328836 |  |  | 41.1 | 0.120966268 | 41.1 | 0.022852059
41.12 | 0.003497716 | 41.12 | 0.012231138 | 41.12 | 0.001451574 | 41.12 | 0.001442376 |  |  | 41.12 | 0.12132898 | 41.12 | 0.022990482
41.14 | 0.003762017 | 41.14 | 0.0124362 | 41.14 | 0.001495729 | 41.14 | 0.00156587 |  |  | 41.14 | 0.121689763 | 41.14 | 0.023133473
41.16 | 0.004052774 | 41.16 | 0.012656628 | 41.16 | 0.001544348 | 41.16 | 0.001700062 |  |  | 41.16 | 0.122048717 | 41.16 | 0.023281114
41.18 | 0.0043715 | 41.18 | 0.012892997 | 41.18 | 0.001597813 | 41.18 | 0.001845747 |  |  | 41.18 | 0.12240594 | 41.18 | 0.023433509
41.2 | 0.004719801 | 41.2 | 0.013145943 | 41.2 | 0.001656533 | 41.2 | 0.002003766 |  |  | 41.2 | 0.122761631 | 41.2 | 0.023590756
41.22 | 0.005099371 | 41.22 | 0.013416084 | 41.22 | 0.001720952 | 41.22 | 0.002175012 |  |  | 41.22 | 0.123115888 | 41.22 | 0.023752965
41.24 | 0.005512005 | 41.24 | 0.013704073 | 41.24 | 0.001791547 | 41.24 | 0.002360434 |  |  | 41.24 | 0.123468958 | 41.24 | 0.023920244
41.26 | 0.005959583 | 41.26 | 0.014010578 | 41.26 | 0.001868827 | 41.26 | 0.002561032 |  |  | 41.26 | 0.12382099 | 41.26 | 0.024092713
41.28 | 0.006444089 | 41.28 | 0.01433626 | 41.28 | 0.001953345 | 41.28 | 0.002777866 |  |  | 41.28 | 0.124172231 | 41.28 | 0.02427049
41.3 | 0.006967596 | 41.3 | 0.014681823 | 41.3 | 0.002045686 | 41.3 | 0.00301205 |  |  | 41.3 | 0.124522878 | 41.3 | 0.024453702
41.32 | 0.007532271 | 41.32 | 0.01504796 | 41.32 | 0.002146479 | 41.32 | 0.003264764 |  |  | 41.32 | 0.124873278 | 41.32 | 0.024642479
41.34 | 0.008140368 | 41.34 | 0.015435392 | 41.34 | 0.002256393 | 41.34 | 0.003537248 |  |  | 41.34 | 0.125223679 | 41.34 | 0.024836958
41.36 | 0.008794237 | 41.36 | 0.015844848 | 41.36 | 0.002376143 | 41.36 | 0.003830804 |  |  | 41.36 | 0.125574376 | 41.36 | 0.025037286
41.38 | 0.009496308 | 41.38 | 0.016277046 | 41.38 | 0.002506486 | 41.38 | 0.004146801 |  |  | 41.38 | 0.125925715 | 41.38 | 0.025243611
41.4 | 0.010249102 | 41.4 | 0.016732751 | 41.4 | 0.002648229 | 41.4 | 0.004486675 |  |  | 41.4 | 0.126278044 | 41.4 | 0.025456091
41.42 | 0.011055223 | 41.42 | 0.017212706 | 41.42 | 0.002802223 | 41.42 | 0.00485193 |  |  | 41.42 | 0.126631806 | 41.42 | 0.025674881
41.44 | 0.011917347 | 41.44 | 0.017717683 | 41.44 | 0.002969374 | 41.44 | 0.00524414 |  |  | 41.44 | 0.126987299 | 41.44 | 0.025900159
41.46 | 0.012838229 | 41.46 | 0.018248436 | 41.46 | 0.003150634 | 41.46 | 0.005664943 |  |  | 41.46 | 0.127345066 | 41.46 | 0.026132097
41.48 | 0.013820687 | 41.48 | 0.018805744 | 41.48 | 0.00334701 | 41.48 | 0.006116062 |  |  | 41.48 | 0.127705454 | 41.48 | 0.026370881
41.5 | 0.014867607 | 41.5 | 0.019390378 | 41.5 | 0.003559561 | 41.5 | 0.006599275 |  |  | 41.5 | 0.128069056 | 41.5 | 0.02661671
41.52 | 0.015981926 | 41.52 | 0.020003126 | 41.52 | 0.003789399 | 41.52 | 0.007116446 |  |  | 41.52 | 0.128436316 | 41.52 | 0.026869784
41.54 | 0.017166643 | 41.54 | 0.020644757 | 41.54 | 0.004037694 | 41.54 | 0.007669505 |  |  | 41.54 | 0.128807779 | 41.54 | 0.027130312
41.56 | 0.018424782 | 41.56 | 0.021316053 | 41.56 | 0.004305668 | 41.56 | 0.008260446 |  |  | 41.56 | 0.129183988 | 41.56 | 0.027398514
41.58 | 0.019759413 | 41.58 | 0.022017791 | 41.58 | 0.004594598 | 41.58 | 0.008891355 |  |  | 41.58 | 0.129565587 | 41.58 | 0.027674626
41.6 | 0.021173623 | 41.6 | 0.022750735 | 41.6 | 0.004905822 | 41.6 | 0.009564377 |  |  | 41.6 | 0.129953118 | 41.6 | 0.027958892
41.62 | 0.022670522 | 41.62 | 0.023515647 | 41.62 | 0.005240728 | 41.62 | 0.010281723 |  |  | 41.62 | 0.130347276 | 41.62 | 0.028251562
41.64 | 0.024253218 | 41.64 | 0.024313288 | 41.64 | 0.005600763 | 41.64 | 0.011045677 |  |  | 41.64 | 0.130748701 | 41.64 | 0.028552909
41.66 | 0.025924812 | 41.66 | 0.025144397 | 41.66 | 0.005987424 | 41.66 | 0.011858602 |  |  | 41.66 | 0.131158086 | 41.66 | 0.028863205
41.68 | 0.027688387 | 41.68 | 0.026009717 | 41.68 | 0.006402267 | 41.68 | 0.0127229 |  |  | 41.68 | 0.131576173 | 41.68 | 0.029182754
41.7 | 0.029546993 | 41.7 | 0.026909954 | 41.7 | 0.006846897 | 41.7 | 0.013641067 |  |  | 41.7 | 0.132003655 | 41.7 | 0.029511861
41.72 | 0.031503628 | 41.72 | 0.027845825 | 41.72 | 0.007322968 | 41.72 | 0.014615638 |  |  | 41.72 | 0.132441371 | 41.72 | 0.029850852
41.74 | 0.033561243 | 41.74 | 0.028818001 | 41.74 | 0.007832184 | 41.74 | 0.015649214 |  |  | 41.74 | 0.132890063 | 41.74 | 0.030200078
41.76 | 0.035722705 | 41.76 | 0.029827151 | 41.76 | 0.008376296 | 41.76 | 0.016744438 |  |  | 41.76 | 0.133350622 | 41.76 | 0.030559894
41.78 | 0.037990776 | 41.78 | 0.03087391 | 41.78 | 0.008957094 | 41.78 | 0.017904015 |  |  | 41.78 | 0.133823838 | 41.78 | 0.030930691
41.8 | 0.040368154 | 41.8 | 0.031958888 | 41.8 | 0.009576412 | 41.8 | 0.019130684 |  |  | 41.8 | 0.13431065 | 41.8 | 0.031312873
41.82 | 0.042857397 | 41.82 | 0.033082677 | 41.82 | 0.010236113 | 41.82 | 0.020427236 |  |  | 41.82 | 0.134811851 | 41.82 | 0.03170687
41.84 | 0.045460875 | 41.84 | 0.034245829 | 41.84 | 0.010938094 | 41.84 | 0.021796475 |  |  | 41.84 | 0.135328477 | 41.84 | 0.032113145
41.86 | 0.048180848 | 41.86 | 0.03544886 | 41.86 | 0.011684282 | 41.86 | 0.023241257 |  |  | 41.86 | 0.13586142 | 41.86 | 0.032532161
41.88 | 0.05101943 | 41.88 | 0.036692253 | 41.88 | 0.012476613 | 41.88 | 0.024764433 |  |  | 41.88 | 0.136411618 | 41.88 | 0.032964447
41.9 | 0.053978434 | 41.9 | 0.037976457 | 41.9 | 0.013317059 | 41.9 | 0.026368888 |  |  | 41.9 | 0.136980061 | 41.9 | 0.033410579
41.92 | 0.057059567 | 41.92 | 0.039301878 | 41.92 | 0.014207584 | 41.92 | 0.0280575 |  |  | 41.92 | 0.137567835 | 41.92 | 0.033871102
41.94 | 0.060264309 | 41.94 | 0.040668873 | 41.94 | 0.015150149 | 41.94 | 0.029833142 |  |  | 41.94 | 0.138175881 | 41.94 | 0.034346658
41.96 | 0.063593773 | 41.96 | 0.042077754 | 41.96 | 0.016146725 | 41.96 | 0.031698697 |  |  | 41.96 | 0.138805287 | 41.96 | 0.034837919
41.98 | 0.067048921 | 41.98 | 0.043528784 | 41.98 | 0.01719926 | 41.98 | 0.033656995 |  |  | 41.98 | 0.13945709 | 41.98 | 0.035345591
42 | 0.070630347 | 42 | 0.045022184 | 42 | 0.018309676 | 42 | 0.035710861 |  |  | 42 | 0.140132427 | 42 | 0.035870443
42.02 | 0.074338459 | 42.02 | 0.046558114 | 42.02 | 0.019479872 | 42.02 | 0.03786306 |  |  | 42.02 | 0.140832239 | 42.02 | 0.036413276
42.04 | 0.078173219 | 42.04 | 0.048136668 | 42.04 | 0.02071171 | 42.04 | 0.040116325 |  |  | 42.04 | 0.141557761 | 42.04 | 0.03697502
42.06 | 0.082134331 | 42.06 | 0.049757888 | 42.06 | 0.022007002 | 42.06 | 0.042473308 |  |  | 42.06 | 0.142310031 | 42.06 | 0.037556604
42.08 | 0.086221091 | 42.08 | 0.051421765 | 42.08 | 0.023367474 | 42.08 | 0.044936601 |  |  | 42.08 | 0.143090237 | 42.08 | 0.038159022
42.1 | 0.09043246 | 42.1 | 0.053128206 | 42.1 | 0.024794818 | 42.1 | 0.047508689 |  |  | 42.1 | 0.143899366 | 42.1 | 0.038783395
42.12 | 0.094766996 | 42.12 | 0.054877068 | 42.12 | 0.026290613 | 42.12 | 0.050191976 |  |  | 42.12 | 0.144738705 | 42.12 | 0.039430878
42.14 | 0.099222844 | 42.14 | 0.056668121 | 42.14 | 0.027856378 | 42.14 | 0.052988749 |  |  | 42.14 | 0.145609193 | 42.14 | 0.040102784
42.16 | 0.103797818 | 42.16 | 0.058501094 | 42.16 | 0.029493484 | 42.16 | 0.055901161 |  |  | 42.16 | 0.146512115 | 42.16 | 0.040796166
42.18 | 0.108489214 | 42.18 | 0.060375607 | 42.18 | 0.031203218 | 42.18 | 0.058931247 |  |  | 42.18 | 0.14744851 | 42.18 | 0.041521086
42.2 | 0.113293956 | 42.2 | 0.062291236 | 42.2 | 0.03298673 | 42.2 | 0.062080887 |  |  | 42.2 | 0.148419466 | 42.2 | 0.042274854
42.22 | 0.118208486 | 42.22 | 0.064247464 | 42.22 | 0.034845038 | 42.22 | 0.065351752 |  |  | 42.22 | 0.149426119 | 42.22 | 0.043057051
42.24 | 0.123228879 | 42.24 | 0.066243689 | 42.24 | 0.036778986 | 42.24 | 0.068745351 |  |  | 42.24 | 0.150469557 | 42.24 | 0.043873769
42.26 | 0.128350575 | 42.26 | 0.068279244 | 42.26 | 0.03878926 | 42.26 | 0.072263032 |  |  | 42.26 | 0.15155077 | 42.26 | 0.044724846
42.28 | 0.133568795 | 42.28 | 0.070353381 | 42.28 | 0.040876375 | 42.28 | 0.07590598 |  |  | 42.28 | 0.152670894 | 42.28 | 0.045612463
42.3 | 0.138878129 | 42.3 | 0.072465254 | 42.3 | 0.043040648 | 42.3 | 0.079675005 |  |  | 42.3 | 0.153830918 | 42.3 | 0.046538894
42.32 | 0.144272797 | 42.32 | 0.074613949 | 42.32 | 0.045282216 | 42.32 | 0.083570806 |  |  | 42.32 | 0.155031782 | 42.32 | 0.047506609
42.34 | 0.1497465 | 42.34 | 0.076798456 | 42.34 | 0.047600967 | 42.34 | 0.087593816 |  |  | 42.34 | 0.156274524 | 42.34 | 0.048518235
42.36 | 0.155292568 | 42.36 | 0.079017685 | 42.36 | 0.049996607 | 42.36 | 0.091744141 |  |  | 42.36 | 0.157559984 | 42.36 | 0.049576625
42.38 | 0.160903812 | 42.38 | 0.081270465 | 42.38 | 0.052468574 | 42.38 | 0.096021675 |  |  | 42.38 | 0.158889102 | 42.38 | 0.050684791
42.4 | 0.166572638 | 42.4 | 0.083555517 | 42.4 | 0.055016083 | 42.4 | 0.100426039 |  |  | 42.4 | 0.160262719 | 42.4 | 0.051846036
42.42 | 0.172291041 | 42.42 | 0.085871462 | 42.42 | 0.057638094 | 42.42 | 0.104956534 |  |  | 42.42 | 0.161681575 | 42.42 | 0.053063757
42.44 | 0.178050573 | 42.44 | 0.088217028 | 42.44 | 0.060333271 | 42.44 | 0.10961208 |  |  | 42.44 | 0.163146414 | 42.44 | 0.054341671
42.46 | 0.183842415 | 42.46 | 0.090590462 | 42.46 | 0.063100058 | 42.46 | 0.114391331 |  |  | 42.46 | 0.164657926 | 42.46 | 0.055683721
42.48 | 0.189657416 | 42.48 | 0.092990239 | 42.48 | 0.065936595 | 42.48 | 0.119292723 |  |  | 42.48 | 0.166216705 | 42.48 | 0.057094042
42.5 | 0.195485941 | 42.5 | 0.09541475 | 42.5 | 0.068840751 | 42.5 | 0.1243141 |  |  | 42.5 | 0.167823296 | 42.5 | 0.058577057
42.52 | 0.201318172 | 42.52 | 0.097862131 | 42.52 | 0.071810099 | 42.52 | 0.129453145 |  |  | 42.52 | 0.169478142 | 42.52 | 0.060137445
42.54 | 0.207143844 | 42.54 | 0.100330519 | 42.54 | 0.07484191 | 42.54 | 0.134707163 |  |  | 42.54 | 0.17118169 | 42.54 | 0.061780144
42.56 | 0.212952546 | 42.56 | 0.102817966 | 42.56 | 0.07793317 | 42.56 | 0.14007308 |  |  | 42.56 | 0.172934136 | 42.56 | 0.06351028
42.58 | 0.218733532 | 42.58 | 0.105322523 | 42.58 | 0.081080596 | 42.58 | 0.14554734 |  |  | 42.58 | 0.174735778 | 42.58 | 0.065333367
42.6 | 0.224475797 | 42.6 | 0.107842073 | 42.6 | 0.084280552 | 42.6 | 0.151126223 |  |  | 42.6 | 0.176586665 | 42.6 | 0.06725511
42.62 | 0.230168226 | 42.62 | 0.110374328 | 42.62 | 0.08752918 | 42.62 | 0.156805525 |  |  | 42.62 | 0.178486896 | 42.62 | 0.069281406
42.64 | 0.235799553 | 42.64 | 0.112917172 | 42.64 | 0.090822265 | 42.64 | 0.162580556 |  |  | 42.64 | 0.180436272 | 42.64 | 0.071418507
42.66 | 0.24135833 | 42.66 | 0.115468232 | 42.66 | 0.094155339 | 42.66 | 0.168446466 |  |  | 42.66 | 0.182434696 | 42.66 | 0.073672854
42.68 | 0.246833034 | 42.68 | 0.118025137 | 42.68 | 0.097523661 | 42.68 | 0.174397864 |  |  | 42.68 | 0.184481771 | 42.68 | 0.076051146
42.7 | 0.252212139 | 42.7 | 0.120585345 | 42.7 | 0.100922185 | 42.7 | 0.180429036 |  |  | 42.7 | 0.186577053 | 42.7 | 0.078560242
42.72 | 0.257484087 | 42.72 | 0.123146485 | 42.72 | 0.104345633 | 42.72 | 0.186533892 |  |  | 42.72 | 0.188719998 | 42.72 | 0.081207291
42.74 | 0.262637389 | 42.74 | 0.125705931 | 42.74 | 0.107788444 | 42.74 | 0.192706072 |  |  | 42.74 | 0.190909913 | 42.74 | 0.083999535
42.76 | 0.26766056 | 42.76 | 0.128260973 | 42.76 | 0.111244837 | 42.76 | 0.198938675 |  |  | 42.76 | 0.193145909 | 42.76 | 0.08694441
42.78 | 0.272542336 | 42.78 | 0.130809068 | 42.78 | 0.114708799 | 42.78 | 0.205224587 |  |  | 42.78 | 0.195427046 | 42.78 | 0.090049514
42.8 | 0.277271563 | 42.8 | 0.133347423 | 42.8 | 0.118174084 | 42.8 | 0.211556369 |  |  | 42.8 | 0.197752237 | 42.8 | 0.093322506
42.82 | 0.281837237 | 42.82 | 0.135873325 | 42.82 | 0.121634287 | 42.82 | 0.217926099 |  |  | 42.82 | 0.200120146 | 42.82 | 0.096771111
42.84 | 0.286228686 | 42.84 | 0.138383897 | 42.84 | 0.125082732 | 42.84 | 0.224325689 |  |  | 42.84 | 0.202529339 | 42.84 | 0.100403118
42.86 | 0.290435499 | 42.86 | 0.140876426 | 42.86 | 0.128512879 | 42.86 | 0.230746787 |  |  | 42.86 | 0.204978285 | 42.86 | 0.104226315
42.88 | 0.294447559 | 42.88 | 0.143347948 | 42.88 | 0.131917551 | 42.88 | 0.237180605 |  |  | 42.88 | 0.207465252 | 42.88 | 0.108248428
42.9 | 0.298255159 | 42.9 | 0.145795583 | 42.9 | 0.135289768 | 42.9 | 0.243618197 |  |  | 42.9 | 0.209988262 | 42.9 | 0.112476987
42.92 | 0.301849035 | 42.92 | 0.148216536 | 42.92 | 0.138622547 | 42.92 | 0.250050344 |  |  | 42.92 | 0.212545339 | 42.92 | 0.116919557
42.94 | 0.305220258 | 42.94 | 0.150607843 | 42.94 | 0.141908664 | 42.94 | 0.256467669 |  |  | 42.94 | 0.215134207 | 42.94 | 0.121583319
42.96 | 0.308360416 | 42.96 | 0.152966623 | 42.96 | 0.145140892 | 42.96 | 0.262860414 |  |  | 42.96 | 0.217752494 | 42.96 | 0.12647529
42.98 | 0.311261692 | 42.98 | 0.155289996 | 42.98 | 0.148311883 | 42.98 | 0.269218932 |  |  | 42.98 | 0.220397628 | 42.98 | 0.131602043
43 | 0.313916785 | 43 | 0.157574913 | 43 | 0.151414533 | 43 | 0.275533088 |  |  | 43 | 0.223066939 | 43 | 0.136969892
43.02 | 0.316318878 | 43.02 | 0.159818664 | 43.02 | 0.154441494 | 43.02 | 0.281792912 |  |  | 43.02 | 0.225757511 | 43.02 | 0.142584444
43.04 | 0.318461931 | 43.04 | 0.162018283 | 43.04 | 0.157385784 | 43.04 | 0.287988215 |  |  | 43.04 | 0.228466377 | 43.04 | 0.148450894
43.06 | 0.320340387 | 43.06 | 0.164170975 | 43.06 | 0.1602403 | 43.06 | 0.294108756 |  |  | 43.06 | 0.231190224 | 43.06 | 0.154573695
43.08 | 0.321949427 | 43.08 | 0.166273946 | 43.08 | 0.162998061 | 43.08 | 0.300144187 |  |  | 43.08 | 0.233925838 | 43.08 | 0.160956439
43.1 | 0.323284903 | 43.1 | 0.168324315 | 43.1 | 0.165652209 | 43.1 | 0.306084266 |  |  | 43.1 | 0.236669709 | 43.1 | 0.167601881
43.12 | 0.324343332 | 43.12 | 0.170319456 | 43.12 | 0.168196375 | 43.12 | 0.311918697 |  |  | 43.12 | 0.239418178 | 43.12 | 0.174511655
43.14 | 0.32512197 | 43.14 | 0.17225666 | 43.14 | 0.170623945 | 43.14 | 0.317637239 |  |  | 43.14 | 0.242167538 | 43.14 | 0.181686308
43.16 | 0.325642792 | 43.16 | 0.174133214 | 43.16 | 0.172928795 | 43.16 | 0.323229759 |  |  | 43.16 | 0.244913881 | 43.16 | 0.189124877
43.18 | 0.326000801 | 43.18 | 0.175946663 | 43.18 | 0.175105046 | 43.18 | 0.328686285 |  |  | 43.18 | 0.247653203 | 43.18 | 0.196824959
43.2 | 0.326205113 | 43.2 | 0.177694381 | 43.2 | 0.177146944 | 43.2 | 0.333996953 |  |  | 43.2 | 0.25038145 | 43.2 | 0.204782226
43.22 | 0.326254913 | 43.22 | 0.179373996 | 43.22 | 0.17904922 | 43.22 | 0.339152007 |  |  | 43.22 | 0.25309442 | 43.22 | 0.212990556
43.24 | 0.326149867 | 43.24 | 0.180983222 | 43.24 | 0.180806853 | 43.24 | 0.344142014 |  |  | 43.24 | 0.25578781 | 43.24 | 0.221441392
43.26 | 0.325889752 | 43.26 | 0.182519685 | 43.26 | 0.182415068 | 43.26 | 0.348957702 |  |  | 43.26 | 0.258457369 | 43.26 | 0.230123708
43.28 | 0.325506362 | 43.28 | 0.183981185 | 43.28 | 0.183869699 | 43.28 | 0.353590179 |  |  | 43.28 | 0.261098597 | 43.28 | 0.239023625
43.3 | 0.325033376 | 43.3 | 0.185365688 | 43.3 | 0.185166828 | 43.3 | 0.358030765 |  |  | 43.3 | 0.263707094 | 43.3 | 0.248124059
43.32 | 0.324471351 | 43.32 | 0.186671246 | 43.32 | 0.186303025 | 43.32 | 0.362271106 |  |  | 43.32 | 0.266278459 | 43.32 | 0.25740437
43.34 | 0.323820732 | 43.34 | 0.187895826 | 43.34 | 0.187274983 | 43.34 | 0.366303333 |  |  | 43.34 | 0.268808095 | 43.34 | 0.266840132
43.36 | 0.323082296 | 43.36 | 0.189037734 | 43.36 | 0.188080254 | 43.36 | 0.370119845 |  |  | 43.36 | 0.2712917 | 43.36 | 0.276402532
43.38 | 0.322256748 | 43.38 | 0.190095276 | 43.38 | 0.18871651 | 43.38 | 0.373713581 |  |  | 43.38 | 0.273724725 | 43.38 | 0.2860583
43.4 | 0.321344902 | 43.4 | 0.191066927 | 43.4 | 0.189182158 | 43.4 | 0.37707775 |  |  | 43.4 | 0.276102868 | 43.4 | 0.295769197
43.42 | 0.320347686 | 43.42 | 0.191951247 | 43.42 | 0.189490917 | 43.42 | 0.380206206 |  |  | 43.42 | 0.27842173 | 43.42 | 0.30549189
43.44 | 0.319266137 | 43.44 | 0.192746796 | 43.44 | 0.189684672 | 43.44 | 0.383093291 |  |  | 43.44 | 0.280677108 | 43.44 | 0.315177754
43.46 | 0.318101254 | 43.46 | 0.193452558 | 43.46 | 0.189765628 | 43.46 | 0.385733721 |  |  | 43.46 | 0.282864847 | 43.46 | 0.324772879
43.48 | 0.316854187 | 43.48 | 0.194067263 | 43.48 | 0.189733539 | 43.48 | 0.388122861 |  |  | 43.48 | 0.284980945 | 43.48 | 0.334217969
43.5 | 0.315526196 | 43.5 | 0.194590231 | 43.5 | 0.189588407 | 43.5 | 0.390256615 |  |  | 43.5 | 0.287020999 | 43.5 | 0.343448951
43.52 | 0.314118577 | 43.52 | 0.195020448 | 43.52 | 0.18933072 | 43.52 | 0.392131479 |  |  | 43.52 | 0.288982292 | 43.52 | 0.352397235
43.54 | 0.312632591 | 43.54 | 0.195357404 | 43.54 | 0.188977748 | 43.54 | 0.393744381 |  |  | 43.54 | 0.290860767 | 43.54 | 0.360990702
43.56 | 0.311069718 | 43.56 | 0.195600508 | 43.56 | 0.188543821 | 43.56 | 0.395093056 |  |  | 43.56 | 0.292652867 | 43.56 | 0.369154352
43.58 | 0.309431406 | 43.58 | 0.195735612 | 43.58 | 0.188030285 | 43.58 | 0.396175726 |  |  | 43.58 | 0.294355871 | 43.58 | 0.376812221
43.6 | 0.307719208 | 43.6 | 0.195710878 | 43.6 | 0.187438487 | 43.6 | 0.396989858 |  |  | 43.6 | 0.295966614 | 43.6 | 0.383888346
43.62 | 0.305934609 | 43.62 | 0.195522325 | 43.62 | 0.186770143 | 43.62 | 0.397532487 |  |  | 43.62 | 0.297482428 | 43.62 | 0.390308366
43.64 | 0.304079386 | 43.64 | 0.195171392 | 43.64 | 0.186026722 | 43.64 | 0.397803666 |  |  | 43.64 | 0.298900939 | 43.64 | 0.396001767
43.66 | 0.302155059 | 43.66 | 0.19466079 | 43.66 | 0.185210429 | 43.66 | 0.397804205 |  |  | 43.66 | 0.30022002 | 43.66 | 0.400903482
43.68 | 0.300163442 | 43.68 | 0.193993739 | 43.68 | 0.184323345 | 43.68 | 0.397535397 |  |  | 43.68 | 0.301437694 | 43.68 | 0.40495614
43.7 | 0.298106242 | 43.7 | 0.193158802 | 43.7 | 0.183367798 | 43.7 | 0.396999398 |  |  | 43.7 | 0.302552478 | 43.7 | 0.408111341
43.72 | 0.295985309 | 43.72 | 0.192141918 | 43.72 | 0.182346237 | 43.72 | 0.396197502 |  |  | 43.72 | 0.303563087 | 43.72 | 0.410345687
43.74 | 0.293802386 | 43.74 | 0.190948933 | 43.74 | 0.181261112 | 43.74 | 0.39513235 |  |  | 43.74 | 0.304468531 | 43.74 | 0.411826491
43.76 | 0.291559326 | 43.76 | 0.189586962 | 43.76 | 0.180115116 | 43.76 | 0.393807823 |  |  | 43.76 | 0.30521467 | 43.76 | 0.412597663
43.78 | 0.289258092 | 43.78 | 0.188064135 | 43.78 | 0.178911313 | 43.78 | 0.392228395 |  |  | 43.78 | 0.305702225 | 43.78 | 0.412646702
43.8 | 0.2869005 | 43.8 | 0.186389009 | 43.8 | 0.177652274 | 43.8 | 0.390399185 |  |  | 43.8 | 0.3059306 | 43.8 | 0.411968161
43.82 | 0.284488551 | 43.82 | 0.184571071 | 43.82 | 0.176341305 | 43.82 | 0.388325748 |  |  | 43.82 | 0.305902517 | 43.82 | 0.410563962
43.84 | 0.282024134 | 43.84 | 0.182620315 | 43.84 | 0.174981347 | 43.84 | 0.386014387 |  |  | 43.84 | 0.305622177 | 43.84 | 0.40846808
43.86 | 0.279509214 | 43.86 | 0.18054716 | 43.86 | 0.173575461 | 43.86 | 0.383471681 |  |  | 43.86 | 0.305094525 | 43.86 | 0.405795262
43.88 | 0.276945791 | 43.88 | 0.178362365 | 43.88 | 0.172126953 | 43.88 | 0.380704905 |  |  | 43.88 | 0.304279165 | 43.88 | 0.402574034
43.9 | 0.274335865 | 43.9 | 0.176076939 | 43.9 | 0.170638886 | 43.9 | 0.377721768 |  |  | 43.9 | 0.30315474 | 43.9 | 0.398826511
43.92 | 0.271681328 | 43.92 | 0.173701896 | 43.92 | 0.169114567 | 43.92 | 0.374530408 |  |  | 43.92 | 0.301730939 | 43.92 | 0.394577375
43.94 | 0.268984253 | 43.94 | 0.171248416 | 43.94 | 0.16755718 | 43.94 | 0.371139289 |  |  | 43.94 | 0.30001864 | 43.94 | 0.389854509
43.96 | 0.266246643 | 43.96 | 0.168727596 | 43.96 | 0.165970031 | 43.96 | 0.367557465 |  |  | 43.96 | 0.298030154 | 43.96 | 0.384686121
43.98 | 0.263470496 | 43.98 | 0.166150192 | 43.98 | 0.164356305 | 43.98 | 0.363794208 |  |  | 43.98 | 0.295778782 | 43.98 | 0.379102979
44 | 0.260657778 | 44 | 0.163526794 | 44 | 0.162719064 | 44 | 0.359859166 |  |  | 44 | 0.293278762 | 44 | 0.373137136
44.02 | 0.257810452 | 44.02 | 0.16086765 | 44.02 | 0.161061615 | 44.02 | 0.355762311 |  |  | 44.02 | 0.290545125 | 44.02 | 0.366820965
44.04 | 0.254930594 | 44.04 | 0.158182756 | 44.04 | 0.159386897 | 44.04 | 0.351513722 |  |  | 44.04 | 0.287593546 | 44.04 | 0.360187479
44.06 | 0.252020166 | 44.06 | 0.155481345 | 44.06 | 0.157697972 | 44.06 | 0.347123965 |  |  | 44.06 | 0.284440042 | 44.06 | 0.353269691
44.08 | 0.249081096 | 44.08 | 0.152772394 | 44.08 | 0.155997901 | 44.08 | 0.342603605 |  |  | 44.08 | 0.281101079 | 44.08 | 0.346100615
44.1 | 0.246115385 | 44.1 | 0.150064291 | 44.1 | 0.154289625 | 44.1 | 0.33796342 |  |  | 44.1 | 0.27759317 | 44.1 | 0.338712945
44.12 | 0.243124996 | 44.12 | 0.147364912 | 44.12 | 0.152575715 | 44.12 | 0.3332143 |  |  | 44.12 | 0.273933027 | 44.12 | 0.331138731
44.14 | 0.240111782 | 44.14 | 0.144681374 | 44.14 | 0.150859233 | 44.14 | 0.328367241 |  |  | 44.14 | 0.270137213 | 44.14 | 0.323409707
44.16 | 0.237077782 | 44.16 | 0.142020451 | 44.16 | 0.149142506 | 44.16 | 0.323433346 |  |  | 44.16 | 0.266222144 | 44.16 | 0.315555936
44.18 | 0.23402481 | 44.18 | 0.139388159 | 44.18 | 0.147428229 | 44.18 | 0.318423665 |  |  | 44.18 | 0.262204135 | 44.18 | 0.307607355
44.2 | 0.230954831 | 44.2 | 0.136790003 | 44.2 | 0.14571885 | 44.2 | 0.313349195 |  |  | 44.2 | 0.258099008 | 44.2 | 0.299592394
44.22 | 0.227869623 | 44.22 | 0.134230811 | 44.22 | 0.144016575 | 44.22 | 0.308221092 |  |  | 44.22 | 0.253922337 | 44.22 | 0.29153833
44.24 | 0.224771075 | 44.24 | 0.131714988 | 44.24 | 0.142323853 | 44.24 | 0.303050137 |  |  | 44.24 | 0.249689203 | 44.24 | 0.283471349
44.26 | 0.221661004 | 44.26 | 0.129246176 | 44.26 | 0.140642644 | 44.26 | 0.297847219 |  |  | 44.26 | 0.24541429 | 44.26 | 0.275416292
44.28 | 0.218541225 | 44.28 | 0.12682768 | 44.28 | 0.138974907 | 44.28 | 0.292623063 |  |  | 44.28 | 0.241111689 | 44.28 | 0.267396844
44.3 | 0.21541348 | 44.3 | 0.124462208 | 44.3 | 0.137322602 | 44.3 | 0.287388181 |  |  | 44.3 | 0.236795046 | 44.3 | 0.25943525
44.32 | 0.21227951 | 44.32 | 0.122151879 | 44.32 | 0.135687443 | 44.32 | 0.282152814 |  |  | 44.32 | 0.232477316 | 44.32 | 0.251552504
44.34 | 0.209141056 | 44.34 | 0.119898642 | 44.34 | 0.134071267 | 44.34 | 0.276927095 |  |  | 44.34 | 0.228171006 | 44.34 | 0.243768286
44.36 | 0.205999823 | 44.36 | 0.117703766 | 44.36 | 0.132475423 | 44.36 | 0.271720888 |  |  | 44.36 | 0.223887935 | 44.36 | 0.236100929
44.38 | 0.202857441 | 44.38 | 0.115568184 | 44.38 | 0.130901257 | 44.38 | 0.266543843 |  |  | 44.38 | 0.219639424 | 44.38 | 0.228567454
44.4 | 0.199715579 | 44.4 | 0.113492488 | 44.4 | 0.12935036 | 44.4 | 0.261405067 |  |  | 44.4 | 0.215436104 | 44.4 | 0.221183566
44.42 | 0.196575791 | 44.42 | 0.111476848 | 44.42 | 0.127823714 | 44.42 | 0.256313618 |  |  | 44.42 | 0.211287863 | 44.42 | 0.213963656
44.44 | 0.193439671 | 44.44 | 0.109521264 | 44.44 | 0.126322542 | 44.44 | 0.251278064 |  |  | 44.44 | 0.207204244 | 44.44 | 0.206920833
44.46 | 0.190308739 | 44.46 | 0.107625397 | 44.46 | 0.124847703 | 44.46 | 0.246306707 |  |  | 44.46 | 0.203193948 | 44.46 | 0.200066957
44.48 | 0.187184551 | 44.48 | 0.105788654 | 44.48 | 0.123400298 | 44.48 | 0.241407471 |  |  | 44.48 | 0.199265084 | 44.48 | 0.193412636
44.5 | 0.184068515 | 44.5 | 0.104010104 | 44.5 | 0.121980792 | 44.5 | 0.236587848 |  |  | 44.5 | 0.195425168 | 44.5 | 0.186967295
44.52 | 0.180962075 | 44.52 | 0.102288814 | 44.52 | 0.12059008 | 44.52 | 0.231854899 |  |  | 44.52 | 0.19168117 | 44.52 | 0.180739171
44.54 | 0.177866677 | 44.54 | 0.100623429 | 44.54 | 0.119228677 | 44.54 | 0.227215361 |  |  | 44.54 | 0.18803937 | 44.54 | 0.174735346
44.56 | 0.174783618 | 44.56 | 0.099012763 | 44.56 | 0.117897096 | 44.56 | 0.222675596 |  |  | 44.56 | 0.184505356 | 44.56 | 0.168961816
44.58 | 0.171714268 | 44.58 | 0.097455293 | 44.58 | 0.116595705 | 44.58 | 0.218241316 |  |  | 44.58 | 0.181084318 | 44.58 | 0.163423515
44.6 | 0.168659926 | 44.6 | 0.095949407 | 44.6 | 0.115324822 | 44.6 | 0.213918074 |  |  | 44.6 | 0.177780706 | 44.6 | 0.158124354
44.62 | 0.165621812 | 44.62 | 0.094493413 | 44.62 | 0.114084693 | 44.62 | 0.209710882 |  |  | 44.62 | 0.174598476 | 44.62 | 0.153067346
44.64 | 0.162601151 | 44.64 | 0.093085532 | 44.64 | 0.11287544 | 44.64 | 0.205624268 |  |  | 44.64 | 0.171540941 | 44.64 | 0.148254447
44.66 | 0.159599127 | 44.66 | 0.091724068 | 44.66 | 0.11169716 | 44.66 | 0.201662329 |  |  | 44.66 | 0.168610918 | 44.66 | 0.143686906
44.68 | 0.15661689 | 44.68 | 0.090407075 | 44.68 | 0.110549855 | 44.68 | 0.197828784 |  |  | 44.68 | 0.165810731 | 44.68 | 0.139365075
44.7 | 0.153655514 | 44.7 | 0.089132689 | 44.7 | 0.109433437 | 44.7 | 0.194126921 |  |  | 44.7 | 0.163142162 | 44.7 | 0.135288603
44.72 | 0.150716074 | 44.72 | 0.087899045 | 44.72 | 0.108347798 | 44.72 | 0.190559597 |  |  | 44.72 | 0.160606345 | 44.72 | 0.131456431
44.74 | 0.147799607 | 44.74 | 0.086704366 | 44.74 | 0.10729274 | 44.74 | 0.187129129 |  |  | 44.74 | 0.158204222 | 44.74 | 0.127866893
44.76 | 0.144907076 | 44.76 | 0.085546703 | 44.76 | 0.106268007 | 44.76 | 0.183837566 |  |  | 44.76 | 0.155936039 | 44.76 | 0.124517681
44.78 | 0.142039445 | 44.78 | 0.084424226 | 44.78 | 0.105273305 | 44.78 | 0.180686471 |  |  | 44.78 | 0.153801648 | 44.78 | 0.121406039
44.8 | 0.139197603 | 44.8 | 0.083335123 | 44.8 | 0.10430829 | 44.8 | 0.177676976 |  |  | 44.8 | 0.151800554 | 44.8 | 0.118528729
44.82 | 0.136382439 | 44.82 | 0.082277607 | 44.82 | 0.103372547 | 44.82 | 0.174809996 |  |  | 44.82 | 0.149931868 | 44.82 | 0.115882161
44.84 | 0.133594769 | 44.84 | 0.081249958 | 44.84 | 0.102465659 | 44.84 | 0.172085749 |  |  | 44.84 | 0.148194254 | 44.84 | 0.11346233
44.86 | 0.130835334 | 44.86 | 0.08025049 | 44.86 | 0.101587124 | 44.86 | 0.169504395 |  |  | 44.86 | 0.146586032 | 44.86 | 0.111264971
44.88 | 0.128104985 | 44.88 | 0.079277551 | 44.88 | 0.10073644 | 44.88 | 0.167065557 |  |  | 44.88 | 0.145105273 | 44.88 | 0.109285631
44.9 | 0.125404317 | 44.9 | 0.078329575 | 44.9 | 0.099913055 | 44.9 | 0.164768589 |  |  | 44.9 | 0.143749703 | 44.9 | 0.107519629
44.92 | 0.122734106 | 44.92 | 0.077405046 | 44.92 | 0.099116395 | 44.92 | 0.162612412 |  |  | 44.92 | 0.142516801 | 44.92 | 0.105962189
44.94 | 0.120094945 | 44.94 | 0.076502506 | 44.94 | 0.098345858 | 44.94 | 0.160595787 |  |  | 44.94 | 0.141403648 | 44.94 | 0.104608408
44.96 | 0.117487392 | 44.96 | 0.075620549 | 44.96 | 0.097600795 | 44.96 | 0.158717042 |  |  | 44.96 | 0.140407279 | 44.96 | 0.103453381
44.98 | 0.114912074 | 44.98 | 0.074757862 | 44.98 | 0.096880571 | 44.98 | 0.156974237 |  |  | 44.98 | 0.13952448 | 44.98 | 0.102492173
45 | 0.112369438 | 45 | 0.073913176 | 45 | 0.096184523 | 45 | 0.155365217 |  |  | 45 | 0.13875174 | 45 | 0.101719976
45.02 | 0.109860038 | 45.02 | 0.073085295 | 45.02 | 0.095511954 | 45.02 | 0.153887555 |  |  | 45.02 | 0.138085599 | 45.02 | 0.101131949
45.04 | 0.10738432 | 45.04 | 0.072273092 | 45.04 | 0.094862177 | 45.04 | 0.152538502 |  |  | 45.04 | 0.13752215 | 45.04 | 0.100723382
45.06 | 0.104942617 | 45.06 | 0.071475502 | 45.06 | 0.094234458 | 45.06 | 0.151315202 |  |  | 45.06 | 0.137057686 | 45.06 | 0.100489787
45.08 | 0.102535374 | 45.08 | 0.070691532 | 45.08 | 0.09362811 | 45.08 | 0.150214475 |  |  | 45.08 | 0.136688201 | 45.08 | 0.100426773
45.1 | 0.100162923 | 45.1 | 0.069920259 | 45.1 | 0.0930424 | 45.1 | 0.149233086 |  |  | 45.1 | 0.136409641 | 45.1 | 0.10053014
45.12 | 0.0978256 | 45.12 | 0.069160794 | 45.12 | 0.092476579 | 45.12 | 0.148367424 |  |  | 45.12 | 0.136218001 | 45.12 | 0.100795916
45.14 | 0.095523588 | 45.14 | 0.068412341 | 45.14 | 0.091929938 | 45.14 | 0.147613932 |  |  | 45.14 | 0.136109029 | 45.14 | 0.101220349
45.16 | 0.093257184 | 45.16 | 0.067674145 | 45.16 | 0.09140173 | 45.16 | 0.146968782 |  |  | 45.16 | 0.136078671 | 45.16 | 0.101799945
45.18 | 0.091026611 | 45.18 | 0.06694553 | 45.18 | 0.090891219 | 45.18 | 0.14642804 |  |  | 45.18 | 0.136122725 | 45.18 | 0.102531373
45.2 | 0.088832016 | 45.2 | 0.066225842 | 45.2 | 0.09039767 | 45.2 | 0.145987663 |  |  | 45.2 | 0.136237036 | 45.2 | 0.103411681
45.22 | 0.086673549 | 45.22 | 0.065514532 | 45.22 | 0.089920374 | 45.22 | 0.145643447 |  |  | 45.22 | 0.136417403 | 45.22 | 0.104438083
45.24 | 0.084551319 | 45.24 | 0.064811049 | 45.24 | 0.089458596 | 45.24 | 0.145391133 |  |  | 45.24 | 0.136659771 | 45.24 | 0.105608046
45.26 | 0.082465402 | 45.26 | 0.064114926 | 45.26 | 0.089011637 | 45.26 | 0.145226517 |  |  | 45.26 | 0.136960036 | 45.26 | 0.106919358
45.28 | 0.080415835 | 45.28 | 0.063425732 | 45.28 | 0.08857875 | 45.28 | 0.145145125 |  |  | 45.28 | 0.137314145 | 45.28 | 0.108370001
45.3 | 0.07840269 | 45.3 | 0.062743078 | 45.3 | 0.088159275 | 45.3 | 0.145142646 |  |  | 45.3 | 0.137718141 | 45.3 | 0.109958179
45.32 | 0.076425969 | 45.32 | 0.062066624 | 45.32 | 0.0877525 | 45.32 | 0.145214497 |  |  | 45.32 | 0.138168218 | 45.32 | 0.111682321
45.34 | 0.074485561 | 45.34 | 0.061396065 | 45.34 | 0.087357764 | 45.34 | 0.145356204 |  |  | 45.34 | 0.13866042 | 45.34 | 0.11354105
45.36 | 0.072581465 | 45.36 | 0.060731148 | 45.36 | 0.086974382 | 45.36 | 0.145563349 |  |  | 45.36 | 0.139191137 | 45.36 | 0.115533179
45.38 | 0.070713606 | 45.38 | 0.060071635 | 45.38 | 0.086601704 | 45.38 | 0.145831456 |  |  | 45.38 | 0.139756663 | 45.38 | 0.117657619
45.4 | 0.068881838 | 45.4 | 0.059417331 | 45.4 | 0.086239105 | 45.4 | 0.146155944 |  |  | 45.4 | 0.140353436 | 45.4 | 0.119913472
45.42 | 0.067086086 | 45.42 | 0.058768076 | 45.42 | 0.085885937 | 45.42 | 0.146532394 |  |  | 45.42 | 0.140978045 | 45.42 | 0.122299809
45.44 | 0.065326127 | 45.44 | 0.058123717 | 45.44 | 0.0855416 | 45.44 | 0.146956385 |  |  | 45.44 | 0.141627178 | 45.44 | 0.124815765
45.46 | 0.06360185 | 45.46 | 0.05748416 | 45.46 | 0.085205505 | 45.46 | 0.147423551 |  |  | 45.46 | 0.142297522 | 45.46 | 0.127460538
45.48 | 0.061912997 | 45.48 | 0.056849313 | 45.48 | 0.08487704 | 45.48 | 0.147929473 |  |  | 45.48 | 0.142985962 | 45.48 | 0.130233102
45.5 | 0.060259381 | 45.5 | 0.056219108 | 45.5 | 0.084555679 | 45.5 | 0.148469945 |  |  | 45.5 | 0.143689482 | 45.5 | 0.133132399
45.52 | 0.05864078 | 45.52 | 0.055593511 | 45.52 | 0.084240846 | 45.52 | 0.149040711 |  |  | 45.52 | 0.144405214 | 45.52 | 0.136157148
45.54 | 0.057056899 | 45.54 | 0.054972479 | 45.54 | 0.083932002 | 45.54 | 0.149637565 |  |  | 45.54 | 0.145130242 | 45.54 | 0.139305779
45.56 | 0.055507477 | 45.56 | 0.054356013 | 45.56 | 0.083628669 | 45.56 | 0.150256411 |  |  | 45.56 | 0.145862043 | 45.56 | 0.142576335
45.58 | 0.053992181 | 45.58 | 0.053744113 | 45.58 | 0.08333032 | 45.58 | 0.150893367 |  |  | 45.58 | 0.146597849 | 45.58 | 0.145966509
45.6 | 0.052510789 | 45.6 | 0.053136804 | 45.6 | 0.083036467 | 45.6 | 0.151544392 |  |  | 45.6 | 0.147335287 | 45.6 | 0.149473353
45.62 | 0.05106293 | 45.62 | 0.052534111 | 45.62 | 0.08274668 | 45.62 | 0.152205713 |  |  | 45.62 | 0.148072032 | 45.62 | 0.153093373
45.64 | 0.049648234 | 45.64 | 0.05193606 | 45.64 | 0.082460481 | 45.64 | 0.152873609 |  |  | 45.64 | 0.148805712 | 45.64 | 0.156822241
45.66 | 0.048266367 | 45.66 | 0.05134271 | 45.66 | 0.082177454 | 45.66 | 0.15354447 |  |  | 45.66 | 0.1495342 | 45.66 | 0.160654893
45.68 | 0.046916959 | 45.68 | 0.050754103 | 45.68 | 0.081897196 | 45.68 | 0.154214684 |  |  | 45.68 | 0.15025552 | 45.68 | 0.16458524
45.7 | 0.045599677 | 45.7 | 0.050170308 | 45.7 | 0.081619301 | 45.7 | 0.154880963 |  |  | 45.7 | 0.150967593 | 45.7 | 0.168606199
45.72 | 0.044314037 | 45.72 | 0.049591383 | 45.72 | 0.081343402 | 45.72 | 0.155539858 |  |  | 45.72 | 0.151668691 | 45.72 | 0.172709434
45.74 | 0.043059708 | 45.74 | 0.049017397 | 45.74 | 0.08106912 | 45.74 | 0.156188296 |  |  | 45.74 | 0.152357032 | 45.74 | 0.176885428
45.76 | 0.041836244 | 45.76 | 0.048448408 | 45.76 | 0.080796149 | 45.76 | 0.156823151 |  |  | 45.76 | 0.153030836 | 45.76 | 0.181123218
45.78 | 0.040643275 | 45.78 | 0.047884501 | 45.78 | 0.080524145 | 45.78 | 0.157441511 |  |  | 45.78 | 0.153688671 | 45.78 | 0.185410465
45.8 | 0.039480283 | 45.8 | 0.047325745 | 45.8 | 0.08025279 | 45.8 | 0.158040467 |  |  | 45.8 | 0.154329003 | 45.8 | 0.189733353
45.82 | 0.038346858 | 45.82 | 0.046772198 | 45.82 | 0.079981803 | 45.82 | 0.158617324 |  |  | 45.82 | 0.154950449 | 45.82 | 0.194076466
45.84 | 0.037242595 | 45.84 | 0.046223936 | 45.84 | 0.079710913 | 45.84 | 0.159169493 |  |  | 45.84 | 0.155551622 | 45.84 | 0.198422816
45.86 | 0.036167007 | 45.86 | 0.04568102 | 45.86 | 0.079439852 | 45.86 | 0.159694442 |  |  | 45.86 | 0.156131387 | 45.86 | 0.202753942
45.88 | 0.035119636 | 45.88 | 0.045143533 | 45.88 | 0.079168387 | 45.88 | 0.160189853 |  |  | 45.88 | 0.156688557 | 45.88 | 0.207049906
45.9 | 0.034100017 | 45.9 | 0.044611526 | 45.9 | 0.078896273 | 45.9 | 0.160653515 |  |  | 45.9 | 0.157222093 | 45.9 | 0.211289363
45.92 | 0.033107685 | 45.92 | 0.044085059 | 45.92 | 0.078623314 | 45.92 | 0.161083328 |  |  | 45.92 | 0.157730907 | 45.92 | 0.215449748
45.94 | 0.032142164 | 45.94 | 0.043564191 | 45.94 | 0.078349326 | 45.94 | 0.161477188 |  |  | 45.94 | 0.158214209 | 45.94 | 0.219507598
45.96 | 0.031202977 | 45.96 | 0.043048973 | 45.96 | 0.078074077 | 45.96 | 0.16183337 |  |  | 45.96 | 0.15867101 | 45.96 | 0.223438522
45.98 | 0.030289646 | 45.98 | 0.042539456 | 45.98 | 0.077797443 | 45.98 | 0.162149989 |  |  | 45.98 | 0.159100568 | 45.98 | 0.227217743
46 | 0.029401693 | 46 | 0.042035681 | 46 | 0.077519254 | 46 | 0.162425535 |  |  | 46 | 0.159502241 | 46 | 0.230820359
46.02 | 0.028538628 | 46.02 | 0.041537684 | 46.02 | 0.077239363 | 46.02 | 0.162658444 |  |  | 46.02 | 0.159875236 | 46.02 | 0.234221783
46.04 | 0.027699967 | 46.04 | 0.041045514 | 46.04 | 0.076957647 | 46.04 | 0.162847316 |  |  | 46.04 | 0.160219061 | 46.04 | 0.23739801
46.06 | 0.026885227 | 46.06 | 0.040559188 | 46.06 | 0.076673983 | 46.06 | 0.162990964 |  |  | 46.06 | 0.16053317 | 46.06 | 0.240326315
46.08 | 0.026093927 | 46.08 | 0.040078742 | 46.08 | 0.076388287 | 46.08 | 0.163088095 |  |  | 46.08 | 0.16081707 | 46.08 | 0.242985415
46.1 | 0.025325578 | 46.1 | 0.039604191 | 46.1 | 0.076100447 | 46.1 | 0.163137792 |  |  | 46.1 | 0.161070365 | 46.1 | 0.245356047
46.12 | 0.024579699 | 46.12 | 0.039135543 | 46.12 | 0.075810378 | 46.12 | 0.163138924 |  |  | 46.12 | 0.161292709 | 46.12 | 0.247421447
46.14 | 0.023855803 | 46.14 | 0.038672817 | 46.14 | 0.075518019 | 46.14 | 0.163090089 |  |  | 46.14 | 0.161483755 | 46.14 | 0.249167641
46.16 | 0.023153412 | 46.16 | 0.038216028 | 46.16 | 0.07522332 | 46.16 | 0.162990533 |  |  | 46.16 | 0.161643257 | 46.16 | 0.250588828
46.18 | 0.02247205 | 46.18 | 0.03776516 | 46.18 | 0.074926221 | 46.18 | 0.162839716 |  |  | 46.18 | 0.161771067 | 46.18 | 0.251743854
46.2 | 0.021811237 | 46.2 | 0.037320214 | 46.2 | 0.074626697 | 46.2 | 0.162637045 |  |  | 46.2 | 0.161865996 | 46.2 | 0.252647401
46.22 | 0.021170503 | 46.22 | 0.036881196 | 46.22 | 0.074324687 | 46.22 | 0.162382198 |  |  | 46.22 | 0.161917911 | 46.22 | 0.253295557
46.24 | 0.020549379 | 46.24 | 0.036448074 | 46.24 | 0.074020215 | 46.24 | 0.162074904 |  |  | 46.24 | 0.161924042 | 46.24 | 0.253686271
46.26 | 0.019947399 | 46.26 | 0.036020848 | 46.26 | 0.073713233 | 46.26 | 0.161714625 |  |  | 46.26 | 0.161884587 | 46.26 | 0.253819447
46.28 | 0.019364102 | 46.28 | 0.035599483 | 46.28 | 0.073403751 | 46.28 | 0.161301252 |  |  | 46.28 | 0.161799644 | 46.28 | 0.253698611
46.3 | 0.018799031 | 46.3 | 0.035183971 | 46.3 | 0.073091796 | 46.3 | 0.160834895 |  |  | 46.3 | 0.16166966 | 46.3 | 0.253359565
46.32 | 0.018251728 | 46.32 | 0.034774261 | 46.32 | 0.072777343 | 46.32 | 0.160315605 |  |  | 46.32 | 0.161494583 | 46.32 | 0.252819071
46.34 | 0.017721754 | 46.34 | 0.034370337 | 46.34 | 0.072460427 | 46.34 | 0.159743654 |  |  | 46.34 | 0.161270163 | 46.34 | 0.252082965
46.36 | 0.017208658 | 46.36 | 0.033972164 | 46.36 | 0.072141075 | 46.36 | 0.159119364 |  |  | 46.36 | 0.160995261 | 46.36 | 0.251157751
46.38 | 0.016712006 | 46.38 | 0.033579692 | 46.38 | 0.071819322 | 46.38 | 0.158443059 |  |  | 46.38 | 0.160670769 | 46.38 | 0.250050835
46.4 | 0.016231373 | 46.4 | 0.033192887 | 46.4 | 0.071495205 | 46.4 | 0.157715386 |  |  | 46.4 | 0.160297477 | 46.4 | 0.248770164
46.42 | 0.01576632 | 46.42 | 0.032811706 | 46.42 | 0.071168785 | 46.42 | 0.156936829 |  |  | 46.42 | 0.159876374 | 46.42 | 0.247324297
46.44 | 0.015316434 | 46.44 | 0.03243609 | 46.44 | 0.070840076 | 46.44 | 0.156108144 |  |  | 46.44 | 0.159408547 | 46.44 | 0.245722273
46.46 | 0.014881302 | 46.46 | 0.032065997 | 46.46 | 0.070509161 | 46.46 | 0.155229977 |  |  | 46.46 | 0.158895134 | 46.46 | 0.243973579
46.48 | 0.014460517 | 46.48 | 0.031701376 | 46.48 | 0.070176092 | 46.48 | 0.154303245 |  |  | 46.48 | 0.158337421 | 46.48 | 0.242087958
46.5 | 0.014053675 | 46.5 | 0.031342167 | 46.5 | 0.06984094 | 46.5 | 0.153328755 |  |  | 46.5 | 0.157736791 | 46.5 | 0.240075476
46.52 | 0.013660383 | 46.52 | 0.030988321 | 46.52 | 0.069503767 | 46.52 | 0.152307587 |  |  | 46.52 | 0.157094629 | 46.52 | 0.237946389
46.54 | 0.013280253 | 46.54 | 0.03063976 | 46.54 | 0.069164647 | 46.54 | 0.151240764 |  |  | 46.54 | 0.156412469 | 46.54 | 0.235711016
46.56 | 0.012912903 | 46.56 | 0.030296442 | 46.56 | 0.068823641 | 46.56 | 0.150129418 |  |  | 46.56 | 0.155691842 | 46.56 | 0.233379777
46.58 | 0.012557962 | 46.58 | 0.029958308 | 46.58 | 0.068480847 | 46.58 | 0.148974735 |  |  | 46.58 | 0.154934429 | 46.58 | 0.230963022
46.6 | 0.012215059 | 46.6 | 0.029625274 | 46.6 | 0.068136338 | 46.6 | 0.147777901 |  |  | 46.6 | 0.154141863 | 46.6 | 0.22847117
46.62 | 0.011883839 | 46.62 | 0.029297296 | 46.62 | 0.0677902 | 46.62 | 0.146540317 |  |  | 46.62 | 0.153315873 | 46.62 | 0.225914412
46.64 | 0.011563947 | 46.64 | 0.02897429 | 46.64 | 0.067442519 | 46.64 | 0.145263332 |  |  | 46.64 | 0.152458241 | 46.64 | 0.22330291
46.66 | 0.011255033 | 46.66 | 0.028656215 | 46.66 | 0.067093381 | 46.66 | 0.143948399 |  |  | 46.66 | 0.151570745 | 46.66 | 0.220646566
46.68 | 0.010956765 | 46.68 | 0.028342976 | 46.68 | 0.066742883 | 46.68 | 0.142596921 |  |  | 46.68 | 0.150655214 | 46.68 | 0.217955158
46.7 | 0.010668809 | 46.7 | 0.028034522 | 46.7 | 0.066391111 | 46.7 | 0.141210514 |  |  | 46.7 | 0.14971343 | 46.7 | 0.215238108
46.72 | 0.010390838 | 46.72 | 0.027730779 | 46.72 | 0.066038164 | 46.72 | 0.139790743 |  |  | 46.72 | 0.14874732 | 46.72 | 0.21250468
46.74 | 0.010122539 | 46.74 | 0.027431685 | 46.74 | 0.065684126 | 46.74 | 0.138339169 |  |  | 46.74 | 0.147758664 | 46.74 | 0.209763847
46.76 | 0.009863603 | 46.76 | 0.027137166 | 46.76 | 0.065329097 | 46.76 | 0.136857626 |  |  | 46.76 | 0.146749391 | 46.76 | 0.207024265
46.78 | 0.009613723 | 46.78 | 0.026847153 | 46.78 | 0.064973185 | 46.78 | 0.135347677 |  |  | 46.78 | 0.14572128 | 46.78 | 0.204294202
46.8 | 0.009372606 | 46.8 | 0.026561579 | 46.8 | 0.064616466 | 46.8 | 0.1338111 |  |  | 46.8 | 0.144676259 | 46.8 | 0.201581671
46.82 | 0.009139963 | 46.82 | 0.026280367 | 46.82 | 0.064259048 | 46.82 | 0.132249783 |  |  | 46.82 | 0.143616109 | 46.82 | 0.19889443
46.84 | 0.008915512 | 46.84 | 0.026003458 | 46.84 | 0.06390103 | 46.84 | 0.130665503 |  |  | 46.84 | 0.142542659 | 46.84 | 0.196239657
46.86 | 0.008698984 | 46.86 | 0.025730784 | 46.86 | 0.06354251 | 46.86 | 0.129060094 |  |  | 46.86 | 0.141457689 | 46.86 | 0.193624372
46.88 | 0.008490107 | 46.88 | 0.025462269 | 46.88 | 0.063183574 | 46.88 | 0.127435442 |  |  | 46.88 | 0.140363028 | 46.88 | 0.191055146
46.9 | 0.008288622 | 46.9 | 0.025197854 | 46.9 | 0.062824319 | 46.9 | 0.125793433 |  |  | 46.9 | 0.139260357 | 46.9 | 0.188538197
46.92 | 0.008094273 | 46.92 | 0.024937462 | 46.92 | 0.062464856 | 46.92 | 0.124136117 |  |  | 46.92 | 0.138151407 | 46.92 | 0.186079294
46.94 | 0.007906817 | 46.94 | 0.024681035 | 46.94 | 0.06210527 | 46.94 | 0.122465325 |  |  | 46.94 | 0.137037909 | 46.94 | 0.18368395
46.96 | 0.007726015 | 46.96 | 0.024428504 | 46.96 | 0.061745648 | 46.96 | 0.120783106 |  |  | 46.96 | 0.135921493 | 46.96 | 0.181357198
46.98 | 0.007551627 | 46.98 | 0.024179802 | 46.98 | 0.061386099 | 46.98 | 0.119091454 |  |  | 46.98 | 0.134803742 | 46.98 | 0.179103716
47 | 0.007383435 | 47 | 0.023934869 | 47 | 0.06102671 | 47 | 0.117392364 |  |  | 47 | 0.133686288 | 47 | 0.176927833
47.02 | 0.007221215 | 47.02 | 0.023693629 | 47.02 | 0.060667565 | 47.02 | 0.115687829 |  |  | 47.02 | 0.132570614 | 47.02 | 0.174833522
47.04 | 0.00706475 | 47.04 | 0.023456031 | 47.04 | 0.060308763 | 47.04 | 0.113979953 |  |  | 47.04 | 0.131458302 | 47.04 | 0.172824213
47.06 | 0.00691384 | 47.06 | 0.023222008 | 47.06 | 0.059950378 | 47.06 | 0.112270675 |  |  | 47.06 | 0.130350687 | 47.06 | 0.170903207
47.08 | 0.006768276 | 47.08 | 0.022991492 | 47.08 | 0.05959252 | 47.08 | 0.110562098 |  |  | 47.08 | 0.129249302 | 47.08 | 0.169073229
47.1 | 0.006627866 | 47.1 | 0.022764424 | 47.1 | 0.059235273 | 47.1 | 0.10885627 |  |  | 47.1 | 0.128155481 | 47.1 | 0.167336842
47.12 | 0.006492417 | 47.12 | 0.02254076 | 47.12 | 0.058878701 | 47.12 | 0.107155185 |  |  | 47.12 | 0.127070511 | 47.12 | 0.165696067
47.14 | 0.006361749 | 47.14 | 0.022320417 | 47.14 | 0.0585229 | 47.14 | 0.105460892 |  |  | 47.14 | 0.125995677 | 47.14 | 0.164152698
47.16 | 0.006235686 | 47.16 | 0.022103352 | 47.16 | 0.058167956 | 47.16 | 0.103775439 |  |  | 47.16 | 0.124932264 | 47.16 | 0.162708178
47.18 | 0.006114051 | 47.18 | 0.021889506 | 47.18 | 0.057813931 | 47.18 | 0.10210082 |  |  | 47.18 | 0.123881409 | 47.18 | 0.161363628
47.2 | 0.005996677 | 47.2 | 0.021678819 | 47.2 | 0.057460922 | 47.2 | 0.100439083 |  |  | 47.2 | 0.122844299 | 47.2 | 0.160119849
47.22 | 0.005883409 | 47.22 | 0.021471232 | 47.22 | 0.057108991 | 47.22 | 0.098792224 |  |  | 47.22 | 0.121822022 | 47.22 | 0.158977323
47.24 | 0.005774087 | 47.24 | 0.021266704 | 47.24 | 0.056758224 | 47.24 | 0.097162182 |  |  | 47.24 | 0.120815616 | 47.24 | 0.157936273
47.26 | 0.005668555 | 47.26 | 0.021065165 | 47.26 | 0.056408681 | 47.26 | 0.095550951 |  |  | 47.26 | 0.119826071 | 47.26 | 0.1569967
47.28 | 0.005566677 | 47.28 | 0.020866566 | 47.28 | 0.056060437 | 47.28 | 0.093960473 |  |  | 47.28 | 0.118854374 | 47.28 | 0.156158251
47.3 | 0.005468304 | 47.3 | 0.020670864 | 47.3 | 0.055713564 | 47.3 | 0.092392633 |  |  | 47.3 | 0.117901415 | 47.3 | 0.155420349
47.32 | 0.005373303 | 47.32 | 0.020478007 | 47.32 | 0.055368112 | 47.32 | 0.090849319 |  |  | 47.32 | 0.116968086 | 47.32 | 0.154782226
47.34 | 0.005281544 | 47.34 | 0.020287938 | 47.34 | 0.055024179 | 47.34 | 0.089332416 |  |  | 47.34 | 0.116055225 | 47.34 | 0.154242918
47.36 | 0.005192898 | 47.36 | 0.020100613 | 47.36 | 0.054681789 | 47.36 | 0.087843704 |  |  | 47.36 | 0.115163576 | 47.36 | 0.153801177
47.38 | 0.005107242 | 47.38 | 0.019915981 | 47.38 | 0.054341015 | 47.38 | 0.086385016 |  |  | 47.38 | 0.11429383 | 47.38 | 0.153455625
47.4 | 0.005024461 | 47.4 | 0.019734001 | 47.4 | 0.054001932 | 47.4 | 0.084958021 |  |  | 47.4 | 0.113446728 | 47.4 | 0.153204753
47.42 | 0.00494444 | 47.42 | 0.019554613 | 47.42 | 0.053664576 | 47.42 | 0.0835645 |  |  | 47.42 | 0.112622915 | 47.42 | 0.153046769
47.44 | 0.004867066 | 47.44 | 0.019377791 | 47.44 | 0.053329008 | 47.44 | 0.082206015 |  |  | 47.44 | 0.111822932 | 47.44 | 0.152979876
47.46 | 0.004792236 | 47.46 | 0.019203485 | 47.46 | 0.052995276 | 47.46 | 0.08088429 |  |  | 47.46 | 0.111047325 | 47.46 | 0.153002056
47.48 | 0.004719849 | 47.48 | 0.019031644 | 47.48 | 0.052663444 | 47.48 | 0.079600782 |  |  | 47.48 | 0.110296636 | 47.48 | 0.153111226
47.5 | 0.004649807 | 47.5 | 0.018862226 | 47.5 | 0.052333534 | 47.5 | 0.078357054 |  |  | 47.5 | 0.109571312 | 47.5 | 0.153305204
47.52 | 0.004582014 | 47.52 | 0.018695204 | 47.52 | 0.052005608 | 47.52 | 0.077154506 |  |  | 47.52 | 0.108871797 | 47.52 | 0.153581685
47.54 | 0.004516382 | 47.54 | 0.018530521 | 47.54 | 0.051679715 | 47.54 | 0.075994487 |  |  | 47.54 | 0.108198388 | 47.54 | 0.15393836
47.56 | 0.004452817 | 47.56 | 0.01836815 | 47.56 | 0.05135588 | 47.56 | 0.074878452 |  |  | 47.56 | 0.10755143 | 47.56 | 0.154372793
47.58 | 0.004391242 | 47.58 | 0.018208041 | 47.58 | 0.051034164 | 47.58 | 0.073807478 |  |  | 47.58 | 0.106931221 | 47.58 | 0.154882517
47.6 | 0.004331575 | 47.6 | 0.018050159 | 47.6 | 0.050714591 | 47.6 | 0.07278286 |  |  | 47.6 | 0.106338008 | 47.6 | 0.155464998
47.62 | 0.004273738 | 47.62 | 0.01789448 | 47.62 | 0.050397197 | 47.62 | 0.071805622 |  |  | 47.62 | 0.105771939 | 47.62 | 0.156117769
47.64 | 0.004217654 | 47.64 | 0.017740952 | 47.64 | 0.050082021 | 47.64 | 0.070876841 |  |  | 47.64 | 0.105233211 | 47.64 | 0.156838267
47.66 | 0.004163253 | 47.66 | 0.017589542 | 47.66 | 0.049769099 | 47.66 | 0.069997434 |  |  | 47.66 | 0.104721924 | 47.66 | 0.157623926
47.68 | 0.004110466 | 47.68 | 0.017440224 | 47.68 | 0.049458442 | 47.68 | 0.069168264 |  |  | 47.68 | 0.104238177 | 47.68 | 0.158472183
47.7 | 0.004059229 | 47.7 | 0.017292956 | 47.7 | 0.0491501 | 47.7 | 0.068390139 |  |  | 47.7 | 0.10378192 | 47.7 | 0.159380537
47.72 | 0.004009477 | 47.72 | 0.017147703 | 47.72 | 0.048844097 | 47.72 | 0.067663705 |  |  | 47.72 | 0.103353153 | 47.72 | 0.160346457
47.74 | 0.003961149 | 47.74 | 0.017004442 | 47.74 | 0.048540445 | 47.74 | 0.066989556 |  |  | 47.74 | 0.102951876 | 47.74 | 0.16136741
47.76 | 0.003914187 | 47.76 | 0.016863137 | 47.76 | 0.048239182 | 47.76 | 0.066368177 |  |  | 47.76 | 0.102577941 | 47.76 | 0.16244096
47.78 | 0.003868538 | 47.78 | 0.016723763 | 47.78 | 0.047940332 | 47.78 | 0.065799999 |  |  | 47.78 | 0.102231249 | 47.78 | 0.16356464
47.8 | 0.003824144 | 47.8 | 0.016586279 | 47.8 | 0.047643894 | 47.8 | 0.065285291 |  |  | 47.8 | 0.101911553 | 47.8 | 0.164736077
47.82 | 0.003780955 | 47.82 | 0.016450658 | 47.82 | 0.047349918 | 47.82 | 0.06482427 |  |  | 47.82 | 0.101618753 | 47.82 | 0.165952868
47.84 | 0.003738922 | 47.84 | 0.016316875 | 47.84 | 0.047058392 | 47.84 | 0.064416988 |  |  | 47.84 | 0.101352505 | 47.84 | 0.167212801
47.86 | 0.003697998 | 47.86 | 0.016184904 | 47.86 | 0.04676934 | 47.86 | 0.064063501 |  |  | 47.86 | 0.10111251 | 47.86 | 0.168513568
47.88 | 0.003658139 | 47.88 | 0.016054713 | 47.88 | 0.046482786 | 47.88 | 0.063763591 |  |  | 47.88 | 0.100898522 | 47.88 | 0.169852958
47.9 | 0.003619301 | 47.9 | 0.015926274 | 47.9 | 0.046198743 | 47.9 | 0.063517099 |  |  | 47.9 | 0.100710096 | 47.9 | 0.171228823
47.92 | 0.003581443 | 47.92 | 0.015799573 | 47.92 | 0.04591721 | 47.92 | 0.063323591 |  |  | 47.92 | 0.100546935 | 47.92 | 0.172639112
47.94 | 0.003544525 | 47.94 | 0.015674574 | 47.94 | 0.045638201 | 47.94 | 0.063182692 |  |  | 47.94 | 0.100408495 | 47.94 | 0.174081774
47.96 | 0.00350851 | 47.96 | 0.015551243 | 47.96 | 0.045361739 | 47.96 | 0.063093808 |  |  | 47.96 | 0.100294382 | 47.96 | 0.17555482
47.98 | 0.00347336 | 47.98 | 0.015429581 | 47.98 | 0.045087812 | 47.98 | 0.063056185 |  |  | 47.98 | 0.10020405 | 47.98 | 0.177056426
48 | 0.003439042 | 48 | 0.015309546 | 48 | 0.044816433 | 48 | 0.063069014 |  |  | 48 | 0.100137055 | 48 | 0.178584666
48.02 | 0.003405523 | 48.02 | 0.01519112 | 48.02 | 0.044547601 | 48.02 | 0.063131486 |  |  | 48.02 | 0.100092705 | 48.02 | 0.180137747
48.04 | 0.003372771 | 48.04 | 0.015074278 | 48.04 | 0.044281341 | 48.04 | 0.063242415 |  |  | 48.04 | 0.100070505 | 48.04 | 0.181714001
48.06 | 0.003340755 | 48.06 | 0.014959003 | 48.06 | 0.044017641 | 48.06 | 0.063400725 |  |  | 48.06 | 0.100069863 | 48.06 | 0.18331173
48.08 | 0.003309447 | 48.08 | 0.014845278 | 48.08 | 0.0437565 | 48.08 | 0.063605174 |  |  | 48.08 | 0.100090035 | 48.08 | 0.1849293
48.1 | 0.003278819 | 48.1 | 0.014733069 | 48.1 | 0.04349792 | 48.1 | 0.063854308 |  |  | 48.1 | 0.10013038 | 48.1 | 0.186565203
48.12 | 0.003248844 | 48.12 | 0.014622368 | 48.12 | 0.043241911 | 48.12 | 0.064146671 |  |  | 48.12 | 0.100190206 | 48.12 | 0.188217901
48.14 | 0.003219499 | 48.14 | 0.01451315 | 48.14 | 0.042988462 | 48.14 | 0.064480646 |  |  | 48.14 | 0.10026882 | 48.14 | 0.189885985
48.16 | 0.003190758 | 48.16 | 0.014405396 | 48.16 | 0.042737573 | 48.16 | 0.064854508 |  |  | 48.16 | 0.100365381 | 48.16 | 0.191568043
48.18 | 0.003162599 | 48.18 | 0.014299092 | 48.18 | 0.042489243 | 48.18 | 0.065266533 |  |  | 48.18 | 0.100479248 | 48.18 | 0.193262729
48.2 | 0.003134999 | 48.2 | 0.014194218 | 48.2 | 0.042243461 | 48.2 | 0.065714672 |  |  | 48.2 | 0.100609529 | 48.2 | 0.194968794
48.22 | 0.003107939 | 48.22 | 0.014090751 | 48.22 | 0.042000226 | 48.22 | 0.066197039 |  |  | 48.22 | 0.100755484 | 48.22 | 0.196684923
48.24 | 0.003081397 | 48.24 | 0.01398869 | 48.24 | 0.041759539 | 48.24 | 0.066711423 |  |  | 48.24 | 0.100916173 | 48.24 | 0.198409963
48.26 | 0.003055354 | 48.26 | 0.013887993 | 48.26 | 0.041521387 | 48.26 | 0.067255723 |  |  | 48.26 | 0.101090903 | 48.26 | 0.200142792
48.28 | 0.003029793 | 48.28 | 0.013788668 | 48.28 | 0.041285758 | 48.28 | 0.067827566 |  |  | 48.28 | 0.101278687 | 48.28 | 0.201882223
48.3 | 0.003004697 | 48.3 | 0.01369069 | 48.3 | 0.041052665 | 48.3 | 0.06842469 |  |  | 48.3 | 0.101478682 | 48.3 | 0.203627199
48.32 | 0.002980047 | 48.32 | 0.013594041 | 48.32 | 0.040822069 | 48.32 | 0.069044559 |  |  | 48.32 | 0.10169 | 48.32 | 0.205376695
48.34 | 0.00295583 | 48.34 | 0.013498714 | 48.34 | 0.040593985 | 48.34 | 0.06968475 |  |  | 48.34 | 0.101911751 | 48.34 | 0.207129684
48.36 | 0.002932029 | 48.36 | 0.013404683 | 48.36 | 0.040368399 | 48.36 | 0.070342675 |  |  | 48.36 | 0.102143044 | 48.36 | 0.208885237
48.38 | 0.002908631 | 48.38 | 0.013311957 | 48.38 | 0.040145287 | 48.38 | 0.071015692 |  |  | 48.38 | 0.10238289 | 48.38 | 0.210642393
48.4 | 0.002885621 | 48.4 | 0.013220501 | 48.4 | 0.039924649 | 48.4 | 0.071701106 |  |  | 48.4 | 0.10263045 | 48.4 | 0.212400254
48.42 | 0.002862986 | 48.42 | 0.013130307 | 48.42 | 0.039706485 | 48.42 | 0.072396277 |  |  | 48.42 | 0.102884684 | 48.42 | 0.214157891
48.44 | 0.002840715 | 48.44 | 0.013041367 | 48.44 | 0.039490758 | 48.44 | 0.073098401 |  |  | 48.44 | 0.103144752 | 48.44 | 0.215914534
48.46 | 0.002818794 | 48.46 | 0.012953671 | 48.46 | 0.03927748 | 48.46 | 0.073804729 |  |  | 48.46 | 0.103409617 | 48.46 | 0.217669254
48.48 | 0.002797213 | 48.48 | 0.012867205 | 48.48 | 0.039066616 | 48.48 | 0.074512405 |  |  | 48.48 | 0.103678437 | 48.48 | 0.219421346
48.5 | 0.002775961 | 48.5 | 0.012781957 | 48.5 | 0.038858164 | 48.5 | 0.075218679 |  |  | 48.5 | 0.103950223 | 48.5 | 0.221169944
48.52 | 0.002755027 | 48.52 | 0.012697913 | 48.52 | 0.038652113 | 48.52 | 0.075920749 |  |  | 48.52 | 0.104223987 | 48.52 | 0.222914311
48.54 | 0.002734402 | 48.54 | 0.01261508 | 48.54 | 0.038448437 | 48.54 | 0.076615758 |  |  | 48.54 | 0.104498839 | 48.54 | 0.22465371
48.56 | 0.002714075 | 48.56 | 0.012533425 | 48.56 | 0.03824715 | 48.56 | 0.077300903 |  |  | 48.56 | 0.104773889 | 48.56 | 0.226387404
48.58 | 0.002694039 | 48.58 | 0.012452955 | 48.58 | 0.038048203 | 48.58 | 0.077973381 |  |  | 48.58 | 0.105048098 | 48.58 | 0.228114687
48.6 | 0.002674284 | 48.6 | 0.012373654 | 48.6 | 0.037851594 | 48.6 | 0.078630551 |  |  | 48.6 | 0.105320626 | 48.6 | 0.229834855
48.62 | 0.002654802 | 48.62 | 0.012295514 | 48.62 | 0.037657313 | 48.62 | 0.07926961 |  |  | 48.62 | 0.105586281 | 48.62 | 0.231547234
48.64 | 0.002635586 | 48.64 | 0.012218525 | 48.64 | 0.037465346 | 48.64 | 0.079887917 |  |  | 48.64 | 0.105852679 | 48.64 | 0.233251152
48.66 | 0.002616627 | 48.66 | 0.012142689 | 48.66 | 0.037275657 | 48.66 | 0.08048283 |  |  | 48.66 | 0.106114626 | 48.66 | 0.234945935
48.68 | 0.002597919 | 48.68 | 0.012067988 | 48.68 | 0.037088259 | 48.68 | 0.081051817 |  |  | 48.68 | 0.106371233 | 48.68 | 0.236630941
48.7 | 0.002579454 | 48.7 | 0.011994421 | 48.7 | 0.036903114 | 48.7 | 0.081592397 |  |  | 48.7 | 0.106619633 | 48.7 | 0.238305596
48.72 | 0.002561227 | 48.72 | 0.011921973 | 48.72 | 0.03672021 | 48.72 | 0.082102146 |  |  | 48.72 | 0.106863089 | 48.72 | 0.239969192
48.74 | 0.002543231 | 48.74 | 0.011850652 | 48.74 | 0.036539536 | 48.74 | 0.082578799 |  |  | 48.74 | 0.107098634 | 48.74 | 0.241621153
48.76 | 0.00252546 | 48.76 | 0.01178044 | 48.76 | 0.036361078 | 48.76 | 0.083020092 |  |  | 48.76 | 0.107325576 | 48.76 | 0.243260902
48.78 | 0.002507908 | 48.78 | 0.011711346 | 48.78 | 0.0361848 | 48.78 | 0.08342387 |  |  | 48.78 | 0.107542976 | 48.78 | 0.244887799
48.8 | 0.00249057 | 48.8 | 0.011643345 | 48.8 | 0.036010702 | 48.8 | 0.083788084 |  |  | 48.8 | 0.10775019 | 48.8 | 0.246501265
48.82 | 0.00247344 | 48.82 | 0.011576445 | 48.82 | 0.03583876 | 48.82 | 0.084110956 |  |  | 48.82 | 0.107946329 | 48.82 | 0.248100725
48.84 | 0.002456514 | 48.84 | 0.011510637 | 48.84 | 0.035668961 | 48.84 | 0.084390544 |  |  | 48.84 | 0.10813075 | 48.84 | 0.249685634
48.86 | 0.002439786 | 48.86 | 0.011445923 | 48.86 | 0.035501281 | 48.86 | 0.084625232 |  |  | 48.86 | 0.108302662 | 48.86 | 0.251255382
48.88 | 0.002423253 | 48.88 | 0.011382292 | 48.88 | 0.035335708 | 48.88 | 0.084813565 |  |  | 48.88 | 0.108461423 | 48.88 | 0.252809424
48.9 | 0.002406909 | 48.9 | 0.011319738 | 48.9 | 0.035172216 | 48.9 | 0.084953979 |  |  | 48.9 | 0.108606389 | 48.9 | 0.254347216
48.92 | 0.002390751 | 48.92 | 0.011258276 | 48.92 | 0.035010795 | 48.92 | 0.085045342 |  |  | 48.92 | 0.108736868 | 48.92 | 0.25586818
48.94 | 0.002374774 | 48.94 | 0.011197881 | 48.94 | 0.034851431 | 48.94 | 0.085086469 |  |  | 48.94 | 0.108852317 | 48.94 | 0.257371869
48.96 | 0.002358974 | 48.96 | 0.011138562 | 48.96 | 0.034694088 | 48.96 | 0.085076336 |  |  | 48.96 | 0.108952043 | 48.96 | 0.25885764
48.98 | 0.002343348 | 48.98 | 0.011080319 | 48.98 | 0.034538765 | 48.98 | 0.085014187 |  |  | 48.98 | 0.109035601 | 48.98 | 0.260325046
49 | 0.002327892 | 49 | 0.011023143 | 49 | 0.034385439 | 49 | 0.084898622 |  |  | 49 | 0.109102398 | 49 | 0.261773509
49.02 | 0.002312603 | 49.02 | 0.010967035 | 49.02 | 0.034234073 | 49.02 | 0.084728993 |  |  | 49.02 | 0.109151989 | 49.02 | 0.263202548
49.04 | 0.002297477 | 49.04 | 0.010911993 | 49.04 | 0.034084678 | 49.04 | 0.084504816 |  |  | 49.04 | 0.10918383 | 49.04 | 0.264611651
49.06 | 0.002282511 | 49.06 | 0.010858028 | 49.06 | 0.033937219 | 49.06 | 0.084225928 |  |  | 49.06 | 0.109197525 | 49.06 | 0.266000337
49.08 | 0.002267702 | 49.08 | 0.010805121 | 49.08 | 0.033791695 | 49.08 | 0.083892222 |  |  | 49.08 | 0.10919273 | 49.08 | 0.267368029
49.1 | 0.002253047 | 49.1 | 0.010753281 | 49.1 | 0.033648056 | 49.1 | 0.083503807 |  |  | 49.1 | 0.109168948 | 49.1 | 0.268714342
49.12 | 0.002238543 | 49.12 | 0.010702509 | 49.12 | 0.033506304 | 49.12 | 0.083060788 |  |  | 49.12 | 0.109125932 | 49.12 | 0.270038732
49.14 | 0.002224187 | 49.14 | 0.010652804 | 49.14 | 0.033366414 | 49.14 | 0.082563221 |  |  | 49.14 | 0.109061212 | 49.14 | 0.27111443
49.16 | 0.002209977 | 49.16 | 0.010604175 | 49.16 | 0.033228373 | 49.16 | 0.082011753 |  |  | 49.16 | 0.108972364 | 49.16 | 0.272393914
49.18 | 0.002195911 | 49.18 | 0.010556605 | 49.18 | 0.033092156 | 49.18 | 0.081406975 |  |  | 49.18 | 0.1088538 | 49.18 | 0.273650065
49.2 | 0.002181984 | 49.2 | 0.01051011 | 49.2 | 0.032957753 | 49.2 | 0.080749752 |  |  | 49.2 | 0.108704384 | 49.2 | 0.274770027
49.22 | 0.002168197 | 49.22 | 0.010464683 | 49.22 | 0.032825137 | 49.22 | 0.080040998 |  |  | 49.22 | 0.108526094 | 49.22 | 0.275978356
49.24 | 0.002154545 | 49.24 | 0.010420332 | 49.24 | 0.032694297 | 49.24 | 0.0792819 |  |  | 49.24 | 0.10831799 | 49.24 | 0.277162005
49.26 | 0.002141026 | 49.26 | 0.010377056 | 49.26 | 0.032565197 | 49.26 | 0.078473643 |  |  | 49.26 | 0.10808017 | 49.26 | 0.278320525
49.28 | 0.002127639 | 49.28 | 0.010334856 | 49.28 | 0.032437836 | 49.28 | 0.07761763 |  |  | 49.28 | 0.107811845 | 49.28 | 0.279453564
49.3 | 0.002114382 | 49.3 | 0.01029374 | 49.3 | 0.032312201 | 49.3 | 0.076715261 |  |  | 49.3 | 0.1075098 | 49.3 | 0.280560641
49.32 | 0.002101252 | 49.32 | 0.010253708 | 49.32 | 0.032188244 | 49.32 | 0.0757681 |  |  | 49.32 | 0.107174183 | 49.32 | 0.281641339
49.34 | 0.002088247 | 49.34 | 0.010214761 | 49.34 | 0.032065978 | 49.34 | 0.074777925 |  |  | 49.34 | 0.106805439 | 49.34 | 0.282695306
49.36 | 0.002075366 | 49.36 | 0.010176906 | 49.36 | 0.031945365 | 49.36 | 0.073746461 |  |  | 49.36 | 0.106404261 | 49.36 | 0.283722092
49.38 | 0.002062606 | 49.38 | 0.010140144 | 49.38 | 0.031826381 | 49.38 | 0.072675596 |  |  | 49.38 | 0.105971242 | 49.38 | 0.284721346
49.4 | 0.002049966 | 49.4 | 0.010104484 | 49.4 | 0.031709026 | 49.4 | 0.071567268 |  |  | 49.4 | 0.105507173 | 49.4 | 0.285692683
49.42 | 0.002037444 | 49.42 | 0.010069924 | 49.42 | 0.031593275 | 49.42 | 0.070423527 |  |  | 49.42 | 0.105012944 | 49.42 | 0.286635749
49.44 | 0.002025038 | 49.44 | 0.010036465 | 49.44 | 0.031479104 | 49.44 | 0.069246475 |  |  | 49.44 | 0.104489396 | 49.44 | 0.287550161
49.46 | 0.002012747 | 49.46 | 0.010004125 | 49.46 | 0.031366501 | 49.46 | 0.068038214 |  |  | 49.46 | 0.103937516 | 49.46 | 0.288435599
49.48 | 0.00200057 | 49.48 | 0.009972903 | 49.48 | 0.031255429 | 49.48 | 0.066800954 |  |  | 49.48 | 0.103358345 | 49.48 | 0.289291676
49.5 | 0.001988503 | 49.5 | 0.009942807 | 49.5 | 0.0311459 | 49.5 | 0.065536958 |  |  | 49.5 | 0.102752919 | 49.5 | 0.290118073
49.52 | 0.001976546 | 49.52 | 0.00991383 | 49.52 | 0.031037877 | 49.52 | 0.064248491 |  |  | 49.52 | 0.102122377 | 49.52 | 0.290914534
49.54 | 0.001964698 | 49.54 | 0.009885996 | 49.54 | 0.030931336 | 49.54 | 0.062937817 |  |  | 49.54 | 0.101467904 | 49.54 | 0.291680673
49.56 | 0.001952956 | 49.56 | 0.009859297 | 49.56 | 0.030826265 | 49.56 | 0.061607306 |  |  | 49.56 | 0.100790638 | 49.56 | 0.292416235
49.58 | 0.00194132 | 49.58 | 0.009833741 | 49.58 | 0.03072264 | 49.58 | 0.060259278 |  |  | 49.58 | 0.100091815 | 49.58 | 0.293120899
49.6 | 0.001929788 | 49.6 | 0.009809338 | 49.6 | 0.030620459 | 49.6 | 0.058895996 |  |  | 49.6 | 0.099372671 | 49.6 | 0.293794408
49.62 | 0.001918359 | 49.62 | 0.009786094 | 49.62 | 0.030519687 | 49.62 | 0.05751983 |  |  | 49.62 | 0.098634393 | 49.62 | 0.294436506
49.64 | 0.001907032 | 49.64 | 0.00976402 | 49.64 | 0.030420311 | 49.64 | 0.056133101 |  |  | 49.64 | 0.097878266 | 49.64 | 0.295046905
49.66 | 0.001895804 | 49.66 | 0.009743107 | 49.66 | 0.030322307 | 49.66 | 0.054738016 |  |  | 49.66 | 0.097105527 | 49.66 | 0.29562538
49.68 | 0.001884675 | 49.68 | 0.009723387 | 49.68 | 0.030225662 | 49.68 | 0.053336884 |  |  | 49.68 | 0.096317361 | 49.68 | 0.296171707
49.7 | 0.001873644 | 49.7 | 0.009704845 | 49.7 | 0.030130352 | 49.7 | 0.051931908 |  |  | 49.7 | 0.095515054 | 49.7 | 0.296685629
49.72 | 0.001862709 | 49.72 | 0.009687498 | 49.72 | 0.030036377 | 49.72 | 0.050525262 |  |  | 49.72 | 0.094699843 | 49.72 | 0.297166986
49.74 | 0.001851869 | 49.74 | 0.009671353 | 49.74 | 0.029943689 | 49.74 | 0.049119079 |  |  | 49.74 | 0.093872865 | 49.74 | 0.297615554
49.76 | 0.001841124 | 49.76 | 0.00965642 | 49.76 | 0.029852286 | 49.76 | 0.047715429 |  |  | 49.76 | 0.093035355 | 49.76 | 0.29803114
49.78 | 0.001830471 | 49.78 | 0.009642706 | 49.78 | 0.029762157 | 49.78 | 0.046316334 |  |  | 49.78 | 0.092188501 | 49.78 | 0.298413585
49.8 | 0.00181991 | 49.8 | 0.00963022 | 49.8 | 0.029673265 | 49.8 | 0.044923745 |  |  | 49.8 | 0.091333341 | 49.8 | 0.29876276
49.82 | 0.001809439 | 49.82 | 0.009618963 | 49.82 | 0.029585597 | 49.82 | 0.043539549 |  |  | 49.82 | 0.09047111 | 49.82 | 0.29907844
49.84 | 0.001799058 | 49.84 | 0.009608951 | 49.84 | 0.02949913 | 49.84 | 0.042165561 |  |  | 49.84 | 0.089602847 | 49.84 | 0.29936053
49.86 | 0.001788766 | 49.86 | 0.009600192 | 49.86 | 0.029413863 | 49.86 | 0.040803513 |  |  | 49.86 | 0.08872959 | 49.86 | 0.299608965
49.88 | 0.00177856 | 49.88 | 0.009592696 | 49.88 | 0.029329772 | 49.88 | 0.039455075 |  |  | 49.88 | 0.087852427 | 49.88 | 0.299823522
49.9 | 0.001768442 | 49.9 | 0.009586462 | 49.9 | 0.02924682 | 49.9 | 0.038121821 |  |  | 49.9 | 0.086972298 | 49.9 | 0.300004199
49.92 | 0.001758408 | 49.92 | 0.009581507 | 49.92 | 0.029165019 | 49.92 | 0.036805244 |  |  | 49.92 | 0.086090191 | 49.92 | 0.300150837
49.94 | 0.001748459 | 49.94 | 0.009577847 | 49.94 | 0.029084321 | 49.94 | 0.035506757 |  |  | 49.94 | 0.085207096 | 49.94 | 0.300263436
49.96 | 0.001738594 | 49.96 | 0.009575476 | 49.96 | 0.029004712 | 49.96 | 0.03422768 |  |  | 49.96 | 0.084323852 | 49.96 | 0.300341899
49.98 | 0.001728811 | 49.98 | 0.009574417 | 49.98 | 0.028926194 | 49.98 | 0.032969236 |  |  | 49.98 | 0.083441349 | 49.98 | 0.300390073
50 | 0.001719109 | 50 | 0.009574662 | 50 | 0.028848729 | 50 | 0.03173259 |  |  | 50 | 0.082560429 | 50 | 0.300419593
50.02 | 0.001709489 | 50.02 | 0.009576238 | 50.02 | 0.028772317 | 50.02 | 0.030518772 |  |  | 50.02 | 0.081681931 | 50.02 | 0.300431292
50.04 | 0.001699948 | 50.04 | 0.009579152 | 50.04 | 0.028696921 | 50.04 | 0.029328762 |  |  | 50.04 | 0.080806598 | 50.04 | 0.300425042
50.06 | 0.001690485 | 50.06 | 0.009583404 | 50.06 | 0.02862253 | 50.06 | 0.028163423 |  |  | 50.06 | 0.07993522 | 50.06 | 0.300400907
50.08 | 0.001681101 | 50.08 | 0.009589011 | 50.08 | 0.028549119 | 50.08 | 0.027023541 |  |  | 50.08 | 0.079068441 | 50.08 | 0.300358854
50.1 | 0.001671794 | 50.1 | 0.009595983 | 50.1 | 0.028476687 | 50.1 | 0.025909823 |  |  | 50.1 | 0.078207001 | 50.1 | 0.300298917
50.12 | 0.001662563 | 50.12 | 0.009604326 | 50.12 | 0.028405199 | 50.12 | 0.024822868 |  |  | 50.12 | 0.077351543 | 50.12 | 0.300225614
50.14 | 0.001653408 | 50.14 | 0.00961405 | 50.14 | 0.028334641 | 50.14 | 0.023763214 |  |  | 50.14 | 0.076502662 | 50.14 | 0.300142535
50.16 | 0.001644327 | 50.16 | 0.009625172 | 50.16 | 0.028265002 | 50.16 | 0.022731287 |  |  | 50.16 | 0.07566095 | 50.16 | 0.300049681
50.18 | 0.001635319 | 50.18 | 0.009637691 | 50.18 | 0.028196257 | 50.18 | 0.021727464 |  |  | 50.18 | 0.074827 | 50.18 | 0.299947018
50.2 | 0.001626385 | 50.2 | 0.009651625 | 50.2 | 0.028128394 | 50.2 | 0.020752015 |  |  | 50.2 | 0.074001357 | 50.2 | 0.299834644
50.22 | 0.001617523 | 50.22 | 0.009666974 | 50.22 | 0.0280614 | 50.22 | 0.019805156 |  |  | 50.22 | 0.073184465 | 50.22 | 0.299712461
50.24 | 0.001608732 | 50.24 | 0.009683754 | 50.24 | 0.02799524 | 50.24 | 0.018887016 |  |  | 50.24 | 0.072376868 | 50.24 | 0.299580567
50.26 | 0.001600012 | 50.26 | 0.009701982 | 50.26 | 0.027929899 | 50.26 | 0.017997653 |  |  | 50.26 | 0.071578962 | 50.26 | 0.299438929
50.28 | 0.001591362 | 50.28 | 0.009721659 | 50.28 | 0.02786538 | 50.28 | 0.017137069 |  |  | 50.28 | 0.070791241 | 50.28 | 0.29928758
50.3 | 0.001582781 | 50.3 | 0.009742793 | 50.3 | 0.027801644 | 50.3 | 0.016305193 |  |  | 50.3 | 0.070014052 | 50.3 | 0.299126582
50.32 | 0.001574268 | 50.32 | 0.009765401 | 50.32 | 0.027738692 | 50.32 | 0.01550189 |  |  | 50.32 | 0.069247739 | 50.32 | 0.298955873
50.34 | 0.001565823 | 50.34 | 0.009789483 | 50.34 | 0.027676487 | 50.34 | 0.014726977 |  |  | 50.34 | 0.06849275 | 50.34 | 0.298775485
50.36 | 0.001557445 | 50.36 | 0.009815055 | 50.36 | 0.027615029 | 50.36 | 0.013980206 |  |  | 50.36 | 0.06774933 | 50.36 | 0.29858548
50.38 | 0.001549133 | 50.38 | 0.009842127 | 50.38 | 0.027554294 | 50.38 | 0.013261292 |  |  | 50.38 | 0.067017825 | 50.38 | 0.298385892
50.4 | 0.001540887 | 50.4 | 0.009870706 | 50.4 | 0.027494269 | 50.4 | 0.012569884 |  |  | 50.4 | 0.066298483 | 50.4 | 0.298176689
50.42 | 0.001532705 | 50.42 | 0.009900794 | 50.42 | 0.02743493 | 50.42 | 0.011905599 |  |  | 50.42 | 0.065591552 | 50.42 | 0.297957966
50.44 | 0.001524588 | 50.44 | 0.009932414 | 50.44 | 0.027376265 | 50.44 | 0.011268011 |  |  | 50.44 | 0.064897327 | 50.44 | 0.297729691
50.46 | 0.001516534 | 50.46 | 0.009965567 | 50.46 | 0.027318273 | 50.46 | 0.010656663 |  |  | 50.46 | 0.064215958 | 50.46 | 0.297491929
50.48 | 0.001508543 | 50.48 | 0.010000263 | 50.48 | 0.027260918 | 50.48 | 0.010071053 |  |  | 50.48 | 0.063547641 | 50.48 | 0.29724468
50.5 | 0.001500615 | 50.5 | 0.010036508 | 50.5 | 0.027204188 | 50.5 | 0.009510659 |  |  | 50.5 | 0.062892575 | 50.5 | 0.296988007
50.52 | 0.001492747 | 50.52 | 0.010074312 | 50.52 | 0.02714807 | 50.52 | 0.008974924 |  |  | 50.52 | 0.062250908 | 50.52 | 0.296721976
50.54 | 0.001484941 | 50.54 | 0.010113691 | 50.54 | 0.027092553 | 50.54 | 0.008463278 |  |  | 50.54 | 0.061622788 | 50.54 | 0.296446553
50.56 | 0.001477196 | 50.56 | 0.010154637 | 50.56 | 0.027037623 | 50.56 | 0.007975111 |  |  | 50.56 | 0.061008265 | 50.56 | 0.296161802
50.58 | 0.00146951 | 50.58 | 0.010197168 | 50.58 | 0.026983268 | 50.58 | 0.007509816 |  |  | 50.58 | 0.060407487 | 50.58 | 0.295867789
50.6 | 0.001461883 | 50.6 | 0.010241291 | 50.6 | 0.026929465 | 50.6 | 0.007066765 |  |  | 50.6 | 0.059820503 | 50.6 | 0.295564545
50.62 | 0.001454314 | 50.62 | 0.010287006 | 50.62 | 0.026876201 | 50.62 | 0.006645307 |  |  | 50.62 | 0.059247413 | 50.62 | 0.29525207
50.64 | 0.001446804 | 50.64 | 0.010334339 | 50.64 | 0.026823464 | 50.64 | 0.006244807 |  |  | 50.64 | 0.058688216 | 50.64 | 0.294930492
50.66 | 0.001439351 | 50.66 | 0.010383273 | 50.66 | 0.02677124 | 50.66 | 0.005864595 |  |  | 50.66 | 0.058142963 | 50.66 | 0.294599747
50.68 | 0.001431954 | 50.68 | 0.010433825 | 50.68 | 0.026719532 | 50.68 | 0.005504014 |  |  | 50.68 | 0.057611651 | 50.68 | 0.294259964
50.7 | 0.001424614 | 50.7 | 0.010486003 | 50.7 | 0.026668313 | 50.7 | 0.0051624 |  |  | 50.7 | 0.057094283 | 50.7 | 0.293911174
50.72 | 0.001417329 | 50.72 | 0.010539816 | 50.72 | 0.026617571 | 50.72 | 0.004839096 |  |  | 50.72 | 0.056590808 | 50.72 | 0.293553409
50.74 | 0.0014101 | 50.74 | 0.010595264 | 50.74 | 0.026567296 | 50.74 | 0.004533441 |  |  | 50.74 | 0.056101227 | 50.74 | 0.293186734
50.76 | 0.001402925 | 50.76 | 0.010652355 | 50.76 | 0.026517473 | 50.76 | 0.00424478 |  |  | 50.76 | 0.055625489 | 50.76 | 0.29281118
50.78 | 0.001395804 | 50.78 | 0.01071109 | 50.78 | 0.026468103 | 50.78 | 0.003972465 |  |  | 50.78 | 0.055163547 | 50.78 | 0.292426812
50.8 | 0.001388736 | 50.8 | 0.010771476 | 50.8 | 0.026419163 | 50.8 | 0.003715856 |  |  | 50.8 | 0.054715299 | 50.8 | 0.292033694
50.82 | 0.001381722 | 50.82 | 0.010833514 | 50.82 | 0.026370663 | 50.82 | 0.003474323 |  |  | 50.82 | 0.054280698 | 50.82 | 0.29163189
50.84 | 0.001374759 | 50.84 | 0.010897212 | 50.84 | 0.026322567 | 50.84 | 0.003247247 |  |  | 50.84 | 0.053859595 | 50.84 | 0.291221432
50.86 | 0.001367849 | 50.86 | 0.010962579 | 50.86 | 0.026274887 | 50.86 | 0.00303402 |  |  | 50.86 | 0.05345194 | 50.86 | 0.290802384
50.88 | 0.00136099 | 50.88 | 0.011029606 | 50.88 | 0.026227612 | 50.88 | 0.00283405 |  |  | 50.88 | 0.053057535 | 50.88 | 0.29037481
50.9 | 0.001354182 | 50.9 | 0.01109831 | 50.9 | 0.026180729 | 50.9 | 0.002646756 |  |  | 50.9 | 0.052676332 | 50.9 | 0.289938742
50.92 | 0.001347424 | 50.92 | 0.011168675 | 50.92 | 0.026134225 | 50.92 | 0.002471575 |  |  | 50.92 | 0.052308133 | 50.92 | 0.289494309
50.94 | 0.001340715 | 50.94 | 0.011240716 | 50.94 | 0.026088114 | 50.94 | 0.002307961 |  |  | 50.94 | 0.051952838 | 50.94 | 0.289041478
50.96 | 0.001334057 | 50.96 | 0.011314435 | 50.96 | 0.026042382 | 50.96 | 0.002155383 |  |  | 50.96 | 0.051610299 | 50.96 | 0.288580377
50.98 | 0.001327447 | 50.98 | 0.011389831 | 50.98 | 0.025997017 | 50.98 | 0.002013328 |  |  | 50.98 | 0.051280318 | 50.98 | 0.288111072
51 | 0.001320886 | 51 | 0.011466896 | 51 | 0.025952008 | 51 | 0.001881301 |  |  | 51 | 0.050962748 | 51 | 0.287633593
51.02 | 0.001314373 | 51.02 | 0.011545637 | 51.02 | 0.025907378 | 51.02 | 0.001758825 |  |  | 51.02 | 0.05065739 | 51.02 | 0.287148037
51.04 | 0.001307908 | 51.04 | 0.011626056 | 51.04 | 0.025863103 | 51.04 | 0.001645443 |  |  | 51.04 | 0.050364096 | 51.04 | 0.286654436
51.06 | 0.001301489 | 51.06 | 0.011708152 | 51.06 | 0.025819196 | 51.06 | 0.001540716 |  |  | 51.06 | 0.050082619 | 51.06 | 0.286152918
51.08 | 0.001295117 | 51.08 | 0.011791917 | 51.08 | 0.025775632 | 51.08 | 0.001444224 |  |  | 51.08 | 0.049812859 | 51.08 | 0.285643483
51.1 | 0.001288791 | 51.1 | 0.011877359 | 51.1 | 0.025732435 | 51.1 | 0.001355567 |  |  | 51.1 | 0.049554521 | 51.1 | 0.285126195
51.12 | 0.001282511 | 51.12 | 0.01196447 | 51.12 | 0.025689593 | 51.12 | 0.001274364 |  |  | 51.12 | 0.049307491 | 51.12 | 0.284601215
51.14 | 0.001276276 | 51.14 | 0.01205324 | 51.14 | 0.025647119 | 51.14 | 0.001200251 |  |  | 51.14 | 0.049071501 | 51.14 | 0.284068511
51.16 | 0.001270086 | 51.16 | 0.012143672 | 51.16 | 0.025605 | 51.16 | 0.001132888 |  |  | 51.16 | 0.048846364 | 51.16 | 0.28352821
51.18 | 0.001263941 | 51.18 | 0.012235763 | 51.18 | 0.025563249 | 51.18 | 0.001071948 |  |  | 51.18 | 0.048631862 | 51.18 | 0.282980376
51.2 | 0.001257839 | 51.2 | 0.012329506 | 51.2 | 0.025521852 | 51.2 | 0.001017128 |  |  | 51.2 | 0.048427787 | 51.2 | 0.282425075
51.22 | 0.001251781 | 51.22 | 0.012424901 | 51.22 | 0.025480848 | 51.22 | 0.000968139 |  |  | 51.22 | 0.048233917 | 51.22 | 0.281862402
51.24 | 0.001245767 | 51.24 | 0.012521939 | 51.24 | 0.025440211 | 51.24 | 0.000924713 |  |  | 51.24 | 0.048050035 | 51.24 | 0.281292389
51.26 | 0.001239795 | 51.26 | 0.012620603 | 51.26 | 0.025399965 | 51.26 | 0.0008866 |  |  | 51.26 | 0.047875923 | 51.26 | 0.280715132
51.28 | 0.001233865 | 51.28 | 0.012720902 | 51.28 | 0.025360112 | 51.28 | 0.000853567 |  |  | 51.28 | 0.047711363 | 51.28 | 0.280130695
51.3 | 0.001227978 | 51.3 | 0.012822819 | 51.3 | 0.025320663 | 51.3 | 0.000825397 |  |  | 51.3 | 0.047556122 | 51.3 | 0.279539207
51.32 | 0.001222132 | 51.32 | 0.012926346 | 51.32 | 0.025281618 | 51.32 | 0.000801891 |  |  | 51.32 | 0.04740999 | 51.32 | 0.278940636
51.34 | 0.001216327 | 51.34 | 0.013031473 | 51.34 | 0.025243002 | 51.34 | 0.000782867 |  |  | 51.34 | 0.047272742 | 51.34 | 0.278335173
51.36 | 0.001210563 | 51.36 | 0.013138193 | 51.36 | 0.025204814 | 51.36 | 0.000768158 |  |  | 51.36 | 0.047144156 | 51.36 | 0.277722819
51.38 | 0.00120484 | 51.38 | 0.013246497 | 51.38 | 0.02516708 | 51.38 | 0.000757613 |  |  | 51.38 | 0.047024015 | 51.38 | 0.277103702
51.4 | 0.001199156 | 51.4 | 0.013356367 | 51.4 | 0.025129811 | 51.4 | 0.000751096 |  |  | 51.4 | 0.046912092 | 51.4 | 0.276477887
51.42 | 0.001193513 | 51.42 | 0.013467805 | 51.42 | 0.025093019 | 51.42 | 0.000748487 |  |  | 51.42 | 0.046808178 | 51.42 | 0.275845404
51.44 | 0.001187909 | 51.44 | 0.013580776 | 51.44 | 0.025056706 | 51.44 | 0.000749678 |  |  | 51.44 | 0.046712057 | 51.44 | 0.275206383
51.46 | 0.001182343 | 51.46 | 0.013695289 | 51.46 | 0.025020919 | 51.46 | 0.000754578 |  |  | 51.46 | 0.0466235 | 51.46 | 0.274560887
51.48 | 0.001176817 | 51.48 | 0.013811318 | 51.48 | 0.024985658 | 51.48 | 0.000763106 |  |  | 51.48 | 0.04654231 | 51.48 | 0.273909013
51.5 | 0.001171328 | 51.5 | 0.013928855 | 51.5 | 0.024950937 | 51.5 | 0.000775197 |  |  | 51.5 | 0.04646827 | 51.5 | 0.273250825
51.52 | 0.001165877 | 51.52 | 0.014047874 | 51.52 | 0.024916791 | 51.52 | 0.000790797 |  |  | 51.52 | 0.046401171 | 51.52 | 0.272586387
51.54 | 0.001160465 | 51.54 | 0.014168375 | 51.54 | 0.024883233 | 51.54 | 0.000809865 |  |  | 51.54 | 0.046340811 | 51.54 | 0.271915794
51.56 | 0.001155089 | 51.56 | 0.014290325 | 51.56 | 0.024850299 | 51.56 | 0.000832371 |  |  | 51.56 | 0.046286983 | 51.56 | 0.271239144
51.58 | 0.00114975 | 51.58 | 0.014413714 | 51.58 | 0.024818003 | 51.58 | 0.000858297 |  |  | 51.58 | 0.046239493 | 51.58 | 0.270556468
51.6 | 0.001144448 | 51.6 | 0.014538527 | 51.6 | 0.024786367 | 51.6 | 0.000887636 |  |  | 51.6 | 0.04619814 | 51.6 | 0.269867894
51.62 | 0.001139182 | 51.62 | 0.014664738 | 51.62 | 0.024755418 | 51.62 | 0.000920392 |  |  | 51.62 | 0.046162729 | 51.62 | 0.269173487
51.64 | 0.001133951 | 51.64 | 0.014792329 | 51.64 | 0.024725204 | 51.64 | 0.000956577 |  |  | 51.64 | 0.046133073 | 51.64 | 0.268473343
51.66 | 0.001128757 | 51.66 | 0.014921275 | 51.66 | 0.024695724 | 51.66 | 0.000996216 |  |  | 51.66 | 0.046108985 | 51.66 | 0.267767525
51.68 | 0.001123598 | 51.68 | 0.015051568 | 51.68 | 0.02466704 | 51.68 | 0.001039341 |  |  | 51.68 | 0.04609028 | 51.68 | 0.267056131
51.7 | 0.001118474 | 51.7 | 0.015183175 | 51.7 | 0.024639153 | 51.7 | 0.001085994 |  |  | 51.7 | 0.046076783 | 51.7 | 0.266339191
51.72 | 0.001113384 | 51.72 | 0.015316085 | 51.72 | 0.024612123 | 51.72 | 0.001136225 |  |  | 51.72 | 0.046068313 | 51.72 | 0.265616835
51.74 | 0.001108329 | 51.74 | 0.015450258 | 51.74 | 0.024585974 | 51.74 | 0.001190096 |  |  | 51.74 | 0.046064699 | 51.74 | 0.264889158
51.76 | 0.001103307 | 51.76 | 0.015585676 | 51.76 | 0.024560745 | 51.76 | 0.001247671 |  |  | 51.76 | 0.046065777 | 51.76 | 0.264156192
51.78 | 0.00109832 | 51.78 | 0.015722313 | 51.78 | 0.024536458 | 51.78 | 0.001309027 |  |  | 51.78 | 0.046071378 | 51.78 | 0.263418034
51.8 | 0.001093365 | 51.8 | 0.015860145 | 51.8 | 0.024513163 | 51.8 | 0.001374246 |  |  | 51.8 | 0.046081341 | 51.8 | 0.262674812
51.82 | 0.001088445 | 51.82 | 0.015999155 | 51.82 | 0.024490897 | 51.82 | 0.001443416 |  |  | 51.82 | 0.046095516 | 51.82 | 0.261926557
51.84 | 0.001083556 | 51.84 | 0.016139299 | 51.84 | 0.024469709 | 51.84 | 0.001516635 |  |  | 51.84 | 0.046113741 | 51.84 | 0.261173335
51.86 | 0.001078701 | 51.86 | 0.016280553 | 51.86 | 0.024449636 | 51.86 | 0.001594006 |  |  | 51.86 | 0.046135871 | 51.86 | 0.260415272
51.88 | 0.001073878 | 51.88 | 0.0164229 | 51.88 | 0.024430713 | 51.88 | 0.001675636 |  |  | 51.88 | 0.04616177 | 51.88 | 0.259652434
51.9 | 0.001069086 | 51.9 | 0.016566297 | 51.9 | 0.024412991 | 51.9 | 0.001761642 |  |  | 51.9 | 0.046191287 | 51.9 | 0.258884885
51.92 | 0.001064326 | 51.92 | 0.01671071 | 51.92 | 0.024396518 | 51.92 | 0.001852143 |  |  | 51.92 | 0.04622428 | 51.92 | 0.258112751
51.94 | 0.001059598 | 51.94 | 0.016856123 | 51.94 | 0.024381319 | 51.94 | 0.001947265 |  |  | 51.94 | 0.04626063 | 51.94 | 0.257336067
51.96 | 0.001054901 | 51.96 | 0.017002502 | 51.96 | 0.02436748 | 51.96 | 0.00204714 |  |  | 51.96 | 0.046300204 | 51.96 | 0.256554927
51.98 | 0.001050235 | 51.98 | 0.017149796 | 51.98 | 0.024355012 | 51.98 | 0.002151902 |  |  | 51.98 | 0.046342868 | 51.98 | 0.255769396
52 | 0.001045599 | 52 | 0.017297996 | 52 | 0.024343989 | 52 | 0.002261691 |  |  | 52 | 0.046388504 | 52 | 0.254979602
52.02 | 0.001040994 | 52.02 | 0.017447051 | 52.02 | 0.024334448 | 52.02 | 0.002376651 |  |  | 52.02 | 0.046437002 | 52.02 | 0.254185577
52.04 | 0.001036419 | 52.04 | 0.017596928 | 52.04 | 0.024326439 | 52.04 | 0.00249693 |  |  | 52.04 | 0.04648824 | 52.04 | 0.253387418
52.06 | 0.001031874 | 52.06 | 0.017747601 | 52.06 | 0.024320021 | 52.06 | 0.002622679 |  |  | 52.06 | 0.046542107 | 52.06 | 0.25258522
52.08 | 0.001027358 | 52.08 | 0.017899028 | 52.08 | 0.024315244 | 52.08 | 0.002754053 |  |  | 52.08 | 0.046598502 | 52.08 | 0.251779015
52.1 | 0.001022872 | 52.1 | 0.018051167 | 52.1 | 0.024312158 | 52.1 | 0.002891209 |  |  | 52.1 | 0.046657314 | 52.1 | 0.250968933
52.12 | 0.001018414 | 52.12 | 0.018203992 | 52.12 | 0.024310823 | 52.12 | 0.003034306 |  |  | 52.12 | 0.04671845 | 52.12 | 0.250155036
52.14 | 0.001013986 | 52.14 | 0.018357452 | 52.14 | 0.024311301 | 52.14 | 0.003183507 |  |  | 52.14 | 0.04678181 | 52.14 | 0.249337389
52.16 | 0.001009586 | 52.16 | 0.018511513 | 52.16 | 0.024313628 | 52.16 | 0.003338976 |  |  | 52.16 | 0.046847302 | 52.16 | 0.248516088
52.18 | 0.001005214 | 52.18 | 0.018666142 | 52.18 | 0.024317865 | 52.18 | 0.003500878 |  |  | 52.18 | 0.046914836 | 52.18 | 0.247691197
52.2 | 0.001000871 | 52.2 | 0.018821288 | 52.2 | 0.024324075 | 52.2 | 0.00366938 |  |  | 52.2 | 0.046984323 | 52.2 | 0.246862812
52.22 | 0.000996555 | 52.22 | 0.018976916 | 52.22 | 0.024332317 | 52.22 | 0.00384465 |  |  | 52.22 | 0.047055678 | 52.22 | 0.246030998
52.24 | 0.000992267 | 52.24 | 0.019132985 | 52.24 | 0.024342642 | 52.24 | 0.004026857 |  |  | 52.24 | 0.047128824 | 52.24 | 0.245195819
52.26 | 0.000988006 | 52.26 | 0.019289444 | 52.26 | 0.02435511 | 52.26 | 0.004216166 |  |  | 52.26 | 0.047203685 | 52.26 | 0.24435737
52.28 | 0.000983772 | 52.28 | 0.019446267 | 52.28 | 0.02436977 | 52.28 | 0.004412748 |  |  | 52.28 | 0.047280178 | 52.28 | 0.243515748
52.3 | 0.000979566 | 52.3 | 0.019603394 | 52.3 | 0.024386684 | 52.3 | 0.004616769 |  |  | 52.3 | 0.047358238 | 52.3 | 0.242670985
52.32 | 0.000975386 | 52.32 | 0.019760785 | 52.32 | 0.024405912 | 52.32 | 0.004828395 |  |  | 52.32 | 0.047437791 | 52.32 | 0.241823177
52.34 | 0.000971233 | 52.34 | 0.019918404 | 52.34 | 0.024427505 | 52.34 | 0.005047793 |  |  | 52.34 | 0.047518773 | 52.34 | 0.240972388
52.36 | 0.000967106 | 52.36 | 0.020076201 | 52.36 | 0.024451522 | 52.36 | 0.005275123 |  |  | 52.36 | 0.047601125 | 52.36 | 0.240118714
52.38 | 0.000963004 | 52.38 | 0.020234125 | 52.38 | 0.024478025 | 52.38 | 0.005510546 |  |  | 52.38 | 0.047684777 | 52.38 | 0.239262188
52.4 | 0.000958929 | 52.4 | 0.020392142 | 52.4 | 0.024507052 | 52.4 | 0.00575422 |  |  | 52.4 | 0.047769665 | 52.4 | 0.238402938
52.42 | 0.000954879 | 52.42 | 0.020550193 | 52.42 | 0.024538675 | 52.42 | 0.006006302 |  |  | 52.42 | 0.04785575 | 52.42 | 0.237540995
52.44 | 0.000950855 | 52.44 | 0.020708235 | 52.44 | 0.024572943 | 52.44 | 0.006266944 |  |  | 52.44 | 0.047942962 | 52.44 | 0.236676487
52.46 | 0.000946856 | 52.46 | 0.020866219 | 52.46 | 0.024609906 | 52.46 | 0.006536286 |  |  | 52.46 | 0.048031252 | 52.46 | 0.235809416
52.48 | 0.000942882 | 52.48 | 0.021024109 | 52.48 | 0.024649612 | 52.48 | 0.006814472 |  |  | 52.48 | 0.048120575 | 52.48 | 0.234939909
52.5 | 0.000938932 | 52.5 | 0.021181838 | 52.5 | 0.024692111 | 52.5 | 0.00710165 |  |  | 52.5 | 0.048210877 | 52.5 | 0.234067998
52.52 | 0.000935007 | 52.52 | 0.021339372 | 52.52 | 0.024737463 | 52.52 | 0.007397937 |  |  | 52.52 | 0.048302114 | 52.52 | 0.233193811
52.54 | 0.000931107 | 52.54 | 0.021496652 | 52.54 | 0.024785694 | 52.54 | 0.007703463 |  |  | 52.54 | 0.048394245 | 52.54 | 0.232317348
52.56 | 0.000927231 | 52.56 | 0.021653636 | 52.56 | 0.024836876 | 52.56 | 0.008018357 |  |  | 52.56 | 0.048487222 | 52.56 | 0.231438706
52.58 | 0.000923378 | 52.58 | 0.021810273 | 52.58 | 0.024891034 | 52.58 | 0.008342716 |  |  | 52.58 | 0.048581 | 52.58 | 0.230557981
52.6 | 0.00091955 | 52.6 | 0.021966511 | 52.6 | 0.024948205 | 52.6 | 0.008676653 |  |  | 52.6 | 0.048675549 | 52.6 | 0.229675204
52.62 | 0.000915745 | 52.62 | 0.0221223 | 52.62 | 0.025008439 | 52.62 | 0.009020266 |  |  | 52.62 | 0.048770835 | 52.62 | 0.228790472
52.64 | 0.000911963 | 52.64 | 0.02227759 | 52.64 | 0.02507177 | 52.64 | 0.00937364 |  |  | 52.64 | 0.048866808 | 52.64 | 0.227903849
52.66 | 0.000908205 | 52.66 | 0.022432321 | 52.66 | 0.025138237 | 52.66 | 0.009736857 |  |  | 52.66 | 0.048963449 | 52.66 | 0.227015399
52.68 | 0.000904469 | 52.68 | 0.022586458 | 52.68 | 0.025207864 | 52.68 | 0.010109981 |  |  | 52.68 | 0.049060708 | 52.68 | 0.226125218
52.7 | 0.000900757 | 52.7 | 0.022739935 | 52.7 | 0.025280675 | 52.7 | 0.010493071 |  |  | 52.7 | 0.04915857 | 52.7 | 0.225233307
52.72 | 0.000897067 | 52.72 | 0.022892718 | 52.72 | 0.025356695 | 52.72 | 0.010886182 |  |  | 52.72 | 0.049257 | 52.72 | 0.224339792
52.74 | 0.000893399 | 52.74 | 0.023044738 | 52.74 | 0.025435961 | 52.74 | 0.011289351 |  |  | 52.74 | 0.049355965 | 52.74 | 0.22344474
52.76 | 0.000889754 | 52.76 | 0.023195953 | 52.76 | 0.025518472 | 52.76 | 0.011702599 |  |  | 52.76 | 0.049455438 | 52.76 | 0.222548149
52.78 | 0.000886131 | 52.78 | 0.023346304 | 52.78 | 0.025604241 | 52.78 | 0.012125944 |  |  | 52.78 | 0.049555411 | 52.78 | 0.221650147
52.8 | 0.000882529 | 52.8 | 0.023495741 | 52.8 | 0.025693292 | 52.8 | 0.012559389 |  |  | 52.8 | 0.049655829 | 52.8 | 0.220750799
52.82 | 0.00087895 | 52.82 | 0.02364422 | 52.82 | 0.025785614 | 52.82 | 0.013002919 |  |  | 52.82 | 0.049756693 | 52.82 | 0.219850138
52.84 | 0.000875392 | 52.84 | 0.023791683 | 52.84 | 0.025881217 | 52.84 | 0.013456513 |  |  | 52.84 | 0.049857951 | 52.84 | 0.218948258
52.86 | 0.000871856 | 52.86 | 0.023938079 | 52.86 | 0.025980103 | 52.86 | 0.013920133 |  |  | 52.86 | 0.049959605 | 52.86 | 0.218045192
52.88 | 0.00086834 | 52.88 | 0.024083348 | 52.88 | 0.026082247 | 52.88 | 0.014393724 |  |  | 52.88 | 0.050061655 | 52.88 | 0.217141037
52.9 | 0.000864846 | 52.9 | 0.024227448 | 52.9 | 0.026187637 | 52.9 | 0.014877217 |  |  | 52.9 | 0.050164001 | 52.9 | 0.216235855
52.92 | 0.000861373 | 52.92 | 0.024370329 | 52.92 | 0.026296272 | 52.92 | 0.015370531 |  |  | 52.92 | 0.050266743 | 52.92 | 0.215329649
52.94 | 0.000857921 | 52.94 | 0.02451193 | 52.94 | 0.026408103 | 52.94 | 0.015873575 |  |  | 52.94 | 0.050369782 | 52.94 | 0.214422544
52.96 | 0.000854488 | 52.96 | 0.02465221 | 52.96 | 0.026523107 | 52.96 | 0.016386223 |  |  | 52.96 | 0.050473068 | 52.96 | 0.213514575
52.98 | 0.000851077 | 52.98 | 0.024791101 | 52.98 | 0.026641258 | 52.98 | 0.016908353 |  |  | 52.98 | 0.050576699 | 52.98 | 0.212605804
53 | 0.000847685 | 53 | 0.024928568 | 53 | 0.026762496 | 53 | 0.017439819 |  |  | 53 | 0.050680579 | 53 | 0.211696296
53.02 | 0.000844314 | 53.02 | 0.025064562 | 53.02 | 0.026886771 | 53.02 | 0.017980458 |  |  | 53.02 | 0.050784655 | 53.02 | 0.210786114
53.04 | 0.000840963 | 53.04 | 0.025199014 | 53.04 | 0.027014046 | 53.04 | 0.018530094 |  |  | 53.04 | 0.050889029 | 53.04 | 0.209875292
53.06 | 0.000837631 | 53.06 | 0.025331891 | 53.06 | 0.027144249 | 53.06 | 0.019088522 |  |  | 53.06 | 0.0509936 | 53.06 | 0.208963957
53.08 | 0.000834319 | 53.08 | 0.025463133 | 53.08 | 0.027277306 | 53.08 | 0.01965553 |  |  | 53.08 | 0.051098419 | 53.08 | 0.208052077
53.1 | 0.000831026 | 53.1 | 0.025592689 | 53.1 | 0.02741313 | 53.1 | 0.020230893 |  |  | 53.1 | 0.051203385 | 53.1 | 0.207139748
53.12 | 0.000827754 | 53.12 | 0.025720518 | 53.12 | 0.027551661 | 53.12 | 0.020814353 |  |  | 53.12 | 0.05130855 | 53.12 | 0.206227035
53.14 | 0.0008245 | 53.14 | 0.025846567 | 53.14 | 0.027692789 | 53.14 | 0.021405655 |  |  | 53.14 | 0.051413912 | 53.14 | 0.205313969
53.16 | 0.000821264 | 53.16 | 0.025970787 | 53.16 | 0.027836415 | 53.16 | 0.022004503 |  |  | 53.16 | 0.051519423 | 53.16 | 0.204400646
53.18 | 0.000818048 | 53.18 | 0.026093126 | 53.18 | 0.027982441 | 53.18 | 0.022610596 |  |  | 53.18 | 0.051625082 | 53.18 | 0.2034871
53.2 | 0.000814851 | 53.2 | 0.026213535 | 53.2 | 0.028130758 | 53.2 | 0.02322362 |  |  | 53.2 | 0.051730939 | 53.2 | 0.202573393
53.22 | 0.000811672 | 53.22 | 0.026331977 | 53.22 | 0.028281218 | 53.22 | 0.023843237 |  |  | 53.22 | 0.051836845 | 53.22 | 0.201659558
53.24 | 0.000808512 | 53.24 | 0.026448396 | 53.24 | 0.028433723 | 53.24 | 0.02446909 |  |  | 53.24 | 0.051942949 | 53.24 | 0.200745658
53.26 | 0.00080537 | 53.26 | 0.026562756 | 53.26 | 0.028588115 | 53.26 | 0.025100802 |  |  | 53.26 | 0.052049152 | 53.26 | 0.199831759
53.28 | 0.000802246 | 53.28 | 0.026674999 | 53.28 | 0.028744258 | 53.28 | 0.02573799 |  |  | 53.28 | 0.052155503 | 53.28 | 0.198917924
53.3 | 0.00079914 | 53.3 | 0.026785081 | 53.3 | 0.028901981 | 53.3 | 0.02638024 |  |  | 53.3 | 0.052261904 | 53.3 | 0.198004153
53.32 | 0.000796051 | 53.32 | 0.02689297 | 53.32 | 0.029061149 | 53.32 | 0.027027136 |  |  | 53.32 | 0.052368453 | 53.32 | 0.197090542
53.34 | 0.000792981 | 53.34 | 0.026998606 | 53.34 | 0.029221578 | 53.34 | 0.027678237 |  |  | 53.34 | 0.052475101 | 53.34 | 0.196177155
53.36 | 0.000789929 | 53.36 | 0.027101963 | 53.36 | 0.029383098 | 53.36 | 0.028333078 |  |  | 53.36 | 0.052581798 | 53.36 | 0.195264025
53.38 | 0.000786893 | 53.38 | 0.027202982 | 53.38 | 0.029545511 | 53.38 | 0.028991197 |  |  | 53.38 | 0.052688594 | 53.38 | 0.194351152
53.4 | 0.000783875 | 53.4 | 0.027301629 | 53.4 | 0.029708635 | 53.4 | 0.029652102 |  |  | 53.4 | 0.052795489 | 53.4 | 0.193438663
53.42 | 0.000780875 | 53.42 | 0.027397863 | 53.42 | 0.029872274 | 53.42 | 0.030315287 |  |  | 53.42 | 0.052902483 | 53.42 | 0.19252659
53.44 | 0.000777891 | 53.44 | 0.02749164 | 53.44 | 0.030036218 | 53.44 | 0.030980246 |  |  | 53.44 | 0.053009527 | 53.44 | 0.191614935
53.46 | 0.000774925 | 53.46 | 0.027582926 | 53.46 | 0.030200261 | 53.46 | 0.031646439 |  |  | 53.46 | 0.053116619 | 53.46 | 0.190703792
53.48 | 0.000771975 | 53.48 | 0.02767168 | 53.48 | 0.030364169 | 53.48 | 0.032313333 |  |  | 53.48 | 0.053223762 | 53.48 | 0.189793194
53.5 | 0.000769042 | 53.5 | 0.027757867 | 53.5 | 0.030527733 | 53.5 | 0.032980361 |  |  | 53.5 | 0.053331003 | 53.5 | 0.188883205
53.52 | 0.000766125 | 53.52 | 0.027841446 | 53.52 | 0.03069071 | 53.52 | 0.033646964 |  |  | 53.52 | 0.053438343 | 53.52 | 0.187973825
53.54 | 0.000763225 | 53.54 | 0.027922381 | 53.54 | 0.030852879 | 53.54 | 0.034312559 |  |  | 53.54 | 0.053545683 | 53.54 | 0.187065182
53.56 | 0.000760341 | 53.56 | 0.02800064 | 53.56 | 0.031013982 | 53.56 | 0.034976558 |  |  | 53.56 | 0.053653073 | 53.56 | 0.186157245
53.58 | 0.000757474 | 53.58 | 0.02807618 | 53.58 | 0.031173775 | 53.58 | 0.035638364 |  |  | 53.58 | 0.053760561 | 53.58 | 0.185250076
53.6 | 0.000754622 | 53.6 | 0.028148984 | 53.6 | 0.031332012 | 53.6 | 0.036297372 |  |  | 53.6 | 0.053868099 | 53.6 | 0.184343741
53.62 | 0.000751787 | 53.62 | 0.028219001 | 53.62 | 0.031488437 | 53.62 | 0.036952957 |  |  | 53.62 | 0.053975637 | 53.62 | 0.183438272
53.64 | 0.000748967 | 53.64 | 0.028286215 | 53.64 | 0.031642779 | 53.64 | 0.03760451 |  |  | 53.64 | 0.054083273 | 53.64 | 0.182533732
53.66 | 0.000746164 | 53.66 | 0.028350591 | 53.66 | 0.031794807 | 53.66 | 0.038251401 |  |  | 53.66 | 0.05419096 | 53.66 | 0.181630121
53.68 | 0.000743375 | 53.68 | 0.028412095 | 53.68 | 0.031944238 | 53.68 | 0.038892988 |  |  | 53.68 | 0.054298695 | 53.68 | 0.180727536
53.7 | 0.000740602 | 53.7 | 0.028470711 | 53.7 | 0.032090816 | 53.7 | 0.039528651 |  |  | 53.7 | 0.05440648 | 53.7 | 0.179825977
53.72 | 0.000737845 | 53.72 | 0.028526396 | 53.72 | 0.032234258 | 53.72 | 0.040157733 |  |  | 53.72 | 0.054514265 | 53.72 | 0.178925475
53.74 | 0.000735103 | 53.74 | 0.028579133 | 53.74 | 0.032374332 | 53.74 | 0.040779608 |  |  | 53.74 | 0.054622149 | 53.74 | 0.178026128
53.76 | 0.000732376 | 53.76 | 0.028628897 | 53.76 | 0.032510745 | 53.76 | 0.041393618 |  |  | 53.76 | 0.054730083 | 53.76 | 0.177127966
53.78 | 0.000729664 | 53.78 | 0.028675654 | 53.78 | 0.03264325 | 53.78 | 0.041999134 |  |  | 53.78 | 0.054838065 | 53.78 | 0.176230958
53.8 | 0.000726967 | 53.8 | 0.028719396 | 53.8 | 0.032771591 | 53.8 | 0.042595514 |  |  | 53.8 | 0.054946098 | 53.8 | 0.175335232
53.82 | 0.000724285 | 53.82 | 0.028760097 | 53.82 | 0.032895487 | 53.82 | 0.04318211 |  |  | 53.82 | 0.055054179 | 53.82 | 0.174440788
53.84 | 0.000721618 | 53.84 | 0.028797731 | 53.84 | 0.033014716 | 53.84 | 0.043758304 |  |  | 53.84 | 0.05516236 | 53.84 | 0.173547659
53.86 | 0.000718965 | 53.86 | 0.028832291 | 53.86 | 0.033128997 | 53.86 | 0.044323447 |  |  | 53.86 | 0.05527054 | 53.86 | 0.172655907
53.88 | 0.000716326 | 53.88 | 0.028863742 | 53.88 | 0.033238097 | 53.88 | 0.044876932 |  |  | 53.88 | 0.05537882 | 53.88 | 0.171765566
53.9 | 0.000713703 | 53.9 | 0.028892084 | 53.9 | 0.033341784 | 53.9 | 0.045418132 |  |  | 53.9 | 0.055487149 | 53.9 | 0.170876636
53.92 | 0.000711093 | 53.92 | 0.028917284 | 53.92 | 0.033439813 | 53.92 | 0.045946434 |  |  | 53.92 | 0.055595527 | 53.92 | 0.169989211
53.94 | 0.000708498 | 53.94 | 0.028939341 | 53.94 | 0.033531975 | 53.94 | 0.046461249 |  |  | 53.94 | 0.055704004 | 53.94 | 0.169103293
53.96 | 0.000705917 | 53.96 | 0.028958239 | 53.96 | 0.033618038 | 53.96 | 0.04696198 |  |  | 53.96 | 0.055812531 | 53.96 | 0.168218914
53.98 | 0.000703349 | 53.98 | 0.02897396 | 53.98 | 0.033697793 | 53.98 | 0.04744806 |  |  | 53.98 | 0.055921157 | 53.98 | 0.167336137
54 | 0.000700796 | 54 | 0.028986505 | 54 | 0.033771058 | 54 | 0.047918903 |  |  | 54 | 0.056029832 | 54 | 0.166454963
54.02 | 0.000698256 | 54.02 | 0.028995848 | 54.02 | 0.033837623 | 54.02 | 0.048373979 |  |  | 54.02 | 0.056138556 | 54.02 | 0.165575456
54.04 | 0.00069573 | 54.04 | 0.029001997 | 54.04 | 0.033897329 | 54.04 | 0.048812739 |  |  | 54.04 | 0.056247429 | 54.04 | 0.164697647
54.06 | 0.000693218 | 54.06 | 0.029004937 | 54.06 | 0.033949993 | 54.06 | 0.049234665 |  |  | 54.06 | 0.056356351 | 54.06 | 0.163821569
54.08 | 0.00069072 | 54.08 | 0.029004657 | 54.08 | 0.03399548 | 54.08 | 0.049639257 |  |  | 54.08 | 0.056465372 | 54.08 | 0.162947222
54.1 | 0.000688234 | 54.1 | 0.028998863 | 54.1 | 0.034033631 | 54.1 | 0.050026018 |  |  | 54.1 | 0.056574492 | 54.1 | 0.162074702
54.12 | 0.000685762 | 54.12 | 0.028979296 | 54.12 | 0.034064323 | 54.12 | 0.050394491 |  |  | 54.12 | 0.056683711 | 54.12 | 0.161204009
54.14 | 0.000683303 | 54.14 | 0.028945237 | 54.14 | 0.034087434 | 54.14 | 0.050744221 |  |  | 54.14 | 0.056792633 | 54.14 | 0.160335142
54.16 | 0.000680857 | 54.16 | 0.028896751 | 54.16 | 0.034102878 | 54.16 | 0.05107479 |  |  | 54.16 | 0.056890085 | 54.16 | 0.159468199
54.18 | 0.000678425 | 54.18 | 0.028833926 | 54.18 | 0.03411057 | 54.18 | 0.051385781 |  |  | 54.18 | 0.056970726 | 54.18 | 0.158603147
54.2 | 0.000676005 | 54.2 | 0.028756903 | 54.2 | 0.034110423 | 54.2 | 0.051676813 |  |  | 54.2 | 0.057034655 | 54.2 | 0.157740082
54.22 | 0.000673598 | 54.22 | 0.028665846 | 54.22 | 0.034101739 | 54.22 | 0.051947534 |  |  | 54.22 | 0.05708212 | 54.22 | 0.156878973
54.24 | 0.000671204 | 54.24 | 0.028560532 | 54.24 | 0.034074207 | 54.24 | 0.052197601 |  |  | 54.24 | 0.057113368 | 54.24 | 0.156019915
54.26 | 0.000668823 | 54.26 | 0.02843704 | 54.26 | 0.034024298 | 54.26 | 0.052426704 |  |  | 54.26 | 0.057128844 | 54.26 | 0.155162876
54.28 | 0.000666454 | 54.28 | 0.028294567 | 54.28 | 0.0339521 | 54.28 | 0.052634555 |  |  | 54.28 | 0.057128943 | 54.28 | 0.15430792
54.3 | 0.000664098 | 54.3 | 0.028133407 | 54.3 | 0.03385777 | 54.3 | 0.052820899 |  |  | 54.3 | 0.057110402 | 54.3 | 0.153455048
54.32 | 0.000661754 | 54.32 | 0.027953917 | 54.32 | 0.033741541 | 54.32 | 0.052985498 |  |  | 54.32 | 0.057069117 | 54.32 | 0.152604323
54.34 | 0.000659422 | 54.34 | 0.027756478 | 54.34 | 0.033603745 | 54.34 | 0.053128138 |  |  | 54.34 | 0.057005781 | 54.34 | 0.151755746
54.36 | 0.000657102 | 54.36 | 0.027541514 | 54.36 | 0.033444724 | 54.36 | 0.053248652 |  |  | 54.36 | 0.056921036 | 54.36 | 0.15090938
54.38 | 0.000654795 | 54.38 | 0.027309507 | 54.38 | 0.033261196 | 54.38 | 0.053346882 |  |  | 54.38 | 0.056815723 | 54.38 | 0.150065226
54.4 | 0.0006525 | 54.4 | 0.027060949 | 54.4 | 0.033050209 | 54.4 | 0.053422701 |  |  | 54.4 | 0.056690782 | 54.4 | 0.149223283
54.42 | 0.000650217 | 54.42 | 0.026796364 | 54.42 | 0.0328124 | 54.42 | 0.053475966 |  |  | 54.42 | 0.056547151 | 54.42 | 0.148383649
54.44 | 0.000647945 | 54.44 | 0.026516338 | 54.44 | 0.032548455 | 54.44 | 0.053506383 |  |  | 54.44 | 0.05638577 | 54.44 | 0.14754629
54.46 | 0.000645686 | 54.46 | 0.026221463 | 54.46 | 0.032259145 | 54.46 | 0.053513875 |  |  | 54.46 | 0.056207727 | 54.46 | 0.146711238
54.48 | 0.000643438 | 54.48 | 0.025912349 | 54.48 | 0.031945328 | 54.48 | 0.053498443 |  |  | 54.48 | 0.05601401 | 54.48 | 0.145878559
54.5 | 0.000641202 | 54.5 | 0.025589665 | 54.5 | 0.031607947 | 54.5 | 0.053460103 |  |  | 54.5 | 0.055805807 | 54.5 | 0.145048219
54.52 | 0.000638977 | 54.52 | 0.025254073 | 54.52 | 0.031247982 | 54.52 | 0.053398908 |  |  | 54.52 | 0.055584155 | 54.52 | 0.144220315
54.54 | 0.000636764 | 54.54 | 0.024906265 | 54.54 | 0.030866498 | 54.54 | 0.053314935 |  |  | 54.54 | 0.055350193 | 54.54 | 0.143394816
54.56 | 0.000634563 | 54.56 | 0.024546964 | 54.56 | 0.03046461 | 54.56 | 0.05320829 |  |  | 54.56 | 0.055105056 | 54.56 | 0.142571752
54.58 | 0.000632372 | 54.58 | 0.024176888 | 54.58 | 0.030043493 | 54.58 | 0.053079002 |  |  | 54.58 | 0.054849783 | 54.58 | 0.141751156
54.6 | 0.000630193 | 54.6 | 0.023796774 | 54.6 | 0.02960436 | 54.6 | 0.052927193 |  |  | 54.6 | 0.054585463 | 54.6 | 0.140933028
54.62 | 0.000628025 | 54.62 | 0.023407385 | 54.62 | 0.029148461 | 54.62 | 0.052753063 |  |  | 54.62 | 0.054313231 | 54.62 | 0.140117432
54.64 | 0.000625868 | 54.64 | 0.023009467 | 54.64 | 0.02867708 | 54.64 | 0.052556839 |  |  | 54.64 | 0.054034078 | 54.64 | 0.139304401
54.66 | 0.000623723 | 54.66 | 0.022603797 | 54.66 | 0.02819153 | 54.66 | 0.052338769 |  |  | 54.66 | 0.053749041 | 54.66 | 0.138493869
54.68 | 0.000621588 | 54.68 | 0.022191132 | 54.68 | 0.027693156 | 54.68 | 0.052099127 |  |  | 54.68 | 0.053459109 | 54.68 | 0.137685966
54.7 | 0.000619464 | 54.7 | 0.021772257 | 54.7 | 0.027183282 | 54.7 | 0.051838227 |  |  | 54.7 | 0.053165271 | 54.7 | 0.136880627
54.72 | 0.000617351 | 54.72 | 0.021347919 | 54.72 | 0.026663279 | 54.72 | 0.051556391 |  |  | 54.72 | 0.052868417 | 54.72 | 0.136077916
54.74 | 0.000615249 | 54.74 | 0.020918888 | 54.74 | 0.026134507 | 54.74 | 0.051253991 |  |  | 54.74 | 0.052569388 | 54.74 | 0.135277865
54.76 | 0.000613157 | 54.76 | 0.020485927 | 54.76 | 0.025598289 | 54.76 | 0.05093139 |  |  | 54.76 | 0.052269073 | 54.76 | 0.134480443
54.78 | 0.000611076 | 54.78 | 0.020049781 | 54.78 | 0.025055995 | 54.78 | 0.050589 |  |  | 54.78 | 0.051968214 | 54.78 | 0.133685713
54.8 | 0.000609006 | 54.8 | 0.019611187 | 54.8 | 0.024508926 | 54.8 | 0.050227255 |  |  | 54.8 | 0.051667652 | 54.8 | 0.132893676
54.82 | 0.000606945 | 54.82 | 0.019170874 | 54.82 | 0.023958402 | 54.82 | 0.049846601 |  |  | 54.82 | 0.051368079 | 54.82 | 0.132104395
54.84 | 0.000604896 | 54.84 | 0.018729544 | 54.84 | 0.023405674 | 54.84 | 0.049447513 |  |  | 54.84 | 0.051070137 | 54.84 | 0.131317806
54.86 | 0.000602856 | 54.86 | 0.018287892 | 54.86 | 0.022852003 | 54.86 | 0.049030475 |  |  | 54.86 | 0.05077452 | 54.86 | 0.130533974
54.88 | 0.000600827 | 54.88 | 0.017846604 | 54.88 | 0.022298589 | 54.88 | 0.048596 |  |  | 54.88 | 0.050481769 | 54.88 | 0.12975293
54.9 | 0.000598808 | 54.9 | 0.017406325 | 54.9 | 0.021746596 | 54.9 | 0.048144616 |  |  | 54.9 | 0.05019248 | 54.9 | 0.128974643
54.92 | 0.000596799 | 54.92 | 0.016967697 | 54.92 | 0.021197138 | 54.92 | 0.047676873 |  |  | 54.92 | 0.049907147 | 54.92 | 0.128199208
54.94 | 0.0005948 | 54.94 | 0.016531331 | 54.94 | 0.020651305 | 54.94 | 0.047193331 |  |  | 54.94 | 0.049626312 | 54.94 | 0.127426562
54.96 | 0.000592811 | 54.96 | 0.016097819 | 54.96 | 0.020110114 | 54.96 | 0.046694568 |  |  | 54.96 | 0.049350422 | 54.96 | 0.126656769
54.98 | 0.000590832 | 54.98 | 0.015667729 | 54.98 | 0.019574521 | 54.98 | 0.04618117 |  |  | 54.98 | 0.049079867 | 54.98 | 0.125889828
55 | 0.000588863 | 55 | 0.015241587 | 55 | 0.019045467 | 55 | 0.045653742 |  |  | 55 | 0.048815052 | 55 | 0.12512574
55.02 | 0.000586904 | 55.02 | 0.014819917 | 55.02 | 0.018523786 | 55.02 | 0.045112903 |  |  | 55.02 | 0.048556333 | 55.02 | 0.124364569
55.04 | 0.000584954 | 55.04 | 0.014403203 | 55.04 | 0.018010287 | 55.04 | 0.044559267 |  |  | 55.04 | 0.048304042 | 55.04 | 0.12360625
55.06 | 0.000583014 | 55.06 | 0.013991892 | 55.06 | 0.017505704 | 55.06 | 0.043993477 |  |  | 55.06 | 0.048058485 | 55.06 | 0.12285088
55.08 | 0.000581084 | 55.08 | 0.013586426 | 55.08 | 0.01701071 | 55.08 | 0.043416173 |  |  | 55.08 | 0.047819929 | 55.08 | 0.122098459
55.1 | 0.000579163 | 55.1 | 0.013187203 | 55.1 | 0.016525919 | 55.1 | 0.042828003 |  |  | 55.1 | 0.047588631 | 55.1 | 0.121348922
55.12 | 0.000577252 | 55.12 | 0.012794595 | 55.12 | 0.016051893 | 55.12 | 0.042229613 |  |  | 55.12 | 0.047364819 | 55.12 | 0.120602399
55.14 | 0.00057535 | 55.14 | 0.012408934 | 55.14 | 0.015589135 | 55.14 | 0.041621671 |  |  | 55.14 | 0.047148695 | 55.14 | 0.119858792
55.16 | 0.000573457 | 55.16 | 0.012030548 | 55.16 | 0.015138049 | 55.16 | 0.041004841 |  |  | 55.16 | 0.046940437 | 55.16 | 0.119118198
55.18 | 0.000571574 | 55.18 | 0.01165971 | 55.18 | 0.01469905 | 55.18 | 0.040379775 |  |  | 55.18 | 0.046740214 | 55.18 | 0.118380616
55.2 | 0.0005697 | 55.2 | 0.011296689 | 55.2 | 0.014272422 | 55.2 | 0.039747147 |  |  | 55.2 | 0.046548169 | 55.2 | 0.117646016
55.22 | 0.000567834 | 55.22 | 0.010941708 | 55.22 | 0.013858434 | 55.22 | 0.039107619 |  |  | 55.22 | 0.046364415 | 55.22 | 0.116914429
55.24 | 0.000565978 | 55.24 | 0.010594959 | 55.24 | 0.013457292 | 55.24 | 0.038461849 |  |  | 55.24 | 0.046189067 | 55.24 | 0.116185886
55.26 | 0.000564132 | 55.26 | 0.010256639 | 55.26 | 0.01306917 | 55.26 | 0.037810501 |  |  | 55.26 | 0.046022218 | 55.26 | 0.115460389
55.28 | 0.000562294 | 55.28 | 0.009926874 | 55.28 | 0.012694141 | 55.28 | 0.037154237 |  |  | 55.28 | 0.045863932 | 55.28 | 0.114737904
55.3 | 0.000560465 | 55.3 | 0.009605791 | 55.3 | 0.012332265 | 55.3 | 0.036493703 |  |  | 55.3 | 0.045714279 | 55.3 | 0.114018529
55.32 | 0.000558645 | 55.32 | 0.009293493 | 55.32 | 0.011983566 | 55.32 | 0.035829548 |  |  | 55.32 | 0.045573298 | 55.32 | 0.113302198
55.34 | 0.000556834 | 55.34 | 0.008990037 | 55.34 | 0.011647997 | 55.34 | 0.035162422 |  |  | 55.34 | 0.045441019 | 55.34 | 0.112588944
55.36 | 0.000555031 | 55.36 | 0.008695492 | 55.36 | 0.011325485 | 55.36 | 0.034492946 |  |  | 55.36 | 0.045317467 | 55.36 | 0.1118788
55.38 | 0.000553237 | 55.38 | 0.00840987 | 55.38 | 0.011015917 | 55.38 | 0.033821757 |  |  | 55.38 | 0.045202651 | 55.38 | 0.111171764
55.4 | 0.000551452 | 55.4 | 0.008133178 | 55.4 | 0.010719143 | 55.4 | 0.033149462 |  |  | 55.4 | 0.045096562 | 55.4 | 0.110467838
55.42 | 0.000549675 | 55.42 | 0.007865402 | 55.42 | 0.010434983 | 55.42 | 0.032476677 |  |  | 55.42 | 0.044999184 | 55.42 | 0.10976702
55.44 | 0.000547907 | 55.44 | 0.007606506 | 55.44 | 0.010163224 | 55.44 | 0.031803994 |  |  | 55.44 | 0.044910499 | 55.44 | 0.109069312
55.46 | 0.000546148 | 55.46 | 0.007356434 | 55.46 | 0.009903632 | 55.46 | 0.031132001 |  |  | 55.46 | 0.044830471 | 55.46 | 0.108374777
55.48 | 0.000544397 | 55.48 | 0.007115117 | 55.48 | 0.009655941 | 55.48 | 0.030461275 |  |  | 55.48 | 0.044759056 | 55.48 | 0.10768335
55.5 | 0.000542654 | 55.5 | 0.006882464 | 55.5 | 0.009419868 | 55.5 | 0.029792371 |  |  | 55.5 | 0.044696209 | 55.5 | 0.106995097
55.52 | 0.000540919 | 55.52 | 0.006658376 | 55.52 | 0.009195113 | 55.52 | 0.029125843 |  |  | 55.52 | 0.044641872 | 55.52 | 0.106309985
55.54 | 0.000539193 | 55.54 | 0.006442733 | 55.54 | 0.008981355 | 55.54 | 0.028462227 |  |  | 55.54 | 0.044595974 | 55.54 | 0.105628047
55.56 | 0.000537475 | 55.56 | 0.006235405 | 55.56 | 0.008778263 | 55.56 | 0.027802038 |  |  | 55.56 | 0.044558447 | 55.56 | 0.104949281
55.58 | 0.000535765 | 55.58 | 0.006036252 | 55.58 | 0.008585493 | 55.58 | 0.02714579 |  |  | 55.58 | 0.044529217 | 55.58 | 0.104273688
55.6 | 0.000534064 | 55.6 | 0.00584512 | 55.6 | 0.008402693 | 55.6 | 0.026493978 |  |  | 55.6 | 0.044508199 | 55.6 | 0.103601269
55.62 | 0.00053237 | 55.62 | 0.005661845 | 55.62 | 0.008229502 | 55.62 | 0.025847066 |  |  | 55.62 | 0.044495304 | 55.62 | 0.102932055
55.64 | 0.000530684 | 55.64 | 0.005486257 | 55.64 | 0.008065555 | 55.64 | 0.025205533 |  |  | 55.64 | 0.044490439 | 55.64 | 0.102266014
55.66 | 0.000529007 | 55.66 | 0.005318176 | 55.66 | 0.007910487 | 55.66 | 0.024569821 |  |  | 55.66 | 0.044493514 | 55.66 | 0.101603178
55.68 | 0.000527337 | 55.68 | 0.005157416 | 55.68 | 0.007763927 | 55.68 | 0.023940357 |  |  | 55.68 | 0.044504421 | 55.68 | 0.100943547
55.7 | 0.000525675 | 55.7 | 0.005003785 | 55.7 | 0.007625508 | 55.7 | 0.023317565 |  |  | 55.7 | 0.044523061 | 55.7 | 0.100287154
55.72 | 0.000524021 | 55.72 | 0.004857087 | 55.72 | 0.007494865 | 55.72 | 0.02270184 |  |  | 55.72 | 0.04454933 | 55.72 | 0.099633934
55.74 | 0.000522374 | 55.74 | 0.004717119 | 55.74 | 0.007371633 | 55.74 | 0.022093576 |  |  | 55.74 | 0.044583114 | 55.74 | 0.098983951
55.76 | 0.000520736 | 55.76 | 0.004583681 | 55.76 | 0.007255455 | 55.76 | 0.021493132 |  |  | 55.76 | 0.044624305 | 55.76 | 0.098337173
55.78 | 0.000519105 | 55.78 | 0.004456563 | 55.78 | 0.007145982 | 55.78 | 0.020900876 |  |  | 55.78 | 0.044672793 | 55.78 | 0.097693633
55.8 | 0.000517481 | 55.8 | 0.00433556 | 55.8 | 0.007042867 | 55.8 | 0.020317142 |  |  | 55.8 | 0.044728461 | 55.8 | 0.097053329
55.82 | 0.000515865 | 55.82 | 0.004220461 | 55.82 | 0.006945773 | 55.82 | 0.019742253 |  |  | 55.82 | 0.044791199 | 55.82 | 0.096416231
55.84 | 0.000514257 | 55.84 | 0.004111057 | 55.84 | 0.006854374 | 55.84 | 0.019176527 |  |  | 55.84 | 0.044860888 | 55.84 | 0.095782371
55.86 | 0.000512656 | 55.86 | 0.004007141 | 55.86 | 0.006768349 | 55.86 | 0.018620256 |  |  | 55.86 | 0.044937425 | 55.86 | 0.095151747
55.88 | 0.000511063 | 55.88 | 0.003908504 | 55.88 | 0.006687391 | 55.88 | 0.018073725 |  |  | 55.88 | 0.045020677 | 55.88 | 0.094524361
55.9 | 0.000509477 | 55.9 | 0.003814942 | 55.9 | 0.0066112 | 55.9 | 0.017537203 |  |  | 55.9 | 0.045110549 | 55.9 | 0.093900212
55.92 | 0.000507898 | 55.92 | 0.00372625 | 55.92 | 0.006539491 | 55.92 | 0.017010955 |  |  | 55.92 | 0.045206913 | 55.92 | 0.0932793
55.94 | 0.000506327 | 55.94 | 0.003642226 | 55.94 | 0.006471988 | 55.94 | 0.016495218 |  |  | 55.94 | 0.045309669 | 55.94 | 0.092661658
55.96 | 0.000504763 | 55.96 | 0.003562674 | 55.96 | 0.006408424 | 55.96 | 0.015990229 |  |  | 55.96 | 0.045418695 | 55.96 | 0.09204722
55.98 | 0.000503206 | 55.98 | 0.003487398 | 55.98 | 0.006348545 | 55.98 | 0.015496214 |  |  | 55.98 | 0.045533897 | 55.98 | 0.091436052
56 | 0.000501656 | 56 | 0.003416207 | 56 | 0.006292111 | 56 | 0.015013378 |  |  | 56 | 0.045655155 | 56 | 0.090828122
56.02 | 0.000500114 | 56.02 | 0.003348916 | 56.02 | 0.006238891 | 56.02 | 0.014541927 |  |  | 56.02 | 0.045782366 | 56.02 | 0.090223428
56.04 | 0.000498578 | 56.04 | 0.003285341 | 56.04 | 0.006188665 | 56.04 | 0.014082064 |  |  | 56.04 | 0.045915436 | 56.04 | 0.089621972
56.06 | 0.00049705 | 56.06 | 0.003225304 | 56.06 | 0.006141225 | 56.06 | 0.013633963 |  |  | 56.06 | 0.046054261 | 56.06 | 0.089023753
56.08 | 0.000495528 | 56.08 | 0.003168634 | 56.08 | 0.006096376 | 56.08 | 0.013197806 |  |  | 56.08 | 0.046198743 | 56.08 | 0.088428803
56.1 | 0.000494013 | 56.1 | 0.00311516 | 56.1 | 0.00605393 | 56.1 | 0.012773767 |  |  | 56.1 | 0.046348786 | 56.1 | 0.087837091
56.12 | 0.000492506 | 56.12 | 0.003064722 | 56.12 | 0.006013712 | 56.12 | 0.012362006 |  |  | 56.12 | 0.046504308 | 56.12 | 0.087248616
56.14 | 0.000491005 | 56.14 | 0.00301716 | 56.14 | 0.005975557 | 56.14 | 0.011962691 |  |  | 56.14 | 0.046665215 | 56.14 | 0.086663378
56.16 | 0.000489511 | 56.16 | 0.002972324 | 56.16 | 0.005939311 | 56.16 | 0.011575979 |  |  | 56.16 | 0.046831431 | 56.16 | 0.086081378
56.18 | 0.000488024 | 56.18 | 0.002930066 | 56.18 | 0.005904827 | 56.18 | 0.011202019 |  |  | 56.18 | 0.047002864 | 56.18 | 0.085502646
56.2 | 0.000486543 | 56.2 | 0.002890244 | 56.2 | 0.005871969 | 56.2 | 0.010840964 |  |  | 56.2 | 0.047179448 | 56.2 | 0.08492712
56.22 | 0.00048507 | 56.22 | 0.002852723 | 56.22 | 0.005840612 | 56.22 | 0.010492969 |  |  | 56.22 | 0.047361111 | 56.22 | 0.084354831
56.24 | 0.000483602 | 56.24 | 0.00281737 | 56.24 | 0.005810635 | 56.24 | 0.010158175 |  |  | 56.24 | 0.047547781 | 56.24 | 0.08378578
56.26 | 0.000482142 | 56.26 | 0.002784063 | 56.26 | 0.00578193 | 56.26 | 0.009836737 |  |  | 56.26 | 0.047739397 | 56.26 | 0.083219965
56.28 | 0.000480688 | 56.28 | 0.002752681 | 56.28 | 0.005754391 | 56.28 | 0.009528802 |  |  | 56.28 | 0.047935897 | 56.28 | 0.082657356
56.3 | 0.000479241 | 56.3 | 0.002723108 | 56.3 | 0.005727926 | 56.3 | 0.009234531 |  |  | 56.3 | 0.048137227 | 56.3 | 0.082098016
56.32 | 0.0004778 | 56.32 | 0.002695237 | 56.32 | 0.005702445 | 56.32 | 0.008954069 |  |  | 56.32 | 0.048343344 | 56.32 | 0.08154185
56.34 | 0.000476365 | 56.34 | 0.00266896 | 56.34 | 0.005677866 | 56.34 | 0.008687584 |  |  | 56.34 | 0.048554192 | 56.34 | 0.08098892
56.36 | 0.000474937 | 56.36 | 0.002644181 | 56.36 | 0.005654115 | 56.36 | 0.008435238 |  |  | 56.36 | 0.048769733 | 56.36 | 0.080439196
56.38 | 0.000473516 | 56.38 | 0.002620805 | 56.38 | 0.005631122 | 56.38 | 0.008197197 |  |  | 56.38 | 0.048989935 | 56.38 | 0.079892709
56.4 | 0.000472101 | 56.4 | 0.002598741 | 56.4 | 0.005608824 | 56.4 | 0.00797364 |  |  | 56.4 | 0.049214761 | 56.4 | 0.079349395
56.42 | 0.000470691 | 56.42 | 0.002577905 | 56.42 | 0.005587159 | 56.42 | 0.007764755 |  |  | 56.42 | 0.049444165 | 56.42 | 0.078809319
56.44 | 0.000469289 | 56.44 | 0.002558215 | 56.44 | 0.005566077 | 56.44 | 0.007570724 |  |  | 56.44 | 0.049678178 | 56.44 | 0.078272415
56.46 | 0.000467892 | 56.46 | 0.002539597 | 56.46 | 0.005545525 | 56.46 | 0.007391749 |  |  | 56.46 | 0.049916739 | 56.46 | 0.077738717
56.48 | 0.000466502 | 56.48 | 0.002521978 | 56.48 | 0.005525461 | 56.48 | 0.007228039 |  |  | 56.48 | 0.050159848 | 56.48 | 0.077208192
56.5 | 0.000465118 | 56.5 | 0.002505289 | 56.5 | 0.005505842 | 56.5 | 0.007079804 |  |  | 56.5 | 0.050407507 | 56.5 | 0.076680872
56.52 | 0.00046374 | 56.52 | 0.002489467 | 56.52 | 0.005486632 | 56.52 | 0.006947281 |  |  | 56.52 | 0.050659664 | 56.52 | 0.076156725
56.54 | 0.000462368 | 56.54 | 0.002474452 | 56.54 | 0.005467793 | 56.54 | 0.006830697 |  |  | 56.54 | 0.050916371 | 56.54 | 0.075635752
56.56 | 0.000461002 | 56.56 | 0.002460186 | 56.56 | 0.005449298 | 56.56 | 0.006730299 |  |  | 56.56 | 0.051177626 | 56.56 | 0.075117951
56.58 | 0.000459643 | 56.58 | 0.002446618 | 56.58 | 0.005431116 | 56.58 | 0.006646353 |  |  | 56.58 | 0.05144343 | 56.58 | 0.074603292
56.6 | 0.000458289 | 56.6 | 0.002433696 | 56.6 | 0.005413222 | 56.6 | 0.006579127 |  |  | 56.6 | 0.051713832 | 56.6 | 0.074091806
56.62 | 0.000456941 | 56.62 | 0.002421374 | 56.62 | 0.005395592 | 56.62 | 0.006528896 |  |  | 56.62 | 0.051988782 | 56.62 | 0.073583493
56.64 | 0.000455599 | 56.64 | 0.002409608 | 56.64 | 0.005378205 | 56.64 | 0.006495951 |  |  | 56.64 | 0.052268381 | 56.64 | 0.073078289
56.66 | 0.000454263 | 56.66 | 0.002398357 | 56.66 | 0.005361044 | 56.66 | 0.0064806 |  |  | 56.66 | 0.052552627 | 56.66 | 0.072576258
56.68 | 0.000452933 | 56.68 | 0.002387585 | 56.68 | 0.005344089 | 56.68 | 0.006483155 |  |  | 56.68 | 0.05284152 | 56.68 | 0.072077336
56.7 | 0.000451609 | 56.7 | 0.002377252 | 56.7 | 0.005327327 | 56.7 | 0.006503939 |  |  | 56.7 | 0.05313516 | 56.7 | 0.071581556
56.72 | 0.00045029 | 56.72 | 0.002367328 | 56.72 | 0.005310741 | 56.72 | 0.006543287 |  |  | 56.72 | 0.053433597 | 56.72 | 0.071088884
56.74 | 0.000448977 | 56.74 | 0.002357781 | 56.74 | 0.005294321 | 56.74 | 0.006601544 |  |  | 56.74 | 0.053736779 | 56.74 | 0.070599322
56.76 | 0.00044767 | 56.76 | 0.002348583 | 56.76 | 0.005278055 | 56.76 | 0.00667906 |  |  | 56.76 | 0.054044906 | 56.76 | 0.070112868
56.78 | 0.000446368 | 56.78 | 0.002339706 | 56.78 | 0.005261932 | 56.78 | 0.006776202 |  |  | 56.78 | 0.054357878 | 56.78 | 0.069629491
56.8 | 0.000445072 | 56.8 | 0.002331126 | 56.8 | 0.005245944 | 56.8 | 0.006893341 |  |  | 56.8 | 0.054675893 | 56.8 | 0.069149224
56.82 | 0.000443782 | 56.82 | 0.00232282 | 56.82 | 0.005230082 | 56.82 | 0.007030856 |  |  | 56.82 | 0.054998952 | 56.82 | 0.068672033
56.84 | 0.000442497 | 56.84 | 0.002314767 | 56.84 | 0.005214339 | 56.84 | 0.007189116 |  |  | 56.84 | 0.055327152 | 56.84 | 0.068197952
56.86 | 0.000441218 | 56.86 | 0.002306947 | 56.86 | 0.00519871 | 56.86 | 0.007368528 |  |  | 56.86 | 0.055660544 | 56.86 | 0.067726915
56.88 | 0.000439945 | 56.88 | 0.002299342 | 56.88 | 0.005183187 | 56.88 | 0.007569469 |  |  | 56.88 | 0.055999227 | 56.88 | 0.067258924
56.9 | 0.000438677 | 56.9 | 0.002291935 | 56.9 | 0.005167765 | 56.9 | 0.007792336 |  |  | 56.9 | 0.056343298 | 56.9 | 0.066793977
56.92 | 0.000437414 | 56.92 | 0.00228471 | 56.92 | 0.005152439 | 56.92 | 0.00803753 |  |  | 56.92 | 0.056692809 | 56.92 | 0.066332108
56.94 | 0.000436157 | 56.94 | 0.002277654 | 56.94 | 0.005137206 | 56.94 | 0.008305432 |  |  | 56.94 | 0.057047857 | 56.94 | 0.065873251
56.96 | 0.000434905 | 56.96 | 0.002270753 | 56.96 | 0.005122063 | 56.96 | 0.008596442 |  |  | 56.96 | 0.057408541 | 56.96 | 0.065417407
56.98 | 0.000433659 | 56.98 | 0.002263994 | 56.98 | 0.005107005 | 56.98 | 0.008910942 |  |  | 56.98 | 0.057774961 | 56.98 | 0.064964576
57 | 0.000432418 | 57 | 0.002257368 | 57 | 0.005092029 | 57 | 0.009249305 |  |  | 57 | 0.058147215 | 57 | 0.06451479
57.02 | 0.000431182 | 57.02 | 0.002250865 | 57.02 | 0.005077133 | 57.02 | 0.009611908 |  |  | 57.02 | 0.058525451 | 57.02 | 0.064067985
57.04 | 0.000429951 | 57.04 | 0.002244473 | 57.04 | 0.005062316 | 57.04 | 0.009999105 |  |  | 57.04 | 0.05890972 | 57.04 | 0.063624161
57.06 | 0.000428726 | 57.06 | 0.002238185 | 57.06 | 0.005047573 | 57.06 | 0.010411243 |  |  | 57.06 | 0.059300218 | 57.06 | 0.063183317
57.08 | 0.000427506 | 57.08 | 0.002231993 | 57.08 | 0.005032904 | 57.08 | 0.010848656 |  |  | 57.08 | 0.059696946 | 57.08 | 0.062745454
57.1 | 0.000426291 | 57.1 | 0.002225891 | 57.1 | 0.005018308 | 57.1 | 0.011311655 |  |  | 57.1 | 0.060100151 | 57.1 | 0.06231054
57.12 | 0.000425081 | 57.12 | 0.002219871 | 57.12 | 0.005003781 | 57.12 | 0.011800528 |  |  | 57.12 | 0.060509833 | 57.12 | 0.061878575
57.14 | 0.000423876 | 57.14 | 0.002213928 | 57.14 | 0.004989323 | 57.14 | 0.012315548 |  |  | 57.14 | 0.06092619 | 57.14 | 0.061449559
57.16 | 0.000422677 | 57.16 | 0.002208055 | 57.16 | 0.004974932 | 57.16 | 0.012856953 |  |  | 57.16 | 0.06134932 | 57.16 | 0.061023492
57.18 | 0.000421482 | 57.18 | 0.002202248 | 57.18 | 0.004960608 | 57.18 | 0.013424964 |  |  | 57.18 | 0.061779422 | 57.18 | 0.060600309
57.2 | 0.000420293 | 57.2 | 0.002196504 | 57.2 | 0.00494635 | 57.2 | 0.014019765 |  |  | 57.2 | 0.062216545 | 57.2 | 0.060180075
57.22 | 0.000419109 | 57.22 | 0.002190817 | 57.22 | 0.004932156 | 57.22 | 0.014641494 |  |  | 57.22 | 0.062660837 | 57.22 | 0.059762725
57.24 | 0.000417929 | 57.24 | 0.002185183 | 57.24 | 0.004918025 | 57.24 | 0.015290282 |  |  | 57.24 | 0.063112496 | 57.24 | 0.059348261
57.26 | 0.000416755 | 57.26 | 0.002179599 | 57.26 | 0.004903959 | 57.26 | 0.015966189 |  |  | 57.26 | 0.063571621 | 57.26 | 0.058936681
57.28 | 0.000415585 | 57.28 | 0.002174063 | 57.28 | 0.004889954 | 57.28 | 0.016669245 |  |  | 57.28 | 0.06403831 | 57.28 | 0.058527953
57.3 | 0.00041442 | 57.3 | 0.002168571 | 57.3 | 0.00487601 | 57.3 | 0.017399452 |  |  | 57.3 | 0.064512812 | 57.3 | 0.058122111
57.32 | 0.000413261 | 57.32 | 0.002163121 | 57.32 | 0.004862128 | 57.32 | 0.018156733 |  |  | 57.32 | 0.064995174 | 57.32 | 0.05771912
57.34 | 0.000412106 | 57.34 | 0.00215771 | 57.34 | 0.004848305 | 57.34 | 0.018940987 |  |  | 57.34 | 0.065485596 | 57.34 | 0.057318951
57.36 | 0.000410955 | 57.36 | 0.002152336 | 57.36 | 0.004834543 | 57.36 | 0.019752047 |  |  | 57.36 | 0.065984176 | 57.36 | 0.056921602
57.38 | 0.00040981 | 57.38 | 0.002146999 | 57.38 | 0.004820839 | 57.38 | 0.02058969 |  |  | 57.38 | 0.066491112 | 57.38 | 0.056527106
57.4 | 0.00040867 | 57.4 | 0.002141695 | 57.4 | 0.004807194 | 57.4 | 0.021453643 |  |  | 57.4 | 0.067006503 | 57.4 | 0.056135366
57.42 | 0.000407534 | 57.42 | 0.002136423 | 57.42 | 0.004793608 | 57.42 | 0.022343566 |  |  | 57.42 | 0.067530546 | 57.42 | 0.055746447
57.44 | 0.000406403 | 57.44 | 0.002131182 | 57.44 | 0.00478008 | 57.44 | 0.023259071 |  |  | 57.44 | 0.068063389 | 57.44 | 0.055360316
57.46 | 0.000405276 | 57.46 | 0.002125971 | 57.46 | 0.00476661 | 57.46 | 0.024199683 |  |  | 57.46 | 0.068605083 | 57.46 | 0.054976942
57.48 | 0.000404154 | 57.48 | 0.002120788 | 57.48 | 0.004753195 | 57.48 | 0.025164875 |  |  | 57.48 | 0.069155875 | 57.48 | 0.054596324
57.5 | 0.000403037 | 57.5 | 0.002115632 | 57.5 | 0.004739838 | 57.5 | 0.026154052 |  |  | 57.5 | 0.069715912 | 57.5 | 0.054218463
57.52 | 0.000401925 | 57.52 | 0.002110504 | 57.52 | 0.004726537 | 57.52 | 0.027166559 |  |  | 57.52 | 0.070285245 | 57.52 | 0.053843326
57.54 | 0.000400817 | 57.54 | 0.0021054 | 57.54 | 0.004713293 | 57.54 | 0.028201644 |  |  | 57.54 | 0.07086407 | 57.54 | 0.053470913
57.56 | 0.000399714 | 57.56 | 0.002100321 | 57.56 | 0.004700104 | 57.56 | 0.029258506 |  |  | 57.56 | 0.071452537 | 57.56 | 0.053101225
57.58 | 0.000398615 | 57.58 | 0.002095266 | 57.58 | 0.00468697 | 57.58 | 0.030336277 |  |  | 57.58 | 0.072050793 | 57.58 | 0.05273423
57.6 | 0.00039752 | 57.6 | 0.002090235 | 57.6 | 0.00467389 | 57.6 | 0.031433991 |  |  | 57.6 | 0.072658889 | 57.6 | 0.052369926
57.62 | 0.000396431 | 57.62 | 0.002085227 | 57.62 | 0.004660867 | 57.62 | 0.03255063 |  |  | 57.62 | 0.073277021 | 57.62 | 0.052008316
57.64 | 0.000395345 | 57.64 | 0.002080241 | 57.64 | 0.004647895 | 57.64 | 0.033685105 |  |  | 57.64 | 0.07390529 | 57.64 | 0.051649333
57.66 | 0.000394264 | 57.66 | 0.002075276 | 57.66 | 0.004634979 | 57.66 | 0.034836236 |  |  | 57.66 | 0.074543842 | 57.66 | 0.051293043
57.68 | 0.000393188 | 57.68 | 0.002070334 | 57.68 | 0.004622117 | 57.68 | 0.036002782 |  |  | 57.68 | 0.075192777 | 57.68 | 0.050939349
57.7 | 0.000392115 | 57.7 | 0.002065413 | 57.7 | 0.004609307 | 57.7 | 0.037183441 |  |  | 57.7 | 0.075852145 | 57.7 | 0.050588315
57.72 | 0.000391047 | 57.72 | 0.002060512 | 57.72 | 0.004596551 | 57.72 | 0.038376825 |  |  | 57.72 | 0.076522142 | 57.72 | 0.050239877
57.74 | 0.000389984 | 57.74 | 0.002055631 | 57.74 | 0.004583847 | 57.74 | 0.03958148 |  |  | 57.74 | 0.07720282 | 57.74 | 0.049894068
57.76 | 0.000388925 | 57.76 | 0.00205077 | 57.76 | 0.004571197 | 57.76 | 0.040795897 |  |  | 57.76 | 0.077894276 | 57.76 | 0.049550823
57.78 | 0.00038787 | 57.78 | 0.00204593 | 57.78 | 0.004558598 | 57.78 | 0.04201849 |  |  | 57.78 | 0.07859656 | 57.78 | 0.049210174
57.8 | 0.00038682 | 57.8 | 0.002041108 | 57.8 | 0.00454605 | 57.8 | 0.043247617 |  |  | 57.8 | 0.07930977 | 57.8 | 0.048872089
57.82 | 0.000385773 | 57.82 | 0.002036306 | 57.82 | 0.004533554 | 57.82 | 0.044481573 |  |  | 57.82 | 0.080033957 | 57.82 | 0.048536537
57.84 | 0.000384731 | 57.84 | 0.002031523 | 57.84 | 0.004521111 | 57.84 | 0.045718602 |  |  | 57.84 | 0.080769219 | 57.84 | 0.048203548
57.86 | 0.000383693 | 57.86 | 0.002026759 | 57.86 | 0.004508716 | 57.86 | 0.046956892 |  |  | 57.86 | 0.081515507 | 57.86 | 0.04787306
57.88 | 0.00038266 | 57.88 | 0.002022013 | 57.88 | 0.004496375 | 57.88 | 0.048194583 |  |  | 57.88 | 0.082272969 | 57.88 | 0.047545104
57.9 | 0.00038163 | 57.9 | 0.002017286 | 57.9 | 0.004484082 | 57.9 | 0.049429768 |  |  | 57.9 | 0.083041556 | 57.9 | 0.047219647
57.92 | 0.000380605 | 57.92 | 0.002012577 | 57.92 | 0.004471839 | 57.92 | 0.050660501 |  |  | 57.92 | 0.083821267 | 57.92 | 0.046896691
57.94 | 0.000379583 | 57.94 | 0.002007886 | 57.94 | 0.004459648 | 57.94 | 0.051884803 |  |  | 57.94 | 0.084612102 | 57.94 | 0.046576203
57.96 | 0.000378566 | 57.96 | 0.002003214 | 57.96 | 0.004447505 | 57.96 | 0.053100649 |  |  | 57.96 | 0.085414063 | 57.96 | 0.046258151
57.98 | 0.000377553 | 57.98 | 0.001998558 | 57.98 | 0.004435412 | 57.98 | 0.054305994 |  |  | 57.98 | 0.086227148 | 57.98 | 0.045942599
58 | 0.000376544 | 58 | 0.001993922 | 58 | 0.004423367 | 58 | 0.055498839 |  |  | 58 | 0.087051258 | 58 | 0.04562945
58.02 | 0.000375539 | 58.02 | 0.001989302 | 58.02 | 0.004411372 | 58.02 | 0.056676969 |  |  | 58.02 | 0.087886345 | 58.02 | 0.045318738
58.04 | 0.000374538 | 58.04 | 0.0019847 | 58.04 | 0.004399425 | 58.04 | 0.057838444 |  |  | 58.04 | 0.088732309 | 58.04 | 0.04501043
58.06 | 0.000373541 | 58.06 | 0.001980115 | 58.06 | 0.004387526 | 58.06 | 0.058981106 |  |  | 58.06 | 0.089589102 | 58.06 | 0.044704525
58.08 | 0.000372547 | 58.08 | 0.001975547 | 58.08 | 0.004375676 | 58.08 | 0.060102801 |  |  | 58.08 | 0.090456574 | 58.08 | 0.044400993
58.1 | 0.000371559 | 58.1 | 0.001970996 | 58.1 | 0.004363873 | 58.1 | 0.061201588 |  |  | 58.1 | 0.091334577 | 58.1 | 0.044099864
58.12 | 0.000370573 | 58.12 | 0.001966463 | 58.12 | 0.004352118 | 58.12 | 0.062275257 |  |  | 58.12 | 0.092222963 | 58.12 | 0.043801075
58.14 | 0.000369592 | 58.14 | 0.001961946 | 58.14 | 0.00434041 | 58.14 | 0.063321867 |  |  | 58.14 | 0.093121584 | 58.14 | 0.043504626
58.16 | 0.000368614 | 58.16 | 0.001953539 | 58.16 | 0.00432875 | 58.16 | 0.064339316 |  |  | 58.16 | 0.094030192 | 58.16 | 0.043210516
58.18 | 0.000367641 | 58.18 | 0.001949061 | 58.18 | 0.004317135 | 58.18 | 0.06532561 |  |  | 58.18 | 0.094948639 | 58.18 | 0.042918715
58.2 | 0.000366671 | 58.2 | 0.001944599 | 58.2 | 0.004305568 | 58.2 | 0.066278862 |  |  | 58.2 | 0.095876579 | 58.2 | 0.042629221
58.22 | 0.000365705 | 58.22 | 0.001938211 | 58.22 | 0.004294046 | 58.22 | 0.067197132 |  |  | 58.22 | 0.096813864 | 58.22 | 0.042342035
58.24 | 0.000364743 | 58.24 | 0.001933784 | 58.24 | 0.004282571 | 58.24 | 0.068078587 |  |  | 58.24 | 0.097760098 | 58.24 | 0.042057092
58.26 | 0.000363785 | 58.26 | 0.001929375 | 58.26 | 0.004271141 | 58.26 | 0.068921394 |  |  | 58.26 | 0.098715084 | 58.26 | 0.041774458
58.28 | 0.00036283 | 58.28 | 0.001924981 | 58.28 | 0.004259757 | 58.28 | 0.069723829 |  |  | 58.28 | 0.099678326 | 58.28 | 0.041494067
58.3 | 0.000361879 | 58.3 | 0.001920603 | 58.3 | 0.004248418 | 58.3 | 0.070484221 |  |  | 58.3 | 0.100649627 | 58.3 | 0.041215887
58.32 | 0.000360932 | 58.32 | 0.001916241 | 58.32 | 0.004237124 | 58.32 | 0.071201006 |  |  | 58.32 | 0.101628444 | 58.32 | 0.040939983
58.34 | 0.000359988 | 58.34 | 0.001911896 | 58.34 | 0.004225876 | 58.34 | 0.071872622 |  |  | 58.34 | 0.10261448 | 58.34 | 0.040666259
58.36 | 0.000359049 | 58.36 | 0.001907566 | 58.36 | 0.004214672 | 58.36 | 0.07249772 |  |  | 58.36 | 0.10360714 | 58.36 | 0.040394714
58.38 | 0.000358113 | 58.38 | 0.001903252 | 58.38 | 0.004203511 | 58.38 | 0.073074954 |  |  | 58.38 | 0.10460613 | 58.38 | 0.040125381
58.4 | 0.00035718 | 58.4 | 0.001898953 | 58.4 | 0.004192395 | 58.4 | 0.073602975 |  |  | 58.4 | 0.105610805 | 58.4 | 0.039686941
58.42 | 0.000356251 | 58.42 | 0.00189467 | 58.42 | 0.004181323 | 58.42 | 0.074080814 |  |  | 58.42 | 0.106620622 | 58.42 | 0.039422192
58.44 | 0.000355326 | 58.44 | 0.001890403 | 58.44 | 0.004170294 | 58.44 | 0.074507284 |  |  | 58.44 | 0.107635137 | 58.44 | 0.03915959
58.46 | 0.000354405 | 58.46 | 0.001886151 | 58.46 | 0.00415931 | 58.46 | 0.074881578 |  |  | 58.46 | 0.108653656 | 58.46 | 0.038899103
58.48 | 0.000353487 | 58.48 | 0.001881914 | 58.48 | 0.004148368 | 58.48 | 0.075202778 |  |  | 58.48 | 0.109675587 | 58.48 | 0.038555633
58.5 | 0.000352572 | 58.5 | 0.001877694 | 58.5 | 0.004137469 | 58.5 | 0.075470239 |  |  | 58.5 | 0.110700237 | 58.5 | 0.038299506
58.52 | 0.000351661 | 58.52 | 0.001873487 | 58.52 | 0.004126613 | 58.52 | 0.075683366 |  |  | 58.52 | 0.111727013 | 58.52 | 0.038045461
58.54 | 0.000350754 | 58.54 | 0.001869297 | 58.54 | 0.004115799 | 58.54 | 0.075841676 |  |  | 58.54 | 0.112755075 | 58.54 | 0.0377935
58.56 | 0.00034985 | 58.56 | 0.001865121 | 58.56 | 0.004105029 | 58.56 | 0.075944251 |  |  | 58.56 | 0.113783779 | 58.56 | 0.037543591
58.58 | 0.000348949 | 58.58 | 0.00186096 | 58.58 | 0.004094299 | 58.58 | 0.07599066 |  |  | 58.58 | 0.114812335 | 58.58 | 0.037295732
58.6 | 0.000348052 | 58.6 | 0.001856815 | 58.6 | 0.004083612 | 58.6 | 0.075980796 |  |  | 58.6 | 0.115839952 | 58.6 | 0.037049926
58.62 | 0.000347159 | 58.62 | 0.001852684 | 58.62 | 0.004072966 | 58.62 | 0.075914712 |  |  | 58.62 | 0.11686569 | 58.62 | 0.036806138
58.64 | 0.000346268 | 58.64 | 0.001848568 | 58.64 | 0.004062362 | 58.64 | 0.075792571 |  |  | 58.64 | 0.117888857 | 58.64 | 0.036564369
58.66 | 0.000345382 | 58.66 | 0.001844466 | 58.66 | 0.004051799 | 58.66 | 0.075614588 |  |  | 58.66 | 0.118908464 | 58.66 | 0.036324588
58.68 | 0.000344498 | 58.68 | 0.001840379 | 58.68 | 0.004041277 | 58.68 | 0.075381193 |  |  | 58.68 | 0.119923621 | 58.68 | 0.036086794
58.7 | 0.000343618 | 58.7 | 0.001836307 | 58.7 | 0.004030796 | 58.7 | 0.075092873 |  |  | 58.7 | 0.120933389 | 58.7 | 0.035850988
58.72 | 0.000342742 | 58.72 | 0.001832249 | 58.72 | 0.004020355 | 58.72 | 0.074750004 |  |  | 58.72 | 0.121936828 | 58.72 | 0.035617136
58.74 | 0.000341869 | 58.74 | 0.001828206 | 58.74 | 0.004009955 | 58.74 | 0.074353287 |  |  | 58.74 | 0.12293295 | 58.74 | 0.035385208
58.76 | 0.000340999 | 58.76 | 0.001824177 | 58.76 | 0.003999595 | 58.76 | 0.073903531 |  |  | 58.76 | 0.123920765 | 58.76 | 0.035155234
58.78 | 0.000340132 | 58.78 | 0.001820162 | 58.78 | 0.003989274 | 58.78 | 0.07340176 |  |  | 58.78 | 0.124899186 | 58.78 | 0.034927184
58.8 | 0.000339269 | 58.8 | 0.001816161 | 58.8 | 0.003978995 | 58.8 | 0.072849105 |  |  | 58.8 | 0.125867274 | 58.8 | 0.034701025
58.82 | 0.000338409 | 58.82 | 0.001812175 | 58.82 | 0.003968754 | 58.82 | 0.0722467 |  |  | 58.82 | 0.126823891 | 58.82 | 0.034476757
58.84 | 0.000337552 | 58.84 | 0.001808202 | 58.84 | 0.003958552 | 58.84 | 0.071595944 |  |  | 58.84 | 0.127767999 | 58.84 | 0.03425438
58.86 | 0.000336698 | 58.86 | 0.001804244 | 58.86 | 0.00394839 | 58.86 | 0.070898132 |  |  | 58.86 | 0.12869856 | 58.86 | 0.034033862
58.88 | 0.000335848 | 58.88 | 0.0018003 | 58.88 | 0.003938266 | 58.88 | 0.070154827 |  |  | 58.88 | 0.129614387 | 58.88 | 0.033815203
58.9 | 0.000335001 | 58.9 | 0.001796369 | 58.9 | 0.003928182 | 58.9 | 0.069367593 |  |  | 58.9 | 0.130514441 | 58.9 | 0.033598372
58.92 | 0.000334157 | 58.92 | 0.001792452 | 58.92 | 0.003918136 | 58.92 | 0.068538099 |  |  | 58.92 | 0.131397586 | 58.92 | 0.033383399
58.94 | 0.000333316 | 58.94 | 0.001788548 | 58.94 | 0.003908129 | 58.94 | 0.067668017 |  |  | 58.94 | 0.132262784 | 58.94 | 0.033170221
58.96 | 0.000332478 | 58.96 | 0.001784659 | 58.96 | 0.003898159 | 58.96 | 0.066759234 |  |  | 58.96 | 0.133108847 | 58.96 | 0.032958838
58.98 | 0.000331644 | 58.98 | 0.001780783 | 58.98 | 0.003888228 | 58.98 | 0.065813636 |  |  | 58.98 | 0.133934688 | 58.98 | 0.032749249
59 | 0.000330813 | 59 | 0.001776921 | 59 | 0.003878333 | 59 | 0.064833056 |  |  | 59 | 0.134739269 | 59 | 0.032541424
59.02 | 0.000329984 | 59.02 | 0.001773072 | 59.02 | 0.003868478 | 59.02 | 0.063819487 |  |  | 59.02 | 0.135521403 | 59.02 | 0.032335362
59.04 | 0.000329159 | 59.04 | 0.001769237 | 59.04 | 0.003858659 | 59.04 | 0.06277498 |  |  | 59.04 | 0.136280101 | 59.04 | 0.032131062
59.06 | 0.000328337 | 59.06 | 0.001765414 | 59.06 | 0.003848877 | 59.06 | 0.061701581 |  |  | 59.06 | 0.137014226 | 59.06 | 0.031928512
59.08 | 0.000327518 | 59.08 | 0.001761605 | 59.08 | 0.003839133 | 59.08 | 0.060601392 |  |  | 59.08 | 0.137722789 | 59.08 | 0.031727674
59.1 | 0.000326702 | 59.1 | 0.001757809 | 59.1 | 0.003829425 | 59.1 | 0.059476463 |  |  | 59.1 | 0.138404702 | 59.1 | 0.031528548
59.12 | 0.000325889 | 59.12 | 0.001754027 | 59.12 | 0.003819754 | 59.12 | 0.058328895 |  |  | 59.12 | 0.139059027 | 59.12 | 0.03133112
59.14 | 0.00032508 | 59.14 | 0.001750257 | 59.14 | 0.00381012 | 59.14 | 0.057160899 |  |  | 59.14 | 0.139684773 | 59.14 | 0.031135379
59.16 | 0.000324273 | 59.16 | 0.0017465 | 59.16 | 0.003800521 | 59.16 | 0.05597463 |  |  | 59.16 | 0.140280904 | 59.16 | 0.030941313
59.18 | 0.000323469 | 59.18 | 0.001742757 | 59.18 | 0.003790959 | 59.18 | 0.054772082 |  |  | 59.18 | 0.140846676 | 59.18 | 0.030748905
59.2 | 0.000322668 | 59.2 | 0.001739026 | 59.2 | 0.003781433 | 59.2 | 0.053555509 |  |  | 59.2 | 0.141381053 | 59.2 | 0.030558151
59.22 | 0.00032187 | 59.22 | 0.001735308 | 59.22 | 0.003771942 | 59.22 | 0.052326954 |  |  | 59.22 | 0.141883292 | 59.22 | 0.030369028
59.24 | 0.000321075 | 59.24 | 0.001731603 | 59.24 | 0.003762487 | 59.24 | 0.051088519 |  |  | 59.24 | 0.142352552 | 59.24 | 0.030181533
59.26 | 0.000320283 | 59.26 | 0.00172791 | 59.26 | 0.003753067 | 59.26 | 0.049842262 |  |  | 59.26 | 0.142788093 | 59.26 | 0.029995644
59.28 | 0.000319494 | 59.28 | 0.00172423 | 59.28 | 0.003743683 | 59.28 | 0.048590211 |  |  | 59.28 | 0.143189221 | 59.28 | 0.029811358
59.3 | 0.000318708 | 59.3 | 0.001720563 | 59.3 | 0.003734335 | 59.3 | 0.047334355 |  |  | 59.3 | 0.143555245 | 59.3 | 0.029628661
59.32 | 0.000317924 | 59.32 | 0.001716908 | 59.32 | 0.003725021 | 59.32 | 0.046076633 |  |  | 59.32 | 0.143885621 | 59.32 | 0.029447532
59.34 | 0.000317144 | 59.34 | 0.001713266 | 59.34 | 0.003715741 | 59.34 | 0.044818955 |  |  | 59.34 | 0.144179706 | 59.34 | 0.02926797
59.36 | 0.000316366 | 59.36 | 0.001709636 | 59.36 | 0.003706495 | 59.36 | 0.043563163 |  |  | 59.36 | 0.144437105 | 59.36 | 0.02908996
59.38 | 0.000315592 | 59.38 | 0.001706019 | 59.38 | 0.003697284 | 59.38 | 0.042311058 |  |  | 59.38 | 0.144657323 | 59.38 | 0.028913481
59.4 | 0.00031482 | 59.4 | 0.001702413 | 59.4 | 0.003688108 | 59.4 | 0.041064365 |  |  | 59.4 | 0.144840013 | 59.4 | 0.028738535
59.42 | 0.000314051 | 59.42 | 0.00169882 | 59.42 | 0.003678965 | 59.42 | 0.03982476 |  |  | 59.42 | 0.144984831 | 59.42 | 0.028565098
59.44 | 0.000313284 | 59.44 | 0.001695239 | 59.44 | 0.003669857 | 59.44 | 0.038593855 |  |  | 59.44 | 0.145090292 | 59.44 | 0.028393165
59.46 | 0.000312521 | 59.46 | 0.00169167 | 59.46 | 0.003660782 | 59.46 | 0.037373175 |  |  | 59.46 | 0.145104235 | 59.46 | 0.028222722
59.48 | 0.00031176 | 59.48 | 0.001688114 | 59.48 | 0.003651739 | 59.48 | 0.036164197 |  |  | 59.48 | 0.144999614 | 59.48 | 0.028053753
59.5 | 0.000311002 | 59.5 | 0.001684569 | 59.5 | 0.003642731 | 59.5 | 0.034968311 |  |  | 59.5 | 0.144776925 | 59.5 | 0.027886256
59.52 | 0.000310247 | 59.52 | 0.001681036 | 59.52 | 0.003633756 | 59.52 | 0.033786834 |  |  | 59.52 | 0.144436858 | 59.52 | 0.027720207
59.54 | 0.000309495 | 59.54 | 0.001677515 | 59.54 | 0.003624814 | 59.54 | 0.03262102 |  |  | 59.54 | 0.143908612 | 59.54 | 0.027555604
59.56 | 0.000308745 | 59.56 | 0.001674006 | 59.56 | 0.003615906 | 59.56 | 0.031472029 |  |  | 59.56 | 0.143337994 | 59.56 | 0.027392433
59.58 | 0.000307998 | 59.58 | 0.001670509 | 59.58 | 0.003607029 | 59.58 | 0.030340945 |  |  | 59.58 | 0.142654795 | 59.58 | 0.02723068
59.6 | 0.000307253 | 59.6 | 0.001667023 | 59.6 | 0.003598185 | 59.6 | 0.02922879 |  |  | 59.6 | 0.141825246 | 59.6 | 0.027070333
59.62 | 0.000306512 | 59.62 | 0.001663548 | 59.62 | 0.003589374 | 59.62 | 0.028136493 |  |  | 59.62 | 0.14090136 | 59.62 | 0.026911384
59.64 | 0.000305773 | 59.64 | 0.001660087 | 59.64 | 0.003580595 | 59.64 | 0.027064911 |  |  | 59.64 | 0.139832755 | 59.64 | 0.026753816
59.66 | 0.000305037 | 59.66 | 0.001656636 | 59.66 | 0.003571847 | 59.66 | 0.026014813 |  |  | 59.66 | 0.138622794 | 59.66 | 0.026597623
59.68 | 0.000304303 | 59.68 | 0.001653197 | 59.68 | 0.003563132 | 59.68 | 0.024986907 |  |  | 59.68 | 0.137275332 | 59.68 | 0.026442793
59.7 | 0.000303572 | 59.7 | 0.001649769 | 59.7 | 0.003554449 | 59.7 | 0.023981812 |  |  | 59.7 | 0.135794672 | 59.7 | 0.026289315
59.72 | 0.000302844 | 59.72 | 0.001646352 | 59.72 | 0.003545796 | 59.72 | 0.023000079 |  |  | 59.72 | 0.134185511 | 59.72 | 0.026137174
59.74 | 0.000302118 | 59.74 | 0.001642946 | 59.74 | 0.003537176 | 59.74 | 0.02204218 |  |  | 59.74 | 0.132452842 | 59.74 | 0.025986359
59.76 | 0.000301395 | 59.76 | 0.001639553 | 59.76 | 0.003528587 | 59.76 | 0.021108527 |  |  | 59.76 | 0.130602054 | 59.76 | 0.025836862
59.78 | 0.000300674 | 59.78 | 0.00163617 | 59.78 | 0.003520029 | 59.78 | 0.020199447 |  |  | 59.78 | 0.128638833 | 59.78 | 0.02568867
59.8 | 0.000299956 | 59.8 | 0.001632799 | 59.8 | 0.003511502 | 59.8 | 0.019315205 |  |  | 59.8 | 0.126569162 | 59.8 | 0.025541772
59.82 | 0.000299241 | 59.82 | 0.001629439 | 59.82 | 0.003503006 | 59.82 | 0.018456006 |  |  | 59.82 | 0.124399271 | 59.82 | 0.02539616
59.84 | 0.000298528 | 59.84 | 0.001626089 | 59.84 | 0.003494541 | 59.84 | 0.01762198 |  |  | 59.84 | 0.122135588 | 59.84 | 0.02525182
59.86 | 0.000297818 | 59.86 | 0.001622751 | 59.86 | 0.003486106 | 59.86 | 0.016813206 |  |  | 59.86 | 0.119784786 | 59.86 | 0.02510874
59.88 | 0.00029711 | 59.88 | 0.001619424 | 59.88 | 0.003477702 | 59.88 | 0.016029701 |  |  | 59.88 | 0.11735359 | 59.88 | 0.024966913
59.9 | 0.000296404 | 59.9 | 0.001616108 | 59.9 | 0.003469327 | 59.9 | 0.015271417 |  |  | 59.9 | 0.114848972 | 59.9 | 0.024826323
59.92 | 0.000295702 | 59.92 | 0.001612802 | 59.92 | 0.003460983 | 59.92 | 0.014538272 |  |  | 59.92 | 0.112277953 | 59.92 | 0.024686967
59.94 | 0.000295001 | 59.94 | 0.001609508 | 59.94 | 0.003452669 | 59.94 | 0.013830117 |  |  | 59.94 | 0.109647553 | 59.94 | 0.024548829
59.96 | 0.000294303 | 59.96 | 0.001606224 | 59.96 | 0.003444385 | 59.96 | 0.013146761 |  |  | 59.96 | 0.106964892 | 59.96 | 0.024411893
59.98 | 0.000293608 | 59.98 | 0.001602951 | 59.98 | 0.00343613 | 59.98 | 0.012487975 |  |  | 59.98 | 0.10423704 | 59.98 | 0.024276163
60 | 0.000292915 | 60 | 0.001599689 | 60 | 0.003427905 | 60 | 0.01185347 |  |  | 60 | 0.101471118 | 60 | 0.024141615

## Fig5
5A | Caculated size-dependent radiative lifetimes |  |  | 5B | Size-dependent Boltzmann probabilities of the 6 lowest excitons in orthorhombic CsPbI3 | [6 empty] | 5C | Exciton energy level diagram for CsPbI3 NCs ranging from 2.5 - 6.9 nm
| Cubic | Orthorhombic | Relaxed |  | sz (nm) | p_0 | p_1 | p_2 | p_3 | p_4 | p_5
NC size (nm) | <tau> | <tau> | <tau> |  | 2.5 | 0.576 | 0.163 | 0.128 | 0.124 | 0.002 | 0.002 |  | Energies (eV) | [23 empty] | ¦mu¦^2
2.5 | 16.966 | 19.817 | 25.076 |  | 3.1 | 0.462 | 0.195 | 0.164 | 0.151 | 0.006 | 0.005 |  |  |  |  | Cubic | [7 empty] | Orthorhombic | [7 empty] | Relaxed | [7 empty] | Cubic | [7 empty] | Orthorhombic | [7 empty] | Relaxed
3.1 | 10.391 | 13.04 | 14.696 |  | 3.8 | 0.373 | 0.209 | 0.185 | 0.174 | 0.01 | 0.009 |  | 2.5 nm | 3.1 nm | 3.8 nm | 4.4 nm | 5 nm | 5.7 nm | 6.3 nm | 6.9 nm | 2.5 nm | 3.1 nm | 3.8 nm | 4.4 nm | 5 nm | 5.7 nm | 6.3 nm | 6.9 nm | 2.5 nm | 3.1 nm | 3.8 nm | 4.4 nm | 5 nm | 5.7 nm | 6.3 nm | 6.9 nm | 2.5 nm | 3.1 nm | 3.8 nm | 4.4 nm | 5 nm | 5.7 nm | 6.3 nm | 6.9 nm | 2.5 nm | 3.1 nm | 3.8 nm | 4.4 nm | 5 nm | 5.7 nm | 6.3 nm | 6.9 nm | 2.5 nm | 3.1 nm | 3.8 nm | 4.4 nm | 5 nm | 5.7 nm | 6.3 nm | 6.9 nm
3.8 | 8.199 | 10.314 | 11.451 |  | 4.4 | 0.321 | 0.2 | 0.18 | 0.167 | 0.019 | 0.017 | E_0 | 2.15417 | 2.07065 | 1.97168 | 1.93287 | 1.92489 | 1.90959 | 1.88625 | 1.87978 | 2.02485 | 1.94059 | 1.87134 | 1.8415 | 1.81174 | 1.79517 | 1.77996 | 1.77295 | 2.05799 | 1.95445 | 1.8411 | 1.79178 | 1.76407 | 1.75548 | 1.74846 | 1.76341 | 0 | 0 | 0.00022 | 0 | 1e-05 | 0 | 0 | 0 | 2e-05 | 0.00029 | 0 | 4e-05 | 0 | 4e-05 | 0.00087 | 1e-05 | 0 | 1e-05 | 2e-05 | 0.00043 | 1e-05 | 0.00033 | 1e-05 | 0.00046
4.4 | 6.93 | 8.812 | 9.468 |  | 5 | 0.274 | 0.184 | 0.168 | 0.159 | 0.026 | 0.024 | E_1 | 2.1967 | 2.09985 | 1.99087 | 1.94765 | 1.9368 | 1.91959 | 1.89363 | 1.88682 | 2.05751 | 1.96289 | 1.88632 | 1.8538 | 1.82207 | 1.80331 | 1.78647 | 1.77785 | 2.10455 | 1.98619 | 1.86183 | 1.8075 | 1.77466 | 1.76367 | 1.75507 | 1.76878 | 14.31138 | 20.26091 | 25.88632 | 32.98729 | 38.27417 | 45.79732 | 48.70849 | 60.76275 | 11.99454 | 16.68996 | 20.74923 | 26.02712 | 32.17747 | 35.93836 | 40.32299 | 51.21193 | 12.54455 | 18.39564 | 23.45391 | 30.55573 | 37.45503 | 46.10111 | 57.52529 | 72.16224
5 | 6.249 | 7.988 | 8.572 |  | 5.7 | 0.224 | 0.163 | 0.152 | 0.145 | 0.031 | 0.029 | E_2 | 2.19674 | 2.09985 | 1.99088 | 1.94765 | 1.93681 | 1.91959 | 1.89363 | 1.88682 | 2.0637 | 1.9674 | 1.88952 | 1.85653 | 1.82436 | 1.8052 | 1.78802 | 1.77904 | 2.10497 | 1.98619 | 1.86203 | 1.80765 | 1.77495 | 1.76406 | 1.75557 | 1.76906 | 14.33681 | 20.26091 | 25.93032 | 32.98471 | 38.26337 | 45.79732 | 48.69044 | 60.76275 | 13.60986 | 19.13171 | 24.16196 | 30.52651 | 37.74754 | 42.62866 | 48.20078 | 61.18177 | 11.80718 | 18.39525 | 23.37737 | 30.53065 | 37.96397 | 47.35182 | 59.66182 | 77.27883
5.7 | 6.138 | 7.929 | 7.874 |  | 6.3 | 0.185 | 0.144 | 0.135 | 0.131 | 0.034 | 0.032 | E_3 | 2.19674 | 2.09985 | 1.99089 | 1.94765 | 1.93681 | 1.91959 | 1.89363 | 1.88682 | 2.06451 | 1.96942 | 1.89101 | 1.85835 | 1.82584 | 1.80633 | 1.78884 | 1.7801 | 2.10501 | 1.98813 | 1.86548 | 1.8118 | 1.77901 | 1.76791 | 1.7588 | 1.77236 | 14.34759 | 20.26091 | 26.0153 | 32.98204 | 38.254 | 45.79732 | 48.67936 | 60.76275 | 13.79314 | 20.46145 | 27.05621 | 35.66787 | 44.35917 | 52.08191 | 58.75292 | 74.72821 | 12.47041 | 17.02277 | 23.51227 | 32.47978 | 41.27511 | 52.65265 | 66.96997 | 91.18502
6.3 | 6.156 | 8.038 | 7.413 |  | 6.9 | 0.142 | 0.118 | 0.113 | 0.108 | 0.035 | 0.033 | E_4 | 2.32222 | 2.19894 | 2.07784 | 2.01589 | 1.99705 | 1.96648 | 1.94015 | 1.9229 | 2.16759 | 2.05234 | 1.96474 | 1.91501 | 1.87257 | 1.84626 | 1.82376 | 1.80939 | 2.22513 | 2.08218 | 1.94445 | 1.86415 | 1.81983 | 1.79575 | 1.78046 | 1.78649 | 0 | 0 | 0 | 0 | 0 | 0 | 0 | 0 | 0 | 0 | 0 | 0 | 0 | 0 | 0 | 0 | 0 | 0 | 0.00289 | 0 | 0.00272 | 0 | 0.00266 | 0
6.9 | 6.163 | 7.66 | 7.506 | [8 empty] | E_5 | 2.32223 | 2.19894 | 2.07784 | 2.0159 | 1.99706 | 1.96648 | 1.94019 | 1.9229 | 2.16965 | 2.0557 | 1.96724 | 1.91769 | 1.87474 | 1.8483 | 1.82564 | 1.81093 | 2.23028 | 2.08221 | 1.95287 | 1.87205 | 1.82739 | 1.80228 | 1.78695 | 1.79059 | 0 | 0 | 0 | 0 | 0 | 0 | 0 | 0 | 0.00037 | 0 | 0.00012 | 0 | 0.00012 | 0 | 4e-05 | 0 | 0 | 0 | 0.0001 | 0 | 0.0085 | 0 | 0.00237 | 0
[12 empty] | E_6 | 2.32247 | 2.19894 | 2.07786 | 2.0159 | 1.99707 | 1.96648 | 1.94026 | 1.9229 | 2.18923 | 2.06595 | 1.97381 | 1.92203 | 1.87823 | 1.85057 | 1.82712 | 1.81233 | 2.24183 | 2.0969 | 1.9575 | 1.87365 | 1.8292 | 1.80503 | 1.78855 | 1.79173 | 0 | 0 | 0 | 0 | 0 | 0 | 0 | 0 | 0.00037 | 0 | 5e-05 | 0 | 4e-05 | 0 | 0 | 0 | 0 | 0 | 0.00705 | 0 | 5e-05 | 0 | 0.00096 | 0
Extrapolated radiative lifetimes from fits of size-dependent energies and oscillator strengths | [11 empty] | etc. | 2.36089 | 2.22184 | 2.09174 | 2.02562 | 2.00432 | 1.97203 | 1.94411 | 1.92615 | 2.20803 | 2.0788 | 1.98236 | 1.92861 | 1.88349 | 1.85451 | 1.83024 | 1.81485 | 2.27364 | 2.11394 | 1.96625 | 1.88156 | 1.83298 | 1.80696 | 1.793 | 1.79455 | 0 | 0 | 0 | 0 | 0 | 0 | 0 | 0 | 0.00027 | 0 | 0 | 0 | 0 | 0 | 0 | 0 | 0 | 0 | 0.0019 | 0 | 0.0001 | 0 | 7e-05 | 0
| Cubic | Orthorhombic | Relaxed | [9 empty] | 2.36098 | 2.22184 | 2.09175 | 2.02562 | 2.00432 | 1.97203 | 1.94415 | 1.92615 | 2.20965 | 2.0814 | 1.98443 | 1.93076 | 1.88529 | 1.85619 | 1.83184 | 1.81618 | 2.27423 | 2.11397 | 1.97191 | 1.88723 | 1.83948 | 1.81166 | 1.79429 | 1.7972 | 0 | 0 | 0 | 0 | 0 | 0 | 0 | 0 | 1e-05 | 0 | 0 | 0 | 0 | 0 | 0 | 0 | 0 | 0 | 0.00137 | 0 | 0.01111 | 0 | 0.00345 | 0
size (nm) | <tau> | <tau> | <tau> | [9 empty] | 2.36099 | 2.22184 | 2.09176 | 2.02563 | 2.00432 | 1.97203 | 1.94418 | 1.92615 | 2.21713 | 2.08635 | 1.98755 | 1.93328 | 1.88753 | 1.85797 | 1.83311 | 1.81717 | 2.27506 | 2.12639 | 1.97721 | 1.89061 | 1.8403 | 1.81478 | 1.79941 | 1.79903 | 0 | 0 | 0 | 0 | 0 | 0 | 0 | 0 | 0.00049 | 0 | 2e-05 | 0 | 0 | 0 | 0 | 0 | 0 | 0 | 0.00684 | 0 | 0.02903 | 0 | 0.01206 | 0
2.3 | 21.584 | 25.761 | 39.4972 | [9 empty] | 2.37965 | 2.23539 | 2.10247 | 2.0344 | 2.01189 | 1.97806 | 1.94923 | 1.93089 | 2.21919 | 2.08935 | 1.99931 | 1.9399 | 1.8938 | 1.86308 | 1.84051 | 1.82237 | 2.29563 | 2.13034 | 1.98204 | 1.89909 | 1.85141 | 1.82426 | 1.80694 | 1.80744 | 0 | 0 | 0 | 0 | 0 | 0 | 0 | 0 | 5e-05 | 0 | 0.00102 | 0 | 0.00111 | 0 | 9e-05 | 0 | 1e-05 | 0 | 0.00438 | 0 | 0.02895 | 1e-05 | 0.00898 | 0
2.4228 | 18.5464 | 22.2195 | 31.8445 | [9 empty] | 2.37978 | 2.23539 | 2.10248 | 2.03441 | 2.0119 | 1.97806 | 1.94923 | 1.93089 | 2.22906 | 2.09851 | 2.00095 | 1.94452 | 1.8979 | 1.86721 | 1.84124 | 1.82502 | 2.29823 | 2.13364 | 1.98932 | 1.90664 | 1.85646 | 1.82811 | 1.81082 | 1.80899 | 0 | 0 | 0 | 0 | 0 | 0 | 0 | 0 | 0.00011 | 0 | 3e-05 | 0 | 0 | 0 | 0 | 0 | 0 | 0 | 0.01501 | 0 | 0.02175 | 1e-05 | 0.01223 | 0
2.5456 | 16.2789 | 19.5908 | 26.5834 | [9 empty] | 2.37992 | 2.23539 | 2.10248 | 2.03441 | 2.0119 | 1.97806 | 1.94923 | 1.93089 | 2.23471 | 2.10729 | 2.00884 | 1.95034 | 1.90286 | 1.8698 | 1.84587 | 1.82655 | 2.30141 | 2.1392 | 1.99494 | 1.90904 | 1.86004 | 1.83292 | 1.81278 | 1.81554 | 0 | 0 | 0 | 0 | 0 | 0 | 0 | 0 | 4e-05 | 0 | 3e-05 | 0 | 7e-05 | 0 | 0 | 0 | 1e-05 | 1e-05 | 0.02056 | 0 | 0.00075 | 0 | 0.00277 | 0
2.6684 | 14.5359 | 17.5743 | 22.796 | [9 empty] | 2.39099 | 2.24771 | 2.11638 | 2.04751 | 2.02326 | 1.98848 | 1.95892 | 1.9392 | 2.24797 | 2.10893 | 2.01254 | 1.95213 | 1.90468 | 1.87153 | 1.84624 | 1.82764 | 2.30732 | 2.15066 | 2.00053 | 1.92029 | 1.86744 | 1.83915 | 1.81742 | 1.81565 | 2e-05 | 0 | 1e-05 | 0 | 0 | 3e-05 | 4e-05 | 2e-05 | 0.00754 | 0 | 0.00013 | 0 | 4e-05 | 0 | 1e-05 | 0 | 0 | 0 | 0.00052 | 0 | 7e-05 | 0 | 0.00129 | 0.00062
2.7911 | 13.163 | 15.9855 | 19.968 | [9 empty] | 2.39111 | 2.24771 | 2.11639 | 2.04751 | 2.02326 | 1.98848 | 1.95898 | 1.9392 | 2.25456 | 2.11354 | 2.01571 | 1.95297 | 1.90508 | 1.87294 | 1.84724 | 1.82928 | 2.30964 | 2.15067 | 2.00317 | 1.9224 | 1.86908 | 1.84034 | 1.81858 | 1.82 | 3e-05 | 0 | 1e-05 | 0 | 0 | 3e-05 | 4e-05 | 2e-05 | 0 | 0 | 0 | 0 | 0 | 0 | 0 | 0 | 0 | 0 | 0 | 0 | 7e-05 | 0 | 0.00131 | 0
2.9139 | 12.0595 | 14.7059 | 17.7931 | [9 empty] | 2.41468 | 2.27304 | 2.13512 | 2.06356 | 2.03685 | 2.00052 | 1.96787 | 1.94787 | 2.26545 | 2.13165 | 2.03294 | 1.97536 | 1.92722 | 1.89176 | 1.86556 | 1.84426 | 2.32704 | 2.17287 | 2.02526 | 1.93804 | 1.88516 | 1.84855 | 1.82297 | 1.82051 | 0 | 1e-05 | 1e-05 | 0 | 0 | 3e-05 | 3e-05 | 2e-05 | 0.00229 | 0 | 0.00046 | 0 | 0.00069 | 1e-05 | 8e-05 | 0 | 1e-05 | 0 | 0.00023 | 0 | 0.00019 | 8e-05 | 7e-05 | 0
3.0367 | 11.1573 | 13.6565 | 16.0796 | [9 empty] | 2.42986 | 2.28476 | 2.14727 | 2.07784 | 2.05428 | 2.01907 | 1.98761 | 1.96591 | 2.26878 | 2.13416 | 2.03302 | 1.97793 | 1.93126 | 1.89878 | 1.86919 | 1.84649 | 2.33732 | 2.17367 | 2.02619 | 1.93867 | 1.88569 | 1.85517 | 1.83047 | 1.82168 | 0 | 0 | 0 | 0 | 0 | 0 | 0 | 0 | 0 | 0 | 0 | 0 | 0 | 0 | 0.00011 | 0 | 0 | 1e-05 | 0.01669 | 0 | 0.00971 | 0 | 3.32245 | 0.84192
3.1595 | 10.409 | 12.7833 | 14.7027 | [9 empty] | 2.42986 | 2.28476 | 2.14727 | 2.07784 | 2.05428 | 2.01907 | 1.98761 | 1.96591 | 2.26913 | 2.13472 | 2.03341 | 1.97822 | 1.93146 | 1.89961 | 1.87245 | 1.85103 | 2.33814 | 2.17452 | 2.02751 | 1.93983 | 1.88624 | 1.85558 | 1.83244 | 1.82637 | 0 | 0 | 0 | 0 | 0 | 0 | 0 | 0 | 0.00067 | 0 | 0 | 0 | 0 | 0 | 0 | 0.4831 | 0 | 0 | 0.00234 | 0 | 0.00056 | 0 | 7.29932 | 4.30028
3.2823 | 9.7809 | 12.0478 | 13.578 | [9 empty] | 2.4299 | 2.28476 | 2.14727 | 2.07784 | 2.05428 | 2.01907 | 1.98761 | 1.96591 | 2.27149 | 2.13639 | 2.03468 | 1.97909 | 1.93206 | 1.89976 | 1.87255 | 1.85379 | 2.34049 | 2.17453 | 2.0286 | 1.94059 | 1.88694 | 1.85585 | 1.83348 | 1.83066 | 0 | 0 | 0 | 0 | 0 | 0 | 0 | 0 | 7e-05 | 0 | 6e-05 | 0 | 3e-05 | 0 | 0 | 0 | 0 | 0 | 0.00934 | 0 | 0.00164 | 0 | 0.00127 | 0.59117
3.4051 | 9.2483 | 11.4225 | 12.647 | [9 empty] | 2.44132 | 2.29096 | 2.15182 | 2.08104 | 2.05663 | 2.02124 | 1.98889 | 1.96846 | 2.27859 | 2.14215 | 2.03808 | 1.98143 | 1.93326 | 1.90015 | 1.87283 | 1.85388 | 2.34599 | 2.17926 | 2.02982 | 1.94196 | 1.88853 | 1.85638 | 1.8341 | 1.83454 | 2e-05 | 1e-05 | 1e-05 | 0 | 0 | 4e-05 | 1e-05 | 0 | 9e-05 | 0 | 1e-05 | 0 | 1e-05 | 0 | 1e-05 | 0 | 1e-05 | 0 | 0.00934 | 0 | 0.03712 | 0 | 0.00511 | 0.01694
3.5278 | 8.7927 | 10.8867 | 11.8679 | [9 empty] | 2.44547 | 2.29723 | 2.15448 | 2.08282 | 2.0578 | 2.0219 | 1.98927 | 1.96846 | 2.27896 | 2.14219 | 2.03832 | 1.98229 | 1.93423 | 1.90064 | 1.87313 | 1.85413 | 2.34599 | 2.17965 | 2.03086 | 1.94313 | 1.88966 | 1.85801 | 1.83412 | 1.83621 | 1e-05 | 2e-05 | 0 | 0 | 0 | 0 | 0 | 0 | 0 | 0 | 2e-05 | 0 | 1e-05 | 0 | 1e-05 | 0 | 0 | 0 | 0.00307 | 0 | 2e-05 | 2.54281 | 0.00324 | 0
3.6506 | 8.4001 | 10.4249 | 11.2103 | [9 empty] | 2.44548 | 2.29723 | 2.15448 | 2.08282 | 2.0578 | 2.0219 | 1.98928 | 1.96846 | 2.28369 | 2.14517 | 2.04026 | 1.98341 | 1.93457 | 1.9023 | 1.8742 | 1.85439 | 2.34722 | 2.17966 | 2.03103 | 1.94352 | 1.8912 | 1.85836 | 1.83469 | 1.83668 | 1e-05 | 2e-05 | 0 | 0 | 0 | 0 | 0 | 0 | 0.00013 | 0 | 4e-05 | 0 | 0 | 0 | 0.69651 | 0 | 0 | 0 | 0.0256 | 0 | 2e-05 | 0 | 0.03476 | 0
3.7734 | 8.0597 | 10.0252 | 10.6515 | [9 empty] | 2.44787 | 2.29752 | 2.15448 | 2.08282 | 2.0578 | 2.0219 | 1.98928 | 1.96881 | 2.28438 | 2.14589 | 2.04074 | 1.98377 | 1.93529 | 1.90259 | 1.87468 | 1.85572 | 2.34887 | 2.18007 | 2.03209 | 1.94412 | 1.89136 | 1.86022 | 1.8356 | 1.83679 | 1e-05 | 0 | 0 | 0 | 0 | 0 | 0 | 0 | 2e-05 | 0 | 0 | 0 | 2e-05 | 0 | 0 | 0 | 0 | 0 | 0.01191 | 0 | 0.04403 | 7.85834 | 0.00257 | 0
3.8962 | 7.7631 | 9.6784 | 10.1744 | [9 empty] | 2.44788 | 2.29752 | 2.15487 | 2.08333 | 2.05818 | 2.02246 | 1.98944 | 1.96881 | 2.29509 | 2.15261 | 2.0496 | 1.9845 | 1.93538 | 1.90277 | 1.87487 | 1.85595 | 2.35411 | 2.18508 | 2.03255 | 1.94731 | 1.89179 | 1.86155 | 1.84104 | 1.83701 | 0 | 0 | 0 | 1e-05 | 0 | 5e-05 | 1e-05 | 0 | 0.0009 | 0 | 0.00059 | 0 | 6e-05 | 0 | 0 | 0 | 3e-05 | 0 | 0.00693 | 0 | 0.02581 | 0 | 0.71956 | 0.06123
4.019 | 7.5033 | 9.377 | 9.7656 | [9 empty] | 2.44788 | 2.29752 | 2.15487 | 2.08333 | 2.05818 | 2.02246 | 1.98945 | 1.96973 | 2.297 | 2.16529 | 2.05847 | 1.99038 | 1.93553 | 1.90294 | 1.87499 | 1.85602 | 2.35671 | 2.20502 | 2.0503 | 1.95279 | 1.89361 | 1.86165 | 1.84136 | 1.83715 | 0 | 0 | 0 | 1e-05 | 0 | 5e-05 | 1e-05 | 2e-05 | 0.00569 | 7e-05 | 4e-05 | 3e-05 | 0 | 0 | 1e-05 | 0 | 0 | 0 | 4e-05 | 8e-05 | 0.01613 | 0 | 0.00972 | 0
4.1418 | 7.2749 | 9.115 | 9.4147 | [9 empty] | 2.44921 | 2.29864 | 2.15678 | 2.0847 | 2.05912 | 2.02279 | 1.99022 | 1.96996 | 2.29879 | 2.17353 | 2.06855 | 2.00022 | 1.94282 | 1.90533 | 1.8751 | 1.85614 | 2.36117 | 2.20502 | 2.05062 | 1.96606 | 1.90213 | 1.86187 | 1.84155 | 1.83736 | 0 | 0 | 0 | 0 | 0 | 0 | 0 | 0 | 0.0004 | 0.02421 | 0.12652 | 0.3193 | 0.42155 | 0.54558 | 1e-05 | 0 | 0 | 0 | 6e-05 | 0 | 2.02903 | 0 | 0.09248 | 0
4.2646 | 7.0736 | 8.8877 | 9.1136 | [9 empty] | 2.44922 | 2.29864 | 2.15678 | 2.0847 | 2.05912 | 2.02279 | 1.99022 | 1.96996 | 2.3082 | 2.17461 | 2.07093 | 2.0055 | 1.94855 | 1.91068 | 1.87917 | 1.8563 | 2.3802 | 2.20506 | 2.05072 | 1.96624 | 1.90332 | 1.86299 | 1.84187 | 1.83833 | 0 | 0 | 0 | 0 | 0 | 0 | 0 | 0 | 0.02706 | 0 | 1e-05 | 0 | 5.78243 | 5.3256 | 7.46693 | 4.76155 | 0 | 2e-05 | 0.00054 | 0 | 7.0582 | 0 | 0.10949 | 1.83644
4.3873 | 6.8956 | 8.6911 | 8.8555 | [9 empty] | 2.44925 | 2.29864 | 2.15678 | 2.0847 | 2.05912 | 2.02279 | 1.99022 | 1.96996 | 2.32042 | 2.17492 | 2.07121 | 2.00592 | 1.95018 | 1.91249 | 1.88074 | 1.8571 | 2.38204 | 2.20574 | 2.0508 | 1.96631 | 1.90667 | 1.86828 | 1.84212 | 1.83964 | 0 | 0 | 0 | 0 | 0 | 0 | 0 | 0 | 0.00094 | 1e-05 | 4e-05 | 0 | 4e-05 | 1.35952 | 1.26961 | 2.54126 | 0 | 0 | 0.00024 | 0 | 0.02417 | 0.0873 | 0.04675 | 0.88941
4.5101 | 6.7378 | 8.5217 | 8.6351 | [9 empty] | 2.48234 | 2.32729 | 2.18423 | 2.09888 | 2.06894 | 2.02356 | 1.99411 | 1.97025 | 2.32059 | 2.17557 | 2.07129 | 2.00606 | 1.95078 | 1.91422 | 1.88283 | 1.85891 | 2.3821 | 2.21184 | 2.06419 | 1.96652 | 1.91113 | 1.86938 | 1.84229 | 1.84031 | 2e-05 | 0 | 0 | 0 | 0 | 0 | 0 | 2e-05 | 0.00023 | 0 | 0 | 0 | 2.54091 | 4e-05 | 0.0013 | 3.73695 | 0 | 0 | 0.00049 | 0 | 0.0002 | 0.03883 | 0.00428 | 20.01438
4.6329 | 6.5978 | 8.3769 | 8.4479 | [9 empty] | 2.48235 | 2.32729 | 2.18425 | 2.09889 | 2.06895 | 2.02356 | 1.99415 | 1.97025 | 2.32119 | 2.1759 | 2.07141 | 2.00619 | 1.95384 | 1.91548 | 1.88501 | 1.85961 | 2.38265 | 2.21913 | 2.06649 | 1.96688 | 1.91156 | 1.87024 | 1.84454 | 1.84114 | 1e-05 | 0 | 0 | 0 | 0 | 0 | 0 | 2e-05 | 0.0006 | 0 | 0 | 4.7831 | 0.3643 | 2.37279 | 0.71751 | 0.0001 | 1e-05 | 4e-05 | 0.04691 | 0.37949 | 0.00571 | 0.0096 | 0.06362 | 0
4.7557 | 6.4734 | 8.2543 | 8.29 | [9 empty] | 2.48671 | 2.32729 | 2.18428 | 2.09889 | 2.06896 | 2.02356 | 1.99422 | 1.97059 | 2.32154 | 2.178 | 2.07251 | 2.00649 | 1.95516 | 1.91689 | 1.8853 | 1.85981 | 2.38306 | 2.22537 | 2.07744 | 1.96946 | 1.91163 | 1.87477 | 1.8462 | 1.84131 | 0 | 0 | 1e-05 | 0 | 0 | 0 | 0 | 0 | 1e-05 | 0.00069 | 4e-05 | 0 | 0.00748 | 0.36088 | 0.5389 | 0.18792 | 0 | 0 | 6e-05 | 4.17654 | 0.0013 | 1.06591 | 0.1013 | 0
4.8785 | 6.3627 | 8.1517 | 8.1585 | [9 empty] | 2.48969 | 2.34088 | 2.19447 | 2.1071 | 2.07504 | 2.0282 | 1.99752 | 1.97059 | 2.32909 | 2.18696 | 2.07646 | 2.00702 | 1.9554 | 1.91714 | 1.88631 | 1.86031 | 2.40159 | 2.23709 | 2.07855 | 1.97044 | 1.91164 | 1.87604 | 1.84676 | 1.84139 | 1e-05 | 0 | 0 | 1e-05 | 0 | 0 | 0 | 0 | 3.83733 | 2.82803 | 5.25063 | 0.00121 | 0 | 0.08494 | 3.19383 | 0.0115 | 0.00022 | 0.02479 | 3.18822 | 2.82705 | 0.00457 | 25.10613 | 0.09997 | 0
5.0013 | 6.2642 | 8.0674 | 8.0506 | [9 empty] | 2.48971 | 2.34088 | 2.1945 | 2.10711 | 2.07505 | 2.0282 | 1.9976 | 1.97059 | 2.32949 | 2.18988 | 2.08 | 2.00892 | 1.95548 | 1.91722 | 1.88795 | 1.86237 | 2.40335 | 2.23785 | 2.08579 | 1.97407 | 1.91167 | 1.87812 | 1.84844 | 1.84213 | 1e-05 | 0 | 4e-05 | 1e-05 | 0 | 0 | 0 | 0 | 2.9835 | 2.6819 | 4.34697 | 2.35685 | 0 | 0 | 0.07884 | 0.00024 | 0.00792 | 0.89096 | 2.41815 | 0.00077 | 0.01748 | 0.92064 | 24.75562 | 0
5.1241 | 6.1766 | 7.9998 | 7.9639 | [9 empty] | 2.49004 | 2.34662 | 2.20271 | 2.11944 | 2.08572 | 2.0357 | 2.00412 | 1.97428 | 2.33576 | 2.1976 | 2.08216 | 2.01183 | 1.95568 | 1.9174 | 1.88882 | 1.86261 | 2.40444 | 2.23786 | 2.08759 | 1.98034 | 1.91387 | 1.88111 | 1.85345 | 1.84285 | 0 | 0 | 0.00017 | 0 | 0 | 0 | 0 | 0 | 0.77656 | 0.64368 | 0.84073 | 0.39593 | 2.55917 | 0 | 1.2078 | 0.00024 | 0.02448 | 0.8863 | 0 | 2.23024 | 1.18253 | 0 | 33.75447 | 1.67152
5.2468 | 6.0987 | 7.9477 | 7.8965 | [9 empty] | 2.53389 | 2.36249 | 2.21244 | 2.11952 | 2.08745 | 2.03849 | 2.0064 | 1.97623 | 2.33805 | 2.20263 | 2.08983 | 2.0151 | 1.95588 | 1.91745 | 1.88913 | 1.86431 | 2.4172 | 2.24977 | 2.08865 | 1.98102 | 1.91631 | 1.88117 | 1.85403 | 1.84322 | 6.34854 | 0 | 0.00027 | 1e-05 | 1e-05 | 0 | 1e-05 | 0 | 0.19937 | 4.50115 | 0.00745 | 2.84011 | 0.00058 | 0 | 23.39111 | 27.30672 | 0.23137 | 0.00024 | 1.54018 | 1.66743 | 0.00644 | 0 | 0.563 | 42.84481
5.3696 | 6.0294 | 7.9097 | 7.8466 | [9 empty] | 2.53397 | 2.36249 | 2.21311 | 2.12234 | 2.08778 | 2.03849 | 2.00649 | 1.97623 | 2.34223 | 2.2033 | 2.09221 | 2.01771 | 1.95756 | 1.91799 | 1.89003 | 1.86492 | 2.4181 | 2.25443 | 2.09337 | 1.98787 | 1.91982 | 1.88117 | 1.85415 | 1.84379 | 6.38519 | 0 | 0.00127 | 1e-05 | 9e-05 | 0 | 7e-05 | 0 | 3.84749 | 0.42046 | 17.26488 | 0.16284 | 0.04429 | 1e-05 | 46.93367 | 1.56695 | 1.24054 | 5.02767 | 0.00458 | 1.74066 | 19.12367 | 0 | 8.5186 | 4.7055
5.4924 | 5.968 | 7.8847 | 7.8127 | [9 empty] | 2.53404 | 2.36633 | 2.21312 | 2.12235 | 2.08778 | 2.03849 | 2.00654 | 1.97623 | 2.34693 | 2.20387 | 2.09264 | 2.01857 | 1.95938 | 1.91917 | 1.89064 | 1.86672 | 2.42072 | 2.25444 | 2.09407 | 1.98812 | 1.92151 | 1.88123 | 1.85449 | 1.84445 | 6.3912 | 0 | 0.00094 | 1e-05 | 5e-05 | 0 | 1e-05 | 0 | 0.78419 | 6.85737 | 10.05888 | 0.00447 | 0.00135 | 4e-05 | 0 | 48.07967 | 0.26806 | 5.03418 | 3.10717 | 9.35092 | 0.02402 | 0 | 2.09866 | 10.63573
5.6152 | 5.9135 | 7.8719 | 7.7934 | [9 empty] | 2.53761 | 2.36633 | 2.21313 | 2.12235 | 2.08778 | 2.04074 | 2.00864 | 1.97923 | 2.35652 | 2.20736 | 2.09273 | 2.02056 | 1.96095 | 1.9206 | 1.89071 | 1.86771 | 2.42426 | 2.25985 | 2.09795 | 1.98984 | 1.92471 | 1.8818 | 1.85751 | 1.84735 | 7e-05 | 0 | 0.00056 | 1e-05 | 3e-05 | 0 | 0 | 14.88152 | 0.00105 | 0.05208 | 3.32485 | 17.8319 | 0.00024 | 0.00077 | 0.00403 | 0 | 0.98028 | 0.00064 | 8.32302 | 7.44143 | 3.90346 | 34.25272 | 4.80658 | 26.73615
5.738 | 5.8655 | 7.8702 | 7.7873 | [9 empty] | 2.53767 | 2.36633 | 2.21348 | 2.12629 | 2.09157 | 2.04228 | 2.00899 | 1.97923 | 2.35852 | 2.20818 | 2.09612 | 2.02115 | 1.96162 | 1.92211 | 1.89073 | 1.86775 | 2.42785 | 2.26222 | 2.09896 | 1.9902 | 1.92517 | 1.88262 | 1.85762 | 1.84893 | 0.00011 | 0 | 0.00225 | 14.59254 | 13.91522 | 13.38539 | 12.83124 | 14.88152 | 0.00782 | 11.7162 | 0.29996 | 0.00018 | 21.8195 | 24.61181 | 0.00034 | 0 | 4.10822 | 13.60027 | 3.21855 | 2.85979 | 1.24625 | 4.49366 | 0.01438 | 8.74743
5.8608 | 5.8232 | 7.8788 | 7.7935 | [9 empty] | 2.53776 | 2.36812 | 2.2135 | 2.12629 | 2.09158 | 2.04228 | 2.00901 | 1.97923 | 2.35898 | 2.20973 | 2.09732 | 2.0229 | 1.9629 | 1.92337 | 1.89096 | 1.86777 | 2.43025 | 2.26364 | 2.10092 | 1.9946 | 1.92678 | 1.88278 | 1.85765 | 1.84982 | 0.01118 | 0 | 0.00254 | 14.57971 | 13.91214 | 13.38539 | 12.93946 | 14.88152 | 0.42889 | 0.26667 | 0.30889 | 29.64302 | 36.81842 | 39.83065 | 1e-05 | 0 | 4.06374 | 4.16685 | 11.92054 | 25.88372 | 33.10632 | 4.11841 | 1.15351 | 1.264
5.9835 | 5.7861 | 7.897 | 7.8108 | [9 empty] | 2.5406 | 2.36938 | 2.21503 | 2.1263 | 2.09158 | 2.04228 | 2.00902 | 1.97957 | 2.35908 | 2.21437 | 2.10021 | 2.02623 | 1.96667 | 1.92483 | 1.89254 | 1.86814 | 2.43504 | 2.26365 | 2.10205 | 1.996 | 1.92975 | 1.88493 | 1.85768 | 1.85546 | 0.00154 | 10.53807 | 13.53212 | 14.57069 | 13.91661 | 13.38539 | 13.00748 | 0 | 1e-05 | 1.55526 | 0.00558 | 0.08249 | 1.94443 | 2.79818 | 12.44853 | 0 | 2.36335 | 4.16916 | 0.02905 | 0.15828 | 0.05009 | 1.37623 | 0.00318 | 7.93222
6.1063 | 5.7538 | 7.924 | 7.8384 | [9 empty] | 2.54073 | 2.36938 | 2.21505 | 2.12959 | 2.09329 | 2.04738 | 2.01125 | 1.98474 | 2.36111 | 2.21527 | 2.10259 | 2.02839 | 1.96828 | 1.92642 | 1.89296 | 1.86865 | 2.44206 | 2.26543 | 2.108 | 1.99711 | 1.93066 | 1.8855 | 1.85806 | 1.85579 | 0.00224 | 10.53807 | 13.52244 | 0.00014 | 0.00034 | 0 | 0 | 0 | 0.47238 | 0.01093 | 1e-05 | 17.66507 | 0.51319 | 7.41294 | 0.41311 | 5.35928 | 5e-05 | 0.55846 | 0.6708 | 0.68079 | 19.618 | 27.38735 | 22.12476 | 0.12206
6.2291 | 5.7257 | 7.9592 | 7.8753 | [9 empty] | 2.5454 | 2.36938 | 2.21508 | 2.12961 | 2.0933 | 2.04738 | 2.01196 | 1.98474 | 2.37331 | 2.22206 | 2.10319 | 2.02872 | 1.96885 | 1.92806 | 1.89485 | 1.86891 | 2.44399 | 2.27358 | 2.1105 | 1.9995 | 1.93178 | 1.8878 | 1.85852 | 1.85751 | 0.13328 | 10.53807 | 13.56265 | 0.00015 | 0.00021 | 0 | 7e-05 | 0 | 0 | 4.85203 | 8.97697 | 0.6612 | 22.13105 | 19.0146 | 17.02982 | 30.99247 | 0.11659 | 0.12837 | 4.13699 | 17.60948 | 2.45394 | 2.5504 | 0.19114 | 0.83248
6.3519 | 5.7016 | 8.0019 | 7.9208 | [9 empty] | 2.54541 | 2.3861 | 2.22948 | 2.13659 | 2.10112 | 2.05056 | 2.0168 | 1.98643 | 2.37569 | 2.23093 | 2.11396 | 2.0298 | 1.96953 | 1.92872 | 1.89549 | 1.87027 | 2.45474 | 2.27359 | 2.11133 | 2.0089 | 1.93852 | 1.89208 | 1.859 | 1.85954 | 0.12527 | 0 | 19.30825 | 29.14931 | 36.07818 | 45.25125 | 40.38266 | 59.49449 | 0.79997 | 0.65474 | 0.40657 | 0.55887 | 2.09613 | 1.80048 | 2.53826 | 5.2154 | 0 | 0.12578 | 0.05807 | 0.28535 | 0.29476 | 0.38325 | 11.07925 | 0.64754
6.4747 | 5.6811 | 8.0516 | 7.9741 | [9 empty] | 2.54552 | 2.3861 | 2.22951 | 2.13659 | 2.10112 | 2.05056 | 2.01681 | 1.98643 | 2.38171 | 2.23911 | 2.12038 | 2.03889 | 1.97692 | 1.93249 | 1.89924 | 1.87155 | 2.46058 | 2.28191 | 2.11157 | 2.01052 | 1.94462 | 1.89881 | 1.86504 | 1.85966 | 0.12364 | 0 | 19.33574 | 29.13815 | 36.07425 | 45.25125 | 40.46375 | 59.49449 | 0.00213 | 0.00091 | 0.00027 | 0.00433 | 0.00044 | 0.00141 | 0.00034 | 0.00019 | 0 | 0.0035 | 0.69193 | 0.52271 | 0.38308 | 0.29952 | 1.30721 | 0
6.5975 | 5.6638 | 8.1076 | 8.0345 | [9 empty] | 2.55671 | 2.3861 | 2.22953 | 2.13659 | 2.10112 | 2.05056 | 2.01684 | 1.98643 | 2.3823 | 2.2409 | 2.12365 | 2.04089 | 1.9789 | 1.93399 | 1.9009 | 1.87317 | 2.46111 | 2.28521 | 2.11328 | 2.01395 | 1.94495 | 1.9 | 1.86832 | 1.85968 | 0 | 0 | 19.24717 | 29.12459 | 36.09564 | 45.25125 | 41.21969 | 59.49449 | 0 | 0.37485 | 1.07708 | 7.29347 | 7.77948 | 7.6127 | 5.01739 | 15.31387 | 0 | 2.76361 | 3.07371 | 0.2996 | 0.00231 | 0.04033 | 1.2541 | 0
6.7203 | 5.6495 | 8.1695 | 8.1014 | [9 empty] | 2.55992 | 2.38819 | 2.23023 | 2.14113 | 2.10304 | 2.05464 | 2.01758 | 1.98987 | 2.38541 | 2.24129 | 2.12387 | 2.04214 | 1.98055 | 1.93667 | 1.9031 | 1.87623 | 2.46165 | 2.28524 | 2.11807 | 2.01478 | 1.94717 | 1.90089 | 1.86956 | 1.8597 | 0.0006 | 14.7295 | 0.0071 | 4e-05 | 0.00067 | 0 | 0.08126 | 0 | 0.70801 | 0.0054 | 13.36612 | 0.40845 | 0.69509 | 1.15314 | 0.85137 | 3.88939 | 0 | 2.76545 | 8.73529 | 1.44637 | 8.46279 | 5.53349 | 9.55889 | 0
6.843 | 5.6378 | 8.2366 | 8.1741 | [9 empty] | 2.56675 | 2.38819 | 2.23026 | 2.14113 | 2.10304 | 2.05464 | 2.01784 | 1.98987 | 2.39097 | 2.24308 | 2.12426 | 2.04435 | 1.98205 | 1.93783 | 1.90426 | 1.87636 | 2.4671 | 2.28759 | 2.12037 | 2.01629 | 1.9484 | 1.90437 | 1.87195 | 1.85972 | 0 | 14.7295 | 0.00171 | 6e-05 | 0.0003 | 0 | 0.36511 | 0 | 0.00049 | 9.63808 | 0.12835 | 0.49617 | 0.97413 | 1.98452 | 1.27023 | 5.39956 | 0 | 0.00531 | 0.00169 | 4.86218 | 0.08736 | 0.39164 | 0.05862 | 0
6.9658 | 5.6286 | 8.3085 | 8.252 | [9 empty] | 2.56689 | 2.38819 | 2.23027 | 2.14114 | 2.10304 | 2.05464 | 2.018 | 1.98987 | 2.39466 | 2.24382 | 2.12551 | 2.05095 | 1.98987 | 1.94726 | 1.91503 | 1.88547 | 2.47214 | 2.30025 | 2.12657 | 2.01768 | 1.94941 | 1.90547 | 1.87244 | 1.86337 | 0.00216 | 14.7295 | 0.00113 | 6e-05 | 0.00163 | 0 | 0.1102 | 0 | 0.00015 | 0.21945 | 0.92647 | 0.0014 | 3e-05 | 0.00055 | 0.00015 | 0.00018 | 0 | 9.43855 | 0.99274 | 0.7358 | 0.54985 | 0.00757 | 0.12199 | 0
7.0886 | 5.6217 | 8.3848 | 8.3347 | [9 empty] | 2.56725 | 2.38992 | 2.235 | 2.14887 | 2.10998 | 2.06266 | 2.02372 | 1.99637 | 2.39729 | 2.25186 | 2.13285 | 2.0595 | 1.99781 | 1.95381 | 1.91985 | 1.89118 | 2.47339 | 2.30027 | 2.12911 | 2.0213 | 1.95297 | 1.90947 | 1.8763 | 1.86631 | 0.00132 | 0.29411 | 1.25406 | 0.00072 | 1.92169 | 0.00441 | 7.42429 | 0.3431 | 0.00038 | 4.0812 | 4.68047 | 11.13132 | 18.82822 | 20.10272 | 22.03178 | 31.55175 | 0.74282 | 0.67337 | 0.12123 | 0.08381 | 11.36325 | 8.34719 | 9.6783 | 0.00018
7.2114 | 5.6167 | 8.4649 | 8.4215 | [9 empty] | 2.57451 | 2.38992 | 2.23504 | 2.14889 | 2.10999 | 2.06266 | 2.02382 | 1.99637 | 2.39945 | 2.25228 | 2.13428 | 2.06019 | 1.99821 | 1.95572 | 1.92132 | 1.8915 | 2.47389 | 2.30064 | 2.13008 | 2.02503 | 1.95608 | 1.91097 | 1.87736 | 1.86634 | 5.83304 | 0.29411 | 1.21263 | 0.00052 | 1.91304 | 0.00441 | 7.18356 | 0.3431 | 0.00024 | 1.2102 | 4.8445 | 0.00125 | 0.00051 | 15.54421 | 0.0224 | 20.53862 | 0.02002 | 6.56404 | 12.03662 | 10.41575 | 10.06926 | 4.32606 | 6.0401 | 0
7.3342 | 5.6136 | 8.5484 | 8.512 | [9 empty] | 2.57465 | 2.38992 | 2.23507 | 2.14891 | 2.10999 | 2.06266 | 2.02398 | 1.99637 | 2.40265 | 2.25338 | 2.13647 | 2.06127 | 2.00028 | 1.95634 | 1.9215 | 1.89297 | 2.47641 | 2.30065 | 2.13166 | 2.0274 | 1.95693 | 1.91172 | 1.88 | 1.86881 | 5.80402 | 0.29411 | 1.18104 | 0.00039 | 1.91327 | 0.00441 | 6.85023 | 0.3431 | 0.00036 | 3.40386 | 0.17598 | 0.04955 | 0.00016 | 4e-05 | 12.44674 | 24.48204 | 0 | 6.50944 | 17.97975 | 0.30802 | 5e-05 | 0.35085 | 6.35262 | 0
7.457 | 5.6121 | 8.6348 | 8.6057 | [9 empty] | 2.57478 | 2.39599 | 2.24108 | 2.1619 | 2.12005 | 2.07734 | 2.03175 | 2.00954 | 2.40363 | 2.25814 | 2.13663 | 2.06144 | 2.0003 | 1.95759 | 1.92211 | 1.89463 | 2.47947 | 2.30255 | 2.13168 | 2.02754 | 1.95765 | 1.91179 | 1.88015 | 1.86906 | 5.87626 | 0 | 2e-05 | 1e-05 | 0 | 0 | 0 | 0 | 1.6587 | 8.72482 | 9.87188 | 1.44354 | 3.67365 | 1.11531 | 0.65956 | 0 | 0.0034 | 0.00729 | 9.82193 | 3.23843 | 8.98411 | 1.13187 | 0.0259 | 10.74705
7.5797 | 5.6121 | 8.7239 | 8.7022 | [9 empty] | 2.58694 | 2.42049 | 2.26094 | 2.16632 | 2.13107 | 2.07734 | 2.04213 | 2.01267 | 2.40559 | 2.25896 | 2.13762 | 2.06202 | 2.00043 | 1.95781 | 1.9224 | 1.89529 | 2.48054 | 2.30739 | 2.1408 | 2.0276 | 1.95809 | 1.91194 | 1.88241 | 1.86979 | 0 | 0 | 0 | 0 | 0 | 0 | 8.76885 | 0 | 0.44149 | 0.02355 | 0.8145 | 5.10417 | 0.10837 | 0.9991 | 2.41886 | 0.00033 | 0.25512 | 0.00148 | 1e-05 | 1.90887 | 0.18307 | 0.01331 | 0.00042 | 3.64041
7.7025 | 5.6134 | 8.8151 | 8.801 | [9 empty] | 2.58712 | 2.42049 | 2.26094 | 2.16632 | 2.13108 | 2.07734 | 2.04215 | 2.01267 | 2.40574 | 2.26028 | 2.13827 | 2.06293 | 2.00084 | 1.9579 | 1.9226 | 1.89542 | 2.48237 | 2.30973 | 2.14154 | 2.02805 | 1.95843 | 1.91206 | 1.88243 | 1.87141 | 0 | 0 | 0 | 0 | 0 | 0 | 8.77257 | 0 | 2.27312 | 0.00364 | 1e-05 | 0.00804 | 3.13592 | 11.27121 | 4.73049 | 0 | 0 | 0.40667 | 0.00062 | 2.26645 | 0.10029 | 0.00762 | 0.05201 | 0.08796
7.8253 | 5.6158 | 8.9081 | 8.9017 | [9 empty] | 2.58747 | 2.42049 | 2.26095 | 2.16632 | 2.13108 | 2.07887 | 2.0422 | 2.01267 | 2.40648 | 2.2631 | 2.13914 | 2.0632 | 2.00218 | 1.95791 | 1.92265 | 1.8955 | 2.48447 | 2.30975 | 2.14237 | 2.02836 | 1.95865 | 1.91372 | 1.88246 | 1.87155 | 1e-05 | 0 | 0 | 0 | 0 | 0 | 8.77749 | 0 | 3.85748 | 0.28366 | 0.34458 | 0.1729 | 6e-05 | 7.13748 | 0.83711 | 0.2567 | 0.14725 | 0.4218 | 0.04735 | 6.05037 | 2.16732 | 3.77363 | 0.0956 | 0
7.9481 | 5.6193 | 9.0025 | 9.0039 | [9 empty] | 2.59847 | 2.42328 | 2.26293 | 2.1686 | 2.13276 | 2.07906 | 2.04604 | 2.01341 | 2.40828 | 2.26388 | 2.13994 | 2.06384 | 2.00239 | 1.95818 | 1.92312 | 1.89555 | 2.48644 | 2.30982 | 2.1427 | 2.02967 | 1.95895 | 1.91755 | 1.8826 | 1.8716 | 0.00466 | 0 | 0 | 0 | 1e-05 | 0 | 0 | 0 | 3.57587 | 0.57854 | 0.88124 | 0.01363 | 10.39174 | 0.00743 | 0.05356 | 0.14422 | 0.09839 | 0.02543 | 0.03502 | 6.40673 | 0.00028 | 0.02681 | 0.07069 | 0.57408
8.0709 | 5.6237 | 9.098 | 9.1074 | [9 empty] | 2.59858 | 2.42328 | 2.26293 | 2.1686 | 2.13276 | 2.07906 | 2.04604 | 2.0138 | 2.40928 | 2.26459 | 2.14072 | 2.0639 | 2.00252 | 1.9589 | 1.9233 | 1.89643 | 2.48913 | 2.31218 | 2.14593 | 2.03577 | 1.96579 | 1.91943 | 1.88584 | 1.87182 | 0.00035 | 0 | 1e-05 | 0 | 1e-05 | 0 | 0 | 0 | 7.81087 | 0.58346 | 0.04235 | 2.9069 | 0 | 0.00105 | 0.07715 | 7e-05 | 0.20156 | 0.00016 | 0.01966 | 2.15393 | 11.09491 | 0 | 3e-05 | 3.27472
8.1937 | 5.6289 | 9.1943 | 9.2117 | [9 empty] | 2.59988 | 2.42839 | 2.26605 | 2.16921 | 2.13337 | 2.08023 | 2.04604 | 2.0138 | 2.4107 | 2.26512 | 2.14162 | 2.06426 | 2.00279 | 1.95918 | 1.92331 | 1.89654 | 2.49168 | 2.31366 | 2.14628 | 2.03736 | 1.96592 | 1.91956 | 1.88689 | 1.87214 | 0.16914 | 0.18753 | 0.6766 | 0 | 2e-05 | 0 | 0 | 0 | 4.18759 | 0.00103 | 0 | 0.00951 | 0.01236 | 2e-05 | 0.77418 | 0.1478 | 0.05761 | 1.78219 | 0.00125 | 0.96184 | 0.01002 | 6.40774 | 0.0006 | 0.11398
8.3165 | 5.6347 | 9.291 | 9.3164 | [9 empty] | 2.59994 | 2.42839 | 2.26605 | 2.17043 | 2.13411 | 2.08024 | 2.04689 | 2.01436 | 2.41561 | 2.26689 | 2.14302 | 2.06494 | 2.00296 | 1.95926 | 1.92338 | 1.89658 | 2.50209 | 2.31555 | 2.14685 | 2.03809 | 1.96609 | 1.92053 | 1.88896 | 1.87217 | 0.00978 | 0.18753 | 0.67988 | 0.05096 | 1.05337 | 0.06472 | 0 | 0.08776 | 0.02322 | 0.71906 | 0.43262 | 5.20718 | 1.86791 | 0.07476 | 0.25731 | 0.00091 | 6.65834 | 1.87021 | 0.39266 | 0.00943 | 3.37456 | 6.33131 | 0.02876 | 1.26778
8.4392 | 5.6412 | 9.3878 | 9.4214 | [9 empty] | 2.60005 | 2.42839 | 2.26605 | 2.17043 | 2.13411 | 2.08024 | 2.04689 | 2.01436 | 2.41614 | 2.2676 | 2.14307 | 2.06673 | 2.0047 | 1.95933 | 1.92357 | 1.89662 | 2.50263 | 2.31556 | 2.14775 | 2.04034 | 1.96663 | 1.92127 | 1.88902 | 1.87225 | 0.03507 | 0.18753 | 0.67601 | 0.05118 | 1.04482 | 0.06472 | 0 | 0.08776 | 0.00915 | 0.00173 | 0.75206 | 9.15588 | 17.69645 | 0.02579 | 19.19193 | 0.06316 | 2e-05 | 1.86666 | 0.86868 | 2.79986 | 2.92738 | 0.02186 | 0.03591 | 0
8.562 | 5.6481 | 9.4845 | 9.5263 | [9 empty] | 2.60023 | 2.43099 | 2.26611 | 2.17043 | 2.13411 | 2.08024 | 2.04714 | 2.01436 | 2.41836 | 2.26807 | 2.14595 | 2.07037 | 2.00632 | 1.96363 | 1.92616 | 1.89719 | 2.5027 | 2.31771 | 2.14825 | 2.04065 | 1.96895 | 1.92233 | 1.88918 | 1.87238 | 5.06011 | 0 | 0.00044 | 0.0512 | 1.03618 | 0.06472 | 0 | 0.08776 | 0.00358 | 0.16158 | 8e-05 | 2.82099 | 0.15039 | 0.74709 | 0 | 0 | 8.13197 | 0.55123 | 0.4716 | 2.49605 | 0.00163 | 12.96316 | 6.81166 | 0
8.6848 | 5.6554 | 9.5807 | 9.6308 | [9 empty] | 2.60026 | 2.43108 | 2.26752 | 2.17157 | 2.13507 | 2.08103 | 2.04772 | 2.01465 | 2.42001 | 2.26833 | 2.14597 | 2.07231 | 2.00825 | 1.9643 | 1.92702 | 1.8976 | 2.50411 | 2.31867 | 2.14861 | 2.04103 | 1.96908 | 1.92555 | 1.88954 | 1.87561 | 5.04783 | 3.93366 | 2.74038 | 0.65998 | 1.39821 | 0 | 0.0001 | 0 | 0.25365 | 0.02034 | 0.00017 | 4.21237 | 0.24911 | 0 | 0.46787 | 0.03926 | 8.41208 | 2.50398 | 0.02506 | 0.21112 | 0.32566 | 0 | 7.07924 | 6e-05
8.8076 | 5.663 | 9.6763 | 9.7347 | [9 empty] | 2.60033 | 2.43108 | 2.26752 | 2.17157 | 2.13507 | 2.08103 | 2.04773 | 2.01476 | 2.42248 | 2.26899 | 2.14681 | 2.07609 | 2.00877 | 1.96536 | 1.92846 | 1.89778 | 2.50529 | 2.31986 | 2.14912 | 2.04187 | 1.96922 | 1.92572 | 1.88968 | 1.87722 | 4.94879 | 3.93366 | 2.73507 | 0.66 | 1.40696 | 0 | 0.08984 | 0 | 0.13169 | 0.92788 | 0.04099 | 0.04159 | 0 | 1.06629 | 0.81133 | 3e-05 | 2.44672 | 0.81698 | 0.00716 | 0.5471 | 0.01 | 0.06158 | 0.0152 | 9.14226
8.9304 | 5.6708 | 9.7711 | 9.8378 | [9 empty] | 2.60569 | 2.43108 | 2.26753 | 2.17157 | 2.13507 | 2.08103 | 2.04774 | 2.01476 | 2.42353 | 2.27039 | 2.14687 | 2.07652 | 2.01197 | 1.96634 | 1.92872 | 1.89932 | 2.50676 | 2.31986 | 2.14965 | 2.04209 | 1.96976 | 1.92592 | 1.89058 | 1.87754 | 0 | 3.93366 | 2.71147 | 0.66011 | 1.39535 | 0 | 0.09523 | 0 | 0.26268 | 0.40816 | 0.05106 | 0.00111 | 1e-05 | 0 | 2e-05 | 0.44693 | 0 | 0.82218 | 0.60716 | 0.04595 | 2.91409 | 0.37518 | 18.2532 | 0
9.0532 | 5.6787 | 9.8647 | 9.9398 | [9 empty] | 2.60711 | 2.43327 | 2.26891 | 2.17234 | 2.13559 | 2.08216 | 2.04774 | 2.01476 | 2.42524 | 2.27194 | 2.15176 | 2.07728 | 2.01408 | 1.96709 | 1.92946 | 1.90106 | 2.50721 | 2.32049 | 2.15067 | 2.04391 | 1.97083 | 1.92602 | 1.89211 | 1.87768 | 0.50969 | 0 | 0 | 0 | 0 | 0 | 0.09844 | 0 | 0.35118 | 0 | 4.49349 | 1.35574 | 4e-05 | 0 | 2e-05 | 0.93831 | 0 | 0.00219 | 2.16002 | 1.05537 | 0.34017 | 0.04572 | 0.01125 | 8.72318
9.1759 | 5.6868 | 9.9569 | 10.0405 | [9 empty] | 2.60714 | 2.43327 | 2.26891 | 2.17234 | 2.13559 | 2.08231 | 2.04812 | 2.01594 | 2.42567 | 2.27245 | 2.15236 | 2.07742 | 2.01601 | 1.96983 | 1.93454 | 1.90213 | 2.50923 | 2.32233 | 2.15107 | 2.04549 | 1.97102 | 1.92608 | 1.89302 | 1.87896 | 0.50912 | 0 | 0 | 0 | 0 | 0.21137 | 0.00439 | 0.13154 | 0.0453 | 2.98788 | 0 | 1.11476 | 0.07832 | 0.06466 | 0 | 0 | 0.31959 | 0.16872 | 1.20953 | 1.84604 | 3.6288 | 0.43492 | 2.14407 | 9.84894
9.2987 | 5.6949 | 10.0477 | 10.1397 | [9 empty] | 2.60715 | 2.43327 | 2.26891 | 2.17234 | 2.13559 | 2.08231 | 2.04813 | 2.01594 | 2.43 | 2.27379 | 2.15314 | 2.07831 | 2.01638 | 1.97014 | 1.93622 | 1.90288 | 2.51158 | 2.32235 | 2.15161 | 2.04897 | 1.97748 | 1.9266 | 1.89343 | 1.87946 | 0.53812 | 0 | 0 | 0 | 0 | 0.21137 | 0.00288 | 0.13154 | 1.59051 | 0 | 1.47387 | 0 | 1e-05 | 0.41812 | 0 | 0 | 3.09421 | 0.1709 | 1.28104 | 0.31965 | 0.00598 | 5.92876 | 0.00639 | 0
9.4215 | 5.7029 | 10.1369 | 10.2373 | [9 empty] | 2.61075 | 2.43479 | 2.26975 | 2.1737 | 2.13713 | 2.08231 | 2.04813 | 2.01594 | 2.43282 | 2.27645 | 2.15484 | 2.07942 | 2.01666 | 1.97025 | 1.93646 | 1.9043 | 2.51239 | 2.32785 | 2.15955 | 2.05204 | 1.97874 | 1.92779 | 1.89414 | 1.88047 | 0.7188 | 0 | 1e-05 | 0 | 0 | 0.21137 | 0.00195 | 0.13154 | 0.0002 | 0.58624 | 5.29555 | 1.1777 | 0.98195 | 0.00017 | 0.05639 | 0 | 0 | 0 | 0.04755 | 0.22985 | 0.16568 | 0 | 10.76816 | 0
9.5443 | 5.7108 | 10.2242 | 10.3331 | [9 empty] | 2.61077 | 2.43479 | 2.26975 | 2.1737 | 2.13713 | 2.08373 | 2.04834 | 2.01678 | 2.43463 | 2.27664 | 2.1584 | 2.07961 | 2.01685 | 1.97058 | 1.93662 | 1.90455 | 2.51455 | 2.32786 | 2.15956 | 2.0526 | 1.97967 | 1.92871 | 1.89436 | 1.88131 | 0.71977 | 0 | 2e-05 | 0 | 0 | 0 | 0 | 0 | 0.08935 | 3.17386 | 1.62603 | 0.0545 | 0.64951 | 0.36559 | 0.44738 | 0 | 0 | 0 | 3e-05 | 0.01293 | 0.06371 | 12.89008 | 0.04604 | 0.00882
9.6671 | 5.7187 | 10.3095 | 10.4269 | [9 empty] | 2.61085 | 2.43479 | 2.26975 | 2.1737 | 2.13713 | 2.08373 | 2.04834 | 2.01678 | 2.43681 | 2.27799 | 2.15907 | 2.08019 | 2.01717 | 1.97198 | 1.93664 | 1.90559 | 2.51487 | 2.32968 | 2.15989 | 2.05384 | 1.98002 | 1.93011 | 1.89451 | 1.88348 | 0.70719 | 0 | 1e-05 | 0 | 0 | 0 | 2e-05 | 0 | 0.0822 | 0.2085 | 2.31981 | 1.10324 | 0.03015 | 0.00162 | 0.00032 | 0 | 2.36235 | 0.00379 | 0.08382 | 0.00094 | 3e-05 | 0 | 0.01546 | 0
9.7899 | 5.7263 | 10.3927 | 10.5187 | [9 empty] | 2.61953 | 2.43582 | 2.27048 | 2.17423 | 2.13753 | 2.08373 | 2.04834 | 2.01678 | 2.43708 | 2.28571 | 2.16099 | 2.08047 | 2.01769 | 1.97203 | 1.93672 | 1.90588 | 2.51586 | 2.33138 | 2.16009 | 2.05412 | 1.98071 | 1.93164 | 1.89452 | 1.88431 | 4e-05 | 0 | 2.23525 | 0 | 1e-05 | 0 | 1e-05 | 0 | 0.00028 | 0 | 7e-05 | 0.11703 | 0 | 0.48827 | 0.00066 | 0 | 0 | 0.24922 | 0.02557 | 0.01972 | 0.09229 | 0.01137 | 0.79712 | 0.22828
9.9127 | 5.7337 | 10.4738 | 10.6082 | [9 empty] | 2.61958 | 2.436 | 2.27051 | 2.17432 | 2.13757 | 2.08394 | 2.04889 | 2.01688 | 2.43794 | 2.28669 | 2.1611 | 2.08203 | 2.01796 | 1.97257 | 1.9368 | 1.90654 | 2.51714 | 2.33138 | 2.1603 | 2.05702 | 1.9818 | 1.9319 | 1.89466 | 1.88458 | 0.00039 | 0.60541 | 2.29399 | 0 | 1e-05 | 0 | 0 | 0 | 0.4217 | 2.80712 | 0.00465 | 0.12595 | 0.19402 | 0.14218 | 0.27539 | 0.01339 | 0 | 0.24955 | 0.04615 | 0.08028 | 0.0574 | 0.03581 | 1.36016 | 0.76827
10.0354 | 5.7408 | 10.5525 | 10.6955 | [9 empty] | 2.61976 | 2.436 | 2.27055 | 2.17432 | 2.13757 | 2.08394 | 2.0489 | 2.01688 | 2.43936 | 2.28737 | 2.16313 | 2.08281 | 2.01845 | 1.97269 | 1.93706 | 1.9066 | 2.52033 | 2.33168 | 2.16056 | 2.05814 | 1.98263 | 1.93197 | 1.89776 | 1.88497 | 7e-05 | 0.60541 | 2.36806 | 0 | 1e-05 | 0 | 1e-05 | 0 | 0.3588 | 2.95838 | 0 | 0.00013 | 0.1091 | 0.24162 | 0.02392 | 0.17619 | 0.13166 | 0.00112 | 0.03079 | 0.65339 | 0 | 0.26486 | 0.01619 | 0.39179
10.1582 | 5.7477 | 10.6288 | 10.7803 | [9 empty] | 2.62435 | 2.436 | 2.27065 | 2.17806 | 2.13806 | 2.08425 | 2.04893 | 2.01707 | 2.4395 | 2.28842 | 2.16313 | 2.08303 | 2.01955 | 1.9736 | 1.93765 | 1.90677 | 2.52321 | 2.33259 | 2.1611 | 2.05829 | 1.98685 | 1.93283 | 1.89794 | 1.88503 | 1.21398 | 0.60541 | 0.00094 | 0.58907 | 3.55005 | 0 | 0 | 0 | 0.0212 | 0 | 0.41811 | 0 | 0.06085 | 0.14256 | 2e-05 | 7e-05 | 0.3096 | 0.00097 | 0.20893 | 0.64793 | 0.00024 | 1.33281 | 0.02469 | 13.36938
10.281 | 5.7542 | 10.7027 | 10.8627 | [9 empty] | 2.62438 | 2.43686 | 2.27087 | 2.17806 | 2.13806 | 2.08596 | 2.04911 | 2.018 | 2.44126 | 2.28857 | 2.16493 | 2.08498 | 2.02022 | 1.9738 | 1.93794 | 1.9068 | 2.52584 | 2.33289 | 2.16168 | 2.0591 | 1.98736 | 1.93288 | 1.89805 | 1.88516 | 1.1516 | 0 | 8e-05 | 0.59069 | 3.54984 | 0.32772 | 0 | 0.13856 | 0.54747 | 0 | 0.08048 | 0.00034 | 5e-05 | 0.24878 | 0.06528 | 0.28797 | 0.00869 | 0.0001 | 0.88441 | 0.18305 | 0.03038 | 0 | 0.25755 | 0.05239
10.4038 | 5.7604 | 10.774 | 10.9426 | [9 empty] | 2.62439 | 2.43686 | 2.27087 | 2.17806 | 2.13807 | 2.08596 | 2.04915 | 2.018 | 2.44389 | 2.28924 | 2.1656 | 2.08509 | 2.02144 | 1.97392 | 1.93814 | 1.90686 | 2.52625 | 2.33494 | 2.16306 | 2.05916 | 1.98743 | 1.93522 | 1.89807 | 1.88583 | 1.15797 | 0 | 1e-05 | 0.59266 | 3.55163 | 0.32772 | 0 | 0.13856 | 0.00034 | 0.01009 | 1e-05 | 0.028 | 0.00364 | 0.00722 | 0.06913 | 0 | 0 | 0.48498 | 0 | 0.31898 | 0.03021 | 0 | 0.00866 | 0
10.5266 | 5.7662 | 10.8428 | 11.0198 | [9 empty] | 2.62452 | 2.445 | 2.27626 | 2.17996 | 2.14014 | 2.08596 | 2.04923 | 2.018 | 2.44468 | 2.28988 | 2.16765 | 2.08565 | 2.02191 | 1.97418 | 1.9384 | 1.90809 | 2.53096 | 2.33495 | 2.16393 | 2.05971 | 1.98761 | 1.93676 | 1.89837 | 1.8859 | 0.14773 | 2.4258 | 1.55543 | 0 | 0.6765 | 0.32772 | 0 | 0.13856 | 1.62451 | 0 | 0.01738 | 0.0318 | 0.00061 | 0.00021 | 1e-05 | 0.00054 | 1.19795 | 0.48339 | 0.17622 | 0 | 0.00044 | 2.30608 | 0.77085 | 17.76587
10.6494 | 5.7716 | 10.909 | 11.0944 | [9 empty] | 2.62465 | 2.445 | 2.27626 | 2.18293 | 2.14014 | 2.09313 | 2.05048 | 2.01869 | 2.44575 | 2.29071 | 2.16838 | 2.08569 | 2.02196 | 1.97452 | 1.93845 | 1.90816 | 2.5311 | 2.33987 | 2.16417 | 2.06011 | 1.98801 | 1.93856 | 1.90145 | 1.88673 | 0.11697 | 2.4258 | 1.55295 | 4.1565 | 0.67503 | 0 | 0.33834 | 0 | 1.45213 | 0 | 0.29796 | 2.23227 | 0.00065 | 0 | 0.01614 | 0.33732 | 0 | 0.0001 | 0.01875 | 0.13851 | 0.08428 | 0 | 0.00035 | 0
10.7722 | 5.7767 | 10.9724 | 11.1662 | [9 empty] | 2.62757 | 2.445 | 2.27626 | 2.18295 | 2.14014 | 2.09313 | 2.05049 | 2.01869 | 2.45129 | 2.29078 | 2.16882 | 2.08636 | 2.02199 | 1.97459 | 1.93897 | 1.90849 | 2.53282 | 2.34222 | 2.16481 | 2.06103 | 1.98805 | 1.93901 | 1.90215 | 1.88883 | 0.001 | 2.4258 | 1.55193 | 4.151 | 0.67399 | 0 | 0.33787 | 0 | 5.11327 | 0.00868 | 0.01658 | 0.24013 | 0.06972 | 0.13686 | 0.11153 | 0.31586 | 1.29605 | 0.07924 | 0.98794 | 0.14952 | 0.01607 | 0.1058 | 0.0026 | 0.05928
10.8949 | 5.7812 | 11.0333 | 11.2354 | [9 empty] | 2.62764 | 2.45008 | 2.28471 | 2.18296 | 2.14022 | 2.09313 | 2.05049 | 2.01869 | 2.45296 | 2.2923 | 2.16903 | 2.08646 | 2.02213 | 1.97489 | 1.93903 | 1.90859 | 2.53366 | 2.34222 | 2.16889 | 2.06129 | 1.98933 | 1.93919 | 1.90389 | 1.88895 | 0.00091 | 0.46689 | 0.8143 | 4.14589 | 0 | 0 | 0.33738 | 0 | 0.27233 | 0.03023 | 0.78727 | 0.2877 | 1.79349 | 0.02681 | 0.00233 | 0.07088 | 0.50623 | 0.07939 | 0.0235 | 0.64945 | 0.0034 | 0.01037 | 4.78105 | 0.1061
11.0177 | 5.7854 | 11.0914 | 11.3018 | [9 empty] | 2.62768 | 2.45008 | 2.28471 | 2.19332 | 2.15133 | 2.09508 | 2.05691 | 2.02278 | 2.45787 | 2.29272 | 2.16978 | 2.0865 | 2.02261 | 1.9749 | 1.93905 | 1.90891 | 2.53462 | 2.34297 | 2.17025 | 2.06177 | 1.98934 | 1.93935 | 1.90638 | 1.88903 | 0.00176 | 0.46689 | 0.81565 | 0 | 0 | 2.99361 | 0.1921 | 3.76896 | 0.08541 | 0.37854 | 6e-05 | 0 | 0.2456 | 0.01381 | 0.02636 | 0.14976 | 0.25436 | 0 | 7e-05 | 0.15422 | 0.01279 | 0.89511 | 0.53886 | 0.21897
11.1405 | 5.7891 | 11.1468 | 11.3654 | [9 empty] | 2.63147 | 2.45008 | 2.28472 | 2.19333 | 2.15133 | 2.09508 | 2.05694 | 2.02278 | 2.45839 | 2.29412 | 2.17071 | 2.0869 | 2.02261 | 1.97553 | 1.93913 | 1.90902 | 2.53482 | 2.34343 | 2.17164 | 2.06184 | 1.98942 | 1.93969 | 1.90652 | 1.88917 | 0 | 0.46689 | 0.81875 | 1e-05 | 0 | 2.99361 | 0.17904 | 3.76896 | 1.59998 | 0 | 2e-05 | 1.22004 | 0.15382 | 0.03591 | 0.00032 | 0.06777 | 0 | 0.00015 | 0.01982 | 0.06036 | 0.00077 | 0.25549 | 0.03609 | 1.11136
11.2633 | 5.7924 | 11.1995 | 11.4263 | [9 empty] | 2.6323 | 2.45115 | 2.28523 | 2.19492 | 2.15158 | 2.09508 | 2.057 | 2.02278 | 2.45992 | 2.29429 | 2.17202 | 2.0882 | 2.02281 | 1.97585 | 1.93931 | 1.90917 | 2.53566 | 2.3451 | 2.173 | 2.06272 | 1.98972 | 1.93986 | 1.90655 | 1.88934 | 0.02914 | 0 | 7e-05 | 9e-05 | 0.48186 | 2.99361 | 0.16608 | 3.76896 | 0.00633 | 0.79232 | 0.00028 | 0.00636 | 0.52823 | 3e-05 | 0.03363 | 0.00043 | 1e-05 | 0.00432 | 0.52069 | 0.09208 | 0.49024 | 0.10828 | 2.18982 | 0
11.3861 | 5.7951 | 11.2496 | 11.4844 | [9 empty] | 2.63263 | 2.45194 | 2.28523 | 2.19492 | 2.15158 | 2.0995 | 2.05705 | 2.02517 | 2.46111 | 2.29494 | 2.17217 | 2.08821 | 2.02398 | 1.976 | 1.93955 | 1.9093 | 2.53702 | 2.34819 | 2.17565 | 2.06285 | 1.98998 | 1.93992 | 1.90673 | 1.89055 | 0.39725 | 0.06211 | 5e-05 | 0.00011 | 0.48268 | 0 | 3e-05 | 0 | 1.92828 | 1.47435 | 0.10311 | 0.37915 | 0.00139 | 0 | 1.02111 | 0.00016 | 0 | 0.0015 | 0.09892 | 0 | 0.24349 | 0.21718 | 0.21778 | 0
11.5089 | 5.7975 | 11.2969 | 11.5397 | [9 empty] | 2.63271 | 2.45194 | 2.28677 | 2.19493 | 2.15159 | 2.0995 | 2.05714 | 2.02517 | 2.46312 | 2.29565 | 2.17317 | 2.08837 | 2.024 | 1.9763 | 1.93958 | 1.90948 | 2.5383 | 2.34876 | 2.17632 | 2.06336 | 1.9903 | 1.94 | 1.90676 | 1.89298 | 0.38908 | 0.06211 | 0 | 8e-05 | 0.48337 | 0 | 3e-05 | 0 | 0.6398 | 0.07101 | 0.15689 | 0.01102 | 0.00016 | 2e-05 | 0.00017 | 0.26797 | 0 | 0.08924 | 0.00012 | 0.21553 | 0.05859 | 1e-05 | 0.23774 | 3.05765
11.6316 | 5.7993 | 11.3416 | 11.5923 | [9 empty] | 2.63277 | 2.45194 | 2.28677 | 2.19569 | 2.15191 | 2.0995 | 2.05723 | 2.02517 | 2.47412 | 2.29692 | 2.17347 | 2.08868 | 2.0241 | 1.97693 | 1.93976 | 1.90949 | 2.5392 | 2.34878 | 2.17678 | 2.06486 | 1.99043 | 1.94021 | 1.90712 | 1.89353 | 0.36378 | 0.06211 | 0 | 0.3866 | 0 | 0 | 0.001 | 0 | 0.00025 | 0.04702 | 1e-05 | 5e-05 | 0 | 0.1994 | 0.01124 | 0 | 0.08238 | 0.08709 | 0.15057 | 0.08726 | 0.09479 | 0.11894 | 0.02457 | 0.00048
11.7544 | 5.8007 | 11.3837 | 11.6422 | [9 empty] | 2.63355 | 2.4533 | 2.28678 | 2.19571 | 2.15191 | 2.10462 | 2.05728 | 2.02811 | 2.47466 | 2.2975 | 2.17399 | 2.08873 | 2.02411 | 1.97698 | 1.94016 | 1.91024 | 2.5399 | 2.35053 | 2.1786 | 2.06495 | 1.99069 | 1.94124 | 1.90725 | 1.89376 | 0.00199 | 0 | 0 | 0.38569 | 0 | 0 | 0.00387 | 0 | 0.14871 | 0.09426 | 0.18866 | 0.00769 | 0.22397 | 0 | 0.09748 | 0.0059 | 0.68765 | 0.46257 | 0.19715 | 0.45922 | 0.07076 | 1.12054 | 0.02192 | 0.11836
11.8772 | 5.8016 | 11.4232 | 11.6893 | [9 empty] | 2.63357 | 2.4533 | 2.28737 | 2.19572 | 2.15191 | 2.10462 | 2.05731 | 2.02811 | 2.47478 | 2.29855 | 2.17471 | 2.08972 | 2.02419 | 1.97717 | 1.94024 | 1.91031 | 2.54239 | 2.35054 | 2.17963 | 2.06551 | 1.99117 | 1.94173 | 1.90727 | 1.89386 | 0.00103 | 0 | 5e-05 | 0.38466 | 0 | 0 | 0.00124 | 0 | 0.12286 | 0.69919 | 0.1656 | 0.17143 | 0.00036 | 0.00066 | 1e-05 | 0 | 0 | 0.461 | 0.00529 | 1.07667 | 0.00717 | 0.00639 | 0.23304 | 0
12 | 5.802 | 11.4601 | 11.7338 | [9 empty] | 2.63478 | 2.4533 | 2.28784 | 2.19921 | 2.15554 | 2.10462 | 2.05827 | 2.02811 | 2.47525 | 2.29902 | 2.17571 | 2.08974 | 2.02451 | 1.97779 | 1.94082 | 1.91047 | 2.54651 | 2.3525 | 2.18299 | 2.06627 | 1.99207 | 1.94199 | 1.90797 | 1.8939 | 4e-05 | 0 | 0.00201 | 0 | 0 | 0 | 0 | 0 | 0.05065 | 0.03878 | 0.22413 | 0.8511 | 0 | 0 | 0.00017 | 2e-05 | 0.00012 | 0.00017 | 0.09298 | 0.49472 | 0.87158 | 0.461 | 0.02554 | 0.72068
[13 empty] | 2.63488 | 2.45413 | 2.28786 | 2.19921 | 2.15555 | 2.10486 | 2.05827 | 2.02951 | 2.47843 | 2.29909 | 2.17572 | 2.09089 | 2.02502 | 1.97901 | 1.94089 | 1.9109 | 2.54758 | 2.35553 | 2.18382 | 2.06738 | 1.99221 | 1.94285 | 1.90805 | 1.89423 | 0.0004 | 0 | 0.00213 | 0 | 0 | 0 | 0 | 0 | 0.29716 | 0.02532 | 0.00267 | 0.03503 | 0.28997 | 0.1005 | 0.00042 | 0.00062 | 0 | 1.19801 | 0.00014 | 0.01828 | 0.62317 | 0.34979 | 0.04138 | 0.07291
[13 empty] | 2.63493 | 2.45413 | 2.28788 | 2.19921 | 2.15556 | 2.10486 | 2.05828 | 2.02951 | 2.47948 | 2.2991 | 2.17727 | 2.09115 | 2.02505 | 1.97905 | 1.94101 | 1.91094 | 2.55071 | 2.35642 | 2.18441 | 2.06755 | 1.99273 | 1.94303 | 1.90815 | 1.89452 | 0 | 0 | 0.00234 | 0 | 0 | 0 | 0 | 0 | 0.07295 | 0 | 0.33149 | 0.11562 | 0.89595 | 0.58092 | 0.13116 | 0 | 0.44422 | 0.0043 | 0.39241 | 0.11532 | 1.61482 | 0.71611 | 0.00456 | 0.16746
[13 empty] | 2.63755 | 2.45489 | 2.28947 | 2.20011 | 2.15984 | 2.10551 | 2.06282 | 2.02951 | 2.47999 | 2.29985 | 2.17728 | 2.09152 | 2.02556 | 1.97915 | 1.94111 | 1.91123 | 2.55125 | 2.36034 | 2.18486 | 2.06784 | 1.9928 | 1.94381 | 1.90818 | 1.89456 | 2e-05 | 0 | 0 | 0 | 0 | 0 | 0 | 0 | 0.13908 | 1.28621 | 0.31184 | 0.04382 | 0 | 0.00633 | 0.03886 | 0.00203 | 0 | 0.2111 | 0.00992 | 0.05538 | 0.02034 | 0 | 0.08543 | 0.4787
[13 empty] | 2.63775 | 2.45489 | 2.29268 | 2.20011 | 2.15984 | 2.10551 | 2.06288 | 2.03162 | 2.48028 | 2.30013 | 2.17732 | 2.09155 | 2.02621 | 1.9796 | 1.94139 | 1.91153 | 2.55171 | 2.36034 | 2.18507 | 2.06809 | 1.99433 | 1.94587 | 1.90825 | 1.8947 | 5e-05 | 0 | 1e-05 | 0 | 0 | 0 | 0 | 0 | 0.00077 | 0 | 0.0125 | 0.02294 | 0.02669 | 0.00091 | 0.1407 | 0 | 0.71056 | 0.21115 | 0.27125 | 0.05524 | 0.01596 | 0.02655 | 0.12888 | 0.03849
[13 empty] | 2.63777 | 2.45545 | 2.29268 | 2.20013 | 2.15984 | 2.10551 | 2.06297 | 2.03278 | 2.48084 | 2.30056 | 2.17804 | 2.09426 | 2.02632 | 1.97967 | 1.94168 | 1.91164 | 2.55822 | 2.36082 | 2.1858 | 2.06847 | 1.99456 | 1.94601 | 1.9083 | 1.89596 | 2e-05 | 0 | 0 | 0 | 0 | 0 | 0 | 0 | 0.11881 | 0.05948 | 2e-05 | 0.44369 | 0.02956 | 0.00023 | 0.00084 | 0.05078 | 0 | 0.00048 | 0.00014 | 0.00406 | 0.00581 | 0.14202 | 0.17913 | 0
[13 empty] | 2.64456 | 2.45777 | 2.29269 | 2.20064 | 2.16051 | 2.10664 | 2.06594 | 2.03278 | 2.4812 | 2.30098 | 2.1791 | 2.09428 | 2.02654 | 1.97972 | 1.94186 | 1.91246 | 2.55986 | 2.36103 | 2.18607 | 2.06893 | 1.99459 | 1.94624 | 1.90869 | 1.89617 | 4.043 | 0 | 4e-05 | 0.45472 | 0 | 0 | 0 | 0 | 1.21479 | 1.08559 | 0.40489 | 0.0526 | 0.01543 | 0 | 0.01471 | 0.20145 | 0.31289 | 0 | 1.58757 | 0.02406 | 0.00102 | 0.21452 | 1.00238 | 4.28536
[13 empty] | 2.64464 | 2.45777 | 2.29315 | 2.20064 | 2.16055 | 2.10664 | 2.06611 | 2.03278 | 2.48189 | 2.30139 | 2.17925 | 2.09448 | 2.02675 | 1.97996 | 1.94194 | 1.91257 | 2.56085 | 2.36159 | 2.18608 | 2.06912 | 1.99598 | 1.94657 | 1.91084 | 1.89636 | 4.05513 | 0 | 1e-05 | 0.45518 | 0 | 0 | 0 | 0 | 0.05125 | 0.01715 | 0.12624 | 0.00041 | 0 | 0 | 0.08843 | 0.00419 | 0 | 0.0006 | 0.03992 | 0.11533 | 0.01632 | 0.20932 | 0.02976 | 0
[13 empty] | 2.64474 | 2.45777 | 2.29316 | 2.20064 | 2.16056 | 2.10664 | 2.06621 | 2.03382 | 2.48241 | 2.3021 | 2.17929 | 2.09456 | 2.02725 | 1.98 | 1.94239 | 1.91273 | 2.56214 | 2.36175 | 2.18822 | 2.0692 | 1.9962 | 1.94792 | 1.91193 | 1.89643 | 4.01189 | 0 | 5e-05 | 0.45565 | 0 | 0 | 0 | 0 | 0.16849 | 0.01689 | 0.36728 | 0.23461 | 6e-05 | 2e-05 | 0.46008 | 0 | 0.56791 | 1e-05 | 0.47303 | 0.29055 | 0.0253 | 0 | 0.01418 | 0.03241
[13 empty] | 2.64591 | 2.46286 | 2.29512 | 2.20233 | 2.16122 | 2.10693 | 2.06654 | 2.03382 | 2.48285 | 2.30434 | 2.18045 | 2.09482 | 2.02859 | 1.98012 | 1.94256 | 1.91386 | 2.56373 | 2.36193 | 2.18858 | 2.07289 | 1.99634 | 1.94981 | 1.91209 | 1.89645 | 0.00021 | 2.07435 | 0.59487 | 0 | 0.20123 | 1e-05 | 0 | 0 | 0.02982 | 0.00033 | 0.19948 | 0 | 5e-05 | 0 | 0.0244 | 0.23214 | 1.02641 | 0 | 0.00026 | 0 | 0.00126 | 0 | 0.01294 | 0.13248
[13 empty] | 2.64595 | 2.46286 | 2.29513 | 2.20233 | 2.16122 | 2.10693 | 2.06654 | 2.03404 | 2.48423 | 2.30574 | 2.18055 | 2.09642 | 2.02864 | 1.98018 | 1.94266 | 1.91416 | 2.56446 | 2.36336 | 2.18982 | 2.07661 | 1.99637 | 1.95052 | 1.9122 | 1.89672 | 0.00016 | 2.07435 | 0.59231 | 0 | 0.20119 | 1e-05 | 0 | 0 | 0.00405 | 0.00593 | 0.39362 | 0 | 0.40709 | 0.63834 | 0.52671 | 0.0847 | 0.64378 | 0 | 0.0002 | 0.06414 | 0.00181 | 0.06228 | 0.15896 | 0
[13 empty] | 2.646 | 2.46286 | 2.29515 | 2.2044 | 2.16122 | 2.10693 | 2.06654 | 2.03404 | 2.48452 | 2.30659 | 2.18136 | 2.09699 | 2.02874 | 1.98027 | 1.94278 | 1.91448 | 2.56503 | 2.36339 | 2.19 | 2.07685 | 1.99649 | 1.95065 | 1.9123 | 1.89705 | 0.00015 | 2.07435 | 0.58974 | 0 | 0.20115 | 1e-05 | 0 | 0 | 0.02422 | 0.54235 | 0.03503 | 0 | 0.44609 | 0.33209 | 0.18787 | 2e-05 | 0.91617 | 0 | 2.53642 | 0.04228 | 0.00425 | 0.06607 | 0.05128 | 0.09428
[13 empty] | 2.64609 | 2.47405 | 2.30571 | 2.20469 | 2.16124 | 2.10784 | 2.06751 | 2.03404 | 2.4852 | 2.30736 | 2.18244 | 2.09724 | 2.02878 | 1.98048 | 1.94297 | 1.91466 | 2.5661 | 2.36455 | 2.19038 | 2.07697 | 1.99756 | 1.95073 | 1.91253 | 1.89711 | 0.00037 | 0 | 2e-05 | 0 | 0 | 0 | 0 | 0 | 0.00053 | 0 | 9e-05 | 0.03445 | 0.0005 | 0.11073 | 0.00245 | 0.03131 | 0 | 0.1356 | 0.61626 | 0.031 | 0.00021 | 0 | 0.10775 | 0.39521
[13 empty] | 2.64616 | 2.47405 | 2.30571 | 2.20471 | 2.16124 | 2.10784 | 2.06752 | 2.03421 | 2.48742 | 2.30813 | 2.18387 | 2.09957 | 2.0288 | 1.98261 | 1.94375 | 1.91511 | 2.56729 | 2.36456 | 2.19072 | 2.0773 | 1.99993 | 1.95084 | 1.91264 | 1.89841 | 0.00021 | 0 | 1e-05 | 0 | 0 | 0 | 1e-05 | 0 | 0.00294 | 0.14575 | 1e-05 | 0 | 0.00082 | 0.00016 | 1e-05 | 1e-05 | 0 | 0.13467 | 0.12137 | 0 | 0.00236 | 0.05124 | 0.00914 | 0
[13 empty] | 2.64636 | 2.47405 | 2.30572 | 2.20473 | 2.16349 | 2.10784 | 2.06753 | 2.03421 | 2.48845 | 2.30825 | 2.18636 | 2.10316 | 2.03018 | 1.98266 | 1.9443 | 1.91536 | 2.56847 | 2.36531 | 2.19173 | 2.07743 | 2.00039 | 1.95096 | 1.91394 | 1.89901 | 0.00037 | 0 | 2e-05 | 0 | 0 | 0 | 0.08128 | 0 | 0.01071 | 0.0398 | 0 | 0 | 0.09478 | 0.37414 | 0.00054 | 0.03029 | 0.0343 | 0.3846 | 0.00743 | 1.01939 | 0.01587 | 0 | 8e-05 | 0.12694
[13 empty] | 2.64876 | 2.47583 | 2.30615 | 2.20633 | 2.16442 | 2.10866 | 2.06754 | 2.03421 | 2.48962 | 2.30845 | 2.18702 | 2.10328 | 2.0303 | 1.98284 | 1.94448 | 1.91541 | 2.56847 | 2.36649 | 2.19175 | 2.07828 | 2.00452 | 1.95121 | 1.91435 | 1.89913 | 0.00028 | 0 | 0.0711 | 0 | 0.05608 | 0.44059 | 0.08119 | 0 | 0.03128 | 0.00908 | 5e-05 | 0 | 2e-05 | 3e-05 | 0.21516 | 0 | 0 | 0 | 1.76639 | 0 | 0.0117 | 0.02344 | 0.00579 | 0.29115
[13 empty] | 2.64877 | 2.47583 | 2.30616 | 2.20633 | 2.16442 | 2.10866 | 2.06754 | 2.03492 | 2.49051 | 2.3091 | 2.18786 | 2.10393 | 2.03176 | 1.9829 | 1.94451 | 1.91589 | 2.57074 | 2.36668 | 2.19197 | 2.08009 | 2.00495 | 1.95169 | 1.91472 | 1.89921 | 0.00072 | 0 | 0.07157 | 0 | 0.05611 | 0.44059 | 0.08113 | 0.00319 | 0.00171 | 0.24273 | 0.00011 | 0 | 6e-05 | 0.08159 | 0.1001 | 0 | 0 | 6e-05 | 0.15088 | 0.00614 | 5e-05 | 0.00873 | 0.00143 | 0.43885
[13 empty] | 2.65038 | 2.47583 | 2.30617 | 2.20633 | 2.16442 | 2.10866 | 2.06849 | 2.03492 | 2.49077 | 2.31104 | 2.18848 | 2.10728 | 2.0334 | 1.98409 | 1.94457 | 1.91591 | 2.57082 | 2.36776 | 2.19301 | 2.08085 | 2.00584 | 1.95227 | 1.91488 | 1.89957 | 0 | 0 | 0.0721 | 0 | 0.05615 | 0.44059 | 0 | 0.00319 | 0.01716 | 0.04278 | 6e-05 | 0 | 0.00019 | 0 | 0.04636 | 0.17983 | 0 | 0.00902 | 4.70525 | 0 | 1.76668 | 0.02499 | 0.00734 | 1.16235
[13 empty] | 2.65043 | 2.48051 | 2.30733 | 2.20681 | 2.16465 | 2.1092 | 2.06852 | 2.03492 | 2.49345 | 2.312 | 2.19134 | 2.10768 | 2.03417 | 1.98469 | 1.9451 | 1.91599 | 2.57442 | 2.36837 | 2.19477 | 2.08124 | 2.00625 | 1.95329 | 1.91504 | 1.89984 | 0.0006 | 0 | 0 | 0 | 0 | 0 | 0 | 0.00319 | 0.07949 | 0.01503 | 0 | 0 | 0 | 0 | 4e-05 | 0.0002 | 0 | 0 | 5.14043 | 1.15265 | 1.7743 | 0.13949 | 0.01212 | 0
[13 empty] | 2.65045 | 2.48051 | 2.30733 | 2.20744 | 2.16581 | 2.1092 | 2.06855 | 2.0354 | 2.49376 | 2.31242 | 2.19274 | 2.10859 | 2.03673 | 1.98791 | 1.94781 | 1.91702 | 2.57447 | 2.36838 | 2.19923 | 2.08225 | 2.00668 | 1.9537 | 1.91546 | 1.9003 | 0.00043 | 0 | 0 | 0.04002 | 0 | 0 | 0 | 0 | 0.0318 | 0.26331 | 0 | 0 | 0.00012 | 0 | 0 | 2e-05 | 0 | 0 | 0.12499 | 2.83204 | 0.75963 | 0 | 0.00071 | 0
[13 empty] | 2.65724 | 2.48051 | 2.30845 | 2.20744 | 2.16581 | 2.10931 | 2.06865 | 2.0354 | 2.49591 | 2.32119 | 2.19385 | 2.10878 | 2.0383 | 1.98899 | 1.9489 | 1.91721 | 2.5753 | 2.36857 | 2.20266 | 2.08323 | 2.0067 | 1.95379 | 1.91595 | 1.90161 | 2.29287 | 0 | 0 | 0.04003 | 0 | 0 | 0 | 0 | 0.00071 | 0 | 5e-05 | 0 | 0 | 0 | 0 | 0.28263 | 0 | 0.49271 | 0.08262 | 0 | 0.90292 | 0 | 8e-05 | 0
[13 empty] | 2.65742 | 2.48335 | 2.30863 | 2.20744 | 2.16581 | 2.11016 | 2.06943 | 2.0354 | 2.49646 | 2.32213 | 2.19476 | 2.11341 | 2.04066 | 1.99132 | 1.94894 | 1.91725 | 2.57558 | 2.36858 | 2.20292 | 2.08344 | 2.00774 | 1.95431 | 1.91704 | 1.90174 | 2.25299 | 0 | 0 | 0.04002 | 0 | 0 | 0 | 0 | 0.04492 | 0.16763 | 1e-05 | 0.00093 | 0 | 0 | 0 | 0.38796 | 0 | 0.4893 | 0.00225 | 4.41258 | 8e-05 | 0.02574 | 0.22952 | 0
[13 empty] | 2.65744 | 2.48335 | 2.30869 | 2.21477 | 2.16792 | 2.11051 | 2.06943 | 2.03611 | 2.49734 | 2.32242 | 2.19646 | 2.1141 | 2.04296 | 1.99213 | 1.95178 | 1.91732 | 2.57684 | 2.36933 | 2.20509 | 2.08383 | 2.00854 | 1.95494 | 1.91717 | 1.90279 | 2.25942 | 0 | 0 | 0 | 0 | 0 | 0 | 0 | 0.04613 | 0.09467 | 9e-05 | 0.47404 | 1e-05 | 0 | 0 | 0.33393 | 0.01615 | 0.0003 | 0.00037 | 0 | 0.01596 | 0 | 0.00121 | 0
[13 empty] | 2.65962 | 2.48335 | 2.30871 | 2.21477 | 2.16794 | 2.11051 | 2.06943 | 2.03631 | 2.49745 | 2.32312 | 2.19919 | 2.11416 | 2.04316 | 1.99462 | 1.95421 | 1.91916 | 2.57928 | 2.36937 | 2.20529 | 2.08532 | 2.00929 | 1.95643 | 1.9179 | 1.90357 | 2e-05 | 0 | 0 | 0 | 0 | 0 | 0 | 0.28999 | 0.00175 | 0 | 0 | 0.46868 | 1e-05 | 0 | 7e-05 | 0 | 0 | 0.03325 | 0.02015 | 0 | 0.03239 | 0 | 0.0048 | 0
[13 empty] | 2.65992 | 2.48441 | 2.31021 | 2.21539 | 2.16796 | 2.11051 | 2.06944 | 2.03631 | 2.49817 | 2.32345 | 2.20142 | 2.11433 | 2.04459 | 1.99548 | 1.95504 | 1.92005 | 2.57972 | 2.3748 | 2.20715 | 2.08651 | 2.0096 | 1.95715 | 1.91811 | 1.90496 | 1e-05 | 0.07554 | 0 | 0 | 0 | 0 | 0 | 0.28999 | 0.60967 | 0 | 0.8825 | 0 | 0 | 0 | 0 | 0 | 0 | 7.41375 | 0.00016 | 0 | 0.00123 | 0.05608 | 0.02218 | 0.02539
[13 empty] | 2.6601 | 2.48441 | 2.31044 | 2.21541 | 2.16862 | 2.1113 | 2.07026 | 2.03631 | 2.49843 | 2.32637 | 2.20151 | 2.11434 | 2.04507 | 1.99579 | 1.95564 | 1.92033 | 2.58013 | 2.3748 | 2.20782 | 2.08741 | 2.00987 | 1.95723 | 1.9183 | 1.90533 | 1e-05 | 0.07554 | 0 | 0 | 0 | 0 | 0.02421 | 0.28999 | 0.64822 | 0.00375 | 0.75007 | 0 | 0 | 0.0713 | 0 | 0 | 0 | 7.41487 | 0.19333 | 0.01937 | 0.70168 | 0.53877 | 0.00625 | 0.00864
[13 empty] | 2.66028 | 2.48441 | 2.31044 | 2.21543 | 2.16862 | 2.1113 | 2.07026 | 2.03662 | 2.49881 | 2.32657 | 2.20439 | 2.11575 | 2.04547 | 1.99581 | 1.95604 | 1.92058 | 2.58037 | 2.37659 | 2.20812 | 2.08798 | 2.00989 | 1.95821 | 1.91918 | 1.90563 | 0 | 0.07554 | 0 | 0 | 0 | 0 | 0.02455 | 0 | 0.75354 | 0 | 3e-05 | 0 | 0 | 0.09714 | 0 | 0 | 0.00579 | 0 | 0.00364 | 0.46153 | 0.32212 | 0.24465 | 0.00138 | 0.22034
[13 empty] | 2.66173 | 2.48581 | 2.31044 | 2.21581 | 2.16913 | 2.1113 | 2.07026 | 2.03662 | 2.50025 | 2.32922 | 2.20503 | 2.11597 | 2.04627 | 1.99593 | 1.95712 | 1.92104 | 2.58065 | 2.37661 | 2.20821 | 2.08828 | 2.01104 | 1.95826 | 1.92061 | 1.90573 | 0 | 0 | 0 | 0.00042 | 2e-05 | 0 | 0.02477 | 0 | 8e-05 | 0.99058 | 0.02194 | 0 | 0 | 0.15768 | 0 | 0 | 0 | 0 | 0.03427 | 0.0666 | 5.83862 | 0.00279 | 0.00034 | 0.29342
[13 empty] | 2.66179 | 2.48581 | 2.31049 | 2.21581 | 2.16913 | 2.11309 | 2.07058 | 2.03716 | 2.5024 | 2.32949 | 2.20523 | 2.11605 | 2.04667 | 1.99641 | 1.95773 | 1.9231 | 2.58107 | 2.37978 | 2.20954 | 2.08865 | 2.01166 | 1.95985 | 1.92135 | 1.90657 | 0 | 0 | 0 | 0.00043 | 2e-05 | 0 | 0 | 0 | 1.02678 | 1.26362 | 0.00212 | 0.03561 | 0.39478 | 0 | 2e-05 | 0 | 0 | 3e-05 | 0.0007 | 0.01152 | 0.00401 | 0 | 0.01647 | 0.01557
[13 empty] | 2.66216 | 2.494 | 2.31054 | 2.21581 | 2.16913 | 2.11309 | 2.07265 | 2.03716 | 2.50493 | 2.32988 | 2.20645 | 2.11644 | 2.0468 | 1.99667 | 1.95782 | 1.92456 | 2.58225 | 2.38613 | 2.20963 | 2.0891 | 2.01181 | 1.96 | 1.92155 | 1.90666 | 0 | 0 | 0 | 0.00045 | 1e-05 | 0 | 0 | 0 | 8e-05 | 0.74425 | 0 | 0 | 0.34929 | 0.04607 | 0.25871 | 0 | 0.04945 | 0 | 0.00132 | 0 | 0.13921 | 0 | 0.00061 | 0
[13 empty] | 2.68983 | 2.49432 | 2.32547 | 2.21586 | 2.16913 | 2.11309 | 2.07268 | 2.03716 | 2.50935 | 2.33003 | 2.20836 | 2.11807 | 2.04692 | 1.99677 | 1.95797 | 1.92483 | 2.58488 | 2.3882 | 2.20992 | 2.09034 | 2.01236 | 1.9605 | 1.92161 | 1.90724 | 2e-05 | 0 | 0 | 0 | 0.00148 | 0 | 0 | 0 | 0.00052 | 0 | 2.9323 | 0 | 0.00018 | 0 | 0.12976 | 0 | 2.03072 | 0 | 0.00264 | 0 | 0.00167 | 0 | 0.44818 | 0
[13 empty] | 2.68983 | 2.49432 | 2.32553 | 2.21586 | 2.16913 | 2.12069 | 2.07283 | 2.04023 | 2.50952 | 2.33043 | 2.20852 | 2.11855 | 2.04692 | 1.99863 | 1.95842 | 1.92498 | 2.58532 | 2.38821 | 2.21013 | 2.0922 | 2.01311 | 1.96141 | 1.92205 | 1.90754 | 1e-05 | 0 | 0 | 0 | 0.00147 | 0 | 0 | 2e-05 | 0.00074 | 0.84037 | 5e-05 | 0 | 0 | 2e-05 | 0.05117 | 0 | 0 | 0 | 6e-05 | 0 | 0.06615 | 0 | 0.0111 | 2.12976
[13 empty] | 2.68987 | 2.49432 | 2.32556 | 2.21586 | 2.16914 | 2.12069 | 2.07286 | 2.04023 | 2.5116 | 2.33089 | 2.20862 | 2.12006 | 2.04801 | 1.99865 | 1.9589 | 1.92514 | 2.5854 | 2.39168 | 2.21235 | 2.09245 | 2.01332 | 1.96154 | 1.92207 | 1.90799 | 2e-05 | 0 | 0 | 0 | 0.00147 | 0 | 0 | 2e-05 | 0.04045 | 0 | 2.91037 | 0.00017 | 0.03636 | 0 | 0 | 0 | 0 | 0 | 0.00112 | 0.12812 | 1.26642 | 0.35388 | 0.20975 | 0
[13 empty] | 2.69205 | 2.50367 | 2.32778 | 2.21695 | 2.17016 | 2.12069 | 2.07294 | 2.0407 | 2.51206 | 2.33348 | 2.20943 | 2.1202 | 2.05062 | 1.99887 | 1.95898 | 1.92623 | 2.58559 | 2.39875 | 2.21248 | 2.09313 | 2.01347 | 1.96156 | 1.92255 | 1.90824 | 0.13315 | 0 | 0 | 0 | 0 | 0 | 0 | 0 | 0.01879 | 0 | 0.85494 | 0.22533 | 0 | 0.02211 | 0 | 0.18804 | 1.08173 | 0 | 0.314 | 1.82258 | 0.05656 | 0.01727 | 0.02646 | 0.5584
[13 empty] | 2.69206 | 2.50367 | 2.3278 | 2.21696 | 2.17017 | 2.12179 | 2.07299 | 2.0407 | 2.51371 | 2.33449 | 2.21011 | 2.12027 | 2.0507 | 1.99888 | 1.95906 | 1.92635 | 2.58651 | 2.40101 | 2.2138 | 2.09349 | 2.01349 | 1.96168 | 1.92322 | 1.90833 | 0.13733 | 0 | 0 | 0 | 0 | 4e-05 | 1e-05 | 0 | 0.00047 | 0.0459 | 0.00268 | 0.00556 | 0.3302 | 0.08758 | 1e-05 | 0.08263 | 0 | 0.16172 | 0.47145 | 0.5943 | 0.0549 | 0.04333 | 7e-05 | 0.80528
[13 empty] | 2.69211 | 2.50367 | 2.32783 | 2.21697 | 2.17019 | 2.12179 | 2.073 | 2.0407 | 2.51532 | 2.33549 | 2.21211 | 2.12085 | 2.05088 | 1.99924 | 1.95938 | 1.92641 | 2.58669 | 2.40101 | 2.21394 | 2.09433 | 2.01365 | 1.96174 | 1.92411 | 1.90866 | 0.13484 | 0 | 0 | 0 | 0 | 4e-05 | 0.00012 | 0 | 0.05661 | 0.73115 | 0.0122 | 0.01877 | 0.0074 | 0.00057 | 0 | 8e-05 | 1.04926 | 0.1605 | 0.79282 | 2.51559 | 0.00821 | 0.36141 | 0.02127 | 0
[13 empty] | 2.69429 | 2.50834 | 2.33524 | 2.22356 | 2.17435 | 2.12328 | 2.07301 | 2.04148 | 2.51607 | 2.33648 | 2.21215 | 2.12086 | 2.05128 | 2.00015 | 1.95999 | 1.92649 | 2.58726 | 2.40196 | 2.21417 | 2.09482 | 2.01368 | 1.96392 | 1.92656 | 1.90894 | 7e-05 | 0 | 0 | 0 | 0 | 1e-05 | 0 | 0 | 0.1085 | 0.54139 | 0 | 0 | 0.04125 | 0 | 0.00045 | 0 | 0.19117 | 1e-05 | 0.00018 | 0 | 2.39483 | 0 | 0.01335 | 0
[13 empty] | 2.69432 | 2.50834 | 2.33678 | 2.22492 | 2.17738 | 2.12328 | 2.07301 | 2.04148 | 2.51841 | 2.33832 | 2.21263 | 2.1223 | 2.05262 | 2.00061 | 1.96004 | 1.92664 | 2.58762 | 2.40301 | 2.21751 | 2.09551 | 2.01411 | 1.96466 | 1.92673 | 1.90941 | 0 | 0 | 0 | 0 | 0 | 1e-05 | 5e-05 | 0 | 0.00263 | 0 | 0.00354 | 0 | 0 | 0 | 0.37185 | 0.08107 | 0 | 3e-05 | 0.01238 | 0 | 0.00049 | 0 | 0.02056 | 0
[13 empty] | 2.69456 | 2.50834 | 2.33686 | 2.22492 | 2.17743 | 2.12384 | 2.07308 | 2.0436 | 2.52022 | 2.34152 | 2.21426 | 2.1232 | 2.05269 | 2.00091 | 1.9603 | 1.92694 | 2.58827 | 2.40472 | 2.21824 | 2.09653 | 2.01494 | 1.96587 | 1.92681 | 1.91094 | 0 | 0 | 0 | 0 | 0 | 0 | 0 | 1e-05 | 0.00588 | 0 | 0.0001 | 0 | 1e-05 | 0 | 0.03224 | 0 | 0.25271 | 0.10226 | 0.0019 | 0 | 0.0012 | 0 | 0.0389 | 0.04292
[13 empty] | 2.69463 | 2.51243 | 2.33694 | 2.22493 | 2.17748 | 2.1245 | 2.07311 | 2.04825 | 2.52149 | 2.34431 | 2.21439 | 2.12673 | 2.05366 | 2.0012 | 1.96044 | 1.9275 | 2.58864 | 2.40771 | 2.21987 | 2.099 | 2.01648 | 1.96723 | 1.92688 | 1.91107 | 0 | 0 | 0 | 0 | 0 | 0.31868 | 0 | 0 | 0.00626 | 0.00298 | 0.02187 | 0.00265 | 1e-05 | 0 | 0.04241 | 0 | 0.14468 | 0 | 0.0358 | 0 | 0.0001 | 0.52783 | 0.71065 | 0.0043
[13 empty] | 2.69467 | 2.51327 | 2.34016 | 2.22657 | 2.17786 | 2.1245 | 2.07322 | 2.04876 | 2.52465 | 2.34452 | 2.21439 | 2.12751 | 2.05485 | 2.00382 | 1.96311 | 1.92788 | 2.58959 | 2.40774 | 2.22271 | 2.09955 | 2.01678 | 1.96772 | 1.92701 | 1.91117 | 0 | 0 | 0 | 0 | 0 | 0.31868 | 0.01926 | 0.41709 | 0.0092 | 0.2832 | 0.10351 | 0 | 2e-05 | 0 | 0.00014 | 1e-05 | 0 | 0 | 9e-05 | 0 | 0.00256 | 3.39679 | 0.7062 | 0.0019
[13 empty] | 2.69608 | 2.51327 | 2.34027 | 2.22658 | 2.17789 | 2.1245 | 2.07323 | 2.04876 | 2.52505 | 2.34522 | 2.21603 | 2.12767 | 2.05549 | 2.00517 | 1.96357 | 1.92804 | 2.59243 | 2.40921 | 2.22469 | 2.10017 | 2.01798 | 1.96775 | 1.92747 | 1.91124 | 0 | 0 | 0 | 0 | 0 | 0.31868 | 0.01867 | 0.41709 | 0.0058 | 0.28223 | 3.29837 | 0 | 1e-05 | 1e-05 | 0 | 0.08485 | 0 | 0.31075 | 0.01262 | 0 | 0.00677 | 1.59841 | 0.00366 | 0.12214
[13 empty] | 2.6961 | 2.51327 | 2.3403 | 2.22658 | 2.17793 | 2.12548 | 2.07325 | 2.04876 | 2.52509 | 2.34563 | 2.21641 | 2.12779 | 2.05658 | 2.00575 | 1.96478 | 1.92807 | 2.59428 | 2.40994 | 2.22523 | 2.10301 | 2.02008 | 1.96783 | 1.9279 | 1.91216 | 0 | 0 | 0 | 0 | 0 | 0 | 0.0179 | 0.41709 | 2.20601 | 0.12037 | 0 | 2.29538 | 0 | 0.00016 | 0.00296 | 0.20468 | 0 | 0 | 0.00029 | 0 | 7e-05 | 0 | 0.05302 | 0
[13 empty] | 2.6962 | 2.51483 | 2.34449 | 2.23583 | 2.18438 | 2.12548 | 2.07745 | 2.04933 | 2.52652 | 2.34725 | 2.21704 | 2.1279 | 2.05739 | 2.00599 | 1.96515 | 1.92823 | 2.5991 | 2.41165 | 2.22543 | 2.10368 | 2.02114 | 1.96815 | 1.9285 | 1.91273 | 0 | 3e-05 | 0 | 0 | 0 | 0 | 2e-05 | 0 | 0.00321 | 1.5124 | 1.63851 | 3.41668 | 2.87781 | 0 | 4.1616 | 0.00287 | 0.04372 | 0.71787 | 0.00133 | 0 | 0.00854 | 3.3319 | 0.0009 | 0
[13 empty] | 2.69752 | 2.51483 | 2.34473 | 2.23584 | 2.18444 | 2.12611 | 2.07774 | 2.04933 | 2.5267 | 2.34922 | 2.21979 | 2.12817 | 2.05743 | 2.00647 | 1.96516 | 1.9314 | 2.60189 | 2.41165 | 2.22766 | 2.10567 | 2.02452 | 1.9687 | 1.92915 | 1.91274 | 0 | 3e-05 | 0 | 0 | 0 | 0 | 2e-05 | 0 | 1.91482 | 1.09871 | 3e-05 | 0.17789 | 4.07229 | 1.95486 | 3.0032 | 0 | 0 | 0.71771 | 0.03542 | 0 | 0.01168 | 2e-05 | 5.01217 | 0.00011
[13 empty] | 2.69758 | 2.51516 | 2.34481 | 2.23584 | 2.18649 | 2.12611 | 2.08165 | 2.04974 | 2.52692 | 2.34971 | 2.22214 | 2.13226 | 2.0576 | 2.00661 | 1.9655 | 1.93248 | 2.60328 | 2.4132 | 2.23096 | 2.10718 | 2.02483 | 1.96971 | 1.92957 | 1.91287 | 0 | 2e-05 | 0 | 0 | 0 | 0 | 0 | 0 | 0.12431 | 0.41174 | 6e-05 | 0 | 0 | 2.64077 | 0.00065 | 0 | 4.85575 | 0.00082 | 0.01329 | 0 | 0.00129 | 2e-05 | 5.61081 | 0.0875
[13 empty] | 2.6976 | 2.51575 | 2.34588 | 2.23667 | 2.1865 | 2.12611 | 2.08171 | 2.04974 | 2.52706 | 2.35048 | 2.22399 | 2.13435 | 2.05839 | 2.00715 | 1.96554 | 1.93317 | 2.60513 | 2.41484 | 2.23427 | 2.10872 | 2.02538 | 1.97245 | 1.92995 | 1.9129 | 1e-05 | 0 | 1e-05 | 0 | 0 | 0 | 0 | 0 | 0.00138 | 0.01207 | 0 | 0 | 0.3998 | 0 | 0.00038 | 0 | 4.82914 | 0 | 0.00046 | 0 | 8e-05 | 0 | 2.23871 | 0.10501
[13 empty] | 2.70045 | 2.51575 | 2.34592 | 2.23667 | 2.18651 | 2.1265 | 2.0818 | 2.04974 | 2.52822 | 2.35158 | 2.22588 | 2.13633 | 2.05991 | 2.00785 | 1.96615 | 1.93322 | 2.60894 | 2.41486 | 2.23767 | 2.1113 | 2.02727 | 1.97404 | 1.93026 | 1.91299 | 0 | 0 | 1e-05 | 0 | 0 | 0.01171 | 0 | 0 | 0.00056 | 0.03932 | 0.0003 | 0 | 0.00019 | 0 | 1.22371 | 0 | 0 | 0 | 0.04171 | 0 | 0.00709 | 0.00124 | 0.77964 | 0.22842
[13 empty] | 2.70046 | 2.51575 | 2.34813 | 2.24092 | 2.18964 | 2.1265 | 2.08202 | 2.05025 | 2.52892 | 2.3522 | 2.2266 | 2.13669 | 2.06102 | 2.0091 | 1.96625 | 1.93364 | 2.61285 | 2.41489 | 2.23845 | 2.11237 | 2.02742 | 1.97428 | 1.93089 | 1.91406 | 1e-05 | 0 | 0 | 0 | 0 | 0.01171 | 1e-05 | 0.02698 | 0.00069 | 0.01426 | 0 | 0.07111 | 0.0001 | 0.12854 | 0.00047 | 3.18651 | 0 | 0.32132 | 0.00622 | 0 | 0.03104 | 0.26111 | 0.00305 | 0
[13 empty] | 2.70213 | 2.52121 | 2.34816 | 2.24094 | 2.18966 | 2.1265 | 2.08206 | 2.05025 | 2.53316 | 2.35306 | 2.22689 | 2.13684 | 2.06176 | 2.00929 | 1.96683 | 1.93381 | 2.61788 | 2.41578 | 2.23853 | 2.11328 | 2.02857 | 1.9743 | 1.93112 | 1.91408 | 0 | 0 | 0 | 0 | 0 | 0.01171 | 1e-05 | 0.02698 | 0.15988 | 0 | 6e-05 | 0.09437 | 0.00046 | 0 | 0 | 4.07092 | 0 | 0 | 0.00077 | 0 | 0.0009 | 0.22656 | 0.14719 | 0
[13 empty] | 2.70915 | 2.52121 | 2.34818 | 2.24576 | 2.19344 | 2.12707 | 2.08444 | 2.05025 | 2.53493 | 2.35405 | 2.22753 | 2.13685 | 2.06792 | 2.01262 | 1.97039 | 1.93389 | 2.6211 | 2.41653 | 2.23921 | 2.11349 | 2.03207 | 1.97452 | 1.93198 | 1.91442 | 0 | 0 | 0 | 0 | 0 | 1e-05 | 1e-05 | 0.02698 | 0.0231 | 0 | 0.00012 | 0.01998 | 0 | 0 | 1e-05 | 0 | 0 | 0 | 0.00731 | 0 | 0.00676 | 0 | 0.00674 | 0
[13 empty] | 2.70915 | 2.52121 | 2.35564 | 2.24791 | 2.19538 | 2.13527 | 2.0889 | 2.05633 | 2.5353 | 2.3541 | 2.22897 | 2.13721 | 2.06811 | 2.01362 | 1.9725 | 1.93532 | 2.62144 | 2.41678 | 2.2398 | 2.11474 | 2.03383 | 1.97487 | 1.93314 | 1.91527 | 0 | 0 | 0 | 0 | 0 | 0 | 0 | 0 | 2.29537 | 2.22035 | 0 | 0 | 0.01217 | 0 | 1e-05 | 0 | 0 | 0 | 0.01984 | 0 | 0.00193 | 0.04607 | 0.00186 | 0
[13 empty] | 2.70916 | 2.52171 | 2.3557 | 2.24794 | 2.19539 | 2.13681 | 2.08892 | 2.05633 | 2.53542 | 2.35459 | 2.23221 | 2.13859 | 2.06829 | 2.01575 | 1.97425 | 1.9365 | 2.62442 | 2.41679 | 2.24233 | 2.11534 | 2.03467 | 1.97518 | 1.93407 | 1.91602 | 0 | 0 | 0 | 0 | 0 | 0 | 0 | 0 | 0.03305 | 1.2734 | 1e-05 | 0 | 0.01276 | 0 | 0 | 1.02836 | 0 | 0 | 0.00995 | 0 | 8e-05 | 0 | 0.03589 | 0
[13 empty] | 2.71144 | 2.52171 | 2.35575 | 2.24803 | 2.19542 | 2.13681 | 2.08896 | 2.05633 | 2.53628 | 2.3551 | 2.23467 | 2.13899 | 2.06842 | 2.01879 | 1.97574 | 1.93674 | 2.62544 | 2.41798 | 2.24424 | 2.11857 | 2.03555 | 1.97552 | 1.93508 | 1.91695 | 1e-05 | 0 | 0 | 0 | 0 | 0 | 0 | 0 | 1.41787 | 0 | 9e-05 | 0 | 0.01546 | 0 | 2e-05 | 0 | 0 | 0 | 0.00102 | 1e-05 | 0.05415 | 0 | 0.00163 | 0.00053
[13 empty] | 2.71583 | 2.52171 | 2.35645 | 2.25383 | 2.20077 | 2.13681 | 2.09184 | 2.05732 | 2.53751 | 2.35552 | 2.23644 | 2.1445 | 2.069 | 2.0191 | 1.97577 | 1.93963 | 2.6258 | 2.41925 | 2.24594 | 2.12034 | 2.03649 | 1.97742 | 1.93638 | 1.91755 | 0 | 0 | 0 | 0 | 0 | 0 | 0 | 0 | 0.09154 | 0 | 1e-05 | 0 | 2e-05 | 0 | 1e-05 | 0 | 0 | 0 | 0.00082 | 0 | 0.00103 | 0 | 0.02054 | 0
[13 empty] | 2.71591 | 2.52567 | 2.35653 | 2.25545 | 2.20078 | 2.14075 | 2.09185 | 2.05796 | 2.5384 | 2.35674 | 2.23685 | 2.14456 | 2.06953 | 2.02006 | 1.97672 | 1.93988 | 2.62659 | 2.41997 | 2.24668 | 2.12094 | 2.03839 | 1.97814 | 1.93664 | 1.918 | 0 | 0 | 0 | 0 | 0 | 0 | 0 | 0 | 1.69845 | 0 | 0.00024 | 0 | 0 | 0 | 2e-05 | 0 | 0 | 0 | 0.01204 | 0 | 0.00263 | 0 | 0.00011 | 0
[13 empty] | 2.71607 | 2.52567 | 2.3577 | 2.25547 | 2.20079 | 2.14075 | 2.09185 | 2.05796 | 2.53933 | 2.35821 | 2.2386 | 2.1463 | 2.07001 | 2.02044 | 1.97693 | 1.94056 | 2.62724 | 2.41998 | 2.24743 | 2.12263 | 2.0385 | 1.97897 | 1.9372 | 1.91805 | 0 | 0 | 0 | 0 | 0 | 0 | 0 | 0 | 0.33302 | 0 | 6e-05 | 0 | 0 | 0 | 0 | 0 | 0 | 0 | 0.00093 | 0 | 0.08823 | 0 | 0.00025 | 0.04635
[13 empty] | 2.71994 | 2.52567 | 2.35781 | 2.25551 | 2.20453 | 2.14075 | 2.09542 | 2.05796 | 2.54052 | 2.35861 | 2.23894 | 2.14662 | 2.07085 | 2.02105 | 1.97795 | 1.94123 | 2.62967 | 2.42011 | 2.2479 | 2.12434 | 2.03936 | 1.97927 | 1.93731 | 1.91837 | 0 | 0 | 0 | 0 | 0 | 0 | 0 | 0 | 0.00021 | 0 | 0 | 0 | 0 | 3e-05 | 0 | 0 | 0 | 0.00117 | 0.00048 | 0 | 0.00965 | 0 | 0.02625 | 0
[13 empty] | 2.72027 | 2.52853 | 2.358 | 2.25646 | 2.20455 | 2.14279 | 2.09543 | 2.0596 | 2.54133 | 2.361 | 2.2391 | 2.14712 | 2.0709 | 2.0213 | 1.97815 | 1.94414 | 2.62991 | 2.4214 | 2.24909 | 2.12509 | 2.03966 | 1.98064 | 1.93736 | 1.91857 | 0 | 0 | 0 | 0 | 0 | 0 | 0 | 0 | 0.00036 | 0 | 0.00033 | 0 | 0 | 0.11209 | 0.00076 | 0 | 0 | 0 | 0 | 0 | 0.01594 | 0 | 0.02788 | 0
[13 empty] | 2.72032 | 2.52853 | 2.35886 | 2.25646 | 2.20457 | 2.14279 | 2.09543 | 2.0596 | 2.5438 | 2.36467 | 2.24033 | 2.14886 | 2.07158 | 2.02132 | 1.97823 | 1.94422 | 2.63164 | 2.42177 | 2.24951 | 2.12719 | 2.04087 | 1.98124 | 1.93762 | 1.91884 | 0 | 0 | 0 | 0 | 0 | 0 | 0 | 0 | 0.00061 | 0 | 4e-05 | 0 | 4e-05 | 0.10405 | 0.00186 | 0.08652 | 0 | 0 | 0.01049 | 0 | 0.12534 | 0 | 0.02642 | 0
[13 empty] | 2.72135 | 2.5384 | 2.36258 | 2.25646 | 2.20555 | 2.14305 | 2.09882 | 2.0596 | 2.54604 | 2.36504 | 2.24046 | 2.15047 | 2.07591 | 2.02141 | 1.97828 | 1.94432 | 2.63454 | 2.4239 | 2.24997 | 2.12806 | 2.04186 | 1.98133 | 1.93772 | 1.91957 | 0 | 0 | 0 | 0 | 0 | 0 | 0 | 0 | 3e-05 | 0 | 1e-05 | 0 | 4e-05 | 0.1282 | 0.00286 | 0 | 0 | 0 | 0.00336 | 0 | 0.04792 | 0 | 0.01433 | 0
[13 empty] | 2.72141 | 2.5384 | 2.36262 | 2.25808 | 2.20556 | 2.14305 | 2.09887 | 2.06158 | 2.54674 | 2.36749 | 2.24106 | 2.15122 | 2.07687 | 2.02207 | 1.97836 | 1.94454 | 2.63624 | 2.42571 | 2.25062 | 2.12917 | 2.0437 | 1.98144 | 1.93949 | 1.92031 | 0 | 0 | 0 | 0 | 0 | 0 | 0 | 0 | 0 | 0 | 0.00185 | 0 | 3e-05 | 0 | 0.00688 | 0 | 0.02278 | 1e-05 | 0.00121 | 0 | 0.00173 | 0 | 0.00265 | 0
[13 empty] | 2.72144 | 2.5384 | 2.36267 | 2.2581 | 2.20559 | 2.14305 | 2.09892 | 2.06158 | 2.54861 | 2.36828 | 2.24292 | 2.15313 | 2.07824 | 2.02339 | 1.97905 | 1.94457 | 2.63647 | 2.427 | 2.25098 | 2.12947 | 2.04495 | 1.98163 | 1.93961 | 1.92143 | 0 | 0 | 0 | 0 | 0 | 0 | 0 | 0 | 0.64919 | 0 | 1e-05 | 0 | 0 | 0 | 0 | 0 | 0 | 0 | 0.00021 | 0 | 4e-05 | 0 | 0.01569 | 3.32393
[13 empty] | 2.72241 | 2.54224 | 2.36454 | 2.25814 | 2.20748 | 2.14319 | 2.10001 | 2.06158 | 2.54909 | 2.36897 | 2.24304 | 2.15362 | 2.07865 | 2.02388 | 1.97935 | 1.94558 | 2.63758 | 2.42719 | 2.25157 | 2.13193 | 2.04535 | 1.98216 | 1.9398 | 1.92167 | 0 | 0 | 3e-05 | 0 | 0 | 0 | 0.00013 | 0 | 0.00246 | 0 | 0 | 0 | 2e-05 | 0 | 0 | 0 | 0.00761 | 0 | 0.00729 | 0 | 0.00931 | 0 | 0.0001 | 0
[13 empty] | 2.72981 | 2.54224 | 2.36464 | 2.25918 | 2.20967 | 2.14319 | 2.10004 | 2.0619 | 2.54912 | 2.37028 | 2.24335 | 2.1539 | 2.07948 | 2.02401 | 1.97941 | 1.94589 | 2.64243 | 2.4288 | 2.25203 | 2.13215 | 2.04659 | 1.98353 | 1.94028 | 1.92222 | 0 | 0 | 3e-05 | 0 | 0 | 0 | 0.00013 | 0 | 0.92861 | 0 | 0.00033 | 0 | 7e-05 | 0 | 0 | 0 | 0 | 0 | 0.0013 | 0 | 0.00398 | 0 | 7e-05 | 1.67741
[13 empty] | 2.73002 | 2.5511 | 2.37105 | 2.25921 | 2.20968 | 2.14319 | 2.10056 | 2.0619 | 2.55122 | 2.37336 | 2.24343 | 2.15551 | 2.07995 | 2.02438 | 1.9796 | 1.94605 | 2.64352 | 2.42964 | 2.25247 | 2.13419 | 2.04781 | 1.98551 | 1.94061 | 1.92264 | 0 | 0 | 3e-05 | 0 | 0 | 0 | 0 | 0 | 7e-05 | 0 | 0.00171 | 0 | 2e-05 | 0 | 1e-05 | 0 | 0.04623 | 0 | 0.00301 | 0 | 0.00264 | 0 | 0.00024 | 0
[13 empty] | 2.73016 | 2.55163 | 2.37225 | 2.25929 | 2.2097 | 2.14515 | 2.1006 | 2.06202 | 2.55267 | 2.37353 | 2.24443 | 2.15598 | 2.08019 | 2.02496 | 1.98079 | 1.9463 | 2.64568 | 2.42965 | 2.25296 | 2.13425 | 2.04792 | 1.98655 | 1.94194 | 1.92271 | 0 | 1e-05 | 0 | 0 | 0 | 0 | 0 | 0 | 0.04203 | 0 | 0.00334 | 0 | 0.00012 | 0 | 0 | 0 | 0 | 0 | 0.00024 | 0 | 0.00103 | 0 | 0.00255 | 0.0353
[13 empty] | 2.73062 | 2.5552 | 2.37229 | 2.26077 | 2.20976 | 2.14515 | 2.10063 | 2.06202 | 2.55354 | 2.37535 | 2.24554 | 2.1561 | 2.08025 | 2.0251 | 1.98084 | 1.94636 | 2.64655 | 2.43192 | 2.25345 | 2.13595 | 2.04808 | 1.98793 | 1.94328 | 1.92288 | 0 | 0 | 0 | 0 | 0 | 0 | 0 | 0 | 0.00042 | 0 | 0.00028 | 0 | 0 | 0 | 0 | 0 | 0 | 0 | 0.00097 | 0 | 0.00013 | 0 | 0.0001 | 0
[13 empty] | 2.73074 | 2.5552 | 2.37231 | 2.26078 | 2.20976 | 2.14515 | 2.10448 | 2.06202 | 2.5548 | 2.37555 | 2.24591 | 2.15675 | 2.08054 | 2.02519 | 1.98085 | 1.94667 | 2.65092 | 2.43299 | 2.25449 | 2.13656 | 2.04811 | 1.9885 | 1.94395 | 1.92329 | 0 | 0 | 0 | 0 | 0 | 0 | 0 | 0 | 0.03054 | 0 | 0 | 0 | 0.00017 | 0 | 0 | 1e-05 | 0 | 0 | 0.00584 | 0 | 0.00205 | 0 | 0.02626 | 0
[13 empty] | 2.73442 | 2.5552 | 2.37262 | 2.26201 | 2.20977 | 2.14865 | 2.1051 | 2.0621 | 2.55537 | 2.37724 | 2.24604 | 2.15708 | 2.08068 | 2.02571 | 1.98119 | 1.94692 | 2.65167 | 2.43299 | 2.25508 | 2.13716 | 2.04896 | 1.98876 | 1.94472 | 1.92347 | 0 | 0 | 0 | 0 | 0 | 0 | 0 | 0 | 0.03918 | 0 | 3e-05 | 0 | 0.00024 | 0 | 0 | 0 | 0 | 0 | 5e-05 | 0 | 0.00048 | 0 | 0.00057 | 8.43667
[13 empty] | 2.73442 | 2.56036 | 2.37757 | 2.26201 | 2.21 | 2.14865 | 2.10511 | 2.0621 | 2.55741 | 2.3807 | 2.24751 | 2.1578 | 2.08072 | 2.02575 | 1.9819 | 1.94713 | 2.6539 | 2.43348 | 2.25567 | 2.13802 | 2.04948 | 1.99004 | 1.94531 | 1.92361 | 0 | 0 | 0 | 0 | 2e-05 | 0 | 0 | 0 | 0.02165 | 0 | 0.75912 | 0 | 3e-05 | 0 | 0 | 0 | 0 | 0.1234 | 0.00356 | 0 | 0.00014 | 0 | 6e-05 | 5.77993
[13 empty] | 2.73447 | 2.56036 | 2.37758 | 2.26201 | 2.21001 | 2.14865 | 2.10512 | 2.0621 | 2.55783 | 2.38131 | 2.24777 | 2.15797 | 2.08103 | 2.02606 | 1.98273 | 1.94739 | 2.65429 | 2.43348 | 2.25847 | 2.13852 | 2.05005 | 1.99145 | 1.94623 | 1.9243 | 0 | 0 | 0 | 0 | 2e-05 | 0 | 0 | 0 | 0.00315 | 0 | 0.00013 | 0 | 0.00014 | 0 | 0 | 0.17025 | 0.08296 | 0.12388 | 6e-05 | 0 | 0.00378 | 0 | 0.02056 | 0
[13 empty] | 2.74753 | 2.56036 | 2.3776 | 2.26252 | 2.2139 | 2.14884 | 2.10528 | 2.06549 | 2.55935 | 2.38187 | 2.24788 | 2.15955 | 2.08142 | 2.02624 | 1.9832 | 1.94765 | 2.65478 | 2.43433 | 2.25861 | 2.13901 | 2.05117 | 1.99182 | 1.94686 | 1.92439 | 0 | 0 | 0 | 0 | 0 | 0 | 0.00011 | 4e-05 | 0.01694 | 0 | 0 | 0 | 0 | 0 | 0 | 0 | 0.22923 | 0 | 6e-05 | 0 | 8e-05 | 0 | 0.00973 | 0.15258
[13 empty] | 2.74772 | 2.56155 | 2.38138 | 2.26253 | 2.2139 | 2.14884 | 2.1054 | 2.06549 | 2.56101 | 2.38586 | 2.24813 | 2.16003 | 2.08334 | 2.02711 | 1.98348 | 1.9478 | 2.6549 | 2.43433 | 2.2594 | 2.13944 | 2.05166 | 1.99263 | 1.94692 | 1.9247 | 0 | 0 | 0 | 0 | 0 | 0 | 0 | 4e-05 | 2e-05 | 0 | 0 | 0 | 0.00033 | 0 | 1e-05 | 0 | 0 | 0 | 0.0002 | 0 | 0.0032 | 0 | 3e-05 | 0
[13 empty] | 2.74788 | 2.56155 | 2.38138 | 2.26254 | 2.21455 | 2.14884 | 2.1054 | 2.06618 | 2.56236 | 2.38624 | 2.2482 | 2.16006 | 2.0838 | 2.02725 | 1.98485 | 1.9484 | 2.65497 | 2.43771 | 2.2638 | 2.1396 | 2.05262 | 1.99308 | 1.94795 | 1.92542 | 0 | 0 | 0 | 0 | 0 | 0 | 0 | 0 | 0.00112 | 0 | 0.80294 | 0 | 2e-05 | 0 | 3e-05 | 0 | 0 | 0 | 0.00876 | 0 | 0.01468 | 0 | 0.01068 | 0
[13 empty] | 2.75917 | 2.56155 | 2.38262 | 2.26326 | 2.21456 | 2.14931 | 2.1054 | 2.06618 | 2.56259 | 2.38629 | 2.24973 | 2.16043 | 2.08492 | 2.0276 | 1.98572 | 1.94874 | 2.65609 | 2.43773 | 2.26506 | 2.13972 | 2.05367 | 1.99336 | 1.94804 | 1.92551 | 1e-05 | 0 | 0 | 1e-05 | 0 | 3e-05 | 0 | 0 | 0.00538 | 0 | 4e-05 | 0 | 0 | 0 | 0 | 0 | 0 | 0 | 0.01405 | 0 | 0.01016 | 0 | 0.00021 | 0
[13 empty] | 2.75928 | 2.56289 | 2.38267 | 2.2633 | 2.21457 | 2.14931 | 2.1071 | 2.06618 | 2.5629 | 2.38846 | 2.25023 | 2.16055 | 2.08507 | 2.02821 | 1.98585 | 1.94897 | 2.65794 | 2.43881 | 2.26522 | 2.14006 | 2.05373 | 1.99434 | 1.94846 | 1.92595 | 1e-05 | 0 | 0 | 1e-05 | 0 | 3e-05 | 0 | 0 | 0.00105 | 0 | 6e-05 | 0 | 0 | 0 | 0 | 0 | 0.11576 | 0 | 0.00193 | 0 | 0.01171 | 0 | 0.03537 | 0.75109
[13 empty] | 2.75971 | 2.56312 | 2.38267 | 2.26528 | 2.21501 | 2.15252 | 2.10713 | 2.06825 | 2.56362 | 2.38897 | 2.25069 | 2.16119 | 2.08598 | 2.02831 | 1.98596 | 1.94919 | 2.65983 | 2.44264 | 2.26635 | 2.14186 | 2.0545 | 1.99483 | 1.94887 | 1.92619 | 0.00321 | 0 | 0 | 0 | 0 | 0 | 0 | 0 | 0.02608 | 0 | 0 | 0 | 0 | 0 | 0 | 2e-05 | 0 | 1e-05 | 0 | 0 | 0.00093 | 0 | 0.02445 | 2.57994
[13 empty] | 2.76099 | 2.56312 | 2.38412 | 2.26528 | 2.21501 | 2.15252 | 2.1077 | 2.06825 | 2.56427 | 2.38953 | 2.25187 | 2.16159 | 2.086 | 2.02928 | 1.98616 | 1.94928 | 2.66115 | 2.4428 | 2.26667 | 2.14278 | 2.05485 | 1.99486 | 1.94945 | 1.92622 | 0.0029 | 0 | 0 | 0 | 0 | 0 | 0 | 0 | 0.00179 | 0 | 0.0123 | 0 | 2e-05 | 0 | 6e-05 | 0.17169 | 1e-05 | 0.00344 | 0.00392 | 0 | 1e-05 | 0 | 0.17379 | 0
[13 empty] | 2.76188 | 2.56312 | 2.38412 | 2.26528 | 2.21501 | 2.15252 | 2.1077 | 2.06825 | 2.56675 | 2.39058 | 2.25187 | 2.16177 | 2.08641 | 2.02962 | 1.98658 | 1.9493 | 2.66133 | 2.44386 | 2.26775 | 2.14284 | 2.05559 | 1.99572 | 1.95015 | 1.92657 | 0.00315 | 0 | 0 | 0 | 0 | 0 | 0 | 0 | 0.00077 | 0.00327 | 0.81223 | 0 | 0 | 0 | 0.0057 | 0 | 0 | 0.0813 | 0.00152 | 0 | 0.0031 | 0 | 0.0145 | 0
[13 empty] | 2.7632 | 2.56329 | 2.38413 | 2.26977 | 2.21719 | 2.1555 | 2.1077 | 2.07012 | 2.56703 | 2.39076 | 2.25206 | 2.16198 | 2.08654 | 2.02973 | 1.98672 | 1.94934 | 2.66218 | 2.44387 | 2.26803 | 2.14303 | 2.0558 | 1.99663 | 1.95028 | 1.9279 | 4e-05 | 0 | 0 | 3e-05 | 1e-05 | 0.00017 | 0 | 0 | 0.08037 | 0 | 2.85116 | 0 | 0 | 0 | 0 | 0.20001 | 0.48908 | 0.08232 | 0.00381 | 0 | 0.00053 | 0 | 0.00157 | 0
[13 empty] | 2.76336 | 2.56329 | 2.38652 | 2.27368 | 2.21871 | 2.1557 | 2.10774 | 2.07012 | 2.56745 | 2.39117 | 2.25229 | 2.16236 | 2.08698 | 2.0302 | 1.98716 | 1.94941 | 2.66234 | 2.4454 | 2.26863 | 2.14345 | 2.05611 | 1.99701 | 1.95036 | 1.92808 | 0.0001 | 0 | 0 | 0 | 0 | 0 | 0 | 0 | 0.00224 | 0.03164 | 0.76998 | 0 | 1e-05 | 0 | 1e-05 | 0 | 0 | 1.74491 | 0.00079 | 0 | 0.0048 | 0 | 0.19813 | 1.10366
[13 empty] | 2.76348 | 2.56364 | 2.3866 | 2.27368 | 2.21877 | 2.1557 | 2.10774 | 2.07012 | 2.56772 | 2.39212 | 2.25363 | 2.16247 | 2.08713 | 2.03024 | 1.98729 | 1.94958 | 2.66245 | 2.44541 | 2.26882 | 2.1437 | 2.05673 | 1.9972 | 1.95177 | 1.9283 | 2e-05 | 0 | 0 | 0 | 0 | 0 | 0 | 0 | 0.0668 | 0 | 1e-05 | 0 | 0 | 0 | 1e-05 | 0.52023 | 0.27016 | 1.74499 | 0.00383 | 0 | 0.00217 | 0 | 0.29602 | 0
[13 empty] | 2.7654 | 2.56364 | 2.38662 | 2.27368 | 2.21882 | 2.1557 | 2.10774 | 2.07058 | 2.57021 | 2.39436 | 2.25376 | 2.16269 | 2.08727 | 2.03113 | 1.98742 | 1.94962 | 2.66581 | 2.44777 | 2.26923 | 2.14467 | 2.05724 | 1.99722 | 1.95215 | 1.92838 | 0 | 0 | 0 | 0 | 0 | 0 | 0 | 0.00015 | 0 | 0 | 0.08447 | 0 | 1e-05 | 0 | 0 | 0 | 0.19503 | 1e-05 | 0.00295 | 0 | 0.00542 | 0 | 4.5392 | 0
[13 empty] | 2.76541 | 2.56364 | 2.38676 | 2.27465 | 2.22185 | 2.156 | 2.10949 | 2.07111 | 2.57159 | 2.39508 | 2.25399 | 2.16284 | 2.0873 | 2.03146 | 1.98752 | 1.9498 | 2.66653 | 2.44886 | 2.26966 | 2.14604 | 2.05744 | 1.99744 | 1.95267 | 1.92867 | 0 | 0 | 0 | 0 | 0 | 0 | 0 | 0 | 0.00531 | 0 | 5e-05 | 0 | 0.00016 | 0 | 0 | 5.96418 | 0 | 0 | 3e-05 | 0 | 0.00697 | 0 | 0.01679 | 0
[13 empty] | 2.76545 | 2.56582 | 2.38679 | 2.27537 | 2.22186 | 2.156 | 2.10949 | 2.07111 | 2.57344 | 2.39532 | 2.25542 | 2.16318 | 2.08873 | 2.03159 | 1.98785 | 1.95015 | 2.66685 | 2.44886 | 2.2702 | 2.14649 | 2.05775 | 1.99771 | 1.95267 | 1.92884 | 0 | 0 | 0 | 1e-05 | 0 | 0 | 0 | 0 | 0.0061 | 1e-05 | 0 | 0 | 0 | 0 | 0 | 0 | 0 | 0 | 0.00127 | 0 | 0.0135 | 0 | 0.0021 | 1.10808
[13 empty] | 2.76796 | 2.56582 | 2.39079 | 2.27539 | 2.22375 | 2.156 | 2.11128 | 2.07111 | 2.57456 | 2.39648 | 2.25586 | 2.1641 | 2.08877 | 2.03159 | 1.98796 | 1.95033 | 2.66777 | 2.45022 | 2.27074 | 2.14706 | 2.05918 | 1.99788 | 1.95281 | 1.92888 | 3e-05 | 0 | 0 | 1e-05 | 0 | 0 | 2e-05 | 0 | 1e-05 | 0 | 6e-05 | 0 | 0 | 0 | 0 | 0 | 0 | 0 | 0.00341 | 0 | 0.00681 | 0 | 0.00109 | 0
[13 empty] | 2.76798 | 2.56664 | 2.39134 | 2.27545 | 2.2247 | 2.156 | 2.11344 | 2.07151 | 2.57461 | 2.39703 | 2.25672 | 2.16446 | 2.08903 | 2.03236 | 1.98818 | 1.95039 | 2.66825 | 2.45039 | 2.27126 | 2.1474 | 2.05921 | 1.99811 | 1.95324 | 1.92917 | 3e-05 | 0 | 0 | 0 | 0 | 0 | 0 | 0 | 0.00026 | 0 | 3e-05 | 0 | 0 | 0 | 1e-05 | 0 | 0 | 0.64986 | 0.00482 | 0 | 0.00016 | 0 | 0.00186 | 0
[13 empty] | 2.76913 | 2.56664 | 2.39135 | 2.27545 | 2.2247 | 2.1565 | 2.11345 | 2.07151 | 2.57688 | 2.39804 | 2.25695 | 2.16476 | 2.08949 | 2.03345 | 1.98863 | 1.95121 | 2.67099 | 2.45091 | 2.27138 | 2.1475 | 2.05953 | 1.99825 | 1.95335 | 1.92964 | 1e-05 | 0 | 0 | 0 | 0 | 0 | 0 | 0 | 0.0009 | 0 | 2e-05 | 0 | 4e-05 | 0 | 1e-05 | 8e-05 | 0 | 1e-05 | 0.00284 | 0 | 0.00141 | 0 | 0.03967 | 0.17888
[13 empty] | 2.77642 | 2.56708 | 2.39136 | 2.27546 | 2.22471 | 2.1565 | 2.11345 | 2.07151 | 2.57755 | 2.39854 | 2.25754 | 2.16502 | 2.08951 | 2.0343 | 1.98889 | 1.95163 | 2.67104 | 2.4529 | 2.27177 | 2.14767 | 2.05996 | 1.99862 | 1.95343 | 1.93123 | 1e-05 | 0 | 0 | 0 | 0 | 0 | 0 | 0 | 0.00028 | 0 | 0.00013 | 0 | 2e-05 | 0 | 0.4203 | 0 | 0 | 0 | 0.00179 | 0 | 1e-05 | 0 | 0.00112 | 0
[13 empty] | 2.77711 | 2.56708 | 2.39165 | 2.27652 | 2.22506 | 2.1565 | 2.11346 | 2.07206 | 2.57759 | 2.40003 | 2.2579 | 2.16568 | 2.08989 | 2.03464 | 1.9896 | 1.95165 | 2.67438 | 2.45291 | 2.27223 | 2.14797 | 2.06014 | 1.99887 | 1.9537 | 1.9313 | 0 | 0 | 0 | 0 | 0 | 0 | 0 | 0 | 0.10202 | 0 | 0.00015 | 0 | 0.01524 | 0 | 0.00034 | 0 | 0 | 0 | 1e-05 | 0 | 0.00064 | 0.00178 | 0.06494 | 0
[13 empty] | 2.77837 | 2.56708 | 2.39168 | 2.27652 | 2.22506 | 2.1566 | 2.1135 | 2.07206 | 2.57856 | 2.4005 | 2.25812 | 2.16627 | 2.08993 | 2.03466 | 1.98963 | 1.95169 | 2.67445 | 2.45327 | 2.27249 | 2.14821 | 2.06063 | 1.99904 | 1.95393 | 1.93279 | 0 | 0 | 0 | 0 | 0 | 0 | 0 | 0 | 0.00015 | 0 | 1e-05 | 0 | 0.17226 | 0 | 1e-05 | 0 | 0.01961 | 0 | 0.00025 | 0 | 0.04923 | 0 | 0.01335 | 0.30738
[13 empty] | 2.77849 | 2.57049 | 2.39169 | 2.27652 | 2.22506 | 2.1566 | 2.11351 | 2.07206 | 2.5786 | 2.40074 | 2.25837 | 2.16644 | 2.0902 | 2.03471 | 1.98976 | 1.9517 | 2.67554 | 2.45524 | 2.27333 | 2.14858 | 2.06188 | 1.99941 | 1.95406 | 1.93298 | 0 | 0 | 0 | 0 | 0 | 0 | 0 | 0 | 0.00239 | 0 | 0.00011 | 0 | 0 | 0 | 7e-05 | 0 | 0 | 0 | 0.01796 | 0 | 0.00064 | 0 | 0.15528 | 0
[13 empty] | 2.77876 | 2.57083 | 2.39356 | 2.27823 | 2.22608 | 2.1566 | 2.11351 | 2.07221 | 2.5808 | 2.40118 | 2.25842 | 2.16647 | 2.09135 | 2.03484 | 1.98987 | 1.95199 | 2.67593 | 2.45613 | 2.27382 | 2.14923 | 2.06245 | 1.99962 | 1.95441 | 1.9331 | 0 | 0 | 0 | 0 | 0 | 0 | 0 | 0 | 1e-05 | 0 | 0.00074 | 0 | 2e-05 | 0.00033 | 0.00025 | 0 | 0.00111 | 0 | 0.00108 | 0 | 0.00986 | 0 | 0.07459 | 0
[13 empty] | 2.78113 | 2.57083 | 2.39357 | 2.27823 | 2.22609 | 2.15801 | 2.11399 | 2.07221 | 2.58094 | 2.40186 | 2.25948 | 2.16659 | 2.09137 | 2.03548 | 1.99009 | 1.95341 | 2.67715 | 2.45858 | 2.27576 | 2.14933 | 2.06306 | 2.00005 | 1.95455 | 1.93349 | 0 | 0 | 0 | 0 | 0 | 0 | 0 | 0 | 0.01112 | 0 | 0 | 0 | 2e-05 | 0.21702 | 5e-05 | 0 | 0 | 0 | 0.00018 | 0 | 1e-05 | 0 | 0.00321 | 0.31391
[13 empty] | 2.78135 | 2.57148 | 2.39462 | 2.27823 | 2.22625 | 2.15801 | 2.114 | 2.07221 | 2.58197 | 2.40242 | 2.2596 | 2.16794 | 2.09171 | 2.03593 | 1.99041 | 1.95515 | 2.67759 | 2.4586 | 2.27602 | 2.15001 | 2.06311 | 2.00098 | 1.95493 | 1.93358 | 0 | 0 | 0 | 0 | 0 | 0 | 0 | 0 | 0.00047 | 0 | 0.00042 | 0 | 3e-05 | 0 | 6.04607 | 0 | 0 | 0 | 0.00573 | 0 | 0.00143 | 0 | 0.00108 | 0
[13 empty] | 2.78139 | 2.57148 | 2.39463 | 2.27893 | 2.22625 | 2.15801 | 2.11406 | 2.0723 | 2.58305 | 2.40288 | 2.26005 | 2.16922 | 2.09254 | 2.03679 | 1.99124 | 1.95518 | 2.67844 | 2.45932 | 2.27629 | 2.15036 | 2.06364 | 2.00215 | 1.95511 | 1.93403 | 0 | 0 | 0 | 0 | 0 | 0 | 0 | 0 | 0.01531 | 0 | 6e-05 | 0 | 0 | 0 | 0 | 0 | 0 | 0 | 0.02814 | 0 | 0.00862 | 0 | 0.01444 | 0
[13 empty] | 2.78663 | 2.57148 | 2.39464 | 2.27893 | 2.22626 | 2.15894 | 2.11407 | 2.07278 | 2.58412 | 2.40347 | 2.26226 | 2.16926 | 2.09283 | 2.03709 | 1.99181 | 1.95527 | 2.6788 | 2.45992 | 2.27702 | 2.15105 | 2.0637 | 2.00307 | 1.95577 | 1.93411 | 0 | 0 | 0 | 0 | 0 | 0.00012 | 0 | 2e-05 | 0.03824 | 0 | 0.00034 | 0 | 2.32297 | 0 | 4e-05 | 0 | 0 | 0 | 0.01036 | 0 | 0.00976 | 0 | 0.03215 | 0.10854
[13 empty] | 2.78672 | 2.57393 | 2.39636 | 2.27893 | 2.22689 | 2.15894 | 2.11407 | 2.07282 | 2.58555 | 2.40377 | 2.2625 | 2.16927 | 2.09306 | 2.03714 | 1.99208 | 1.95567 | 2.68092 | 2.46136 | 2.27721 | 2.15153 | 2.06393 | 2.00339 | 1.95636 | 1.93414 | 0 | 0 | 0 | 0 | 0 | 0.00012 | 0 | 0.00011 | 0.00022 | 0 | 0.0003 | 0 | 8e-05 | 0 | 2e-05 | 0 | 0 | 0 | 0.0226 | 0 | 0.00111 | 0 | 0.06797 | 0.0421
[13 empty] | 2.78675 | 2.57393 | 2.39636 | 2.28042 | 2.228 | 2.15918 | 2.11657 | 2.07282 | 2.58607 | 2.40395 | 2.26273 | 2.16935 | 2.0934 | 2.03717 | 1.99214 | 1.9557 | 2.68094 | 2.46237 | 2.27984 | 2.15161 | 2.06454 | 2.00378 | 1.95651 | 1.93419 | 0 | 0 | 0 | 0 | 0 | 0 | 0 | 0.00011 | 0.00393 | 0 | 0.00012 | 0 | 6e-05 | 0 | 0 | 1e-05 | 0 | 0 | 0.36259 | 0 | 0 | 0.76588 | 1.30529 | 0
[13 empty] | 2.78904 | 2.57393 | 2.39637 | 2.28042 | 2.228 | 2.15918 | 2.11657 | 2.07409 | 2.58676 | 2.4042 | 2.26397 | 2.17027 | 2.09347 | 2.03833 | 1.99218 | 1.95572 | 2.68212 | 2.46238 | 2.28001 | 2.15244 | 2.06474 | 2.00425 | 1.95677 | 1.93439 | 0 | 0 | 0 | 0 | 0 | 0 | 0 | 0 | 0.00129 | 0 | 0 | 0 | 7e-05 | 3.48978 | 1e-05 | 1.93303 | 0 | 0 | 0.00016 | 0 | 0.00023 | 0 | 2.45602 | 0.00335
[13 empty] | 2.78909 | 2.57897 | 2.39786 | 2.28073 | 2.228 | 2.15918 | 2.11658 | 2.07409 | 2.58766 | 2.40451 | 2.26482 | 2.17042 | 2.09366 | 2.03875 | 1.99257 | 1.9565 | 2.68225 | 2.46347 | 2.281 | 2.15289 | 2.06475 | 2.00439 | 1.95701 | 1.93447 | 0 | 0 | 1e-05 | 0 | 0 | 0 | 0 | 0 | 0.01458 | 0 | 0 | 0 | 2e-05 | 0 | 0.63869 | 0 | 0.0497 | 0 | 0.04517 | 0 | 5e-05 | 0 | 0.03751 | 0.02516
[13 empty] | 2.78925 | 2.57899 | 2.39951 | 2.28147 | 2.2287 | 2.15991 | 2.11663 | 2.07409 | 2.58805 | 2.40631 | 2.26581 | 2.17077 | 2.09381 | 2.03913 | 1.99326 | 1.95658 | 2.68272 | 2.46359 | 2.28131 | 2.15337 | 2.06517 | 2.00464 | 1.95897 | 1.9349 | 0 | 0 | 0 | 0 | 0 | 0 | 0 | 0 | 0.00048 | 0 | 7e-05 | 0.0009 | 0 | 0 | 1e-05 | 4.51616 | 0 | 0 | 0.31704 | 0 | 0.00316 | 0 | 0.01867 | 0
[13 empty] | 2.78928 | 2.57899 | 2.39953 | 2.28147 | 2.22871 | 2.15991 | 2.1167 | 2.07426 | 2.58857 | 2.40693 | 2.26598 | 2.1714 | 2.09447 | 2.03969 | 1.99332 | 1.9568 | 2.68303 | 2.4636 | 2.28168 | 2.15359 | 2.06601 | 2.00496 | 1.95934 | 1.93499 | 0 | 0 | 0 | 0 | 0 | 0 | 1e-05 | 0 | 0.00092 | 0 | 3e-05 | 0 | 0.17145 | 0 | 2e-05 | 0.76988 | 0 | 0 | 0.05471 | 0 | 0.00055 | 0 | 0.00088 | 0
[13 empty] | 2.7893 | 2.57899 | 2.39953 | 2.28148 | 2.22871 | 2.15991 | 2.1168 | 2.07426 | 2.58959 | 2.40834 | 2.26603 | 2.17147 | 2.09489 | 2.0397 | 1.99402 | 1.95738 | 2.68482 | 2.46447 | 2.28215 | 2.1536 | 2.06685 | 2.00567 | 1.95992 | 1.93523 | 0 | 0 | 0 | 0 | 0 | 0 | 0 | 0 | 0.00077 | 0 | 1e-05 | 0 | 0 | 0.21447 | 0 | 0 | 0 | 0 | 0.07686 | 0 | 0.01281 | 0 | 0.00269 | 0.28879
[13 empty] | 2.79011 | 2.5792 | 2.40139 | 2.28212 | 2.22941 | 2.16091 | 2.11746 | 2.07426 | 2.58976 | 2.40885 | 2.26666 | 2.17309 | 2.09499 | 2.03987 | 1.99408 | 1.95753 | 2.68564 | 2.46478 | 2.28276 | 2.15531 | 2.06862 | 2.00607 | 1.96024 | 1.93524 | 0 | 0 | 0 | 0 | 1e-05 | 0.0001 | 1e-05 | 0 | 0.05915 | 0 | 0.00012 | 0 | 3e-05 | 0 | 0 | 0 | 0 | 0 | 9e-05 | 0 | 3e-05 | 0 | 0.01495 | 0
[13 empty] | 2.79027 | 2.5792 | 2.40141 | 2.28212 | 2.22955 | 2.16159 | 2.11758 | 2.0747 | 2.59057 | 2.40912 | 2.26683 | 2.17309 | 2.09508 | 2.04013 | 1.99432 | 1.95768 | 2.68585 | 2.46555 | 2.28375 | 2.15597 | 2.06904 | 2.00628 | 1.96059 | 1.93541 | 1e-05 | 0 | 0 | 0 | 0 | 0 | 0 | 1e-05 | 0.00893 | 0 | 2e-05 | 0 | 0 | 0 | 0 | 0 | 0 | 0 | 0.01876 | 0 | 0.00278 | 0 | 0.00816 | 0.30247
[13 empty] | 2.79031 | 2.5792 | 2.40142 | 2.28212 | 2.22955 | 2.16159 | 2.1176 | 2.0747 | 2.59088 | 2.40991 | 2.26773 | 2.1733 | 2.09519 | 2.04069 | 1.99464 | 1.95806 | 2.68621 | 2.46587 | 2.28416 | 2.15614 | 2.06929 | 2.00656 | 1.96066 | 1.93541 | 0 | 0 | 0 | 0 | 0 | 0 | 0 | 1e-05 | 0.07024 | 0 | 1e-05 | 0 | 1e-05 | 0 | 0 | 0 | 0 | 0 | 0.00198 | 0 | 0.00326 | 1e-05 | 0.00165 | 0
[13 empty] | 2.79346 | 2.58255 | 2.40161 | 2.28424 | 2.22956 | 2.16159 | 2.11764 | 2.07487 | 2.59242 | 2.41032 | 2.26968 | 2.17379 | 2.09676 | 2.0411 | 1.99507 | 1.95846 | 2.68662 | 2.467 | 2.2849 | 2.15645 | 2.06967 | 2.00707 | 1.96077 | 1.93566 | 1e-05 | 0 | 0 | 0 | 0 | 0 | 0 | 0 | 0.00399 | 0 | 0.00021 | 0 | 0 | 0 | 0 | 0.00019 | 0 | 0 | 0.01145 | 0 | 0.00096 | 0 | 0.66553 | 0
[13 empty] | 2.79346 | 2.5838 | 2.40162 | 2.28425 | 2.23222 | 2.16226 | 2.11779 | 2.07487 | 2.59278 | 2.41078 | 2.26981 | 2.17411 | 2.09714 | 2.04122 | 1.99511 | 1.95863 | 2.69094 | 2.46702 | 2.28561 | 2.15687 | 2.07002 | 2.00724 | 1.96085 | 1.93595 | 0 | 0 | 0 | 0 | 0 | 8e-05 | 0 | 0 | 0.00879 | 0 | 0.1565 | 0 | 0 | 0 | 0 | 0 | 0 | 0 | 0.74078 | 0 | 0.00211 | 4.7904 | 1.15495 | 0
[13 empty] | 2.7936 | 2.5838 | 2.40163 | 2.28431 | 2.23222 | 2.16226 | 2.1178 | 2.07487 | 2.59372 | 2.41185 | 2.26989 | 2.17419 | 2.09772 | 2.04159 | 1.99563 | 1.95872 | 2.69172 | 2.468 | 2.28583 | 2.15692 | 2.07026 | 2.00771 | 1.96113 | 1.93668 | 0 | 0 | 0 | 0 | 0 | 8e-05 | 0 | 0 | 0.00123 | 0 | 0.00023 | 0 | 0.00021 | 0 | 0.00323 | 0 | 0 | 0 | 0.41868 | 0 | 0.00134 | 1e-05 | 0.0025 | 0.26863
[13 empty] | 2.79407 | 2.58427 | 2.40222 | 2.28432 | 2.23223 | 2.16308 | 2.1178 | 2.07573 | 2.5942 | 2.41222 | 2.27081 | 2.17544 | 2.09927 | 2.04318 | 1.99682 | 1.95889 | 2.69199 | 2.47206 | 2.28634 | 2.15793 | 2.07027 | 2.00801 | 1.96129 | 1.9368 | 0 | 0 | 1e-05 | 0 | 0 | 0 | 0 | 0 | 0.00012 | 0.02389 | 4e-05 | 0.8912 | 8e-05 | 0 | 3e-05 | 0 | 0 | 0 | 0.57334 | 0 | 0.00053 | 0 | 0.00891 | 0
[13 empty] | 2.79408 | 2.58427 | 2.40249 | 2.28432 | 2.23225 | 2.16308 | 2.11904 | 2.07573 | 2.59569 | 2.41292 | 2.27102 | 2.17602 | 2.09932 | 2.04324 | 1.99804 | 1.95911 | 2.69208 | 2.47223 | 2.28636 | 2.15833 | 2.07058 | 2.00816 | 1.96174 | 1.9369 | 0 | 0 | 0 | 0 | 0 | 0 | 0 | 0 | 0.0385 | 0.00358 | 0 | 0 | 0 | 0 | 5.0215 | 0 | 0 | 0 | 0.1731 | 0 | 0.00071 | 0 | 0.0005 | 0
[13 empty] | 2.79422 | 2.58427 | 2.40253 | 2.28476 | 2.23225 | 2.165 | 2.11905 | 2.07696 | 2.59628 | 2.41312 | 2.27126 | 2.17651 | 2.09971 | 2.04367 | 1.99882 | 1.95926 | 2.69296 | 2.47224 | 2.28655 | 2.15879 | 2.07069 | 2.00829 | 1.96185 | 1.93695 | 0 | 0 | 0 | 0 | 0 | 0 | 0 | 0 | 0.00054 | 0.00494 | 0.00087 | 0 | 0 | 0.00065 | 0.00027 | 0 | 0 | 0 | 0.31085 | 0 | 0.00498 | 0 | 0.00523 | 0
[13 empty] | 2.7994 | 2.58452 | 2.40259 | 2.28552 | 2.23225 | 2.16501 | 2.11905 | 2.07696 | 2.59711 | 2.41368 | 2.27152 | 2.17654 | 2.09972 | 2.04383 | 1.99888 | 1.95985 | 2.69319 | 2.47434 | 2.28665 | 2.15921 | 2.07123 | 2.00837 | 1.96229 | 1.93736 | 0 | 0 | 0 | 0 | 0 | 0 | 0 | 0 | 0.44664 | 0 | 0.23462 | 0 | 6e-05 | 0 | 0.00011 | 0 | 0 | 0 | 1e-05 | 0 | 0.00029 | 0 | 0.00112 | 0.28854
[13 empty] | 2.79941 | 2.58452 | 2.40314 | 2.28552 | 2.23269 | 2.16501 | 2.11907 | 2.07811 | 2.5975 | 2.41515 | 2.27228 | 2.17758 | 2.10021 | 2.04386 | 1.99889 | 1.95986 | 2.69432 | 2.47435 | 2.2868 | 2.15956 | 2.07126 | 2.00864 | 1.96237 | 1.93768 | 0 | 0 | 0 | 0 | 0 | 0 | 0 | 1e-05 | 0.11342 | 0 | 2e-05 | 0 | 5e-05 | 0 | 1e-05 | 0 | 1e-05 | 0 | 0.22334 | 0 | 0.00134 | 0 | 0.00028 | 0.05805
[13 empty] | 2.79943 | 2.58452 | 2.40315 | 2.28552 | 2.23269 | 2.16501 | 2.11909 | 2.07839 | 2.59792 | 2.41537 | 2.27285 | 2.17818 | 2.10096 | 2.04414 | 1.99911 | 1.95992 | 2.69574 | 2.47444 | 2.2871 | 2.16005 | 2.07156 | 2.00892 | 1.96261 | 1.93771 | 0 | 0 | 0 | 0 | 0 | 0 | 0 | 0 | 0.00641 | 0 | 0.01212 | 0.7993 | 0 | 0 | 2.44385 | 0 | 0 | 0 | 0.93522 | 0 | 0.02316 | 1e-05 | 0.00713 | 0
[13 empty] | 2.79993 | 2.5882 | 2.40512 | 2.28726 | 2.2329 | 2.16611 | 2.11934 | 2.07839 | 2.59911 | 2.41603 | 2.27299 | 2.17866 | 2.10103 | 2.04443 | 1.99931 | 1.95998 | 2.69697 | 2.47719 | 2.28771 | 2.16246 | 2.0722 | 2.00901 | 1.96291 | 1.9378 | 0 | 0 | 0 | 1e-05 | 0 | 0 | 0 | 0 | 0.48528 | 0 | 0 | 0 | 0 | 0 | 1.60788 | 0 | 0 | 0 | 1.05976 | 0 | 0.00077 | 0.86192 | 0.00099 | 0
[13 empty] | 2.79995 | 2.5882 | 2.40513 | 2.28726 | 2.23293 | 2.16611 | 2.11936 | 2.07839 | 2.6006 | 2.41637 | 2.27322 | 2.17954 | 2.10108 | 2.04466 | 1.99933 | 1.96005 | 2.69705 | 2.47738 | 2.28971 | 2.16264 | 2.07242 | 2.00903 | 1.96298 | 1.9385 | 1e-05 | 0 | 0 | 1e-05 | 0 | 0 | 0 | 0 | 0.04057 | 0 | 0 | 0.00051 | 0 | 0 | 0.03908 | 0 | 1e-05 | 0 | 0.00757 | 0 | 0.00232 | 4e-05 | 0.00029 | 0
[13 empty] | 2.80284 | 2.5882 | 2.40513 | 2.28812 | 2.23298 | 2.16611 | 2.11937 | 2.07909 | 2.60181 | 2.4166 | 2.27341 | 2.17958 | 2.10214 | 2.04604 | 1.99948 | 1.96007 | 2.69738 | 2.47739 | 2.29031 | 2.16338 | 2.07266 | 2.00935 | 1.96307 | 1.93882 | 0 | 0 | 0 | 0 | 0 | 0 | 0 | 0 | 0.03035 | 0 | 0 | 0 | 9e-05 | 0 | 5e-05 | 4.49294 | 0 | 0 | 0.05911 | 0 | 0.00032 | 0 | 0.00047 | 0
[13 empty] | 2.80287 | 2.58843 | 2.40559 | 2.28941 | 2.23431 | 2.16636 | 2.11983 | 2.07912 | 2.60271 | 2.41742 | 2.27386 | 2.18089 | 2.1029 | 2.04642 | 1.99979 | 1.96025 | 2.69894 | 2.47808 | 2.29046 | 2.16347 | 2.07275 | 2.00966 | 1.96332 | 1.93886 | 0 | 0 | 0 | 0 | 0 | 4e-05 | 0 | 0 | 0.16098 | 0 | 0.00161 | 0 | 1e-05 | 0 | 1e-05 | 1.60698 | 0 | 1e-05 | 0.00079 | 0 | 0.00378 | 0 | 0.00463 | 0
[13 empty] | 2.80302 | 2.58843 | 2.40561 | 2.28941 | 2.23432 | 2.16636 | 2.11988 | 2.07912 | 2.60495 | 2.41767 | 2.27418 | 2.18118 | 2.10301 | 2.04646 | 1.99991 | 1.9604 | 2.69994 | 2.47871 | 2.29103 | 2.1638 | 2.07289 | 2.00972 | 1.96336 | 1.93914 | 0 | 0 | 0 | 0 | 0 | 4e-05 | 0 | 0 | 0.32457 | 0 | 0.00015 | 0 | 1e-05 | 0 | 2e-05 | 0 | 0 | 0 | 0.0161 | 0 | 0.00036 | 0 | 0.00133 | 0
[13 empty] | 2.80326 | 2.58853 | 2.40563 | 2.28941 | 2.23575 | 2.16669 | 2.12038 | 2.07912 | 2.60565 | 2.41909 | 2.27459 | 2.1815 | 2.10395 | 2.04677 | 2.0014 | 1.96051 | 2.70022 | 2.47903 | 2.29119 | 2.16409 | 2.07313 | 2.01013 | 1.96382 | 1.93922 | 0 | 0.25935 | 0 | 0 | 0 | 5e-05 | 0 | 0 | 0.00137 | 0 | 3e-05 | 0 | 0.00039 | 0 | 0.28246 | 0 | 0.10478 | 0.03996 | 0.00065 | 0 | 0.0007 | 6e-05 | 0.01781 | 0
[13 empty] | 2.80327 | 2.58853 | 2.40643 | 2.29103 | 2.23576 | 2.16718 | 2.12038 | 2.0801 | 2.60617 | 2.42033 | 2.27494 | 2.18226 | 2.10431 | 2.04734 | 2.0017 | 1.96071 | 2.70283 | 2.4797 | 2.29127 | 2.16424 | 2.07314 | 2.01016 | 1.96386 | 1.93932 | 1e-05 | 0.25935 | 1e-05 | 0 | 0 | 0 | 0 | 0 | 0.28554 | 0.32947 | 0.00012 | 0.00233 | 6e-05 | 0.00043 | 3e-05 | 2.54346 | 0.00076 | 0 | 0.00952 | 0 | 0.0007 | 0.21345 | 0.0001 | 0
[13 empty] | 2.80455 | 2.58853 | 2.4069 | 2.29103 | 2.23577 | 2.16718 | 2.12038 | 2.0801 | 2.60645 | 2.42081 | 2.27514 | 2.18252 | 2.10457 | 2.04802 | 2.00201 | 1.96176 | 2.70303 | 2.4821 | 2.29141 | 2.16456 | 2.07365 | 2.01027 | 1.96456 | 1.93953 | 0 | 0.25935 | 0 | 0 | 0 | 0 | 0 | 0 | 0.08774 | 0 | 0.00023 | 0 | 0 | 0 | 1.42333 | 0 | 0.12661 | 0 | 0.03475 | 0 | 0.00073 | 0 | 0.00645 | 0
[13 empty] | 2.80468 | 2.58964 | 2.40692 | 2.29104 | 2.23629 | 2.16718 | 2.12139 | 2.08018 | 2.60927 | 2.42108 | 2.27556 | 2.18274 | 2.10491 | 2.04804 | 2.00291 | 1.96177 | 2.70419 | 2.48211 | 2.29225 | 2.16481 | 2.07382 | 2.01066 | 1.96475 | 1.9398 | 0 | 0 | 0 | 0 | 0 | 0 | 0 | 0 | 0.00425 | 0 | 1e-05 | 0 | 8e-05 | 1e-05 | 0 | 0 | 0 | 0 | 0.0383 | 0 | 0.00016 | 0 | 0.00047 | 0
[13 empty] | 2.8048 | 2.58964 | 2.40693 | 2.29126 | 2.23838 | 2.1688 | 2.12405 | 2.08018 | 2.60927 | 2.42148 | 2.27558 | 2.18332 | 2.10528 | 2.04831 | 2.00295 | 1.96195 | 2.70452 | 2.48224 | 2.29269 | 2.16523 | 2.0745 | 2.01098 | 1.96518 | 1.94024 | 0 | 0 | 0 | 0 | 0 | 0 | 0 | 0 | 0.0096 | 0 | 0.00219 | 0 | 4.54309 | 3.98805 | 0 | 0 | 0 | 1e-05 | 0.00185 | 0 | 0.00115 | 0 | 0.00014 | 0
[13 empty] | 2.80511 | 2.58964 | 2.40696 | 2.29128 | 2.23913 | 2.1688 | 2.12407 | 2.08018 | 2.61012 | 2.42187 | 2.27575 | 2.18356 | 2.10532 | 2.04838 | 2.00297 | 1.9622 | 2.70547 | 2.4839 | 2.29315 | 2.16529 | 2.0749 | 2.01133 | 1.9657 | 1.94025 | 0 | 0 | 0 | 0 | 0 | 0 | 0 | 0 | 0.00749 | 0 | 0.00146 | 0 | 0.04349 | 0 | 0 | 0.68412 | 0 | 0 | 0.00425 | 0 | 0.01103 | 0 | 0.00515 | 0
[13 empty] | 2.80542 | 2.59031 | 2.40698 | 2.2913 | 2.23913 | 2.17006 | 2.12408 | 2.08041 | 2.61213 | 2.42198 | 2.27615 | 2.18401 | 2.10545 | 2.0484 | 2.0031 | 1.96341 | 2.70595 | 2.484 | 2.29357 | 2.16585 | 2.07631 | 2.01147 | 1.96596 | 1.94052 | 0 | 0 | 0 | 0 | 0 | 0 | 0 | 0 | 0.0018 | 0.07164 | 0 | 0.4476 | 0.00113 | 0 | 0 | 0 | 0 | 0 | 0.00621 | 0 | 0.00079 | 0.08071 | 0.00241 | 0
[13 empty] | 2.80551 | 2.59031 | 2.40699 | 2.29337 | 2.23913 | 2.17006 | 2.12456 | 2.08041 | 2.61276 | 2.42203 | 2.27682 | 2.18402 | 2.10547 | 2.0491 | 2.00361 | 1.96366 | 2.70682 | 2.48435 | 2.2939 | 2.16639 | 2.07649 | 2.01149 | 1.96602 | 1.94057 | 0 | 0 | 0 | 0 | 0 | 0 | 8e-05 | 0 | 0.00228 | 0 | 0.00019 | 0 | 0.00011 | 0 | 1e-05 | 2.45888 | 0 | 0.00268 | 0.01272 | 0 | 0.0009 | 2e-05 | 0.01526 | 0
[13 empty] | 2.80561 | 2.59031 | 2.4084 | 2.29421 | 2.24006 | 2.17006 | 2.12491 | 2.08041 | 2.61366 | 2.42235 | 2.27692 | 2.18413 | 2.10561 | 2.04936 | 2.00364 | 1.96421 | 2.70762 | 2.48502 | 2.29407 | 2.16674 | 2.07653 | 2.01181 | 1.9662 | 1.9409 | 0 | 0 | 0 | 0 | 0 | 0 | 0 | 0 | 0.00079 | 0 | 1e-05 | 0 | 1.76389 | 0 | 0.00455 | 0.00016 | 0 | 0 | 0.01197 | 0 | 0.00163 | 0 | 0.00159 | 0.76302
[13 empty] | 2.8072 | 2.5907 | 2.40844 | 2.29421 | 2.24006 | 2.17015 | 2.12494 | 2.08141 | 2.61452 | 2.42238 | 2.27701 | 2.18466 | 2.10563 | 2.04943 | 2.00373 | 1.96458 | 2.70765 | 2.48505 | 2.29602 | 2.16691 | 2.07655 | 2.01196 | 1.9663 | 1.94106 | 2e-05 | 0 | 0 | 0 | 0 | 0 | 0 | 1.87785 | 0.00032 | 0 | 0 | 0 | 0.06845 | 0 | 1e-05 | 0 | 0.02263 | 0 | 0.0009 | 0 | 0.20165 | 0 | 0.00105 | 0
[13 empty] | 2.81118 | 2.59181 | 2.40849 | 2.29421 | 2.24006 | 2.17015 | 2.12498 | 2.08141 | 2.61459 | 2.4227 | 2.27745 | 2.18479 | 2.10616 | 2.04948 | 2.00408 | 1.96461 | 2.70769 | 2.48598 | 2.29604 | 2.16739 | 2.07685 | 2.01215 | 1.96665 | 1.94147 | 0 | 0 | 0 | 0 | 0 | 0 | 0 | 1.87785 | 0.00024 | 0 | 6e-05 | 0.00406 | 0.00024 | 2.53998 | 0.35291 | 0 | 1e-05 | 0 | 0.00386 | 0 | 0.00033 | 0 | 0.04213 | 0.34557
[13 empty] | 2.81133 | 2.59197 | 2.4088 | 2.29455 | 2.24106 | 2.17015 | 2.12517 | 2.08141 | 2.61607 | 2.42346 | 2.2776 | 2.18528 | 2.1062 | 2.04959 | 2.00421 | 1.9648 | 2.70846 | 2.48636 | 2.29649 | 2.16755 | 2.07701 | 2.01237 | 1.96682 | 1.94178 | 0 | 0 | 0 | 0 | 0 | 0 | 0 | 1.87785 | 2e-05 | 0 | 8e-05 | 0 | 2e-05 | 0 | 1e-05 | 4e-05 | 0 | 0 | 0.00483 | 0.11364 | 0.31323 | 0 | 0.04175 | 0
[13 empty] | 2.81136 | 2.59197 | 2.40883 | 2.29456 | 2.24106 | 2.17066 | 2.12574 | 2.08273 | 2.61635 | 2.4235 | 2.27839 | 2.18531 | 2.10644 | 2.04992 | 2.00465 | 1.96522 | 2.71059 | 2.48654 | 2.29771 | 2.16777 | 2.07712 | 2.0125 | 1.96685 | 1.94183 | 0 | 0 | 0 | 0 | 0 | 1e-05 | 0 | 0 | 0.01328 | 0.09025 | 1e-05 | 0 | 0 | 0 | 0 | 0 | 0 | 0.04939 | 0.00911 | 0 | 0.01209 | 1e-05 | 0.90158 | 0
[13 empty] | 2.81143 | 2.59197 | 2.40888 | 2.29607 | 2.24106 | 2.17066 | 2.12575 | 2.08273 | 2.6174 | 2.42362 | 2.27851 | 2.18541 | 2.10668 | 2.05006 | 2.00496 | 1.96541 | 2.7114 | 2.48679 | 2.29812 | 2.16787 | 2.07747 | 2.01262 | 1.96693 | 1.94227 | 1e-05 | 0 | 0 | 0 | 0 | 1e-05 | 0 | 0 | 0.05449 | 0 | 1e-05 | 0 | 0.00025 | 0 | 0 | 0.20146 | 0 | 0 | 0.0058 | 0 | 0.00606 | 2.71459 | 0.00034 | 0
[13 empty] | 2.8115 | 2.59206 | 2.41009 | 2.29607 | 2.24121 | 2.17108 | 2.12576 | 2.08273 | 2.61767 | 2.42419 | 2.2803 | 2.18559 | 2.10718 | 2.05028 | 2.00502 | 1.96544 | 2.7114 | 2.48679 | 2.29819 | 2.16821 | 2.0785 | 2.01271 | 1.96697 | 1.94231 | 0 | 0 | 0 | 0 | 1e-05 | 0 | 0 | 0 | 0 | 0 | 0 | 0 | 2e-05 | 0 | 2e-05 | 0 | 0 | 0 | 0.00128 | 0 | 8e-05 | 0 | 0.46779 | 0.09858
[13 empty] | 2.81155 | 2.59206 | 2.41014 | 2.29608 | 2.24217 | 2.17144 | 2.12598 | 2.08276 | 2.61839 | 2.42441 | 2.28041 | 2.18617 | 2.10767 | 2.05031 | 2.00532 | 1.96662 | 2.71297 | 2.48699 | 2.29882 | 2.1684 | 2.07851 | 2.01424 | 1.9677 | 1.94256 | 0 | 0 | 0 | 0 | 0 | 0 | 9e-05 | 0 | 0.16759 | 0 | 0 | 0 | 3.00567 | 0.06886 | 0 | 0 | 0 | 0 | 0.00305 | 0 | 0.00293 | 2.89444 | 0.00351 | 0
[13 empty] | 2.81164 | 2.59276 | 2.41025 | 2.29632 | 2.24217 | 2.17144 | 2.12601 | 2.08276 | 2.62084 | 2.42639 | 2.28137 | 2.18679 | 2.10768 | 2.05051 | 2.00551 | 1.96671 | 2.71306 | 2.48702 | 2.29915 | 2.16859 | 2.07858 | 2.01545 | 1.96812 | 1.94312 | 0 | 0 | 0 | 0 | 0 | 0 | 9e-05 | 0 | 0.00436 | 0 | 1e-05 | 0 | 0.01213 | 0 | 2e-05 | 0 | 0 | 0.00218 | 6e-05 | 0 | 7e-05 | 0 | 0.77112 | 0
[13 empty] | 2.81164 | 2.59276 | 2.4103 | 2.29633 | 2.24237 | 2.17144 | 2.12602 | 2.08276 | 2.62266 | 2.42704 | 2.28155 | 2.1872 | 2.1083 | 2.05055 | 2.00562 | 1.96676 | 2.71336 | 2.48705 | 2.29958 | 2.16901 | 2.07918 | 2.01585 | 1.96875 | 1.94325 | 0 | 0 | 0 | 0 | 0 | 0 | 0 | 0 | 0.02543 | 0 | 0.00016 | 0 | 0.00196 | 0 | 0 | 0 | 0 | 0.00223 | 0.00065 | 0 | 0.0082 | 1e-05 | 2e-05 | 0
[13 empty] | 2.81344 | 2.59276 | 2.41033 | 2.29634 | 2.24238 | 2.17204 | 2.12612 | 2.08302 | 2.62333 | 2.4272 | 2.28203 | 2.18726 | 2.10834 | 2.05063 | 2.00563 | 1.96703 | 2.71428 | 2.48836 | 2.29963 | 2.1695 | 2.07979 | 2.01634 | 1.96907 | 1.94365 | 0 | 0 | 0 | 0 | 0 | 0 | 0 | 0 | 3e-05 | 0 | 0.00129 | 0 | 1e-05 | 0 | 1e-05 | 0 | 1e-05 | 0 | 0.00259 | 0 | 0.02543 | 0 | 0.00881 | 0
[13 empty] | 2.81348 | 2.59569 | 2.41074 | 2.29786 | 2.24238 | 2.17204 | 2.12623 | 2.08302 | 2.62366 | 2.42771 | 2.28322 | 2.18779 | 2.1088 | 2.05087 | 2.00592 | 1.96716 | 2.71471 | 2.49045 | 2.29995 | 2.17001 | 2.08035 | 2.01668 | 1.96917 | 1.94387 | 0 | 0 | 0 | 0 | 0 | 0 | 0 | 0 | 0.00574 | 0 | 8e-05 | 2.81138 | 1e-05 | 0 | 0 | 0 | 0 | 0 | 0.00018 | 0 | 0.00064 | 0 | 0.03823 | 0
[13 empty] | 2.81363 | 2.59569 | 2.41075 | 2.29786 | 2.24258 | 2.17204 | 2.12624 | 2.08314 | 2.62395 | 2.42869 | 2.28354 | 2.18792 | 2.10898 | 2.05111 | 2.00593 | 1.96725 | 2.71614 | 2.49045 | 2.30037 | 2.17035 | 2.08089 | 2.0174 | 1.96928 | 1.9441 | 0 | 0 | 0 | 0 | 0 | 0 | 0 | 0 | 0.00668 | 0 | 2e-05 | 0 | 1e-05 | 0 | 1e-05 | 0 | 0 | 0 | 0.01726 | 0 | 0.67042 | 0 | 0.00069 | 0
[13 empty] | 2.81368 | 2.59569 | 2.41081 | 2.29787 | 2.24258 | 2.17547 | 2.12625 | 2.0833 | 2.62409 | 2.4292 | 2.28377 | 2.18954 | 2.1093 | 2.05121 | 2.0061 | 1.9673 | 2.7172 | 2.4916 | 2.30064 | 2.17086 | 2.0813 | 2.01753 | 1.96936 | 1.94442 | 0 | 0 | 0 | 0 | 0 | 1.17517 | 0 | 0 | 0.00109 | 0.01065 | 1e-05 | 1.52265 | 1e-05 | 0 | 3.40258 | 0 | 0 | 1e-05 | 0.01599 | 0 | 0.00088 | 0.00856 | 0.15283 | 0
[13 empty] | 2.81372 | 2.59603 | 2.41081 | 2.29808 | 2.24258 | 2.17547 | 2.1281 | 2.0833 | 2.62599 | 2.43087 | 2.284 | 2.18973 | 2.10941 | 2.05126 | 2.00627 | 1.96738 | 2.7187 | 2.49241 | 2.30146 | 2.17162 | 2.08154 | 2.01831 | 1.96966 | 1.94447 | 0 | 0 | 0 | 1e-05 | 0 | 1.17517 | 0 | 0 | 0 | 0 | 0.00056 | 0 | 0.0026 | 1.63911 | 0.00016 | 0 | 0 | 0 | 0.01636 | 0.003 | 0.00375 | 0.05759 | 0.01972 | 0
[13 empty] | 2.81582 | 2.59603 | 2.41081 | 2.29809 | 2.24269 | 2.17547 | 2.1281 | 2.0833 | 2.62618 | 2.43119 | 2.28412 | 2.18974 | 2.1098 | 2.0516 | 2.00644 | 1.96765 | 2.71874 | 2.49242 | 2.30207 | 2.17181 | 2.08231 | 2.01858 | 1.97006 | 1.94501 | 2e-05 | 0 | 0 | 1e-05 | 0 | 1.17517 | 6e-05 | 0 | 0.07794 | 0.0359 | 0 | 0 | 5e-05 | 0 | 1e-05 | 0.42029 | 0.03413 | 0 | 0.00414 | 0 | 0.00792 | 0 | 0.07268 | 0
[13 empty] | 2.8159 | 2.59603 | 2.4111 | 2.2987 | 2.24269 | 2.1779 | 2.12811 | 2.08438 | 2.62682 | 2.4318 | 2.28515 | 2.18993 | 2.11004 | 2.05175 | 2.00645 | 1.96766 | 2.71883 | 2.4931 | 2.30253 | 2.17219 | 2.08247 | 2.01905 | 1.97016 | 1.9454 | 2e-05 | 0 | 0 | 0 | 0 | 0 | 0 | 0 | 0 | 0 | 0.00031 | 0 | 7e-05 | 0.0023 | 0 | 0 | 0 | 0 | 0.01358 | 0 | 0.00843 | 0 | 0.00184 | 0.49504
[13 empty] | 2.81719 | 2.59693 | 2.41111 | 2.29871 | 2.24269 | 2.17943 | 2.12812 | 2.08487 | 2.62702 | 2.43192 | 2.28553 | 2.19006 | 2.11028 | 2.0519 | 2.00649 | 1.96792 | 2.71997 | 2.49346 | 2.30262 | 2.1723 | 2.08266 | 2.01967 | 1.97156 | 1.94589 | 0 | 1.31581 | 0 | 0 | 0 | 0 | 0 | 0 | 0.02207 | 0.24136 | 0.01364 | 0 | 2.4926 | 0 | 4e-05 | 0 | 0 | 2e-05 | 0.01227 | 0 | 0.03093 | 0 | 0.03611 | 0.87066
[13 empty] | 2.81721 | 2.59693 | 2.41112 | 2.29872 | 2.24284 | 2.18213 | 2.12815 | 2.08932 | 2.62778 | 2.43192 | 2.28571 | 2.19034 | 2.11042 | 2.05216 | 2.00658 | 1.96826 | 2.7217 | 2.49358 | 2.30281 | 2.17399 | 2.08273 | 2.01979 | 1.97195 | 1.94665 | 0 | 1.31581 | 0 | 0 | 0 | 0 | 0.0004 | 0 | 0.02717 | 0.00103 | 0.35894 | 0 | 0.00062 | 0 | 0.32376 | 0 | 0 | 0 | 0.00037 | 0 | 0.02308 | 0 | 0.00065 | 0
[13 empty] | 2.81746 | 2.59693 | 2.41168 | 2.29942 | 2.24284 | 2.18213 | 2.12818 | 2.08932 | 2.62905 | 2.43258 | 2.28589 | 2.1906 | 2.11046 | 2.05243 | 2.00717 | 1.96848 | 2.72178 | 2.49436 | 2.30336 | 2.17421 | 2.08302 | 2.02008 | 1.97231 | 1.94673 | 0 | 1.31582 | 1e-05 | 1e-05 | 0 | 0 | 0.00015 | 0 | 0.00339 | 0 | 2e-05 | 0 | 0.00127 | 0 | 0.01756 | 0 | 0 | 0 | 0.00028 | 0.01945 | 0.01424 | 0 | 0.01462 | 0
[13 empty] | 2.81749 | 2.5988 | 2.41332 | 2.30108 | 2.24362 | 2.18213 | 2.12832 | 2.09012 | 2.62926 | 2.43447 | 2.28609 | 2.19063 | 2.11049 | 2.05254 | 2.0074 | 1.96854 | 2.72197 | 2.49451 | 2.30426 | 2.17424 | 2.08521 | 2.02071 | 1.97292 | 1.94705 | 0 | 0 | 0 | 0 | 0 | 0 | 0 | 23.87917 | 0.00031 | 0 | 0.01978 | 0 | 2e-05 | 0 | 0 | 0 | 0 | 0 | 0.00026 | 0 | 0.00345 | 0 | 4e-05 | 0
[13 empty] | 2.81809 | 2.5988 | 2.41339 | 2.30108 | 2.24362 | 2.18326 | 2.12834 | 2.09012 | 2.62931 | 2.43478 | 2.28615 | 2.19095 | 2.11056 | 2.05264 | 2.00749 | 1.96881 | 2.72338 | 2.49451 | 2.30533 | 2.17437 | 2.08522 | 2.02075 | 1.97299 | 1.94707 | 0 | 0 | 0 | 0 | 0 | 0 | 0 | 23.87917 | 0.13768 | 0 | 1e-05 | 4.33426 | 0.0002 | 0 | 6e-05 | 0 | 1e-05 | 0 | 0 | 0 | 0.00319 | 0.43034 | 0.00495 | 0
[13 empty] | 2.8182 | 2.5988 | 2.41343 | 2.30108 | 2.24362 | 2.18326 | 2.12848 | 2.09012 | 2.63034 | 2.43531 | 2.28783 | 2.19142 | 2.11081 | 2.05367 | 2.00749 | 1.96888 | 2.72473 | 2.49513 | 2.30535 | 2.1752 | 2.08579 | 2.02096 | 1.97317 | 1.94896 | 1e-05 | 0 | 0 | 0 | 0 | 0 | 0 | 23.87917 | 0.00016 | 0 | 2e-05 | 0 | 5e-05 | 0 | 1e-05 | 0 | 0.05767 | 0.02606 | 3e-05 | 0 | 0.00818 | 0 | 0.00074 | 0
[13 empty] | 2.81834 | 2.60035 | 2.41392 | 2.30292 | 2.24501 | 2.18326 | 2.12849 | 2.09193 | 2.631 | 2.43539 | 2.28894 | 2.1918 | 2.1111 | 2.05386 | 2.00753 | 1.96931 | 2.72477 | 2.49514 | 2.30576 | 2.17558 | 2.08596 | 2.02158 | 1.97324 | 1.94903 | 0 | 1e-05 | 0 | 0 | 0 | 0 | 0 | 0 | 0.00014 | 0.02443 | 0.00018 | 0 | 0 | 1.90688 | 1e-05 | 0 | 0 | 0.02586 | 0.00541 | 0 | 1.70786 | 0 | 0.00317 | 0
[13 empty] | 2.8193 | 2.60219 | 2.41394 | 2.30293 | 2.24502 | 2.18365 | 2.1285 | 2.09193 | 2.63107 | 2.43641 | 2.28902 | 2.19199 | 2.11181 | 2.05401 | 2.00763 | 1.96932 | 2.7266 | 2.49654 | 2.30606 | 2.17622 | 2.08635 | 2.02199 | 1.97334 | 1.94921 | 0 | 0 | 0 | 0 | 0 | 9e-05 | 0 | 0 | 0.05497 | 0.00374 | 0.00017 | 0.74215 | 0.00016 | 0 | 0.31639 | 0 | 0 | 0 | 0.00036 | 0 | 0.004 | 0.69169 | 8e-05 | 0
[13 empty] | 2.81931 | 2.60219 | 2.41396 | 2.30293 | 2.24529 | 2.18435 | 2.12932 | 2.09193 | 2.63239 | 2.43715 | 2.28926 | 2.19224 | 2.1121 | 2.05418 | 2.00776 | 1.96948 | 2.72709 | 2.49666 | 2.30639 | 2.17653 | 2.08717 | 2.02237 | 1.97352 | 1.94926 | 1e-05 | 0 | 0 | 0 | 0 | 0 | 0 | 0 | 0.0036 | 0 | 0.16322 | 0 | 2.10151 | 0 | 0.00018 | 0 | 0 | 0 | 0.00064 | 0 | 0.00291 | 0 | 0.083 | 0
[13 empty] | 2.82 | 2.60219 | 2.41467 | 2.30345 | 2.24529 | 2.18435 | 2.12933 | 2.09287 | 2.63262 | 2.4374 | 2.28964 | 2.19235 | 2.11232 | 2.05478 | 2.00778 | 1.96953 | 2.72784 | 2.49667 | 2.30671 | 2.17661 | 2.08733 | 2.02257 | 1.9741 | 1.95041 | 0 | 0 | 0 | 0 | 0 | 0 | 0 | 0 | 7e-05 | 0 | 0.10225 | 1.85589 | 2e-05 | 0 | 0.00086 | 0 | 0 | 0 | 0.00215 | 0 | 0.03517 | 0 | 0.00153 | 0.33472
[13 empty] | 2.8201 | 2.60259 | 2.41467 | 2.30345 | 2.2453 | 2.18435 | 2.12934 | 2.09287 | 2.63326 | 2.43848 | 2.29044 | 2.19243 | 2.11257 | 2.05486 | 2.00813 | 1.96963 | 2.72823 | 2.49697 | 2.30691 | 2.17776 | 2.08751 | 2.023 | 1.97438 | 1.95071 | 0 | 0 | 0 | 0 | 0 | 0 | 0 | 0 | 0.0224 | 0 | 0.00021 | 0 | 0.25601 | 0 | 0 | 0 | 0 | 0 | 0.00886 | 0 | 0.0491 | 0 | 0.00776 | 0.00893
[13 empty] | 2.82016 | 2.60259 | 2.41468 | 2.30346 | 2.24538 | 2.18444 | 2.12979 | 2.09287 | 2.63397 | 2.43864 | 2.29094 | 2.19275 | 2.11261 | 2.05526 | 2.00856 | 1.9697 | 2.72849 | 2.49847 | 2.3076 | 2.17797 | 2.08753 | 2.02316 | 1.9744 | 1.95227 | 1e-05 | 0 | 0 | 0 | 0 | 0 | 0 | 0 | 0.00842 | 0 | 0.00304 | 0 | 0.00199 | 0.37928 | 0 | 0.06579 | 0 | 0 | 0.00034 | 0 | 0.10054 | 0.01109 | 0.00195 | 1.67532
[13 empty] | 2.82018 | 2.60259 | 2.415 | 2.30457 | 2.24538 | 2.18444 | 2.12979 | 2.09292 | 2.63525 | 2.43933 | 2.291 | 2.19286 | 2.11263 | 2.05536 | 2.00874 | 1.97004 | 2.72914 | 2.49848 | 2.30823 | 2.17845 | 2.08836 | 2.02325 | 1.97548 | 1.95235 | 0 | 0 | 0 | 0 | 0 | 0 | 0 | 3e-05 | 0.00051 | 0 | 0.28536 | 0.07906 | 0.37413 | 0 | 2e-05 | 0 | 0 | 0 | 0.00042 | 0 | 0.13327 | 0 | 0.85883 | 0
[13 empty] | 2.82019 | 2.60398 | 2.41501 | 2.30458 | 2.24539 | 2.18444 | 2.12988 | 2.09376 | 2.63586 | 2.44001 | 2.29116 | 2.19354 | 2.11274 | 2.05548 | 2.00877 | 1.97011 | 2.73 | 2.50104 | 2.30865 | 2.17947 | 2.08877 | 2.02339 | 1.97608 | 1.95254 | 0 | 0 | 1e-05 | 0 | 0 | 0 | 0 | 0 | 0.00323 | 0.2531 | 3e-05 | 0 | 0.00061 | 0 | 0.43407 | 0 | 0 | 0 | 0.04017 | 0 | 0.01998 | 0.17884 | 0.00354 | 0
[13 empty] | 2.82038 | 2.60398 | 2.41502 | 2.30576 | 2.24718 | 2.18463 | 2.12989 | 2.09376 | 2.63588 | 2.44016 | 2.29132 | 2.19434 | 2.11297 | 2.05567 | 2.00895 | 1.97011 | 2.73044 | 2.50116 | 2.30918 | 2.17977 | 2.08907 | 2.02423 | 1.97645 | 1.95268 | 0 | 0 | 1e-05 | 0 | 0 | 6e-05 | 0 | 0 | 0.00037 | 0 | 0 | 0 | 0.00269 | 0 | 0.0003 | 1.17685 | 0 | 0 | 0.03152 | 0 | 0.00713 | 0 | 0.00507 | 0.56669
[13 empty] | 2.82207 | 2.60398 | 2.41586 | 2.30595 | 2.24722 | 2.18463 | 2.12989 | 2.09376 | 2.63594 | 2.44062 | 2.29158 | 2.19478 | 2.114 | 2.05582 | 2.00914 | 1.97021 | 2.73105 | 2.50137 | 2.3093 | 2.17983 | 2.09051 | 2.02428 | 1.97659 | 1.9527 | 0 | 0 | 0 | 0 | 1e-05 | 6e-05 | 0 | 0 | 9e-05 | 0 | 1e-05 | 0 | 0 | 0 | 0 | 0 | 0 | 0 | 1e-05 | 1.07927 | 0.13735 | 0 | 0.00558 | 0
[13 empty] | 2.8249 | 2.60492 | 2.41589 | 2.30595 | 2.24754 | 2.1848 | 2.13011 | 2.09405 | 2.63686 | 2.44069 | 2.29171 | 2.19525 | 2.11453 | 2.05616 | 2.0092 | 1.97038 | 2.7313 | 2.50189 | 2.30986 | 2.18089 | 2.09067 | 2.02438 | 1.97682 | 1.9533 | 0 | 0 | 0 | 0 | 0 | 0 | 0 | 3e-05 | 0.00353 | 0.1998 | 5e-05 | 1.45286 | 0.10795 | 0 | 0 | 0 | 0.00056 | 0 | 0.0022 | 0 | 0.00168 | 0.18861 | 0.00043 | 0
[13 empty] | 2.82497 | 2.60492 | 2.41591 | 2.30595 | 2.24754 | 2.1848 | 2.13012 | 2.09405 | 2.63823 | 2.4417 | 2.29178 | 2.19564 | 2.1147 | 2.05657 | 2.00928 | 1.97091 | 2.73216 | 2.5019 | 2.31028 | 2.18104 | 2.09107 | 2.02444 | 1.97709 | 1.95397 | 7e-05 | 0 | 0 | 0 | 0 | 0 | 0 | 3e-05 | 6e-05 | 0 | 0.00166 | 0 | 6e-05 | 0 | 1e-05 | 0 | 0 | 0 | 0.00205 | 0 | 0.01355 | 0 | 0.97493 | 0.75536
[13 empty] | 2.82506 | 2.60566 | 2.41784 | 2.30613 | 2.24754 | 2.1848 | 2.13012 | 2.09424 | 2.63934 | 2.44188 | 2.29244 | 2.19599 | 2.11501 | 2.05694 | 2.00966 | 1.97099 | 2.7324 | 2.50242 | 2.3107 | 2.18114 | 2.09112 | 2.02531 | 1.9772 | 1.95409 | 0.00017 | 0 | 0 | 0 | 0 | 0 | 0 | 0 | 0.02982 | 0 | 0 | 0 | 0 | 2.68261 | 0 | 0.49384 | 0.01499 | 0 | 0.01108 | 0 | 0.03827 | 0 | 0.04352 | 1.13415
[13 empty] | 2.82534 | 2.60566 | 2.41784 | 2.30614 | 2.24778 | 2.1853 | 2.13018 | 2.09424 | 2.63955 | 2.44206 | 2.29349 | 2.19602 | 2.11628 | 2.05706 | 2.00973 | 1.97099 | 2.73246 | 2.50383 | 2.31078 | 2.18172 | 2.09116 | 2.02602 | 1.97723 | 1.95414 | 0.07738 | 0 | 0 | 0 | 0 | 0 | 0 | 0 | 0.00348 | 0 | 0.00012 | 2.65797 | 6e-05 | 0 | 1e-05 | 0 | 0 | 0 | 0.00832 | 0.60677 | 0.00284 | 0 | 0.00669 | 0
[13 empty] | 2.82547 | 2.60566 | 2.41794 | 2.30615 | 2.24785 | 2.1853 | 2.1302 | 2.09424 | 2.64007 | 2.44225 | 2.29365 | 2.19632 | 2.1163 | 2.05714 | 2.00985 | 1.97119 | 2.73293 | 2.50393 | 2.31126 | 2.18217 | 2.09132 | 2.02604 | 1.97755 | 1.95431 | 0.01974 | 0 | 1e-05 | 0 | 0 | 0 | 0 | 0 | 0.00057 | 0 | 3e-05 | 1.06964 | 2e-05 | 0 | 0 | 0 | 0 | 0 | 0.04358 | 0 | 0.025 | 0 | 0.21667 | 0
[13 empty] | 2.82554 | 2.6075 | 2.41828 | 2.30772 | 2.24785 | 2.18575 | 2.13021 | 2.09437 | 2.64028 | 2.44277 | 2.29408 | 2.19687 | 2.1166 | 2.05719 | 2.00988 | 1.97125 | 2.73408 | 2.50394 | 2.31181 | 2.1822 | 2.09137 | 2.02627 | 1.97847 | 1.95463 | 0.03947 | 0 | 0 | 0 | 0 | 4e-05 | 0 | 0 | 0.01888 | 0 | 0 | 0.15132 | 0 | 0.21121 | 2e-05 | 0 | 1e-05 | 0 | 0.01732 | 0 | 0.51288 | 0 | 0.00127 | 0
[13 empty] | 2.82557 | 2.6075 | 2.41829 | 2.30777 | 2.24785 | 2.18575 | 2.13074 | 2.09437 | 2.64086 | 2.44367 | 2.29446 | 2.19713 | 2.1171 | 2.05722 | 2.0102 | 1.97131 | 2.73446 | 2.50437 | 2.31196 | 2.18263 | 2.09141 | 2.02673 | 1.97866 | 1.95478 | 0.06346 | 0 | 0 | 1e-05 | 0 | 4e-05 | 0 | 0 | 0.00474 | 0 | 0 | 0 | 0 | 0 | 0.40746 | 0 | 0.2005 | 0 | 0.00123 | 0 | 1.92548 | 0 | 0.00483 | 0
[13 empty] | 2.82573 | 2.6075 | 2.4183 | 2.30779 | 2.24899 | 2.18611 | 2.13075 | 2.09437 | 2.64107 | 2.44412 | 2.29524 | 2.1974 | 2.11733 | 2.05729 | 2.01024 | 1.97145 | 2.73473 | 2.50492 | 2.31214 | 2.1827 | 2.09198 | 2.02777 | 1.97866 | 1.95491 | 0.03774 | 0 | 0 | 1e-05 | 0 | 0 | 0 | 0 | 0.00595 | 0 | 3e-05 | 0 | 0 | 0 | 1e-05 | 0.43015 | 0 | 0 | 0.00778 | 0 | 0.00241 | 0.68968 | 0.01519 | 0
[13 empty] | 2.82593 | 2.60835 | 2.41851 | 2.3084 | 2.24899 | 2.18649 | 2.13075 | 2.09443 | 2.64127 | 2.44454 | 2.29533 | 2.19765 | 2.11744 | 2.05773 | 2.0103 | 1.97155 | 2.73545 | 2.50573 | 2.31232 | 2.18305 | 2.09251 | 2.02789 | 1.97895 | 1.95497 | 0.04261 | 2e-05 | 0 | 0 | 0 | 0 | 0 | 0 | 0.00175 | 0.05966 | 2e-05 | 0 | 0.0002 | 0.00486 | 1e-05 | 0 | 1e-05 | 0 | 0.0304 | 0.1095 | 0.05514 | 0 | 0.0268 | 0
[13 empty] | 2.8268 | 2.60835 | 2.41853 | 2.3084 | 2.24899 | 2.18649 | 2.13124 | 2.09443 | 2.64161 | 2.4446 | 2.2954 | 2.19884 | 2.1175 | 2.05804 | 2.01057 | 1.9717 | 2.73693 | 2.50574 | 2.3128 | 2.18322 | 2.09253 | 2.02814 | 1.97952 | 1.95544 | 1e-05 | 2e-05 | 0 | 0 | 0 | 0 | 1.34254 | 0 | 0.00375 | 0 | 1e-05 | 0.94138 | 0.091 | 0 | 0 | 0 | 0 | 0 | 0.01023 | 0 | 0.21678 | 0 | 0.00025 | 0
[13 empty] | 2.82683 | 2.60872 | 2.41853 | 2.30841 | 2.24913 | 2.18649 | 2.13128 | 2.09524 | 2.64221 | 2.44467 | 2.29589 | 2.19893 | 2.11788 | 2.05809 | 2.01106 | 1.97175 | 2.73815 | 2.50611 | 2.31283 | 2.18331 | 2.09287 | 2.0283 | 1.97961 | 1.95559 | 0 | 0 | 0 | 0 | 0 | 0 | 1.33255 | 0 | 0.00202 | 0 | 0.00726 | 0 | 8e-05 | 2.0523 | 0 | 0 | 0.00011 | 0 | 0.00123 | 0 | 0.02361 | 0 | 0.00839 | 0
[13 empty] | 2.82882 | 2.60872 | 2.41997 | 2.30924 | 2.24914 | 2.1866 | 2.1313 | 2.0954 | 2.64319 | 2.44599 | 2.29591 | 2.19943 | 2.11814 | 2.05812 | 2.01113 | 1.97208 | 2.73825 | 2.50716 | 2.31356 | 2.18429 | 2.09322 | 2.02903 | 1.98008 | 1.95581 | 0.00018 | 0 | 0 | 0 | 0 | 0 | 1.32573 | 0 | 0.0153 | 0.34222 | 0.01056 | 1.5004 | 0 | 0 | 0 | 0 | 0.19019 | 0.00233 | 0.00015 | 0 | 0.39993 | 0 | 0.00028 | 0
[13 empty] | 2.82889 | 2.60872 | 2.42059 | 2.30924 | 2.24914 | 2.1866 | 2.13135 | 2.0954 | 2.64382 | 2.44601 | 2.29607 | 2.19974 | 2.1186 | 2.05818 | 2.01116 | 1.97211 | 2.73828 | 2.50743 | 2.31384 | 2.18438 | 2.09331 | 2.02913 | 1.98016 | 1.95597 | 0.00055 | 0 | 0 | 0 | 0 | 0 | 0.0001 | 0 | 0.06741 | 1.13357 | 3e-05 | 0.064 | 0 | 0 | 1e-05 | 0.00366 | 0.00089 | 0 | 0.0028 | 0 | 0.63364 | 0 | 0.00917 | 0
[13 empty] | 2.82909 | 2.60884 | 2.4206 | 2.30925 | 2.24935 | 2.1866 | 2.13192 | 2.0954 | 2.64423 | 2.44635 | 2.29686 | 2.19981 | 2.11866 | 2.0585 | 2.01131 | 1.97224 | 2.73867 | 2.50875 | 2.31425 | 2.18473 | 2.0935 | 2.02917 | 1.9805 | 1.95638 | 0.00039 | 0 | 0 | 0 | 0 | 0 | 0 | 0 | 0.00126 | 0.71527 | 1e-05 | 0 | 0.0516 | 0 | 1e-05 | 0 | 0 | 0 | 0.0001 | 0 | 0.00012 | 0.5262 | 0.00063 | 0
[13 empty] | 2.82916 | 2.6095 | 2.4206 | 2.30994 | 2.25 | 2.1869 | 2.13194 | 2.09565 | 2.64435 | 2.44662 | 2.29705 | 2.20003 | 2.11924 | 2.05879 | 2.01145 | 1.9724 | 2.7401 | 2.50896 | 2.31433 | 2.18545 | 2.0936 | 2.02981 | 1.98063 | 1.95674 | 9e-05 | 0 | 0 | 0 | 0 | 15.89003 | 0 | 0 | 0.02279 | 0 | 0.00016 | 0 | 2e-05 | 0 | 1e-05 | 0.05633 | 0 | 0 | 0.10534 | 1.46351 | 0.00014 | 0 | 0.00082 | 0.76462
[13 empty] | 2.82932 | 2.6095 | 2.42099 | 2.30994 | 2.25 | 2.1869 | 2.13195 | 2.09565 | 2.64495 | 2.44693 | 2.29904 | 2.2007 | 2.11927 | 2.05898 | 2.012 | 1.97253 | 2.74124 | 2.50928 | 2.31467 | 2.18545 | 2.09377 | 2.02988 | 1.98064 | 1.95699 | 1e-05 | 0 | 0 | 0 | 0 | 15.89003 | 0 | 0 | 0.00389 | 0.59546 | 2e-05 | 0 | 2e-05 | 0 | 0 | 0.00053 | 0 | 0 | 0.00021 | 0.00017 | 0.00488 | 0 | 0.00339 | 0
[13 empty] | 2.82964 | 2.6095 | 2.42127 | 2.31098 | 2.25183 | 2.1869 | 2.13224 | 2.09565 | 2.64505 | 2.44724 | 2.30012 | 2.20078 | 2.1193 | 2.05959 | 2.01202 | 1.9727 | 2.74127 | 2.50929 | 2.31472 | 2.18611 | 2.09393 | 2.03056 | 1.98105 | 1.95702 | 0 | 0 | 1e-05 | 0 | 0 | 15.89003 | 0 | 0 | 0.01908 | 0 | 0 | 0 | 0.00066 | 0 | 0 | 1.6804 | 0 | 0 | 0.08899 | 0 | 0.00017 | 0 | 0.00582 | 0
[13 empty] | 2.82974 | 2.60957 | 2.42134 | 2.31098 | 2.25183 | 2.18846 | 2.13227 | 2.09666 | 2.64567 | 2.44758 | 2.30092 | 2.20082 | 2.11932 | 2.05969 | 2.01212 | 1.97273 | 2.74226 | 2.5103 | 2.31515 | 2.1862 | 2.09413 | 2.03063 | 1.98127 | 1.9571 | 0 | 0 | 0 | 0 | 0 | 0 | 4e-05 | 0 | 0.00046 | 0 | 1e-05 | 0 | 1e-05 | 0 | 0.10714 | 0 | 0 | 0 | 0.00822 | 0 | 0.00351 | 0 | 0.03455 | 0
[13 empty] | 2.82984 | 2.60957 | 2.42345 | 2.31099 | 2.25183 | 2.18846 | 2.13228 | 2.09666 | 2.64626 | 2.44777 | 2.30116 | 2.20099 | 2.11937 | 2.05979 | 2.01257 | 1.9732 | 2.74233 | 2.51053 | 2.31515 | 2.18635 | 2.09444 | 2.03096 | 1.98174 | 1.95751 | 0 | 0 | 0 | 0 | 0 | 0 | 3e-05 | 0 | 0.14711 | 0 | 2e-05 | 0.18762 | 0.0215 | 0 | 0.56163 | 0 | 0 | 0 | 0.56396 | 0.8158 | 0.00619 | 0 | 0.01799 | 0
[13 empty] | 2.83447 | 2.60957 | 2.42345 | 2.31176 | 2.2521 | 2.18846 | 2.13238 | 2.09666 | 2.64638 | 2.44793 | 2.30168 | 2.20102 | 2.12059 | 2.05996 | 2.01259 | 1.9733 | 2.74355 | 2.51053 | 2.31536 | 2.18658 | 2.095 | 2.03119 | 1.98237 | 1.95832 | 0 | 0 | 0 | 0 | 0.00048 | 0 | 0 | 0 | 0.00165 | 0 | 4e-05 | 0 | 0 | 0 | 0.00142 | 0 | 0 | 0 | 0.11845 | 0 | 0.00092 | 0.30672 | 0.25278 | 8.47014
[13 empty] | 2.83464 | 2.6102 | 2.4242 | 2.31176 | 2.25214 | 2.18911 | 2.13238 | 2.09678 | 2.64728 | 2.44825 | 2.30249 | 2.20131 | 2.12062 | 2.06072 | 2.01292 | 1.97355 | 2.74519 | 2.51101 | 2.31585 | 2.1871 | 2.0953 | 2.03172 | 1.98244 | 1.95874 | 0 | 1e-05 | 0 | 0 | 0 | 0 | 0 | 0 | 0.02316 | 0.78407 | 0.09647 | 0 | 0.00016 | 0.31108 | 2e-05 | 0 | 0.07378 | 0.03804 | 0.00644 | 0 | 0.3309 | 0.39421 | 0.01868 | 0.77824
[13 empty] | 2.83465 | 2.6102 | 2.42458 | 2.31177 | 2.25214 | 2.18911 | 2.13239 | 2.09678 | 2.64779 | 2.44845 | 2.30264 | 2.20241 | 2.12082 | 2.06114 | 2.01312 | 1.97374 | 2.7453 | 2.51104 | 2.31632 | 2.18719 | 2.09607 | 2.03178 | 1.98298 | 1.95968 | 0 | 1e-05 | 0 | 0 | 0 | 0 | 0 | 0 | 0.02949 | 0 | 2.45013 | 0 | 2e-05 | 0 | 0 | 0 | 1.76665 | 0.04864 | 0.06371 | 1.12052 | 0.69635 | 0 | 0.00118 | 0.33947
[13 empty] | 2.83619 | 2.61218 | 2.42459 | 2.31333 | 2.25214 | 2.18911 | 2.13281 | 2.09678 | 2.64834 | 2.44925 | 2.30289 | 2.20259 | 2.12095 | 2.06122 | 2.01344 | 1.97444 | 2.74571 | 2.51109 | 2.31663 | 2.18742 | 2.09663 | 2.03193 | 1.98317 | 1.96005 | 0 | 0 | 0 | 1e-05 | 0 | 0 | 0 | 0 | 0.08999 | 0 | 0.26167 | 0.02534 | 1e-05 | 0 | 0 | 0 | 1e-05 | 0.02854 | 0.0086 | 1e-05 | 0.14065 | 0 | 0.09287 | 0
[13 empty] | 2.83843 | 2.61218 | 2.4246 | 2.31334 | 2.25223 | 2.18934 | 2.13334 | 2.09694 | 2.64856 | 2.44975 | 2.30428 | 2.2029 | 2.12107 | 2.06142 | 2.01373 | 1.97458 | 2.74663 | 2.51118 | 2.31684 | 2.18775 | 2.0972 | 2.03198 | 1.98318 | 1.96014 | 0 | 0 | 0 | 0 | 0.00011 | 0 | 0 | 5.37392 | 0.00015 | 0.27344 | 0.0003 | 0 | 0.0011 | 0 | 0.00239 | 0 | 0 | 0 | 0.00833 | 0 | 0.03179 | 0 | 0.0067 | 0
[13 empty] | 2.83849 | 2.61218 | 2.42473 | 2.31335 | 2.25234 | 2.18934 | 2.13335 | 2.09694 | 2.64876 | 2.45004 | 2.30519 | 2.20299 | 2.12109 | 2.06172 | 2.0139 | 1.97479 | 2.7497 | 2.51138 | 2.31748 | 2.18782 | 2.09764 | 2.03202 | 1.98345 | 1.96023 | 0 | 0 | 0 | 0 | 0.00074 | 0 | 0 | 5.37392 | 0.0806 | 0 | 1e-05 | 0 | 0 | 0.00249 | 6e-05 | 0 | 0.77854 | 0 | 0.00179 | 0 | 0.00695 | 0 | 0.0244 | 0
[13 empty] | 2.8385 | 2.61252 | 2.42473 | 2.31432 | 2.2535 | 2.18975 | 2.13336 | 2.09694 | 2.64914 | 2.4501 | 2.30536 | 2.20303 | 2.12132 | 2.06184 | 2.01428 | 1.97492 | 2.75 | 2.51138 | 2.31832 | 2.18821 | 2.09776 | 2.0323 | 1.98354 | 1.96045 | 0 | 0 | 0 | 3e-05 | 0 | 0 | 0 | 5.37392 | 0.00063 | 0.0727 | 1.0048 | 0.07854 | 0.69692 | 0 | 0 | 0 | 0 | 0 | 0.01577 | 0 | 0.00955 | 7e-05 | 0.00226 | 3.14739
[13 empty] | 2.83985 | 2.61319 | 2.42474 | 2.31432 | 2.25383 | 2.18975 | 2.13362 | 2.09734 | 2.64935 | 2.45094 | 2.30607 | 2.20306 | 2.12152 | 2.0619 | 2.01434 | 1.97497 | 2.75034 | 2.51191 | 2.31866 | 2.18835 | 2.09802 | 2.0323 | 1.98399 | 1.96055 | 0 | 3e-05 | 0 | 5e-05 | 0 | 0 | 0 | 0 | 0.00684 | 0 | 0.00025 | 0 | 0.00618 | 0 | 0.00012 | 0 | 0 | 0 | 0.00249 | 1.34897 | 0.03359 | 0.88954 | 0.00496 | 0
[13 empty] | 2.84025 | 2.61369 | 2.42586 | 2.31434 | 2.25383 | 2.18975 | 2.13363 | 2.09734 | 2.65049 | 2.45134 | 2.30685 | 2.20312 | 2.12176 | 2.06236 | 2.01438 | 1.97503 | 2.75052 | 2.51228 | 2.31933 | 2.18883 | 2.09874 | 2.03254 | 1.98452 | 1.96068 | 0 | 0 | 0 | 5e-05 | 0 | 0 | 0 | 0 | 0.01012 | 0.91815 | 4e-05 | 0.41567 | 0 | 0.25484 | 2e-05 | 0 | 0 | 0 | 0.04313 | 0 | 0.01179 | 0 | 0.00452 | 0
[13 empty] | 2.84031 | 2.61369 | 2.42586 | 2.31487 | 2.25435 | 2.18979 | 2.13365 | 2.09748 | 2.65059 | 2.45162 | 2.3074 | 2.20372 | 2.12181 | 2.06238 | 2.01447 | 1.97528 | 2.75085 | 2.51529 | 2.32018 | 2.18937 | 2.09886 | 2.03289 | 1.98457 | 1.96079 | 1e-05 | 0 | 0 | 0 | 1.80273 | 1e-05 | 0 | 0 | 0.00867 | 0 | 4e-05 | 0 | 0.08669 | 0 | 1e-05 | 0 | 0 | 0.00013 | 0.04795 | 0 | 0.60046 | 0 | 0.03385 | 0
[13 empty] | 2.84035 | 2.61369 | 2.42586 | 2.31487 | 2.25438 | 2.19128 | 2.13449 | 2.09748 | 2.65115 | 2.45177 | 2.30765 | 2.20491 | 2.12227 | 2.06248 | 2.01448 | 1.97539 | 2.7512 | 2.51541 | 2.32018 | 2.18951 | 2.09901 | 2.03314 | 1.98495 | 1.96094 | 0 | 0 | 0 | 0 | 1.80493 | 0 | 2e-05 | 0 | 0.00364 | 0 | 2e-05 | 0 | 5e-05 | 0 | 4e-05 | 0 | 0 | 0 | 0.30927 | 0.02033 | 0.72668 | 0 | 0.64015 | 4.50911
[13 empty] | 2.84133 | 2.6144 | 2.42654 | 2.31573 | 2.25442 | 2.19128 | 2.13465 | 2.09748 | 2.65158 | 2.45197 | 2.30783 | 2.20498 | 2.1224 | 2.06277 | 2.01475 | 1.97599 | 2.75172 | 2.51601 | 2.32026 | 2.18968 | 2.09919 | 2.03324 | 1.985 | 1.96128 | 0 | 0.23604 | 0 | 0 | 1.80875 | 0 | 3e-05 | 0 | 0.01135 | 0 | 0 | 0 | 0.00017 | 0 | 0 | 0 | 0.32131 | 0 | 0.00946 | 0.52819 | 0.10918 | 0 | 2.16037 | 0
[13 empty] | 2.84141 | 2.6144 | 2.42655 | 2.31574 | 2.25488 | 2.19128 | 2.13467 | 2.09766 | 2.65197 | 2.45206 | 2.30825 | 2.20506 | 2.12297 | 2.06279 | 2.01477 | 1.976 | 2.75213 | 2.51604 | 2.32033 | 2.19015 | 2.09927 | 2.03344 | 1.9856 | 1.96152 | 0 | 0.23604 | 0 | 0 | 0 | 0 | 2e-05 | 0 | 0.0126 | 0.00851 | 4e-05 | 0.8681 | 2e-05 | 0 | 0 | 0 | 0.85954 | 0 | 0.21496 | 0 | 0.03665 | 0 | 0.1526 | 7.74238
[13 empty] | 2.84144 | 2.6144 | 2.42655 | 2.31577 | 2.25488 | 2.19151 | 2.13491 | 2.09841 | 2.65212 | 2.45303 | 2.30928 | 2.20541 | 2.12338 | 2.06286 | 2.01572 | 1.97611 | 2.7525 | 2.51609 | 2.32094 | 2.19046 | 2.0999 | 2.03402 | 1.98568 | 1.96157 | 0 | 0.23603 | 0 | 0 | 0 | 0 | 1e-05 | 0 | 0.0013 | 0.3343 | 7e-05 | 0 | 7e-05 | 0 | 0 | 0.72625 | 0.21398 | 0 | 0.02174 | 0 | 0.0087 | 0 | 0.00264 | 0
[13 empty] | 2.8439 | 2.61671 | 2.42935 | 2.31601 | 2.25527 | 2.19231 | 2.13492 | 2.09841 | 2.65244 | 2.45343 | 2.31003 | 2.20564 | 2.12344 | 2.06303 | 2.0159 | 1.97629 | 2.75346 | 2.51677 | 2.32122 | 2.19069 | 2.10021 | 2.0342 | 1.98604 | 1.96177 | 2e-05 | 0 | 0 | 0 | 4e-05 | 0 | 1e-05 | 0 | 0.0429 | 0 | 4e-05 | 0 | 0.21411 | 0 | 1e-05 | 0 | 0.75472 | 0 | 0.05872 | 0 | 0.04609 | 0 | 0.03593 | 0
[13 empty] | 2.84401 | 2.61762 | 2.42937 | 2.31604 | 2.25715 | 2.19231 | 2.13608 | 2.09841 | 2.65302 | 2.45357 | 2.31006 | 2.20602 | 2.12353 | 2.06349 | 2.01597 | 1.97651 | 2.75482 | 2.51725 | 2.32165 | 2.1914 | 2.1003 | 2.03445 | 1.98623 | 1.96216 | 2e-05 | 0 | 0 | 0 | 0 | 0 | 0 | 0 | 0.00708 | 0.25687 | 5e-05 | 0 | 0.00123 | 1.11875 | 0.0001 | 0 | 0 | 0 | 0.00693 | 0 | 0.01738 | 0 | 0.03309 | 0
[13 empty] | 2.84446 | 2.61762 | 2.42939 | 2.31607 | 2.25715 | 2.19231 | 2.13609 | 2.09845 | 2.65341 | 2.45448 | 2.31062 | 2.20678 | 2.1242 | 2.06354 | 2.01621 | 1.97757 | 2.75577 | 2.5183 | 2.32171 | 2.19181 | 2.10033 | 2.03476 | 1.98659 | 1.9622 | 0 | 0 | 0 | 0 | 0 | 0 | 0 | 0 | 0.04128 | 0 | 3e-05 | 0.40833 | 1e-05 | 0 | 1e-05 | 0.01623 | 0 | 0 | 0.00594 | 0 | 0.00258 | 0 | 4e-05 | 0
[13 empty] | 2.84447 | 2.61762 | 2.43002 | 2.31632 | 2.25715 | 2.19251 | 2.13609 | 2.09854 | 2.65475 | 2.45478 | 2.31107 | 2.20736 | 2.12533 | 2.0647 | 2.01776 | 1.97761 | 2.7565 | 2.51831 | 2.32201 | 2.1919 | 2.1008 | 2.03481 | 1.98687 | 1.96263 | 0 | 0 | 0 | 0 | 0 | 0 | 0 | 0 | 0.01257 | 0 | 1e-05 | 0 | 12.8826 | 0 | 5e-05 | 0 | 0.7489 | 0 | 0.00121 | 0 | 0.0048 | 0.07015 | 0.21546 | 0
[13 empty] | 2.84467 | 2.61822 | 2.43003 | 2.31639 | 2.25722 | 2.19251 | 2.13649 | 2.09854 | 2.65507 | 2.45531 | 2.31133 | 2.208 | 2.12535 | 2.06533 | 2.01796 | 1.97762 | 2.75669 | 2.5184 | 2.3222 | 2.19225 | 2.10083 | 2.03557 | 1.98689 | 1.9627 | 0 | 0 | 0 | 0.0016 | 0 | 0 | 0 | 0 | 0.00839 | 0 | 0.00089 | 0.80693 | 5.57658 | 0 | 2e-05 | 0 | 0 | 0.32952 | 0.03662 | 0 | 0.06498 | 0.08388 | 0.0327 | 0
[13 empty] | 2.84673 | 2.61822 | 2.43118 | 2.317 | 2.25722 | 2.19251 | 2.13649 | 2.09854 | 2.65546 | 2.45604 | 2.31149 | 2.20849 | 2.12571 | 2.06539 | 2.01798 | 1.97782 | 2.75711 | 2.51988 | 2.3227 | 2.19255 | 2.10103 | 2.03606 | 1.98691 | 1.96274 | 5e-05 | 0 | 0 | 1.66568 | 0 | 0 | 0 | 0 | 0.00258 | 0 | 0.44623 | 0 | 0.0008 | 0 | 1e-05 | 0 | 0.00417 | 5e-05 | 0.00098 | 0 | 0.0516 | 0 | 0.10953 | 0
[13 empty] | 2.84908 | 2.61822 | 2.43118 | 2.31701 | 2.25722 | 2.19265 | 2.1365 | 2.09952 | 2.65576 | 2.4575 | 2.31154 | 2.20861 | 2.12587 | 2.06573 | 2.01848 | 1.97807 | 2.75718 | 2.52017 | 2.32282 | 2.1927 | 2.10149 | 2.03636 | 1.98735 | 1.96279 | 7e-05 | 0 | 0 | 1.66248 | 0 | 8e-05 | 0 | 4e-05 | 0.0003 | 1.56842 | 0.19022 | 0 | 0.00014 | 0 | 0 | 0 | 0.00027 | 0 | 0.01794 | 0.52717 | 0.41133 | 0 | 0.00022 | 13.16197
[13 empty] | 2.8491 | 2.62128 | 2.43183 | 2.31702 | 2.25858 | 2.19382 | 2.13705 | 2.09964 | 2.65608 | 2.45789 | 2.3119 | 2.20866 | 2.12621 | 2.06737 | 2.01905 | 1.9784 | 2.75939 | 2.52042 | 2.3233 | 2.19277 | 2.10167 | 2.03653 | 1.98793 | 1.96293 | 4e-05 | 0 | 0 | 1.66372 | 0 | 3e-05 | 0 | 0 | 0.00246 | 0 | 1.94318 | 0 | 0.00108 | 0.32154 | 1.13425 | 0.00042 | 0 | 0 | 0.00095 | 0 | 0.00012 | 0 | 0.01158 | 12.59456
[13 empty] | 2.85023 | 2.62128 | 2.43185 | 2.31808 | 2.25858 | 2.19382 | 2.13705 | 2.09964 | 2.65637 | 2.45883 | 2.31202 | 2.20965 | 2.12662 | 2.06748 | 2.01937 | 1.97929 | 2.75941 | 2.52043 | 2.32402 | 2.19285 | 2.10242 | 2.03657 | 1.98799 | 1.96301 | 1e-05 | 0 | 0 | 0 | 0 | 3e-05 | 0 | 0 | 0.00959 | 0 | 0 | 0 | 0.00015 | 0.1546 | 0.27311 | 0 | 0.00171 | 0 | 0.00209 | 0 | 0.00385 | 0 | 0.03509 | 0
[13 empty] | 2.85033 | 2.62128 | 2.43187 | 2.31808 | 2.25858 | 2.1941 | 2.13706 | 2.09964 | 2.65708 | 2.45924 | 2.31227 | 2.21213 | 2.12695 | 2.06809 | 2.02021 | 1.97932 | 2.75946 | 2.52082 | 2.32404 | 2.19316 | 2.1026 | 2.03727 | 1.98817 | 1.96305 | 1e-05 | 0 | 0 | 0 | 0 | 0 | 0 | 0 | 0.00493 | 0 | 0.0018 | 0 | 0.00126 | 0 | 0.03546 | 0 | 1e-05 | 0.00167 | 0.03855 | 1.98921 | 0.00583 | 0 | 0.14353 | 0
[13 empty] | 2.85242 | 2.62152 | 2.43339 | 2.31808 | 2.25884 | 2.1941 | 2.13706 | 2.0998 | 2.65768 | 2.45987 | 2.3129 | 2.21244 | 2.12733 | 2.06829 | 2.02032 | 1.97941 | 2.75998 | 2.5209 | 2.32441 | 2.19345 | 2.10265 | 2.03737 | 1.98823 | 1.96318 | 5e-05 | 0 | 0 | 0 | 0 | 0 | 0 | 0 | 0.0488 | 0 | 0.00042 | 0 | 4e-05 | 4e-05 | 3e-05 | 0 | 0 | 0 | 2e-05 | 0 | 0.00111 | 0 | 0.03486 | 17.42703
[13 empty] | 2.85261 | 2.62152 | 2.4334 | 2.31975 | 2.26209 | 2.19537 | 2.1377 | 2.0998 | 2.65881 | 2.46 | 2.31398 | 2.21272 | 2.12792 | 2.06874 | 2.02069 | 1.9795 | 2.76002 | 2.52091 | 2.32442 | 2.19363 | 2.10285 | 2.03742 | 1.98848 | 1.96324 | 8e-05 | 0 | 0 | 0 | 2e-05 | 6.1716 | 1e-05 | 0 | 0.00933 | 0 | 0.03586 | 0.75708 | 6.86559 | 0 | 0.09562 | 4.06114 | 0 | 0 | 0.27759 | 0 | 0.01681 | 0.01415 | 0.03456 | 0
[13 empty] | 2.85386 | 2.62279 | 2.43341 | 2.31976 | 2.26211 | 2.19537 | 2.13776 | 2.0998 | 2.65938 | 2.46026 | 2.31414 | 2.21273 | 2.12821 | 2.06874 | 2.02074 | 1.97951 | 2.76096 | 2.52108 | 2.32465 | 2.19381 | 2.10369 | 2.03744 | 1.98849 | 1.96328 | 7e-05 | 0 | 0 | 0 | 3e-05 | 6.1716 | 4e-05 | 0 | 0.0052 | 0.85394 | 0.00081 | 0 | 0.01631 | 0.00021 | 2e-05 | 2e-05 | 0 | 0.1846 | 0.00963 | 1e-05 | 0.01461 | 0 | 0.01768 | 0
[13 empty] | 2.85399 | 2.62279 | 2.43449 | 2.31977 | 2.26278 | 2.19537 | 2.13912 | 2.09994 | 2.66013 | 2.46036 | 2.31439 | 2.21372 | 2.12861 | 2.06897 | 2.02079 | 1.97953 | 2.76106 | 2.52109 | 2.32483 | 2.19392 | 2.10382 | 2.03785 | 1.98864 | 1.96382 | 0.00196 | 0 | 0 | 0 | 2e-05 | 6.1716 | 0 | 0 | 0.00118 | 0 | 0.00024 | 0 | 1.28195 | 0 | 0.0002 | 0 | 0 | 0.18597 | 0.00104 | 0.27521 | 0.02063 | 0 | 0.01525 | 0
[13 empty] | 2.85409 | 2.62279 | 2.43449 | 2.31996 | 2.26643 | 2.19578 | 2.13996 | 2.09994 | 2.66107 | 2.4605 | 2.31448 | 2.21389 | 2.12903 | 2.06976 | 2.02093 | 1.97962 | 2.76223 | 2.5219 | 2.32496 | 2.19407 | 2.10392 | 2.03826 | 1.98883 | 1.9642 | 0.0008 | 0 | 0 | 0 | 3.2674 | 0 | 6.2122 | 0 | 0.00112 | 0 | 0.00025 | 0.32701 | 0.00012 | 2e-05 | 0.87925 | 0.29855 | 0 | 0 | 0.00117 | 0 | 0.02363 | 0 | 0.01295 | 0.05769
[13 empty] | 2.85427 | 2.62581 | 2.43493 | 2.32004 | 2.26645 | 2.19578 | 2.14002 | 2.09994 | 2.66142 | 2.46118 | 2.31464 | 2.21398 | 2.12924 | 2.07046 | 2.02103 | 1.97964 | 2.76243 | 2.5219 | 2.32506 | 2.19436 | 2.10414 | 2.03837 | 1.9889 | 1.96423 | 0.00308 | 0 | 0 | 0 | 3.26386 | 0 | 6.26013 | 0 | 0.39416 | 0 | 0.00111 | 0 | 2e-05 | 2.56918 | 0.15414 | 0 | 0 | 0 | 0.04845 | 1e-05 | 0.00811 | 0 | 0.07002 | 0
[13 empty] | 2.85474 | 2.62581 | 2.43784 | 2.32009 | 2.26646 | 2.19578 | 2.14005 | 2.10073 | 2.66226 | 2.46226 | 2.31481 | 2.21473 | 2.12935 | 2.07058 | 2.02129 | 1.97984 | 2.76295 | 2.52225 | 2.32525 | 2.19478 | 2.10426 | 2.03844 | 1.98945 | 1.96462 | 2e-05 | 0 | 0 | 0 | 0 | 0 | 6.29053 | 1e-05 | 0.00255 | 0.17423 | 0.00805 | 0 | 1e-05 | 0.25112 | 1e-05 | 0 | 0 | 0.14907 | 0.00281 | 0 | 0.16276 | 0 | 0.00397 | 0
[13 empty] | 2.85597 | 2.62581 | 2.43784 | 2.32012 | 2.26646 | 2.1958 | 2.14376 | 2.10073 | 2.66363 | 2.4625 | 2.31497 | 2.21477 | 2.1297 | 2.07125 | 2.02267 | 1.98004 | 2.76316 | 2.52226 | 2.32529 | 2.19535 | 2.10432 | 2.03867 | 1.98955 | 1.96468 | 1e-05 | 0 | 0 | 0 | 0 | 0 | 0 | 1e-05 | 0.00082 | 0 | 0.17563 | 0 | 2e-05 | 2e-05 | 0.00026 | 0 | 0.21006 | 0.14873 | 0.07227 | 0 | 0.06613 | 0 | 0.01054 | 0
[13 empty] | 2.85598 | 2.62581 | 2.43784 | 2.32069 | 2.26647 | 2.1958 | 2.14376 | 2.10158 | 2.66365 | 2.4627 | 2.31632 | 2.2148 | 2.13006 | 2.07233 | 2.02337 | 1.98079 | 2.7635 | 2.52231 | 2.32595 | 2.19537 | 2.1047 | 2.0397 | 1.98992 | 1.96483 | 1e-05 | 0 | 0 | 0 | 0 | 0 | 0 | 0 | 0.04071 | 0 | 0 | 0.03457 | 0 | 0 | 0 | 0.16226 | 0.35472 | 0 | 0.07487 | 0.06482 | 0.00103 | 0.28922 | 0.07095 | 0
[13 empty] | 2.85606 | 2.62608 | 2.43789 | 2.32073 | 2.26647 | 2.1958 | 2.14376 | 2.10158 | 2.66425 | 2.46273 | 2.31656 | 2.21495 | 2.13034 | 2.07288 | 2.02387 | 1.9808 | 2.76376 | 2.52295 | 2.3265 | 2.19593 | 2.10494 | 2.03974 | 1.99014 | 1.96508 | 1e-05 | 0 | 0 | 0 | 3.26979 | 0 | 0 | 0 | 0.00019 | 0 | 0.00029 | 0 | 0.00863 | 0.81195 | 1e-05 | 0.00011 | 0 | 0.24134 | 0.15226 | 0 | 0.03337 | 0 | 0.03059 | 0
[13 empty] | 2.85666 | 2.6264 | 2.43789 | 2.32137 | 2.2667 | 2.19616 | 2.14392 | 2.10236 | 2.66425 | 2.46295 | 2.31669 | 2.21522 | 2.13068 | 2.07295 | 2.02388 | 1.98081 | 2.76516 | 2.52377 | 2.32708 | 2.19619 | 2.105 | 2.0398 | 1.99092 | 1.96517 | 0.43416 | 0 | 0 | 0 | 0 | 0 | 0 | 0 | 0.00281 | 0 | 2e-05 | 0.49648 | 5e-05 | 0 | 3e-05 | 7.74017 | 1e-05 | 0 | 0.04249 | 0 | 0.06367 | 0 | 0.01546 | 0.70383
[13 empty] | 2.85669 | 2.6264 | 2.43789 | 2.32183 | 2.26734 | 2.19616 | 2.14545 | 2.10236 | 2.6647 | 2.46303 | 2.3177 | 2.21665 | 2.13089 | 2.07325 | 2.02405 | 1.98107 | 2.76561 | 2.52399 | 2.32742 | 2.1964 | 2.10523 | 2.03984 | 1.99096 | 1.96541 | 0.44437 | 0 | 0 | 0 | 0 | 0 | 4e-05 | 0 | 3e-05 | 0.70187 | 9e-05 | 0 | 0 | 0 | 0 | 0 | 0 | 0 | 0.00355 | 0 | 0.10525 | 0 | 0.20577 | 0
[13 empty] | 2.85679 | 2.6264 | 2.43931 | 2.32185 | 2.26735 | 2.19616 | 2.14546 | 2.10254 | 2.66644 | 2.46323 | 2.31798 | 2.21678 | 2.13207 | 2.07328 | 2.0248 | 1.9814 | 2.7657 | 2.524 | 2.3277 | 2.19712 | 2.10525 | 2.03991 | 1.99116 | 1.96569 | 0.45866 | 0 | 0.00014 | 0 | 0 | 0 | 0.00029 | 0 | 0.00733 | 0 | 0.00043 | 0 | 0.00104 | 0 | 2.10015 | 0 | 0.3486 | 0 | 0.00876 | 0.29993 | 0.00833 | 0 | 0.00341 | 0
[13 empty] | 2.85857 | 2.62821 | 2.43944 | 2.32188 | 2.26737 | 2.19652 | 2.14546 | 2.10254 | 2.66672 | 2.46418 | 2.31801 | 2.21742 | 2.13322 | 2.07411 | 2.02625 | 1.98163 | 2.76679 | 2.52568 | 2.32825 | 2.19712 | 2.10541 | 2.04008 | 1.9915 | 1.96573 | 1e-05 | 0 | 0.00015 | 0 | 0 | 0 | 0.00013 | 0 | 0.00057 | 0 | 0.00116 | 0 | 0.00055 | 1e-05 | 1e-05 | 0 | 0.02606 | 0 | 0.02309 | 0 | 0.0939 | 0 | 0.06889 | 0.22321
[13 empty] | 2.85864 | 2.62821 | 2.44037 | 2.32242 | 2.26755 | 2.19652 | 2.14675 | 2.10254 | 2.66724 | 2.46451 | 2.31809 | 2.21797 | 2.13507 | 2.07485 | 2.02653 | 1.98181 | 2.76831 | 2.52716 | 2.32932 | 2.19724 | 2.10583 | 2.04038 | 1.99163 | 1.96576 | 1e-05 | 0 | 0 | 0 | 0 | 0 | 8.9542 | 0 | 0.01882 | 0 | 0.62245 | 0.02989 | 3e-05 | 0.74923 | 1e-05 | 3.2275 | 0.02968 | 0 | 0.12865 | 0 | 0.19482 | 0 | 1.18432 | 0
[13 empty] | 2.85871 | 2.62821 | 2.44037 | 2.32242 | 2.26756 | 2.19652 | 2.14679 | 2.10255 | 2.66768 | 2.46457 | 2.31854 | 2.21833 | 2.13546 | 2.07572 | 2.02681 | 1.98287 | 2.76919 | 2.52716 | 2.32945 | 2.19782 | 2.10585 | 2.0405 | 1.99166 | 1.96609 | 1e-05 | 0 | 0 | 0 | 0 | 0 | 8.98703 | 0 | 0.01029 | 0 | 0.00069 | 0 | 0.43909 | 0 | 0.00564 | 3e-05 | 0 | 0 | 0.42211 | 0 | 0.01971 | 0 | 0.33994 | 0
[13 empty] | 2.86015 | 2.62833 | 2.44037 | 2.32244 | 2.26757 | 2.19719 | 2.14686 | 2.10255 | 2.66854 | 2.4651 | 2.31893 | 2.21843 | 2.13562 | 2.07583 | 2.02702 | 1.98319 | 2.77039 | 2.52818 | 2.32971 | 2.19789 | 2.10592 | 2.04089 | 1.99181 | 1.96663 | 0 | 0 | 0 | 0 | 0 | 0 | 9.05344 | 0 | 0.00461 | 0 | 0.11717 | 0 | 4e-05 | 0 | 0 | 0 | 0.06158 | 0 | 0.00857 | 0 | 0.10295 | 0 | 0.1298 | 0.21432
[13 empty] | 2.86022 | 2.62833 | 2.44082 | 2.32249 | 2.2676 | 2.20052 | 2.1479 | 2.10255 | 2.67001 | 2.4659 | 2.31899 | 2.21867 | 2.13566 | 2.07639 | 2.02727 | 1.98342 | 2.77061 | 2.52827 | 2.32983 | 2.19844 | 2.1061 | 2.04139 | 1.99182 | 1.96692 | 2e-05 | 0 | 0 | 0 | 0 | 0 | 0.00438 | 0 | 0.00463 | 0.18695 | 0.01554 | 0 | 0.00029 | 0.00024 | 0.00021 | 3.78576 | 0 | 0.04443 | 0.68361 | 0.11426 | 0.13951 | 0 | 0.24546 | 0
[13 empty] | 2.86028 | 2.62899 | 2.44411 | 2.32555 | 2.26761 | 2.20052 | 2.14793 | 2.10303 | 2.67081 | 2.46653 | 2.3191 | 2.21882 | 2.13567 | 2.07713 | 2.02731 | 1.98364 | 2.77066 | 2.52828 | 2.33118 | 2.19938 | 2.10643 | 2.04147 | 1.99197 | 1.96713 | 0 | 0 | 0.00182 | 6e-05 | 0 | 0 | 0.01045 | 0 | 0.00088 | 0 | 0.55396 | 0 | 0 | 0 | 3e-05 | 0 | 0.00942 | 0.04455 | 0.37535 | 0 | 0.13159 | 0 | 0.47174 | 0
[13 empty] | 2.8626 | 2.62899 | 2.44535 | 2.32556 | 2.26768 | 2.20052 | 2.14795 | 2.10303 | 2.671 | 2.46675 | 2.32053 | 2.2191 | 2.13631 | 2.07723 | 2.02736 | 1.98372 | 2.77078 | 2.5298 | 2.33193 | 2.19968 | 2.10651 | 2.04157 | 1.99199 | 1.96718 | 0 | 0 | 0.008 | 7e-05 | 0 | 0 | 0.00425 | 0 | 0.00223 | 0 | 0.56611 | 0.00073 | 0.03615 | 9.28681 | 0 | 0 | 0 | 0.05151 | 0.01627 | 0 | 0.00086 | 0 | 0.3043 | 0.85105
[13 empty] | 2.8626 | 2.62899 | 2.44543 | 2.32744 | 2.26768 | 2.20356 | 2.14798 | 2.10303 | 2.6719 | 2.467 | 2.32056 | 2.2192 | 2.13702 | 2.07755 | 2.02775 | 1.98413 | 2.7708 | 2.52992 | 2.33307 | 2.20025 | 2.10662 | 2.04184 | 1.99201 | 1.96728 | 1e-05 | 0 | 0.00467 | 0 | 0 | 0 | 0 | 0 | 0.05473 | 0.00369 | 1.91361 | 0 | 0 | 0 | 0.00024 | 0 | 0 | 0 | 0.00039 | 0 | 0.04248 | 1e-05 | 0.70029 | 0
[13 empty] | 2.8633 | 2.62914 | 2.44552 | 2.32745 | 2.26769 | 2.20356 | 2.148 | 2.10337 | 2.67253 | 2.46714 | 2.3211 | 2.21954 | 2.13711 | 2.07758 | 2.02786 | 1.98513 | 2.77179 | 2.53009 | 2.33336 | 2.20032 | 2.10741 | 2.04185 | 1.99211 | 1.9674 | 0 | 0.04715 | 0.00041 | 0 | 0 | 0 | 6e-05 | 0 | 0.00092 | 0 | 0.00026 | 0 | 0.0001 | 0 | 0.08009 | 0.0202 | 0.12624 | 0 | 0.44347 | 0 | 0.00329 | 1.936 | 2.33587 | 0
[13 empty] | 2.86952 | 2.62914 | 2.44655 | 2.32747 | 2.26793 | 2.20436 | 2.15255 | 2.10488 | 2.67315 | 2.46772 | 2.32119 | 2.21957 | 2.1374 | 2.07764 | 2.02794 | 1.98525 | 2.77193 | 2.53011 | 2.33355 | 2.20057 | 2.10765 | 2.04338 | 1.99223 | 1.96765 | 0 | 0.04715 | 0.44969 | 0 | 0 | 0 | 0.37803 | 0.30102 | 0.12143 | 0 | 1.239 | 0 | 0.00067 | 0 | 0 | 41.04345 | 1e-05 | 0 | 0.00368 | 0 | 0.00042 | 0.24552 | 1.35697 | 0
[13 empty] | 2.86954 | 2.62914 | 2.44673 | 2.32908 | 2.26813 | 2.20436 | 2.15259 | 2.10488 | 2.6739 | 2.46873 | 2.32166 | 2.21967 | 2.13763 | 2.07835 | 2.02851 | 1.98585 | 2.7731 | 2.53082 | 2.33388 | 2.20136 | 2.10767 | 2.04381 | 1.99224 | 1.96789 | 0 | 0.04715 | 0.4884 | 0 | 0.00098 | 0 | 0.42868 | 0.30102 | 0.00658 | 0.18374 | 2e-05 | 0 | 0 | 0 | 0.06475 | 17.43669 | 0.03398 | 0 | 0.14448 | 0 | 0.0006 | 2.37166 | 0.40831 | 0
[13 empty] | 2.86959 | 2.63127 | 2.44706 | 2.32956 | 2.26834 | 2.20436 | 2.15261 | 2.10488 | 2.67421 | 2.46894 | 2.32174 | 2.21978 | 2.13764 | 2.07856 | 2.02859 | 1.98619 | 2.77404 | 2.53119 | 2.33482 | 2.20192 | 2.10772 | 2.04483 | 1.99237 | 1.96817 | 5e-05 | 0 | 0.50697 | 6.55158 | 0.01233 | 0 | 0.4637 | 0.30102 | 0.00978 | 0 | 0.00058 | 0 | 1e-05 | 9.55012 | 0.00024 | 0 | 1e-05 | 0.02885 | 0.32617 | 0 | 0.00306 | 3.95053 | 3.55641 | 0
[13 empty] | 2.8706 | 2.63127 | 2.44745 | 2.32958 | 2.26851 | 2.20513 | 2.15296 | 2.10606 | 2.67614 | 2.47003 | 2.32193 | 2.22043 | 2.13817 | 2.07865 | 2.02895 | 1.98622 | 2.77419 | 2.53122 | 2.33583 | 2.20193 | 2.10792 | 2.04565 | 1.99239 | 1.9682 | 0.17482 | 0 | 0.02797 | 6.59538 | 0.00199 | 0 | 0 | 0 | 0.0488 | 0 | 0.00176 | 0 | 0.00025 | 0 | 0.00209 | 0 | 0.26472 | 0.02901 | 0.68915 | 0.06688 | 0.02185 | 3.63525 | 2.50035 | 0
[13 empty] | 2.87075 | 2.63127 | 2.44756 | 2.32959 | 2.27259 | 2.20517 | 2.15334 | 2.10651 | 2.67625 | 2.47027 | 2.32234 | 2.2209 | 2.13845 | 2.0789 | 2.0291 | 1.98632 | 2.77542 | 2.53164 | 2.33651 | 2.20212 | 2.10876 | 2.04694 | 1.99306 | 1.96822 | 0.00565 | 0 | 0.00834 | 6.61786 | 0.00474 | 0 | 0 | 0 | 6e-05 | 0 | 0.00079 | 0 | 0 | 0 | 7e-05 | 0 | 0 | 0 | 0.00381 | 0 | 0.00062 | 5.90827 | 0.96687 | 0
[13 empty] | 2.87077 | 2.63182 | 2.44793 | 2.33002 | 2.27265 | 2.20517 | 2.15353 | 2.10715 | 2.67692 | 2.47081 | 2.32249 | 2.22111 | 2.13872 | 2.07901 | 2.02933 | 1.98669 | 2.7758 | 2.53194 | 2.33708 | 2.20213 | 2.10878 | 2.04789 | 1.99324 | 1.96849 | 0.21921 | 0 | 0.02372 | 0 | 0.00887 | 0 | 0 | 0 | 0.00475 | 0.20519 | 0.35946 | 0 | 2e-05 | 0 | 0.39647 | 0 | 0.03655 | 0 | 0.33825 | 0.23406 | 0.00762 | 0 | 0.08061 | 0.48791
[13 empty] | 2.87097 | 2.63188 | 2.44909 | 2.33003 | 2.27342 | 2.20517 | 2.15353 | 2.10715 | 2.67697 | 2.47082 | 2.3228 | 2.22119 | 2.13884 | 2.0791 | 2.02938 | 1.98732 | 2.77603 | 2.53223 | 2.3376 | 2.20228 | 2.10913 | 2.04808 | 1.99331 | 1.96912 | 0.28228 | 0 | 0 | 0 | 0 | 0 | 0 | 0 | 0.01645 | 0 | 0.0002 | 0 | 1e-05 | 0.07943 | 5.12959 | 8.62834 | 0.09491 | 0 | 0.01179 | 0 | 0.00053 | 0 | 0.0053 | 0.24183
[13 empty] | 2.87107 | 2.63188 | 2.44909 | 2.33004 | 2.27342 | 2.20519 | 2.15353 | 2.10715 | 2.67779 | 2.4712 | 2.32299 | 2.22125 | 2.13891 | 2.07925 | 2.02954 | 1.98749 | 2.7761 | 2.53224 | 2.33782 | 2.20267 | 2.10924 | 2.04809 | 1.99344 | 1.9693 | 0.00012 | 0 | 0 | 0 | 0 | 0 | 0 | 0 | 0.00095 | 0 | 0.00074 | 0 | 0.84577 | 0 | 0.04292 | 0.00213 | 0 | 0 | 0.02379 | 0 | 0.00865 | 0 | 0.50181 | 0
[13 empty] | 2.87111 | 2.63188 | 2.44909 | 2.33076 | 2.27342 | 2.20519 | 2.15375 | 2.10763 | 2.67823 | 2.47203 | 2.3233 | 2.22266 | 2.13912 | 2.07934 | 2.0296 | 1.98779 | 2.77873 | 2.53335 | 2.33839 | 2.20274 | 2.10957 | 2.04822 | 1.9935 | 1.96935 | 0.00021 | 0 | 0 | 0 | 0 | 0 | 0.00014 | 0 | 0.00555 | 0 | 2e-05 | 0 | 4e-05 | 0.03364 | 0.04542 | 0.02142 | 0.00375 | 0 | 0.02725 | 0 | 0.06895 | 0.88448 | 0.21408 | 0
[13 empty] | 2.87257 | 2.63281 | 2.44968 | 2.33077 | 2.2735 | 2.20519 | 2.15375 | 2.10763 | 2.67898 | 2.47229 | 2.32369 | 2.22276 | 2.13916 | 2.07937 | 2.03006 | 1.98949 | 2.77955 | 2.53349 | 2.33847 | 2.20301 | 2.10987 | 2.04828 | 1.99498 | 1.96942 | 1e-05 | 0.00072 | 0 | 0 | 14.67693 | 0 | 0.00033 | 0 | 0.00155 | 0 | 0.00056 | 0 | 0.01402 | 0 | 9.30949 | 0 | 0.00709 | 0 | 0 | 0.90391 | 0.00048 | 1e-05 | 22.72824 | 0
[13 empty] | 2.87262 | 2.63281 | 2.44969 | 2.33216 | 2.27352 | 2.20529 | 2.15375 | 2.10984 | 2.67937 | 2.47296 | 2.32435 | 2.22346 | 2.13948 | 2.07949 | 2.03093 | 1.98956 | 2.78007 | 2.53524 | 2.33968 | 2.20316 | 2.11006 | 2.04851 | 1.99538 | 1.9695 | 0.00189 | 0.00072 | 0 | 0 | 14.71054 | 1e-05 | 0.00019 | 0.01482 | 0.01046 | 0 | 0.27011 | 0 | 0.47225 | 3.37322 | 0.00111 | 0 | 0 | 0.01366 | 0.0559 | 0 | 0.00095 | 4.96951 | 14.62126 | 0
[13 empty] | 2.87263 | 2.63281 | 2.44969 | 2.33217 | 2.27354 | 2.20529 | 2.15379 | 2.10984 | 2.68007 | 2.47353 | 2.32448 | 2.22426 | 2.13959 | 2.08013 | 2.03107 | 1.9898 | 2.78038 | 2.53524 | 2.34013 | 2.20323 | 2.11019 | 2.04949 | 1.99561 | 1.96959 | 0.00021 | 0.00072 | 0 | 0 | 14.74769 | 1e-05 | 0 | 0.01482 | 0.00366 | 0 | 0 | 1.08431 | 3.50649 | 0 | 0.00361 | 0 | 0 | 0.01384 | 0.01494 | 0 | 0.02109 | 10.93542 | 4.10956 | 0
[13 empty] | 2.87263 | 2.63408 | 2.4503 | 2.33218 | 2.2741 | 2.2054 | 2.1538 | 2.10984 | 2.68097 | 2.47466 | 2.32471 | 2.2245 | 2.13963 | 2.08022 | 2.03119 | 1.99005 | 2.78054 | 2.53545 | 2.34028 | 2.20343 | 2.1105 | 2.05022 | 1.99701 | 1.96982 | 0.00016 | 2e-05 | 0 | 0 | 0 | 0.55256 | 0 | 0.01482 | 0.00756 | 0 | 0.00468 | 0 | 2e-05 | 7.0699 | 0.00052 | 0 | 0.00191 | 0 | 0.00304 | 1.06518 | 0.07129 | 15.86551 | 24.03146 | 0
[13 empty] | 2.87267 | 2.63408 | 2.45069 | 2.33496 | 2.2741 | 2.2054 | 2.1538 | 2.11246 | 2.6816 | 2.47505 | 2.32501 | 2.22639 | 2.13967 | 2.0804 | 2.0313 | 1.99011 | 2.78061 | 2.53552 | 2.3404 | 2.2052 | 2.11063 | 2.05073 | 1.99769 | 1.96985 | 1e-05 | 2e-05 | 0 | 0.0004 | 0 | 0.55255 | 0 | 0 | 0.0212 | 0 | 0.00059 | 0 | 0.01045 | 0 | 0.00047 | 0 | 1e-05 | 0 | 0.0261 | 0.07191 | 0.07874 | 0 | 0.36982 | 0
[13 empty] | 2.87269 | 2.63678 | 2.4507 | 2.33497 | 2.2741 | 2.2054 | 2.15405 | 2.11246 | 2.6824 | 2.47527 | 2.32529 | 2.22744 | 2.13979 | 2.08049 | 2.03141 | 1.99036 | 2.78204 | 2.53553 | 2.34069 | 2.20644 | 2.11086 | 2.05128 | 1.99796 | 1.9699 | 0.00016 | 2e-05 | 0 | 0.00096 | 0 | 0.55255 | 0 | 0 | 0.01367 | 0 | 0 | 0.11692 | 0.15546 | 0 | 0.00061 | 9.11319 | 0 | 0 | 0.02876 | 0.22788 | 0.74136 | 0 | 0.95659 | 0.01595
[13 empty] | 2.87295 | 2.63891 | 2.4509 | 2.33498 | 2.27484 | 2.20612 | 2.15406 | 2.11246 | 2.68328 | 2.47594 | 2.32549 | 2.22759 | 2.14034 | 2.08053 | 2.03154 | 1.99066 | 2.78262 | 2.53583 | 2.34093 | 2.20659 | 2.11155 | 2.05135 | 1.9986 | 1.97012 | 2e-05 | 0 | 0 | 0.00022 | 0 | 1e-05 | 0 | 0 | 0.00619 | 0 | 0 | 0 | 0.00318 | 0 | 32.38344 | 0 | 0.00117 | 1e-05 | 0.0015 | 0 | 0.01224 | 4.04314 | 0.06621 | 0.43998
[13 empty] | 2.87298 | 2.63891 | 2.4509 | 2.33656 | 2.27484 | 2.20791 | 2.15467 | 2.1141 | 2.68329 | 2.4761 | 2.32571 | 2.22774 | 2.14123 | 2.08073 | 2.0317 | 1.99082 | 2.78319 | 2.53757 | 2.34156 | 2.20695 | 2.11184 | 2.05149 | 1.99899 | 1.97017 | 1e-05 | 0 | 0 | 0 | 0 | 0 | 0 | 0.36503 | 0.00304 | 0.04973 | 1e-05 | 0 | 0.00045 | 5.04883 | 0.00789 | 0 | 0.02867 | 1e-05 | 0.01096 | 0 | 0.03298 | 0 | 0.75829 | 0.29754
[13 empty] | 2.87301 | 2.64057 | 2.4509 | 2.33656 | 2.27484 | 2.20791 | 2.1547 | 2.1141 | 2.68432 | 2.47714 | 2.32608 | 2.22775 | 2.14158 | 2.08123 | 2.03176 | 1.99083 | 2.78343 | 2.54012 | 2.34208 | 2.20744 | 2.11191 | 2.05156 | 1.99919 | 1.97036 | 1e-05 | 0 | 0 | 0 | 0 | 0 | 0 | 0.36503 | 0.00213 | 0 | 0.00493 | 0 | 4e-05 | 13.40352 | 1.31323 | 9.21822 | 0 | 2e-05 | 0.00256 | 0 | 0.02182 | 0.84229 | 0.95798 | 0
[13 empty] | 2.87465 | 2.64057 | 2.45728 | 2.33656 | 2.27513 | 2.20791 | 2.1556 | 2.1141 | 2.68488 | 2.47729 | 2.32697 | 2.2278 | 2.14185 | 2.08127 | 2.0318 | 1.9911 | 2.78395 | 2.54015 | 2.34274 | 2.20745 | 2.11206 | 2.05173 | 1.99921 | 1.97058 | 0.00094 | 0 | 0.00187 | 0 | 0 | 0 | 0 | 0.36503 | 0.00039 | 0 | 0.1121 | 0.08511 | 1e-05 | 3.23319 | 13.37025 | 0 | 0 | 0 | 0.05938 | 0.07141 | 0.00369 | 0 | 0.47486 | 1.99772
[13 empty] | 2.87475 | 2.64057 | 2.45741 | 2.3371 | 2.27583 | 2.20868 | 2.15563 | 2.11428 | 2.68515 | 2.47782 | 2.32814 | 2.22785 | 2.14197 | 2.08157 | 2.03184 | 1.99143 | 2.78493 | 2.54246 | 2.34362 | 2.20747 | 2.11224 | 2.05212 | 2.00053 | 1.97068 | 0.00456 | 0 | 0.00198 | 0 | 0 | 0 | 0 | 0 | 0.00225 | 0.0116 | 0.00019 | 0 | 0 | 0 | 0.00076 | 0 | 1e-05 | 0.00405 | 0.33901 | 0 | 0.02752 | 7.58178 | 0.01369 | 1.75359
[13 empty] | 2.87479 | 2.6428 | 2.45768 | 2.3371 | 2.27583 | 2.20868 | 2.15567 | 2.11428 | 2.68616 | 2.47857 | 2.32915 | 2.22911 | 2.14224 | 2.08161 | 2.03293 | 1.99143 | 2.78497 | 2.54333 | 2.34386 | 2.20881 | 2.1135 | 2.05236 | 2.0011 | 1.9708 | 7e-05 | 0 | 0 | 0 | 0 | 0 | 0 | 0 | 0.00033 | 0.00386 | 0.00011 | 0 | 0.00015 | 3.21663 | 0.04941 | 0 | 0.00709 | 0 | 0.29811 | 0 | 0.01455 | 0 | 0.00494 | 0.13319
[13 empty] | 2.87479 | 2.6428 | 2.45768 | 2.3371 | 2.2764 | 2.20945 | 2.15576 | 2.11428 | 2.68623 | 2.47893 | 2.32917 | 2.22917 | 2.14253 | 2.08194 | 2.03318 | 1.99156 | 2.78549 | 2.54402 | 2.34423 | 2.20908 | 2.1137 | 2.0527 | 2.00124 | 1.97095 | 0.00046 | 0 | 0 | 0 | 7e-05 | 0 | 0 | 0 | 0.00556 | 0 | 0.0004 | 0 | 0 | 0 | 0.00072 | 0 | 0 | 0 | 0.03587 | 0 | 0.09978 | 0 | 0.18624 | 0.25003
[13 empty] | 2.87497 | 2.6428 | 2.45769 | 2.33754 | 2.27642 | 2.21102 | 2.15598 | 2.1145 | 2.68661 | 2.47903 | 2.32922 | 2.22927 | 2.1429 | 2.08226 | 2.03325 | 1.9917 | 2.78557 | 2.54403 | 2.34434 | 2.2091 | 2.1138 | 2.05277 | 2.00135 | 1.97108 | 0.00251 | 0 | 0 | 8.72881 | 0.00053 | 0 | 0 | 0 | 0.01022 | 0 | 0.00021 | 0 | 5e-05 | 0 | 4e-05 | 0 | 0 | 0 | 0.00518 | 0.01034 | 0.0082 | 10.75005 | 0.19519 | 0.92304
[13 empty] | 2.87505 | 2.647 | 2.45786 | 2.33754 | 2.27644 | 2.21102 | 2.15598 | 2.1145 | 2.68693 | 2.47919 | 2.32952 | 2.22964 | 2.14368 | 2.08264 | 2.03354 | 1.99196 | 2.78564 | 2.54488 | 2.34466 | 2.20926 | 2.11389 | 2.0528 | 2.00138 | 1.9715 | 0.00981 | 0 | 0 | 0 | 0.00029 | 0 | 0 | 0 | 0.06369 | 0 | 0 | 0.14804 | 3e-05 | 0 | 0.09377 | 0.0008 | 0 | 1e-05 | 0.0122 | 0 | 4.12339 | 1e-05 | 0.05811 | 0.39666
[13 empty] | 2.87533 | 2.647 | 2.45998 | 2.33755 | 2.27779 | 2.21102 | 2.15598 | 2.1145 | 2.6872 | 2.47966 | 2.33069 | 2.23002 | 2.14402 | 2.08283 | 2.03361 | 1.99229 | 2.7857 | 2.54544 | 2.34532 | 2.20949 | 2.11397 | 2.05297 | 2.00162 | 1.97169 | 1e-05 | 0 | 3.13182 | 0 | 0 | 0 | 0 | 0 | 0.00129 | 0 | 0.00079 | 0.14026 | 0 | 5.88183 | 0.00022 | 0.41799 | 0 | 0 | 0.06594 | 0 | 4.69336 | 0 | 0.89845 | 0
[13 empty] | 2.87559 | 2.64801 | 2.46002 | 2.33756 | 2.27779 | 2.21225 | 2.15602 | 2.1149 | 2.68777 | 2.48053 | 2.33096 | 2.23043 | 2.14432 | 2.08289 | 2.03368 | 1.99253 | 2.78676 | 2.54552 | 2.34608 | 2.21012 | 2.11399 | 2.05303 | 2.00175 | 1.97177 | 0.0201 | 0 | 1.31359 | 8.69078 | 0 | 0 | 0.01459 | 0 | 0.01131 | 0.03536 | 0.0811 | 2.26504 | 2e-05 | 0 | 4.5896 | 0 | 0 | 0 | 0.04003 | 0 | 0.12769 | 0 | 3.95904 | 0
[13 empty] | 2.87611 | 2.64801 | 2.46009 | 2.33758 | 2.27821 | 2.21225 | 2.15604 | 2.1149 | 2.68798 | 2.48169 | 2.33123 | 2.23179 | 2.14464 | 2.08306 | 2.03387 | 1.99259 | 2.78867 | 2.547 | 2.34624 | 2.21049 | 2.11517 | 2.05324 | 2.00213 | 1.97185 | 0.93543 | 0 | 1.52129 | 8.67612 | 0 | 0 | 0.01301 | 0 | 0.01371 | 0 | 1e-05 | 0.97547 | 8e-05 | 0 | 2.35067 | 0 | 0.1935 | 0 | 0.13548 | 0 | 0.01298 | 0 | 4.27071 | 0.86607
[13 empty] | 2.87634 | 2.64801 | 2.46016 | 2.34038 | 2.27821 | 2.21225 | 2.15606 | 2.1149 | 2.68865 | 2.48202 | 2.33156 | 2.23218 | 2.14491 | 2.08331 | 2.03392 | 1.99259 | 2.78889 | 2.547 | 2.34739 | 2.2107 | 2.1156 | 2.05329 | 2.00296 | 1.97197 | 0.86437 | 0 | 0.82619 | 0.00064 | 0 | 0 | 0.01089 | 0 | 0.00247 | 0 | 2e-05 | 0.69259 | 0.50966 | 0.189 | 0.04537 | 0.00396 | 0.00773 | 0 | 0.01772 | 0 | 0.37144 | 0 | 3.27879 | 0
[13 empty] | 2.8767 | 2.64989 | 2.46051 | 2.34041 | 2.27821 | 2.2133 | 2.15622 | 2.11509 | 2.68973 | 2.48227 | 2.33168 | 2.2328 | 2.14528 | 2.08362 | 2.03423 | 1.99271 | 2.78953 | 2.54822 | 2.3482 | 2.21075 | 2.11755 | 2.05335 | 2.00301 | 1.97216 | 0.78953 | 0 | 5.87535 | 0.00071 | 0 | 0.03486 | 0 | 0 | 0.00767 | 0 | 8e-05 | 0 | 0 | 2.05313 | 0.26041 | 0.10043 | 0 | 0.0023 | 0.38631 | 0 | 0.00245 | 0.36181 | 0.44702 | 0
[13 empty] | 2.877 | 2.65263 | 2.46076 | 2.34217 | 2.27831 | 2.2133 | 2.15636 | 2.11509 | 2.68985 | 2.48231 | 2.33262 | 2.2329 | 2.14577 | 2.08367 | 2.03451 | 1.99286 | 2.78973 | 2.54918 | 2.34829 | 2.21133 | 2.11767 | 2.05337 | 2.00322 | 1.97226 | 0.00356 | 0 | 6.47485 | 6e-05 | 0 | 0.03486 | 0 | 0 | 0.00136 | 0.00808 | 1e-05 | 1.33206 | 3e-05 | 0 | 1e-05 | 1.27616 | 0 | 0 | 0.06302 | 1.7323 | 0.00978 | 0 | 0.68639 | 0.70481
[13 empty] | 2.87703 | 2.65263 | 2.46121 | 2.34218 | 2.27831 | 2.2133 | 2.15637 | 2.11509 | 2.69011 | 2.4825 | 2.33267 | 2.23306 | 2.14586 | 2.0837 | 2.03468 | 1.99315 | 2.78982 | 2.54972 | 2.34879 | 2.2114 | 2.11776 | 2.05362 | 2.00343 | 1.9723 | 0.00952 | 0 | 0.01223 | 0.0001 | 0 | 0.03486 | 0 | 0 | 0.00751 | 0 | 0.00404 | 0 | 1e-05 | 0 | 0.00011 | 0 | 0 | 0.00408 | 0.18336 | 0 | 4.08433 | 0 | 2.23504 | 1.54876
[13 empty] | 2.87715 | 2.65263 | 2.4641 | 2.3422 | 2.27831 | 2.21428 | 2.15639 | 2.11527 | 2.6912 | 2.4828 | 2.33271 | 2.23363 | 2.14587 | 2.08379 | 2.03475 | 1.99329 | 2.79028 | 2.55066 | 2.34892 | 2.21157 | 2.11792 | 2.05381 | 2.0038 | 1.97288 | 0.00683 | 0 | 0.05384 | 9e-05 | 0 | 0 | 0 | 1e-05 | 0.00223 | 0 | 0.0115 | 0 | 0.00065 | 0 | 4e-05 | 0 | 0 | 0.00423 | 0.12594 | 0 | 0.09349 | 0 | 0.50908 | 0.32596
[13 empty] | 2.87725 | 2.65311 | 2.46413 | 2.34384 | 2.27895 | 2.21428 | 2.15664 | 2.11527 | 2.69241 | 2.48302 | 2.33357 | 2.23366 | 2.14608 | 2.08398 | 2.03481 | 1.99339 | 2.79037 | 2.55066 | 2.34918 | 2.21191 | 2.11794 | 2.05408 | 2.00382 | 1.97312 | 0.00275 | 0 | 0.08973 | 0 | 0.00202 | 0 | 0 | 1e-05 | 0.00493 | 0 | 0.02959 | 0 | 4e-05 | 0 | 2e-05 | 0.34062 | 0.14531 | 0.00428 | 0.76843 | 0.63706 | 0.15478 | 0 | 0.67265 | 3.43559
[13 empty] | 2.87731 | 2.65311 | 2.46451 | 2.34395 | 2.27955 | 2.21428 | 2.15664 | 2.1159 | 2.69266 | 2.48353 | 2.33375 | 2.23387 | 2.14636 | 2.08411 | 2.03499 | 1.99409 | 2.79081 | 2.55213 | 2.34939 | 2.21307 | 2.1185 | 2.05426 | 2.00395 | 1.97328 | 2e-05 | 0 | 0.08829 | 0 | 3e-05 | 0 | 0 | 0 | 0.01232 | 0 | 0.00222 | 0 | 8.19927 | 0 | 2e-05 | 0.00231 | 0.00064 | 0.003 | 0.80607 | 1.52138 | 0.01077 | 0.17327 | 0.36793 | 1.38955
[13 empty] | 2.87735 | 2.65311 | 2.46492 | 2.34395 | 2.28099 | 2.21432 | 2.1567 | 2.1159 | 2.69337 | 2.48375 | 2.3345 | 2.23404 | 2.14817 | 2.08442 | 2.03506 | 1.99419 | 2.7928 | 2.55217 | 2.34972 | 2.21329 | 2.11868 | 2.05426 | 2.00407 | 1.9735 | 3e-05 | 0 | 0.00261 | 0 | 0.00136 | 0 | 0 | 0 | 0.01846 | 0 | 0.00034 | 0 | 1e-05 | 0 | 2e-05 | 3.35893 | 1e-05 | 0 | 0.02714 | 0 | 0.00017 | 1e-05 | 0.19978 | 0.13546
[13 empty] | 2.87737 | 2.65403 | 2.46502 | 2.34395 | 2.28114 | 2.21432 | 2.15696 | 2.11598 | 2.69337 | 2.48469 | 2.33479 | 2.23482 | 2.14838 | 2.08567 | 2.03529 | 1.99465 | 2.79382 | 2.55257 | 2.35006 | 2.21339 | 2.11879 | 2.05506 | 2.00419 | 1.97398 | 0.00011 | 0 | 0.00231 | 0 | 0.00639 | 0 | 0 | 1e-05 | 0.00264 | 0 | 1e-05 | 0.62413 | 0.00018 | 2.19184 | 3e-05 | 5.01423 | 0.25429 | 0.01436 | 0.01925 | 0 | 0.00196 | 1.28284 | 0.22849 | 0.33591
[13 empty] | 2.88091 | 2.65429 | 2.4653 | 2.34539 | 2.28118 | 2.21432 | 2.157 | 2.1161 | 2.6946 | 2.48512 | 2.33528 | 2.23493 | 2.1488 | 2.08677 | 2.03547 | 1.99494 | 2.79417 | 2.5527 | 2.35032 | 2.21394 | 2.11908 | 2.05536 | 2.00429 | 1.97415 | 0 | 0 | 0.00619 | 0 | 0.0117 | 0 | 0 | 0 | 0.00855 | 0 | 0.00016 | 0 | 6e-05 | 0.00942 | 1e-05 | 0 | 9e-05 | 0 | 0.00021 | 2.4664 | 6.99451 | 0 | 0.02661 | 1.52979
[13 empty] | 2.88097 | 2.65429 | 2.4664 | 2.34603 | 2.28122 | 2.21444 | 2.157 | 2.1161 | 2.69468 | 2.48533 | 2.33551 | 2.23501 | 2.14914 | 2.08699 | 2.03564 | 1.99506 | 2.79435 | 2.5527 | 2.35041 | 2.21407 | 2.11918 | 2.05555 | 2.0043 | 1.97425 | 0 | 0 | 0 | 0 | 0 | 0 | 0 | 0 | 0.00509 | 0.34282 | 0.00022 | 0.78731 | 0.00065 | 3.76519 | 0.1527 | 0 | 0 | 0 | 0.09494 | 0.43515 | 0.10016 | 0.26429 | 0.01979 | 0.98102
[13 empty] | 2.88101 | 2.65473 | 2.4664 | 2.34603 | 2.28156 | 2.21444 | 2.15716 | 2.1161 | 2.69488 | 2.48582 | 2.33561 | 2.23522 | 2.14922 | 2.08701 | 2.03565 | 1.99529 | 2.79462 | 2.55273 | 2.35115 | 2.21427 | 2.11925 | 2.05557 | 2.00466 | 1.97468 | 0 | 0 | 0 | 0 | 0 | 0 | 3e-05 | 0 | 0.00112 | 0 | 0.00153 | 0 | 6.57603 | 0 | 7e-05 | 0.00118 | 0 | 1e-05 | 0.00029 | 1.2666 | 0.11338 | 0 | 0.06687 | 3.33071
[13 empty] | 2.8832 | 2.65473 | 2.4664 | 2.34603 | 2.28156 | 2.21457 | 2.15726 | 2.11649 | 2.69662 | 2.48585 | 2.33644 | 2.23534 | 2.14961 | 2.08709 | 2.03584 | 1.99542 | 2.79499 | 2.5538 | 2.35152 | 2.21499 | 2.11935 | 2.05592 | 2.00468 | 1.97487 | 0 | 0 | 0 | 0 | 0 | 0.19109 | 3e-05 | 0.29781 | 0.00054 | 0 | 0.00106 | 0 | 17.29999 | 0 | 1e-05 | 0 | 1e-05 | 0 | 0.04993 | 0 | 0.09381 | 0.09213 | 0.22718 | 1.74642
[13 empty] | 2.88372 | 2.65473 | 2.46644 | 2.34706 | 2.28156 | 2.21457 | 2.15803 | 2.11649 | 2.69752 | 2.48606 | 2.33945 | 2.23543 | 2.14964 | 2.08742 | 2.03608 | 1.99546 | 2.79623 | 2.55451 | 2.35162 | 2.21504 | 2.1194 | 2.05592 | 2.0047 | 1.97493 | 0 | 0 | 1.71009 | 0 | 0 | 0.19109 | 0 | 0.29781 | 0.01952 | 0 | 0.00785 | 2.47025 | 0.00056 | 1.44681 | 0 | 0 | 0.4109 | 0 | 0.306 | 0 | 0.8448 | 0 | 0.06142 | 0
[13 empty] | 2.8838 | 2.6549 | 2.46657 | 2.34838 | 2.28241 | 2.21457 | 2.15803 | 2.11649 | 2.69756 | 2.48619 | 2.33964 | 2.23556 | 2.15151 | 2.08742 | 2.03621 | 1.99567 | 2.79637 | 2.55641 | 2.35225 | 2.21545 | 2.11966 | 2.05612 | 2.00484 | 1.97516 | 0 | 0 | 0 | 0.03996 | 6e-05 | 0.19109 | 0 | 0.29781 | 1e-05 | 0.29169 | 0.00396 | 5.50732 | 1.97608 | 0.01219 | 0.00758 | 0 | 0.90736 | 0 | 0.50636 | 1e-05 | 0.48192 | 0 | 2.80282 | 5.44596
[13 empty] | 2.88381 | 2.6558 | 2.46657 | 2.3484 | 2.28256 | 2.21507 | 2.15803 | 2.11658 | 2.69763 | 2.48669 | 2.33975 | 2.23601 | 2.15162 | 2.08789 | 2.03626 | 1.99575 | 2.79651 | 2.55641 | 2.35271 | 2.21548 | 2.11997 | 2.05637 | 2.00506 | 1.97531 | 0 | 0.05307 | 0 | 0.04098 | 0.00017 | 0 | 0 | 0 | 0.01492 | 0 | 0.22966 | 0 | 0.00426 | 0.00024 | 0.65481 | 0 | 0.06847 | 0 | 0.03928 | 2.11089 | 0.00736 | 0.18896 | 0.00115 | 1.1778
[13 empty] | 2.88579 | 2.6558 | 2.46663 | 2.34841 | 2.28263 | 2.21507 | 2.15804 | 2.11826 | 2.6983 | 2.487 | 2.34009 | 2.2361 | 2.15194 | 2.08791 | 2.03691 | 1.99592 | 2.79732 | 2.55733 | 2.35344 | 2.21554 | 2.12014 | 2.05683 | 2.00515 | 1.97542 | 0 | 0.05307 | 1.87423 | 0.04188 | 0.00015 | 0 | 0 | 0 | 0.32459 | 0 | 0.00189 | 1.52976 | 1.29833 | 0 | 0.10555 | 0.24595 | 0.01055 | 0 | 0.0031 | 0 | 1.04821 | 0 | 0.05077 | 10.171
[13 empty] | 2.88603 | 2.6558 | 2.4667 | 2.34926 | 2.28316 | 2.21533 | 2.15804 | 2.11826 | 2.69905 | 2.48736 | 2.34114 | 2.23651 | 2.152 | 2.0898 | 2.03728 | 1.99595 | 2.79763 | 2.55749 | 2.35395 | 2.21705 | 2.12042 | 2.05687 | 2.00534 | 1.97547 | 5e-05 | 0.05307 | 0 | 6e-05 | 0.00069 | 0.01949 | 0 | 0 | 0.00775 | 0.03784 | 1.13454 | 2.03256 | 0.00052 | 0.46624 | 1.33714 | 1.37765 | 0.50904 | 0.6025 | 0.11946 | 0.01048 | 0.2171 | 0 | 0.98125 | 4.42276
[13 empty] | 2.88629 | 2.65724 | 2.4667 | 2.34926 | 2.28323 | 2.21533 | 2.15819 | 2.11826 | 2.69963 | 2.48763 | 2.34115 | 2.23698 | 2.15223 | 2.0898 | 2.03734 | 1.99619 | 2.79834 | 2.55749 | 2.35402 | 2.21784 | 2.12136 | 2.05739 | 2.00566 | 1.97575 | 0.0001 | 0 | 0 | 4e-05 | 0.0009 | 0.01949 | 2e-05 | 0 | 0.04177 | 0 | 0.32649 | 0 | 0.83963 | 0 | 0.73811 | 0 | 0.00823 | 0.59849 | 0.06366 | 0.37067 | 1.28398 | 0.12869 | 0.73684 | 2.95477
[13 empty] | 2.88712 | 2.65859 | 2.4667 | 2.34927 | 2.28378 | 2.21533 | 2.1583 | 2.11838 | 2.69968 | 2.48792 | 2.34145 | 2.23729 | 2.15226 | 2.08983 | 2.03855 | 1.99631 | 2.79978 | 2.5583 | 2.35417 | 2.21996 | 2.12164 | 2.05774 | 2.00572 | 1.97606 | 1e-05 | 0 | 0 | 7e-05 | 0 | 0.01949 | 0 | 0 | 0.00142 | 0 | 1e-05 | 0 | 0.00019 | 0 | 0.30859 | 0.82056 | 0.04439 | 0.00231 | 0.07519 | 0.22323 | 0.49149 | 0.00348 | 0.53877 | 2.40425
[13 empty] | 2.88847 | 2.65859 | 2.46677 | 2.34934 | 2.28383 | 2.21565 | 2.15831 | 2.11838 | 2.69985 | 2.48805 | 2.34155 | 2.23912 | 2.1523 | 2.09006 | 2.03888 | 1.99638 | 2.79997 | 2.55926 | 2.35458 | 2.22012 | 2.12187 | 2.05789 | 2.00579 | 1.97716 | 0 | 0 | 2.17643 | 0.0001 | 0 | 0 | 0 | 0 | 0.0012 | 0 | 2e-05 | 0.00291 | 5e-05 | 0 | 1.88614 | 0 | 0 | 0.5204 | 0.11425 | 0.28237 | 0.37742 | 0 | 0.03352 | 0.04
[13 empty] | 2.88849 | 2.65859 | 2.46874 | 2.34959 | 2.28383 | 2.21625 | 2.15831 | 2.11838 | 2.70041 | 2.48813 | 2.34195 | 2.23922 | 2.15257 | 2.0903 | 2.03914 | 1.99672 | 2.80153 | 2.55927 | 2.35505 | 2.22102 | 2.12201 | 2.05791 | 2.00591 | 1.97742 | 0 | 0 | 0.02352 | 0 | 0 | 0 | 0 | 0 | 0.00343 | 0.17488 | 1.60584 | 0 | 4e-05 | 0 | 1.50724 | 0 | 0 | 0.53552 | 0.03238 | 0 | 0.03076 | 0 | 1.44111 | 1.21652
[13 empty] | 2.88856 | 2.65861 | 2.46883 | 2.34959 | 2.28383 | 2.21625 | 2.15874 | 2.11857 | 2.70053 | 2.48837 | 2.34217 | 2.23933 | 2.15329 | 2.09035 | 2.03941 | 1.99682 | 2.80174 | 2.55944 | 2.35521 | 2.22107 | 2.12308 | 2.05813 | 2.00599 | 1.97795 | 0 | 0 | 0.02353 | 0 | 0 | 0 | 4e-05 | 0 | 0.12659 | 0.15243 | 0.00657 | 0 | 1.18064 | 0.00018 | 1.64966 | 0 | 0 | 0.0299 | 0.00808 | 0.26618 | 2.70964 | 0.73383 | 4.11172 | 0.94479
[13 empty] | 2.88876 | 2.65861 | 2.46956 | 2.34959 | 2.28514 | 2.21625 | 2.15875 | 2.11857 | 2.70098 | 2.48871 | 2.34266 | 2.23953 | 2.15442 | 2.09052 | 2.03957 | 1.99692 | 2.80189 | 2.55974 | 2.35629 | 2.22111 | 2.12343 | 2.05861 | 2.00626 | 1.97847 | 1e-05 | 0 | 0 | 0 | 0 | 0 | 0.00029 | 0 | 0.00093 | 0.08222 | 0.25276 | 0 | 3.4091 | 0.00179 | 2.02159 | 0 | 0 | 1.58987 | 0.00079 | 0 | 0.447 | 0 | 0.00335 | 0.09333
[13 empty] | 2.88881 | 2.65886 | 2.46956 | 2.34978 | 2.28515 | 2.21662 | 2.15876 | 2.11879 | 2.70122 | 2.48873 | 2.34322 | 2.23957 | 2.15558 | 2.09093 | 2.03982 | 1.99701 | 2.80203 | 2.56048 | 2.35701 | 2.22125 | 2.12403 | 2.0587 | 2.00628 | 1.97888 | 0 | 0 | 0 | 0 | 0 | 0 | 9e-05 | 0 | 0.00428 | 0 | 0.93127 | 0 | 6e-05 | 0.03901 | 0.05011 | 0.15031 | 0.02947 | 0.3984 | 0.00402 | 0 | 0.19045 | 0.69009 | 0.02642 | 0.29664
[13 empty] | 2.89248 | 2.65886 | 2.46956 | 2.34978 | 2.28515 | 2.21662 | 2.15991 | 2.11879 | 2.70239 | 2.48887 | 2.34346 | 2.23986 | 2.15594 | 2.09098 | 2.04024 | 1.99709 | 2.80327 | 2.56048 | 2.3573 | 2.22144 | 2.12406 | 2.05881 | 2.00678 | 1.97901 | 0.00628 | 0 | 0 | 0 | 0 | 0 | 0.47427 | 0 | 0.08441 | 0 | 0.68662 | 0 | 0.12174 | 0.00308 | 0.33224 | 0.0766 | 0.32111 | 0.39901 | 0.0377 | 0 | 0.08403 | 0 | 0.34634 | 0.89504
[13 empty] | 2.89256 | 2.65886 | 2.4696 | 2.34997 | 2.28515 | 2.21662 | 2.15993 | 2.11916 | 2.70279 | 2.4894 | 2.34375 | 2.2399 | 2.15631 | 2.09166 | 2.04049 | 1.99713 | 2.80353 | 2.56127 | 2.3574 | 2.22192 | 2.12421 | 2.059 | 2.00679 | 1.97906 | 0.00111 | 0 | 0 | 0 | 0 | 0 | 0.48662 | 0 | 0.00349 | 0.01005 | 0.00162 | 1.89139 | 1e-05 | 0.23441 | 0.71282 | 0 | 0 | 1e-05 | 0.00532 | 0.53374 | 0.00232 | 0.01938 | 0.0424 | 1.29315
[13 empty] | 2.89259 | 2.66062 | 2.4732 | 2.34997 | 2.28515 | 2.21723 | 2.15996 | 2.11916 | 2.70344 | 2.48988 | 2.34424 | 2.23996 | 2.15674 | 2.09189 | 2.0406 | 1.99715 | 2.80424 | 2.56272 | 2.35749 | 2.22267 | 2.12434 | 2.05902 | 2.00707 | 1.97917 | 0.01029 | 0 | 3.05597 | 0 | 0 | 1e-05 | 0.50583 | 0 | 0.00282 | 0.0305 | 0.0116 | 0 | 0.00694 | 0.00033 | 0.29278 | 0.01553 | 0.03475 | 0 | 0.00386 | 0.82504 | 0.01397 | 0 | 0.84113 | 0.03628
[13 empty] | 2.89263 | 2.66062 | 2.47333 | 2.34997 | 2.2852 | 2.21758 | 2.16396 | 2.11916 | 2.70358 | 2.49001 | 2.34431 | 2.24014 | 2.15711 | 2.0927 | 2.0412 | 1.9975 | 2.80442 | 2.56274 | 2.35753 | 2.22277 | 2.12468 | 2.05906 | 2.00728 | 1.97942 | 0.0045 | 0 | 3.0645 | 0 | 0.5956 | 0 | 1e-05 | 0 | 0.43439 | 0 | 0.01687 | 0 | 0.24761 | 0.02791 | 0.55062 | 0 | 0.00016 | 0 | 0.00779 | 0.55799 | 11.52311 | 0 | 0.0402 | 0.27513
[13 empty] | 2.89269 | 2.66062 | 2.47346 | 2.35017 | 2.2853 | 2.21785 | 2.16399 | 2.1193 | 2.70476 | 2.49075 | 2.34514 | 2.24027 | 2.15715 | 2.09278 | 2.04122 | 1.99806 | 2.80476 | 2.56449 | 2.35799 | 2.22336 | 2.12528 | 2.05937 | 2.00729 | 1.97955 | 0.00066 | 0 | 2.90191 | 6e-05 | 0.62165 | 0 | 1e-05 | 0.00038 | 0.10116 | 0 | 0.00018 | 0.02255 | 0.0002 | 0.05723 | 0.12673 | 0.12635 | 0 | 0.17248 | 0.00382 | 0.08472 | 0.24509 | 0.11983 | 0.00484 | 0.05614
[13 empty] | 2.89276 | 2.66204 | 2.47568 | 2.35019 | 2.28535 | 2.21785 | 2.16404 | 2.1193 | 2.70609 | 2.49102 | 2.34817 | 2.24064 | 2.15726 | 2.09312 | 2.04127 | 1.99816 | 2.80529 | 2.56531 | 2.35833 | 2.22426 | 2.12573 | 2.05952 | 2.00741 | 1.9797 | 0.00152 | 0 | 0.00131 | 5e-05 | 0 | 0 | 0 | 0.00038 | 0.48765 | 0.05637 | 0.00063 | 1.17205 | 0.0062 | 0.09893 | 0.95117 | 2e-05 | 0 | 0.04071 | 0.00967 | 0.20741 | 0.0015 | 0.09205 | 0.07607 | 0
[13 empty] | 2.89315 | 2.66207 | 2.47576 | 2.35343 | 2.28535 | 2.218 | 2.16415 | 2.1193 | 2.70632 | 2.49167 | 2.34866 | 2.24099 | 2.15741 | 2.09355 | 2.0418 | 1.99832 | 2.80544 | 2.56629 | 2.35857 | 2.22458 | 2.1264 | 2.06018 | 2.00745 | 1.98026 | 0.06736 | 0 | 0.00629 | 8e-05 | 0 | 0 | 0 | 0.00038 | 0.0001 | 0.11221 | 7e-05 | 0 | 0.08027 | 0.30602 | 0.29567 | 0.71634 | 0.08306 | 0.06663 | 0.03308 | 0 | 0.07517 | 0 | 0.01338 | 0.67564
[13 empty] | 2.89347 | 2.66207 | 2.47583 | 2.35344 | 2.28535 | 2.218 | 2.16418 | 2.11944 | 2.70723 | 2.49179 | 2.3488 | 2.2417 | 2.15857 | 2.09383 | 2.04211 | 1.99847 | 2.80571 | 2.56629 | 2.35891 | 2.22474 | 2.12841 | 2.0602 | 2.00788 | 1.98041 | 0.03693 | 0 | 0.00167 | 2e-05 | 0 | 0 | 0 | 0 | 0.08213 | 0 | 0.00195 | 0.0336 | 0.38178 | 0.00058 | 1.21265 | 0 | 1.19067 | 0.06612 | 0.01676 | 0 | 0.19328 | 0 | 0.59237 | 0.17164
[13 empty] | 2.89355 | 2.66207 | 2.47588 | 2.35345 | 2.28543 | 2.218 | 2.165 | 2.11957 | 2.70769 | 2.49258 | 2.34903 | 2.2423 | 2.1599 | 2.09385 | 2.04239 | 1.99854 | 2.80797 | 2.56648 | 2.36038 | 2.22508 | 2.1289 | 2.06022 | 2.00808 | 1.9806 | 0.04568 | 0 | 0.00304 | 7e-05 | 0.64485 | 0 | 0 | 0 | 0.05331 | 0 | 0.00214 | 1.66771 | 0.01247 | 0.26471 | 0.43471 | 0 | 0 | 0.00043 | 0.03166 | 0 | 0.13158 | 0.10546 | 0.28647 | 1.5806
[13 empty] | 2.89615 | 2.66264 | 2.47596 | 2.35394 | 2.28686 | 2.21892 | 2.1662 | 2.11977 | 2.70822 | 2.49343 | 2.34929 | 2.24252 | 2.15994 | 2.0941 | 2.04261 | 1.99863 | 2.80837 | 2.56711 | 2.36045 | 2.22517 | 2.1297 | 2.06028 | 2.00809 | 1.98069 | 0 | 0 | 0.00197 | 0.17373 | 0.0012 | 0 | 13.70074 | 0 | 1.23405 | 0 | 1e-05 | 0.15382 | 0.56522 | 0.15324 | 0.09732 | 0 | 1e-05 | 0.41215 | 0.00641 | 0.62726 | 0.00948 | 0 | 0.72659 | 0.4234
[13 empty] | 2.89618 | 2.66264 | 2.47812 | 2.35395 | 2.28694 | 2.21892 | 2.16621 | 2.11977 | 2.70839 | 2.49387 | 2.35106 | 2.24293 | 2.15996 | 2.09437 | 2.04292 | 1.9987 | 2.80896 | 2.56712 | 2.36144 | 2.2253 | 2.13053 | 2.06066 | 2.00823 | 1.98159 | 0 | 0 | 0.00889 | 0.17602 | 0.00017 | 0 | 13.69114 | 0 | 0.00025 | 0.05637 | 0.00017 | 0 | 0.10164 | 0.63033 | 0.0229 | 0.01379 | 0 | 0.41913 | 0.00219 | 0 | 0.94171 | 0 | 0.07509 | 0
[13 empty] | 2.89628 | 2.66315 | 2.47828 | 2.35396 | 2.28703 | 2.21892 | 2.16621 | 2.11977 | 2.70874 | 2.49404 | 2.35111 | 2.24343 | 2.15997 | 2.09456 | 2.04303 | 1.9987 | 2.8097 | 2.5673 | 2.36152 | 2.22569 | 2.13219 | 2.06076 | 2.00829 | 1.98163 | 0 | 0 | 0.00427 | 0.1795 | 0.00076 | 0 | 13.67571 | 0 | 0.21051 | 0 | 0.00047 | 4.89634 | 1.83654 | 0.62605 | 0.00978 | 0 | 0.01129 | 0.00794 | 0.00344 | 0.58727 | 0.26707 | 0.98136 | 0.00415 | 0.07295
[13 empty] | 2.8964 | 2.66385 | 2.47899 | 2.35502 | 2.28911 | 2.21899 | 2.1666 | 2.11985 | 2.70938 | 2.49414 | 2.35175 | 2.24356 | 2.16072 | 2.09494 | 2.04335 | 1.99872 | 2.80974 | 2.5678 | 2.36155 | 2.22614 | 2.13269 | 2.06115 | 2.00848 | 1.98181 | 1e-05 | 2.45099 | 0.00027 | 3e-05 | 0.46114 | 0.04852 | 0.00017 | 0 | 0.97628 | 0.11619 | 0.01778 | 0 | 0.00774 | 0.0261 | 0.03065 | 0.11185 | 0 | 0 | 0.00118 | 1.37881 | 0.36412 | 0.50222 | 0.00013 | 0
[13 empty] | 2.89647 | 2.66385 | 2.47905 | 2.35506 | 2.28915 | 2.21899 | 2.16664 | 2.11985 | 2.70996 | 2.49439 | 2.352 | 2.24357 | 2.161 | 2.09548 | 2.04343 | 1.99902 | 2.81001 | 2.56786 | 2.36193 | 2.2273 | 2.1327 | 2.06179 | 2.00855 | 1.98203 | 1e-05 | 2.45098 | 0.00035 | 5e-05 | 0.45186 | 0.04852 | 0.00138 | 0 | 0.03135 | 0 | 9e-05 | 0 | 1.58581 | 9e-05 | 0.09081 | 4e-05 | 0 | 0.03634 | 0.00497 | 2.18855 | 2.12978 | 0.21301 | 0.61685 | 0
[13 empty] | 2.89649 | 2.66385 | 2.47907 | 2.35509 | 2.28919 | 2.21899 | 2.16667 | 2.11985 | 2.71069 | 2.49456 | 2.35227 | 2.24441 | 2.16118 | 2.09575 | 2.04364 | 1.99928 | 2.81002 | 2.56796 | 2.36241 | 2.22795 | 2.13345 | 2.06195 | 2.0086 | 1.98208 | 1e-05 | 2.45099 | 0.00156 | 4e-05 | 0.43282 | 0.04852 | 0.00066 | 0 | 0.09198 | 0.08771 | 0.31392 | 0.35818 | 0.00033 | 0.00112 | 7e-05 | 0.73772 | 0 | 0 | 0.42185 | 1.62819 | 0.54707 | 0.57054 | 0.00995 | 0
[13 empty] | 2.89756 | 2.67126 | 2.47922 | 2.35689 | 2.28996 | 2.21969 | 2.16685 | 2.12012 | 2.71107 | 2.4948 | 2.35252 | 2.24458 | 2.16121 | 2.09578 | 2.04377 | 1.99941 | 2.81092 | 2.56796 | 2.36269 | 2.22811 | 2.1336 | 2.06218 | 2.00881 | 1.98215 | 2e-05 | 0.85046 | 0.00264 | 0.00038 | 0.00024 | 0 | 1e-05 | 0 | 0.11328 | 0.06496 | 0.14363 | 0.61085 | 0 | 0.00906 | 0 | 0.17942 | 0.28304 | 0 | 0.03338 | 2.82163 | 0.10512 | 0 | 0.02697 | 0.48785
[13 empty] | 2.8976 | 2.67126 | 2.47928 | 2.35692 | 2.28997 | 2.21996 | 2.16689 | 2.12029 | 2.71154 | 2.49531 | 2.35257 | 2.24477 | 2.16141 | 2.09599 | 2.04386 | 1.99956 | 2.81199 | 2.5705 | 2.36322 | 2.22888 | 2.13398 | 2.0623 | 2.00902 | 1.98222 | 1e-05 | 0.85046 | 0.00072 | 0.00047 | 0.00011 | 0 | 4e-05 | 0 | 0.00101 | 0.08887 | 1.37643 | 0 | 7e-05 | 0.11679 | 0 | 9e-05 | 0 | 0.3555 | 0.15809 | 0.29785 | 11.91393 | 0 | 0.14536 | 0
[13 empty] | 2.90027 | 2.67126 | 2.47931 | 2.35742 | 2.28998 | 2.21996 | 2.16876 | 2.12057 | 2.7117 | 2.49572 | 2.35269 | 2.24485 | 2.16143 | 2.09606 | 2.04392 | 1.99959 | 2.81248 | 2.57051 | 2.36515 | 2.2294 | 2.13439 | 2.06238 | 2.00907 | 1.98257 | 0.70126 | 0.85046 | 0.00121 | 0.14519 | 0.00023 | 0 | 1e-05 | 1.8537 | 0.00385 | 0 | 0.04752 | 0.0021 | 2e-05 | 0.50778 | 1e-05 | 0.04192 | 0 | 0.35523 | 0.11432 | 0.5889 | 2.03367 | 0.26832 | 0.16909 | 0.77142
[13 empty] | 2.90062 | 2.67196 | 2.48134 | 2.35744 | 2.29151 | 2.21996 | 2.16877 | 2.12057 | 2.71256 | 2.49594 | 2.35312 | 2.24599 | 2.16167 | 2.09608 | 2.04403 | 1.99961 | 2.81266 | 2.57075 | 2.3666 | 2.23031 | 2.13467 | 2.06238 | 2.00924 | 1.98298 | 0.70347 | 0 | 0.00288 | 0.14404 | 2e-05 | 0 | 0 | 1.85369 | 0.00799 | 0.15252 | 0.03453 | 0.00602 | 0.00018 | 0 | 0.12494 | 0.27434 | 0.03961 | 0 | 0.80538 | 0.83902 | 0.39425 | 1e-05 | 1.24304 | 0.01247
[13 empty] | 2.90073 | 2.67196 | 2.48138 | 2.3575 | 2.29151 | 2.22003 | 2.16878 | 2.12057 | 2.71282 | 2.49635 | 2.35329 | 2.24604 | 2.16171 | 2.09624 | 2.04455 | 1.99971 | 2.81365 | 2.57099 | 2.36831 | 2.23104 | 2.13481 | 2.06246 | 2.00932 | 1.98302 | 0.69945 | 0 | 0.00177 | 0.14144 | 1e-05 | 0 | 0 | 1.85369 | 0.33109 | 0.14578 | 0.00724 | 0.44104 | 0.05439 | 1e-05 | 0.03587 | 0.00181 | 5e-05 | 0 | 0.03239 | 2.57725 | 5.43215 | 0 | 0.14269 | 0
[13 empty] | 2.90191 | 2.67196 | 2.48141 | 2.36189 | 2.29631 | 2.22003 | 2.16878 | 2.12077 | 2.71317 | 2.49665 | 2.35336 | 2.24627 | 2.16254 | 2.09627 | 2.04457 | 1.99978 | 2.81403 | 2.57105 | 2.36844 | 2.23171 | 2.135 | 2.06303 | 2.00955 | 1.98357 | 1e-05 | 0 | 0.00086 | 5e-05 | 0.00144 | 0 | 0 | 0 | 0.11123 | 0 | 2.09888 | 0.00351 | 0.89812 | 3e-05 | 0.07589 | 1.61828 | 0.02207 | 0 | 0.07449 | 0.20649 | 0.16689 | 0.13134 | 0.0773 | 0
[13 empty] | 2.90192 | 2.6725 | 2.48311 | 2.3619 | 2.29632 | 2.22003 | 2.16919 | 2.12077 | 2.71353 | 2.49686 | 2.35377 | 2.24637 | 2.16293 | 2.09632 | 2.04467 | 2.00015 | 2.81443 | 2.57107 | 2.36885 | 2.23193 | 2.13548 | 2.06309 | 2.00967 | 1.98359 | 0 | 0 | 3.64259 | 6e-05 | 0.00404 | 0 | 0 | 0 | 0.06249 | 0.27969 | 0.05694 | 1.6091 | 0.09776 | 0 | 0.00269 | 0.00972 | 0.56498 | 0 | 0.00584 | 0.3026 | 2.74678 | 0.39197 | 0.54879 | 0
[13 empty] | 2.90359 | 2.6725 | 2.48317 | 2.3619 | 2.29634 | 2.22016 | 2.1692 | 2.12077 | 2.71377 | 2.49697 | 2.35397 | 2.24673 | 2.16399 | 2.09667 | 2.04499 | 2.00021 | 2.81503 | 2.57218 | 2.36917 | 2.23269 | 2.13645 | 2.06321 | 2.00991 | 1.98371 | 0 | 0 | 3.63218 | 5e-05 | 0.00094 | 1e-05 | 0 | 0 | 0.01243 | 0.13159 | 0.00204 | 0.27744 | 0.00299 | 0.30665 | 0.00236 | 0.00473 | 0 | 0.04016 | 0.08435 | 0 | 4.85708 | 0.77797 | 0.24259 | 0
[13 empty] | 2.90369 | 2.67295 | 2.48319 | 2.36237 | 2.29657 | 2.22016 | 2.1692 | 2.12107 | 2.71388 | 2.49769 | 2.35419 | 2.24676 | 2.16407 | 2.09684 | 2.04538 | 2.00098 | 2.81538 | 2.57218 | 2.37003 | 2.2329 | 2.13686 | 2.06352 | 2.01026 | 1.9839 | 0 | 0 | 3.64717 | 1.54603 | 5.68829 | 1e-05 | 0 | 0 | 0.04922 | 0.12766 | 0.00075 | 1.20677 | 1e-05 | 0.40602 | 0.27254 | 0.00486 | 0.56428 | 0.03992 | 0.15638 | 0.31475 | 1.30835 | 0.3046 | 0.00146 | 0
[13 empty] | 2.9037 | 2.67295 | 2.48524 | 2.36237 | 2.29657 | 2.22151 | 2.16948 | 2.12107 | 2.71491 | 2.49821 | 2.35424 | 2.24702 | 2.16436 | 2.09706 | 2.04539 | 2.00123 | 2.8159 | 2.57355 | 2.37041 | 2.23394 | 2.13752 | 2.06419 | 2.0105 | 1.98406 | 1e-05 | 0 | 0.00236 | 1.54435 | 5.68053 | 0 | 1e-05 | 0 | 0.02348 | 0 | 1.68397 | 0.15994 | 0.02539 | 0.0005 | 0.13775 | 0.01733 | 0.87264 | 0.24102 | 0.20275 | 0.66121 | 3.1079 | 0.80245 | 0.02232 | 0.19716
[13 empty] | 2.9057 | 2.67295 | 2.4853 | 2.36238 | 2.29658 | 2.22151 | 2.16952 | 2.12121 | 2.71514 | 2.49861 | 2.35447 | 2.24779 | 2.16454 | 2.09787 | 2.04606 | 2.00142 | 2.81696 | 2.57378 | 2.37053 | 2.23418 | 2.13799 | 2.06436 | 2.01057 | 1.98442 | 0.00093 | 0 | 0.00062 | 1.53968 | 5.66805 | 0 | 0 | 2.48593 | 0.25273 | 0.01634 | 0.58153 | 2.60291 | 0.0179 | 0.00089 | 0.09726 | 2e-05 | 0.01073 | 0 | 0.06249 | 0 | 0.33063 | 0.10403 | 0.00068 | 0
[13 empty] | 2.90625 | 2.67774 | 2.48534 | 2.36415 | 2.29719 | 2.2218 | 2.16952 | 2.12121 | 2.71617 | 2.49892 | 2.35459 | 2.24837 | 2.16465 | 2.09792 | 2.04611 | 2.00169 | 2.81726 | 2.57379 | 2.37181 | 2.23441 | 2.13801 | 2.06459 | 2.01062 | 1.98451 | 0.00026 | 0 | 0.00368 | 0 | 0.00081 | 0.63741 | 0 | 2.48593 | 0.42268 | 0 | 0.0046 | 0.10129 | 0.2931 | 0.23716 | 0.11193 | 0.03765 | 0 | 0 | 0.02044 | 0.23445 | 1.26782 | 0.1306 | 0.0137 | 0
[13 empty] | 2.90704 | 2.67774 | 2.48756 | 2.36415 | 2.29981 | 2.2218 | 2.16952 | 2.12121 | 2.71698 | 2.49919 | 2.35465 | 2.2485 | 2.16465 | 2.0988 | 2.04645 | 2.00175 | 2.81773 | 2.5749 | 2.37289 | 2.23496 | 2.13862 | 2.0649 | 2.01073 | 1.98466 | 2e-05 | 0 | 0.00026 | 0 | 0.0004 | 0.63741 | 0 | 2.48593 | 0.05971 | 0.36007 | 0.77952 | 0.01034 | 0.00017 | 0.001 | 0.02508 | 0.01108 | 0 | 0 | 0.38091 | 0.06081 | 0.02703 | 1.74565 | 0.00491 | 0.03807
[13 empty] | 2.90711 | 2.67896 | 2.48759 | 2.36416 | 2.29983 | 2.2218 | 2.16979 | 2.12136 | 2.71708 | 2.49925 | 2.35524 | 2.24864 | 2.16467 | 2.09913 | 2.0465 | 2.00242 | 2.818 | 2.57586 | 2.37322 | 2.23567 | 2.13934 | 2.06524 | 2.01118 | 1.98475 | 0.0015 | 1.45211 | 0.00053 | 0 | 0.00037 | 0.63741 | 1e-05 | 0 | 0.03054 | 0 | 0.01502 | 0.73031 | 0 | 0.00021 | 0.02108 | 0.36361 | 1e-05 | 0 | 0.00252 | 0.24521 | 1.55124 | 0.30355 | 0.23204 | 0.29876
[13 empty] | 2.90724 | 2.67896 | 2.48765 | 2.36544 | 2.30033 | 2.22187 | 2.1698 | 2.12136 | 2.71764 | 2.49952 | 2.35544 | 2.2487 | 2.16499 | 2.09934 | 2.04651 | 2.00251 | 2.8181 | 2.57602 | 2.37329 | 2.23726 | 2.13992 | 2.06552 | 2.0113 | 1.98481 | 2e-05 | 1.4521 | 5e-05 | 2e-05 | 2e-05 | 0 | 0 | 0 | 0.52322 | 0 | 0.00019 | 0.02517 | 0.10511 | 0.0622 | 0.00829 | 0.00086 | 1e-05 | 0 | 0.20473 | 1.47342 | 0.0076 | 0.4107 | 0.03589 | 0
[13 empty] | 2.90729 | 2.67896 | 2.48905 | 2.36571 | 2.30168 | 2.22187 | 2.17012 | 2.12136 | 2.71767 | 2.49969 | 2.3555 | 2.24876 | 2.16504 | 2.09944 | 2.04682 | 2.00281 | 2.81866 | 2.57606 | 2.37359 | 2.23731 | 2.14017 | 2.0658 | 2.01133 | 1.98491 | 0.00156 | 1.45211 | 0.00038 | 0 | 0.00041 | 0 | 12.0208 | 0 | 0.17275 | 0.35785 | 0.00182 | 0 | 0.0019 | 1e-05 | 0.17721 | 0.01728 | 0.13115 | 0 | 0.06419 | 0 | 0.09924 | 0.82826 | 0.32073 | 0
[13 empty] | 2.9073 | 2.68 | 2.48911 | 2.36736 | 2.30169 | 2.22187 | 2.17012 | 2.12144 | 2.71836 | 2.49972 | 2.35555 | 2.2489 | 2.16542 | 2.09992 | 2.04727 | 2.0036 | 2.81869 | 2.57798 | 2.37462 | 2.23742 | 2.14022 | 2.0664 | 2.01145 | 1.9851 | 7e-05 | 0 | 0.00047 | 0.00011 | 0.0004 | 0 | 11.97164 | 0 | 0.48366 | 0.26233 | 0.28711 | 0.03912 | 0.00014 | 0.00146 | 0.00121 | 0 | 0.61338 | 0 | 1e-05 | 0.6434 | 0.1729 | 0.01656 | 0.1115 | 0.29696
[13 empty] | 2.90752 | 2.68048 | 2.49574 | 2.36737 | 2.3017 | 2.22219 | 2.17012 | 2.12144 | 2.71916 | 2.50004 | 2.35581 | 2.24898 | 2.1655 | 2.10075 | 2.04768 | 2.00363 | 2.819 | 2.57837 | 2.37501 | 2.23763 | 2.1408 | 2.06662 | 2.01179 | 1.98511 | 0.00011 | 0 | 0.00545 | 0.0001 | 0.00044 | 1.30528 | 11.94438 | 0 | 0.06413 | 0.27435 | 0.12624 | 0 | 1e-05 | 0.14417 | 0.00138 | 3e-05 | 1.66311 | 0 | 0.22544 | 0.02464 | 2.05443 | 0.03954 | 0.01224 | 0
[13 empty] | 2.91413 | 2.68048 | 2.49577 | 2.36783 | 2.30333 | 2.22219 | 2.17159 | 2.12158 | 2.71988 | 2.5002 | 2.35612 | 2.24904 | 2.16558 | 2.10107 | 2.0482 | 2.00364 | 2.81912 | 2.57918 | 2.37527 | 2.23859 | 2.1409 | 2.06673 | 2.01206 | 1.98522 | 0.0004 | 0 | 0.00835 | 1.44335 | 9.08949 | 1.30528 | 4e-05 | 0 | 0.62127 | 0 | 0.03569 | 0.00184 | 0 | 0.06884 | 0.1047 | 0 | 0.08083 | 0.61552 | 0.50941 | 0 | 0.00135 | 0.00853 | 0.02131 | 0
[13 empty] | 2.91423 | 2.68048 | 2.49583 | 2.36784 | 2.30333 | 2.22219 | 2.17159 | 2.12158 | 2.71988 | 2.50034 | 2.35615 | 2.24955 | 2.16572 | 2.10161 | 2.04824 | 2.00372 | 2.81997 | 2.57918 | 2.37561 | 2.23878 | 2.1419 | 2.06713 | 2.01219 | 1.98541 | 0.67869 | 0 | 0.00443 | 1.45028 | 9.07886 | 1.30528 | 9e-05 | 0 | 0.02251 | 0 | 0.00649 | 0 | 0.00027 | 0.00026 | 0.1458 | 0.09074 | 0.00059 | 0.59788 | 0.71677 | 2.79848 | 0.9205 | 0.22511 | 0.00951 | 0.23153
[13 empty] | 2.91435 | 2.68308 | 2.49591 | 2.36784 | 2.30333 | 2.22276 | 2.17159 | 2.12158 | 2.7207 | 2.50143 | 2.35628 | 2.25005 | 2.16614 | 2.10178 | 2.04829 | 2.00467 | 2.82014 | 2.57933 | 2.37569 | 2.2389 | 2.14252 | 2.0677 | 2.01251 | 1.98562 | 0.67822 | 0 | 0.00495 | 1.45682 | 9.08511 | 0 | 9e-05 | 0 | 0.23585 | 0 | 2e-05 | 0 | 0.95549 | 7e-05 | 0.46314 | 1e-05 | 0 | 0.01484 | 0.00223 | 0.62901 | 6.50257 | 0 | 1.56805 | 0.98124
[13 empty] | 2.91452 | 2.68308 | 2.49609 | 2.36862 | 2.30493 | 2.22317 | 2.17291 | 2.12283 | 2.72086 | 2.50191 | 2.35711 | 2.25008 | 2.16647 | 2.10206 | 2.04846 | 2.00468 | 2.82135 | 2.57979 | 2.3763 | 2.23975 | 2.14286 | 2.06793 | 2.01318 | 1.98579 | 0.6872 | 0 | 0.03326 | 0.00016 | 8e-05 | 0 | 0.04467 | 0 | 0.05631 | 0 | 0.36222 | 0.14998 | 0.00553 | 0.14472 | 0.18907 | 0 | 0.37453 | 0.0102 | 0.02615 | 0 | 0.81186 | 0.0897 | 0.12475 | 0
[13 empty] | 2.91528 | 2.68308 | 2.49612 | 2.36863 | 2.30499 | 2.22317 | 2.17292 | 2.12283 | 2.7216 | 2.50199 | 2.35725 | 2.25019 | 2.16659 | 2.10212 | 2.0486 | 2.00473 | 2.8214 | 2.58102 | 2.37729 | 2.23987 | 2.14369 | 2.06806 | 2.0134 | 1.98583 | 1e-05 | 0 | 0.01254 | 0.00015 | 0.00053 | 0 | 0.03968 | 0 | 0.00734 | 0 | 3e-05 | 0.13636 | 0.09647 | 0.05685 | 0.00684 | 0 | 1.5343 | 0 | 0.03128 | 0.32933 | 0.01834 | 0 | 2e-05 | 0.51793
[13 empty] | 2.91659 | 2.68489 | 2.49648 | 2.3699 | 2.30504 | 2.22317 | 2.17293 | 2.12283 | 2.72238 | 2.50451 | 2.3574 | 2.25028 | 2.16678 | 2.10227 | 2.04868 | 2.00487 | 2.82151 | 2.58102 | 2.37764 | 2.24013 | 2.14413 | 2.06822 | 2.01391 | 1.98606 | 2e-05 | 2.46283 | 0.26867 | 1e-05 | 8e-05 | 0 | 0.03112 | 0 | 0.09104 | 0.13186 | 0.04312 | 0.02163 | 0.00015 | 0.17844 | 0.0168 | 0 | 0.00039 | 0 | 0.20503 | 0.42153 | 0.55684 | 0 | 0.12782 | 0
[13 empty] | 2.91662 | 2.68489 | 2.49657 | 2.36991 | 2.30536 | 2.22335 | 2.17331 | 2.12537 | 2.72268 | 2.50582 | 2.35803 | 2.25065 | 2.1669 | 2.10245 | 2.04886 | 2.00491 | 2.82202 | 2.58143 | 2.37767 | 2.24026 | 2.14423 | 2.0683 | 2.01399 | 1.98651 | 2e-05 | 2.46284 | 0.76891 | 1e-05 | 0.00196 | 3e-05 | 1e-05 | 0 | 0.0973 | 0 | 0.30747 | 0.01069 | 0.1271 | 0.06873 | 0.02626 | 0.2719 | 0 | 4e-05 | 1.23964 | 5.98122 | 0.15205 | 0.02966 | 0.06857 | 0.19824
[13 empty] | 2.9167 | 2.68489 | 2.49683 | 2.36991 | 2.30537 | 2.22339 | 2.17331 | 2.1254 | 2.72298 | 2.50792 | 2.35806 | 2.25141 | 2.16692 | 2.10289 | 2.04929 | 2.00495 | 2.82329 | 2.58206 | 2.37822 | 2.24046 | 2.14472 | 2.06835 | 2.01418 | 1.98659 | 1e-05 | 2.46283 | 1.12491 | 2e-05 | 0.00323 | 0 | 3e-05 | 9.68491 | 0.4525 | 0.03378 | 0.0512 | 0.30242 | 0.0008 | 0.23711 | 0.02514 | 0.0038 | 0 | 1e-05 | 0.20253 | 0 | 3.09213 | 0 | 0.50297 | 0
[13 empty] | 2.9167 | 2.68607 | 2.49691 | 2.37016 | 2.30546 | 2.22339 | 2.17332 | 2.1254 | 2.72316 | 2.50826 | 2.3589 | 2.25159 | 2.16698 | 2.10324 | 2.04953 | 2.00541 | 2.82406 | 2.58216 | 2.37856 | 2.24078 | 2.14541 | 2.06899 | 2.01432 | 1.98673 | 3e-05 | 1.21257 | 1.02895 | 0.00955 | 0.21739 | 0 | 0 | 9.68491 | 0.06336 | 0 | 0.00049 | 0.02275 | 0.14773 | 0.17091 | 0.03208 | 0.00074 | 1.99148 | 0.01108 | 0.16349 | 0.50776 | 0.22466 | 0.7404 | 0.03933 | 0
[13 empty] | 2.91674 | 2.68607 | 2.49705 | 2.37016 | 2.30548 | 2.22339 | 2.1744 | 2.1254 | 2.72342 | 2.50857 | 2.35897 | 2.25182 | 2.16785 | 2.10328 | 2.04975 | 2.00548 | 2.82624 | 2.58217 | 2.37857 | 2.24113 | 2.14551 | 2.06973 | 2.0145 | 1.98687 | 0.00016 | 1.2126 | 0.20896 | 0.00904 | 0.24077 | 0 | 1e-05 | 9.68491 | 0.52867 | 0 | 0.05778 | 0.14315 | 0.09379 | 0.00068 | 0.00042 | 0 | 0.0887 | 0.01046 | 0.16015 | 0 | 0.33089 | 0.72959 | 0.08247 | 0
[13 empty] | 2.91681 | 2.68607 | 2.4972 | 2.37016 | 2.30549 | 2.2234 | 2.17442 | 2.12636 | 2.72428 | 2.50983 | 2.35966 | 2.25215 | 2.16838 | 2.10402 | 2.05004 | 2.00563 | 2.82641 | 2.58288 | 2.37891 | 2.24171 | 2.14581 | 2.07019 | 2.01459 | 1.98695 | 0.00673 | 1.21261 | 0.02356 | 0.00828 | 0.26046 | 0 | 7e-05 | 0 | 0.04889 | 0.08047 | 7.52252 | 0.08238 | 7e-05 | 0.05579 | 0.14953 | 0.04322 | 0 | 0.02337 | 0.05667 | 3.06605 | 0.64531 | 0.07345 | 0.32611 | 0.16911
[13 empty] | 2.91777 | 2.6918 | 2.49731 | 2.37069 | 2.30581 | 2.2234 | 2.17442 | 2.12636 | 2.72478 | 2.51021 | 2.35983 | 2.25245 | 2.16871 | 2.1043 | 2.05045 | 2.00581 | 2.82671 | 2.58323 | 2.37993 | 2.24178 | 2.14583 | 2.07079 | 2.01523 | 1.98713 | 0.00058 | 0 | 0.02291 | 2e-05 | 7e-05 | 0 | 0.00318 | 0 | 0.03017 | 0.32661 | 0.00282 | 0.82179 | 0.08641 | 0.12008 | 0 | 0.02707 | 0.11564 | 0 | 1.7287 | 0.08761 | 0.00899 | 0.23599 | 0.00129 | 1.86855
[13 empty] | 2.92245 | 2.6918 | 2.49797 | 2.37188 | 2.30785 | 2.2234 | 2.17443 | 2.12927 | 2.72547 | 2.51077 | 2.3602 | 2.25248 | 2.16917 | 2.10463 | 2.05046 | 2.006 | 2.82826 | 2.58447 | 2.38015 | 2.24193 | 2.14651 | 2.07107 | 2.01529 | 1.98722 | 2e-05 | 0 | 2.14758 | 1.55591 | 0.5093 | 0 | 0.00425 | 0 | 0.15413 | 0 | 1.81508 | 1.35711 | 1.87399 | 0 | 0 | 0.02906 | 0 | 0 | 0.00484 | 0.37676 | 0.30837 | 0.42557 | 0.39928 | 0
[13 empty] | 2.92256 | 2.6918 | 2.49801 | 2.37188 | 2.30787 | 2.22365 | 2.17443 | 2.12927 | 2.72565 | 2.51192 | 2.36087 | 2.25289 | 2.16943 | 2.10463 | 2.05092 | 2.00607 | 2.82893 | 2.5856 | 2.38088 | 2.24204 | 2.14671 | 2.07124 | 2.01554 | 1.98744 | 0 | 0 | 1.98043 | 1.55039 | 0.5185 | 3e-05 | 0.00516 | 0 | 0.58398 | 0.9361 | 1.3228 | 0.78948 | 0.12217 | 0 | 0 | 0.00035 | 1.67858 | 0.53735 | 0.26555 | 0 | 0.14194 | 0.00205 | 0.12107 | 0.06645
[13 empty] | 2.92274 | 2.69345 | 2.49804 | 2.37189 | 2.30788 | 2.22365 | 2.17573 | 2.12927 | 2.72631 | 2.51208 | 2.36129 | 2.25303 | 2.16979 | 2.10503 | 2.05097 | 2.00645 | 2.82957 | 2.58561 | 2.38132 | 2.24216 | 2.14715 | 2.07154 | 2.01564 | 1.9881 | 0.00036 | 0.02038 | 1.8964 | 1.54163 | 0.51814 | 3e-05 | 0.41797 | 0 | 1.0265 | 0.03097 | 2.43498 | 1.35937 | 1e-05 | 8e-05 | 0.02387 | 0.00012 | 0.5539 | 0.54264 | 0.63709 | 0.59935 | 0.79763 | 0.42647 | 0.37704 | 0
[13 empty] | 2.9301 | 2.69345 | 2.49958 | 2.37312 | 2.30796 | 2.22379 | 2.17573 | 2.1297 | 2.72662 | 2.51316 | 2.36171 | 2.25307 | 2.17003 | 2.10515 | 2.05098 | 2.00649 | 2.8297 | 2.58588 | 2.38151 | 2.24282 | 2.14819 | 2.07164 | 2.01567 | 1.98815 | 3e-05 | 0.02038 | 0.00211 | 0 | 0.00447 | 0 | 0.41694 | 0 | 0.56925 | 1.71152 | 1.83494 | 1.23761 | 0.33788 | 0.24773 | 0.26731 | 0 | 0.75573 | 0.07379 | 1.74806 | 0.36138 | 0.024 | 0.15818 | 0.02725 | 0.67457
[13 empty] | 2.93022 | 2.69345 | 2.49963 | 2.37313 | 2.30796 | 2.22379 | 2.17573 | 2.1297 | 2.72663 | 2.51334 | 2.36205 | 2.25309 | 2.17048 | 2.10517 | 2.05139 | 2.00657 | 2.83034 | 2.58589 | 2.38179 | 2.24299 | 2.1486 | 2.07197 | 2.01609 | 1.98817 | 1e-05 | 0.02038 | 0.00084 | 0 | 0.00252 | 0 | 0.4167 | 0 | 0.42303 | 0 | 0.00945 | 0.10953 | 0.00091 | 0.16989 | 0.08199 | 1.00951 | 0.00019 | 0.03113 | 0.30471 | 1.4712 | 2.46981 | 0.05454 | 0.01506 | 0.54193
[13 empty] | 2.93154 | 2.69391 | 2.50133 | 2.37461 | 2.30885 | 2.22379 | 2.17602 | 2.1297 | 2.72808 | 2.51426 | 2.36258 | 2.25381 | 2.17069 | 2.10518 | 2.05179 | 2.0066 | 2.83074 | 2.58689 | 2.38205 | 2.24394 | 2.14885 | 2.07204 | 2.01742 | 1.98846 | 0.10242 | 0 | 0.51629 | 1e-05 | 0.001 | 0 | 0 | 0 | 0.09158 | 0.82108 | 0.32597 | 1.16415 | 0.24315 | 0.01425 | 0.00158 | 0.04486 | 0.0763 | 0 | 0.6367 | 1.31499 | 1.99923 | 0.51589 | 0.77455 | 0
[13 empty] | 2.93157 | 2.69391 | 2.50135 | 2.37461 | 2.30931 | 2.22727 | 2.1776 | 2.12998 | 2.72808 | 2.51433 | 2.36301 | 2.25395 | 2.17076 | 2.1052 | 2.05221 | 2.00664 | 2.83135 | 2.587 | 2.38217 | 2.24425 | 2.14908 | 2.07303 | 2.01743 | 1.9887 | 0.06977 | 0 | 0.51995 | 5e-05 | 0.00528 | 0 | 5e-05 | 0 | 0.0014 | 0 | 0.0023 | 0.124 | 0.19054 | 0 | 0.00021 | 0.00053 | 0.68878 | 0 | 0.16787 | 1.59834 | 0.34555 | 0.39671 | 0.24807 | 0
[13 empty] | 2.93165 | 2.69574 | 2.50152 | 2.37462 | 2.30958 | 2.22821 | 2.17761 | 2.12998 | 2.72864 | 2.51451 | 2.3631 | 2.25421 | 2.17103 | 2.10534 | 2.05248 | 2.0067 | 2.83153 | 2.58716 | 2.38268 | 2.24432 | 2.14914 | 2.07311 | 2.01749 | 1.98898 | 0.0258 | 0 | 0.5405 | 0 | 1.79753 | 0 | 7e-05 | 0 | 0.02654 | 0.60056 | 0.15191 | 0.10768 | 5e-05 | 0 | 3e-05 | 0.23804 | 0 | 0.42654 | 0.07177 | 1.46359 | 2.18919 | 0.03949 | 0.00115 | 0.0067
[13 empty] | 2.9317 | 2.69574 | 2.50357 | 2.37541 | 2.30959 | 2.22821 | 2.17761 | 2.12998 | 2.72888 | 2.51463 | 2.36324 | 2.25437 | 2.17105 | 2.10536 | 2.05266 | 2.00712 | 2.83169 | 2.58716 | 2.38324 | 2.24437 | 2.15008 | 2.07374 | 2.01805 | 1.98902 | 0.08427 | 0 | 0.00046 | 2.61089 | 1.78745 | 0 | 5e-05 | 0 | 0.18264 | 0 | 0.01845 | 0.44847 | 0.00041 | 0.31176 | 0.0759 | 0.37005 | 9e-05 | 0.4335 | 0.56823 | 1.33394 | 0.95699 | 0.14891 | 0.03573 | 0
[13 empty] | 2.93175 | 2.69574 | 2.50554 | 2.37541 | 2.3096 | 2.22898 | 2.17763 | 2.13025 | 2.72918 | 2.51479 | 2.36403 | 2.25445 | 2.17148 | 2.10577 | 2.05269 | 2.00765 | 2.83217 | 2.58743 | 2.38332 | 2.24495 | 2.15041 | 2.07427 | 2.01811 | 1.9891 | 0.06021 | 0 | 3.5304 | 2.615 | 1.7844 | 5.63663 | 0 | 3e-05 | 1.00819 | 0 | 11.63448 | 0.40522 | 0.00101 | 8e-05 | 0.5065 | 0.93442 | 0 | 0.00067 | 0.00071 | 0.83713 | 1.81963 | 2.58921 | 0.05977 | 0.11348
[13 empty] | 2.93191 | 2.69581 | 2.50559 | 2.37541 | 2.30995 | 2.22898 | 2.17847 | 2.13045 | 2.72975 | 2.51565 | 2.36422 | 2.25456 | 2.17162 | 2.1059 | 2.05292 | 2.00769 | 2.83237 | 2.58857 | 2.38356 | 2.24533 | 2.15044 | 2.0745 | 2.0182 | 1.98927 | 0.02309 | 0 | 3.53901 | 2.61027 | 0.00032 | 5.63663 | 0 | 4e-05 | 0.04154 | 0 | 0.22529 | 0.72552 | 0.00132 | 0.02509 | 1e-05 | 0.00048 | 0 | 0.06134 | 0.54789 | 0.25308 | 0.00964 | 0.68514 | 0.046 | 0
[13 empty] | 2.93354 | 2.69581 | 2.50563 | 2.37607 | 2.30995 | 2.22898 | 2.17848 | 2.13045 | 2.73029 | 2.51572 | 2.36496 | 2.25484 | 2.17165 | 2.10634 | 2.05295 | 2.0079 | 2.83239 | 2.58862 | 2.38406 | 2.24582 | 2.15073 | 2.07473 | 2.01828 | 1.98932 | 0.1176 | 0 | 3.4803 | 9e-05 | 0.00036 | 5.63663 | 0 | 4e-05 | 0.61968 | 0 | 0.6595 | 0.02851 | 0.03329 | 0.21976 | 0 | 0.7318 | 0 | 0.04655 | 0.20195 | 2.29391 | 1.15208 | 0.99115 | 0.38499 | 1.40022
[13 empty] | 2.93358 | 2.69609 | 2.50616 | 2.37789 | 2.31053 | 2.23409 | 2.17913 | 2.13049 | 2.73081 | 2.51577 | 2.36524 | 2.25537 | 2.17172 | 2.10642 | 2.05316 | 2.0084 | 2.83247 | 2.58862 | 2.38426 | 2.24591 | 2.15075 | 2.07518 | 2.01835 | 1.98944 | 0.11891 | 0.96467 | 1e-05 | 0.0008 | 0.00039 | 0.80932 | 0.00015 | 0.35689 | 0.02235 | 1.55505 | 0.07909 | 0.48646 | 0.01238 | 1.78105 | 0.83854 | 0.36198 | 1.25805 | 0.04946 | 0.0132 | 2.53428 | 0.09916 | 1.10384 | 0.0001 | 0
[13 empty] | 2.93374 | 2.69609 | 2.50712 | 2.37992 | 2.31057 | 2.23409 | 2.17914 | 2.13049 | 2.73154 | 2.51605 | 2.36548 | 2.25548 | 2.17173 | 2.10659 | 2.05329 | 2.00846 | 2.83311 | 2.58892 | 2.38432 | 2.2464 | 2.15078 | 2.0754 | 2.01861 | 1.98957 | 0.14172 | 0.96467 | 0.00145 | 1.28612 | 0.00095 | 0.80932 | 0.00033 | 0.35689 | 0.02493 | 0 | 0.73624 | 1.23234 | 0.33011 | 0.00743 | 0.00019 | 0.007 | 0 | 0.00015 | 0.02503 | 2.86113 | 5.31007 | 0.04472 | 0.12513 | 3.64663
[13 empty] | 2.93469 | 2.69609 | 2.50714 | 2.37993 | 2.3106 | 2.23409 | 2.17914 | 2.13049 | 2.73173 | 2.51619 | 2.36568 | 2.25571 | 2.17173 | 2.10702 | 2.05329 | 2.00854 | 2.83342 | 2.58902 | 2.38544 | 2.24663 | 2.15093 | 2.07555 | 2.01884 | 1.98972 | 0 | 0.96467 | 0.0012 | 1.28289 | 0.0004 | 0.80932 | 0.0003 | 0.35689 | 0.03371 | 0 | 0.00065 | 0 | 0.00347 | 0.09124 | 4e-05 | 0.96922 | 0.00412 | 0 | 0.00097 | 1.66389 | 1.04965 | 0.48228 | 0.00842 | 0.3618
[13 empty] | 2.93537 | 2.6968 | 2.50717 | 2.37994 | 2.31189 | 2.23465 | 2.17934 | 2.13049 | 2.7326 | 2.51624 | 2.36571 | 2.25579 | 2.17178 | 2.10729 | 2.05338 | 2.00856 | 2.83346 | 2.58903 | 2.38574 | 2.24777 | 2.15127 | 2.07607 | 2.01966 | 1.98981 | 3e-05 | 0 | 0.00512 | 1.27394 | 8e-05 | 0 | 0.61707 | 0 | 0.07712 | 0.82479 | 1e-05 | 0 | 0.47787 | 0.01161 | 0.00192 | 0.26766 | 1.86518 | 0 | 0.40781 | 0.72684 | 0.02452 | 0.4563 | 0.00129 | 0.37624
[13 empty] | 2.93762 | 2.69986 | 2.50834 | 2.38005 | 2.31191 | 2.23465 | 2.17934 | 2.13049 | 2.73332 | 2.51649 | 2.366 | 2.25645 | 2.17186 | 2.10738 | 2.05362 | 2.00877 | 2.83364 | 2.58999 | 2.38589 | 2.24795 | 2.15166 | 2.07622 | 2.01982 | 1.98983 | 0.63735 | 0 | 0.00025 | 0.00436 | 0.0001 | 0 | 0.62418 | 0 | 0.04976 | 0.62847 | 0.0004 | 0.13606 | 0.19681 | 2.31527 | 0.00125 | 0.04947 | 0 | 0.86128 | 0.46418 | 0.18622 | 0.77809 | 1.50941 | 0.00123 | 0
[13 empty] | 2.9377 | 2.69986 | 2.50838 | 2.38013 | 2.31192 | 2.23465 | 2.17935 | 2.13049 | 2.73337 | 2.51654 | 2.36607 | 2.25666 | 2.17198 | 2.10761 | 2.05402 | 2.00878 | 2.83439 | 2.58999 | 2.38675 | 2.24848 | 2.15188 | 2.07636 | 2.02027 | 1.99005 | 0.60547 | 0 | 0.001 | 0.00282 | 0.00014 | 0 | 0.62894 | 0 | 0.06413 | 0 | 0.00165 | 0 | 2.28506 | 0.00075 | 0.0071 | 2.80119 | 3e-05 | 0.85329 | 1.17959 | 0.51936 | 0.21566 | 1.77427 | 0.04126 | 0.05604
[13 empty] | 2.93783 | 2.69986 | 2.50841 | 2.38041 | 2.31215 | 2.23812 | 2.18123 | 2.13369 | 2.73414 | 2.5185 | 2.36632 | 2.25668 | 2.17202 | 2.10785 | 2.05426 | 2.00892 | 2.83467 | 2.59056 | 2.38688 | 2.24857 | 2.15207 | 2.07644 | 2.02029 | 1.9902 | 0.58807 | 0 | 0.00036 | 0.00016 | 0.36229 | 0 | 0 | 0 | 0.10456 | 0 | 0.0324 | 0.00685 | 0.00367 | 0.41119 | 0.82541 | 0.40355 | 0.30487 | 4.51766 | 0.24447 | 3.05317 | 0.04958 | 1.75892 | 0.03217 | 0
[13 empty] | 2.9389 | 2.70015 | 2.51006 | 2.38041 | 2.31216 | 2.23812 | 2.1818 | 2.13369 | 2.73501 | 2.51864 | 2.36633 | 2.25673 | 2.17232 | 2.10792 | 2.05428 | 2.00914 | 2.83529 | 2.59137 | 2.38693 | 2.24925 | 2.15238 | 2.0769 | 2.02056 | 1.99045 | 0.00043 | 0 | 0.78287 | 0.0002 | 0.37766 | 0 | 2e-05 | 0 | 0.22853 | 0.25651 | 0.00442 | 0 | 0.1238 | 0.69277 | 0.55925 | 0.60346 | 0.05255 | 0.68434 | 0.47886 | 1.02272 | 0.15663 | 2.79061 | 5.41688 | 0.0383
[13 empty] | 2.94043 | 2.70071 | 2.51009 | 2.38042 | 2.31217 | 2.23912 | 2.18181 | 2.13369 | 2.7356 | 2.51881 | 2.36644 | 2.25704 | 2.17252 | 2.10805 | 2.05464 | 2.00933 | 2.83598 | 2.59138 | 2.38738 | 2.24933 | 2.15299 | 2.07741 | 2.02078 | 1.99049 | 2e-05 | 0 | 0.74214 | 5e-05 | 0.38181 | 0 | 0.00014 | 0 | 1.00528 | 0.39441 | 0.69972 | 0.86403 | 0.00219 | 0 | 0.45481 | 0 | 0.53997 | 0.6836 | 0.53728 | 0.21536 | 0.31385 | 0.1219 | 3.38784 | 0
[13 empty] | 2.94075 | 2.70071 | 2.51011 | 2.38356 | 2.31303 | 2.23912 | 2.18182 | 2.13481 | 2.73611 | 2.51956 | 2.36668 | 2.25734 | 2.17258 | 2.1081 | 2.05471 | 2.00952 | 2.83614 | 2.59141 | 2.38747 | 2.2496 | 2.15305 | 2.07759 | 2.02095 | 1.99083 | 0.00035 | 0 | 0.75266 | 3e-05 | 5.98046 | 0 | 5e-05 | 0 | 0.00729 | 0.42338 | 0.12017 | 0.16157 | 0.06778 | 0 | 0.85817 | 0 | 0.3378 | 0 | 0.00297 | 3.79106 | 0.06045 | 0.09247 | 0.90336 | 1.40474
[13 empty] | 2.94077 | 2.70071 | 2.51062 | 2.38356 | 2.31303 | 2.23912 | 2.18224 | 2.13481 | 2.73648 | 2.51971 | 2.36675 | 2.25767 | 2.17268 | 2.10855 | 2.05486 | 2.00953 | 2.83655 | 2.59158 | 2.38813 | 2.24994 | 2.15308 | 2.07797 | 2.021 | 1.99099 | 0.00125 | 0 | 1e-05 | 4e-05 | 5.95738 | 0 | 0 | 0 | 0.86826 | 0 | 0.00121 | 0.00461 | 0.12903 | 0 | 1.53579 | 2.75981 | 0.8932 | 0 | 1.52681 | 0.51024 | 0.47154 | 2.10347 | 1.54805 | 0
[13 empty] | 2.9408 | 2.70196 | 2.51187 | 2.38356 | 2.31304 | 2.23926 | 2.18243 | 2.13518 | 2.73666 | 2.52006 | 2.36836 | 2.2579 | 2.17288 | 2.10857 | 2.05488 | 2.00959 | 2.8371 | 2.5916 | 2.38859 | 2.25066 | 2.15343 | 2.07822 | 2.0213 | 1.99102 | 0.00068 | 0 | 0.0001 | 4e-05 | 5.94617 | 0 | 1e-05 | 0 | 0.04787 | 0.16827 | 0.24338 | 0.04061 | 0.00053 | 0 | 0.83816 | 0.5227 | 1e-05 | 0 | 2.62704 | 0.61475 | 0.97348 | 4.46234 | 0.6773 | 1.48039
[13 empty] | 2.94088 | 2.70378 | 2.51193 | 2.38454 | 2.31376 | 2.23926 | 2.18245 | 2.13518 | 2.73723 | 2.52017 | 2.3685 | 2.25852 | 2.17302 | 2.10896 | 2.05516 | 2.00962 | 2.83756 | 2.5925 | 2.38868 | 2.25095 | 2.15352 | 2.07843 | 2.02163 | 1.99123 | 0.00461 | 0 | 0.00017 | 2.25146 | 0.00156 | 0 | 6e-05 | 0 | 0.03749 | 0.24195 | 7e-05 | 0.20397 | 0.43977 | 1.50295 | 0.23163 | 0.00565 | 0 | 0 | 2.89148 | 0.62015 | 0.21439 | 0.72036 | 0.21378 | 0
[13 empty] | 2.94101 | 2.70378 | 2.51273 | 2.38458 | 2.31377 | 2.23926 | 2.18246 | 2.13518 | 2.73768 | 2.52041 | 2.36894 | 2.25899 | 2.17323 | 2.10911 | 2.05518 | 2.00977 | 2.83816 | 2.59271 | 2.389 | 2.25141 | 2.15411 | 2.07856 | 2.02194 | 1.99124 | 0.01552 | 0 | 0.07983 | 2.25543 | 0.00236 | 0 | 1e-05 | 0 | 0.16232 | 0 | 0.13502 | 0.44785 | 0.80821 | 0.00051 | 0.62433 | 0.27192 | 0.03809 | 0.01336 | 2.86795 | 1.29792 | 0.40081 | 1.22359 | 0.0076 | 0.40687
[13 empty] | 2.94103 | 2.70583 | 2.51278 | 2.38461 | 2.31378 | 2.23956 | 2.18266 | 2.1356 | 2.73779 | 2.52048 | 2.36907 | 2.2591 | 2.17377 | 2.10933 | 2.05522 | 2.01061 | 2.84 | 2.59285 | 2.38933 | 2.2518 | 2.15433 | 2.07875 | 2.02209 | 1.99138 | 0.00091 | 1.38322 | 0.73763 | 2.24805 | 0.00117 | 0.01913 | 0.00927 | 0.05891 | 0.01237 | 0 | 0.07555 | 0.1039 | 0.27689 | 0.02404 | 0.81666 | 0.29647 | 0 | 3e-05 | 0.11063 | 0.37618 | 1.23337 | 0.51077 | 1.18838 | 0
[13 empty] | 2.94152 | 2.70583 | 2.5128 | 2.38488 | 2.31617 | 2.23956 | 2.18267 | 2.1356 | 2.7386 | 2.5205 | 2.3692 | 2.25942 | 2.17384 | 2.10937 | 2.05524 | 2.01077 | 2.84181 | 2.59333 | 2.38959 | 2.25222 | 2.15475 | 2.07896 | 2.02218 | 1.99142 | 0.0014 | 1.38322 | 0.71989 | 0.00021 | 1e-05 | 0.01913 | 0.01073 | 0.05891 | 0.14193 | 0.85381 | 0.05543 | 0.00784 | 1e-05 | 0.05457 | 0.006 | 1.70521 | 2e-05 | 0.00051 | 1.70842 | 0.09685 | 0.15159 | 0.94967 | 0.02326 | 0.28508
[13 empty] | 2.94161 | 2.70583 | 2.51281 | 2.38513 | 2.31618 | 2.23956 | 2.18268 | 2.1356 | 2.73927 | 2.52156 | 2.3699 | 2.25956 | 2.17397 | 2.10966 | 2.05554 | 2.01082 | 2.84193 | 2.59395 | 2.39038 | 2.25275 | 2.15489 | 2.07929 | 2.02264 | 1.99148 | 7e-05 | 1.38322 | 0.74945 | 0.00393 | 1e-05 | 0.01913 | 0.01347 | 0.05891 | 0.05886 | 0.09992 | 0.00032 | 0 | 0.09579 | 0.07214 | 0.28217 | 0.57704 | 0.06444 | 0.00111 | 0.30349 | 1.82713 | 0.00078 | 0.04249 | 1.70344 | 0
[13 empty] | 2.94207 | 2.70636 | 2.51303 | 2.38514 | 2.3162 | 2.24025 | 2.18286 | 2.13684 | 2.73993 | 2.52242 | 2.37004 | 2.25959 | 2.17404 | 2.10972 | 2.05576 | 2.01096 | 2.84227 | 2.5944 | 2.39088 | 2.25316 | 2.15543 | 2.07946 | 2.02273 | 1.99156 | 0 | 0 | 1e-05 | 0.00798 | 1e-05 | 0 | 0 | 0 | 0.04298 | 0 | 1.59451 | 0.12848 | 1.01891 | 0 | 2.88369 | 0.00556 | 0 | 0.00637 | 0.27332 | 1.41619 | 0.27767 | 0.46275 | 2.85437 | 0
[13 empty] | 2.94233 | 2.70636 | 2.51438 | 2.38515 | 2.31676 | 2.24025 | 2.18288 | 2.13684 | 2.74126 | 2.5227 | 2.37009 | 2.25964 | 2.17431 | 2.10981 | 2.05583 | 2.01102 | 2.84341 | 2.5944 | 2.39125 | 2.25326 | 2.15558 | 2.0796 | 2.02284 | 1.99161 | 1e-05 | 0 | 0.00079 | 0.01016 | 0 | 0 | 0 | 0 | 0.09989 | 0.05839 | 0.02356 | 0 | 1e-05 | 0.00065 | 0.14439 | 0.80653 | 0.155 | 0.00671 | 5.79024 | 0.24799 | 0.47634 | 0.70967 | 0.24959 | 0
[13 empty] | 2.94301 | 2.70636 | 2.5144 | 2.3861 | 2.31792 | 2.24025 | 2.18348 | 2.13684 | 2.74212 | 2.52403 | 2.37027 | 2.25998 | 2.17444 | 2.11006 | 2.05595 | 2.01129 | 2.84368 | 2.59522 | 2.39206 | 2.25344 | 2.15564 | 2.07972 | 2.02307 | 1.99182 | 4e-05 | 0 | 0.00029 | 0 | 0.00013 | 0 | 0 | 0 | 0.19119 | 0.9261 | 0.36193 | 0 | 0.06756 | 0.34048 | 0.09642 | 1.17177 | 1.87582 | 0.94348 | 5.28843 | 1.49604 | 0.22001 | 1.08652 | 0.94259 | 0.15173
[13 empty] | 2.94414 | 2.70664 | 2.51452 | 2.3861 | 2.31793 | 2.24108 | 2.18353 | 2.13726 | 2.74281 | 2.52493 | 2.37048 | 2.26008 | 2.1745 | 2.11034 | 2.05647 | 2.01137 | 2.84386 | 2.59523 | 2.39247 | 2.25359 | 2.15602 | 2.07997 | 2.02314 | 1.99184 | 0.00013 | 0 | 0.00031 | 0 | 0.00016 | 0 | 0 | 0 | 0.05326 | 0.01866 | 1.16399 | 0 | 6e-05 | 0.1196 | 0.07173 | 0.02124 | 1.95733 | 0.9284 | 6.15521 | 0.60868 | 0.0821 | 0.43082 | 0.0058 | 0
[13 empty] | 2.94618 | 2.70664 | 2.51453 | 2.38657 | 2.31819 | 2.24108 | 2.18357 | 2.13726 | 2.74413 | 2.52582 | 2.37068 | 2.26011 | 2.17499 | 2.11036 | 2.05675 | 2.0114 | 2.84421 | 2.5955 | 2.39359 | 2.2539 | 2.15615 | 2.08028 | 2.02331 | 1.99193 | 0.02721 | 0 | 0.00013 | 0.00048 | 2e-05 | 0 | 0.00011 | 0 | 0.20726 | 0 | 0.00153 | 0.04682 | 0.00083 | 0.03934 | 0.00027 | 0 | 0 | 1.29782 | 5.5966 | 1.17684 | 0.00377 | 0.88395 | 0.01026 | 0.78513
[13 empty] | 2.94629 | 2.70664 | 2.51458 | 2.38658 | 2.3182 | 2.24108 | 2.18364 | 2.13726 | 2.7443 | 2.52631 | 2.37077 | 2.2604 | 2.17529 | 2.11042 | 2.05737 | 2.01141 | 2.84451 | 2.59561 | 2.39393 | 2.25447 | 2.15616 | 2.08088 | 2.02342 | 1.9922 | 0.07135 | 0 | 0.0001 | 0.00034 | 0.00022 | 0 | 0.06194 | 0 | 0.34604 | 0 | 2.08196 | 1.99899 | 0.53451 | 0.11553 | 0.00157 | 0 | 0 | 0.00026 | 0.28598 | 0.49332 | 0.18093 | 0.84277 | 1.95071 | 1.26417
[13 empty] | 2.94653 | 2.70701 | 2.51514 | 2.38658 | 2.3182 | 2.2411 | 2.18364 | 2.13738 | 2.74445 | 2.52639 | 2.37173 | 2.26068 | 2.17541 | 2.1106 | 2.0574 | 2.01141 | 2.84545 | 2.59591 | 2.3951 | 2.25461 | 2.15639 | 2.08091 | 2.0237 | 1.99225 | 0.00143 | 0.8024 | 0.00218 | 0.00075 | 4e-05 | 0 | 0.06609 | 0 | 0.07881 | 0.18524 | 0.44454 | 0.3908 | 0.00145 | 0.00034 | 0.10668 | 0.81688 | 0 | 1.19227 | 0.2871 | 1.23547 | 0.04487 | 0.25646 | 0.00178 | 0
[13 empty] | 2.9466 | 2.70701 | 2.51527 | 2.38671 | 2.3185 | 2.2411 | 2.18365 | 2.13738 | 2.74504 | 2.52655 | 2.37237 | 2.26127 | 2.17543 | 2.11077 | 2.05759 | 2.0116 | 2.84567 | 2.59625 | 2.39584 | 2.25535 | 2.15675 | 2.08145 | 2.02381 | 1.99238 | 0.76532 | 0.8024 | 0.00132 | 0.76417 | 0.68047 | 0 | 0.07498 | 0 | 0.26372 | 0.60207 | 0.98396 | 0.14789 | 1e-05 | 0.13282 | 0.09044 | 0.0004 | 0 | 0 | 1.64199 | 0.30869 | 0.0497 | 0.0417 | 0.0461 | 0.23397
[13 empty] | 2.94666 | 2.70701 | 2.5153 | 2.38671 | 2.31851 | 2.2417 | 2.18427 | 2.1377 | 2.74539 | 2.52684 | 2.37263 | 2.26137 | 2.17547 | 2.11091 | 2.05784 | 2.01165 | 2.84573 | 2.59668 | 2.39643 | 2.2555 | 2.15715 | 2.08176 | 2.02409 | 1.99265 | 4.75549 | 0.8024 | 0.00035 | 0.76219 | 0.69411 | 0 | 0.03452 | 0 | 0.11448 | 0 | 0.00284 | 0.00828 | 0.01344 | 0.00394 | 0.00064 | 0.04009 | 0.5601 | 0 | 4.17808 | 0.94105 | 0.29273 | 0.54258 | 0.00924 | 0
[13 empty] | 2.94678 | 2.70722 | 2.51581 | 2.38672 | 2.31852 | 2.24311 | 2.18427 | 2.1383 | 2.74575 | 2.52698 | 2.3728 | 2.2619 | 2.17555 | 2.11113 | 2.05812 | 2.01166 | 2.84629 | 2.59677 | 2.39697 | 2.25572 | 2.15724 | 2.08214 | 2.02427 | 1.99284 | 5.5772 | 0 | 0.6386 | 0.75949 | 0.70839 | 0.05699 | 0.0381 | 0.02419 | 0.07198 | 0.24371 | 0.01282 | 0.03382 | 0.00131 | 0.11036 | 0.01346 | 0.00311 | 0 | 5.86767 | 0.76456 | 0.02604 | 1.59135 | 0.45816 | 1.0617 | 0
[13 empty] | 2.94692 | 2.7096 | 2.51584 | 2.38849 | 2.3188 | 2.24311 | 2.18427 | 2.1383 | 2.74624 | 2.52708 | 2.37282 | 2.26204 | 2.17573 | 2.11141 | 2.05847 | 2.01169 | 2.8463 | 2.59678 | 2.39702 | 2.2562 | 2.15729 | 2.08234 | 2.02449 | 1.99298 | 5.62762 | 0 | 0.64848 | 0.0001 | 1e-05 | 0.05699 | 0.0363 | 0.02419 | 0.02372 | 0 | 0.02276 | 0.74415 | 0.00235 | 0.01561 | 0.44253 | 0 | 0.2194 | 6.03143 | 0.01228 | 0.49468 | 0.18114 | 0.12303 | 0.00489 | 0
[13 empty] | 2.94819 | 2.7096 | 2.51588 | 2.3885 | 2.31927 | 2.24311 | 2.18482 | 2.1383 | 2.7463 | 2.52741 | 2.37292 | 2.26236 | 2.17618 | 2.11154 | 2.05864 | 2.01173 | 2.84704 | 2.59705 | 2.39805 | 2.25664 | 2.15765 | 2.0826 | 2.02496 | 1.99299 | 0.00069 | 0 | 0.67542 | 9e-05 | 0.68201 | 0.05699 | 0 | 0.02419 | 0.00224 | 1.02777 | 0.80371 | 0.04512 | 0.0012 | 0.00337 | 0.00198 | 0 | 0 | 0.20808 | 0.11554 | 0.43274 | 0.64951 | 0.05466 | 0.08801 | 0.04226
[13 empty] | 2.94881 | 2.7096 | 2.51604 | 2.38913 | 2.31928 | 2.24359 | 2.18482 | 2.13831 | 2.74674 | 2.52822 | 2.3732 | 2.2628 | 2.17624 | 2.11241 | 2.05864 | 2.01183 | 2.8473 | 2.5972 | 2.39829 | 2.25718 | 2.15767 | 2.08276 | 2.02508 | 1.99305 | 0.00872 | 0 | 0 | 0.31445 | 0.6636 | 0 | 1e-05 | 0 | 0.0124 | 0.28448 | 1.81732 | 0.01281 | 7e-05 | 0 | 0.00177 | 0.31334 | 0.46036 | 0.01111 | 2e-05 | 0.78789 | 0.39063 | 0.63613 | 0.01632 | 0.09276
[13 empty] | 2.94959 | 2.70979 | 2.51648 | 2.38913 | 2.31928 | 2.24359 | 2.18483 | 2.13831 | 2.74678 | 2.52827 | 2.37377 | 2.26303 | 2.17627 | 2.11294 | 2.05873 | 2.01191 | 2.84841 | 2.59802 | 2.39853 | 2.25749 | 2.15781 | 2.08281 | 2.02519 | 1.99327 | 0.33166 | 0 | 0.00087 | 0.3229 | 0.64831 | 0 | 1e-05 | 0 | 0.00748 | 0.36658 | 0.00832 | 1.96494 | 0.21292 | 4.46032 | 0.04396 | 0.42566 | 0.017 | 0.1116 | 1.0045 | 0.47782 | 0.00149 | 0.98331 | 0.0177 | 0.6009
[13 empty] | 2.94963 | 2.70979 | 2.5167 | 2.38913 | 2.32014 | 2.24359 | 2.18491 | 2.13876 | 2.7468 | 2.52838 | 2.37443 | 2.26344 | 2.1763 | 2.1131 | 2.05934 | 2.01199 | 2.84963 | 2.5985 | 2.39889 | 2.25762 | 2.15817 | 2.08322 | 2.02585 | 1.99331 | 0.32097 | 0 | 0.00069 | 0.32452 | 1e-05 | 0 | 1e-05 | 0.01998 | 0.32437 | 0 | 1.62307 | 2.39503 | 0.79329 | 1.06186 | 0.00779 | 0.33689 | 0 | 0.00389 | 1.17372 | 0.36796 | 0.64616 | 0.20471 | 0.19577 | 0
[13 empty] | 2.94975 | 2.70979 | 2.51801 | 2.38949 | 2.32014 | 2.24361 | 2.18502 | 2.13876 | 2.74788 | 2.5289 | 2.37452 | 2.26373 | 2.17643 | 2.11313 | 2.05952 | 2.01205 | 2.8502 | 2.59913 | 2.39948 | 2.25806 | 2.15818 | 2.08323 | 2.02596 | 1.99335 | 0.19451 | 0 | 0.00072 | 0 | 2e-05 | 0 | 1e-05 | 0.01998 | 0.26055 | 0.25287 | 0.04443 | 0.0433 | 0.36507 | 0.91641 | 0.1208 | 0.00346 | 0.39365 | 0.04181 | 0 | 0.11884 | 0.39379 | 0.45911 | 0.54411 | 0.61281
[13 empty] | 2.95014 | 2.70982 | 2.51853 | 2.38989 | 2.32046 | 2.24368 | 2.18556 | 2.13876 | 2.74804 | 2.52924 | 2.37468 | 2.26396 | 2.17712 | 2.11327 | 2.05968 | 2.01231 | 2.85059 | 2.59914 | 2.39979 | 2.25832 | 2.15894 | 2.08368 | 2.02604 | 1.99347 | 0.001 | 0 | 0.00657 | 1e-05 | 2e-05 | 0 | 0.00012 | 0.01998 | 0.02363 | 0 | 0.00046 | 0.38542 | 0.20515 | 1.87567 | 3.55596 | 0.85552 | 0.23347 | 0.04332 | 0.55564 | 0.23831 | 0.39824 | 0.00891 | 0.26568 | 0
[13 empty] | 2.95044 | 2.71277 | 2.51858 | 2.38989 | 2.32048 | 2.24368 | 2.18556 | 2.13877 | 2.74919 | 2.52946 | 2.37506 | 2.26406 | 2.17719 | 2.1137 | 2.06007 | 2.01255 | 2.85206 | 2.59965 | 2.39981 | 2.25861 | 2.15914 | 2.08398 | 2.02619 | 1.99354 | 0.00289 | 0.01641 | 0.0032 | 0 | 9e-05 | 0 | 0.0006 | 0 | 0.17847 | 0.05536 | 0.00244 | 0.29708 | 3.63532 | 1.24631 | 2.28434 | 2e-05 | 0 | 0.00769 | 0.03193 | 0.94371 | 0.52829 | 0.06041 | 0.01352 | 0
[13 empty] | 2.95159 | 2.71277 | 2.51863 | 2.3899 | 2.32049 | 2.2439 | 2.18556 | 2.13877 | 2.74988 | 2.52984 | 2.37532 | 2.26463 | 2.1775 | 2.11379 | 2.06015 | 2.01322 | 2.85345 | 2.59979 | 2.40018 | 2.25884 | 2.15917 | 2.08472 | 2.02649 | 1.99364 | 0.0004 | 0.01641 | 0.00234 | 1e-05 | 1e-05 | 0.04984 | 0.00037 | 0 | 0.08434 | 0 | 0.00064 | 0.01904 | 0.02382 | 0.29325 | 0.77077 | 2.71988 | 0.29878 | 0.03458 | 0.00118 | 0.35463 | 1.39207 | 0.24312 | 0.05155 | 1.0945
[13 empty] | 2.9516 | 2.71277 | 2.51889 | 2.39068 | 2.32059 | 2.2439 | 2.18576 | 2.13877 | 2.74997 | 2.52998 | 2.37601 | 2.26489 | 2.17763 | 2.11382 | 2.06017 | 2.0133 | 2.85389 | 2.59986 | 2.40048 | 2.25909 | 2.15933 | 2.08493 | 2.02656 | 1.9937 | 0.00019 | 0.01641 | 0 | 0.05233 | 0.01622 | 0.04984 | 2.0584 | 0 | 0.4269 | 0.33625 | 0.00147 | 0.00561 | 0.44551 | 0.001 | 0.69475 | 0 | 0 | 1.20437 | 0.10035 | 0.26692 | 2.03507 | 0.42478 | 0.32109 | 1.55416
[13 empty] | 2.95176 | 2.71673 | 2.51935 | 2.39068 | 2.3206 | 2.2439 | 2.18576 | 2.13882 | 2.75025 | 2.53047 | 2.37647 | 2.26546 | 2.17784 | 2.11465 | 2.06042 | 2.0133 | 2.85421 | 2.59986 | 2.40095 | 2.25929 | 2.15961 | 2.08503 | 2.02686 | 1.99393 | 3e-05 | 0 | 0 | 0.05374 | 0.0203 | 0.04984 | 2.0404 | 0 | 0.15899 | 0 | 1.23214 | 0.82922 | 0.44291 | 0.10279 | 0.00017 | 0 | 0.00254 | 1.19301 | 0.68793 | 0.4321 | 1.27039 | 2.54715 | 1.04493 | 0.46637
[13 empty] | 2.95188 | 2.71673 | 2.51951 | 2.39069 | 2.32061 | 2.24445 | 2.18577 | 2.13905 | 2.75043 | 2.53081 | 2.37693 | 2.2655 | 2.17788 | 2.11492 | 2.0608 | 2.01354 | 2.85438 | 2.59998 | 2.40112 | 2.2597 | 2.15998 | 2.0852 | 2.02694 | 1.99412 | 0.00073 | 0 | 0.01027 | 0.05297 | 0.02487 | 0 | 2.01118 | 0.01752 | 0.42855 | 0.14107 | 0.00586 | 0.25153 | 0.00076 | 0.07721 | 0.00521 | 0 | 0.44067 | 0 | 0.03225 | 0.49813 | 0.00605 | 0.89635 | 0.05837 | 0
[13 empty] | 2.95191 | 2.71673 | 2.51954 | 2.39102 | 2.32092 | 2.24445 | 2.18607 | 2.13905 | 2.75107 | 2.53111 | 2.37728 | 2.2659 | 2.17811 | 2.11515 | 2.06166 | 2.01354 | 2.8555 | 2.59998 | 2.40135 | 2.25983 | 2.15999 | 2.08551 | 2.02699 | 1.99427 | 0.00042 | 0 | 0.01805 | 1e-05 | 2e-05 | 0 | 1.68116 | 0.01752 | 0.12237 | 2.20179 | 0.00894 | 0.78461 | 2.71275 | 0.8562 | 0.5962 | 0 | 0.07762 | 0 | 1.72215 | 0.39265 | 0.02833 | 0.30789 | 0.30448 | 0.33352
[13 empty] | 2.95194 | 2.71822 | 2.51959 | 2.39102 | 2.32094 | 2.24451 | 2.18608 | 2.13905 | 2.75158 | 2.53146 | 2.37761 | 2.266 | 2.17853 | 2.11515 | 2.06168 | 2.01364 | 2.85607 | 2.60027 | 2.40172 | 2.25998 | 2.16005 | 2.08571 | 2.02712 | 1.99432 | 0.00286 | 4.35157 | 0.00651 | 1e-05 | 2e-05 | 0.04534 | 1.75164 | 0.01752 | 0.02902 | 0.11066 | 1e-05 | 0.63135 | 5e-05 | 0.00184 | 2.88069 | 2.4286 | 0.15802 | 0.95774 | 0.0225 | 0.11992 | 0.51052 | 3.16605 | 0.82166 | 0.07682
[13 empty] | 2.95358 | 2.71822 | 2.51974 | 2.39103 | 2.32095 | 2.24451 | 2.1861 | 2.1393 | 2.7517 | 2.53181 | 2.37787 | 2.26613 | 2.17864 | 2.11544 | 2.06188 | 2.01424 | 2.8571 | 2.60027 | 2.40262 | 2.2601 | 2.16042 | 2.08577 | 2.02729 | 1.99448 | 4e-05 | 4.35158 | 0.74945 | 1e-05 | 1e-05 | 0.04534 | 1.95511 | 0 | 0.64058 | 2.89206 | 0.11644 | 0.00179 | 2e-05 | 0 | 0.13418 | 0 | 0 | 0 | 0.00625 | 0.40489 | 0.10113 | 1.14541 | 0.00286 | 1.96553
[13 empty] | 2.95368 | 2.71822 | 2.51979 | 2.39118 | 2.321 | 2.24451 | 2.18644 | 2.1393 | 2.75243 | 2.53192 | 2.37804 | 2.2663 | 2.17898 | 2.11579 | 2.06202 | 2.01441 | 2.85713 | 2.60071 | 2.40274 | 2.26038 | 2.16052 | 2.08601 | 2.02753 | 1.99455 | 0.00739 | 4.35157 | 0.74696 | 3e-05 | 0.0002 | 0.04534 | 0.00093 | 0 | 0.04594 | 2.12049 | 0.01476 | 0.22973 | 0.01624 | 0.11424 | 0.34678 | 2.23418 | 0 | 0.00067 | 0.32351 | 0.27868 | 0.00979 | 4.37663 | 2.3843 | 0.11457
[13 empty] | 2.95384 | 2.71843 | 2.51982 | 2.39118 | 2.32107 | 2.24482 | 2.18646 | 2.1393 | 2.75255 | 2.53238 | 2.37827 | 2.2666 | 2.17937 | 2.11606 | 2.06224 | 2.01479 | 2.85766 | 2.60178 | 2.40301 | 2.26073 | 2.16088 | 2.08638 | 2.02758 | 1.99467 | 0.00515 | 0 | 0.72796 | 2e-05 | 8e-05 | 0 | 0.00308 | 0 | 0 | 0.24717 | 0.00858 | 0.03316 | 0 | 0.00055 | 0.09738 | 0 | 0.02533 | 0 | 3.70028 | 0.44564 | 0.50777 | 5.42924 | 0.24416 | 0
[13 empty] | 2.95395 | 2.71843 | 2.5199 | 2.39153 | 2.32107 | 2.24482 | 2.18647 | 2.13932 | 2.75284 | 2.53245 | 2.37888 | 2.26662 | 2.17953 | 2.11626 | 2.06232 | 2.01483 | 2.85798 | 2.60334 | 2.40352 | 2.26112 | 2.16092 | 2.08725 | 2.028 | 1.99487 | 0.05079 | 0 | 0.01012 | 1e-05 | 4e-05 | 0 | 0.00087 | 0 | 0.14946 | 0.53155 | 0.20287 | 0.85088 | 0.9909 | 1.07322 | 0.04378 | 0.38238 | 0.00518 | 2.47977 | 0.01795 | 0.27502 | 0.02795 | 0.19181 | 0.07094 | 0.01954
[13 empty] | 2.95412 | 2.71931 | 2.51991 | 2.39153 | 2.32181 | 2.24482 | 2.18718 | 2.13932 | 2.75293 | 2.53308 | 2.37903 | 2.26713 | 2.17955 | 2.11651 | 2.06242 | 2.01484 | 2.85829 | 2.60335 | 2.40353 | 2.26143 | 2.16109 | 2.0875 | 2.02808 | 1.99497 | 0.01238 | 0 | 0.00841 | 5e-05 | 0.22323 | 0 | 0 | 0 | 0.12602 | 0.11791 | 6e-05 | 0.1014 | 3e-05 | 0.25274 | 0.5709 | 0.17048 | 0.04189 | 2.48221 | 1.37104 | 0.09408 | 0.39771 | 0.40239 | 0.02454 | 0.10451
[13 empty] | 2.95413 | 2.71931 | 2.52085 | 2.39153 | 2.32181 | 2.24571 | 2.18746 | 2.13951 | 2.75364 | 2.53401 | 2.37933 | 2.26719 | 2.17976 | 2.11668 | 2.06256 | 2.01501 | 2.8583 | 2.60344 | 2.40363 | 2.26169 | 2.1613 | 2.08759 | 2.02837 | 1.99499 | 0.00933 | 0 | 0.00127 | 3e-05 | 0.22168 | 0.05798 | 0.00083 | 0 | 0.59392 | 1e-05 | 0.00086 | 0.41127 | 0.3288 | 0.01101 | 0.00016 | 6.50009 | 0 | 0.02272 | 0.22233 | 0.07243 | 0.07994 | 0.05054 | 0.72478 | 0.61256
[13 empty] | 2.95481 | 2.71974 | 2.52087 | 2.39276 | 2.32182 | 2.24571 | 2.188 | 2.13965 | 2.75408 | 2.53415 | 2.37935 | 2.26769 | 2.17984 | 2.11697 | 2.06273 | 2.01509 | 2.8584 | 2.60419 | 2.40413 | 2.2619 | 2.16145 | 2.08765 | 2.02868 | 1.99506 | 1.15985 | 0 | 0.00228 | 0 | 0.21605 | 0.05798 | 0 | 0 | 0.19135 | 0 | 0.00048 | 1.19034 | 0.14705 | 2.94518 | 1.32814 | 1.31838 | 2e-05 | 0.00275 | 0.52082 | 0.58419 | 0.26292 | 1.10314 | 0.82062 | 0.02873
[13 empty] | 2.9549 | 2.71974 | 2.5209 | 2.39276 | 2.32251 | 2.24571 | 2.18805 | 2.13965 | 2.75422 | 2.53427 | 2.37956 | 2.26776 | 2.17998 | 2.11707 | 2.06279 | 2.01512 | 2.85849 | 2.60476 | 2.40444 | 2.26203 | 2.16191 | 2.08771 | 2.02871 | 1.99527 | 1.06252 | 0 | 0.00044 | 0 | 0.0001 | 0.05798 | 0 | 0 | 0.12374 | 0.24696 | 0.00028 | 0.59665 | 0.00021 | 0 | 2.02427 | 0 | 0 | 1.91184 | 0.00606 | 0.42802 | 0.00791 | 0.55102 | 1.40668 | 0.9669
[13 empty] | 2.95492 | 2.71974 | 2.521 | 2.39284 | 2.32253 | 2.24585 | 2.18808 | 2.13965 | 2.75455 | 2.53473 | 2.37963 | 2.26817 | 2.18001 | 2.1174 | 2.06286 | 2.01528 | 2.8598 | 2.60477 | 2.40449 | 2.26217 | 2.16208 | 2.08781 | 2.02918 | 1.99536 | 1.13069 | 0 | 0 | 0.01549 | 0.00023 | 0 | 0 | 0 | 0.01356 | 0 | 0.00129 | 0.39717 | 0.00105 | 0.01074 | 1.20707 | 0.0107 | 0.47291 | 1.91011 | 0.63629 | 0.09394 | 0.48331 | 0.71531 | 0.00309 | 0
[13 empty] | 2.9597 | 2.7214 | 2.5211 | 2.39285 | 2.32255 | 2.24589 | 2.18812 | 2.13995 | 2.75518 | 2.53475 | 2.37967 | 2.26836 | 2.18006 | 2.11754 | 2.06311 | 2.0156 | 2.86001 | 2.60681 | 2.40505 | 2.26239 | 2.16245 | 2.08848 | 2.0295 | 1.99548 | 0.00027 | 0 | 0 | 0.01501 | 0.0001 | 0 | 0.00624 | 0.02147 | 0.14336 | 0 | 0.19129 | 0.06799 | 0.80195 | 0.43772 | 3.38703 | 1.88732 | 0 | 0.00419 | 0.66657 | 0.54645 | 0.00178 | 1.3751 | 2.91669 | 0.8378
[13 empty] | 2.95984 | 2.7214 | 2.52184 | 2.39285 | 2.32283 | 2.24594 | 2.18823 | 2.13995 | 2.75564 | 2.53513 | 2.37975 | 2.26841 | 2.18039 | 2.11766 | 2.06315 | 2.01568 | 2.86034 | 2.60728 | 2.40549 | 2.26273 | 2.16276 | 2.08868 | 2.02961 | 1.99549 | 0.00022 | 0 | 0.08218 | 0.01407 | 4e-05 | 0 | 0.02384 | 0.02147 | 0.19575 | 0.00864 | 0.00022 | 0.00473 | 1.42039 | 0.16927 | 3.33538 | 6e-05 | 0.98922 | 0 | 1.29066 | 0.03149 | 0.00236 | 0.72811 | 0.00366 | 0.05625
[13 empty] | 2.95988 | 2.7214 | 2.5219 | 2.39321 | 2.32284 | 2.24594 | 2.18827 | 2.13995 | 2.75589 | 2.53568 | 2.37985 | 2.26916 | 2.18075 | 2.11772 | 2.06348 | 2.01569 | 2.86081 | 2.6073 | 2.40558 | 2.26294 | 2.16305 | 2.08875 | 2.03005 | 1.9957 | 5e-05 | 0 | 0.69263 | 0 | 5e-05 | 0 | 0.00687 | 0.02147 | 0.15241 | 0.1851 | 0.07759 | 0.02713 | 2.93478 | 0.87043 | 0.00014 | 4.55672 | 0.01664 | 0 | 1.22505 | 0.29575 | 1.69855 | 1.10402 | 0.51169 | 0.43837
[13 empty] | 2.96048 | 2.72144 | 2.52193 | 2.39351 | 2.32347 | 2.24594 | 2.18849 | 2.14019 | 2.75601 | 2.53641 | 2.38007 | 2.26939 | 2.18105 | 2.11785 | 2.06391 | 2.01574 | 2.86167 | 2.60732 | 2.40594 | 2.26332 | 2.16318 | 2.08881 | 2.03037 | 1.99593 | 0.00022 | 0.11911 | 0.68561 | 5e-05 | 0.77679 | 0 | 2e-05 | 1e-05 | 0.00099 | 1.26218 | 0.00017 | 0.03586 | 4.00013 | 0.98241 | 0.28227 | 0 | 0 | 6.6764 | 0.03779 | 1.69058 | 0.07782 | 0.88252 | 2.78712 | 0.6069
[13 empty] | 2.96051 | 2.72144 | 2.52196 | 2.39352 | 2.32348 | 2.24599 | 2.1885 | 2.14019 | 2.75624 | 2.53695 | 2.38018 | 2.26981 | 2.1815 | 2.11796 | 2.06414 | 2.01604 | 2.86196 | 2.60873 | 2.40607 | 2.2634 | 2.16352 | 2.08884 | 2.0307 | 1.99599 | 0.00017 | 0.11911 | 0.59035 | 9e-05 | 0.76023 | 0 | 5e-05 | 1e-05 | 0.01687 | 0.14573 | 0.00423 | 0.43888 | 0 | 0.0045 | 0.03001 | 1e-05 | 0.08879 | 0.25547 | 0.01244 | 0.07121 | 0.05129 | 0.62699 | 0.05725 | 0
[13 empty] | 2.96252 | 2.72144 | 2.52199 | 2.39354 | 2.32348 | 2.24599 | 2.1885 | 2.14033 | 2.75671 | 2.53751 | 2.38042 | 2.2702 | 2.18159 | 2.11799 | 2.06421 | 2.01607 | 2.86246 | 2.60874 | 2.40653 | 2.26352 | 2.16355 | 2.08897 | 2.03071 | 1.9962 | 0.00029 | 0.11911 | 0.14938 | 7e-05 | 0.75077 | 0 | 1e-05 | 0 | 0.01439 | 0.7488 | 0.00069 | 0.17956 | 0.00046 | 1.74078 | 0.24793 | 0.0985 | 1.23862 | 0.25077 | 0.30656 | 0.08855 | 0.09438 | 2.33178 | 2.57757 | 0.19496
[13 empty] | 2.96374 | 2.72579 | 2.52204 | 2.39406 | 2.32366 | 2.24613 | 2.18858 | 2.14033 | 2.75752 | 2.5378 | 2.38069 | 2.27068 | 2.18186 | 2.118 | 2.06422 | 2.01637 | 2.86252 | 2.60999 | 2.40672 | 2.2642 | 2.1641 | 2.08906 | 2.03102 | 1.99634 | 0.07708 | 0 | 0.29755 | 0.00483 | 0.00246 | 0 | 0.00149 | 0 | 0.28608 | 0.68754 | 0.0105 | 0 | 0.23167 | 0 | 0.01579 | 0.00129 | 0 | 2.04968 | 0.2001 | 0.06573 | 0.00803 | 0 | 0.06435 | 0.34059
[13 empty] | 2.9638 | 2.72579 | 2.52269 | 2.39406 | 2.32367 | 2.24613 | 2.18859 | 2.14033 | 2.75774 | 2.53806 | 2.38082 | 2.27093 | 2.18252 | 2.11809 | 2.06434 | 2.01647 | 2.86265 | 2.61056 | 2.40676 | 2.26457 | 2.16412 | 2.08914 | 2.03104 | 1.9966 | 0.06786 | 0 | 0.00071 | 0.00471 | 0.00141 | 0 | 0.0002 | 0 | 0.11504 | 0 | 0.00824 | 1.92484 | 3e-05 | 0 | 1.1114 | 0 | 0.0013 | 0.00388 | 0.50019 | 0.35151 | 0.13485 | 0.66829 | 0.7434 | 0.53306
[13 empty] | 2.96382 | 2.72579 | 2.52278 | 2.39408 | 2.32368 | 2.24613 | 2.18906 | 2.14058 | 2.75811 | 2.53815 | 2.38122 | 2.27101 | 2.18262 | 2.11824 | 2.06449 | 2.01782 | 2.86281 | 2.61077 | 2.4075 | 2.26474 | 2.16425 | 2.08943 | 2.03119 | 1.99682 | 0.06937 | 0 | 0.00188 | 0.00458 | 0.0014 | 0 | 3e-05 | 0 | 0.36219 | 0.14411 | 0.02998 | 0.00267 | 3.38423 | 0 | 0.04445 | 0.59074 | 0.24435 | 0.3944 | 2.64395 | 0.0288 | 0.29142 | 0.0128 | 3.23884 | 0.05786
[13 empty] | 2.96451 | 2.72667 | 2.5228 | 2.39561 | 2.32425 | 2.24699 | 2.18917 | 2.14058 | 2.75832 | 2.53895 | 2.38221 | 2.27112 | 2.183 | 2.1183 | 2.06484 | 2.01786 | 2.86291 | 2.61078 | 2.40768 | 2.26499 | 2.16426 | 2.08968 | 2.03138 | 1.99691 | 0 | 0.87038 | 0.00132 | 0.20399 | 1.59622 | 0 | 0.81095 | 0 | 0.33027 | 0.56865 | 0.01661 | 0.7958 | 0.02198 | 0 | 0.088 | 1.01103 | 0 | 0.39159 | 0.10417 | 0.97328 | 0.74324 | 0.16412 | 1.93336 | 0.29019
[13 empty] | 2.96457 | 2.72667 | 2.52335 | 2.39562 | 2.32426 | 2.24699 | 2.18917 | 2.14058 | 2.7584 | 2.53912 | 2.38233 | 2.27175 | 2.18323 | 2.11849 | 2.06488 | 2.01791 | 2.86399 | 2.61103 | 2.4084 | 2.26523 | 2.16459 | 2.09001 | 2.03145 | 1.99706 | 0.00042 | 0.87038 | 0.00036 | 0.20726 | 1.57996 | 0 | 0.88479 | 0 | 0.06002 | 0.42408 | 0.00083 | 0.73595 | 0.31616 | 0.17508 | 1.24757 | 0 | 0.57592 | 0 | 0.00089 | 0.69166 | 0.04161 | 0.40187 | 5.7125 | 0.0755
[13 empty] | 2.96461 | 2.72667 | 2.52337 | 2.39563 | 2.32428 | 2.24722 | 2.18918 | 2.14086 | 2.759 | 2.53922 | 2.38243 | 2.27203 | 2.18325 | 2.11857 | 2.06508 | 2.01794 | 2.86421 | 2.61167 | 2.40852 | 2.26539 | 2.16468 | 2.09009 | 2.03172 | 1.99711 | 0.00139 | 0.87038 | 0.00149 | 0.2106 | 1.54776 | 0 | 1.15338 | 0 | 0.05284 | 0.29345 | 0.0173 | 0.01088 | 9.60789 | 0.0129 | 2.50916 | 1e-05 | 0 | 0.09687 | 0.05259 | 0.81933 | 0.06025 | 0.09304 | 1.55999 | 0.25385
[13 empty] | 2.96601 | 2.72736 | 2.52339 | 2.39604 | 2.32452 | 2.24722 | 2.18919 | 2.14086 | 2.75931 | 2.53957 | 2.38246 | 2.27217 | 2.1836 | 2.11907 | 2.06533 | 2.01839 | 2.86485 | 2.61173 | 2.40894 | 2.26568 | 2.16469 | 2.09026 | 2.03182 | 1.99718 | 5e-05 | 0 | 0.00017 | 3e-05 | 2e-05 | 0 | 0.08676 | 0 | 0.13351 | 0.12231 | 0.00064 | 0.07483 | 1e-05 | 1.17358 | 0.02051 | 1.89268 | 0 | 1.1326 | 0.33419 | 0.34713 | 0.09491 | 0.03243 | 1.45508 | 0.03021
[13 empty] | 2.96602 | 2.72736 | 2.52395 | 2.39604 | 2.32546 | 2.24722 | 2.18983 | 2.1416 | 2.75949 | 2.53973 | 2.38302 | 2.27271 | 2.18373 | 2.11917 | 2.06546 | 2.0184 | 2.86539 | 2.61174 | 2.4097 | 2.26605 | 2.16533 | 2.09048 | 2.03211 | 1.99724 | 0.00034 | 0 | 0.42672 | 4e-05 | 0 | 0 | 0.00112 | 0 | 1.51564 | 0 | 0.00577 | 0.10732 | 0.06282 | 3.57603 | 0.57171 | 0.04669 | 1e-05 | 1.11288 | 0.02929 | 2.31049 | 0.23838 | 0.61594 | 0.6599 | 0
[13 empty] | 2.96608 | 2.72778 | 2.52398 | 2.39613 | 2.32547 | 2.2474 | 2.19017 | 2.14167 | 2.76028 | 2.54016 | 2.38319 | 2.27273 | 2.18373 | 2.11921 | 2.06555 | 2.01843 | 2.86545 | 2.61244 | 2.40987 | 2.26624 | 2.1654 | 2.09059 | 2.03213 | 1.99739 | 0 | 0 | 0.4298 | 9e-05 | 0 | 0 | 1.82524 | 0 | 0.00769 | 0.07737 | 0.00834 | 0.20311 | 0 | 0.05072 | 0.2724 | 0.86737 | 0 | 0.00348 | 0.12744 | 1.09614 | 0.00272 | 0.17803 | 1.13855 | 0.23836
[13 empty] | 2.96689 | 2.72866 | 2.52405 | 2.39613 | 2.32552 | 2.24746 | 2.19017 | 2.14167 | 2.76042 | 2.5405 | 2.38341 | 2.27283 | 2.18376 | 2.1194 | 2.06578 | 2.0188 | 2.86575 | 2.61264 | 2.41022 | 2.26703 | 2.16552 | 2.0907 | 2.03219 | 1.99766 | 3e-05 | 0 | 0.4056 | 0.00016 | 1e-05 | 0.03114 | 2.81577 | 0 | 0.00052 | 0 | 0.01954 | 1.49146 | 0.04614 | 0.12734 | 1.27056 | 1.61405 | 0.02961 | 0 | 0.07074 | 0.27898 | 0.83269 | 0.34869 | 0.72429 | 1.94922
[13 empty] | 2.96697 | 2.72866 | 2.52415 | 2.39614 | 2.32554 | 2.24746 | 2.19018 | 2.14167 | 2.76104 | 2.54065 | 2.3835 | 2.27336 | 2.18416 | 2.11953 | 2.06584 | 2.01885 | 2.86622 | 2.61301 | 2.41047 | 2.26722 | 2.16573 | 2.09109 | 2.03245 | 1.99769 | 8e-05 | 0 | 0.02015 | 0.00012 | 1e-05 | 0.03114 | 2.74498 | 0 | 0.00062 | 0.96542 | 1.9329 | 0.23327 | 0.04853 | 0.00193 | 0.39667 | 0.00039 | 0 | 0.00056 | 0.17517 | 0.8157 | 0.88161 | 0.0869 | 0.10817 | 2.7322
[13 empty] | 2.96714 | 2.72866 | 2.52462 | 2.39624 | 2.32554 | 2.24746 | 2.1902 | 2.14192 | 2.76126 | 2.54067 | 2.38415 | 2.27341 | 2.18441 | 2.1197 | 2.06587 | 2.01898 | 2.86642 | 2.61348 | 2.41095 | 2.26754 | 2.16619 | 2.09126 | 2.03249 | 1.99794 | 0.00024 | 0 | 0.36669 | 5e-05 | 0 | 0.03114 | 0.76079 | 0.02501 | 0.00708 | 0.84239 | 0.01411 | 0 | 0.00168 | 0.00067 | 0.00486 | 0.00025 | 0.38674 | 0.07768 | 0.36956 | 0.30988 | 0.92095 | 0.13123 | 0.11781 | 2.99616
[13 empty] | 2.96719 | 2.72869 | 2.52468 | 2.39695 | 2.32613 | 2.24819 | 2.19041 | 2.14192 | 2.76152 | 2.54094 | 2.38472 | 2.27343 | 2.18457 | 2.11993 | 2.06601 | 2.01955 | 2.86703 | 2.61492 | 2.4111 | 2.2677 | 2.16624 | 2.09131 | 2.03266 | 1.99804 | 2e-05 | 0.4342 | 0.3611 | 1.35142 | 2e-05 | 1e-05 | 1e-05 | 0.02501 | 0.0246 | 0 | 1.6342 | 0.11609 | 0.02788 | 3.65385 | 0.01913 | 0.68341 | 0.0699 | 0.21515 | 0.01917 | 0.12653 | 0.04906 | 0 | 0.96134 | 2.72318
[13 empty] | 2.96723 | 2.72869 | 2.52469 | 2.39695 | 2.32633 | 2.24819 | 2.19042 | 2.14192 | 2.76203 | 2.54118 | 2.38489 | 2.2735 | 2.18479 | 2.12007 | 2.06605 | 2.01957 | 2.8671 | 2.61493 | 2.41133 | 2.26798 | 2.16634 | 2.09146 | 2.03279 | 1.99832 | 5e-05 | 0.4342 | 0.43761 | 1.36004 | 0.00024 | 1e-05 | 0.06102 | 0.02501 | 0.0359 | 0.11499 | 0.0262 | 0.0009 | 0.00833 | 0 | 0.00393 | 0.00947 | 0.25354 | 0.21563 | 0.23211 | 0.09367 | 0.9703 | 0.03215 | 0.09075 | 0.37183
[13 empty] | 2.96734 | 2.72869 | 2.52474 | 2.39695 | 2.32637 | 2.24853 | 2.19046 | 2.14223 | 2.76221 | 2.54195 | 2.38496 | 2.27403 | 2.18506 | 2.12038 | 2.06668 | 2.01971 | 2.86763 | 2.61529 | 2.41162 | 2.2681 | 2.16683 | 2.09168 | 2.03293 | 1.99855 | 0 | 0.4342 | 0.10078 | 1.36792 | 0.00137 | 0.07147 | 0.01271 | 0 | 0.00609 | 0.13536 | 0.01082 | 0.00481 | 1e-05 | 0.51177 | 0.11131 | 0.71532 | 0 | 0 | 0.01099 | 0.04949 | 0.015 | 0.08504 | 0.05611 | 0.3958
[13 empty] | 2.96758 | 2.73014 | 2.52477 | 2.39749 | 2.32641 | 2.24853 | 2.19083 | 2.14223 | 2.76239 | 2.54253 | 2.38523 | 2.2742 | 2.18574 | 2.12041 | 2.06671 | 2.0199 | 2.86782 | 2.61616 | 2.41189 | 2.26826 | 2.16695 | 2.09185 | 2.03313 | 1.99858 | 0.00021 | 0 | 0.05211 | 6e-05 | 0.00033 | 0.07147 | 0.10058 | 0 | 0.00111 | 0.12782 | 0.01586 | 0.10314 | 1e-05 | 3.44867 | 0.05854 | 0.27198 | 0 | 0.00152 | 0.00222 | 0.15926 | 0.1805 | 0.01921 | 0.02092 | 0
[13 empty] | 2.96764 | 2.73178 | 2.52479 | 2.39848 | 2.32675 | 2.24853 | 2.1913 | 2.14223 | 2.76284 | 2.54254 | 2.38557 | 2.27425 | 2.18605 | 2.12056 | 2.06694 | 2.01996 | 2.86854 | 2.61649 | 2.41239 | 2.26873 | 2.167 | 2.09186 | 2.03325 | 1.99881 | 3e-05 | 0 | 0.00848 | 0.00011 | 0.84587 | 0.07147 | 0.00038 | 0 | 0.00036 | 0 | 0.00934 | 2.19696 | 0 | 0.01117 | 0.91587 | 0 | 0.0003 | 1e-05 | 0.08287 | 0.40429 | 0.10549 | 0.407 | 0.00314 | 0.93792
[13 empty] | 2.96837 | 2.73178 | 2.5248 | 2.39871 | 2.32675 | 2.24863 | 2.19145 | 2.14261 | 2.76307 | 2.54268 | 2.38599 | 2.27503 | 2.18618 | 2.1207 | 2.06729 | 2.02004 | 2.86859 | 2.61661 | 2.41277 | 2.26892 | 2.16712 | 2.09201 | 2.03335 | 1.99901 | 0.01248 | 0 | 0.01298 | 0.17462 | 0.84617 | 0 | 3.46291 | 0 | 0.03151 | 0.37397 | 0.147 | 0.61241 | 0.78341 | 1.25568 | 1.33944 | 0.01214 | 0.82642 | 0 | 1.03757 | 0.10445 | 0.04845 | 0.336 | 0.0447 | 0.07183
[13 empty] | 2.96841 | 2.73178 | 2.52481 | 2.39871 | 2.32676 | 2.24863 | 2.19155 | 2.14311 | 2.76359 | 2.54284 | 2.3866 | 2.27527 | 2.18619 | 2.12116 | 2.06738 | 2.02012 | 2.86878 | 2.61745 | 2.41284 | 2.26916 | 2.16741 | 2.09226 | 2.03339 | 1.99921 | 0.0159 | 0 | 0.00452 | 0.17447 | 0.84581 | 0 | 1.92538 | 0 | 0.36821 | 0.26475 | 0.06047 | 0.00532 | 3e-05 | 0.01774 | 0.50179 | 0.17147 | 0 | 0.31265 | 0.45077 | 0.76594 | 0.00063 | 0.03863 | 0.13002 | 0.35895
[13 empty] | 2.96842 | 2.73183 | 2.52492 | 2.39871 | 2.32799 | 2.24866 | 2.19159 | 2.14311 | 2.7643 | 2.54327 | 2.38688 | 2.27563 | 2.18632 | 2.12131 | 2.06741 | 2.02029 | 2.86886 | 2.61745 | 2.413 | 2.26957 | 2.16748 | 2.09243 | 2.03347 | 1.99939 | 0.0092 | 0 | 0.00233 | 0.1745 | 0.00196 | 0 | 0.11922 | 0 | 0.08182 | 0.16897 | 0.01302 | 4.67977 | 0 | 0.03101 | 1.29766 | 0.14386 | 0.81604 | 0.32006 | 0.1546 | 0.36601 | 0.04875 | 0.25608 | 0.0377 | 0.06761
[13 empty] | 2.96869 | 2.73227 | 2.52495 | 2.39939 | 2.32806 | 2.24866 | 2.19162 | 2.14311 | 2.76436 | 2.54345 | 2.38725 | 2.27565 | 2.18643 | 2.12146 | 2.0677 | 2.02031 | 2.86982 | 2.61836 | 2.41328 | 2.2699 | 2.16766 | 2.09248 | 2.03359 | 1.99943 | 0.00188 | 0 | 0.00162 | 6e-05 | 0.44037 | 0 | 0.34269 | 0 | 0.00095 | 0.21118 | 0.10667 | 0 | 0.00059 | 0.07382 | 0.00015 | 0.00138 | 2.16071 | 0.00412 | 0.00363 | 0.2381 | 0.00581 | 0.22804 | 0.00691 | 0
[13 empty] | 2.96927 | 2.73229 | 2.52498 | 2.3994 | 2.32807 | 2.24866 | 2.19166 | 2.14313 | 2.76456 | 2.54372 | 2.38752 | 2.27568 | 2.18687 | 2.1215 | 2.06777 | 2.02036 | 2.86998 | 2.61854 | 2.41345 | 2.26995 | 2.1677 | 2.09258 | 2.0337 | 1.99944 | 0.01506 | 0 | 0.0006 | 0.00012 | 0.43546 | 0 | 4e-05 | 0 | 0.00643 | 0.05577 | 0.16771 | 2.56997 | 0.38153 | 0.65659 | 0.03481 | 1.69093 | 1.34498 | 0.87885 | 1.49299 | 0.16612 | 0.07692 | 0.02907 | 0.31177 | 1.2905
[13 empty] | 2.96938 | 2.73229 | 2.52519 | 2.39941 | 2.32807 | 2.24896 | 2.19174 | 2.14313 | 2.76545 | 2.54389 | 2.38789 | 2.2758 | 2.18706 | 2.12196 | 2.06785 | 2.02053 | 2.87011 | 2.61855 | 2.4141 | 2.27019 | 2.16778 | 2.09266 | 2.03376 | 1.99961 | 0.01005 | 0 | 0.00174 | 3e-05 | 0.43557 | 0 | 0.90288 | 0 | 0.62445 | 0.09045 | 0.06633 | 0.03319 | 0.00017 | 0 | 0.05654 | 0.5745 | 0 | 0.88519 | 0.03794 | 0.13233 | 0.0391 | 0.11074 | 0.06606 | 1.59375
[13 empty] | 2.96946 | 2.73233 | 2.52597 | 2.39944 | 2.32815 | 2.24896 | 2.19192 | 2.14347 | 2.76619 | 2.54432 | 2.38854 | 2.27635 | 2.1871 | 2.12197 | 2.06794 | 2.02066 | 2.87105 | 2.61962 | 2.41457 | 2.27035 | 2.16791 | 2.09296 | 2.03381 | 1.99966 | 0.01103 | 0.59108 | 0.00039 | 2e-05 | 0 | 0 | 2e-05 | 0.02235 | 0.25475 | 0.12996 | 0.41196 | 0.37691 | 0.01667 | 0.51473 | 0.01632 | 0 | 1.08006 | 0.5158 | 0.49334 | 0.00743 | 0.02 | 1.26707 | 0.08644 | 1.57585
[13 empty] | 2.97217 | 2.73233 | 2.52599 | 2.39944 | 2.32817 | 2.24896 | 2.19202 | 2.14347 | 2.76632 | 2.54466 | 2.38909 | 2.27653 | 2.18749 | 2.12208 | 2.06831 | 2.02074 | 2.87114 | 2.61987 | 2.41469 | 2.27073 | 2.16859 | 2.09302 | 2.03397 | 1.99979 | 0.17285 | 0.59108 | 0.00141 | 2e-05 | 0 | 0 | 5.76931 | 0.02235 | 0.13126 | 0.01282 | 0.36407 | 0.13624 | 0.36686 | 0.07805 | 0.01923 | 0.10633 | 3e-05 | 0.61478 | 0.06039 | 0.34064 | 3.55386 | 0.47641 | 0.25262 | 1.25536
[13 empty] | 2.97231 | 2.73233 | 2.52604 | 2.40082 | 2.32818 | 2.24903 | 2.1924 | 2.14347 | 2.76697 | 2.54475 | 2.38936 | 2.27657 | 2.18781 | 2.12226 | 2.06833 | 2.0208 | 2.87214 | 2.61988 | 2.41522 | 2.27095 | 2.16875 | 2.09311 | 2.03403 | 2 | 0.19106 | 0.59108 | 0.11308 | 9e-05 | 0 | 0 | 2.61891 | 0.02235 | 0.02369 | 0.10368 | 0.50996 | 0.02601 | 0.04417 | 0.43981 | 0.00051 | 1.4504 | 0.48109 | 0.61499 | 1.03335 | 0.36447 | 0.78759 | 1.24805 | 0.03027 | 0.26891
[13 empty] | 2.97233 | 2.7335 | 2.52606 | 2.40083 | 2.33066 | 2.24973 | 2.19243 | 2.14356 | 2.76725 | 2.54495 | 2.38942 | 2.27664 | 2.1879 | 2.1225 | 2.06837 | 2.021 | 2.87229 | 2.62002 | 2.41533 | 2.27112 | 2.16903 | 2.09357 | 2.03411 | 2.00004 | 0.17859 | 0 | 0.12287 | 0.00015 | 1.37688 | 0 | 0.08706 | 0 | 0.14117 | 0.52015 | 0.19419 | 0 | 0.89384 | 0 | 0.31649 | 0.00031 | 0 | 0 | 0.40696 | 0.1315 | 0.7718 | 0.48565 | 0.00806 | 0
[13 empty] | 2.97298 | 2.7335 | 2.52609 | 2.40083 | 2.33067 | 2.25013 | 2.19243 | 2.14356 | 2.76746 | 2.5452 | 2.38986 | 2.27667 | 2.18834 | 2.12256 | 2.0684 | 2.02117 | 2.87239 | 2.62002 | 2.416 | 2.2717 | 2.16915 | 2.09373 | 2.03436 | 2.0001 | 0.0017 | 0 | 0.13792 | 0.00022 | 1.36846 | 0.00169 | 0.46503 | 0 | 0.10567 | 0.01157 | 0.34477 | 0 | 0.29022 | 1.10692 | 0.38041 | 0 | 0 | 0 | 0.01299 | 0.06506 | 0.31265 | 1.17648 | 0.03186 | 2.98067
[13 empty] | 2.973 | 2.73414 | 2.528 | 2.40182 | 2.33067 | 2.25013 | 2.19246 | 2.14356 | 2.76772 | 2.54532 | 2.39021 | 2.27669 | 2.18847 | 2.12288 | 2.06846 | 2.0212 | 2.8729 | 2.62013 | 2.41605 | 2.27179 | 2.16924 | 2.09387 | 2.03465 | 2.00029 | 0.00881 | 0.33647 | 0.33577 | 2e-05 | 1.36147 | 0.00169 | 0.01534 | 0 | 0.00014 | 0.15441 | 0.05965 | 0.01088 | 0.02044 | 0.18529 | 0.46265 | 0.28554 | 0 | 0.00175 | 0.58929 | 0.39435 | 0.68423 | 0.15706 | 0.24239 | 1.81562
[13 empty] | 2.97338 | 2.73414 | 2.52802 | 2.40182 | 2.33085 | 2.25013 | 2.19254 | 2.14369 | 2.76905 | 2.54604 | 2.39062 | 2.27673 | 2.18854 | 2.12295 | 2.0685 | 2.02127 | 2.87313 | 2.62114 | 2.41636 | 2.2719 | 2.16946 | 2.09404 | 2.0349 | 2.00029 | 0.0001 | 0.33647 | 0.33727 | 1e-05 | 0.00338 | 0.00169 | 0.17227 | 0 | 0.00475 | 0.00964 | 0.00084 | 0.13679 | 0 | 0.00411 | 0.67355 | 0.00242 | 0 | 3e-05 | 0.16673 | 0.32696 | 0.00248 | 0.30951 | 0.02626 | 2e-05
[13 empty] | 2.97341 | 2.73414 | 2.52804 | 2.40182 | 2.33094 | 2.25014 | 2.1927 | 2.14395 | 2.76911 | 2.54663 | 2.39067 | 2.27723 | 2.18868 | 2.12297 | 2.0688 | 2.02132 | 2.87338 | 2.62174 | 2.41654 | 2.27216 | 2.17003 | 2.09421 | 2.03493 | 2.00034 | 3e-05 | 0.33647 | 0.3428 | 4e-05 | 0.00043 | 0 | 0.4584 | 0.0045 | 0.13489 | 0.45508 | 0.09197 | 0.17089 | 0.00013 | 0.04677 | 7e-05 | 0.36518 | 0 | 0.07107 | 0.00056 | 0.37943 | 0.13068 | 0.51037 | 0.07503 | 0.09258
[13 empty] | 2.97343 | 2.73498 | 2.52831 | 2.40191 | 2.33094 | 2.25014 | 2.19284 | 2.14395 | 2.77003 | 2.5469 | 2.39083 | 2.27736 | 2.18872 | 2.12316 | 2.06895 | 2.02143 | 2.87489 | 2.62249 | 2.41703 | 2.27235 | 2.17052 | 2.09431 | 2.03501 | 2.00065 | 1e-05 | 0 | 0.00051 | 0.01873 | 0.00047 | 0 | 0.00733 | 0.0045 | 6e-05 | 1.07447 | 0.26246 | 0.0138 | 0.66397 | 9e-05 | 0.0947 | 0.47172 | 0.13248 | 0.01434 | 0.31209 | 0.21061 | 3.75396 | 0.56452 | 0.46685 | 0.32956
[13 empty] | 2.97523 | 2.73498 | 2.52832 | 2.40191 | 2.33169 | 2.25014 | 2.19294 | 2.14395 | 2.77037 | 2.54759 | 2.39147 | 2.2777 | 2.18905 | 2.12349 | 2.06898 | 2.02145 | 2.87495 | 2.62341 | 2.41718 | 2.27256 | 2.17103 | 2.09448 | 2.03515 | 2.00073 | 2e-05 | 0 | 0.00265 | 0.02394 | 1e-05 | 0 | 4.90026 | 0.0045 | 0.02364 | 0 | 0.00406 | 0 | 0.00049 | 0.347 | 0.12969 | 0.0603 | 0 | 0.3421 | 0.74727 | 0.60631 | 0.25526 | 0.3997 | 0.0656 | 0.10101
[13 empty] | 2.97651 | 2.73498 | 2.5286 | 2.40192 | 2.33169 | 2.25093 | 2.19296 | 2.14401 | 2.77092 | 2.54774 | 2.39171 | 2.2779 | 2.18942 | 2.12351 | 2.06899 | 2.02159 | 2.87517 | 2.62393 | 2.41733 | 2.27319 | 2.17109 | 2.0947 | 2.03531 | 2.00078 | 0.00023 | 0 | 0.00135 | 0.02831 | 6e-05 | 4.02276 | 4.3209 | 0 | 0.02792 | 0.13433 | 0.07263 | 0.00557 | 0.64416 | 0.00318 | 0.09709 | 0.00181 | 0.42633 | 0.1109 | 0.83642 | 0.74629 | 0.13022 | 0.04034 | 0.37891 | 0.7047
[13 empty] | 2.97657 | 2.73501 | 2.52862 | 2.40257 | 2.3317 | 2.25093 | 2.19302 | 2.14538 | 2.77102 | 2.54808 | 2.39208 | 2.27804 | 2.18944 | 2.12371 | 2.06903 | 2.02163 | 2.87547 | 2.62394 | 2.41762 | 2.27328 | 2.1713 | 2.09477 | 2.03559 | 2.00081 | 0.0002 | 0 | 0.00011 | 1.86477 | 1e-05 | 4.02276 | 3.11784 | 0 | 0.23561 | 0.44846 | 0.02078 | 0 | 0.8118 | 0.86718 | 0.06518 | 0.0169 | 0 | 0.11027 | 0.2725 | 0.09744 | 0.36818 | 0.37416 | 0.1739 | 1.49146
[13 empty] | 2.97691 | 2.73551 | 2.52866 | 2.40257 | 2.33207 | 2.25093 | 2.19307 | 2.14576 | 2.77181 | 2.54826 | 2.39215 | 2.27815 | 2.18968 | 2.12372 | 2.06926 | 2.02169 | 2.87606 | 2.62403 | 2.41787 | 2.2735 | 2.17136 | 2.09487 | 2.03565 | 2.00089 | 0.00067 | 0 | 0.00105 | 1.86466 | 0 | 4.02276 | 6.59308 | 0 | 0.00052 | 0.1211 | 0.01409 | 0.08931 | 0.17589 | 0.57936 | 0.10724 | 1.26629 | 0.02635 | 0.27842 | 0.81774 | 0.23081 | 0.07996 | 0.3501 | 0.01836 | 1.20686
[13 empty] | 2.9786 | 2.73551 | 2.52921 | 2.40258 | 2.33207 | 2.25141 | 2.19328 | 2.14669 | 2.77191 | 2.54855 | 2.39235 | 2.27832 | 2.18971 | 2.12377 | 2.06936 | 2.02175 | 2.87641 | 2.62547 | 2.41807 | 2.27372 | 2.1714 | 2.09536 | 2.03578 | 2.00113 | 0.56501 | 0 | 0.82278 | 1.85897 | 0 | 0 | 4.18366 | 0 | 0.0231 | 1.22887 | 0.0644 | 1.26063 | 0.00326 | 0.16708 | 0.08479 | 0 | 2e-05 | 0.20744 | 0.06182 | 1.24824 | 0.14628 | 0.05537 | 0.5422 | 1.09649
[13 empty] | 2.97866 | 2.73551 | 2.52923 | 2.40291 | 2.33208 | 2.25141 | 2.19373 | 2.14669 | 2.772 | 2.5492 | 2.39242 | 2.27888 | 2.19014 | 2.12381 | 2.06939 | 2.02185 | 2.87684 | 2.62548 | 2.41808 | 2.27385 | 2.17169 | 2.09544 | 2.03598 | 2.00134 | 0.57132 | 0 | 0.82121 | 0.00018 | 0 | 0 | 0.87659 | 0 | 0.15132 | 0.62079 | 0.00109 | 0.01124 | 0.00012 | 0.28564 | 6e-05 | 0 | 0 | 0.20646 | 1.8037 | 0.11344 | 0.60031 | 0.0837 | 0.16698 | 0.3527
[13 empty] | 2.97873 | 2.7367 | 2.52925 | 2.40296 | 2.33368 | 2.25141 | 2.19469 | 2.14706 | 2.77235 | 2.54963 | 2.39257 | 2.27919 | 2.19023 | 2.1243 | 2.06949 | 2.02199 | 2.87701 | 2.62577 | 2.41826 | 2.27432 | 2.17172 | 2.09555 | 2.03611 | 2.0014 | 0.55085 | 0.23329 | 0.81322 | 9e-05 | 0.16626 | 0 | 7e-05 | 6.52185 | 0.57342 | 2.06295 | 0.07848 | 0.13048 | 0.00906 | 0.16985 | 0.31779 | 0.00555 | 0 | 0 | 0.01919 | 0.25204 | 0.23648 | 0.09321 | 0.01692 | 0.46656
[13 empty] | 2.97995 | 2.7367 | 2.52997 | 2.40297 | 2.33368 | 2.2541 | 2.19471 | 2.14706 | 2.77304 | 2.54985 | 2.39284 | 2.27925 | 2.19025 | 2.12436 | 2.06972 | 2.02228 | 2.8787 | 2.62602 | 2.41884 | 2.27438 | 2.17202 | 2.09573 | 2.03624 | 2.00148 | 0.00016 | 0.23329 | 0.00047 | 8e-05 | 0.16625 | 0 | 2e-05 | 6.52185 | 0.01061 | 0.71189 | 0.00014 | 0 | 0.59574 | 1.07768 | 0.00199 | 0 | 0 | 4e-05 | 0.10977 | 0.2378 | 0.01132 | 0.0983 | 0.14706 | 1.38524
[13 empty] | 2.97996 | 2.7367 | 2.52998 | 2.40298 | 2.33369 | 2.2541 | 2.19479 | 2.14706 | 2.77362 | 2.54995 | 2.39313 | 2.27926 | 2.19054 | 2.12442 | 2.06983 | 2.02229 | 2.87873 | 2.62606 | 2.41886 | 2.27458 | 2.17205 | 2.0959 | 2.03651 | 2.00195 | 9e-05 | 0.23329 | 0.00128 | 0.00011 | 0.16706 | 0 | 0.17077 | 6.52185 | 0.0367 | 0.17118 | 0.03669 | 0.29993 | 0.00403 | 0.00819 | 0.00427 | 0.00265 | 0.6168 | 0 | 0.03185 | 0.61839 | 0.04736 | 0.19325 | 0.18478 | 0.74718
[13 empty] | 2.97999 | 2.73789 | 2.53 | 2.40352 | 2.33535 | 2.2541 | 2.19484 | 2.14741 | 2.77382 | 2.55019 | 2.39336 | 2.27958 | 2.19073 | 2.12453 | 2.06992 | 2.02233 | 2.87961 | 2.6267 | 2.41894 | 2.27491 | 2.17212 | 2.0961 | 2.03653 | 2.002 | 0.00069 | 0 | 0.00067 | 0.00036 | 0.0023 | 0 | 0.02388 | 0 | 0.00194 | 0.31012 | 0.06098 | 0.03421 | 0.09438 | 0.04658 | 0.20375 | 0.00376 | 0 | 0.0006 | 0 | 0.41029 | 0.04862 | 0.17918 | 1.1257 | 0.36673
[13 empty] | 2.98038 | 2.73789 | 2.53043 | 2.40354 | 2.33536 | 2.25464 | 2.19485 | 2.14741 | 2.77409 | 2.55078 | 2.39353 | 2.27964 | 2.19078 | 2.12475 | 2.06996 | 2.02265 | 2.87973 | 2.62722 | 2.4193 | 2.27511 | 2.17222 | 2.09619 | 2.03658 | 2.00207 | 0.00015 | 0 | 0.08357 | 0.00029 | 0.00477 | 0 | 0.00128 | 0 | 0.07589 | 0.41347 | 0.04459 | 0.00982 | 1.67917 | 0.12798 | 0.44072 | 0.05462 | 2.42931 | 1.12564 | 0.05556 | 0.37756 | 0.07069 | 0.20954 | 0.00841 | 1.16213
[13 empty] | 2.98046 | 2.73789 | 2.53044 | 2.40422 | 2.33541 | 2.25464 | 2.19495 | 2.14741 | 2.7748 | 2.55103 | 2.39378 | 2.27976 | 2.19146 | 2.12487 | 2.07012 | 2.0228 | 2.87977 | 2.62723 | 2.4196 | 2.27533 | 2.17227 | 2.09626 | 2.03688 | 2.00213 | 7e-05 | 0 | 0.03908 | 0.00106 | 0.04165 | 0 | 0.33785 | 0 | 0.12853 | 0 | 0.09751 | 0 | 0.06336 | 0.18011 | 0.02135 | 0.04286 | 4e-05 | 1.13065 | 0.97436 | 0.17104 | 0.14164 | 0.36775 | 0.50435 | 0
[13 empty] | 2.98121 | 2.73835 | 2.53048 | 2.40423 | 2.33542 | 2.25464 | 2.19497 | 2.14773 | 2.77513 | 2.55131 | 2.39389 | 2.28141 | 2.19153 | 2.12496 | 2.07032 | 2.0229 | 2.87997 | 2.62816 | 2.41973 | 2.27555 | 2.1728 | 2.09631 | 2.03694 | 2.00222 | 0.00161 | 0 | 1.15985 | 0.00084 | 0.0422 | 0 | 0.02176 | 0 | 0.01683 | 0.0193 | 0.01242 | 0.98362 | 0.00891 | 0.00019 | 0.88064 | 0.00013 | 0 | 1.97201 | 0.01754 | 0.05713 | 0.00685 | 0 | 0.43053 | 0.08054
[13 empty] | 2.98131 | 2.73835 | 2.5305 | 2.40434 | 2.33543 | 2.2547 | 2.19498 | 2.14773 | 2.77576 | 2.55142 | 2.39431 | 2.28195 | 2.1917 | 2.12526 | 2.07036 | 2.02302 | 2.88052 | 2.62886 | 2.42009 | 2.27577 | 2.17289 | 2.09646 | 2.03703 | 2.00232 | 0.00129 | 0 | 1.17538 | 0.0218 | 0.04152 | 0 | 0.00889 | 0 | 0.00936 | 1.53052 | 0.00236 | 0.34721 | 0.001 | 0.01245 | 0.07314 | 0.00095 | 0 | 1.92191 | 0.11773 | 0.3085 | 0.01567 | 0.19181 | 0.00596 | 0.32626
[13 empty] | 2.98141 | 2.73835 | 2.5305 | 2.40435 | 2.3355 | 2.2547 | 2.1951 | 2.14806 | 2.77594 | 2.5519 | 2.39435 | 2.28208 | 2.19191 | 2.12529 | 2.07048 | 2.0231 | 2.88054 | 2.62886 | 2.42049 | 2.27606 | 2.17303 | 2.09694 | 2.03722 | 2.00235 | 2e-05 | 0 | 1.20077 | 0.02701 | 0 | 0 | 0.94583 | 1.11445 | 0.0085 | 0 | 0.06962 | 0.64138 | 1e-05 | 0.00022 | 0.00204 | 0.00946 | 0.20999 | 1.91723 | 1.08428 | 0.47147 | 0.17745 | 0.68599 | 0.52726 | 0.36149
[13 empty] | 2.98147 | 2.73851 | 2.5321 | 2.40436 | 2.3356 | 2.25529 | 2.19516 | 2.14806 | 2.77595 | 2.55237 | 2.39491 | 2.28222 | 2.19208 | 2.12546 | 2.07068 | 2.02316 | 2.88057 | 2.62927 | 2.42078 | 2.27619 | 2.17359 | 2.09707 | 2.03729 | 2.00259 | 3e-05 | 0 | 1e-05 | 0.01833 | 7e-05 | 0.63337 | 1.04467 | 1.11445 | 0.07979 | 0.37455 | 0.08429 | 0.0184 | 7e-05 | 0.25536 | 0.62843 | 0.03082 | 0.00223 | 0 | 0.00046 | 0.11296 | 0.47532 | 0.9015 | 0.02936 | 0.00059
[13 empty] | 2.98206 | 2.73851 | 2.53211 | 2.40449 | 2.33564 | 2.25529 | 2.19543 | 2.14806 | 2.77624 | 2.55242 | 2.39505 | 2.28246 | 2.19228 | 2.12548 | 2.07104 | 2.0232 | 2.88076 | 2.62928 | 2.42103 | 2.27633 | 2.1736 | 2.09709 | 2.03742 | 2.00272 | 0.00082 | 0 | 1e-05 | 0.00129 | 0 | 0.63337 | 0.02827 | 1.11445 | 0.02816 | 0.25624 | 0.00066 | 0 | 3e-05 | 0.00054 | 0.00654 | 0.09235 | 0.19674 | 0 | 0.6167 | 0.47425 | 0.30555 | 0.67071 | 0.98998 | 1e-05
[13 empty] | 2.98209 | 2.73851 | 2.53219 | 2.4045 | 2.33588 | 2.25529 | 2.19555 | 2.14839 | 2.77646 | 2.55268 | 2.39542 | 2.28269 | 2.19264 | 2.12554 | 2.07111 | 2.02324 | 2.88156 | 2.62939 | 2.42117 | 2.27647 | 2.1738 | 2.09715 | 2.03754 | 2.00273 | 0.00317 | 0 | 0.00011 | 0.00116 | 2e-05 | 0.63337 | 0.06627 | 0 | 0.12621 | 0.29619 | 0.02263 | 0.21079 | 0.02571 | 0.00749 | 0.00267 | 0.00012 | 0.83392 | 0 | 0.36439 | 0.70095 | 0.03892 | 0.97203 | 1.0666 | 0.53047
[13 empty] | 2.98256 | 2.73862 | 2.53222 | 2.40451 | 2.33589 | 2.25634 | 2.19566 | 2.14839 | 2.77666 | 2.55299 | 2.39549 | 2.28327 | 2.1928 | 2.12571 | 2.07149 | 2.02356 | 2.88166 | 2.63005 | 2.42151 | 2.27678 | 2.17393 | 2.0974 | 2.03766 | 2.00309 | 0.07894 | 0.61299 | 0.00031 | 0.00093 | 3e-05 | 0 | 2e-05 | 0 | 0.10076 | 1.00691 | 0.01519 | 0.04478 | 0.00077 | 0 | 0.14899 | 0.46433 | 0 | 0 | 0.02953 | 0.5148 | 1.02685 | 0.10746 | 0.0037 | 0.79996
[13 empty] | 2.9826 | 2.73862 | 2.53225 | 2.40555 | 2.33591 | 2.25634 | 2.19567 | 2.14839 | 2.77683 | 2.55346 | 2.39594 | 2.28371 | 2.19295 | 2.12592 | 2.07154 | 2.02367 | 2.88208 | 2.63059 | 2.42163 | 2.27687 | 2.17395 | 2.09754 | 2.03775 | 2.00352 | 0.11555 | 0.61299 | 0.00027 | 0 | 1e-05 | 0 | 0.26695 | 0 | 0.17185 | 1.46486 | 0.05837 | 0 | 0.07846 | 0 | 0.09486 | 0.4029 | 4.82913 | 0.07054 | 0.41135 | 0.0223 | 0.2407 | 0.16295 | 0.00853 | 0.00727
[13 empty] | 2.98263 | 2.73862 | 2.53238 | 2.40555 | 2.33618 | 2.25634 | 2.19605 | 2.14853 | 2.77744 | 2.55437 | 2.39607 | 2.28421 | 2.19295 | 2.12599 | 2.07155 | 2.02379 | 2.88215 | 2.6306 | 2.42184 | 2.27711 | 2.17439 | 2.09778 | 2.03793 | 2.00356 | 0.02991 | 0.61299 | 0.00122 | 0 | 0 | 0 | 0.00014 | 0 | 0.07082 | 0.60543 | 0.06 | 0.23294 | 0.0001 | 0 | 0.12049 | 0.69987 | 0 | 0.06942 | 0.09005 | 0.19169 | 0.88072 | 0.07499 | 0.04574 | 0
[13 empty] | 2.98265 | 2.73877 | 2.53243 | 2.40555 | 2.33619 | 2.25658 | 2.19611 | 2.14858 | 2.77818 | 2.55503 | 2.39619 | 2.28446 | 2.19316 | 2.12616 | 2.07158 | 2.02384 | 2.8823 | 2.63073 | 2.42215 | 2.27735 | 2.17482 | 2.09799 | 2.03806 | 2.00362 | 0.00024 | 0 | 0.06503 | 0 | 0 | 0 | 0.00077 | 0 | 0.17129 | 0.00476 | 0.24985 | 0.071 | 0.00011 | 1.40227 | 0.11677 | 0 | 3e-05 | 0 | 0.22811 | 0.13565 | 0.19587 | 0.68742 | 0.32846 | 1.45345
[13 empty] | 2.98269 | 2.73891 | 2.53245 | 2.40678 | 2.33678 | 2.25701 | 2.19685 | 2.14858 | 2.77828 | 2.55517 | 2.39649 | 2.28457 | 2.19334 | 2.12644 | 2.07174 | 2.02389 | 2.88272 | 2.63074 | 2.42229 | 2.27757 | 2.1749 | 2.09805 | 2.03819 | 2.0042 | 0.10244 | 0 | 0.06015 | 0 | 0 | 0.06956 | 2.64107 | 0 | 0.04889 | 0 | 0.55816 | 0 | 0.40577 | 0.00091 | 1e-05 | 0.01283 | 0 | 0.00373 | 1.34589 | 0.19112 | 0.14975 | 0.2233 | 2.1495 | 0.05645
[13 empty] | 2.98276 | 2.73891 | 2.53246 | 2.40679 | 2.33678 | 2.25701 | 2.19685 | 2.14858 | 2.77852 | 2.55529 | 2.39662 | 2.28504 | 2.19336 | 2.12645 | 2.07236 | 2.02414 | 2.88274 | 2.63078 | 2.42241 | 2.27777 | 2.17495 | 2.09825 | 2.03829 | 2.00434 | 0.0073 | 0 | 0.06205 | 0 | 1e-05 | 0.06956 | 2.52484 | 0 | 0.08439 | 0.03589 | 0.01571 | 0 | 0.39006 | 0.00014 | 0.58978 | 0.01052 | 1.85366 | 0.75048 | 0.71617 | 0.07471 | 0.89264 | 0.05549 | 0.01782 | 0.21783
[13 empty] | 2.98425 | 2.73891 | 2.53286 | 2.40741 | 2.33707 | 2.25701 | 2.19685 | 2.14994 | 2.7788 | 2.55586 | 2.39687 | 2.28556 | 2.19377 | 2.12653 | 2.07245 | 2.02416 | 2.88353 | 2.63148 | 2.42253 | 2.27802 | 2.17505 | 2.0984 | 2.03854 | 2.0044 | 0.01849 | 0 | 3e-05 | 5e-05 | 0.24975 | 0.06956 | 2.51513 | 0 | 0.06886 | 0.4874 | 0.01705 | 0.01013 | 2e-05 | 0 | 0.00032 | 0.0883 | 0.18316 | 0.11691 | 0.09264 | 0.44808 | 0.37007 | 0.16707 | 1.07083 | 0.19294
[13 empty] | 2.9844 | 2.73905 | 2.53287 | 2.40772 | 2.33707 | 2.25842 | 2.19688 | 2.15053 | 2.77898 | 2.55605 | 2.39719 | 2.28587 | 2.19394 | 2.12663 | 2.07262 | 2.0243 | 2.8847 | 2.63192 | 2.42293 | 2.27827 | 2.17506 | 2.09851 | 2.03874 | 2.00455 | 1.22993 | 0.93308 | 2e-05 | 0.03182 | 0.24925 | 0 | 0.02186 | 0.557 | 0.03946 | 0.41732 | 0.00372 | 0.00028 | 0.00027 | 0.01642 | 0.00368 | 0.19375 | 0 | 0.31052 | 0.02669 | 0.13417 | 0.5661 | 0.51545 | 2.35911 | 0.14176
[13 empty] | 2.98448 | 2.73905 | 2.53288 | 2.40773 | 2.33707 | 2.25882 | 2.1969 | 2.15053 | 2.7791 | 2.55626 | 2.39721 | 2.28592 | 2.19405 | 2.12672 | 2.07266 | 2.02447 | 2.88526 | 2.63251 | 2.4231 | 2.27829 | 2.17518 | 2.09867 | 2.03879 | 2.00474 | 1.22865 | 0.93307 | 1e-05 | 0.03099 | 0.24826 | 0 | 0.19143 | 0.557 | 0.64507 | 0.1211 | 0.23874 | 0.00977 | 0.82209 | 0.00308 | 0.00022 | 0.1195 | 0.2044 | 0.03581 | 0.04202 | 0.33982 | 0.02176 | 0 | 0.407 | 1.31244
[13 empty] | 2.9846 | 2.73905 | 2.53407 | 2.40775 | 2.33748 | 2.25893 | 2.19694 | 2.15053 | 2.77927 | 2.55635 | 2.39737 | 2.28627 | 2.19407 | 2.1268 | 2.0727 | 2.02463 | 2.88543 | 2.63252 | 2.42333 | 2.27862 | 2.17564 | 2.09907 | 2.03901 | 2.00497 | 1.01823 | 0.93307 | 0.00011 | 0.02817 | 3e-05 | 1e-05 | 0.08516 | 0.557 | 0.02791 | 1.69549 | 0.00744 | 0.85974 | 0.107 | 0.01007 | 0.0004 | 0.33759 | 0.21141 | 0.03662 | 0.17718 | 0.01365 | 0.93289 | 1.47783 | 0.14102 | 0.17272
[13 empty] | 2.98472 | 2.73956 | 2.53422 | 2.40779 | 2.33749 | 2.25903 | 2.19724 | 2.15103 | 2.78001 | 2.55658 | 2.39739 | 2.28663 | 2.19417 | 2.12703 | 2.07278 | 2.02465 | 2.88546 | 2.63287 | 2.42377 | 2.2787 | 2.17565 | 2.09915 | 2.03928 | 2.00506 | 0.27726 | 0 | 2e-05 | 0.0015 | 4e-05 | 0 | 0.0033 | 0.00165 | 0.18822 | 0.33622 | 0.00091 | 0.17936 | 0.13443 | 0.07606 | 0.0032 | 0.07756 | 0 | 0.0001 | 0.41961 | 0.6061 | 0.26422 | 0.53641 | 0.00165 | 0.6378
[13 empty] | 2.9848 | 2.73956 | 2.53423 | 2.4078 | 2.3375 | 2.25903 | 2.19741 | 2.15103 | 2.78019 | 2.55688 | 2.39786 | 2.28715 | 2.19431 | 2.12705 | 2.0728 | 2.02469 | 2.88653 | 2.63336 | 2.42378 | 2.27883 | 2.17579 | 2.09929 | 2.03979 | 2.00513 | 0.00467 | 0 | 1e-05 | 0.00208 | 0 | 0 | 0.11079 | 0.00165 | 0.03817 | 0.55181 | 0.56918 | 0 | 3e-05 | 0.03758 | 0.40716 | 3e-05 | 1.74417 | 0.46473 | 0.0521 | 0.2189 | 0.0026 | 0.06671 | 0.04319 | 0.07341
[13 empty] | 2.98494 | 2.74058 | 2.53424 | 2.4078 | 2.3381 | 2.25903 | 2.1975 | 2.15103 | 2.78088 | 2.55735 | 2.39803 | 2.28717 | 2.19456 | 2.12707 | 2.07285 | 2.02522 | 2.88677 | 2.63336 | 2.42416 | 2.27914 | 2.17612 | 2.09946 | 2.03996 | 2.00562 | 0.01494 | 0 | 1e-05 | 0.00139 | 0.00954 | 0 | 0.00013 | 0.00165 | 0.08021 | 0.08912 | 0.06056 | 0.30738 | 0.00555 | 0.08266 | 0.00012 | 0.22619 | 1.73229 | 0.47507 | 0.03909 | 0.08172 | 1.00583 | 1.31405 | 0.00961 | 0.32481
[13 empty] | 2.98721 | 2.74164 | 2.53476 | 2.40912 | 2.3381 | 2.2593 | 2.19752 | 2.15117 | 2.78116 | 2.55763 | 2.39834 | 2.28733 | 2.19485 | 2.12725 | 2.07289 | 2.02524 | 2.88831 | 2.63343 | 2.42458 | 2.27952 | 2.17623 | 2.09948 | 2.03997 | 2.0057 | 0.00111 | 0 | 4e-05 | 7e-05 | 0.00562 | 0 | 0.00053 | 0 | 0.00501 | 0.06562 | 0.00011 | 0.28724 | 0 | 0 | 0.08389 | 0.06423 | 0 | 0.01198 | 0.05567 | 0.20987 | 0.89351 | 2e-05 | 0.02223 | 0.31252
[13 empty] | 2.98723 | 2.74164 | 2.53568 | 2.40923 | 2.3381 | 2.2593 | 2.19758 | 2.15117 | 2.78138 | 2.55768 | 2.39864 | 2.28742 | 2.1949 | 2.12727 | 2.07319 | 2.02524 | 2.889 | 2.63352 | 2.42472 | 2.2796 | 2.17633 | 2.0997 | 2.04005 | 2.00576 | 6e-05 | 0 | 5e-05 | 0.00022 | 0.0044 | 0 | 0.31567 | 0 | 0.05294 | 0.05226 | 0.00313 | 0.2784 | 1.09289 | 0 | 0.03226 | 0 | 0 | 0 | 0.01665 | 0.71539 | 0.5402 | 0.65149 | 0.09448 | 0.08289
[13 empty] | 2.98784 | 2.74164 | 2.53571 | 2.40924 | 2.33812 | 2.25941 | 2.19771 | 2.15174 | 2.78154 | 2.55792 | 2.39891 | 2.28751 | 2.195 | 2.12743 | 2.07341 | 2.02555 | 2.88904 | 2.63353 | 2.42488 | 2.2798 | 2.17651 | 2.1002 | 2.04015 | 2.00583 | 0.00134 | 0 | 2e-05 | 8e-05 | 0.59449 | 0 | 1e-05 | 0 | 0.19932 | 0 | 0.07897 | 0.0335 | 0.30044 | 0.00229 | 0.91116 | 0.12335 | 0 | 0 | 0.12461 | 0.51614 | 0.02205 | 0.1091 | 0.01159 | 0.29065
[13 empty] | 2.99041 | 2.74168 | 2.53596 | 2.40924 | 2.33812 | 2.25976 | 2.19783 | 2.15174 | 2.78226 | 2.55825 | 2.39927 | 2.28765 | 2.19542 | 2.12748 | 2.07353 | 2.02557 | 2.88905 | 2.63408 | 2.42511 | 2.27997 | 2.17656 | 2.10021 | 2.04025 | 2.00597 | 0.13696 | 0 | 0.00042 | 0.00025 | 0.60974 | 0.02832 | 0.00448 | 0 | 0.46752 | 0.05382 | 0.07565 | 0.01126 | 0.23678 | 0.93277 | 0.01008 | 0 | 0.11115 | 0.06775 | 0.1178 | 0.83314 | 0.12913 | 0.09559 | 0.11187 | 0
[13 empty] | 2.99052 | 2.74168 | 2.53598 | 2.40948 | 2.33813 | 2.25976 | 2.19786 | 2.15174 | 2.78272 | 2.55863 | 2.3994 | 2.28804 | 2.19547 | 2.12755 | 2.07357 | 2.02563 | 2.89009 | 2.63408 | 2.42531 | 2.28028 | 2.17714 | 2.10029 | 2.04036 | 2.00598 | 0.03636 | 0 | 0.00044 | 0.73197 | 0.61794 | 0.02832 | 0.0229 | 0 | 0.06777 | 0.27783 | 0.00034 | 0.22065 | 0.00045 | 0.04828 | 0.00968 | 0.00482 | 1e-05 | 0.06052 | 0.02959 | 0.1115 | 0.11 | 0 | 0.01835 | 2.11925
[13 empty] | 2.99069 | 2.74254 | 2.53599 | 2.40948 | 2.33886 | 2.25976 | 2.19788 | 2.15175 | 2.78343 | 2.55908 | 2.39942 | 2.28856 | 2.19553 | 2.12759 | 2.07374 | 2.02564 | 2.89044 | 2.63411 | 2.42555 | 2.28068 | 2.17719 | 2.10043 | 2.04064 | 2.00623 | 3.1004 | 0.00429 | 0.00057 | 0.73562 | 0.00029 | 0.02832 | 0.0073 | 0 | 0.11347 | 0.2774 | 0.01054 | 0 | 0.00479 | 0.02675 | 0.03677 | 0.49739 | 0.43611 | 0.00604 | 0.61392 | 0.14866 | 0.0117 | 0.89062 | 0.05425 | 0
[13 empty] | 2.99075 | 2.74254 | 2.53675 | 2.4095 | 2.33898 | 2.25978 | 2.19821 | 2.15189 | 2.78385 | 2.55994 | 2.39975 | 2.2886 | 2.19555 | 2.12764 | 2.0738 | 2.02577 | 2.89057 | 2.63426 | 2.42582 | 2.28095 | 2.17726 | 2.10061 | 2.04065 | 2.00629 | 3.14092 | 0.00429 | 0.00302 | 0.74734 | 0 | 0 | 0.00135 | 0.34606 | 0.46704 | 0.61495 | 0.75579 | 0.01897 | 6e-05 | 0.0538 | 0.0999 | 0.0004 | 0 | 0.03908 | 0.06869 | 0.18599 | 1.63129 | 0.21732 | 0.3292 | 0.4045
[13 empty] | 2.99082 | 2.74254 | 2.53681 | 2.4103 | 2.33911 | 2.26004 | 2.19823 | 2.15189 | 2.78479 | 2.56062 | 2.39993 | 2.2888 | 2.1957 | 2.12801 | 2.07395 | 2.02588 | 2.89102 | 2.6348 | 2.42629 | 2.28101 | 2.17755 | 2.1009 | 2.04082 | 2.00633 | 3.13392 | 0.00429 | 0.0026 | 0.00069 | 0.4294 | 0 | 0.01732 | 0.34606 | 0.01611 | 0.33647 | 0.36639 | 0.27605 | 0.01283 | 0.12623 | 0.01488 | 0.00656 | 0 | 0.00038 | 0.00082 | 0.05069 | 1.14861 | 0.43084 | 0.00028 | 0
[13 empty] | 2.99186 | 2.74297 | 2.53686 | 2.41031 | 2.33912 | 2.26004 | 2.19825 | 2.15189 | 2.78487 | 2.56077 | 2.40014 | 2.28895 | 2.19596 | 2.12821 | 2.07404 | 2.02593 | 2.89104 | 2.63493 | 2.42677 | 2.28117 | 2.17796 | 2.10105 | 2.0412 | 2.00643 | 0.00484 | 0 | 0.00225 | 0.00073 | 0.43705 | 0 | 0.01114 | 0.34606 | 0.54886 | 2.50052 | 0.3136 | 0.02959 | 0.0145 | 0.0004 | 0.13356 | 0.14129 | 0.14552 | 0.00784 | 0.14862 | 0.27435 | 0.01038 | 0.38572 | 0.72193 | 0
[13 empty] | 2.99189 | 2.74297 | 2.53859 | 2.41047 | 2.33913 | 2.26009 | 2.19892 | 2.15191 | 2.78594 | 2.56101 | 2.40015 | 2.28922 | 2.1964 | 2.12838 | 2.07407 | 2.02601 | 2.89341 | 2.63518 | 2.42689 | 2.28122 | 2.17813 | 2.10121 | 2.04139 | 2.00671 | 0.00876 | 0 | 0.09395 | 9e-05 | 0.44264 | 1.27559 | 0.01292 | 0 | 0.00075 | 0.2935 | 1.06735 | 0.28775 | 0.12091 | 0.07642 | 0.13692 | 0.00021 | 0 | 0 | 0.02207 | 0.08294 | 0.01048 | 0.08791 | 0.00376 | 0.22538
[13 empty] | 2.99191 | 2.74297 | 2.53861 | 2.41065 | 2.33938 | 2.26009 | 2.19897 | 2.15191 | 2.78621 | 2.56192 | 2.40037 | 2.28943 | 2.1965 | 2.12856 | 2.07435 | 2.02615 | 2.89371 | 2.63519 | 2.42697 | 2.28146 | 2.17835 | 2.10136 | 2.04148 | 2.00682 | 0.03403 | 0 | 1.29653 | 1e-05 | 6e-05 | 1.27559 | 0 | 0 | 0.00068 | 0.50824 | 0.41104 | 0.10535 | 0.00215 | 0.09633 | 0.00129 | 1.51711 | 0 | 0 | 0.21073 | 0.06983 | 0.40364 | 0.07247 | 1.66293 | 0.19877
[13 empty] | 2.9922 | 2.74354 | 2.53861 | 2.41072 | 2.33939 | 2.26009 | 2.19898 | 2.15214 | 2.78636 | 2.56204 | 2.40044 | 2.28964 | 2.19657 | 2.12858 | 2.07441 | 2.02624 | 2.89373 | 2.63589 | 2.42722 | 2.28162 | 2.17842 | 2.10148 | 2.04181 | 2.00696 | 0.40216 | 0 | 1.29901 | 0.00556 | 0.00011 | 1.27559 | 0 | 0 | 0.08689 | 0 | 0.46533 | 0.0346 | 0.67032 | 0.42165 | 0.02422 | 0 | 0 | 1.98589 | 0.50308 | 0.22268 | 0.12474 | 0.14163 | 1.87111 | 0.11034
[13 empty] | 2.99225 | 2.74354 | 2.53862 | 2.41073 | 2.33939 | 2.26054 | 2.19899 | 2.15214 | 2.78782 | 2.5623 | 2.40082 | 2.28971 | 2.19671 | 2.1286 | 2.07457 | 2.02633 | 2.89385 | 2.63656 | 2.42744 | 2.28175 | 2.17864 | 2.10164 | 2.04184 | 2.00705 | 0.48076 | 0 | 1.34384 | 0.00489 | 6e-05 | 0 | 1e-05 | 0 | 0.01327 | 0.01932 | 0.37022 | 0.02324 | 0.6354 | 0.07585 | 0.01277 | 0 | 0.07254 | 0.00052 | 0.01366 | 0.11602 | 0.07892 | 0.12744 | 0.00568 | 0.16567
[13 empty] | 2.99226 | 2.74373 | 2.53888 | 2.41073 | 2.33996 | 2.26054 | 2.19913 | 2.15214 | 2.78784 | 2.56253 | 2.40142 | 2.28979 | 2.19676 | 2.12891 | 2.07462 | 2.02635 | 2.89413 | 2.63661 | 2.42757 | 2.28178 | 2.17892 | 2.10195 | 2.04195 | 2.00718 | 0.46302 | 0 | 0.00088 | 0.0054 | 3e-05 | 0 | 0.03598 | 0 | 0.56307 | 0.3027 | 0.0002 | 0.57171 | 0 | 0.00384 | 0.01034 | 0.02241 | 0.08701 | 0.15198 | 0.02526 | 0.47976 | 0.2418 | 0.44627 | 1.05789 | 0.40479
[13 empty] | 2.99417 | 2.74373 | 2.5389 | 2.41101 | 2.33996 | 2.26054 | 2.19922 | 2.15246 | 2.78814 | 2.56275 | 2.40162 | 2.29022 | 2.19678 | 2.12896 | 2.0748 | 2.02649 | 2.89438 | 2.63661 | 2.42758 | 2.28202 | 2.17898 | 2.10201 | 2.04223 | 2.00736 | 0.00067 | 0 | 0.00021 | 0.00034 | 4e-05 | 0 | 0.30919 | 0 | 0.02418 | 0.07398 | 1.14972 | 0.0045 | 7e-05 | 0 | 0.00145 | 0.00218 | 0.02489 | 0.15351 | 0.1275 | 0.39233 | 0.0298 | 0.38851 | 0.20206 | 0.00474
[13 empty] | 2.99425 | 2.74373 | 2.53892 | 2.41102 | 2.33997 | 2.26115 | 2.19924 | 2.1529 | 2.7889 | 2.56284 | 2.40176 | 2.2905 | 2.19697 | 2.12898 | 2.07487 | 2.02656 | 2.89488 | 2.63783 | 2.42811 | 2.28212 | 2.179 | 2.1022 | 2.04236 | 2.00739 | 0.00044 | 0 | 0.00059 | 0.00057 | 3e-05 | 0 | 0.00013 | 0 | 0.23478 | 0 | 0.00155 | 0.78474 | 0.01105 | 0.02895 | 0.00022 | 0.09417 | 0 | 0.03318 | 0.00252 | 0.1633 | 0.01457 | 0.09624 | 0.0202 | 0
[13 empty] | 2.99429 | 2.74421 | 2.54004 | 2.41103 | 2.33998 | 2.26115 | 2.19925 | 2.15293 | 2.78926 | 2.56297 | 2.40208 | 2.29062 | 2.19711 | 2.12913 | 2.07494 | 2.02675 | 2.89523 | 2.63825 | 2.42825 | 2.2823 | 2.17902 | 2.10243 | 2.04245 | 2.00747 | 0.00067 | 0 | 0.00061 | 0.00045 | 4e-05 | 0 | 0.23302 | 0 | 0.04694 | 0.1625 | 5e-05 | 0.59234 | 0.47245 | 0 | 0.06849 | 0.00173 | 0.03417 | 0.00248 | 0.00442 | 0.10331 | 0.19289 | 0.20251 | 0.00391 | 0
[13 empty] | 2.9943 | 2.74421 | 2.54005 | 2.41147 | 2.34163 | 2.26115 | 2.19925 | 2.15293 | 2.78946 | 2.56357 | 2.40232 | 2.29064 | 2.19732 | 2.12917 | 2.07501 | 2.02699 | 2.89566 | 2.63857 | 2.42839 | 2.28236 | 2.17957 | 2.10247 | 2.0428 | 2.00755 | 0.00136 | 0 | 0.00033 | 0.00014 | 0.00324 | 0 | 0.2888 | 0 | 0.06783 | 0.10658 | 2.75978 | 0 | 0.05472 | 0.01683 | 0.35134 | 0.00087 | 0.16614 | 1.25625 | 0.19487 | 0.22756 | 0.00124 | 1e-05 | 0.402 | 0.01871
[13 empty] | 2.99431 | 2.74421 | 2.54029 | 2.41147 | 2.34164 | 2.26176 | 2.19925 | 2.15293 | 2.78974 | 2.56428 | 2.40255 | 2.29065 | 2.19738 | 2.12929 | 2.07521 | 2.02703 | 2.8957 | 2.63858 | 2.4289 | 2.28277 | 2.17969 | 2.1025 | 2.04304 | 2.00767 | 0.00074 | 0 | 0.13386 | 0.0002 | 0.00705 | 0.16836 | 0.03665 | 0 | 0.00073 | 0.21887 | 0.42919 | 0.72327 | 0.01933 | 0.65894 | 0.00864 | 1.17196 | 0.01247 | 1.26193 | 7e-05 | 0.03531 | 0.55243 | 0.55716 | 0.91847 | 0.0285
[13 empty] | 2.99439 | 2.74437 | 2.5403 | 2.41148 | 2.34176 | 2.26176 | 2.1993 | 2.15298 | 2.79039 | 2.56461 | 2.40265 | 2.29081 | 2.19749 | 2.12939 | 2.07527 | 2.02722 | 2.89582 | 2.63878 | 2.42897 | 2.28299 | 2.17972 | 2.10258 | 2.04308 | 2.008 | 0.00092 | 2.11468 | 0.12745 | 0.00016 | 0.06747 | 0.16836 | 0.00625 | 0.20579 | 0.2265 | 0.01991 | 0.09568 | 0.08931 | 0.91534 | 0.00024 | 0.186 | 0.15862 | 0 | 0.00079 | 0.35999 | 0.16934 | 0.02047 | 0 | 0.02107 | 0.08805
[13 empty] | 2.99513 | 2.74437 | 2.54031 | 2.41186 | 2.34177 | 2.26176 | 2.19937 | 2.15298 | 2.7917 | 2.56474 | 2.40268 | 2.29088 | 2.1976 | 2.12945 | 2.07551 | 2.02758 | 2.89609 | 2.63883 | 2.42924 | 2.28321 | 2.17984 | 2.10273 | 2.04321 | 2.00849 | 0.18389 | 2.11468 | 0.12761 | 0.0381 | 0.06624 | 0.16836 | 0.004 | 0.20579 | 0.00071 | 0.55135 | 0.17987 | 0.54504 | 0.52832 | 0 | 0.02702 | 0.00904 | 0 | 0.31271 | 0.0282 | 0.31477 | 0.12359 | 0.21735 | 0.11223 | 0.06188
[13 empty] | 2.99516 | 2.74437 | 2.5408 | 2.41187 | 2.34178 | 2.2624 | 2.19969 | 2.15298 | 2.79235 | 2.5653 | 2.40276 | 2.29089 | 2.19767 | 2.12955 | 2.07554 | 2.02767 | 2.89633 | 2.63909 | 2.42942 | 2.28326 | 2.17995 | 2.10277 | 2.04342 | 2.00867 | 0.31608 | 2.11468 | 6e-05 | 0.03756 | 0.04421 | 0 | 0.0585 | 0.20579 | 0.06294 | 0.30755 | 0.21725 | 0 | 0.00018 | 0.11799 | 0.01856 | 0.02298 | 0 | 0.25123 | 0.12049 | 0.08538 | 0.01691 | 0.11284 | 0.31487 | 0.05558
[13 empty] | 2.9953 | 2.74455 | 2.5408 | 2.41187 | 2.34181 | 2.2624 | 2.20055 | 2.1534 | 2.79362 | 2.566 | 2.4028 | 2.29095 | 2.19779 | 2.12993 | 2.07582 | 2.0277 | 2.89634 | 2.63909 | 2.42945 | 2.28332 | 2.18004 | 2.10284 | 2.04363 | 2.00899 | 0.3907 | 0 | 3e-05 | 0.03885 | 0.15561 | 0 | 9e-05 | 0 | 0.00901 | 0.73478 | 0.10857 | 0.51682 | 0.02658 | 0.00216 | 0.02886 | 0.63777 | 0 | 0.2519 | 0.15964 | 0.08852 | 0.24354 | 0.15561 | 3.52237 | 0.07685
[13 empty] | 2.99631 | 2.74595 | 2.54083 | 2.41259 | 2.34182 | 2.2624 | 2.20055 | 2.1534 | 2.79423 | 2.56632 | 2.4031 | 2.29166 | 2.19783 | 2.13015 | 2.07625 | 2.0279 | 2.8967 | 2.63921 | 2.42986 | 2.28346 | 2.18014 | 2.10295 | 2.04375 | 2.00901 | 1.26514 | 0 | 2e-05 | 0.00049 | 0.16159 | 0 | 2e-05 | 0 | 0.01178 | 1.161 | 0.4401 | 0.11348 | 0.88674 | 0.4797 | 0.00244 | 0.05589 | 0 | 0.04706 | 0.10736 | 0.17053 | 0.00281 | 0.03753 | 0.01499 | 0
[13 empty] | 2.99637 | 2.74595 | 2.541 | 2.413 | 2.34182 | 2.26284 | 2.20058 | 2.1535 | 2.79436 | 2.56662 | 2.40329 | 2.29192 | 2.19804 | 2.13029 | 2.0763 | 2.02823 | 2.89737 | 2.64045 | 2.42987 | 2.28399 | 2.18038 | 2.10307 | 2.04397 | 2.00902 | 1.27814 | 0 | 0 | 1.17315 | 0.13957 | 0 | 0.36388 | 0 | 0.04536 | 0.59297 | 0.02694 | 0.06547 | 0.03013 | 0.01165 | 5e-05 | 0.53541 | 0 | 0.39571 | 0.23752 | 0.36565 | 0.08489 | 0.07208 | 0.02814 | 0.06807
[13 empty] | 2.99658 | 2.74595 | 2.54115 | 2.41301 | 2.34197 | 2.26284 | 2.20058 | 2.1535 | 2.79475 | 2.56672 | 2.40332 | 2.29208 | 2.19811 | 2.13055 | 2.07633 | 2.02831 | 2.89739 | 2.64046 | 2.43028 | 2.28409 | 2.18041 | 2.10318 | 2.04401 | 2.0093 | 1.32777 | 0 | 0.00381 | 1.17963 | 0.00315 | 0 | 0.36284 | 0 | 0.31544 | 0 | 0.17968 | 0.00169 | 0.00227 | 0 | 0.07964 | 0 | 0.09552 | 0.39839 | 0.01147 | 0.07097 | 0.00381 | 0.63449 | 0.17665 | 0
[13 empty] | 2.99723 | 2.74627 | 2.54119 | 2.41302 | 2.34216 | 2.26327 | 2.20058 | 2.15352 | 2.79481 | 2.56726 | 2.40375 | 2.29245 | 2.19828 | 2.13073 | 2.07687 | 2.02844 | 2.89771 | 2.64074 | 2.43035 | 2.28425 | 2.18045 | 2.10341 | 2.04425 | 2.00956 | 8e-05 | 0 | 0.00429 | 1.17322 | 1.2777 | 0 | 0.3606 | 0 | 0.03748 | 0.31233 | 0.67106 | 0.31842 | 0.04068 | 0.09987 | 0.01935 | 0.10744 | 0 | 0.18284 | 0.00291 | 0.04873 | 0.26702 | 0.93085 | 0.03408 | 0.11665
[13 empty] | 2.99841 | 2.74627 | 2.5412 | 2.41381 | 2.34216 | 2.26367 | 2.20062 | 2.15352 | 2.79579 | 2.56845 | 2.40426 | 2.29266 | 2.19862 | 2.13085 | 2.07699 | 2.02845 | 2.8979 | 2.64105 | 2.43051 | 2.28436 | 2.18086 | 2.1036 | 2.04426 | 2.0096 | 0.00021 | 0 | 0.00388 | 1e-05 | 1.25131 | 0.36824 | 0.00089 | 0 | 0.13698 | 0.33309 | 0.20938 | 0.04389 | 0.2843 | 0.0002 | 0.00139 | 0.29233 | 0 | 0.00213 | 0.17705 | 0.20447 | 0.09883 | 0.22134 | 0.03144 | 0
[13 empty] | 2.99859 | 2.74675 | 2.54214 | 2.41382 | 2.34217 | 2.26367 | 2.20066 | 2.15352 | 2.79631 | 2.56873 | 2.40429 | 2.29305 | 2.19872 | 2.1311 | 2.07722 | 2.02852 | 2.89857 | 2.64134 | 2.43054 | 2.28465 | 2.18093 | 2.10392 | 2.04432 | 2.0099 | 0.0005 | 1.42094 | 1e-05 | 4e-05 | 1.37362 | 0.36824 | 0.00274 | 0 | 0.43698 | 0.28262 | 0.00145 | 0.20172 | 0.00134 | 1e-05 | 0.17716 | 0.00011 | 0.10886 | 0 | 0.00048 | 0.00925 | 0.25329 | 0.05564 | 0.05373 | 0
[13 empty] | 2.99877 | 2.74675 | 2.54218 | 2.41382 | 2.34267 | 2.26367 | 2.20068 | 2.15359 | 2.79634 | 2.5691 | 2.40456 | 2.29338 | 2.19877 | 2.13131 | 2.07749 | 2.02875 | 2.89929 | 2.64135 | 2.43083 | 2.28474 | 2.18122 | 2.10407 | 2.04473 | 2.00992 | 1e-05 | 1.42094 | 1e-05 | 1e-05 | 0.24651 | 0.36824 | 0.00088 | 3.1422 | 0.06477 | 0.30263 | 0.11756 | 0.31393 | 0.00061 | 0.00055 | 0.01232 | 1.71919 | 0 | 0 | 0.00073 | 0.3963 | 0.37866 | 0.28847 | 0.02153 | 0.0459
[13 empty] | 2.99916 | 2.74675 | 2.54221 | 2.41446 | 2.34267 | 2.26413 | 2.20106 | 2.15359 | 2.79688 | 2.56925 | 2.40515 | 2.29343 | 2.19908 | 2.13142 | 2.07753 | 2.02894 | 2.90047 | 2.64147 | 2.43085 | 2.28487 | 2.18139 | 2.1041 | 2.04477 | 2.01003 | 0.00394 | 1.42095 | 0 | 0.00942 | 0.23136 | 0 | 1e-05 | 3.1422 | 0.18491 | 0 | 0.0002 | 0.1459 | 0.06928 | 0.00213 | 0.00109 | 0 | 0 | 0.72942 | 0.05043 | 0.32212 | 1.53609 | 0 | 0.16882 | 0.04617
[13 empty] | 3.00247 | 2.74769 | 2.54221 | 2.41449 | 2.34267 | 2.26413 | 2.20178 | 2.15359 | 2.79697 | 2.56933 | 2.40537 | 2.29358 | 2.19928 | 2.1316 | 2.07762 | 2.02994 | 2.90125 | 2.64147 | 2.43132 | 2.28497 | 2.18151 | 2.10412 | 2.04499 | 2.01034 | 0.00038 | 0 | 3e-05 | 0.01599 | 0.20124 | 0 | 0 | 3.14219 | 0.17572 | 0.47476 | 0.03844 | 0.40171 | 0.10367 | 0.25935 | 1e-05 | 0.00011 | 0.01038 | 0.71645 | 0.08341 | 0.23293 | 0.00445 | 0.18628 | 0.20157 | 0
[13 empty] | 3.0025 | 2.74819 | 2.54225 | 2.41451 | 2.34274 | 2.26432 | 2.20301 | 2.15408 | 2.79721 | 2.56968 | 2.40547 | 2.29383 | 2.19931 | 2.1317 | 2.07782 | 2.03005 | 2.90167 | 2.64153 | 2.43139 | 2.28514 | 2.18157 | 2.10427 | 2.04505 | 2.01034 | 0.00026 | 0.27873 | 7e-05 | 0.02301 | 0.00074 | 0.58432 | 1e-05 | 0 | 0.16912 | 0.11567 | 0.01882 | 0.4476 | 1e-05 | 0.36529 | 2e-05 | 0.03427 | 0.02124 | 0.01896 | 0.00041 | 0.13055 | 0.36097 | 0.09263 | 0.37872 | 0.06684
[13 empty] | 3.0025 | 2.74819 | 2.54328 | 2.41473 | 2.34276 | 2.26432 | 2.20306 | 2.15408 | 2.79786 | 2.57093 | 2.40574 | 2.29389 | 2.19938 | 2.13173 | 2.07796 | 2.0301 | 2.90171 | 2.64188 | 2.43157 | 2.28549 | 2.18182 | 2.10444 | 2.04534 | 2.01058 | 0.00044 | 0.27873 | 5e-05 | 0 | 0.00027 | 0.58432 | 0.00074 | 0 | 0.20037 | 0.00067 | 0.07413 | 0 | 0.00094 | 0.14338 | 0.02071 | 0.0018 | 0 | 0.02858 | 0.0017 | 0.0128 | 0.01035 | 0 | 0.01841 | 0
[13 empty] | 3.00255 | 2.74819 | 2.54398 | 2.41475 | 2.34278 | 2.26432 | 2.20318 | 2.15408 | 2.79838 | 2.57109 | 2.40619 | 2.29413 | 2.19959 | 2.13176 | 2.07801 | 2.03024 | 2.90198 | 2.64229 | 2.43181 | 2.28558 | 2.18191 | 2.10464 | 2.04593 | 2.01091 | 0.00098 | 0.27873 | 0.00012 | 0 | 0.00077 | 0.58432 | 0.00809 | 0 | 0.00729 | 0.3272 | 0.88161 | 0.20274 | 0.70026 | 0 | 0.01005 | 0.26558 | 0 | 0.00991 | 0.41811 | 0.32616 | 0.13677 | 0.37542 | 0.06151 | 0
[13 empty] | 3.00267 | 2.74821 | 2.54401 | 2.41518 | 2.34314 | 2.26456 | 2.20329 | 2.15471 | 2.79849 | 2.57132 | 2.40621 | 2.29423 | 2.1998 | 2.13194 | 2.07821 | 2.03033 | 2.90204 | 2.64229 | 2.43189 | 2.28581 | 2.1822 | 2.10484 | 2.04598 | 2.01091 | 0.00641 | 0 | 0.00011 | 7e-05 | 1e-05 | 0 | 0.00507 | 3.83761 | 0.02598 | 0 | 0.04952 | 0.21954 | 0.22235 | 0.05036 | 0.00262 | 0 | 1e-05 | 0.00878 | 0.06023 | 0.21617 | 0.023 | 0.34082 | 0.15122 | 0.03476
[13 empty] | 3.00286 | 2.74821 | 2.54403 | 2.41518 | 2.34355 | 2.26456 | 2.20334 | 2.15471 | 2.79889 | 2.57154 | 2.40625 | 2.29427 | 2.19992 | 2.13204 | 2.07827 | 2.03037 | 2.90229 | 2.64229 | 2.43221 | 2.28589 | 2.18244 | 2.10542 | 2.04611 | 2.01096 | 0.03936 | 0 | 7e-05 | 7e-05 | 2e-05 | 0 | 6e-05 | 3.83761 | 0.03605 | 0.32632 | 0.71108 | 0.43911 | 0 | 0.00094 | 0.057 | 0.41216 | 0 | 1e-05 | 0.00306 | 0.15426 | 0.03049 | 0.31337 | 0.07082 | 0.21192
[13 empty] | 3.00298 | 2.74933 | 2.54406 | 2.41538 | 2.34355 | 2.26456 | 2.20363 | 2.15471 | 2.79915 | 2.57154 | 2.40673 | 2.29433 | 2.20029 | 2.13239 | 2.07834 | 2.03055 | 2.9023 | 2.64238 | 2.43237 | 2.28596 | 2.18259 | 2.10549 | 2.04616 | 2.01112 | 0.04932 | 0.20893 | 6e-05 | 0.02801 | 2e-05 | 0 | 0 | 3.8376 | 0.00062 | 0 | 0.10719 | 0.1983 | 0.34483 | 0.02937 | 1e-05 | 0.01912 | 0 | 0.00022 | 0.23347 | 0.18032 | 0.24453 | 0.30754 | 0.73085 | 0.22516
[13 empty] | 3.00302 | 2.74933 | 2.54407 | 2.41539 | 2.34394 | 2.26479 | 2.20366 | 2.15571 | 2.79959 | 2.57177 | 2.40708 | 2.2946 | 2.20034 | 2.1328 | 2.07841 | 2.03092 | 2.90357 | 2.64252 | 2.4324 | 2.28614 | 2.18259 | 2.10564 | 2.04619 | 2.01113 | 0.07491 | 0.20893 | 0.0001 | 0.02664 | 0.00023 | 1.19464 | 0 | 0 | 0.40569 | 0.37991 | 0.57701 | 0.01675 | 3e-05 | 0.00133 | 0.01003 | 0.00724 | 3e-05 | 0.00893 | 0.00456 | 0.4085 | 0.57368 | 0.22848 | 0.22188 | 0.0793
[13 empty] | 3.00309 | 2.74933 | 2.54471 | 2.4154 | 2.34395 | 2.26479 | 2.2037 | 2.15571 | 2.80024 | 2.57186 | 2.40755 | 2.29488 | 2.20048 | 2.13294 | 2.07855 | 2.03097 | 2.90362 | 2.64254 | 2.4328 | 2.28625 | 2.1827 | 2.10566 | 2.04636 | 2.01167 | 0.4826 | 0.20893 | 0.51504 | 0.02462 | 0.00012 | 1.19464 | 0 | 0 | 0.01531 | 0.91042 | 0.05031 | 0.0266 | 4e-05 | 0.13835 | 0.0002 | 0 | 0 | 0 | 0.11024 | 0.4079 | 0.84552 | 0 | 0.25233 | 0.04582
[13 empty] | 3.0032 | 2.75014 | 2.54472 | 2.41606 | 2.34396 | 2.26479 | 2.20392 | 2.15571 | 2.80037 | 2.5723 | 2.40773 | 2.29492 | 2.20052 | 2.13296 | 2.07859 | 2.03099 | 2.90407 | 2.64255 | 2.4329 | 2.28646 | 2.18277 | 2.10611 | 2.04643 | 2.01171 | 0.45927 | 0 | 0.51047 | 2e-05 | 0.00029 | 1.19464 | 0.01627 | 0 | 0.13975 | 0 | 0.15753 | 0.00194 | 0.63562 | 0.05084 | 0.1263 | 0.00226 | 0.27371 | 0 | 0.00017 | 0.36957 | 0.21032 | 0.13885 | 0.26797 | 0.02567
[13 empty] | 3.00321 | 2.75061 | 2.54473 | 2.41607 | 2.34418 | 2.26546 | 2.2041 | 2.15584 | 2.80088 | 2.57245 | 2.40777 | 2.29523 | 2.20054 | 2.13299 | 2.07863 | 2.0311 | 2.90419 | 2.6429 | 2.433 | 2.2867 | 2.18303 | 2.10639 | 2.04649 | 2.01178 | 0.48461 | 0 | 0.51606 | 2e-05 | 0.01907 | 0 | 0.00583 | 1.18622 | 0.50887 | 0.04424 | 0.07669 | 0.0108 | 0.0866 | 0.00877 | 0.00195 | 0.00767 | 0 | 1e-05 | 0.00316 | 0.15281 | 0.35628 | 0.10247 | 0.18853 | 0.25425
[13 empty] | 3.0037 | 2.75061 | 2.54512 | 2.41608 | 2.34419 | 2.26556 | 2.20433 | 2.15584 | 2.80149 | 2.57271 | 2.40786 | 2.29573 | 2.2006 | 2.13339 | 2.07873 | 2.03124 | 2.9045 | 2.64345 | 2.43338 | 2.28671 | 2.18317 | 2.10652 | 2.0467 | 2.01196 | 0.20853 | 0 | 0.00014 | 2e-05 | 0.01844 | 0.01039 | 0.00066 | 1.18622 | 0.0606 | 0.00463 | 0.9752 | 0.12005 | 0.001 | 0.00275 | 1e-05 | 0.44367 | 0.19901 | 0.34706 | 0.17857 | 0.53131 | 0.0569 | 0.18878 | 0.23696 | 0.06205
[13 empty] | 3.00383 | 2.75172 | 2.54513 | 2.41638 | 2.3442 | 2.26556 | 2.20472 | 2.15584 | 2.80172 | 2.57287 | 2.40804 | 2.29584 | 2.20088 | 2.13342 | 2.07884 | 2.03125 | 2.90478 | 2.64345 | 2.43352 | 2.28694 | 2.18329 | 2.1067 | 2.04681 | 2.01203 | 0.21105 | 0.33819 | 9e-05 | 7e-05 | 0.01552 | 0.01039 | 0 | 1.18622 | 0.0506 | 0.00556 | 0.0099 | 0.15532 | 0.01616 | 0.00718 | 0.00049 | 0.03075 | 0.14973 | 0.34834 | 0 | 0.61738 | 0.00033 | 0.03502 | 0.00344 | 0
[13 empty] | 3.00385 | 2.75172 | 2.54519 | 2.41639 | 2.34446 | 2.26556 | 2.20492 | 2.15587 | 2.80238 | 2.57405 | 2.40812 | 2.29591 | 2.20091 | 2.13365 | 2.07914 | 2.03127 | 2.90495 | 2.64357 | 2.43403 | 2.28704 | 2.18333 | 2.10673 | 2.04691 | 2.01221 | 0.01153 | 0.33819 | 1e-05 | 9e-05 | 7e-05 | 0.01039 | 0 | 0 | 0.18599 | 1.13203 | 1.32408 | 0 | 0.00403 | 0.00057 | 1e-05 | 0.54054 | 0.0018 | 0.00023 | 0.1227 | 0.12201 | 0.0637 | 0.16303 | 0.01751 | 0
[13 empty] | 3.0039 | 2.75172 | 2.5455 | 2.4164 | 2.34446 | 2.26561 | 2.20493 | 2.15587 | 2.80262 | 2.57515 | 2.40825 | 2.29615 | 2.20116 | 2.1337 | 2.07924 | 2.03136 | 2.90528 | 2.64363 | 2.43409 | 2.28731 | 2.18355 | 2.10703 | 2.04692 | 2.01269 | 0.23632 | 0.33819 | 6e-05 | 0.00013 | 7e-05 | 0 | 2e-05 | 0 | 0.00102 | 2.82317 | 0.75583 | 0 | 0.82551 | 0.12022 | 0.01043 | 0.39033 | 0.39439 | 0 | 0.0542 | 0.04525 | 0.04983 | 0.08902 | 0.02599 | 0.01486
[13 empty] | 3.00443 | 2.75238 | 2.54552 | 2.41672 | 2.34552 | 2.26561 | 2.2055 | 2.15623 | 2.80272 | 2.57542 | 2.40834 | 2.29619 | 2.20126 | 2.13421 | 2.0793 | 2.0314 | 2.9057 | 2.64367 | 2.43462 | 2.28767 | 2.1837 | 2.10716 | 2.04709 | 2.01278 | 0.00663 | 0 | 0.00023 | 7e-05 | 1e-05 | 0 | 0.17691 | 0 | 0.11298 | 0.22948 | 0.69381 | 0.13128 | 0.04773 | 0.09633 | 2e-05 | 0 | 0 | 0.9195 | 0.07773 | 0.12809 | 1.03779 | 0.05912 | 0.03495 | 0
[13 empty] | 3.00689 | 2.75238 | 2.54552 | 2.41674 | 2.34552 | 2.26561 | 2.20552 | 2.15623 | 2.80307 | 2.57581 | 2.40837 | 2.29639 | 2.20141 | 2.13431 | 2.07947 | 2.03153 | 2.90678 | 2.64411 | 2.43466 | 2.2878 | 2.18377 | 2.10725 | 2.04731 | 2.01302 | 1e-05 | 0 | 0.0003 | 0.00022 | 3e-05 | 0 | 0.17318 | 0 | 0.18543 | 0 | 0.046 | 0.14644 | 0.00412 | 0.13215 | 0.01407 | 0.00637 | 0 | 0.61567 | 0.00938 | 0 | 0.01204 | 0.02053 | 0.47138 | 0.11408
[13 empty] | 3.0069 | 2.75264 | 2.5456 | 2.41681 | 2.34553 | 2.26602 | 2.20554 | 2.15623 | 2.8032 | 2.57586 | 2.4086 | 2.29645 | 2.2015 | 2.13478 | 2.07952 | 2.03158 | 2.90737 | 2.64411 | 2.43482 | 2.28789 | 2.184 | 2.10753 | 2.0474 | 2.01318 | 1e-05 | 0 | 1e-05 | 0.01326 | 2e-05 | 0 | 0.00125 | 0 | 0.01339 | 0.03054 | 0.05297 | 0.08674 | 1e-05 | 0.01729 | 6e-05 | 5e-05 | 0 | 0.61111 | 0.30616 | 0.21573 | 0.13808 | 0.10147 | 1.32091 | 0.16914
[13 empty] | 3.00691 | 2.75264 | 2.54647 | 2.41683 | 2.34581 | 2.26602 | 2.20559 | 2.15682 | 2.8032 | 2.57624 | 2.40866 | 2.29667 | 2.20183 | 2.13485 | 2.0796 | 2.03164 | 2.90761 | 2.64499 | 2.43524 | 2.2881 | 2.18406 | 2.10765 | 2.04757 | 2.01327 | 2e-05 | 0 | 2.42749 | 0.01615 | 5e-05 | 0 | 0.1998 | 0 | 1.35705 | 0.40797 | 0.36693 | 0.05117 | 0.0008 | 0.00031 | 0.00682 | 0.25649 | 0 | 0.0001 | 0.16844 | 0.69488 | 0.02 | 0.30989 | 0.09026 | 0.04045
[13 empty] | 3.00822 | 2.75264 | 2.54649 | 2.41685 | 2.34611 | 2.26632 | 2.2056 | 2.15682 | 2.80377 | 2.57655 | 2.40938 | 2.29684 | 2.20197 | 2.135 | 2.07985 | 2.03182 | 2.90798 | 2.6457 | 2.4353 | 2.28835 | 2.18439 | 2.10785 | 2.04763 | 2.01339 | 0.00436 | 0 | 2.43958 | 0.01898 | 4e-05 | 1e-05 | 0.01425 | 0 | 0.07945 | 0.83811 | 0.00078 | 0.79863 | 1.03169 | 0 | 0.00091 | 0 | 0.02564 | 0.24036 | 0.06555 | 0.32582 | 0.31385 | 0.17589 | 1.20045 | 0.13833
[13 empty] | 3.00825 | 2.75338 | 2.5465 | 2.4176 | 2.34611 | 2.26632 | 2.20563 | 2.15724 | 2.80393 | 2.57686 | 2.40952 | 2.29707 | 2.20205 | 2.13515 | 2.08001 | 2.0319 | 2.90815 | 2.64582 | 2.43575 | 2.28845 | 2.18448 | 2.10792 | 2.04771 | 2.01353 | 0.00027 | 0 | 2.44015 | 0.00016 | 7e-05 | 1e-05 | 0.00349 | 0.21148 | 0.0007 | 0 | 0.89395 | 0 | 0.36675 | 0.0577 | 2e-05 | 8e-05 | 0.10031 | 0.03801 | 0.04212 | 0.0757 | 0.31364 | 0.15473 | 0.12173 | 0.89978
[13 empty] | 3.00978 | 2.75445 | 2.54675 | 2.41761 | 2.34656 | 2.26646 | 2.20595 | 2.15724 | 2.80397 | 2.57698 | 2.40983 | 2.2971 | 2.20211 | 2.13545 | 2.08031 | 2.03191 | 2.90819 | 2.64584 | 2.43588 | 2.28854 | 2.18479 | 2.10804 | 2.04815 | 2.01369 | 0.00903 | 0 | 2e-05 | 0.00015 | 0.16364 | 0 | 0.00076 | 0.21148 | 0.05152 | 0.02448 | 0.00118 | 0.51611 | 1.85477 | 0.00172 | 0.00126 | 0.00168 | 0 | 0.09723 | 0.0771 | 0.04901 | 0.364 | 0.00825 | 0.12333 | 0.15092
[13 empty] | 3.0098 | 2.75445 | 2.54684 | 2.41787 | 2.34657 | 2.26646 | 2.20597 | 2.15724 | 2.80437 | 2.57706 | 2.41006 | 2.29724 | 2.20224 | 2.13554 | 2.08039 | 2.03193 | 2.90889 | 2.64585 | 2.43615 | 2.28873 | 2.18526 | 2.10812 | 2.04817 | 2.01404 | 0.13439 | 0 | 0.00473 | 2e-05 | 0.16501 | 0 | 0.00276 | 0.21148 | 0.06736 | 0.15388 | 0.04226 | 0 | 0.00092 | 0 | 0.00418 | 0.19063 | 0 | 0.06123 | 0.34945 | 0.63871 | 0.07489 | 0 | 0.3527 | 0.11235
[13 empty] | 3.00984 | 2.75445 | 2.54685 | 2.41787 | 2.34659 | 2.26646 | 2.20601 | 2.15735 | 2.80449 | 2.57732 | 2.41049 | 2.29737 | 2.20234 | 2.13561 | 2.08042 | 2.03196 | 2.90968 | 2.64622 | 2.43626 | 2.28896 | 2.18532 | 2.10817 | 2.04836 | 2.01416 | 0.4043 | 0 | 0.00182 | 4e-05 | 0.16966 | 0 | 0.00062 | 0 | 0.089 | 0.08106 | 1.02229 | 0.28535 | 0.19531 | 0.16014 | 0.00795 | 0 | 0 | 0.00065 | 0.00327 | 1.22839 | 0.01143 | 0.01556 | 0.07741 | 0.40239
[13 empty] | 3.01005 | 2.75628 | 2.54759 | 2.41787 | 2.34774 | 2.26648 | 2.20602 | 2.15737 | 2.80459 | 2.57785 | 2.41084 | 2.29756 | 2.2026 | 2.13576 | 2.0805 | 2.03199 | 2.90974 | 2.64639 | 2.43652 | 2.28919 | 2.18564 | 2.10834 | 2.04841 | 2.0143 | 4.64401 | 0.04083 | 0.08245 | 1e-05 | 0.02765 | 0.00355 | 0 | 0 | 0.08443 | 0.09913 | 0.21729 | 0.5603 | 0.00015 | 0 | 0.10137 | 0.00012 | 0.00426 | 0 | 0.16434 | 0.8347 | 0.05077 | 0 | 0.10364 | 0.27298
[13 empty] | 3.01005 | 2.75628 | 2.5476 | 2.41853 | 2.34779 | 2.26648 | 2.20602 | 2.15737 | 2.80489 | 2.57807 | 2.41101 | 2.29764 | 2.2027 | 2.13581 | 2.08064 | 2.03227 | 2.91012 | 2.6464 | 2.43675 | 2.2893 | 2.18565 | 2.10838 | 2.04861 | 2.01442 | 4.30661 | 0.04083 | 0.06115 | 4e-05 | 0.01287 | 0.00355 | 1e-05 | 0 | 0.01074 | 0.40651 | 0.09777 | 0.02525 | 0.27965 | 0.00149 | 0.14022 | 0.00018 | 0.25968 | 0 | 0.00939 | 0.69052 | 0.02814 | 0.0508 | 0.08074 | 0
[13 empty] | 3.01011 | 2.75628 | 2.5476 | 2.41952 | 2.34781 | 2.26648 | 2.20608 | 2.15737 | 2.80501 | 2.57834 | 2.41122 | 2.29775 | 2.2028 | 2.13589 | 2.08072 | 2.03231 | 2.91049 | 2.64644 | 2.43699 | 2.28932 | 2.18576 | 2.10846 | 2.04875 | 2.01454 | 4.40613 | 0.04083 | 0.05349 | 0.00032 | 0.00071 | 0.00355 | 0.04455 | 0 | 0.0155 | 0 | 0.00062 | 0 | 0.24019 | 0.00065 | 0.24697 | 0.00378 | 0 | 0.3525 | 0.1131 | 0.41513 | 0.00096 | 0.16975 | 0.04127 | 0.06686
[13 empty] | 3.011 | 2.75633 | 2.54761 | 2.42041 | 2.34785 | 2.26838 | 2.20608 | 2.15783 | 2.80554 | 2.57896 | 2.41123 | 2.29787 | 2.20286 | 2.13589 | 2.0808 | 2.03243 | 2.91061 | 2.64674 | 2.43699 | 2.28971 | 2.18598 | 2.10854 | 2.04887 | 2.01455 | 0.00286 | 0 | 0.0126 | 0 | 0.00465 | 0 | 0.05335 | 2e-05 | 0.0239 | 0.05065 | 0.02879 | 0 | 0.01428 | 0 | 0.15807 | 0.07438 | 0 | 0 | 0.00662 | 0.3285 | 0.10082 | 0.28342 | 0.22151 | 0.049
[13 empty] | 3.01103 | 2.75633 | 2.54762 | 2.42045 | 2.34788 | 2.26838 | 2.20609 | 2.15783 | 2.80556 | 2.57917 | 2.4113 | 2.29815 | 2.20316 | 2.13595 | 2.08099 | 2.03248 | 2.91098 | 2.64754 | 2.43742 | 2.28976 | 2.18623 | 2.10864 | 2.04893 | 2.01485 | 0.00233 | 0 | 0.02315 | 0.01467 | 0.0222 | 0 | 0.07091 | 2e-05 | 0.08844 | 0.23176 | 2.29464 | 0.00146 | 0.23069 | 0.15161 | 0.04584 | 0.02798 | 0 | 0.00117 | 0.00328 | 0.14149 | 0.00441 | 0.16277 | 0.03538 | 0.06279
[13 empty] | 3.01109 | 2.75633 | 2.54762 | 2.42046 | 2.34798 | 2.26879 | 2.20651 | 2.15783 | 2.80578 | 2.57949 | 2.41144 | 2.29874 | 2.20356 | 2.13598 | 2.08109 | 2.03252 | 2.91155 | 2.64756 | 2.43749 | 2.29011 | 2.18631 | 2.10886 | 2.04913 | 2.0149 | 0.00063 | 0 | 0.03924 | 0.01437 | 0.05114 | 0.58356 | 2e-05 | 2e-05 | 0.01682 | 0.23574 | 0.05644 | 1.48202 | 0.07466 | 0.07143 | 0.45773 | 0.53908 | 0.38721 | 0.63238 | 0.66439 | 0.04398 | 0.0036 | 0.08754 | 0.25005 | 0.76309
[13 empty] | 3.0118 | 2.75716 | 2.54775 | 2.42047 | 2.3481 | 2.26879 | 2.20691 | 2.15794 | 2.80624 | 2.57978 | 2.4115 | 2.29883 | 2.20356 | 2.13601 | 2.08119 | 2.03259 | 2.9118 | 2.64764 | 2.43799 | 2.29062 | 2.18665 | 2.10895 | 2.04916 | 2.01515 | 0.00902 | 0.12263 | 1e-05 | 0.01463 | 0 | 0.58356 | 6e-05 | 0 | 0.00894 | 0.0818 | 0.00046 | 2.04328 | 0.73225 | 0.01609 | 0.32976 | 0.00084 | 0 | 0 | 0.06279 | 0.33815 | 0.29356 | 0.20207 | 0.09312 | 0.07565
[13 empty] | 3.01195 | 2.75716 | 2.54776 | 2.4212 | 2.34812 | 2.26879 | 2.20693 | 2.15794 | 2.80638 | 2.57995 | 2.41246 | 2.2991 | 2.20388 | 2.13636 | 2.08124 | 2.03266 | 2.91206 | 2.64766 | 2.43818 | 2.29129 | 2.18669 | 2.10906 | 2.04933 | 2.0152 | 0.0118 | 0.12263 | 9e-05 | 5e-05 | 0.00294 | 0.58356 | 0.00028 | 0 | 0.02334 | 0.2799 | 0.00291 | 0.00608 | 8e-05 | 0.07702 | 0.00052 | 0.09765 | 0 | 0 | 0.00522 | 0.3252 | 0.00995 | 0.76877 | 1.14427 | 0
[13 empty] | 3.01196 | 2.75716 | 2.54776 | 2.4212 | 2.34823 | 2.26914 | 2.20694 | 2.15807 | 2.80674 | 2.58023 | 2.41255 | 2.29947 | 2.20429 | 2.13636 | 2.08131 | 2.03276 | 2.9121 | 2.64777 | 2.43882 | 2.29153 | 2.18688 | 2.10916 | 2.04934 | 2.01522 | 0.01548 | 0.12263 | 3e-05 | 4e-05 | 0 | 0 | 9e-05 | 0 | 0.02694 | 0.03847 | 0.1208 | 0.12847 | 0.0036 | 0.1158 | 4e-05 | 0 | 0 | 0 | 0.01396 | 0.28047 | 0.01225 | 0.06891 | 0.05307 | 0.15014
[13 empty] | 3.01342 | 2.7573 | 2.54778 | 2.42121 | 2.34834 | 2.26914 | 2.208 | 2.15807 | 2.80679 | 2.58062 | 2.41277 | 2.29953 | 2.20431 | 2.13664 | 2.08135 | 2.03277 | 2.91267 | 2.64803 | 2.43916 | 2.29155 | 2.18691 | 2.10918 | 2.04941 | 2.01575 | 0.00315 | 0 | 0 | 4e-05 | 0 | 0 | 0 | 0 | 0.10948 | 0.06457 | 0.10596 | 0 | 0.00041 | 0 | 0.05555 | 0 | 0.45169 | 0.07049 | 0.00981 | 0 | 0.42036 | 0.01178 | 0.49301 | 0.01177
[13 empty] | 3.01346 | 2.7573 | 2.54812 | 2.42135 | 2.34854 | 2.26914 | 2.20897 | 2.15807 | 2.80727 | 2.58063 | 2.41343 | 2.29961 | 2.20447 | 2.13666 | 2.08143 | 2.03279 | 2.91335 | 2.64804 | 2.4395 | 2.29164 | 2.18711 | 2.10943 | 2.04954 | 2.01587 | 0 | 0 | 0 | 0.00925 | 0.00018 | 0 | 0 | 0 | 0.03192 | 0.04005 | 0.55127 | 2.50691 | 0.18958 | 0.00013 | 0.01309 | 0 | 0 | 0.06975 | 0.00323 | 0.162 | 0.40604 | 0.37871 | 0.01607 | 0.00183
[13 empty] | 3.01441 | 2.75735 | 2.54851 | 2.42135 | 2.34854 | 2.26945 | 2.20898 | 2.15854 | 2.80733 | 2.58099 | 2.41362 | 2.29967 | 2.20474 | 2.13677 | 2.08146 | 2.03285 | 2.9136 | 2.64863 | 2.43956 | 2.29195 | 2.18718 | 2.10956 | 2.04966 | 2.01592 | 0.01616 | 0 | 0 | 0.00583 | 0.00016 | 0 | 1e-05 | 0 | 0.17177 | 0.12017 | 0.0063 | 0 | 7e-05 | 0.01043 | 0.02644 | 1e-05 | 0.00067 | 0.17203 | 0.01355 | 0.19064 | 0.38724 | 0.65182 | 0.49731 | 0.06286
[13 empty] | 3.01442 | 2.75818 | 2.54858 | 2.4214 | 2.34855 | 2.26945 | 2.20898 | 2.15854 | 2.80788 | 2.58117 | 2.41378 | 2.29971 | 2.20477 | 2.13681 | 2.08148 | 2.03291 | 2.91393 | 2.64864 | 2.43992 | 2.29202 | 2.18745 | 2.10966 | 2.04973 | 2.01603 | 0.00714 | 0 | 1e-05 | 0.22717 | 0.00016 | 0 | 0 | 0 | 0.03703 | 0.0149 | 0.00591 | 1.49782 | 0.00492 | 0 | 0.00329 | 0.00041 | 0.01215 | 0.16869 | 0.05151 | 0.06218 | 0.08997 | 0.34602 | 0.03077 | 0.28644
[13 empty] | 3.01475 | 2.75818 | 2.54881 | 2.4214 | 2.34918 | 2.26945 | 2.21015 | 2.15854 | 2.80798 | 2.58121 | 2.41451 | 2.29978 | 2.20486 | 2.13684 | 2.08172 | 2.03316 | 2.91404 | 2.64924 | 2.43999 | 2.29235 | 2.18752 | 2.11042 | 2.05008 | 2.01621 | 0.47739 | 0 | 0.0082 | 0.22671 | 0.00272 | 0 | 0 | 0 | 0.09818 | 0 | 0.00025 | 0 | 0.36482 | 0.00189 | 0.03201 | 0.07681 | 0 | 0.00029 | 0.13101 | 0.24938 | 0.11916 | 0.06036 | 0.06754 | 0
[13 empty] | 3.01483 | 2.75818 | 2.54889 | 2.42142 | 2.34925 | 2.26968 | 2.21033 | 2.15887 | 2.80813 | 2.58168 | 2.41475 | 2.30043 | 2.20507 | 2.13728 | 2.0818 | 2.03328 | 2.9143 | 2.65024 | 2.4403 | 2.29241 | 2.18798 | 2.1105 | 2.05018 | 2.01632 | 0.47193 | 0 | 0.16934 | 0.21502 | 0.00957 | 0 | 0.00012 | 0.14672 | 0.07741 | 0.00687 | 0.05019 | 0 | 0.00511 | 0.01639 | 0.01476 | 0 | 0.00221 | 0.0001 | 0.10676 | 0.50141 | 0.01492 | 0.15834 | 0.01213 | 0.08594
[13 empty] | 3.01492 | 2.75844 | 2.5489 | 2.42224 | 2.34933 | 2.27093 | 2.21034 | 2.15887 | 2.8088 | 2.58187 | 2.41484 | 2.30051 | 2.20514 | 2.13729 | 2.08186 | 2.03338 | 2.91554 | 2.65054 | 2.44085 | 2.29248 | 2.18818 | 2.11061 | 2.0503 | 2.01648 | 0.49863 | 0 | 0.17347 | 0.04767 | 0.00536 | 0 | 0.00015 | 0.14672 | 0.00179 | 0.01976 | 0.20423 | 0.11367 | 0 | 0.06098 | 0.01373 | 0.33658 | 0.00128 | 0.17261 | 0.07314 | 0.45491 | 0.05278 | 0.51077 | 0.06444 | 0.22288
[13 empty] | 3.01571 | 2.75844 | 2.54891 | 2.42224 | 2.3497 | 2.27093 | 2.21034 | 2.15887 | 2.80897 | 2.58202 | 2.41551 | 2.30072 | 2.20515 | 2.13775 | 2.08187 | 2.03339 | 2.91618 | 2.65073 | 2.44102 | 2.29271 | 2.18821 | 2.11066 | 2.05048 | 2.01665 | 0 | 0 | 0.17155 | 0.07329 | 0.05219 | 0 | 0.10559 | 0.14672 | 0.01315 | 0.01982 | 0.24118 | 0 | 0.00246 | 0 | 0.02113 | 0.02837 | 0 | 0.02147 | 0.15488 | 0.04911 | 0.0391 | 0 | 0.05911 | 0.1308
[13 empty] | 3.01635 | 2.75844 | 2.5495 | 2.42224 | 2.3497 | 2.27093 | 2.21034 | 2.15978 | 2.80907 | 2.58257 | 2.41552 | 2.30078 | 2.20547 | 2.13778 | 2.0821 | 2.03343 | 2.91618 | 2.65074 | 2.4411 | 2.29324 | 2.18836 | 2.11092 | 2.05077 | 2.01686 | 0.00013 | 0 | 0.00015 | 0.05093 | 0.03892 | 0 | 0.00565 | 0 | 0.20053 | 0.08779 | 0.22632 | 0.00493 | 0.15007 | 0.00043 | 0.00261 | 0 | 0 | 0.0207 | 0.03257 | 0.2043 | 0.0502 | 0.36081 | 0.00852 | 0.23474
[13 empty] | 3.01639 | 2.75847 | 2.5495 | 2.42225 | 2.34971 | 2.27113 | 2.21035 | 2.15978 | 2.80927 | 2.58294 | 2.41554 | 2.30082 | 2.20557 | 2.1378 | 2.08213 | 2.03357 | 2.91716 | 2.65075 | 2.44141 | 2.2934 | 2.18853 | 2.11103 | 2.05084 | 2.01714 | 0.00018 | 0 | 0.00037 | 0.5335 | 0.03714 | 0 | 0.11602 | 0 | 0.0212 | 0.05986 | 0.00374 | 0.02285 | 0.03768 | 0.00098 | 0.0436 | 0.32821 | 0.03074 | 0 | 0.02449 | 0.14425 | 0.11461 | 0 | 0.1103 | 0.18306
[13 empty] | 3.01642 | 2.75855 | 2.5496 | 2.42225 | 2.34976 | 2.27137 | 2.21035 | 2.15978 | 2.81009 | 2.58297 | 2.41579 | 2.30088 | 2.2058 | 2.13794 | 2.08229 | 2.03378 | 2.91722 | 2.65123 | 2.44168 | 2.29341 | 2.18855 | 2.11107 | 2.05104 | 2.01719 | 0.00131 | 0 | 0 | 0.5456 | 5e-05 | 0 | 0.12541 | 0 | 0.01418 | 0 | 0.17876 | 0 | 0 | 0.1162 | 0.0024 | 0.00013 | 0 | 0.60237 | 0.05498 | 0.38831 | 0.02094 | 0.04309 | 0.29441 | 0.0377
[13 empty] | 3.01669 | 2.75876 | 2.54999 | 2.42226 | 2.34995 | 2.27137 | 2.21087 | 2.15988 | 2.81058 | 2.58341 | 2.41597 | 2.30115 | 2.20587 | 2.1382 | 2.0824 | 2.03381 | 2.91762 | 2.6523 | 2.44183 | 2.29349 | 2.18876 | 2.11114 | 2.05111 | 2.01736 | 3e-05 | 0 | 0.00054 | 0.57782 | 0 | 0 | 6e-05 | 0 | 0.84895 | 0.07732 | 0.00351 | 0.00161 | 0.00053 | 0.06941 | 0.0056 | 0 | 5e-05 | 0 | 0.05772 | 0.2588 | 0.06995 | 0.00759 | 0.02195 | 0
[13 empty] | 3.01671 | 2.75876 | 2.54999 | 2.42318 | 2.35002 | 2.27137 | 2.2109 | 2.16081 | 2.81071 | 2.58371 | 2.41645 | 2.30145 | 2.20599 | 2.13841 | 2.08254 | 2.03456 | 2.91786 | 2.65239 | 2.44191 | 2.29376 | 2.18888 | 2.11135 | 2.05148 | 2.01749 | 1e-05 | 0 | 0.00038 | 0.00019 | 0 | 0 | 0.00015 | 0 | 0.00501 | 0.54341 | 0.16953 | 0.66062 | 0.16458 | 0.54924 | 6e-05 | 0.06956 | 0 | 0.00039 | 0.15354 | 0.12983 | 0.00608 | 0.05205 | 0.06045 | 0.0191
[13 empty] | 3.01691 | 2.75897 | 2.55 | 2.42318 | 2.3501 | 2.27273 | 2.21094 | 2.16081 | 2.81086 | 2.58388 | 2.4167 | 2.30165 | 2.20601 | 2.13849 | 2.08262 | 2.03495 | 2.9179 | 2.65277 | 2.44236 | 2.29399 | 2.1891 | 2.11201 | 2.05152 | 2.01754 | 2e-05 | 0 | 0.00031 | 3e-05 | 0 | 0.17556 | 2e-05 | 0 | 0.0048 | 0.04038 | 0 | 0 | 0 | 0.00029 | 0.00749 | 0.25429 | 0.0037 | 0.48135 | 0.00256 | 0.31154 | 0.00876 | 0.1628 | 0.64535 | 0.20183
[13 empty] | 3.0177 | 2.75897 | 2.55003 | 2.42318 | 2.35055 | 2.27273 | 2.21111 | 2.16081 | 2.81118 | 2.58405 | 2.4167 | 2.30167 | 2.20625 | 2.13868 | 2.08273 | 2.03501 | 2.91804 | 2.65277 | 2.44255 | 2.29432 | 2.18929 | 2.11215 | 2.05159 | 2.01763 | 1e-05 | 0 | 5e-05 | 0.00025 | 0.00796 | 0.17556 | 0 | 0 | 0.0042 | 0 | 0.00031 | 0.47525 | 0.06763 | 0 | 0.08265 | 0.04572 | 0.90972 | 0.48335 | 0.02415 | 0.54408 | 0.00421 | 0.02078 | 0.13619 | 0.00792
[13 empty] | 3.01782 | 2.76001 | 2.55006 | 2.4233 | 2.35055 | 2.27273 | 2.21114 | 2.161 | 2.81178 | 2.58458 | 2.41688 | 2.30183 | 2.20641 | 2.13896 | 2.08288 | 2.0353 | 2.91853 | 2.65345 | 2.4428 | 2.29439 | 2.18988 | 2.11217 | 2.05173 | 2.01778 | 3e-05 | 0 | 0.12121 | 3e-05 | 0.0123 | 0.17556 | 0 | 0 | 0.33219 | 0.04301 | 0.68541 | 0.11084 | 5e-05 | 0.24276 | 0.0484 | 0 | 0 | 0 | 0.00067 | 0 | 0.00447 | 0.04158 | 0.54436 | 0.04084
[13 empty] | 3.01824 | 2.76062 | 2.55007 | 2.42331 | 2.35066 | 2.27289 | 2.21156 | 2.161 | 2.81181 | 2.58495 | 2.41717 | 2.30199 | 2.20655 | 2.13897 | 2.083 | 2.03531 | 2.9186 | 2.65347 | 2.44318 | 2.29481 | 2.18998 | 2.1122 | 2.05181 | 2.01799 | 0 | 0 | 0.08361 | 2e-05 | 0.00188 | 0 | 0 | 0 | 0.09732 | 0.36447 | 0.3065 | 0.02476 | 0.1144 | 0.00062 | 0.00638 | 0.19312 | 0.39584 | 0 | 0.01775 | 0.07353 | 0.02509 | 0.0213 | 0.00262 | 0.07678
[13 empty] | 3.01875 | 2.76062 | 2.55007 | 2.42331 | 2.35068 | 2.27289 | 2.21172 | 2.16136 | 2.81204 | 2.58519 | 2.41742 | 2.30227 | 2.20675 | 2.13907 | 2.08306 | 2.03536 | 2.91915 | 2.65377 | 2.44321 | 2.29505 | 2.19013 | 2.11246 | 2.05188 | 2.0181 | 1e-05 | 0 | 0.1193 | 5e-05 | 0.00548 | 0 | 0.49684 | 0.13417 | 0.05535 | 0 | 0.38056 | 0.00118 | 0.04482 | 0.0503 | 0.01337 | 0.01254 | 0 | 0.01797 | 0.00197 | 0.71323 | 0.01153 | 0.02569 | 0.0017 | 0.05984
[13 empty] | 3.01887 | 2.76062 | 2.55008 | 2.42401 | 2.35069 | 2.27298 | 2.21176 | 2.16136 | 2.81283 | 2.58525 | 2.4175 | 2.30228 | 2.20688 | 2.13929 | 2.08319 | 2.03548 | 2.91962 | 2.65416 | 2.4433 | 2.29523 | 2.19032 | 2.11253 | 2.05212 | 2.0182 | 0.00014 | 0 | 0.05341 | 0.11259 | 0.00279 | 0 | 0.53522 | 0.13417 | 0.16764 | 0.4877 | 0.00868 | 0.00038 | 0.30159 | 0.66115 | 0.09141 | 0.76847 | 2e-05 | 2e-05 | 0.13934 | 0.18362 | 0.00114 | 0.26581 | 0.01224 | 0.07212
[13 empty] | 3.02064 | 2.76092 | 2.55008 | 2.42401 | 2.35086 | 2.27341 | 2.21183 | 2.16136 | 2.81286 | 2.5854 | 2.41775 | 2.30297 | 2.20714 | 2.13968 | 2.08325 | 2.03555 | 2.9198 | 2.6543 | 2.44349 | 2.2954 | 2.19038 | 2.11264 | 2.05212 | 2.01829 | 3e-05 | 0.72508 | 0.04038 | 0.11036 | 0.02971 | 0 | 0.60909 | 0.13417 | 0.00992 | 0 | 0.00083 | 0 | 0.00089 | 0 | 0.0231 | 0.01282 | 0 | 0 | 0.03911 | 0.17393 | 0.07318 | 0.29389 | 0.03534 | 0.40812
[13 empty] | 3.02224 | 2.76092 | 2.55009 | 2.42402 | 2.35087 | 2.27341 | 2.21199 | 2.16143 | 2.81303 | 2.58585 | 2.41781 | 2.30303 | 2.20743 | 2.1397 | 2.08329 | 2.03564 | 2.9206 | 2.6547 | 2.44358 | 2.29561 | 2.19063 | 2.11288 | 2.05221 | 2.01835 | 1.8405 | 0.72508 | 0.01978 | 0.10669 | 0.0333 | 0 | 0 | 0 | 0.01831 | 0.2604 | 0.00035 | 0.04664 | 0.18013 | 0.0007 | 0.01462 | 0.01093 | 0 | 0.58958 | 0.00877 | 0.07275 | 0.04798 | 0 | 0.15742 | 0.15642
[13 empty] | 3.02235 | 2.76092 | 2.5501 | 2.42524 | 2.35107 | 2.27341 | 2.21234 | 2.16143 | 2.81314 | 2.58599 | 2.41792 | 2.30311 | 2.2077 | 2.14044 | 2.08336 | 2.03565 | 2.92071 | 2.65492 | 2.44401 | 2.29566 | 2.19095 | 2.11301 | 2.05226 | 2.01856 | 1.89332 | 0.72508 | 0.00145 | 0.00118 | 2.30361 | 0 | 0.0001 | 0 | 0.00286 | 0.09096 | 0.08006 | 0.01577 | 0.00138 | 0.07295 | 0.02463 | 0 | 0 | 0.07715 | 0.05729 | 0.2283 | 0.5322 | 0.00619 | 0.02914 | 0.12617
[13 empty] | 3.0224 | 2.76213 | 2.55036 | 2.42524 | 2.35108 | 2.27379 | 2.21239 | 2.16143 | 2.81359 | 2.5861 | 2.4181 | 2.30333 | 2.20797 | 2.14046 | 2.08352 | 2.03568 | 2.92088 | 2.65492 | 2.44404 | 2.29574 | 2.19114 | 2.11335 | 2.0523 | 2.01882 | 1.89238 | 0.01263 | 0.0002 | 0.00104 | 2.32195 | 0.00367 | 0.00057 | 0 | 0.00536 | 0 | 0.00319 | 0.00583 | 0.42844 | 0.06338 | 0.03226 | 0.0053 | 0 | 0.0766 | 0.0574 | 0.07627 | 0.0146 | 0.05293 | 0.02882 | 0.40413
[13 empty] | 3.02325 | 2.76213 | 2.55095 | 2.42534 | 2.35109 | 2.27379 | 2.21252 | 2.16191 | 2.81364 | 2.5862 | 2.41862 | 2.30335 | 2.20803 | 2.14058 | 2.08353 | 2.03584 | 2.92089 | 2.65578 | 2.44425 | 2.29627 | 2.19124 | 2.11352 | 2.05249 | 2.0189 | 0.00896 | 0.01263 | 0 | 0.27246 | 2.4236 | 0.00367 | 0.29524 | 0 | 0.05933 | 0.06893 | 0.21277 | 0 | 0.04696 | 1.4904 | 0.02461 | 0.20374 | 0.00266 | 0.01364 | 0.10231 | 0.08288 | 0.02543 | 0.0429 | 0.18996 | 0.01608
[13 empty] | 3.02328 | 2.76213 | 2.55123 | 2.42535 | 2.35146 | 2.27379 | 2.21253 | 2.16228 | 2.81403 | 2.58679 | 2.41866 | 2.30383 | 2.20814 | 2.14063 | 2.08359 | 2.03592 | 2.92126 | 2.65579 | 2.4443 | 2.29642 | 2.19166 | 2.1136 | 2.05253 | 2.019 | 0.0004 | 0.01263 | 0.01341 | 0.25913 | 1.8629 | 0.00367 | 0.3101 | 0 | 0.05258 | 0 | 0.05627 | 0.0813 | 0.20805 | 0.00259 | 0.15799 | 0.0716 | 1e-05 | 0.01344 | 0.08957 | 0.12196 | 0.19104 | 0.04475 | 0.07728 | 0.07937
[13 empty] | 3.02332 | 2.76237 | 2.55124 | 2.42536 | 2.35147 | 2.27403 | 2.21253 | 2.16228 | 2.81441 | 2.58733 | 2.4188 | 2.30387 | 2.20871 | 2.1409 | 2.08393 | 2.03595 | 2.92135 | 2.65598 | 2.44493 | 2.29656 | 2.19171 | 2.11378 | 2.05296 | 2.01939 | 0.00026 | 0 | 0.01392 | 0.24646 | 2.021 | 0 | 0.31598 | 0 | 0.09543 | 0.00459 | 0.29863 | 0.03289 | 1e-05 | 0.01232 | 0.25679 | 0.00787 | 0.15679 | 0 | 0.02821 | 0.15932 | 0.08608 | 0.04698 | 0.10367 | 0.07034
[13 empty] | 3.02363 | 2.76263 | 2.55124 | 2.42566 | 2.35148 | 2.27403 | 2.21257 | 2.16228 | 2.81462 | 2.58741 | 2.42011 | 2.30389 | 2.20935 | 2.14093 | 2.08396 | 2.03596 | 2.92232 | 2.65599 | 2.44499 | 2.29662 | 2.19181 | 2.11382 | 2.05312 | 2.0194 | 1e-05 | 0 | 0.01414 | 2e-05 | 1.98751 | 0 | 0.00011 | 0 | 0.0321 | 0.09628 | 0 | 0 | 0.02565 | 0 | 0.48019 | 0.00824 | 0 | 0 | 0.2825 | 0.36718 | 0.06135 | 0 | 0.0466 | 0.06408
[13 empty] | 3.02486 | 2.76263 | 2.55127 | 2.42566 | 2.35182 | 2.27403 | 2.21257 | 2.16265 | 2.81493 | 2.58782 | 2.42023 | 2.30405 | 2.21005 | 2.14114 | 2.084 | 2.03602 | 2.92267 | 2.6568 | 2.44499 | 2.29702 | 2.19183 | 2.11393 | 2.05339 | 2.01946 | 0.00023 | 0 | 0.00088 | 2e-05 | 0.00595 | 0 | 0.0001 | 0 | 0.09848 | 0.24783 | 0.00372 | 0.00361 | 5e-05 | 0.01801 | 0.07276 | 0 | 0.09079 | 0.0435 | 0.00334 | 0.56 | 0.0805 | 0 | 0.00502 | 0.01232
[13 empty] | 3.02495 | 2.76263 | 2.55128 | 2.42566 | 2.35182 | 2.2744 | 2.21258 | 2.16285 | 2.81501 | 2.58786 | 2.42032 | 2.30422 | 2.21025 | 2.14122 | 2.08407 | 2.03615 | 2.92285 | 2.65684 | 2.44504 | 2.2971 | 2.19199 | 2.11397 | 2.05353 | 2.01973 | 0.00369 | 0 | 0.00031 | 2e-05 | 0.00746 | 0 | 2e-05 | 0 | 0.00165 | 0.0503 | 1.46447 | 0.36287 | 0.07809 | 0 | 0.28425 | 0.12021 | 0 | 0.03224 | 0.01812 | 0.21637 | 0.07816 | 0.0142 | 0.01068 | 0.00497
[13 empty] | 3.02496 | 2.76277 | 2.55214 | 2.42568 | 2.35255 | 2.2744 | 2.21272 | 2.16313 | 2.81511 | 2.58793 | 2.42092 | 2.30446 | 2.2105 | 2.14152 | 2.08431 | 2.03622 | 2.9237 | 2.65686 | 2.44529 | 2.29711 | 2.19222 | 2.11419 | 2.05366 | 2.01981 | 0.00174 | 0 | 9e-05 | 0 | 0.00084 | 0 | 0 | 0.40659 | 0.07266 | 0.04204 | 0.00144 | 0 | 6e-05 | 0 | 0.00108 | 2e-05 | 0 | 0.03297 | 0.15916 | 0 | 0.26734 | 0.01098 | 0.18455 | 0.0132
[13 empty] | 3.02622 | 2.76277 | 2.55215 | 2.42609 | 2.35255 | 2.2744 | 2.21276 | 2.16313 | 2.81548 | 2.58822 | 2.42119 | 2.3046 | 2.21063 | 2.14154 | 2.08445 | 2.03624 | 2.92418 | 2.65748 | 2.44538 | 2.29715 | 2.19223 | 2.11443 | 2.0541 | 2.01988 | 0.00942 | 0 | 3e-05 | 7e-05 | 0.00151 | 0 | 0 | 0.40659 | 0.00194 | 0.08909 | 0.38258 | 0.10264 | 4e-05 | 0.00818 | 0.00256 | 0.11602 | 0.02528 | 0.00081 | 0.00019 | 0.20057 | 0.24521 | 0.38453 | 0.03786 | 0.02255
[13 empty] | 3.02631 | 2.76337 | 2.55263 | 2.4261 | 2.35256 | 2.27483 | 2.21285 | 2.16313 | 2.81556 | 2.58876 | 2.42146 | 2.30494 | 2.21066 | 2.14167 | 2.08455 | 2.03626 | 2.92504 | 2.65761 | 2.4455 | 2.29732 | 2.19244 | 2.11457 | 2.0541 | 2.01998 | 0.00519 | 0 | 0.0006 | 7e-05 | 0.00083 | 1.12432 | 1e-05 | 0.40659 | 0.02702 | 0.05103 | 0.01031 | 0.00482 | 0.21463 | 0.00016 | 6e-05 | 0.00727 | 0.08659 | 0.1439 | 0.04432 | 0.40311 | 0.04957 | 0.01322 | 0.06321 | 0.01971
[13 empty] | 3.0264 | 2.76337 | 2.55263 | 2.42629 | 2.35343 | 2.27483 | 2.21285 | 2.16351 | 2.81625 | 2.58906 | 2.42168 | 2.30501 | 2.21081 | 2.14169 | 2.08465 | 2.03643 | 2.92522 | 2.65762 | 2.44567 | 2.29752 | 2.1925 | 2.11465 | 2.05423 | 2.02016 | 0.00804 | 0 | 0.00079 | 2e-05 | 0 | 1.12432 | 1e-05 | 0 | 0 | 0 | 0.29597 | 0.02244 | 0.00042 | 0.0006 | 0.04044 | 0.14907 | 0 | 0.14433 | 0.21633 | 0 | 0.29011 | 0.26586 | 0.12501 | 0
[13 empty] | 3.02664 | 2.76347 | 2.55264 | 2.42629 | 2.35343 | 2.27483 | 2.21285 | 2.16351 | 2.81695 | 2.58934 | 2.4218 | 2.30502 | 2.21108 | 2.14205 | 2.08466 | 2.03645 | 2.92546 | 2.65801 | 2.44569 | 2.29754 | 2.19254 | 2.11501 | 2.05428 | 2.02018 | 0.00428 | 0 | 0.00039 | 3e-05 | 0 | 1.12432 | 0 | 0 | 0.07336 | 0.06979 | 0.01497 | 0.00519 | 0.00011 | 0.01899 | 0.04162 | 0.16749 | 0 | 0 | 0.04642 | 0.7731 | 0.01567 | 0.00947 | 0.00505 | 0.02201
[13 empty] | 3.02685 | 2.76347 | 2.55275 | 2.4263 | 2.35343 | 2.27512 | 2.21325 | 2.16351 | 2.8172 | 2.58958 | 2.42182 | 2.30521 | 2.21133 | 2.14206 | 2.08473 | 2.0365 | 2.92571 | 2.65854 | 2.44587 | 2.29763 | 2.19282 | 2.11508 | 2.05433 | 2.02029 | 1.47969 | 0 | 1.10979 | 2e-05 | 1e-05 | 0 | 0.00043 | 0 | 0.15812 | 0 | 0.00017 | 0.07309 | 0.08804 | 0.00019 | 0.0173 | 0.0002 | 0.12349 | 0.00017 | 0.028 | 0.04062 | 0.00921 | 0.34457 | 0.00284 | 0.047
[13 empty] | 3.02687 | 2.76347 | 2.55277 | 2.42654 | 2.35385 | 2.27512 | 2.2133 | 2.16353 | 2.81778 | 2.58959 | 2.42202 | 2.30529 | 2.21142 | 2.14222 | 2.08486 | 2.03665 | 2.92591 | 2.6592 | 2.44605 | 2.29772 | 2.19306 | 2.11516 | 2.05474 | 2.02036 | 1.49267 | 0 | 1.08239 | 0.00037 | 0 | 0 | 0.00296 | 0 | 0.03845 | 0.14378 | 0.09978 | 0 | 0.05213 | 0.05783 | 0.00165 | 0.05758 | 0 | 0 | 0.00253 | 0.11718 | 0.11109 | 0.01055 | 0.09572 | 0.00128
[13 empty] | 3.02696 | 2.76363 | 2.55279 | 2.42657 | 2.35391 | 2.27513 | 2.21332 | 2.16353 | 2.81813 | 2.58968 | 2.42241 | 2.3054 | 2.21148 | 2.14223 | 2.085 | 2.03679 | 2.9264 | 2.65923 | 2.4462 | 2.29809 | 2.19336 | 2.11528 | 2.05486 | 2.02038 | 0.09319 | 0 | 1.04584 | 0.00445 | 0.00043 | 0 | 0.00101 | 0 | 0.01454 | 0.26182 | 0.30296 | 0.06862 | 0.0187 | 0.02467 | 0.02728 | 0.00272 | 0.07794 | 0.00082 | 0.03401 | 0.03573 | 0.20803 | 0.26266 | 0.01924 | 0.002
[13 empty] | 3.02701 | 2.76363 | 2.55296 | 2.42657 | 2.35391 | 2.27557 | 2.21363 | 2.16353 | 2.81813 | 2.58972 | 2.42253 | 2.30551 | 2.21158 | 2.14281 | 2.08502 | 2.03687 | 2.92643 | 2.65955 | 2.44656 | 2.29822 | 2.19342 | 2.1153 | 2.05492 | 2.02059 | 1.50992 | 0 | 7e-05 | 0.00489 | 0.00021 | 0 | 0 | 0 | 0.47889 | 0 | 0.05764 | 0.26329 | 0.00672 | 4e-05 | 1e-05 | 0.00796 | 0.30569 | 0.05805 | 0.1178 | 0.84171 | 0.11926 | 0.07634 | 0.03617 | 0.01201
[13 empty] | 3.02911 | 2.76363 | 2.55428 | 2.42658 | 2.35392 | 2.27557 | 2.21366 | 2.16361 | 2.81882 | 2.58996 | 2.42305 | 2.30555 | 2.21169 | 2.14296 | 2.08506 | 2.03704 | 2.92666 | 2.65956 | 2.44661 | 2.29854 | 2.19378 | 2.11554 | 2.05509 | 2.02073 | 0.00017 | 0 | 1.85135 | 0.00388 | 0.0001 | 0 | 0 | 3.47624 | 0.33887 | 0.23442 | 0.00233 | 0.02145 | 0.00017 | 0.1019 | 0.01463 | 0.0131 | 0 | 0.0586 | 0.04177 | 0.50633 | 0.00113 | 0.05743 | 0.06814 | 0.01288
[13 empty] | 3.02924 | 2.7641 | 2.55428 | 2.42661 | 2.35469 | 2.27557 | 2.21409 | 2.16361 | 2.81914 | 2.59001 | 2.42309 | 2.306 | 2.21221 | 2.14299 | 2.0851 | 2.03708 | 2.92702 | 2.65973 | 2.44684 | 2.29864 | 2.19388 | 2.11561 | 2.05516 | 2.02074 | 0.00408 | 0 | 1.86771 | 0 | 0 | 0 | 1e-05 | 3.47624 | 0.05172 | 0.27192 | 0.12277 | 0.00225 | 4e-05 | 0.01413 | 0.30001 | 0.00018 | 0.00101 | 0 | 0.06049 | 0.3936 | 0.1387 | 0.08433 | 0.10295 | 0.02091
[13 empty] | 3.02926 | 2.7641 | 2.55429 | 2.42662 | 2.35469 | 2.27581 | 2.21413 | 2.16361 | 2.81941 | 2.59055 | 2.42315 | 2.3061 | 2.21272 | 2.14327 | 2.0852 | 2.03712 | 2.92706 | 2.66021 | 2.44731 | 2.29886 | 2.19394 | 2.11568 | 2.05526 | 2.0208 | 0.00068 | 0 | 1.89663 | 0 | 0 | 0.94661 | 3e-05 | 3.47624 | 4.80458 | 0.06732 | 4e-05 | 0 | 1e-05 | 0.0001 | 5e-05 | 0.05864 | 0.00214 | 0 | 0.04215 | 0.22549 | 0.01506 | 0 | 0.18246 | 0
[13 empty] | 3.02982 | 2.7641 | 2.55455 | 2.42664 | 2.35469 | 2.27581 | 2.21413 | 2.16366 | 2.81967 | 2.5909 | 2.42319 | 2.30624 | 2.21278 | 2.1434 | 2.08544 | 2.03713 | 2.92744 | 2.66022 | 2.44742 | 2.29897 | 2.194 | 2.1157 | 2.05565 | 2.02083 | 0.00166 | 0 | 0.00036 | 0 | 0 | 0.94661 | 2e-05 | 0 | 0.05986 | 0.02088 | 0.02555 | 0.01429 | 0.06029 | 0.05441 | 0.00814 | 0.00343 | 0.00128 | 0 | 0.01188 | 0.1715 | 0.08627 | 0.07499 | 0.01662 | 0.01463
[13 empty] | 3.02987 | 2.76439 | 2.55549 | 2.4275 | 2.35493 | 2.27581 | 2.21413 | 2.16366 | 2.81997 | 2.59142 | 2.42333 | 2.30649 | 2.213 | 2.14341 | 2.08574 | 2.03757 | 2.92797 | 2.66026 | 2.44753 | 2.29915 | 2.19421 | 2.11584 | 2.05588 | 2.02103 | 0.00076 | 0 | 0.00131 | 0.00031 | 0 | 0.94661 | 2e-05 | 0 | 0.32301 | 0.04313 | 0.00047 | 0.14862 | 0.05662 | 0 | 0.17819 | 0.03292 | 0.01378 | 0.02931 | 0.56229 | 0.34573 | 0.25265 | 0.11216 | 0.00355 | 0.06351
[13 empty] | 3.03 | 2.76439 | 2.5555 | 2.4275 | 2.35493 | 2.27642 | 2.21419 | 2.164 | 2.82012 | 2.59153 | 2.42374 | 2.3069 | 2.21303 | 2.14384 | 2.08579 | 2.0376 | 2.92799 | 2.66086 | 2.44766 | 2.29941 | 2.19438 | 2.11605 | 2.0559 | 2.02117 | 0.00018 | 0 | 0.00054 | 0.00043 | 0 | 0 | 0.05067 | 0 | 0.02361 | 0.01675 | 1e-05 | 0 | 0.57843 | 0 | 0.0167 | 0.02538 | 0.01172 | 0 | 0.19151 | 0.01736 | 0.12533 | 0.18066 | 0.00808 | 0.03577
[13 empty] | 3.03 | 2.76439 | 2.55551 | 2.42751 | 2.355 | 2.27642 | 2.21421 | 2.16413 | 2.82051 | 2.59166 | 2.42425 | 2.30717 | 2.21362 | 2.14396 | 2.08598 | 2.03801 | 2.92802 | 2.66118 | 2.44769 | 2.29958 | 2.19442 | 2.11626 | 2.05603 | 2.02122 | 0.00483 | 0 | 0.00089 | 0.00032 | 0.78821 | 0 | 0.04337 | 0 | 0.38319 | 0.02836 | 0.01796 | 0 | 0 | 0.00395 | 4e-05 | 6e-05 | 0 | 0.00756 | 0.25306 | 0 | 0.73726 | 0.16256 | 0.02503 | 0.01599
[13 empty] | 3.03006 | 2.76441 | 2.55602 | 2.42842 | 2.35501 | 2.27642 | 2.21421 | 2.16413 | 2.82072 | 2.59195 | 2.42432 | 2.30726 | 2.21375 | 2.14397 | 2.08634 | 2.03816 | 2.92865 | 2.66138 | 2.44787 | 2.2997 | 2.19451 | 2.11636 | 2.05616 | 2.02147 | 9e-05 | 0 | 0.28713 | 0.00021 | 0.78804 | 0 | 0.0381 | 0 | 0.03 | 0.01513 | 0.35105 | 0.17587 | 0.00111 | 0.00181 | 0.01703 | 0.01131 | 1e-05 | 0.17375 | 0.54455 | 0.32251 | 0.1316 | 0.09962 | 0.00557 | 0.03373
[13 empty] | 3.0302 | 2.76441 | 2.55603 | 2.42842 | 2.35501 | 2.27672 | 2.21473 | 2.16413 | 2.82115 | 2.59239 | 2.42458 | 2.30729 | 2.21381 | 2.14399 | 2.08636 | 2.03833 | 2.92876 | 2.66141 | 2.44806 | 2.29983 | 2.19474 | 2.11662 | 2.0566 | 2.02154 | 0.01283 | 0.04797 | 0.27784 | 0.00011 | 0.78843 | 0 | 1e-05 | 0 | 0.00518 | 0 | 0.04699 | 0.1693 | 1.39636 | 0.00737 | 0.00176 | 0 | 0 | 0.16491 | 0.27342 | 0.02378 | 0.08371 | 0.03679 | 0.00413 | 0.00614
[13 empty] | 3.03122 | 2.76441 | 2.55605 | 2.42842 | 2.35525 | 2.2769 | 2.2148 | 2.16414 | 2.82132 | 2.59247 | 2.42503 | 2.30765 | 2.21392 | 2.14403 | 2.08678 | 2.03849 | 2.9293 | 2.66219 | 2.44817 | 2.30008 | 2.19497 | 2.11679 | 2.05667 | 2.02163 | 3e-05 | 0.04797 | 0.2725 | 9e-05 | 0.00391 | 0 | 4e-05 | 0.76653 | 0.00344 | 0.30014 | 0.67926 | 0.00876 | 0.93568 | 0.05243 | 0.06282 | 2e-05 | 0.00032 | 0.01765 | 0.90745 | 0.12309 | 0.36535 | 0.22855 | 0.01854 | 0
[13 empty] | 3.03128 | 2.76441 | 2.55705 | 2.42853 | 2.35525 | 2.2769 | 2.2149 | 2.16414 | 2.82209 | 2.59304 | 2.42509 | 2.30777 | 2.21396 | 2.14406 | 2.08681 | 2.03862 | 2.92931 | 2.66242 | 2.44817 | 2.30033 | 2.19501 | 2.11685 | 2.05671 | 2.02165 | 8e-05 | 0.04797 | 0.25277 | 0 | 0.00254 | 0 | 0 | 0.76653 | 0 | 0.02095 | 0.00063 | 0.3745 | 0.23675 | 0 | 0.01413 | 0.00475 | 0 | 0.01055 | 0.17034 | 0.73965 | 0.01167 | 0.33015 | 0.00112 | 0.12269
[13 empty] | 3.03143 | 2.76471 | 2.55705 | 2.42853 | 2.35525 | 2.27695 | 2.21509 | 2.16414 | 2.82241 | 2.59319 | 2.42559 | 2.30781 | 2.21429 | 2.14423 | 2.08687 | 2.03874 | 2.92951 | 2.6628 | 2.44857 | 2.30071 | 2.19509 | 2.11704 | 2.05675 | 2.02179 | 5e-05 | 0 | 0.25247 | 0 | 0.00404 | 0 | 0.03209 | 0.76653 | 0.0552 | 0.29568 | 0.17083 | 0.79849 | 0.11494 | 0.00122 | 0.0487 | 0.10451 | 0 | 0 | 0.08256 | 0.27755 | 0.07115 | 0.03836 | 0.1449 | 0.00569
[13 empty] | 3.03146 | 2.76471 | 2.55705 | 2.42853 | 2.35526 | 2.27695 | 2.2151 | 2.16457 | 2.82264 | 2.59325 | 2.42565 | 2.30793 | 2.21433 | 2.14427 | 2.08705 | 2.03876 | 2.92998 | 2.66303 | 2.44871 | 2.30074 | 2.19527 | 2.11711 | 2.05684 | 2.02185 | 2e-05 | 0 | 0.25704 | 0 | 0.22531 | 0 | 0.02459 | 0 | 0.04306 | 0 | 0.00109 | 0.0194 | 0.00171 | 0 | 1e-05 | 0.00589 | 0.07337 | 0 | 0.12077 | 0.36801 | 0.01102 | 0.03402 | 0.12665 | 0.03436
[13 empty] | 3.0322 | 2.76555 | 2.55825 | 2.42871 | 2.35526 | 2.27695 | 2.21511 | 2.16457 | 2.82267 | 2.59337 | 2.42573 | 2.3081 | 2.21441 | 2.14434 | 2.08709 | 2.03909 | 2.93001 | 2.6631 | 2.44875 | 2.30098 | 2.19545 | 2.11713 | 2.05707 | 2.0219 | 0.00122 | 0 | 0.45988 | 3.25527 | 0.21763 | 0 | 0.00197 | 0 | 0.0116 | 0.0722 | 0.05139 | 0 | 0.0166 | 0.01887 | 0.00834 | 7e-05 | 0.04813 | 3e-05 | 0.14931 | 0.67543 | 0.0401 | 0 | 0.00147 | 0.04071
[13 empty] | 3.03227 | 2.76588 | 2.55825 | 2.42871 | 2.35526 | 2.27744 | 2.21512 | 2.16457 | 2.82285 | 2.59348 | 2.4259 | 2.30834 | 2.2145 | 2.14443 | 2.08719 | 2.03919 | 2.9311 | 2.66321 | 2.44888 | 2.30103 | 2.19547 | 2.11734 | 2.05719 | 2.02217 | 0.0217 | 0.41695 | 0.4602 | 1.87712 | 0.21977 | 0 | 0.02926 | 0 | 0.45542 | 0.13544 | 0.00024 | 1.293 | 0.73515 | 0.05043 | 0.00225 | 0.12755 | 0.00378 | 0.00306 | 0.77267 | 0.31874 | 0.0591 | 0.03144 | 0.04388 | 0.01744
[13 empty] | 3.0323 | 2.76588 | 2.55825 | 2.42873 | 2.35538 | 2.27744 | 2.21513 | 2.16472 | 2.82318 | 2.59367 | 2.42598 | 2.30843 | 2.2147 | 2.1447 | 2.08751 | 2.0393 | 2.93288 | 2.66322 | 2.44936 | 2.30135 | 2.19557 | 2.11747 | 2.05728 | 2.02246 | 0.01675 | 0.41694 | 0.45865 | 2.90109 | 2e-05 | 0 | 0.01082 | 0 | 0.22751 | 0 | 0.13058 | 0.54552 | 1.62878 | 0.1467 | 0.0182 | 0.00076 | 0.11204 | 0.0031 | 0.25667 | 5e-05 | 0.00144 | 0.02376 | 0.13474 | 0
[13 empty] | 3.03301 | 2.76588 | 2.55855 | 2.42873 | 2.35543 | 2.27744 | 2.21513 | 2.16472 | 2.82358 | 2.59382 | 2.426 | 2.30849 | 2.21475 | 2.14475 | 2.08776 | 2.03941 | 2.93333 | 2.66341 | 2.44959 | 2.30135 | 2.1956 | 2.11751 | 2.05744 | 2.02249 | 1.64169 | 0.41694 | 7e-05 | 1.48868 | 1e-05 | 0 | 0.00752 | 0 | 0.03799 | 0.69418 | 0.09562 | 0 | 0.02324 | 0.9778 | 0.04822 | 0.00027 | 0 | 0 | 0.01528 | 0.2219 | 0.0116 | 0.01242 | 0.11416 | 0
[13 empty] | 3.03309 | 2.76641 | 2.55855 | 2.42921 | 2.35592 | 2.27784 | 2.21515 | 2.16505 | 2.82385 | 2.59405 | 2.42613 | 2.30879 | 2.21516 | 2.14478 | 2.08793 | 2.03954 | 2.93351 | 2.66379 | 2.44975 | 2.30155 | 2.19588 | 2.11757 | 2.05761 | 2.02304 | 1.71086 | 0 | 2e-05 | 1.34222 | 0 | 1.85624 | 4e-05 | 2.87864 | 0.05787 | 0.12218 | 0.06058 | 1.57562 | 0.59668 | 1.37959 | 6e-05 | 0.34703 | 0 | 8e-05 | 0.41648 | 0.51757 | 0.00424 | 0.01727 | 0.05327 | 0.00576
[13 empty] | 3.0332 | 2.76641 | 2.55874 | 2.42925 | 2.35596 | 2.27784 | 2.21517 | 2.16505 | 2.82458 | 2.5941 | 2.42646 | 2.30885 | 2.21522 | 2.14486 | 2.08805 | 2.03962 | 2.93436 | 2.66419 | 2.44989 | 2.30162 | 2.19594 | 2.11779 | 2.0577 | 2.02308 | 1.67098 | 0 | 4e-05 | 1.23188 | 1e-05 | 1.85624 | 0 | 2.87864 | 0.12318 | 0.03317 | 0.27595 | 0 | 0.07219 | 0.32576 | 0.01065 | 0.00014 | 0 | 0.34915 | 0.13963 | 0.01145 | 0.06609 | 0.39497 | 0.03308 | 0
[13 empty] | 3.03535 | 2.76641 | 2.55874 | 2.42926 | 2.35596 | 2.27784 | 2.21517 | 2.16505 | 2.82464 | 2.59444 | 2.42669 | 2.30911 | 2.21525 | 2.14496 | 2.08836 | 2.03978 | 2.93442 | 2.66423 | 2.45002 | 2.30212 | 2.19646 | 2.11786 | 2.05777 | 2.02312 | 0.00238 | 0 | 8e-05 | 1.07068 | 6e-05 | 1.85624 | 0 | 2.87864 | 0.02239 | 1.23523 | 0.05982 | 0.41407 | 0.00873 | 0 | 0.01756 | 0.07932 | 0 | 0 | 0.37488 | 0.17411 | 0.00012 | 3e-05 | 0.00408 | 0.04018
[13 empty] | 3.03552 | 2.76652 | 2.5589 | 2.42931 | 2.35596 | 2.27804 | 2.21527 | 2.16524 | 2.82523 | 2.59446 | 2.42677 | 2.30952 | 2.21551 | 2.14528 | 2.08841 | 2.03992 | 2.93451 | 2.66424 | 2.45041 | 2.30234 | 2.19652 | 2.11786 | 2.0578 | 2.02333 | 5e-05 | 0 | 3e-05 | 0.03841 | 5e-05 | 0 | 2e-05 | 0 | 0.06715 | 0 | 0.15872 | 0.00349 | 0 | 0 | 0.00012 | 0.00346 | 0.01096 | 0 | 0.52873 | 0.39069 | 0.21316 | 0.11605 | 0.02757 | 0.00825
[13 empty] | 3.03556 | 2.76702 | 2.55891 | 2.42932 | 2.35599 | 2.27804 | 2.21527 | 2.16524 | 2.82567 | 2.5948 | 2.4269 | 2.30985 | 2.21556 | 2.14556 | 2.08869 | 2.03999 | 2.93464 | 2.66474 | 2.45047 | 2.30256 | 2.19696 | 2.11804 | 2.05793 | 2.02339 | 3e-05 | 1.23208 | 1e-05 | 0.11029 | 0.0001 | 0 | 5e-05 | 0 | 2.95599 | 0.05748 | 0.01991 | 0.01818 | 0.00111 | 0.00025 | 0.28614 | 0.00707 | 0 | 0 | 0.07121 | 0 | 0.73884 | 0.35794 | 0.02897 | 0.04196
[13 empty] | 3.03626 | 2.76702 | 2.55893 | 2.43012 | 2.35599 | 2.27862 | 2.21528 | 2.16524 | 2.82629 | 2.59541 | 2.42694 | 2.31011 | 2.21589 | 2.14569 | 2.08871 | 2.04 | 2.93499 | 2.66496 | 2.45061 | 2.3026 | 2.19705 | 2.11807 | 2.05799 | 2.02363 | 0.00424 | 1.23208 | 5e-05 | 2e-05 | 7e-05 | 0.23688 | 1e-05 | 0 | 0.0025 | 0.09685 | 0.02818 | 0.08268 | 0.42607 | 0.00145 | 0.22096 | 0.24302 | 0.22881 | 0.29354 | 0.46884 | 0.47698 | 0.0076 | 0.06507 | 0.00983 | 0
[13 empty] | 3.03664 | 2.76702 | 2.55918 | 2.43047 | 2.35607 | 2.27862 | 2.21539 | 2.1653 | 2.82664 | 2.59566 | 2.42707 | 2.31035 | 2.21597 | 2.1458 | 2.08881 | 2.04006 | 2.93508 | 2.66497 | 2.45085 | 2.30271 | 2.19729 | 2.11827 | 2.05801 | 2.02378 | 3e-05 | 1.23208 | 1e-05 | 0.02123 | 0 | 0.23688 | 1e-05 | 0 | 0.05647 | 0.2367 | 0.04428 | 1.89467 | 0.00063 | 0.29571 | 2.27611 | 0.4604 | 0 | 0.29387 | 0.13715 | 0.13653 | 0.05947 | 0.05826 | 0.01862 | 0
[13 empty] | 3.03707 | 2.76729 | 2.55979 | 2.43047 | 2.35617 | 2.27862 | 2.21539 | 2.1653 | 2.82716 | 2.59576 | 2.4272 | 2.31104 | 2.21605 | 2.14585 | 2.0891 | 2.04012 | 2.93512 | 2.66529 | 2.45104 | 2.3028 | 2.19739 | 2.11842 | 2.05805 | 2.02399 | 0.0001 | 0 | 6e-05 | 0.03398 | 0 | 0.23688 | 0 | 0 | 0.00422 | 0 | 0.00124 | 0.00453 | 0.00299 | 0 | 0.09294 | 0.04795 | 0.12792 | 0 | 0.43424 | 0.11779 | 0.13884 | 0.01633 | 0.08117 | 0.01216
[13 empty] | 3.0372 | 2.76729 | 2.5602 | 2.43049 | 2.35669 | 2.27893 | 2.21594 | 2.16576 | 2.82734 | 2.59593 | 2.42728 | 2.31114 | 2.21617 | 2.14614 | 2.08945 | 2.04028 | 2.93548 | 2.66539 | 2.45113 | 2.30283 | 2.19764 | 2.11853 | 2.05821 | 2.02404 | 0.00019 | 0 | 0.0002 | 0.02116 | 0 | 0 | 0.14824 | 0.12592 | 2.60489 | 0.04261 | 0.00135 | 0 | 0.66451 | 0.01189 | 5e-05 | 0 | 0.05343 | 0 | 0.18338 | 0.21661 | 0.09672 | 0.0094 | 0.17203 | 0.07988
[13 empty] | 3.03743 | 2.76729 | 2.5602 | 2.4308 | 2.35703 | 2.27893 | 2.21594 | 2.16576 | 2.82771 | 2.59597 | 2.42744 | 2.31115 | 2.21627 | 2.14623 | 2.08956 | 2.04068 | 2.93628 | 2.6658 | 2.45153 | 2.30301 | 2.19768 | 2.11864 | 2.05868 | 2.0241 | 0.00025 | 0 | 0.00016 | 2.96828 | 0.00063 | 0 | 0.14311 | 0.12592 | 0.703 | 0 | 0.05099 | 0.09325 | 0 | 0.26636 | 0.6629 | 0 | 0 | 0.24384 | 0.02922 | 0 | 0.06359 | 0.03358 | 0.13571 | 0.1871
[13 empty] | 3.03789 | 2.76743 | 2.56021 | 2.43082 | 2.3573 | 2.27893 | 2.21594 | 2.16576 | 2.82779 | 2.59623 | 2.42757 | 2.31126 | 2.21638 | 2.14631 | 2.08973 | 2.04071 | 2.93664 | 2.66581 | 2.45166 | 2.30304 | 2.19776 | 2.11869 | 2.0587 | 2.02413 | 0.18775 | 0 | 5e-05 | 2.96076 | 0.17991 | 0 | 0.14115 | 0.12592 | 0.01782 | 0.27398 | 0.00562 | 0.02346 | 0.00418 | 2.76179 | 0.64031 | 0.01412 | 0.01194 | 0.19623 | 0.12341 | 0.28977 | 0.03885 | 0 | 0.00547 | 0
[13 empty] | 3.03797 | 2.76743 | 2.56041 | 2.43084 | 2.3573 | 2.27944 | 2.21638 | 2.16578 | 2.82825 | 2.59643 | 2.4276 | 2.31162 | 2.2165 | 2.1468 | 2.08979 | 2.04077 | 2.93759 | 2.66593 | 2.45172 | 2.30319 | 2.19789 | 2.11877 | 2.05906 | 2.02417 | 0.23731 | 0 | 0.92259 | 2.95816 | 0.1783 | 0 | 2e-05 | 0 | 0.02231 | 0.34369 | 0.27322 | 0 | 4e-05 | 0.0121 | 0.00013 | 0 | 0.00355 | 1.18052 | 0.06637 | 0.27639 | 0.03142 | 0.05237 | 0.004 | 0.2217
[13 empty] | 3.03801 | 2.76743 | 2.56042 | 2.4311 | 2.3573 | 2.27948 | 2.2164 | 2.16578 | 2.82878 | 2.59654 | 2.42767 | 2.31202 | 2.21653 | 2.14683 | 2.0898 | 2.04094 | 2.9378 | 2.66613 | 2.45177 | 2.30331 | 2.1979 | 2.11898 | 2.05936 | 2.02425 | 0.17953 | 0 | 0.92011 | 0.008 | 0.17652 | 0.95846 | 0.00023 | 0 | 0.00569 | 0.05943 | 0.03106 | 0.007 | 0.0118 | 0.47964 | 0.07092 | 0.00103 | 0.00748 | 0 | 0.32333 | 0.10378 | 0.00545 | 0.04756 | 0.09505 | 0
[13 empty] | 3.03849 | 2.76745 | 2.56043 | 2.43111 | 2.35786 | 2.27948 | 2.21641 | 2.16578 | 2.82887 | 2.59712 | 2.42785 | 2.31203 | 2.21664 | 2.14694 | 2.09011 | 2.04113 | 2.93798 | 2.66614 | 2.45195 | 2.30353 | 2.19797 | 2.11905 | 2.05943 | 2.02457 | 0.00359 | 0 | 0.91537 | 0.00691 | 0.43207 | 0.95846 | 0.00011 | 0 | 0.0637 | 0 | 0.10389 | 0.03776 | 0.25038 | 0.34981 | 0.08582 | 0.10934 | 0.04927 | 0 | 0.07843 | 0.20189 | 0.0002 | 0.01559 | 4e-05 | 0
[13 empty] | 3.03851 | 2.76745 | 2.5607 | 2.43131 | 2.35786 | 2.27948 | 2.21646 | 2.16579 | 2.82902 | 2.59718 | 2.42794 | 2.3123 | 2.21718 | 2.14736 | 2.09017 | 2.04118 | 2.9387 | 2.66626 | 2.45202 | 2.30393 | 2.19844 | 2.11909 | 2.05971 | 2.02502 | 0.0001 | 0 | 8e-05 | 0.00022 | 0.41881 | 0.95846 | 0.00334 | 0 | 1.51072 | 0 | 0.00011 | 0.07847 | 0.11939 | 0.07259 | 0.37645 | 0 | 0 | 0 | 0.17162 | 0.14752 | 0.04315 | 0.05145 | 0.26609 | 0.00134
[13 empty] | 3.03852 | 2.76799 | 2.5607 | 2.43132 | 2.35787 | 2.27971 | 2.21647 | 2.16628 | 2.82921 | 2.59737 | 2.42826 | 2.31251 | 2.21735 | 2.14767 | 2.09021 | 2.04118 | 2.93966 | 2.66685 | 2.45217 | 2.30395 | 2.19846 | 2.11931 | 2.05972 | 2.02504 | 0.00021 | 0 | 5e-05 | 0.00014 | 0.40987 | 0 | 0.00266 | 0 | 0.08714 | 0.19309 | 0.03489 | 0 | 0.01011 | 0.0008 | 0.11813 | 0.00091 | 0 | 0.52614 | 0.31346 | 0 | 0.0444 | 0.05394 | 0.05156 | 0
[13 empty] | 3.03863 | 2.76799 | 2.5607 | 2.43132 | 2.35799 | 2.27971 | 2.21649 | 2.16628 | 2.82971 | 2.59745 | 2.42851 | 2.31256 | 2.21739 | 2.14798 | 2.09022 | 2.04183 | 2.93968 | 2.66694 | 2.45236 | 2.30406 | 2.19854 | 2.11938 | 2.05985 | 2.02524 | 0.00283 | 0 | 4e-05 | 0.00019 | 0.00013 | 0 | 0.00184 | 0 | 0.04709 | 0 | 1.11506 | 0.0676 | 0.0048 | 0 | 0.16932 | 0.11472 | 0.00041 | 0 | 0 | 0.17589 | 0.10076 | 0.05931 | 0.06034 | 0
[13 empty] | 3.03881 | 2.76855 | 2.56123 | 2.4325 | 2.35799 | 2.27971 | 2.21727 | 2.16628 | 2.82986 | 2.59757 | 2.42856 | 2.31263 | 2.21753 | 2.14804 | 2.09052 | 2.04187 | 2.93978 | 2.66707 | 2.45274 | 2.30409 | 2.19868 | 2.11947 | 2.05991 | 2.02526 | 7e-05 | 0 | 2e-05 | 0.91562 | 0.00014 | 0 | 0 | 0 | 0.01184 | 0.07231 | 0.00086 | 0.01432 | 0.37372 | 0.01042 | 0.03246 | 0.33688 | 0 | 0.06782 | 0.12078 | 0.01185 | 0.00601 | 0.07564 | 0.05229 | 0.07953
[13 empty] | 3.0405 | 2.76855 | 2.56123 | 2.4325 | 2.35799 | 2.27987 | 2.21728 | 2.16701 | 2.82989 | 2.59762 | 2.42883 | 2.31289 | 2.21759 | 2.1481 | 2.09065 | 2.04195 | 2.94041 | 2.66751 | 2.4529 | 2.3044 | 2.19891 | 2.11975 | 2.05995 | 2.02535 | 0.15851 | 0 | 2e-05 | 0.93975 | 0.00016 | 0 | 1e-05 | 0.58301 | 0.26122 | 0.13513 | 0.72799 | 0.02727 | 0.01313 | 0 | 0.16345 | 0.00076 | 1e-05 | 0.02519 | 0.01752 | 0.28839 | 0.04761 | 0.1054 | 0.00617 | 0
[13 empty] | 3.04052 | 2.76855 | 2.56167 | 2.43252 | 2.35886 | 2.27987 | 2.21728 | 2.16701 | 2.83057 | 2.59801 | 2.42924 | 2.31296 | 2.21765 | 2.14831 | 2.09081 | 2.04198 | 2.94118 | 2.66752 | 2.45297 | 2.30455 | 2.1991 | 2.1199 | 2.06004 | 2.02562 | 0.15516 | 0 | 0.00254 | 0.9657 | 0 | 0 | 0 | 0.58302 | 0.00511 | 0.11418 | 0.00221 | 0.01773 | 0.20084 | 0.00074 | 2e-05 | 0.46569 | 0.14502 | 0.02433 | 0.00736 | 0 | 0.08552 | 0.05133 | 0.00172 | 0.07938
[13 empty] | 3.04053 | 2.76952 | 2.56168 | 2.43278 | 2.3589 | 2.28063 | 2.21729 | 2.16701 | 2.83107 | 2.59806 | 2.42928 | 2.31366 | 2.2177 | 2.14864 | 2.09093 | 2.04225 | 2.94121 | 2.66759 | 2.453 | 2.30469 | 2.19913 | 2.11998 | 2.06033 | 2.02579 | 0.15079 | 0.01 | 0.00274 | 0.00043 | 0 | 3.19629 | 0 | 0.58303 | 0.06135 | 0 | 0.16502 | 0.02456 | 0.49371 | 0.49665 | 0.03755 | 9e-05 | 0.01119 | 0.00115 | 0.18903 | 0.03613 | 0.14803 | 0.11983 | 0.01336 | 0.03611
[13 empty] | 3.04075 | 2.76952 | 2.56169 | 2.43278 | 2.3589 | 2.28063 | 2.21731 | 2.16708 | 2.8316 | 2.59825 | 2.42933 | 2.31371 | 2.21775 | 2.14875 | 2.09105 | 2.04239 | 2.94143 | 2.66765 | 2.45312 | 2.30517 | 2.19925 | 2.12009 | 2.06044 | 2.0259 | 0.0006 | 0.01 | 0.00242 | 0.00054 | 0 | 3.19629 | 0 | 0 | 0.02223 | 0.21081 | 0.11927 | 0.03363 | 0.01249 | 0.33242 | 0.00011 | 0.22347 | 0.0007 | 0 | 0.07379 | 0.11163 | 0.13252 | 0.15772 | 0.00186 | 0.12099
[13 empty] | 3.04155 | 2.76952 | 2.56234 | 2.43282 | 2.35892 | 2.28063 | 2.21744 | 2.16708 | 2.8318 | 2.5983 | 2.42962 | 2.31375 | 2.21779 | 2.1489 | 2.09121 | 2.04286 | 2.9429 | 2.66766 | 2.4532 | 2.30532 | 2.19979 | 2.12016 | 2.06049 | 2.02602 | 0 | 0.01 | 0 | 0.00025 | 0 | 3.19629 | 0.14159 | 0 | 0.20025 | 0 | 0.01237 | 0.04146 | 0.31206 | 1.18698 | 0.09869 | 0.50717 | 0.00897 | 0 | 0.18812 | 0 | 0.00897 | 0.02267 | 0.01354 | 0
[13 empty] | 3.04195 | 2.77002 | 2.56262 | 2.43282 | 2.35892 | 2.28085 | 2.21745 | 2.16745 | 2.83181 | 2.59845 | 2.42974 | 2.31378 | 2.21846 | 2.14922 | 2.09142 | 2.04299 | 2.94306 | 2.66783 | 2.45327 | 2.30554 | 2.19992 | 2.1205 | 2.06082 | 2.02614 | 0.00027 | 0 | 2e-05 | 0.00014 | 0 | 0 | 0.17275 | 2.69432 | 0.04637 | 0.16252 | 0.05389 | 0 | 0.00911 | 0.14858 | 0.02279 | 7e-05 | 0 | 0.02407 | 0.18337 | 0.17203 | 0.00192 | 0.11605 | 0.00919 | 0.13734
[13 empty] | 3.04207 | 2.77002 | 2.56263 | 2.43282 | 2.35892 | 2.28085 | 2.21745 | 2.16745 | 2.83247 | 2.59849 | 2.43052 | 2.31412 | 2.21853 | 2.14975 | 2.09157 | 2.04307 | 2.94311 | 2.66832 | 2.45339 | 2.30563 | 2.20004 | 2.12068 | 2.06085 | 2.02619 | 1e-05 | 0 | 1e-05 | 0.00019 | 0 | 0 | 0.18521 | 2.69431 | 0.21149 | 0.26272 | 0.0004 | 0.00802 | 0.31721 | 0.37886 | 0.00983 | 0.04349 | 0.00542 | 0.00943 | 0.01759 | 0.18753 | 0.01362 | 0 | 0.4179 | 0.2656
[13 empty] | 3.04208 | 2.77002 | 2.56264 | 2.4332 | 2.35931 | 2.28085 | 2.21759 | 2.16745 | 2.83263 | 2.59867 | 2.43066 | 2.31421 | 2.21857 | 2.1498 | 2.09168 | 2.04308 | 2.94318 | 2.66839 | 2.45349 | 2.30572 | 2.20041 | 2.12086 | 2.06089 | 2.02636 | 0.00011 | 0 | 3e-05 | 0.14978 | 1e-05 | 0 | 0.21635 | 2.6943 | 0.30667 | 0 | 0.03345 | 0.06523 | 0.25887 | 0.0113 | 0.06625 | 0.22288 | 0 | 0 | 0.12119 | 0.31778 | 0.10804 | 0.01198 | 0.04579 | 0.28628
[13 empty] | 3.0421 | 2.77079 | 2.56311 | 2.4332 | 2.35931 | 2.28127 | 2.2176 | 2.16746 | 2.83294 | 2.59881 | 2.43078 | 2.31487 | 2.2187 | 2.14989 | 2.09183 | 2.04325 | 2.94367 | 2.66848 | 2.45368 | 2.30588 | 2.20062 | 2.12109 | 2.06094 | 2.02639 | 1e-05 | 0 | 0 | 0.1459 | 4e-05 | 0 | 0.16204 | 0 | 0.0959 | 0 | 0.30343 | 0 | 0.00018 | 0.23245 | 0.08385 | 0.26247 | 0 | 0.60599 | 0.04743 | 0.02062 | 0.00135 | 0 | 0.01945 | 0.08051
[13 empty] | 3.0431 | 2.77125 | 2.56341 | 2.4332 | 2.35931 | 2.28172 | 2.21762 | 2.16746 | 2.83366 | 2.59894 | 2.43114 | 2.31491 | 2.21874 | 2.15004 | 2.09195 | 2.04326 | 2.9445 | 2.66849 | 2.45385 | 2.30629 | 2.20092 | 2.12128 | 2.06097 | 2.02641 | 1e-05 | 0 | 0 | 0.14465 | 2e-05 | 0 | 0.15015 | 0 | 0.01626 | 0.07534 | 0.00977 | 0.14166 | 0.00243 | 0.03027 | 0.28942 | 0 | 0.09321 | 0.62027 | 0.34144 | 0.07273 | 0.00275 | 0.20128 | 0.17705 | 0
[13 empty] | 3.04317 | 2.77125 | 2.56342 | 2.43365 | 2.35936 | 2.28172 | 2.21791 | 2.16746 | 2.83416 | 2.5997 | 2.43115 | 2.31494 | 2.21892 | 2.1501 | 2.09201 | 2.04329 | 2.94501 | 2.66878 | 2.45392 | 2.30644 | 2.20118 | 2.12207 | 2.06108 | 2.0269 | 2e-05 | 0 | 0 | 0 | 0.00116 | 0 | 0.00558 | 0 | 0.11683 | 0.0106 | 0.00286 | 0.27774 | 0.00379 | 0.00135 | 0.02307 | 0.08654 | 0.01004 | 0.56114 | 0.07485 | 0 | 0.04066 | 0 | 0.06496 | 0.13206
[13 empty] | 3.04322 | 2.77137 | 2.56342 | 2.43408 | 2.35936 | 2.28172 | 2.21793 | 2.16753 | 2.83421 | 2.60002 | 2.43152 | 2.31512 | 2.21899 | 2.15024 | 2.09217 | 2.0434 | 2.94505 | 2.66918 | 2.45408 | 2.30671 | 2.20123 | 2.12213 | 2.0612 | 2.02698 | 6e-05 | 0.00959 | 0 | 1e-05 | 0.00101 | 0 | 0.00012 | 0 | 0.26994 | 0.01787 | 0.00424 | 0.16797 | 0.00043 | 0.0539 | 0.05998 | 0 | 0 | 0.02655 | 0.01009 | 0.53049 | 0.02995 | 0.0071 | 0.34716 | 0.24415
[13 empty] | 3.04356 | 2.77137 | 2.56412 | 2.43408 | 2.35936 | 2.28206 | 2.21793 | 2.16753 | 2.83478 | 2.60016 | 2.43156 | 2.31524 | 2.21904 | 2.15068 | 2.09229 | 2.04343 | 2.94526 | 2.66918 | 2.45425 | 2.30677 | 2.20141 | 2.1223 | 2.06127 | 2.02708 | 0 | 0.00959 | 0 | 0 | 0.00086 | 0 | 0.01212 | 0 | 0.10078 | 0 | 0.00918 | 0.21753 | 0.36701 | 0.07381 | 0.03251 | 0 | 0.07584 | 0.02796 | 0.00083 | 0.02557 | 0.00679 | 0.0324 | 0.02861 | 0
[13 empty] | 3.04396 | 2.77137 | 2.56463 | 2.43408 | 2.35989 | 2.28206 | 2.21796 | 2.16753 | 2.83488 | 2.6002 | 2.4318 | 2.31549 | 2.21932 | 2.15082 | 2.09272 | 2.0435 | 2.94658 | 2.66985 | 2.45438 | 2.307 | 2.20149 | 2.12255 | 2.06137 | 2.02709 | 0.0001 | 0.00959 | 0.44383 | 1e-05 | 0.00615 | 0 | 0.00153 | 0 | 0.19388 | 0.20093 | 0.01216 | 0.01925 | 0.00012 | 0 | 0.04095 | 0.25901 | 0 | 0.00051 | 0.06932 | 0.04895 | 0.00286 | 0.04228 | 0.00111 | 0.03353
[13 empty] | 3.04517 | 2.772 | 2.56463 | 2.43474 | 2.35991 | 2.28239 | 2.21827 | 2.16807 | 2.83514 | 2.60044 | 2.43204 | 2.31562 | 2.21958 | 2.15139 | 2.09274 | 2.04356 | 2.94671 | 2.67 | 2.45461 | 2.30701 | 2.20152 | 2.12258 | 2.06143 | 2.02713 | 0.00418 | 0 | 0.44323 | 0 | 0.00391 | 1.32965 | 0 | 0 | 0.10888 | 0.14768 | 0.24325 | 0.00817 | 0.02219 | 0.01563 | 0.02216 | 0.12382 | 2e-05 | 0.00043 | 0.00438 | 0 | 0.07141 | 0.21206 | 0.02389 | 0.02978
[13 empty] | 3.04527 | 2.7721 | 2.56464 | 2.43497 | 2.35992 | 2.28239 | 2.21833 | 2.16809 | 2.83514 | 2.60074 | 2.43229 | 2.31567 | 2.21991 | 2.15159 | 2.09301 | 2.04366 | 2.94684 | 2.67025 | 2.45463 | 2.30704 | 2.20165 | 2.12293 | 2.06155 | 2.02721 | 0.00055 | 0 | 0.44684 | 0.00031 | 0.00181 | 1.32965 | 4e-05 | 0 | 2.14446 | 0.44059 | 0.11009 | 0.04591 | 0.56629 | 0.00137 | 0.02188 | 0.0494 | 0.03346 | 0.00039 | 0.13965 | 0.07385 | 0.00479 | 0.01176 | 0.05884 | 0.07235
[13 empty] | 3.04556 | 2.7721 | 2.56489 | 2.43508 | 2.36002 | 2.28239 | 2.21834 | 2.16809 | 2.83564 | 2.60095 | 2.43246 | 2.31611 | 2.22003 | 2.1516 | 2.09313 | 2.04367 | 2.94707 | 2.67052 | 2.455 | 2.30714 | 2.20182 | 2.12296 | 2.0616 | 2.02724 | 0.36482 | 0 | 0.00066 | 0.2754 | 0 | 1.32965 | 0.00011 | 0 | 0.10564 | 0.14799 | 0.0001 | 0.00657 | 0.00171 | 0.01797 | 0 | 0.00091 | 0 | 0.08918 | 0.05247 | 0.02603 | 0.39882 | 0.09887 | 0.00392 | 0
[13 empty] | 3.04557 | 2.7721 | 2.56496 | 2.43509 | 2.36006 | 2.28314 | 2.21836 | 2.16886 | 2.83598 | 2.60107 | 2.43253 | 2.31676 | 2.2203 | 2.15162 | 2.09316 | 2.04379 | 2.94713 | 2.67053 | 2.45516 | 2.3073 | 2.20202 | 2.12316 | 2.06182 | 2.02738 | 0.35999 | 0 | 3e-05 | 0.28076 | 0 | 0 | 1e-05 | 0 | 0.56017 | 0.02627 | 0.00402 | 0 | 0 | 0.00489 | 0.00029 | 0.02995 | 0.81939 | 0.09047 | 0.02787 | 0.03996 | 0.33692 | 0.00937 | 0.00102 | 0
[13 empty] | 3.04561 | 2.77212 | 2.56496 | 2.4351 | 2.36015 | 2.28314 | 2.21839 | 2.16886 | 2.83633 | 2.6015 | 2.43278 | 2.31678 | 2.22059 | 2.15211 | 2.09331 | 2.04402 | 2.94728 | 2.67197 | 2.45529 | 2.30749 | 2.20212 | 2.12327 | 2.06212 | 2.0274 | 0.35319 | 0.0025 | 0 | 0.28556 | 0.00022 | 0 | 0 | 0 | 1.31823 | 0.04596 | 0.10975 | 0.02051 | 1.81141 | 0 | 0.01366 | 0.00071 | 0 | 0.10035 | 0.12186 | 0.28655 | 0.60046 | 0 | 0.00634 | 0.00529
[13 empty] | 3.04704 | 2.77212 | 2.56496 | 2.43559 | 2.36015 | 2.28352 | 2.21859 | 2.16886 | 2.83669 | 2.60182 | 2.43284 | 2.3169 | 2.22071 | 2.15264 | 2.09335 | 2.04415 | 2.94813 | 2.67197 | 2.45533 | 2.3076 | 2.20215 | 2.12336 | 2.06232 | 2.02744 | 0.00011 | 0.0025 | 1e-05 | 0 | 0.0003 | 0 | 0.86031 | 0 | 0.0635 | 0 | 0.00018 | 0.15785 | 0.21357 | 0 | 0.00297 | 0.02503 | 0.00027 | 0.09915 | 0.00144 | 0.12097 | 0.03661 | 0.07804 | 0.00583 | 0.00792
[13 empty] | 3.04843 | 2.77212 | 2.56499 | 2.43559 | 2.36046 | 2.28368 | 2.2186 | 2.16893 | 2.83688 | 2.60188 | 2.43333 | 2.317 | 2.22075 | 2.15266 | 2.09344 | 2.04426 | 2.94835 | 2.67219 | 2.45566 | 2.30789 | 2.20235 | 2.12361 | 2.06242 | 2.02764 | 0.00034 | 0.0025 | 1e-05 | 0 | 0.38501 | 0 | 0.89348 | 5.56961 | 0.42399 | 0.05443 | 0.00158 | 0.01172 | 0.74597 | 0.00282 | 0.00441 | 0.05723 | 0.04067 | 0.74428 | 0.05314 | 0.07031 | 0.00394 | 0.01605 | 0.09066 | 0.47085
[13 empty] | 3.04848 | 2.77242 | 2.56538 | 2.43559 | 2.36046 | 2.28368 | 2.2186 | 2.16893 | 2.83734 | 2.60213 | 2.43352 | 2.3176 | 2.2208 | 2.15276 | 2.09351 | 2.04427 | 2.94837 | 2.67261 | 2.456 | 2.30795 | 2.20245 | 2.12376 | 2.06245 | 2.02774 | 0.0005 | 0 | 3e-05 | 0 | 0.3839 | 0 | 0.95691 | 5.5696 | 0.44162 | 0.07306 | 0.02553 | 0.10699 | 1.80453 | 3e-05 | 0.0077 | 0.21846 | 0 | 0.00047 | 0.00654 | 0.08451 | 0.05076 | 0.0067 | 0.02569 | 0.60963
[13 empty] | 3.0485 | 2.77242 | 2.56538 | 2.43573 | 2.36047 | 2.28368 | 2.21887 | 2.16893 | 2.83781 | 2.60236 | 2.43359 | 2.31767 | 2.22095 | 2.15318 | 2.09372 | 2.04442 | 2.9487 | 2.67269 | 2.4562 | 2.30816 | 2.20261 | 2.12385 | 2.06249 | 2.02782 | 0.00018 | 0 | 2e-05 | 0.00011 | 0.3835 | 0 | 0 | 5.56959 | 0.00817 | 0.56244 | 0.00025 | 0.00013 | 0.03416 | 0.00066 | 0.02159 | 0.00043 | 0 | 0 | 0.12653 | 0.08848 | 0.05211 | 0.06693 | 0.00199 | 0.03482
[13 empty] | 3.0485 | 2.77242 | 2.56604 | 2.43574 | 2.36047 | 2.28385 | 2.21889 | 2.16955 | 2.83798 | 2.60287 | 2.43366 | 2.31781 | 2.22103 | 2.15342 | 2.09374 | 2.04458 | 2.94947 | 2.67413 | 2.45637 | 2.30829 | 2.20262 | 2.12398 | 2.06267 | 2.02783 | 0.0001 | 0 | 0.57966 | 0.00014 | 0 | 0 | 0 | 0 | 0.04498 | 0.26114 | 0.00489 | 0.01355 | 0.00027 | 0.01026 | 0.03294 | 0.52135 | 0 | 6e-05 | 0.23601 | 0.1599 | 0.00449 | 0.04986 | 0.06472 | 0
[13 empty] | 3.04856 | 2.77289 | 2.56605 | 2.43662 | 2.36056 | 2.28385 | 2.21892 | 2.16986 | 2.83823 | 2.60287 | 2.43373 | 2.31805 | 2.22125 | 2.15357 | 2.09379 | 2.04483 | 2.94982 | 2.67413 | 2.45659 | 2.30856 | 2.20274 | 2.12428 | 2.06289 | 2.0279 | 0 | 0 | 0.56937 | 0 | 6e-05 | 0 | 0 | 10.2263 | 0.01841 | 0.24689 | 7e-05 | 0 | 1.62011 | 0.00471 | 0.00292 | 0.02269 | 0 | 0 | 0.03779 | 0.25745 | 0.01009 | 0.02324 | 0.00074 | 0.1627
[13 empty] | 3.04888 | 2.77289 | 2.56605 | 2.43662 | 2.36056 | 2.28385 | 2.21897 | 2.16986 | 2.8386 | 2.60352 | 2.43405 | 2.31808 | 2.22142 | 2.1536 | 2.09435 | 2.04496 | 2.94991 | 2.67415 | 2.45686 | 2.30867 | 2.20295 | 2.12444 | 2.06306 | 2.02814 | 5e-05 | 0 | 0.56603 | 0 | 5e-05 | 0 | 0.00614 | 10.22631 | 0.09335 | 0.02418 | 0 | 0.0088 | 0.04049 | 3e-05 | 0.0232 | 0.7344 | 0.00052 | 0 | 0.2226 | 0 | 0.00118 | 0.01417 | 0.00048 | 0.01266
[13 empty] | 3.04957 | 2.77355 | 2.56625 | 2.43663 | 2.36125 | 2.28387 | 2.21899 | 2.16986 | 2.83903 | 2.60427 | 2.43424 | 2.31815 | 2.2215 | 2.15402 | 2.09455 | 2.04502 | 2.95008 | 2.67548 | 2.4571 | 2.30869 | 2.20312 | 2.12452 | 2.0631 | 2.02818 | 0.00061 | 0 | 3e-05 | 0 | 1e-05 | 7.83745 | 0.00621 | 10.22631 | 0.0269 | 0.10353 | 4e-05 | 1e-05 | 1.9404 | 0.00127 | 0.0942 | 1.7347 | 0.23805 | 0 | 0.07059 | 0.04649 | 0.14215 | 0.03446 | 8e-05 | 0
[13 empty] | 3.05005 | 2.77355 | 2.56626 | 2.43676 | 2.36126 | 2.28387 | 2.21901 | 2.17019 | 2.83952 | 2.60442 | 2.43443 | 2.31826 | 2.22188 | 2.15414 | 2.0946 | 2.0451 | 2.95083 | 2.67561 | 2.45723 | 2.30898 | 2.20313 | 2.12465 | 2.06312 | 2.02839 | 1.22154 | 0 | 1e-05 | 0.00015 | 4e-05 | 7.83746 | 0.00574 | 0 | 0.00089 | 0.04116 | 0.0911 | 0.11712 | 0.00082 | 0.00023 | 0.02756 | 0.00072 | 0 | 0.05817 | 0.01687 | 0.09024 | 0.00918 | 0.03768 | 1e-05 | 1.7653
[13 empty] | 3.05012 | 2.77355 | 2.56626 | 2.43677 | 2.36127 | 2.28387 | 2.21913 | 2.17019 | 2.83956 | 2.60469 | 2.43487 | 2.31894 | 2.22213 | 2.15418 | 2.09469 | 2.04514 | 2.95113 | 2.67581 | 2.45748 | 2.30904 | 2.20319 | 2.12472 | 2.06346 | 2.02843 | 0.00822 | 0 | 3e-05 | 0.00014 | 4e-05 | 7.83745 | 0 | 0 | 0.03332 | 0.02411 | 0.01896 | 0.02289 | 0.00067 | 0 | 0.0298 | 0 | 0 | 0.03728 | 0.0103 | 0.15062 | 0.06838 | 0.01535 | 0.00867 | 0
[13 empty] | 3.05017 | 2.77432 | 2.56675 | 2.43696 | 2.36127 | 2.28417 | 2.22031 | 2.17019 | 2.83999 | 2.60473 | 2.43501 | 2.31912 | 2.22231 | 2.15457 | 2.09473 | 2.04534 | 2.95138 | 2.67581 | 2.45758 | 2.3093 | 2.20342 | 2.12497 | 2.06355 | 2.02845 | 1.25741 | 0 | 2e-05 | 0.03021 | 2e-05 | 0 | 0 | 0 | 0.01022 | 0 | 0.00012 | 0.03025 | 0.01427 | 0 | 0.03588 | 0.1466 | 0.00678 | 0.03862 | 0.45543 | 0 | 0.4103 | 0 | 0.00224 | 0.41242
[13 empty] | 3.0502 | 2.77461 | 2.56693 | 2.43697 | 2.36165 | 2.28435 | 2.22045 | 2.17154 | 2.84015 | 2.60497 | 2.43509 | 2.31915 | 2.22262 | 2.15478 | 2.09555 | 2.04542 | 2.953 | 2.67604 | 2.45791 | 2.30934 | 2.20346 | 2.12515 | 2.06381 | 2.0286 | 1.2943 | 0 | 0.00025 | 0.02751 | 0 | 0.5453 | 0.20286 | 6e-05 | 0.0106 | 0.0811 | 0.21648 | 0.03323 | 7e-05 | 0.0001 | 0.00261 | 0.02686 | 0.26984 | 0 | 0.21088 | 0.82628 | 0.31081 | 0.15877 | 0.01065 | 0
[13 empty] | 3.05038 | 2.77461 | 2.56693 | 2.43697 | 2.36167 | 2.28435 | 2.22046 | 2.17154 | 2.84093 | 2.60527 | 2.43522 | 2.32006 | 2.22267 | 2.155 | 2.09578 | 2.0455 | 2.95306 | 2.67605 | 2.45799 | 2.30949 | 2.20354 | 2.12548 | 2.06394 | 2.02864 | 0.00159 | 0 | 0.00019 | 0.02522 | 1.22847 | 0.5453 | 0.1842 | 6e-05 | 0.0025 | 0 | 0.0011 | 0 | 0.21557 | 0.01204 | 0.00459 | 0.00438 | 0 | 0 | 0.00768 | 0.15163 | 0.92445 | 0.02295 | 0.00062 | 1.40365
[13 empty] | 3.05136 | 2.77501 | 2.56727 | 2.43736 | 2.36167 | 2.28435 | 2.22047 | 2.17213 | 2.84094 | 2.60564 | 2.43545 | 2.32026 | 2.22311 | 2.15528 | 2.09592 | 2.04565 | 2.95317 | 2.67626 | 2.45818 | 2.30964 | 2.20372 | 2.12567 | 2.06417 | 2.02876 | 7e-05 | 0 | 3.88204 | 0.00028 | 1.22587 | 0.5453 | 0.1679 | 0 | 0.0103 | 0.04063 | 0.11408 | 0.00545 | 1.44894 | 3e-05 | 0.0438 | 0 | 0.21117 | 0 | 0.45354 | 0 | 0.06472 | 0.08404 | 0.00015 | 0
[13 empty] | 3.05137 | 2.77501 | 2.56727 | 2.43737 | 2.36167 | 2.28509 | 2.22172 | 2.17213 | 2.84117 | 2.60565 | 2.43571 | 2.32127 | 2.22335 | 2.15565 | 2.09608 | 2.04574 | 2.95379 | 2.67639 | 2.45859 | 2.30968 | 2.20376 | 2.12573 | 2.06426 | 2.02877 | 0.00014 | 0 | 3.87685 | 0.00033 | 1.22436 | 5.00859 | 0 | 0 | 0.3211 | 0.07405 | 0.66587 | 0.03876 | 2e-05 | 0.00018 | 0.02928 | 0 | 0.0006 | 0.28388 | 0.54619 | 0.12676 | 0.18365 | 0 | 0.01425 | 1.3336
[13 empty] | 3.05163 | 2.77501 | 2.56728 | 2.4374 | 2.36182 | 2.28509 | 2.22174 | 2.17213 | 2.84127 | 2.60601 | 2.4359 | 2.32143 | 2.22374 | 2.15598 | 2.09614 | 2.04578 | 2.9538 | 2.67751 | 2.45867 | 2.30984 | 2.20379 | 2.12579 | 2.0643 | 2.02888 | 0.00091 | 0 | 3.88562 | 0.00024 | 0.00046 | 5.00859 | 0 | 0 | 0.03636 | 0.02855 | 0 | 0 | 0.01938 | 0.00597 | 0.00357 | 0.05487 | 0 | 0.00735 | 0.27704 | 0.17273 | 0.00928 | 0.07061 | 0.01118 | 1.2597
[13 empty] | 3.05169 | 2.77585 | 2.56931 | 2.43839 | 2.36183 | 2.28509 | 2.22175 | 2.17258 | 2.84164 | 2.60615 | 2.436 | 2.3215 | 2.22378 | 2.15599 | 2.09653 | 2.04587 | 2.95482 | 2.67752 | 2.45906 | 2.30995 | 2.2039 | 2.12601 | 2.06437 | 2.02895 | 0.00012 | 0 | 0 | 1.17763 | 0.00057 | 5.00859 | 0 | 0 | 0.02451 | 0 | 0.0467 | 0.13832 | 0.02412 | 0.08675 | 0.00143 | 0.00104 | 0.07717 | 0.00746 | 0.01217 | 0.14164 | 0.07732 | 0.05069 | 0.00085 | 0.7161
[13 empty] | 3.05172 | 2.77585 | 2.56944 | 2.43843 | 2.36183 | 2.28581 | 2.22191 | 2.17258 | 2.84181 | 2.60617 | 2.43663 | 2.32159 | 2.22409 | 2.15606 | 2.09661 | 2.04599 | 2.95505 | 2.67765 | 2.45935 | 2.31021 | 2.20415 | 2.1262 | 2.06446 | 2.02898 | 0.00135 | 0 | 0 | 1.21815 | 0.00039 | 0 | 0.00155 | 0 | 0.21431 | 0.0911 | 0.00029 | 0.14815 | 0.03916 | 0.13276 | 0.01579 | 0.07156 | 0 | 0 | 0.06143 | 0.52687 | 0.02377 | 0.01269 | 0.02924 | 0
[13 empty] | 3.05192 | 2.77585 | 2.56944 | 2.43847 | 2.36194 | 2.28581 | 2.22201 | 2.17258 | 2.84245 | 2.60634 | 2.43682 | 2.3217 | 2.22421 | 2.1567 | 2.09699 | 2.04605 | 2.95508 | 2.67785 | 2.45935 | 2.31023 | 2.20418 | 2.12631 | 2.06452 | 2.02922 | 2e-05 | 0 | 0 | 1.27406 | 0.0002 | 0 | 1.95668 | 0 | 0.0169 | 0 | 0.01034 | 0 | 1e-05 | 0 | 5e-05 | 0.43518 | 0 | 0.00016 | 0.01558 | 0.2402 | 0.06671 | 0.0073 | 0.19783 | 0.3829
[13 empty] | 3.05211 | 2.77597 | 2.56944 | 2.43876 | 2.36194 | 2.28581 | 2.22203 | 2.17342 | 2.84272 | 2.60652 | 2.43686 | 2.32174 | 2.22435 | 2.15698 | 2.09704 | 2.04608 | 2.95615 | 2.67792 | 2.4598 | 2.31047 | 2.20431 | 2.12632 | 2.06462 | 2.02928 | 0.00424 | 1.96172 | 1e-05 | 0.00011 | 0.00021 | 0 | 1.5033 | 0 | 0.00872 | 0.05837 | 0.01341 | 0 | 0.10622 | 0 | 0.00519 | 0.00096 | 0 | 0.02982 | 0.14598 | 0.1137 | 0.45566 | 0.00334 | 0.01373 | 0.41623
[13 empty] | 3.05244 | 2.77597 | 2.57015 | 2.43922 | 2.36257 | 2.28622 | 2.22204 | 2.17353 | 2.84272 | 2.60656 | 2.437 | 2.32179 | 2.22473 | 2.1571 | 2.09755 | 2.0462 | 2.95621 | 2.67856 | 2.4601 | 2.31055 | 2.20448 | 2.12637 | 2.06476 | 2.0293 | 2e-05 | 1.96173 | 3e-05 | 0.01186 | 0 | 0 | 0.12413 | 6e-05 | 1e-05 | 0.04259 | 0.22594 | 0 | 0.06486 | 0 | 0 | 0.33409 | 0 | 0 | 0.05098 | 0 | 0.41773 | 0.00969 | 0.01239 | 0
[13 empty] | 3.05292 | 2.77597 | 2.57015 | 2.44051 | 2.3626 | 2.28622 | 2.22215 | 2.17353 | 2.84337 | 2.6068 | 2.4376 | 2.32196 | 2.22475 | 2.15743 | 2.09773 | 2.0462 | 2.95623 | 2.67884 | 2.46037 | 2.31066 | 2.20449 | 2.12662 | 2.06478 | 2.02933 | 1e-05 | 1.96173 | 4e-05 | 0.00034 | 0 | 0 | 0.03861 | 6e-05 | 0.05004 | 0.07729 | 0.00239 | 0 | 0.02094 | 0.00053 | 1e-05 | 0.45045 | 0 | 0.0009 | 0.21644 | 0.57073 | 0.92665 | 0.08091 | 0.131 | 0.0419
[13 empty] | 3.05335 | 2.77622 | 2.57085 | 2.44051 | 2.3626 | 2.28622 | 2.22222 | 2.17388 | 2.84392 | 2.60714 | 2.43766 | 2.32246 | 2.2249 | 2.15753 | 2.09783 | 2.04629 | 2.95625 | 2.67917 | 2.46042 | 2.311 | 2.20487 | 2.12665 | 2.06501 | 2.02937 | 1e-05 | 0 | 4.46509 | 0.00032 | 1e-05 | 0 | 1.48195 | 0 | 0.11176 | 0.0548 | 0.00015 | 0.44199 | 0.01708 | 0.00015 | 0.00048 | 0.15778 | 0 | 0.02288 | 0.13642 | 0.32867 | 0.20076 | 1e-05 | 0.00409 | 0.29582
[13 empty] | 3.05419 | 2.77648 | 2.57086 | 2.44073 | 2.3626 | 2.28628 | 2.22227 | 2.17388 | 2.84457 | 2.60734 | 2.4378 | 2.32257 | 2.22503 | 2.1578 | 2.09798 | 2.04643 | 2.95669 | 2.67917 | 2.46077 | 2.31108 | 2.20502 | 2.12705 | 2.06516 | 2.02983 | 3e-05 | 0.0005 | 4.49994 | 0.00088 | 0 | 0 | 0.37725 | 0 | 0.01319 | 0.04446 | 0.00219 | 0.01034 | 0.00014 | 0.06064 | 0.0076 | 1.29705 | 0 | 0 | 0.56297 | 0.06499 | 0.41559 | 0.02189 | 0.39899 | 0
[13 empty] | 3.05419 | 2.77648 | 2.57087 | 2.44077 | 2.36291 | 2.28636 | 2.2223 | 2.17388 | 2.84491 | 2.6077 | 2.43808 | 2.32297 | 2.22509 | 2.15805 | 2.09803 | 2.04647 | 2.95757 | 2.67918 | 2.46109 | 2.31138 | 2.20519 | 2.12706 | 2.06528 | 2.02991 | 1e-05 | 0.0005 | 4.53307 | 0.00067 | 0.0213 | 0.36122 | 0.06685 | 0 | 0.12476 | 0.08469 | 0.14217 | 0.048 | 0.02677 | 0.00732 | 0.0171 | 0.23539 | 0 | 0 | 0.22134 | 0.29422 | 0.04035 | 0.05767 | 0.5907 | 0.44145
[13 empty] | 3.05442 | 2.77648 | 2.57091 | 2.44079 | 2.36291 | 2.28636 | 2.22247 | 2.17392 | 2.84532 | 2.60776 | 2.43843 | 2.32301 | 2.22512 | 2.15845 | 2.09813 | 2.04651 | 2.95773 | 2.67926 | 2.46141 | 2.31155 | 2.20529 | 2.1272 | 2.06562 | 2.03005 | 4e-05 | 0.0005 | 0.00212 | 0.0012 | 0.02128 | 0.36122 | 0.0002 | 0 | 0.00398 | 0 | 0.57305 | 0.24793 | 0.05611 | 0.00372 | 1e-05 | 0.60184 | 0.00345 | 0.30598 | 0.00866 | 0 | 0.18727 | 0.13259 | 0.02688 | 0.16284
[13 empty] | 3.05468 | 2.77721 | 2.57091 | 2.44093 | 2.36291 | 2.28636 | 2.2225 | 2.17392 | 2.84545 | 2.60786 | 2.43859 | 2.32326 | 2.22519 | 2.15896 | 2.09819 | 2.04669 | 2.95782 | 2.67927 | 2.46149 | 2.31197 | 2.2057 | 2.12746 | 2.06586 | 2.03006 | 0 | 0 | 0.00385 | 2e-05 | 0.02117 | 0.36122 | 0.00127 | 0 | 0.00198 | 0 | 0.0198 | 0 | 0.00248 | 0 | 0 | 0.28618 | 1e-05 | 0.28511 | 0.00719 | 0.24006 | 0.06234 | 0 | 0.00089 | 0
[13 empty] | 3.05502 | 2.77721 | 2.57091 | 2.44093 | 2.36425 | 2.2873 | 2.22253 | 2.17392 | 2.84609 | 2.60836 | 2.43862 | 2.32343 | 2.22529 | 2.15899 | 2.09847 | 2.04674 | 2.9583 | 2.67957 | 2.46157 | 2.31215 | 2.20574 | 2.12748 | 2.06596 | 2.03017 | 4e-05 | 0 | 0.00323 | 2e-05 | 0 | 0 | 0.00043 | 0 | 0.13627 | 0.04215 | 0.00538 | 0.00733 | 0.01978 | 0 | 0 | 0.26206 | 0 | 0 | 0.01292 | 0.92652 | 0.00615 | 0.01634 | 0.00084 | 0.00238
[13 empty] | 3.05516 | 2.77721 | 2.5713 | 2.44095 | 2.36426 | 2.2873 | 2.22303 | 2.17444 | 2.84619 | 2.6084 | 2.43886 | 2.32353 | 2.22554 | 2.15965 | 2.09853 | 2.04679 | 2.95935 | 2.67962 | 2.46187 | 2.31236 | 2.20598 | 2.1276 | 2.06607 | 2.03031 | 0.01078 | 0 | 6e-05 | 2e-05 | 1.61668 | 0 | 2e-05 | 0 | 0.05362 | 0.09729 | 0.1386 | 0.03639 | 0.04556 | 0 | 1e-05 | 0.00081 | 0 | 0.00959 | 0.00389 | 0.08047 | 0.03053 | 0.07507 | 0.00433 | 0.05387
[13 empty] | 3.0552 | 2.77785 | 2.57131 | 2.44123 | 2.36426 | 2.2873 | 2.22314 | 2.17444 | 2.84666 | 2.60844 | 2.4389 | 2.32359 | 2.22577 | 2.1599 | 2.09895 | 2.04689 | 2.95938 | 2.67995 | 2.46211 | 2.31239 | 2.20613 | 2.1277 | 2.06614 | 2.03037 | 0.00122 | 0 | 3e-05 | 0.00082 | 1.61882 | 0 | 0.88824 | 0 | 0.20352 | 0.11831 | 0.17899 | 0.00164 | 0 | 0 | 0.00547 | 0 | 0.28042 | 0 | 0.32534 | 0.77162 | 0.0447 | 0.09227 | 0.14119 | 0.20769
[13 empty] | 3.0552 | 2.77785 | 2.57157 | 2.44126 | 2.36426 | 2.28731 | 2.22318 | 2.17454 | 2.84717 | 2.60875 | 2.43936 | 2.32386 | 2.22614 | 2.16 | 2.09969 | 2.04693 | 2.95974 | 2.67995 | 2.46263 | 2.31249 | 2.20618 | 2.12802 | 2.06617 | 2.03049 | 0.00169 | 0 | 1e-05 | 0.00276 | 1.62145 | 1e-05 | 0.93769 | 0 | 0.02089 | 0 | 0.03309 | 0.00189 | 0.00473 | 0 | 0.00813 | 0.00183 | 0 | 0 | 0.12799 | 0 | 0.01252 | 0.05902 | 0.00401 | 0
[13 empty] | 3.05523 | 2.77785 | 2.57189 | 2.44129 | 2.36426 | 2.28731 | 2.22324 | 2.17472 | 2.84741 | 2.609 | 2.43949 | 2.32396 | 2.22617 | 2.16063 | 2.09976 | 2.04695 | 2.9599 | 2.68014 | 2.46285 | 2.31254 | 2.20629 | 2.12828 | 2.06644 | 2.03053 | 0.00439 | 0 | 0.09889 | 0.00482 | 0 | 1e-05 | 1.00169 | 0 | 0.00465 | 0.04619 | 0.1772 | 0.01913 | 0.0032 | 0 | 0 | 0 | 0 | 0.13574 | 0.48164 | 0.21578 | 0.0118 | 0.03414 | 0.17951 | 0.10896
[13 empty] | 3.0554 | 2.77989 | 2.57189 | 2.44161 | 2.36453 | 2.28732 | 2.22352 | 2.17472 | 2.84741 | 2.60907 | 2.43952 | 2.32417 | 2.22634 | 2.16096 | 2.09984 | 2.047 | 2.96017 | 2.68015 | 2.46306 | 2.31285 | 2.20643 | 2.12837 | 2.06656 | 2.03063 | 0.00071 | 0 | 0.10569 | 0.00057 | 0.00011 | 0 | 0.00011 | 0 | 0.01306 | 0.0791 | 0.07886 | 0.09457 | 0.00044 | 0 | 0.00675 | 0.15344 | 0 | 0.1359 | 0.06082 | 0.32996 | 0.02147 | 0.00721 | 0.00628 | 0
[13 empty] | 3.05542 | 2.77989 | 2.5719 | 2.44161 | 2.36453 | 2.28732 | 2.22359 | 2.17472 | 2.84768 | 2.60928 | 2.43961 | 2.32437 | 2.22639 | 2.16101 | 2.09998 | 2.04704 | 2.96058 | 2.68022 | 2.46323 | 2.313 | 2.20654 | 2.12863 | 2.06661 | 2.03064 | 0.00061 | 0 | 0.1107 | 0.00055 | 0.00011 | 0 | 0.00024 | 0 | 0.21557 | 0.02339 | 0.12344 | 0.00077 | 0.11259 | 0.00015 | 0 | 0.32257 | 0 | 0 | 6e-05 | 0 | 0.00145 | 0 | 0.04354 | 0.03443
[13 empty] | 3.05567 | 2.78017 | 2.57237 | 2.44161 | 2.36454 | 2.28811 | 2.22368 | 2.17507 | 2.84795 | 2.60961 | 2.43983 | 2.32448 | 2.22658 | 2.1612 | 2.1003 | 2.04726 | 2.96081 | 2.68086 | 2.46334 | 2.31312 | 2.20659 | 2.12897 | 2.06674 | 2.03074 | 0.01588 | 0 | 0 | 0.00044 | 0 | 0 | 1e-05 | 0 | 0.06611 | 0.07404 | 0.03423 | 0.12282 | 0.00025 | 4e-05 | 0.00189 | 0.06583 | 0.00225 | 0.00053 | 0.51275 | 0.64975 | 0.00117 | 0 | 0.00103 | 0.08653
[13 empty] | 3.0557 | 2.78051 | 2.57264 | 2.44206 | 2.36481 | 2.28896 | 2.22368 | 2.17507 | 2.84796 | 2.60982 | 2.43988 | 2.3248 | 2.22663 | 2.16133 | 2.10052 | 2.04757 | 2.96088 | 2.68125 | 2.46393 | 2.31345 | 2.20669 | 2.12933 | 2.06688 | 2.03085 | 0.64373 | 0 | 0 | 0.00784 | 0 | 0 | 0 | 0 | 0.00945 | 0 | 0.31777 | 0.32528 | 0.00214 | 0 | 0 | 4e-05 | 0.22775 | 0.07532 | 0.2241 | 0.05229 | 0.00621 | 0.09627 | 0.00104 | 0.05438
[13 empty] | 3.05573 | 2.78051 | 2.57264 | 2.44206 | 2.36483 | 2.28896 | 2.22368 | 2.17507 | 2.84832 | 2.60989 | 2.44018 | 2.3249 | 2.22717 | 2.16139 | 2.10087 | 2.04766 | 2.96108 | 2.68126 | 2.46423 | 2.31356 | 2.20675 | 2.12941 | 2.06704 | 2.03106 | 0.67932 | 0 | 0 | 0.00703 | 0 | 0 | 0 | 0 | 0.1675 | 0.00792 | 0.00165 | 5e-05 | 0.00069 | 0 | 0.00019 | 0 | 0 | 0.08161 | 0.53469 | 0.90949 | 0.01483 | 0.06599 | 0.06076 | 0.01783
[13 empty] | 3.05575 | 2.78051 | 2.57264 | 2.44206 | 2.36574 | 2.28896 | 2.22463 | 2.17509 | 2.8487 | 2.61017 | 2.44039 | 2.32528 | 2.22734 | 2.16169 | 2.10112 | 2.04775 | 2.96168 | 2.68141 | 2.46439 | 2.31399 | 2.20681 | 2.1296 | 2.06713 | 2.03119 | 0.00916 | 0 | 0 | 0.00146 | 1.18335 | 0 | 0 | 0.4047 | 0.0018 | 0.12432 | 0.00085 | 0.00753 | 0.12545 | 0 | 0 | 0 | 0.03066 | 0.0062 | 0.20395 | 0.05337 | 0.042 | 0.00888 | 0.02193 | 0.08803
[13 empty] | 3.05581 | 2.78054 | 2.57407 | 2.44207 | 2.36574 | 2.28932 | 2.22464 | 2.17509 | 2.84891 | 2.61025 | 2.44054 | 2.32571 | 2.22736 | 2.1617 | 2.10159 | 2.04791 | 2.96265 | 2.6816 | 2.46461 | 2.31418 | 2.20709 | 2.12963 | 2.06729 | 2.03119 | 0.6694 | 1.61691 | 3e-05 | 0.00662 | 0.29368 | 0 | 0 | 0.4047 | 0.01996 | 0.07516 | 0.10763 | 0.00793 | 0.00013 | 0 | 1e-05 | 0.00184 | 0.00538 | 0.08704 | 0.304 | 0.34459 | 0.03595 | 0 | 0.17307 | 0
[13 empty] | 3.05588 | 2.78054 | 2.57407 | 2.44234 | 2.36574 | 2.28932 | 2.22466 | 2.17509 | 2.84897 | 2.61048 | 2.44111 | 2.32594 | 2.22737 | 2.16175 | 2.10169 | 2.04825 | 2.96267 | 2.68202 | 2.46463 | 2.31433 | 2.2071 | 2.12987 | 2.06743 | 2.03137 | 0.00084 | 1.61691 | 4e-05 | 0.04845 | 0.04599 | 0 | 0 | 0.4047 | 0.07591 | 0.06863 | 0 | 0.04658 | 0.60678 | 0.0911 | 0 | 0 | 0 | 0.14013 | 0.72495 | 0 | 0.12534 | 0.23637 | 0.0048 | 0
[13 empty] | 3.05646 | 2.78054 | 2.57408 | 2.44235 | 2.36574 | 2.28932 | 2.22662 | 2.17542 | 2.84966 | 2.611 | 2.44129 | 2.32631 | 2.22738 | 2.16177 | 2.10194 | 2.04838 | 2.96297 | 2.68202 | 2.4648 | 2.31452 | 2.20751 | 2.13001 | 2.06769 | 2.03146 | 0.00019 | 1.61691 | 4e-05 | 0.01637 | 0.70782 | 0 | 0 | 0 | 0.02966 | 0.00673 | 0.00335 | 0 | 0.19441 | 0.01625 | 0 | 0 | 0 | 0.1365 | 4e-05 | 0.22253 | 3e-05 | 0.0072 | 0.01548 | 0
[13 empty] | 3.05669 | 2.78163 | 2.57417 | 2.44249 | 2.36574 | 2.28944 | 2.22662 | 2.17542 | 2.84968 | 2.61107 | 2.4414 | 2.32631 | 2.22745 | 2.16201 | 2.10234 | 2.04845 | 2.96343 | 2.68239 | 2.46504 | 2.31498 | 2.2076 | 2.13046 | 2.06772 | 2.03157 | 0.00159 | 0 | 0.0406 | 3.58269 | 1.63189 | 0.26754 | 0 | 0 | 0.00115 | 0.04075 | 0.02862 | 0 | 0.52583 | 0.05356 | 7e-05 | 0.03215 | 0.11102 | 0 | 0.04203 | 0 | 0.00863 | 0.03023 | 0.00121 | 0.04438
[13 empty] | 3.05677 | 2.78163 | 2.57417 | 2.44253 | 2.36574 | 2.28944 | 2.22663 | 2.17542 | 2.84992 | 2.61133 | 2.44153 | 2.32635 | 2.2275 | 2.16202 | 2.1025 | 2.04858 | 2.96405 | 2.6824 | 2.46544 | 2.31526 | 2.20768 | 2.13083 | 2.06791 | 2.03159 | 0.00187 | 0 | 0.03952 | 3.4928 | 1.89663 | 0.26754 | 0 | 0 | 0.03023 | 0.01243 | 0.01991 | 0 | 2e-05 | 0.00162 | 2e-05 | 0 | 0 | 0 | 0.03266 | 0.28607 | 0.00276 | 0.05424 | 0.01391 | 0.01995
[13 empty] | 3.05677 | 2.78163 | 2.57417 | 2.44258 | 2.36613 | 2.28944 | 2.22753 | 2.17572 | 2.85015 | 2.61135 | 2.44184 | 2.32642 | 2.22769 | 2.16209 | 2.10284 | 2.04879 | 2.96412 | 2.68312 | 2.46594 | 2.31596 | 2.20774 | 2.13091 | 2.06801 | 2.03173 | 0.00079 | 0 | 0.0393 | 3.37037 | 0.0001 | 0.26754 | 0 | 8e-05 | 0.06089 | 0.05484 | 0.0024 | 0.03224 | 0.11666 | 0.00724 | 0.02419 | 0 | 1e-05 | 0.12762 | 0.52055 | 0.14897 | 0.01117 | 0 | 0.00576 | 0
[13 empty] | 3.05702 | 2.78197 | 2.57528 | 2.44289 | 2.36613 | 2.28955 | 2.22753 | 2.17574 | 2.85067 | 2.61175 | 2.44189 | 2.3265 | 2.22776 | 2.16214 | 2.10292 | 2.04892 | 2.96413 | 2.68312 | 2.46614 | 2.31603 | 2.2078 | 2.13115 | 2.06814 | 2.03213 | 0 | 0 | 1.03721 | 0 | 0.00014 | 0 | 0 | 0 | 0.00749 | 0 | 0.40536 | 0.11576 | 0.00044 | 0 | 0.00436 | 0 | 0.06233 | 0.1287 | 0.12662 | 0.21092 | 0.02279 | 0.0443 | 0.00731 | 0.23657
[13 empty] | 3.05749 | 2.78197 | 2.57528 | 2.44291 | 2.3665 | 2.28955 | 2.22753 | 2.17585 | 2.85104 | 2.61185 | 2.44209 | 2.32662 | 2.22783 | 2.16223 | 2.10292 | 2.04914 | 2.96444 | 2.6835 | 2.46636 | 2.3161 | 2.20804 | 2.13125 | 2.06824 | 2.0322 | 0.00236 | 0 | 1.03347 | 0 | 3e-05 | 0 | 0 | 0 | 0.002 | 0.00641 | 0.00251 | 0.02388 | 1e-05 | 0 | 1e-05 | 0 | 0 | 0.02494 | 0.0377 | 0.02019 | 0.03918 | 0.02586 | 0.00686 | 0
[13 empty] | 3.05814 | 2.78197 | 2.57528 | 2.44295 | 2.3665 | 2.28983 | 2.22794 | 2.17585 | 2.85148 | 2.6125 | 2.44213 | 2.32706 | 2.22791 | 2.16231 | 2.10304 | 2.04929 | 2.96486 | 2.6837 | 2.46676 | 2.31618 | 2.20827 | 2.13152 | 2.06853 | 2.03234 | 0.00106 | 0 | 1.02919 | 0 | 3e-05 | 0 | 0 | 0 | 0.00461 | 0.0324 | 0.24157 | 0.30068 | 1e-05 | 0.0084 | 0.0231 | 0 | 0.00847 | 0.01973 | 0.03599 | 0.72189 | 0.00168 | 0.05021 | 0.00297 | 0
[13 empty] | 3.05824 | 2.78222 | 2.57581 | 2.44388 | 2.3665 | 2.28983 | 2.22824 | 2.17608 | 2.85161 | 2.61267 | 2.44219 | 2.32716 | 2.22817 | 2.1624 | 2.10311 | 2.04932 | 2.965 | 2.6837 | 2.46681 | 2.31665 | 2.20834 | 2.13176 | 2.06864 | 2.03241 | 0.0001 | 0.32906 | 1.51318 | 0 | 5e-05 | 0 | 6e-05 | 0.60071 | 0.03584 | 0.07371 | 0.02256 | 0.32002 | 0.00014 | 0 | 0.00187 | 0.00473 | 0 | 0 | 0.14592 | 0 | 0.10677 | 0 | 0.01591 | 3e-05
[13 empty] | 3.05873 | 2.78222 | 2.57581 | 2.44389 | 2.36657 | 2.28983 | 2.22828 | 2.17608 | 2.85193 | 2.61314 | 2.44253 | 2.32734 | 2.2283 | 2.16248 | 2.10315 | 2.04938 | 2.96615 | 2.68373 | 2.46721 | 2.31671 | 2.20843 | 2.13198 | 2.06881 | 2.03241 | 0.01197 | 0.32907 | 1.50872 | 0 | 0.03302 | 0 | 5e-05 | 0.60071 | 0.0081 | 0.06087 | 0.02452 | 0.03318 | 2e-05 | 0.07003 | 0 | 0.00538 | 0 | 0.02848 | 0.09153 | 0.16786 | 0.0448 | 0 | 0.03287 | 2.31758
[13 empty] | 3.05887 | 2.78222 | 2.57582 | 2.44389 | 2.36657 | 2.29049 | 2.22884 | 2.17608 | 2.85197 | 2.61319 | 2.44309 | 2.32757 | 2.22832 | 2.16279 | 2.10319 | 2.04939 | 2.96678 | 2.68375 | 2.46755 | 2.31679 | 2.20858 | 2.13215 | 2.06882 | 2.03248 | 0.89916 | 0.32906 | 1.57668 | 0 | 0.03261 | 0.08613 | 0 | 0.60071 | 0.01898 | 0.09536 | 0.01647 | 0.79044 | 0.00044 | 0.10235 | 0.00038 | 0 | 0 | 0.01591 | 0.01723 | 0.12696 | 0.00679 | 0.00847 | 0.0019 | 1.99495
[13 empty] | 3.05895 | 2.78236 | 2.57591 | 2.44395 | 2.36657 | 2.29049 | 2.22886 | 2.17629 | 2.85299 | 2.61363 | 2.44325 | 2.328 | 2.2284 | 2.1628 | 2.10331 | 2.04951 | 2.96685 | 2.68386 | 2.46813 | 2.31688 | 2.20865 | 2.13218 | 2.06907 | 2.03271 | 0.92367 | 0 | 0.00171 | 3e-05 | 0.0321 | 0.08613 | 0 | 0 | 0.05966 | 0.03942 | 0.14097 | 0.01055 | 0.00296 | 0 | 0.01116 | 0.00016 | 0.02071 | 0 | 0.02664 | 0.13553 | 0.00199 | 0.01624 | 0.04278 | 0
[13 empty] | 3.05904 | 2.78236 | 2.57592 | 2.44395 | 2.36778 | 2.29049 | 2.22889 | 2.17629 | 2.8533 | 2.6139 | 2.44331 | 2.32826 | 2.22844 | 2.16326 | 2.10338 | 2.04952 | 2.96704 | 2.68386 | 2.46831 | 2.31719 | 2.20874 | 2.13261 | 2.06917 | 2.0328 | 0.89689 | 0 | 0.00073 | 0.00011 | 0 | 0.08613 | 0 | 0 | 0.18036 | 0.03259 | 0.24778 | 0.38307 | 6e-05 | 0.00202 | 0.00443 | 0 | 0 | 0 | 0.03137 | 0.08662 | 0.38884 | 0.10223 | 0.00542 | 0.32856
[13 empty] | 3.0593 | 2.7831 | 2.57637 | 2.44396 | 2.36779 | 2.2905 | 2.23007 | 2.17629 | 2.85349 | 2.61391 | 2.44337 | 2.32846 | 2.22846 | 2.16333 | 2.10343 | 2.04979 | 2.9671 | 2.68395 | 2.46855 | 2.31726 | 2.2091 | 2.13272 | 2.06918 | 2.03296 | 0.00019 | 0 | 1e-05 | 0 | 0 | 0 | 0 | 0 | 0.01597 | 0 | 0.16172 | 0.0166 | 0.00119 | 0.00028 | 0.01756 | 0 | 0 | 0.00529 | 0.69677 | 0.10126 | 0.08815 | 0.19059 | 0.00159 | 0.00098
[13 empty] | 3.05932 | 2.78442 | 2.57637 | 2.44396 | 2.36783 | 2.2905 | 2.23008 | 2.17675 | 2.85411 | 2.61397 | 2.4435 | 2.32885 | 2.22851 | 2.1634 | 2.10383 | 2.04985 | 2.96716 | 2.68399 | 2.46862 | 2.31744 | 2.20922 | 2.13287 | 2.0694 | 2.03297 | 6e-05 | 2.28258 | 1e-05 | 8e-05 | 0 | 0 | 0 | 0.51468 | 0.012 | 0.23416 | 0.0006 | 0.04761 | 3e-05 | 0 | 2e-05 | 0 | 0.22264 | 0.58339 | 0.05371 | 0.12603 | 0.49475 | 0 | 0.00519 | 0
[13 empty] | 3.05942 | 2.78442 | 2.57637 | 2.44398 | 2.36794 | 2.2905 | 2.23173 | 2.17675 | 2.85421 | 2.61434 | 2.44362 | 2.329 | 2.22858 | 2.16357 | 2.10387 | 2.04997 | 2.96749 | 2.6845 | 2.4694 | 2.31751 | 2.20927 | 2.13293 | 2.06954 | 2.03321 | 0.00013 | 2.28259 | 2e-05 | 0 | 0 | 0 | 0 | 0.51468 | 0.2376 | 0 | 0 | 0.04676 | 9e-05 | 0 | 0.00104 | 0.00023 | 0 | 0 | 0.0125 | 0.20107 | 0.05346 | 0.17259 | 0.00714 | 1.16126
[13 empty] | 3.05952 | 2.78442 | 2.57734 | 2.44415 | 2.36862 | 2.29134 | 2.23184 | 2.17675 | 2.85426 | 2.61435 | 2.44388 | 2.32916 | 2.22864 | 2.16358 | 2.10388 | 2.05087 | 2.96804 | 2.68482 | 2.46945 | 2.31769 | 2.20963 | 2.13303 | 2.06959 | 2.03329 | 4e-05 | 2.28258 | 0 | 0.10839 | 0.7821 | 0 | 2e-05 | 0.51468 | 4e-05 | 0.15344 | 5e-05 | 0.01007 | 1e-05 | 0.04799 | 0.001 | 0 | 0.13144 | 0 | 0.00412 | 0.23237 | 0.00181 | 0.1225 | 0.00527 | 0
[13 empty] | 3.06097 | 2.78578 | 2.57749 | 2.44416 | 2.36863 | 2.29134 | 2.23193 | 2.1776 | 2.85453 | 2.6144 | 2.44389 | 2.32929 | 2.22925 | 2.16364 | 2.10393 | 2.05096 | 2.96806 | 2.68484 | 2.46976 | 2.31811 | 2.20978 | 2.13313 | 2.06968 | 2.03334 | 1e-05 | 0 | 0 | 0.11532 | 0.78165 | 0 | 0.00231 | 3e-05 | 0.0383 | 0.13661 | 0.78014 | 0.23246 | 0.00067 | 0 | 0.00273 | 0 | 0.39064 | 0 | 0.04984 | 0 | 0.12167 | 0 | 0.00415 | 1.37785
[13 empty] | 3.06102 | 2.78578 | 2.57749 | 2.44416 | 2.36863 | 2.29134 | 2.23199 | 2.17797 | 2.85485 | 2.61474 | 2.444 | 2.32953 | 2.22956 | 2.16373 | 2.10398 | 2.05103 | 2.96819 | 2.68514 | 2.46979 | 2.3184 | 2.20985 | 2.13412 | 2.06976 | 2.0337 | 0.00137 | 0 | 0 | 0.11468 | 0.78118 | 0 | 5e-05 | 0.47091 | 0.0048 | 0 | 0.0361 | 0.61604 | 2e-05 | 0.00995 | 3e-05 | 0 | 0.00933 | 0 | 0.19495 | 0 | 0.00882 | 0.00564 | 0.00045 | 0
[13 empty] | 3.06104 | 2.78632 | 2.57749 | 2.4442 | 2.37084 | 2.29165 | 2.23211 | 2.17797 | 2.85498 | 2.61509 | 2.44428 | 2.32986 | 2.22967 | 2.16374 | 2.104 | 2.0511 | 2.96832 | 2.68541 | 2.46999 | 2.31848 | 2.21 | 2.13415 | 2.06989 | 2.0338 | 3e-05 | 0.002 | 0 | 0.00465 | 0 | 0 | 0.02652 | 0.47091 | 0.10047 | 0.11787 | 0.01983 | 0.07713 | 0 | 0 | 0.00038 | 0 | 0 | 6e-05 | 0.10285 | 0 | 0.0626 | 0.01198 | 0.00292 | 0
[13 empty] | 3.06174 | 2.78632 | 2.57806 | 2.44422 | 2.37084 | 2.29165 | 2.23216 | 2.17797 | 2.85533 | 2.61528 | 2.4446 | 2.33004 | 2.22973 | 2.16388 | 2.10404 | 2.05112 | 2.96843 | 2.68611 | 2.47006 | 2.31854 | 2.21028 | 2.13433 | 2.07018 | 2.03382 | 0.00038 | 0.002 | 2e-05 | 0.00427 | 0 | 0 | 0.00033 | 0.47091 | 0.00068 | 0.04736 | 0.45805 | 0.00497 | 4e-05 | 0 | 0.05889 | 0 | 0 | 0.00065 | 0.51841 | 0.15422 | 0.01787 | 0.1878 | 0.2834 | 0.29134
[13 empty] | 3.06178 | 2.78632 | 2.57816 | 2.44441 | 2.37084 | 2.29168 | 2.23217 | 2.17804 | 2.85563 | 2.61557 | 2.44487 | 2.33026 | 2.23 | 2.16392 | 2.10412 | 2.05134 | 2.96863 | 2.68622 | 2.47048 | 2.31883 | 2.21049 | 2.13462 | 2.07048 | 2.03417 | 0.00059 | 0.002 | 0 | 0.00168 | 0 | 0 | 4e-05 | 0 | 0.38637 | 0.02682 | 0.00202 | 0.00068 | 0.01929 | 0.00058 | 0.00852 | 0 | 0 | 0.07933 | 0.12689 | 0.06659 | 0.02425 | 0.17871 | 0.00139 | 0.00295
[13 empty] | 3.06183 | 2.78689 | 2.57839 | 2.44493 | 2.3716 | 2.29168 | 2.23217 | 2.17804 | 2.85583 | 2.61558 | 2.44519 | 2.33043 | 2.23004 | 2.16402 | 2.10421 | 2.05159 | 2.96892 | 2.68644 | 2.4705 | 2.31898 | 2.21099 | 2.13464 | 2.07079 | 2.03418 | 0.00225 | 0 | 0.03207 | 0.00026 | 0 | 0 | 0.00444 | 0 | 0.03478 | 0 | 0.02783 | 0.01266 | 0.00191 | 0 | 0.01283 | 0 | 0 | 0 | 0.04344 | 0.02218 | 0.00743 | 0 | 0.01524 | 0
[13 empty] | 3.06242 | 2.78689 | 2.5784 | 2.44554 | 2.3718 | 2.29168 | 2.23231 | 2.17804 | 2.8559 | 2.61575 | 2.44533 | 2.33084 | 2.23025 | 2.16417 | 2.10433 | 2.05166 | 2.96914 | 2.68675 | 2.47086 | 2.31902 | 2.21116 | 2.13478 | 2.07085 | 2.03432 | 2e-05 | 0 | 0.03199 | 0.00295 | 1e-05 | 0 | 0.04162 | 0 | 0.14334 | 0.15428 | 0.0283 | 0.05089 | 0.02817 | 0.16396 | 0.06204 | 0 | 2e-05 | 0.0419 | 0.00506 | 0.03462 | 0.16444 | 0.08966 | 0.00609 | 0
[13 empty] | 3.06273 | 2.78689 | 2.5784 | 2.44554 | 2.3718 | 2.29275 | 2.23232 | 2.17811 | 2.85633 | 2.61614 | 2.44561 | 2.33084 | 2.23028 | 2.16419 | 2.10455 | 2.05169 | 2.96921 | 2.68676 | 2.47149 | 2.31915 | 2.21166 | 2.135 | 2.0714 | 2.03448 | 0.00011 | 0 | 0.03044 | 0.00224 | 1e-05 | 0.13103 | 0 | 0 | 0.07271 | 0.00956 | 0.08015 | 0 | 0.0015 | 0.34544 | 0.00657 | 0 | 0.02178 | 0.04313 | 8e-05 | 0 | 0.00274 | 0.00602 | 2e-05 | 1.82822
[13 empty] | 3.06275 | 2.78699 | 2.57851 | 2.44556 | 2.37185 | 2.29275 | 2.23249 | 2.17811 | 2.85648 | 2.61644 | 2.44593 | 2.33099 | 2.231 | 2.1642 | 2.10456 | 2.05219 | 2.96941 | 2.68704 | 2.47174 | 2.31916 | 2.21184 | 2.13529 | 2.07191 | 2.03453 | 0.00015 | 0 | 0 | 0.0049 | 0 | 0.13103 | 0.00031 | 0 | 2e-05 | 0.00677 | 0.06851 | 0.02085 | 1e-05 | 0 | 0.00034 | 0 | 0.04672 | 0.10123 | 0.05101 | 0.11026 | 0.23032 | 0.04433 | 0.00018 | 0.95669
[13 empty] | 3.06283 | 2.78699 | 2.57886 | 2.44558 | 2.37204 | 2.29275 | 2.23257 | 2.17813 | 2.85663 | 2.61696 | 2.44597 | 2.33115 | 2.23101 | 2.16421 | 2.1046 | 2.05229 | 2.96943 | 2.68738 | 2.47221 | 2.31934 | 2.21185 | 2.13541 | 2.07231 | 2.03459 | 0 | 0 | 0 | 0.00112 | 0 | 0.13103 | 0.41413 | 1e-05 | 0.36649 | 0.31801 | 0.00296 | 0.03958 | 0.00316 | 0.81653 | 0.16352 | 0 | 0.02399 | 0.00012 | 0.0001 | 0 | 0.00566 | 0.02973 | 0.09715 | 0
[13 empty] | 3.06287 | 2.78699 | 2.57887 | 2.44559 | 2.37227 | 2.29285 | 2.23258 | 2.17813 | 2.85666 | 2.61721 | 2.44683 | 2.33165 | 2.23104 | 2.16444 | 2.10464 | 2.05235 | 2.97111 | 2.68764 | 2.47248 | 2.31955 | 2.21219 | 2.13564 | 2.07245 | 2.03497 | 0 | 0 | 0 | 0.00503 | 0 | 0 | 0.36375 | 1e-05 | 0.00031 | 0.12721 | 0.56053 | 0.02532 | 7e-05 | 0 | 0.35206 | 0 | 0 | 0 | 0.18149 | 0.06234 | 0.96583 | 0 | 0.00164 | 0
[13 empty] | 3.06292 | 2.78898 | 2.57887 | 2.4456 | 2.37231 | 2.29307 | 2.23258 | 2.17817 | 2.85686 | 2.6176 | 2.44715 | 2.33177 | 2.23136 | 2.1646 | 2.10466 | 2.05267 | 2.97148 | 2.68765 | 2.47253 | 2.3197 | 2.21242 | 2.13599 | 2.0725 | 2.03528 | 0.00025 | 0 | 0 | 0.01083 | 0 | 0 | 0.38928 | 0 | 0.26407 | 0.2181 | 4e-05 | 0.00689 | 0.02001 | 0 | 0.06985 | 0 | 0.00289 | 0 | 0.2491 | 0.10774 | 0.00667 | 0.12076 | 0.01519 | 0
[13 empty] | 3.06378 | 2.7895 | 2.57909 | 2.44591 | 2.37255 | 2.29326 | 2.23266 | 2.17817 | 2.85711 | 2.618 | 2.44743 | 2.33213 | 2.23142 | 2.1647 | 2.10482 | 2.05275 | 2.97187 | 2.68773 | 2.47304 | 2.32005 | 2.21244 | 2.13609 | 2.07254 | 2.03539 | 1e-05 | 0 | 0 | 2.63565 | 0.83891 | 0 | 0 | 0 | 0.04461 | 0.55549 | 0 | 0.01414 | 2e-05 | 1.41862 | 0.10498 | 0 | 0 | 0.03078 | 0.09165 | 0.10014 | 0.97853 | 0.04344 | 0.00081 | 0.0411
[13 empty] | 3.06528 | 2.7895 | 2.57909 | 2.44591 | 2.37256 | 2.29326 | 2.23267 | 2.17817 | 2.85803 | 2.61806 | 2.44748 | 2.33257 | 2.23147 | 2.16476 | 2.10486 | 2.05285 | 2.97241 | 2.68784 | 2.47326 | 2.32008 | 2.21254 | 2.13617 | 2.07283 | 2.03551 | 0.00013 | 0 | 0 | 2.6027 | 0.83807 | 0 | 0 | 0 | 0.25425 | 0 | 0.09283 | 0.0484 | 0.00117 | 0 | 0.16668 | 0 | 0 | 0 | 0.19466 | 0.01436 | 0.00297 | 0.00564 | 0.04794 | 0.15115
[13 empty] | 3.06531 | 2.7895 | 2.57932 | 2.44592 | 2.37256 | 2.29326 | 2.23267 | 2.17818 | 2.85841 | 2.61845 | 2.44766 | 2.33261 | 2.23172 | 2.16479 | 2.10487 | 2.05302 | 2.97286 | 2.68786 | 2.47351 | 2.32041 | 2.2129 | 2.13634 | 2.0729 | 2.03563 | 0.00013 | 0 | 0 | 2.57001 | 0.83727 | 0 | 1e-05 | 0 | 0.18484 | 0.04202 | 0.20669 | 0.01309 | 0.00367 | 0.05394 | 0.01072 | 0 | 0.01479 | 0.28791 | 0.17081 | 0 | 2.15982 | 0.00776 | 0.09361 | 0
[13 empty] | 3.06543 | 2.79044 | 2.57946 | 2.44703 | 2.37273 | 2.29335 | 2.23279 | 2.17828 | 2.85848 | 2.61886 | 2.44791 | 2.33281 | 2.23176 | 2.16534 | 2.10491 | 2.05304 | 2.97297 | 2.68788 | 2.47365 | 2.32056 | 2.21304 | 2.13652 | 2.07293 | 2.0357 | 0.00014 | 0 | 0 | 0.02196 | 1e-05 | 0 | 0.0283 | 0 | 0.00441 | 0 | 0.00821 | 0.04933 | 1e-05 | 0 | 8e-05 | 0.01266 | 0 | 0.25689 | 0.00332 | 0.29425 | 0.61965 | 0.07207 | 0.05764 | 0.12659
[13 empty] | 3.06576 | 2.79046 | 2.57946 | 2.44704 | 2.37273 | 2.29335 | 2.23297 | 2.17828 | 2.85887 | 2.61905 | 2.44807 | 2.33305 | 2.2319 | 2.16572 | 2.10494 | 2.05312 | 2.97307 | 2.68806 | 2.47373 | 2.32065 | 2.21306 | 2.13686 | 2.07299 | 2.03575 | 0.51986 | 6.2074 | 0 | 0.02103 | 1e-05 | 0 | 0.02023 | 0 | 0.02487 | 0.01018 | 0.00538 | 0.01367 | 0 | 0 | 0.01848 | 0.01531 | 0 | 0 | 0.00502 | 0.17107 | 0.08234 | 1e-05 | 0.03445 | 0.28583
[13 empty] | 3.0658 | 2.79046 | 2.57965 | 2.4471 | 2.37294 | 2.29335 | 2.23299 | 2.17828 | 2.85935 | 2.61955 | 2.44867 | 2.3332 | 2.23198 | 2.16624 | 2.105 | 2.05334 | 2.97335 | 2.68917 | 2.47388 | 2.3211 | 2.21329 | 2.13686 | 2.07307 | 2.03604 | 0.52304 | 6.20738 | 0.09795 | 0.09873 | 1e-05 | 0 | 1e-05 | 0 | 0.05258 | 0 | 0.69375 | 0 | 0.00018 | 0 | 0.00271 | 0 | 0.02981 | 0.00023 | 0.18172 | 0.30478 | 0.00645 | 0.19504 | 0.02094 | 0
[13 empty] | 3.06582 | 2.79046 | 2.57965 | 2.44713 | 2.37295 | 2.29338 | 2.23299 | 2.17857 | 2.85948 | 2.61956 | 2.44927 | 2.33328 | 2.23236 | 2.1663 | 2.10511 | 2.05346 | 2.97391 | 2.68927 | 2.47425 | 2.32123 | 2.21394 | 2.137 | 2.07349 | 2.03634 | 0.57666 | 6.20738 | 0.10213 | 0.06993 | 1e-05 | 0.05543 | 0 | 0.00342 | 0.00576 | 0.07625 | 0.0093 | 0.00502 | 0.0013 | 0.05083 | 0 | 0 | 0 | 0 | 0.01397 | 0.14932 | 1.89359 | 0 | 0.00582 | 0.17935
[13 empty] | 3.0662 | 2.79056 | 2.57966 | 2.44716 | 2.37295 | 2.29338 | 2.233 | 2.17857 | 2.85949 | 2.61985 | 2.44952 | 2.33338 | 2.23275 | 2.16633 | 2.10523 | 2.05354 | 2.97396 | 2.68928 | 2.47463 | 2.32157 | 2.21411 | 2.13716 | 2.07358 | 2.03644 | 0.00012 | 0 | 0.10586 | 0.08335 | 2e-05 | 0.05543 | 0 | 0.00342 | 0.0054 | 0.40202 | 0.00845 | 0.02037 | 3e-05 | 0.02879 | 1e-05 | 0 | 0 | 0 | 0.01593 | 0 | 0.01637 | 0.31646 | 0.00482 | 0.39208
[13 empty] | 3.06644 | 2.79056 | 2.58004 | 2.44719 | 2.37315 | 2.29338 | 2.23317 | 2.17857 | 2.86021 | 2.61991 | 2.4497 | 2.33353 | 2.23295 | 2.16637 | 2.10562 | 2.05367 | 2.97442 | 2.68947 | 2.47491 | 2.32169 | 2.21432 | 2.13744 | 2.07382 | 2.0366 | 2e-05 | 0 | 0 | 3.91707 | 0.46908 | 0.05543 | 0.0981 | 0.00342 | 0.094 | 0 | 0.03139 | 0.00579 | 0.03686 | 0.00018 | 1e-05 | 0 | 0.3754 | 0.19448 | 0.00344 | 0.24915 | 0.01348 | 0.03696 | 0.00101 | 0
[13 empty] | 3.06661 | 2.79147 | 2.58025 | 2.44722 | 2.37315 | 2.29346 | 2.2332 | 2.17859 | 2.86062 | 2.62004 | 2.45013 | 2.3338 | 2.23311 | 2.1664 | 2.10594 | 2.05378 | 2.97481 | 2.68947 | 2.47491 | 2.32207 | 2.2144 | 2.13751 | 2.07403 | 2.03664 | 4e-05 | 0 | 5e-05 | 4.03329 | 0.46935 | 0 | 0.03403 | 0 | 0.00425 | 0.03004 | 0.00895 | 0.09492 | 0.00014 | 0.00027 | 1e-05 | 0.00058 | 0.52876 | 0.19403 | 0.00214 | 0.84704 | 0.45615 | 0 | 0.0174 | 0.01932
[13 empty] | 3.06681 | 2.79147 | 2.58025 | 2.44726 | 2.37316 | 2.29383 | 2.23322 | 2.17859 | 2.86066 | 2.62012 | 2.45021 | 2.33393 | 2.23323 | 2.16647 | 2.10652 | 2.05378 | 2.97554 | 2.68971 | 2.47513 | 2.32218 | 2.21455 | 2.13775 | 2.07404 | 2.03681 | 4e-05 | 0 | 1e-05 | 4.17204 | 0.47016 | 0 | 0.12094 | 0 | 0.0542 | 0 | 2e-05 | 0.00011 | 0.0181 | 0 | 1e-05 | 0.00113 | 0 | 0.00201 | 0.20589 | 0 | 1.10011 | 0.30847 | 0.01879 | 0.07761
[13 empty] | 3.06684 | 2.79147 | 2.58031 | 2.4478 | 2.37349 | 2.29383 | 2.23324 | 2.17859 | 2.86091 | 2.62062 | 2.45047 | 2.33399 | 2.23325 | 2.16661 | 2.10653 | 2.05393 | 2.97619 | 2.69025 | 2.47535 | 2.32273 | 2.21462 | 2.13785 | 2.07436 | 2.03731 | 3e-05 | 0 | 0 | 0.42287 | 3e-05 | 0 | 0.16023 | 0 | 0 | 0 | 0.06329 | 0 | 0.00023 | 0 | 0.00025 | 4e-05 | 0 | 0.06209 | 0.02903 | 0 | 1.25739 | 0.10416 | 0.03685 | 0
[13 empty] | 3.06732 | 2.79207 | 2.58072 | 2.4478 | 2.3735 | 2.29384 | 2.23334 | 2.17928 | 2.861 | 2.62126 | 2.45063 | 2.33443 | 2.23334 | 2.16678 | 2.10665 | 2.05409 | 2.97652 | 2.6905 | 2.47552 | 2.32277 | 2.21481 | 2.138 | 2.07438 | 2.03749 | 1e-05 | 0 | 0 | 0.41919 | 8e-05 | 4e-05 | 1e-05 | 0 | 0.01642 | 0.31939 | 0.2054 | 0.0224 | 0 | 0.00461 | 0 | 0 | 0 | 0 | 0.49294 | 0.01265 | 0.02674 | 0 | 0.26685 | 0
[13 empty] | 3.06744 | 2.79207 | 2.58106 | 2.4478 | 2.3735 | 2.29385 | 2.23344 | 2.17928 | 2.86147 | 2.62146 | 2.45082 | 2.33446 | 2.2334 | 2.16698 | 2.10684 | 2.05423 | 2.9769 | 2.69052 | 2.47559 | 2.32314 | 2.21519 | 2.13814 | 2.07443 | 2.03803 | 0 | 0 | 0.00724 | 0.40526 | 1e-05 | 0 | 0.0173 | 0 | 0.00094 | 0.13413 | 0.05001 | 0.00509 | 0.00377 | 0 | 0.14149 | 1e-05 | 1e-05 | 0.00553 | 0.00055 | 0.01701 | 0.0186 | 0.41617 | 0.09181 | 0.61884
[13 empty] | 3.06771 | 2.79418 | 2.58106 | 2.44986 | 2.37404 | 2.29385 | 2.23349 | 2.17947 | 2.86166 | 2.6217 | 2.45086 | 2.33461 | 2.23363 | 2.16723 | 2.1069 | 2.05468 | 2.97723 | 2.69114 | 2.47609 | 2.32362 | 2.21555 | 2.13827 | 2.07457 | 2.03838 | 2e-05 | 5.01455 | 0.00729 | 2e-05 | 1e-05 | 0 | 0.04288 | 0 | 0.00636 | 0.42558 | 0.04123 | 0.07876 | 0 | 0.77789 | 2e-05 | 0 | 0 | 0 | 0.12724 | 0 | 0.29087 | 0.29133 | 0.00496 | 0
[13 empty] | 3.06823 | 2.79418 | 2.58106 | 2.44987 | 2.37469 | 2.29385 | 2.23358 | 2.17949 | 2.86182 | 2.6223 | 2.45107 | 2.33464 | 2.23367 | 2.1673 | 2.10694 | 2.0548 | 2.97744 | 2.6914 | 2.47623 | 2.32374 | 2.21571 | 2.13842 | 2.07458 | 2.03858 | 0.00472 | 5.01454 | 0.00729 | 3e-05 | 1.38718 | 0 | 0.04437 | 0 | 0.02659 | 0 | 0.00068 | 0 | 0.00161 | 0.00115 | 0.01932 | 0 | 0.10115 | 0 | 0.01576 | 0.46701 | 0.53236 | 0 | 0.01494 | 0.15041
[13 empty] | 3.06827 | 2.79418 | 2.58114 | 2.45026 | 2.37469 | 2.2941 | 2.23383 | 2.17949 | 2.86246 | 2.62249 | 2.45117 | 2.3349 | 2.23396 | 2.16754 | 2.10711 | 2.05513 | 2.97747 | 2.69142 | 2.47641 | 2.32398 | 2.21578 | 2.13848 | 2.07468 | 2.03864 | 0.00529 | 5.01453 | 0 | 2e-05 | 1.3852 | 0.00014 | 0 | 0 | 0.01955 | 0.07136 | 0.0001 | 0.0001 | 0.01595 | 0 | 7e-05 | 0.31012 | 0 | 0 | 0.06143 | 0 | 0.00129 | 0.08223 | 0.00035 | 0
[13 empty] | 3.06831 | 2.79478 | 2.58114 | 2.45026 | 2.37469 | 2.2941 | 2.23383 | 2.17949 | 2.86248 | 2.62249 | 2.45159 | 2.33508 | 2.23423 | 2.16769 | 2.1072 | 2.05514 | 2.97808 | 2.69147 | 2.47661 | 2.32431 | 2.21604 | 2.13858 | 2.07486 | 2.03871 | 0.0066 | 0 | 0 | 4e-05 | 1.38363 | 0.00014 | 0 | 0 | 0.24509 | 0 | 0.00186 | 0 | 0.00022 | 0 | 0.00202 | 0 | 0.7677 | 0 | 0.02658 | 0.12803 | 0.01211 | 0.00626 | 0.01775 | 0.15815
[13 empty] | 3.06832 | 2.79478 | 2.58114 | 2.45027 | 2.3747 | 2.29413 | 2.23383 | 2.17982 | 2.86278 | 2.62264 | 2.45172 | 2.33517 | 2.23436 | 2.16773 | 2.10721 | 2.05515 | 2.97851 | 2.69188 | 2.47694 | 2.32437 | 2.21615 | 2.1387 | 2.07502 | 2.03876 | 0.00121 | 0 | 1e-05 | 2e-05 | 0.00143 | 0 | 0 | 2.53034 | 0.00808 | 0.1475 | 0.1147 | 0.04861 | 0.00911 | 0.00149 | 0.0033 | 0.42022 | 0 | 0.02259 | 0.01883 | 0 | 0.03749 | 0.13932 | 0.00099 | 0.00075
[13 empty] | 3.06835 | 2.79478 | 2.58128 | 2.45072 | 2.3747 | 2.29413 | 2.23422 | 2.17982 | 2.86281 | 2.6231 | 2.45175 | 2.33517 | 2.23436 | 2.16777 | 2.10722 | 2.0552 | 2.97851 | 2.69189 | 2.47702 | 2.32446 | 2.21624 | 2.13873 | 2.07519 | 2.0389 | 0.0155 | 0 | 0 | 0.01166 | 0.00096 | 0 | 0 | 2.53034 | 0.06755 | 0.06406 | 0.00315 | 0.00893 | 0.00742 | 0.03328 | 0.34447 | 0 | 0 | 0.02114 | 0.04654 | 0.17931 | 0.00101 | 0.18696 | 0.00077 | 0
[13 empty] | 3.06838 | 2.79629 | 2.5817 | 2.45074 | 2.37477 | 2.29413 | 2.23429 | 2.17982 | 2.86353 | 2.62381 | 2.45214 | 2.33528 | 2.23443 | 2.16781 | 2.1074 | 2.05535 | 2.9786 | 2.69226 | 2.47727 | 2.32469 | 2.21639 | 2.13896 | 2.07544 | 2.03912 | 0.00188 | 0 | 0 | 0.12643 | 4e-05 | 0 | 0 | 2.53034 | 0.03681 | 0.0456 | 0.06449 | 0.00423 | 0.00466 | 0.00281 | 0 | 0.0016 | 0.06074 | 0.15634 | 0.17378 | 0.09513 | 0.08073 | 0 | 0.26335 | 0
[13 empty] | 3.06839 | 2.79629 | 2.58231 | 2.45076 | 2.37477 | 2.29471 | 2.23431 | 2.18004 | 2.86373 | 2.62389 | 2.45235 | 2.3353 | 2.23457 | 2.16792 | 2.10778 | 2.05543 | 2.97942 | 2.69226 | 2.47741 | 2.3249 | 2.2164 | 2.13912 | 2.07559 | 2.03918 | 0.0016 | 0 | 0 | 0.12852 | 7e-05 | 6e-05 | 5e-05 | 0 | 0.09635 | 0.03739 | 0.00163 | 0 | 1e-05 | 0.02805 | 0 | 0 | 1.95625 | 0.15538 | 8e-05 | 0.0032 | 0.00223 | 0.0885 | 0.00568 | 0.17512
[13 empty] | 3.06842 | 2.79629 | 2.58244 | 2.45077 | 2.37477 | 2.29472 | 2.23433 | 2.18004 | 2.86381 | 2.6242 | 2.45243 | 2.33554 | 2.23461 | 2.16796 | 2.10793 | 2.05543 | 2.97944 | 2.6929 | 2.47746 | 2.32497 | 2.21654 | 2.13923 | 2.07577 | 2.03935 | 0.02391 | 0 | 0 | 0.13367 | 7e-05 | 0 | 0.00033 | 0 | 0.13733 | 0.06187 | 0.00941 | 0 | 0.00114 | 0.02978 | 1e-05 | 0.01933 | 0 | 0 | 0.34222 | 0 | 0.0903 | 0.07645 | 0.20317 | 0.0225
[13 empty] | 3.06968 | 2.79637 | 2.58244 | 2.45105 | 2.37515 | 2.29472 | 2.23435 | 2.18004 | 2.86388 | 2.62431 | 2.45247 | 2.33564 | 2.23463 | 2.16815 | 2.10817 | 2.05545 | 2.98024 | 2.69311 | 2.47777 | 2.32516 | 2.21674 | 2.13936 | 2.07589 | 2.03939 | 0.00016 | 0.51308 | 1e-05 | 0 | 0.06115 | 0 | 0.00012 | 0 | 0.01847 | 0 | 0.07911 | 0.03932 | 0.00376 | 0.00225 | 4e-05 | 0.01441 | 0 | 0.00063 | 0.44106 | 0.08519 | 0.02612 | 0.13098 | 0.01473 | 0
[13 empty] | 3.06971 | 2.79637 | 2.58244 | 2.45107 | 2.37516 | 2.29472 | 2.23455 | 2.18024 | 2.86406 | 2.62442 | 2.45257 | 2.3358 | 2.23495 | 2.16831 | 2.10856 | 2.05545 | 2.98045 | 2.69367 | 2.47832 | 2.32541 | 2.21693 | 2.1394 | 2.07593 | 2.0394 | 0.00048 | 0.51308 | 1e-05 | 0 | 0.05859 | 0 | 0 | 0 | 0.04632 | 0.06747 | 0 | 0.02138 | 4e-05 | 0 | 0 | 0.00053 | 0 | 0.26108 | 0.47611 | 0.16577 | 0.00033 | 0.09785 | 0.01443 | 0.04827
[13 empty] | 3.06975 | 2.79637 | 2.58258 | 2.4511 | 2.37516 | 2.2948 | 2.23455 | 2.18024 | 2.86437 | 2.62472 | 2.45347 | 2.33583 | 2.23528 | 2.16869 | 2.10886 | 2.0555 | 2.98055 | 2.69368 | 2.47859 | 2.32549 | 2.21706 | 2.13947 | 2.076 | 2.03946 | 1e-05 | 0.51308 | 0.17699 | 0 | 0.05589 | 0 | 0 | 0 | 0.07731 | 0 | 2e-05 | 0.00413 | 3e-05 | 0.0324 | 0 | 0.03115 | 0.00685 | 0.27361 | 0.01805 | 0.08899 | 0.01547 | 0 | 0.00082 | 0.01915
[13 empty] | 3.07027 | 2.79734 | 2.58259 | 2.45386 | 2.37533 | 2.2948 | 2.23456 | 2.18024 | 2.86464 | 2.62498 | 2.45398 | 2.33591 | 2.23551 | 2.16879 | 2.10896 | 2.05562 | 2.98118 | 2.69383 | 2.47896 | 2.32566 | 2.21723 | 2.13956 | 2.07607 | 2.03971 | 3e-05 | 0 | 0.18348 | 2e-05 | 0 | 0 | 0 | 0 | 0.00399 | 0 | 0.00283 | 0.23311 | 0.00855 | 0 | 0 | 0.00059 | 0.11642 | 1.15322 | 0.05893 | 0.16941 | 8e-05 | 0.20387 | 0.61344 | 0.08658
[13 empty] | 3.07128 | 2.79734 | 2.58259 | 2.45387 | 2.37548 | 2.29494 | 2.23549 | 2.18113 | 2.8648 | 2.62502 | 2.45402 | 2.33625 | 2.23553 | 2.16883 | 2.10904 | 2.05602 | 2.98195 | 2.69387 | 2.47925 | 2.32569 | 2.21763 | 2.13965 | 2.07619 | 2.03997 | 0.00837 | 0 | 0.18847 | 3e-05 | 0 | 1.52831 | 0 | 0 | 0.78411 | 0.07063 | 0.0004 | 0.01839 | 1e-05 | 0.25357 | 2e-05 | 0.0027 | 0 | 0 | 9e-05 | 0.07111 | 0.03668 | 0 | 0.00224 | 0
[13 empty] | 3.07129 | 2.79916 | 2.58377 | 2.45387 | 2.37559 | 2.29494 | 2.2355 | 2.18113 | 2.86521 | 2.62512 | 2.45418 | 2.33632 | 2.23559 | 2.16904 | 2.10919 | 2.05605 | 2.98289 | 2.69394 | 2.47935 | 2.32581 | 2.218 | 2.13989 | 2.07626 | 2.04003 | 0.66245 | 0.40688 | 0 | 2e-05 | 0 | 1.52831 | 0 | 0 | 0.05487 | 0.22665 | 0.036 | 0.01057 | 0.00093 | 0 | 3e-05 | 0.00559 | 1.00726 | 0 | 0.67028 | 0 | 0.00284 | 0.04798 | 0.00771 | 0
[13 empty] | 3.07129 | 2.79916 | 2.58378 | 2.45427 | 2.37575 | 2.29494 | 2.23551 | 2.18113 | 2.8655 | 2.62525 | 2.45429 | 2.33645 | 2.23574 | 2.16909 | 2.10933 | 2.05632 | 2.98293 | 2.69451 | 2.47938 | 2.32612 | 2.21832 | 2.13999 | 2.07635 | 2.04008 | 0.63521 | 0.40688 | 0 | 0 | 0.00011 | 1.52831 | 0 | 0 | 0.03428 | 0.16582 | 0.00051 | 0.03907 | 0.00014 | 0.03618 | 0 | 0 | 0 | 0 | 0.19712 | 0.02588 | 0.00773 | 0.04004 | 0.04889 | 0.00844
[13 empty] | 3.07136 | 2.79916 | 2.58378 | 2.4543 | 2.37575 | 2.29532 | 2.23596 | 2.18123 | 2.8659 | 2.62538 | 2.45488 | 2.33657 | 2.23585 | 2.16915 | 2.10948 | 2.05652 | 2.98329 | 2.69475 | 2.47951 | 2.32615 | 2.21843 | 2.14014 | 2.07646 | 2.04009 | 0.67405 | 0.40688 | 0 | 0 | 7e-05 | 3.74623 | 0 | 0 | 0.07886 | 0.23693 | 3e-05 | 0.0465 | 0.00671 | 0 | 2e-05 | 0 | 0.00036 | 0 | 0.00454 | 0 | 0.00146 | 0.758 | 0.00183 | 0.01568
[13 empty] | 3.07163 | 2.79916 | 2.58426 | 2.45433 | 2.37575 | 2.29532 | 2.23604 | 2.18123 | 2.86594 | 2.62566 | 2.455 | 2.33665 | 2.23585 | 2.16938 | 2.11022 | 2.05672 | 2.98357 | 2.69632 | 2.47971 | 2.32634 | 2.21859 | 2.14016 | 2.07656 | 2.04012 | 0.00019 | 0 | 0.36289 | 0 | 0.0001 | 3.74623 | 0.01455 | 0 | 0.04849 | 0.27857 | 1.26063 | 0.00367 | 0.00123 | 0 | 0 | 0.0289 | 2e-05 | 0.00154 | 0.0529 | 0.03151 | 0.00053 | 0 | 0.04857 | 0.06894
[13 empty] | 3.0718 | 2.79916 | 2.58426 | 2.45494 | 2.37581 | 2.29532 | 2.23609 | 2.18175 | 2.86635 | 2.62572 | 2.45519 | 2.33687 | 2.23618 | 2.16948 | 2.11044 | 2.05673 | 2.98401 | 2.69632 | 2.48024 | 2.32644 | 2.21865 | 2.14044 | 2.07668 | 2.04016 | 0.00279 | 0 | 0.36441 | 0.88738 | 1.31917 | 3.74623 | 0.01415 | 0 | 0.0031 | 0.06489 | 0.03723 | 0 | 3e-05 | 0.33357 | 0 | 0 | 0.124 | 0.00234 | 0.14002 | 0.0096 | 0.01755 | 0 | 0.03429 | 0.00462
[13 empty] | 3.07181 | 2.79916 | 2.58426 | 2.45495 | 2.37581 | 2.29607 | 2.23617 | 2.18197 | 2.86657 | 2.62573 | 2.45529 | 2.33703 | 2.23618 | 2.16973 | 2.11068 | 2.05676 | 2.98419 | 2.69673 | 2.48026 | 2.32651 | 2.21883 | 2.1408 | 2.07675 | 2.04017 | 0.00017 | 0 | 0.36688 | 0.90097 | 1.31883 | 0 | 1e-05 | 8e-05 | 0.00295 | 0 | 1.17253 | 0.00562 | 0 | 0 | 5e-05 | 1e-05 | 0 | 0.00016 | 0.00104 | 0.30365 | 0.00118 | 0.24492 | 0.332 | 0.10246
[13 empty] | 3.07257 | 2.8016 | 2.58446 | 2.45496 | 2.37582 | 2.29607 | 2.23619 | 2.18197 | 2.86681 | 2.6261 | 2.45563 | 2.33705 | 2.23629 | 2.16976 | 2.11078 | 2.05687 | 2.9843 | 2.6972 | 2.48048 | 2.32662 | 2.21931 | 2.14087 | 2.0768 | 2.04026 | 1e-05 | 0 | 0 | 0.91422 | 1.31801 | 0 | 0.01389 | 8e-05 | 0.04155 | 0.26781 | 0.0002 | 0.03639 | 0.00492 | 0.00022 | 4e-05 | 0.07133 | 0 | 0.00021 | 0.12812 | 0 | 0.00261 | 1e-05 | 0.5398 | 0.05462
[13 empty] | 3.07273 | 2.8016 | 2.58454 | 2.45555 | 2.37584 | 2.29607 | 2.23623 | 2.18197 | 2.86701 | 2.62631 | 2.4558 | 2.33716 | 2.23631 | 2.17019 | 2.11086 | 2.05689 | 2.98454 | 2.6973 | 2.48101 | 2.32714 | 2.21954 | 2.1409 | 2.07685 | 2.04029 | 0 | 0 | 0 | 0.0002 | 4e-05 | 0 | 1e-05 | 8e-05 | 0.399 | 2e-05 | 0.00136 | 0.00079 | 0 | 0 | 2e-05 | 0.0198 | 0 | 0 | 0.1212 | 0 | 0.08516 | 0.42305 | 0.04316 | 0
[13 empty] | 3.0728 | 2.8016 | 2.58454 | 2.45555 | 2.37675 | 2.29639 | 2.23624 | 2.182 | 2.86706 | 2.62632 | 2.45584 | 2.33726 | 2.23641 | 2.17027 | 2.11105 | 2.05692 | 2.98551 | 2.69782 | 2.48108 | 2.32722 | 2.2196 | 2.14111 | 2.07717 | 2.04038 | 2e-05 | 0 | 0 | 0.00022 | 0.00574 | 3e-05 | 0 | 0 | 4e-05 | 0.23931 | 0.00516 | 0.15857 | 0 | 0.0484 | 1e-05 | 0.00044 | 0.57108 | 0.00014 | 0.06446 | 0.02911 | 0.01921 | 0 | 0.02547 | 0
[13 empty] | 3.07298 | 2.80237 | 2.58454 | 2.45611 | 2.37675 | 2.29639 | 2.23629 | 2.182 | 2.86724 | 2.62651 | 2.45628 | 2.33732 | 2.23654 | 2.1703 | 2.11114 | 2.05694 | 2.98595 | 2.69788 | 2.4812 | 2.32738 | 2.21971 | 2.14133 | 2.07718 | 2.0404 | 2e-05 | 0 | 0 | 0 | 0.00578 | 3e-05 | 0.0001 | 0 | 0.17675 | 0 | 0.10185 | 0.00234 | 0.01024 | 0.32262 | 0.0002 | 0.00199 | 0 | 0 | 0.26711 | 0.05998 | 0.06899 | 0 | 0.00299 | 0.0324
[13 empty] | 3.07315 | 2.80237 | 2.58484 | 2.45672 | 2.37675 | 2.29706 | 2.23629 | 2.182 | 2.8677 | 2.6268 | 2.45663 | 2.33748 | 2.23672 | 2.17036 | 2.1112 | 2.05701 | 2.9861 | 2.69789 | 2.4814 | 2.32744 | 2.21982 | 2.14139 | 2.07721 | 2.04064 | 1e-05 | 0 | 1e-05 | 1e-05 | 0.0059 | 0 | 0.00036 | 0 | 0.6617 | 0.03339 | 0.00076 | 0.02568 | 3e-05 | 0.30821 | 2e-05 | 0 | 0 | 0 | 0.13461 | 0 | 0.00048 | 1.04206 | 0.01568 | 0.02823
[13 empty] | 3.0732 | 2.80237 | 2.58484 | 2.45673 | 2.37712 | 2.29706 | 2.23629 | 2.18201 | 2.86791 | 2.62701 | 2.45705 | 2.33786 | 2.23674 | 2.17062 | 2.11141 | 2.05706 | 2.98645 | 2.69856 | 2.48159 | 2.3275 | 2.2204 | 2.14144 | 2.07724 | 2.04094 | 1e-05 | 0 | 1e-05 | 1e-05 | 0 | 0 | 0.00018 | 0 | 0.01892 | 0.00486 | 0.00943 | 0 | 9e-05 | 0 | 9e-05 | 0.00934 | 2.15224 | 0 | 0.32069 | 0 | 0.10397 | 0.71709 | 0.016 | 0
[13 empty] | 3.07361 | 2.80279 | 2.5856 | 2.45673 | 2.37713 | 2.29706 | 2.23653 | 2.18214 | 2.86832 | 2.62713 | 2.45714 | 2.33797 | 2.23711 | 2.17095 | 2.11153 | 2.05708 | 2.98646 | 2.6996 | 2.48176 | 2.32753 | 2.22053 | 2.14156 | 2.0773 | 2.04099 | 0.0008 | 0.00106 | 0 | 1e-05 | 1e-05 | 0 | 0 | 0 | 6e-05 | 0.00687 | 0.07439 | 0.05465 | 3e-05 | 1.49548 | 2e-05 | 0.25071 | 1.05006 | 0.00022 | 0.06871 | 0.02657 | 3e-05 | 0 | 0.02951 | 0
[13 empty] | 3.07387 | 2.80279 | 2.58603 | 2.45785 | 2.37718 | 2.29792 | 2.23656 | 2.18214 | 2.86842 | 2.62726 | 2.45721 | 2.33803 | 2.2375 | 2.17169 | 2.11175 | 2.05718 | 2.98665 | 2.69967 | 2.48216 | 2.32771 | 2.22057 | 2.14185 | 2.07745 | 2.041 | 0.00394 | 0.00106 | 0 | 0 | 0 | 0 | 0 | 0 | 0.06507 | 0 | 6e-05 | 0.02274 | 5e-05 | 0 | 5e-05 | 0 | 0 | 0.02197 | 0.1762 | 0.00863 | 0.00102 | 0.11769 | 0.00098 | 0.00221
[13 empty] | 3.07391 | 2.80279 | 2.58641 | 2.45785 | 2.37719 | 2.29816 | 2.23684 | 2.18214 | 2.86886 | 2.62739 | 2.45742 | 2.33832 | 2.23809 | 2.17174 | 2.11182 | 2.05727 | 2.98749 | 2.70057 | 2.48249 | 2.32781 | 2.22076 | 2.14198 | 2.07753 | 2.04108 | 0.00615 | 0.00106 | 4e-05 | 0 | 0 | 0 | 7e-05 | 0 | 0.0056 | 0.005 | 0.0227 | 0 | 6e-05 | 0 | 8e-05 | 0.00016 | 0 | 0.02561 | 0.00415 | 0 | 0.02066 | 0.33859 | 0.00875 | 0.21967
[13 empty] | 3.07392 | 2.80295 | 2.58791 | 2.45785 | 2.37719 | 2.29816 | 2.23685 | 2.18219 | 2.86898 | 2.62761 | 2.45745 | 2.33837 | 2.23834 | 2.17193 | 2.11204 | 2.05732 | 2.98791 | 2.70058 | 2.483 | 2.32809 | 2.22101 | 2.14213 | 2.07757 | 2.04112 | 0.00059 | 0 | 0 | 0 | 0 | 0 | 1e-05 | 0.108 | 0 | 0 | 0.00102 | 0.12952 | 0.01032 | 0 | 2e-05 | 0.00011 | 0 | 0.026 | 0.06361 | 0 | 0.00822 | 0.30443 | 0.04703 | 0
[13 empty] | 3.07454 | 2.80295 | 2.58802 | 2.46108 | 2.37759 | 2.29816 | 2.23685 | 2.18219 | 2.86903 | 2.62784 | 2.45749 | 2.33858 | 2.23836 | 2.17218 | 2.11241 | 2.05735 | 2.98795 | 2.70113 | 2.48308 | 2.32842 | 2.22132 | 2.14229 | 2.07762 | 2.04115 | 0.02766 | 0 | 0 | 0 | 0 | 0 | 5e-05 | 0.108 | 0.0058 | 0.01799 | 0.24939 | 0.01663 | 0.0001 | 0 | 2e-05 | 0.00174 | 0 | 0 | 0.03941 | 0 | 0.00084 | 0.22996 | 0.01652 | 0.31838
[13 empty] | 3.07492 | 2.80356 | 2.58817 | 2.4611 | 2.37795 | 2.29834 | 2.23702 | 2.18219 | 2.86923 | 2.628 | 2.45763 | 2.33885 | 2.23836 | 2.17234 | 2.11267 | 2.05736 | 2.98848 | 2.70122 | 2.48332 | 2.32843 | 2.22133 | 2.14229 | 2.07778 | 2.04144 | 0.69239 | 0 | 0 | 0 | 0 | 0 | 0 | 0.108 | 0.20859 | 0.02327 | 0.25215 | 0 | 0.00438 | 0 | 0.00044 | 0.00235 | 0 | 0 | 0.03474 | 0.01602 | 0.0238 | 8e-05 | 0.00229 | 0
[13 empty] | 3.07494 | 2.80491 | 2.58836 | 2.46112 | 2.37835 | 2.29834 | 2.23711 | 2.18223 | 2.86987 | 2.62822 | 2.45764 | 2.33899 | 2.23843 | 2.17253 | 2.11305 | 2.05748 | 2.98853 | 2.70248 | 2.48363 | 2.32879 | 2.22149 | 2.14253 | 2.07779 | 2.04151 | 0.72407 | 0.01382 | 0 | 0 | 0 | 0 | 1e-05 | 1e-05 | 0.00347 | 0 | 1e-05 | 0 | 0.04289 | 0 | 0.2225 | 0.00336 | 0 | 0.02473 | 0.04938 | 0 | 0.23694 | 0.09172 | 0.09678 | 0
[13 empty] | 3.07514 | 2.80491 | 2.58856 | 2.46343 | 2.37988 | 2.29834 | 2.23714 | 2.18223 | 2.87025 | 2.6287 | 2.45795 | 2.33926 | 2.23844 | 2.17264 | 2.11306 | 2.05749 | 2.98907 | 2.70249 | 2.48369 | 2.3288 | 2.22152 | 2.14255 | 2.07783 | 2.04189 | 0.7662 | 0.01382 | 0.00072 | 0 | 0.01123 | 0 | 4e-05 | 1e-05 | 4e-05 | 0 | 3e-05 | 0.09108 | 0 | 0 | 0.00078 | 0.00282 | 0 | 0.02459 | 0.80456 | 0.46317 | 0.01443 | 0.00667 | 0.00868 | 0
[13 empty] | 3.0764 | 2.80491 | 2.58857 | 2.46344 | 2.37988 | 2.29891 | 2.23715 | 2.18224 | 2.87028 | 2.62872 | 2.45801 | 2.33932 | 2.23846 | 2.17266 | 2.11317 | 2.05754 | 2.98939 | 2.70259 | 2.48372 | 2.32889 | 2.22156 | 2.1426 | 2.07795 | 2.04191 | 0.01222 | 0.01382 | 0.00078 | 0 | 0.01137 | 0 | 1e-05 | 2e-05 | 0.09568 | 0.16014 | 0.00412 | 0 | 0.03397 | 1.69944 | 0.00716 | 0.00012 | 0 | 0.02011 | 0.01888 | 0 | 0.0026 | 0.04271 | 0.59151 | 0.28308
[13 empty] | 3.07641 | 2.80533 | 2.58857 | 2.46345 | 2.37988 | 2.29914 | 2.23715 | 2.18235 | 2.87038 | 2.62879 | 2.45818 | 2.33947 | 2.23896 | 2.17271 | 2.11333 | 2.05764 | 2.9894 | 2.70289 | 2.48395 | 2.3293 | 2.22181 | 2.14263 | 2.07807 | 2.04206 | 0.01696 | 0 | 0.0008 | 0 | 0.01149 | 0.16867 | 0 | 0 | 0.00076 | 0.21136 | 0.41033 | 0.07439 | 3e-05 | 0 | 0.00043 | 0.02806 | 0.43847 | 0 | 0.06334 | 0.30132 | 0.0158 | 0 | 0.16112 | 0.01103
[13 empty] | 3.07645 | 2.80533 | 2.58895 | 2.46385 | 2.38046 | 2.29914 | 2.23736 | 2.18235 | 2.87088 | 2.6293 | 2.45848 | 2.33954 | 2.23927 | 2.17285 | 2.11336 | 2.05775 | 2.98944 | 2.70304 | 2.48425 | 2.32952 | 2.22198 | 2.14287 | 2.07815 | 2.04212 | 0.01841 | 0 | 0 | 0 | 0 | 0.16867 | 0.00071 | 0 | 0.0002 | 0.03316 | 0.03591 | 0.02037 | 0 | 0 | 2.25911 | 0 | 0 | 0.00254 | 0.51815 | 0 | 0.08866 | 0.55993 | 0.03966 | 0
[13 empty] | 3.07647 | 2.80533 | 2.59138 | 2.46388 | 2.38086 | 2.29914 | 2.23736 | 2.18301 | 2.87128 | 2.62935 | 2.45867 | 2.33972 | 2.23932 | 2.17323 | 2.11345 | 2.0578 | 2.9896 | 2.7031 | 2.48433 | 2.32955 | 2.22213 | 2.14312 | 2.07835 | 2.04231 | 0.05021 | 0 | 0 | 0 | 0.38877 | 0.16867 | 0.00064 | 0 | 0.00033 | 0 | 8e-05 | 0 | 0.00152 | 0 | 4e-05 | 1e-05 | 1e-05 | 0 | 0.00157 | 0.03969 | 0.01301 | 0 | 0.0006 | 0
[13 empty] | 3.07762 | 2.80555 | 2.59186 | 2.46395 | 2.38086 | 2.29945 | 2.23736 | 2.18301 | 2.87134 | 2.62965 | 2.45901 | 2.33975 | 2.23935 | 2.17333 | 2.11355 | 2.05785 | 2.98969 | 2.70311 | 2.48445 | 2.32962 | 2.22226 | 2.1433 | 2.07851 | 2.04246 | 0.00013 | 0.00513 | 0 | 0 | 0.38817 | 0 | 0.00054 | 0 | 0.00437 | 0.07432 | 0.00081 | 0 | 3e-05 | 0 | 5e-05 | 0.00052 | 0.66785 | 0 | 0.0371 | 0.02319 | 0.00135 | 0 | 0.00046 | 0
[13 empty] | 3.07772 | 2.80555 | 2.59225 | 2.46461 | 2.38086 | 2.29945 | 2.23751 | 2.18301 | 2.87199 | 2.63009 | 2.45947 | 2.34027 | 2.23949 | 2.17374 | 2.11364 | 2.05787 | 2.98986 | 2.70349 | 2.4845 | 2.32964 | 2.22239 | 2.14361 | 2.07869 | 2.04247 | 0.00025 | 0.00513 | 0 | 0 | 0.38768 | 0 | 0 | 0 | 0.47009 | 0.01178 | 7e-05 | 0.00159 | 0.00024 | 0 | 0.0002 | 0 | 0.03474 | 2.13251 | 0.24186 | 0 | 0.01547 | 0.17048 | 0.00685 | 0.04213
[13 empty] | 3.07776 | 2.80555 | 2.59329 | 2.46482 | 2.38098 | 2.29954 | 2.23751 | 2.18302 | 2.872 | 2.6303 | 2.45947 | 2.34061 | 2.24008 | 2.174 | 2.11367 | 2.05802 | 2.99002 | 2.7035 | 2.48478 | 2.32973 | 2.22242 | 2.14378 | 2.07872 | 2.04254 | 7e-05 | 0.00513 | 0.10713 | 0 | 2e-05 | 0 | 0 | 0 | 0.00131 | 0 | 0.00027 | 0 | 0.0091 | 0 | 0.00022 | 0 | 0 | 0.42184 | 0.37431 | 0.10773 | 0.04033 | 0 | 0.09789 | 0
[13 empty] | 3.07795 | 2.80625 | 2.59329 | 2.46484 | 2.38098 | 2.29954 | 2.23751 | 2.18302 | 2.87227 | 2.63039 | 2.45967 | 2.34071 | 2.24014 | 2.174 | 2.11373 | 2.05803 | 2.99105 | 2.70351 | 2.48492 | 2.33072 | 2.22248 | 2.14379 | 2.07885 | 2.0427 | 2e-05 | 0 | 0.10899 | 0 | 1e-05 | 0 | 0 | 0 | 0.03453 | 0.06045 | 0.01965 | 0.00703 | 0.01697 | 0 | 1.85877 | 0 | 0 | 0.30642 | 0.00392 | 0 | 0.00202 | 0.20766 | 0.12932 | 0.03231
[13 empty] | 3.07817 | 2.80625 | 2.5933 | 2.46641 | 2.38124 | 2.29954 | 2.23753 | 2.18306 | 2.87288 | 2.63058 | 2.46015 | 2.34098 | 2.24018 | 2.17412 | 2.11393 | 2.05804 | 2.99109 | 2.70416 | 2.48511 | 2.3308 | 2.22272 | 2.144 | 2.07886 | 2.04275 | 6e-05 | 0 | 0.11067 | 0 | 0 | 0 | 0 | 0 | 0.52402 | 0.04626 | 0.00798 | 0.24697 | 2e-05 | 0 | 2e-05 | 0.00021 | 0.00028 | 0.00053 | 0.05232 | 0.2094 | 0.00375 | 0 | 0.07177 | 0.03242
[13 empty] | 3.0782 | 2.80663 | 2.59358 | 2.46642 | 2.38124 | 2.29954 | 2.2377 | 2.18308 | 2.87295 | 2.63081 | 2.4602 | 2.34105 | 2.24035 | 2.17426 | 2.11403 | 2.05806 | 2.99121 | 2.70494 | 2.48542 | 2.33103 | 2.22323 | 2.14403 | 2.07913 | 2.04283 | 0.00012 | 0 | 0 | 0 | 0 | 0 | 0.00034 | 0 | 0.00211 | 0 | 0.00441 | 0.09735 | 0 | 0 | 2e-05 | 0 | 0.01187 | 0 | 0.18953 | 0.04219 | 0.10822 | 0.27863 | 0.03984 | 0.00389
[13 empty] | 3.07953 | 2.80663 | 2.59367 | 2.46643 | 2.38124 | 2.29954 | 2.23771 | 2.18308 | 2.87327 | 2.6309 | 2.46065 | 2.34117 | 2.24058 | 2.17443 | 2.11417 | 2.05821 | 2.99124 | 2.70497 | 2.48554 | 2.33119 | 2.2233 | 2.14411 | 2.07915 | 2.04303 | 0.00079 | 0 | 0 | 0 | 0 | 0 | 0.00216 | 0 | 0.00347 | 0 | 0.0141 | 0 | 0.0001 | 0 | 0.06201 | 0 | 0.01193 | 1.43983 | 0.00128 | 0.03862 | 0.02012 | 0.51748 | 0.03363 | 0
[13 empty] | 3.07955 | 2.80663 | 2.59367 | 2.46676 | 2.38156 | 2.29954 | 2.23773 | 2.18308 | 2.87388 | 2.63124 | 2.46084 | 2.34121 | 2.24067 | 2.17443 | 2.11418 | 2.05828 | 2.99161 | 2.70498 | 2.48577 | 2.33145 | 2.22345 | 2.14444 | 2.07941 | 2.04323 | 0.00012 | 0 | 0 | 1e-05 | 0 | 0 | 0.00127 | 0 | 0.08905 | 0.00601 | 0.04707 | 0.01653 | 0.00144 | 0.34312 | 0.28259 | 0 | 1e-05 | 1.45904 | 0.00056 | 0 | 0.1193 | 0 | 0.01969 | 0
[13 empty] | 3.07993 | 2.80712 | 2.59367 | 2.46677 | 2.38159 | 2.30023 | 2.23783 | 2.18336 | 2.87421 | 2.63169 | 2.46111 | 2.34149 | 2.24073 | 2.17477 | 2.11419 | 2.05857 | 2.99178 | 2.70521 | 2.48578 | 2.33155 | 2.22367 | 2.14475 | 2.0795 | 2.04332 | 0 | 0 | 1e-05 | 1e-05 | 0 | 0.00293 | 0.0078 | 0.00165 | 0.00021 | 0 | 0.00079 | 0.0199 | 0.00729 | 0 | 0.00248 | 0 | 0 | 0.02502 | 0.26488 | 0.15967 | 0.01023 | 0 | 0.00771 | 0
[13 empty] | 3.08018 | 2.80712 | 2.59456 | 2.46802 | 2.38164 | 2.30023 | 2.23786 | 2.18336 | 2.87444 | 2.63189 | 2.46137 | 2.34173 | 2.24083 | 2.17487 | 2.11422 | 2.05859 | 2.99215 | 2.70663 | 2.48593 | 2.3318 | 2.22377 | 2.14497 | 2.07957 | 2.04345 | 0.00131 | 0 | 0 | 0 | 0 | 0.00293 | 0.02249 | 0.00165 | 0.00399 | 0.00752 | 2e-05 | 0.01343 | 0 | 0 | 0.00215 | 0 | 0 | 0 | 0.12079 | 0.00574 | 0.06372 | 0.02585 | 0.00025 | 0
[13 empty] | 3.08019 | 2.80712 | 2.59481 | 2.46804 | 2.38224 | 2.30023 | 2.23787 | 2.18336 | 2.87477 | 2.63199 | 2.4616 | 2.34174 | 2.24097 | 2.17492 | 2.11427 | 2.05861 | 2.99233 | 2.70664 | 2.48621 | 2.332 | 2.22384 | 2.145 | 2.0797 | 2.04348 | 0.00034 | 0 | 0 | 0 | 0 | 0.00293 | 0.03289 | 0.00165 | 0.10057 | 0 | 0.00024 | 0.01046 | 0 | 0 | 1e-05 | 0 | 0.03173 | 0 | 0.26207 | 0.01225 | 0.01683 | 0 | 0.00533 | 0.01112
[13 empty] | 3.0802 | 2.80721 | 2.59494 | 2.46813 | 2.38243 | 2.30027 | 2.23798 | 2.18377 | 2.87494 | 2.63207 | 2.46167 | 2.34179 | 2.24148 | 2.17511 | 2.11433 | 2.05872 | 2.99335 | 2.70709 | 2.48634 | 2.3323 | 2.22412 | 2.14506 | 2.07976 | 2.04349 | 0.00012 | 0 | 0 | 0 | 0 | 0 | 0.01561 | 0 | 0.11067 | 0.04581 | 0.01851 | 0 | 0.00537 | 0 | 5e-05 | 0 | 0 | 0 | 0.06821 | 0 | 0.05636 | 0.12905 | 0.00976 | 0
[13 empty] | 3.0803 | 2.80721 | 2.59507 | 2.46907 | 2.38248 | 2.30027 | 2.23798 | 2.18383 | 2.87508 | 2.63233 | 2.46176 | 2.3418 | 2.24159 | 2.17525 | 2.11443 | 2.05879 | 2.99351 | 2.70753 | 2.48655 | 2.33232 | 2.22417 | 2.14512 | 2.0798 | 2.04371 | 0.00646 | 0 | 0 | 0 | 0 | 0 | 0.02211 | 0.00225 | 0.02894 | 0.04566 | 0.0002 | 0 | 0 | 0 | 1e-05 | 1e-05 | 0 | 0.00705 | 0.13712 | 0.05321 | 0.01246 | 0.18179 | 0.00261 | 2e-05
[13 empty] | 3.08032 | 2.80721 | 2.59507 | 2.4691 | 2.38266 | 2.30027 | 2.238 | 2.18383 | 2.87559 | 2.63273 | 2.46189 | 2.34209 | 2.24171 | 2.17537 | 2.11489 | 2.05896 | 2.99354 | 2.70781 | 2.48676 | 2.33256 | 2.22437 | 2.14525 | 2.07981 | 2.04371 | 0.00567 | 0 | 1e-05 | 0 | 0 | 0 | 0.00549 | 0.00225 | 0.0071 | 0.04509 | 0.21941 | 0 | 0 | 0 | 1e-05 | 0.09805 | 0 | 0.75134 | 0.04605 | 0.08135 | 0.03543 | 0.01394 | 0.03096 | 0.11044
[13 empty] | 3.08043 | 2.80787 | 2.59508 | 2.46919 | 2.3827 | 2.30052 | 2.23802 | 2.18383 | 2.87607 | 2.63329 | 2.46236 | 2.34241 | 2.24183 | 2.17557 | 2.11511 | 2.05898 | 2.99365 | 2.70782 | 2.48691 | 2.3326 | 2.22438 | 2.14532 | 2.07997 | 2.04379 | 0.00113 | 0.0111 | 0 | 0 | 0 | 2e-05 | 0.03195 | 0.00225 | 0.16292 | 0 | 0.00095 | 0 | 0 | 0 | 7e-05 | 0.01241 | 0 | 0.76533 | 0.17473 | 0 | 0.00828 | 0.35128 | 0.16816 | 0.11459
[13 empty] | 3.0805 | 2.80787 | 2.59526 | 2.47001 | 2.3828 | 2.30052 | 2.2381 | 2.18426 | 2.87633 | 2.63355 | 2.46267 | 2.34246 | 2.24197 | 2.17585 | 2.11523 | 2.05898 | 2.99414 | 2.70802 | 2.48696 | 2.33266 | 2.22456 | 2.14532 | 2.08015 | 2.04384 | 1e-05 | 0.0111 | 0 | 0 | 0 | 2e-05 | 4e-05 | 0.0061 | 0.02038 | 0.01085 | 0.01666 | 0 | 0.00161 | 0 | 0.00012 | 0.00124 | 0 | 0.03939 | 0.10461 | 0.07641 | 0.0015 | 1e-05 | 0.0094 | 0
[13 empty] | 3.08078 | 2.80787 | 2.59624 | 2.47079 | 2.38435 | 2.30165 | 2.23812 | 2.18426 | 2.87636 | 2.63373 | 2.46268 | 2.34263 | 2.24201 | 2.17611 | 2.11531 | 2.05902 | 2.99445 | 2.70804 | 2.48716 | 2.33279 | 2.22472 | 2.14542 | 2.08026 | 2.04388 | 1e-05 | 0.0111 | 0 | 0 | 0 | 0 | 0.00013 | 0.0061 | 0.04792 | 0.01397 | 7e-05 | 0.01676 | 0.00423 | 0 | 0.00083 | 0 | 0.00022 | 0.03092 | 0.05529 | 0.0127 | 0.09935 | 0.37075 | 2e-05 | 0.01932
[13 empty] | 3.08086 | 2.80788 | 2.59652 | 2.4708 | 2.38437 | 2.30197 | 2.23825 | 2.18426 | 2.87694 | 2.63395 | 2.4627 | 2.34291 | 2.24204 | 2.17631 | 2.1154 | 2.05917 | 2.99449 | 2.70823 | 2.48741 | 2.33304 | 2.22488 | 2.14549 | 2.08034 | 2.04404 | 1e-05 | 0 | 0 | 0 | 0 | 0 | 1e-05 | 0.0061 | 0.00117 | 0 | 0.03538 | 0.43622 | 6e-05 | 0 | 0.00063 | 0.00013 | 0 | 0.00438 | 0.44287 | 0 | 0.0052 | 0.07263 | 0.01499 | 0.05598
[13 empty] | 3.08113 | 2.80788 | 2.5966 | 2.47166 | 2.38451 | 2.30197 | 2.23826 | 2.18435 | 2.87719 | 2.63423 | 2.46283 | 2.34292 | 2.24223 | 2.17644 | 2.1159 | 2.05917 | 2.99452 | 2.70867 | 2.48788 | 2.33331 | 2.22491 | 2.14551 | 2.08037 | 2.04416 | 0.00083 | 0 | 0 | 0 | 0 | 0 | 0.0001 | 0 | 0.13143 | 0.00106 | 0.08808 | 0 | 3e-05 | 3e-05 | 0.00272 | 0 | 0.68816 | 0 | 0.03143 | 0.03767 | 0.37469 | 0.74518 | 8e-05 | 0.06324
[13 empty] | 3.08126 | 2.80845 | 2.5967 | 2.47214 | 2.38466 | 2.30197 | 2.2383 | 2.18435 | 2.87769 | 2.63456 | 2.46284 | 2.34295 | 2.24239 | 2.17656 | 2.11599 | 2.05923 | 2.99504 | 2.70868 | 2.488 | 2.33332 | 2.22506 | 2.14563 | 2.08051 | 2.04422 | 0.002 | 0 | 0 | 0 | 0 | 0 | 8e-05 | 0 | 0.01651 | 0.00865 | 0.01473 | 0 | 0 | 0 | 0.00122 | 0.04057 | 1.54782 | 0 | 0.00708 | 0 | 0.00151 | 1.20406 | 0.04113 | 0.45311
[13 empty] | 3.08149 | 2.80894 | 2.59719 | 2.47216 | 2.38468 | 2.30271 | 2.23836 | 2.1845 | 2.87814 | 2.63458 | 2.46293 | 2.34309 | 2.24241 | 2.17666 | 2.11609 | 2.05927 | 2.99514 | 2.70884 | 2.48807 | 2.33338 | 2.22533 | 2.14574 | 2.08054 | 2.04436 | 2e-05 | 0 | 0 | 0 | 0 | 0 | 0 | 0 | 0.00018 | 0 | 7e-05 | 0 | 4e-05 | 0 | 0.00718 | 0.00017 | 0 | 0.00351 | 0.48801 | 0 | 0.00979 | 0.03666 | 0.02389 | 0.27522
[13 empty] | 3.08167 | 2.80894 | 2.59767 | 2.47235 | 2.38471 | 2.30271 | 2.23879 | 2.1845 | 2.87841 | 2.63495 | 2.4631 | 2.34316 | 2.24245 | 2.1767 | 2.11619 | 2.05929 | 2.99534 | 2.70901 | 2.48837 | 2.33353 | 2.22541 | 2.14582 | 2.08057 | 2.04441 | 0.00037 | 0 | 0 | 0 | 0 | 0 | 2e-05 | 0 | 0.58422 | 0 | 0.0061 | 0 | 4e-05 | 0 | 5.24041 | 0 | 0.42871 | 0.73577 | 0.0011 | 0.01663 | 0.00892 | 0 | 0.06066 | 0
[13 empty] | 3.08169 | 2.80894 | 2.59773 | 2.47251 | 2.38476 | 2.30311 | 2.23885 | 2.1845 | 2.87867 | 2.63571 | 2.46318 | 2.34357 | 2.24248 | 2.177 | 2.11632 | 2.05945 | 2.99622 | 2.70962 | 2.48847 | 2.3337 | 2.22547 | 2.14597 | 2.08064 | 2.04453 | 0.00462 | 0 | 0 | 0 | 0 | 0 | 1e-05 | 0 | 0.46446 | 0 | 0.04724 | 0.01421 | 0 | 0.45043 | 0.00018 | 0.03555 | 0 | 0.08774 | 0.2388 | 0.06548 | 0.3088 | 0 | 0.00548 | 0
[13 empty] | 3.08175 | 2.81046 | 2.59773 | 2.47259 | 2.38482 | 2.30311 | 2.23887 | 2.18475 | 2.87873 | 2.63574 | 2.46328 | 2.34365 | 2.24326 | 2.17712 | 2.11635 | 2.05951 | 2.99656 | 2.70963 | 2.48863 | 2.33396 | 2.22562 | 2.14633 | 2.08067 | 2.04469 | 3e-05 | 0.00363 | 0 | 0 | 0 | 0 | 0.00035 | 0 | 0.00466 | 0 | 0.46408 | 0 | 0.00797 | 0.34139 | 0.00066 | 0 | 0 | 0.08525 | 0.05036 | 0.39143 | 0.00087 | 0 | 0.0209 | 0.02621
[13 empty] | 3.0822 | 2.81046 | 2.59773 | 2.47268 | 2.38512 | 2.30311 | 2.23893 | 2.18475 | 2.87961 | 2.63586 | 2.46344 | 2.34381 | 2.24343 | 2.17754 | 2.11647 | 2.05954 | 2.99658 | 2.70976 | 2.48879 | 2.33408 | 2.22567 | 2.14653 | 2.08078 | 2.04473 | 0.00015 | 0.00363 | 0 | 0 | 0 | 0 | 3e-05 | 0 | 0.12614 | 0.0255 | 0.00024 | 0.1914 | 0.00013 | 0 | 0.00193 | 0 | 1.46343 | 0.00388 | 0.48541 | 0.05866 | 0.00025 | 0 | 0.01514 | 0
[13 empty] | 3.0825 | 2.81046 | 2.59793 | 2.47413 | 2.38512 | 2.30326 | 2.23896 | 2.18475 | 2.87981 | 2.63594 | 2.46365 | 2.34415 | 2.24361 | 2.17763 | 2.11675 | 2.05955 | 2.9969 | 2.7099 | 2.48903 | 2.33423 | 2.22611 | 2.14667 | 2.08091 | 2.04477 | 0.5936 | 0.00363 | 0 | 0 | 0 | 0.02616 | 0.0003 | 0 | 0.00725 | 0 | 0.00015 | 0.73792 | 0.00795 | 0 | 7.27527 | 0.17093 | 0 | 0.00052 | 0.2443 | 0.24073 | 0.11359 | 0.01485 | 0.01393 | 0.36186
[13 empty] | 3.08252 | 2.81129 | 2.59856 | 2.47416 | 2.38512 | 2.30326 | 2.23917 | 2.18477 | 2.87986 | 2.63644 | 2.4637 | 2.34427 | 2.24364 | 2.17767 | 2.11678 | 2.05964 | 2.99709 | 2.71008 | 2.48946 | 2.33442 | 2.22648 | 2.14673 | 2.08093 | 2.04478 | 0.0286 | 0 | 0 | 0 | 0 | 0.02616 | 0.00578 | 0 | 0.00613 | 0 | 0 | 0.10836 | 0.0038 | 0.00758 | 0.09437 | 2e-05 | 0 | 0 | 0.00704 | 0.18998 | 0.10755 | 0.05639 | 0.05728 | 0
[13 empty] | 3.08256 | 2.81131 | 2.59896 | 2.47429 | 2.38555 | 2.30326 | 2.23919 | 2.18477 | 2.87997 | 2.63655 | 2.46418 | 2.34457 | 2.24369 | 2.17795 | 2.11679 | 2.05985 | 2.99711 | 2.71009 | 2.48948 | 2.33443 | 2.2271 | 2.14693 | 2.08106 | 2.04488 | 0.66911 | 0 | 0 | 0 | 0 | 0.02616 | 0.00767 | 0 | 0.44566 | 0.00332 | 0.00519 | 0 | 0.01832 | 0 | 0.07768 | 0.025 | 0.09617 | 0 | 0.06333 | 0 | 0.08436 | 0 | 0.06827 | 0.00977
[13 empty] | 3.08261 | 2.81131 | 2.59921 | 2.47613 | 2.38736 | 2.30345 | 2.2392 | 2.18477 | 2.88043 | 2.63656 | 2.4642 | 2.34479 | 2.24403 | 2.17801 | 2.11694 | 2.05995 | 2.9977 | 2.71033 | 2.48966 | 2.33472 | 2.22814 | 2.14711 | 2.08121 | 2.04489 | 0.62287 | 0 | 0 | 0 | 1e-05 | 0 | 0.00755 | 0 | 0.06045 | 0 | 0.16306 | 0.02451 | 0 | 0 | 0.00094 | 0 | 0 | 0 | 0.10456 | 0.03964 | 0.00036 | 1e-05 | 0.17343 | 0
[13 empty] | 3.08432 | 2.81131 | 2.59994 | 2.47654 | 2.38752 | 2.30345 | 2.24 | 2.18498 | 2.88076 | 2.63681 | 2.46428 | 2.34493 | 2.24419 | 2.17814 | 2.11719 | 2.05998 | 2.99809 | 2.71059 | 2.48983 | 2.33545 | 2.2284 | 2.14716 | 2.08123 | 2.04495 | 0.00068 | 0 | 0 | 1e-05 | 0 | 0 | 0 | 0 | 0.10392 | 0 | 0.00134 | 0.02153 | 0 | 0.04297 | 0.00076 | 0.06977 | 0 | 0.06797 | 0.13519 | 0 | 0.01085 | 0 | 0.12765 | 0
[13 empty] | 3.08437 | 2.81141 | 2.60015 | 2.47701 | 2.3876 | 2.30345 | 2.24001 | 2.18498 | 2.88115 | 2.63718 | 2.46438 | 2.34506 | 2.24441 | 2.17835 | 2.11748 | 2.06006 | 2.99824 | 2.71126 | 2.48999 | 2.33578 | 2.22845 | 2.14741 | 2.0814 | 2.04498 | 0.00103 | 0 | 0 | 0 | 0 | 0 | 0 | 0 | 0.01764 | 0 | 0.10937 | 0 | 0 | 0.29311 | 0.00071 | 0 | 0 | 0 | 0.04333 | 0 | 0.00062 | 0 | 0.14039 | 0.0532
[13 empty] | 3.08438 | 2.81141 | 2.60032 | 2.4774 | 2.38761 | 2.30347 | 2.24204 | 2.18505 | 2.88133 | 2.63722 | 2.46493 | 2.34507 | 2.24444 | 2.17837 | 2.1176 | 2.06056 | 2.9986 | 2.71243 | 2.49018 | 2.33582 | 2.2287 | 2.14751 | 2.08154 | 2.04512 | 0.00024 | 0 | 0 | 0 | 0 | 0 | 0 | 0 | 0.04217 | 0.20316 | 0.00032 | 0.00147 | 0 | 0 | 0.01915 | 0 | 0.7668 | 0.27859 | 0.08758 | 0.11342 | 0.02237 | 0.12475 | 0.17079 | 0.05442
[13 empty] | 3.08454 | 2.81141 | 2.60037 | 2.47784 | 2.38771 | 2.30347 | 2.24204 | 2.18505 | 2.88136 | 2.63745 | 2.46517 | 2.34509 | 2.24483 | 2.17849 | 2.11762 | 2.06063 | 2.99866 | 2.71243 | 2.49043 | 2.3359 | 2.22937 | 2.14765 | 2.08155 | 2.0452 | 0 | 0 | 0 | 0 | 0 | 0 | 0 | 0 | 0.0288 | 0 | 6e-05 | 0 | 2e-05 | 0.00073 | 0.00674 | 0 | 0 | 0.27897 | 0.55314 | 0.16545 | 0.00144 | 0 | 1.06185 | 0
[13 empty] | 3.08473 | 2.81155 | 2.6009 | 2.47784 | 2.38774 | 2.30347 | 2.24246 | 2.18519 | 2.88158 | 2.63749 | 2.46532 | 2.34517 | 2.24495 | 2.17853 | 2.11763 | 2.06083 | 2.99875 | 2.71257 | 2.49047 | 2.336 | 2.22941 | 2.14777 | 2.08157 | 2.04532 | 0 | 0 | 0 | 0 | 0 | 0 | 0 | 0 | 0.26834 | 0.3717 | 5e-05 | 0 | 0.06 | 0 | 0.44539 | 0 | 0 | 0.0009 | 0.02591 | 0.05137 | 0.00017 | 0.42666 | 2.36895 | 0
[13 empty] | 3.08484 | 2.81155 | 2.60171 | 2.47819 | 2.38778 | 2.30347 | 2.24247 | 2.18527 | 2.88197 | 2.63826 | 2.46546 | 2.34534 | 2.24498 | 2.17863 | 2.11815 | 2.06096 | 2.99908 | 2.71275 | 2.49071 | 2.33608 | 2.22984 | 2.14779 | 2.08162 | 2.04538 | 4e-05 | 0 | 0 | 0 | 0 | 0 | 0 | 0 | 0.00357 | 0 | 1e-05 | 0 | 0.03956 | 0 | 0.00016 | 0 | 0 | 0 | 0.35521 | 0 | 0.00031 | 0 | 2.48054 | 0.0104
[13 empty] | 3.0854 | 2.81195 | 2.60199 | 2.47862 | 2.389 | 2.30358 | 2.24249 | 2.18527 | 2.88289 | 2.63827 | 2.4659 | 2.34557 | 2.245 | 2.17889 | 2.11829 | 2.06102 | 2.99912 | 2.71276 | 2.49076 | 2.33619 | 2.23012 | 2.14789 | 2.08189 | 2.04541 | 0.00166 | 0.12746 | 0 | 0 | 0 | 0 | 0 | 0 | 0.03005 | 0.096 | 3e-05 | 0.00351 | 3e-05 | 0 | 1e-05 | 0 | 0 | 0 | 0.01007 | 0.19184 | 0.00601 | 0 | 0.97164 | 0.01506
[13 empty] | 3.08603 | 2.81195 | 2.60225 | 2.47867 | 2.38906 | 2.30358 | 2.24273 | 2.18527 | 2.88301 | 2.63841 | 2.46625 | 2.34569 | 2.24502 | 2.17897 | 2.11847 | 2.06106 | 2.99975 | 2.7129 | 2.49096 | 2.33623 | 2.23049 | 2.14811 | 2.08205 | 2.04541 | 1.38262 | 0.12746 | 0 | 0 | 0 | 0 | 0 | 0 | 0.03965 | 0 | 0.00118 | 2e-05 | 0.00749 | 0.03601 | 0.00022 | 0 | 1e-05 | 0 | 0.00649 | 0.03205 | 0.00239 | 0.06334 | 0.00252 | 0
[13 empty] | 3.08608 | 2.81195 | 2.6028 | 2.47869 | 2.38907 | 2.30358 | 2.244 | 2.18529 | 2.88362 | 2.63888 | 2.46645 | 2.34569 | 2.24503 | 2.17917 | 2.11857 | 2.06185 | 2.99998 | 2.71301 | 2.49124 | 2.33667 | 2.23068 | 2.14822 | 2.08245 | 2.04558 | 1.29929 | 0.12746 | 0 | 0 | 0 | 0 | 0 | 0 | 0.00439 | 0.0176 | 0.00062 | 0.01361 | 0.00097 | 0 | 1e-05 | 0 | 0 | 0.15498 | 0.11871 | 0.00356 | 0.00144 | 0 | 0.35228 | 0
[13 empty] | 3.0861 | 2.81212 | 2.60354 | 2.47874 | 2.38951 | 2.30378 | 2.24401 | 2.18529 | 2.88368 | 2.63915 | 2.46656 | 2.3457 | 2.24533 | 2.17937 | 2.11865 | 2.06189 | 3.00044 | 2.71323 | 2.49162 | 2.33698 | 2.23089 | 2.1483 | 2.0825 | 2.04563 | 1.35332 | 0 | 0 | 0 | 0 | 0 | 0 | 0 | 0.07768 | 0.32841 | 0.00339 | 0.00426 | 0 | 0 | 4e-05 | 0 | 0.1176 | 0 | 0.02255 | 0.15192 | 0.00995 | 0 | 0.00168 | 0.0086
[13 empty] | 3.08727 | 2.81212 | 2.60402 | 2.47923 | 2.39007 | 2.30411 | 2.24401 | 2.18529 | 2.88405 | 2.63933 | 2.46656 | 2.34575 | 2.24544 | 2.17947 | 2.1187 | 2.06196 | 3.00072 | 2.71349 | 2.49169 | 2.33717 | 2.23165 | 2.14834 | 2.08251 | 2.04585 | 1e-05 | 0 | 0 | 0 | 0.00366 | 1e-05 | 0 | 0 | 0.00284 | 0.20418 | 0.00285 | 0.00188 | 0.00067 | 0 | 1e-05 | 0.00378 | 0.15547 | 0 | 0.00376 | 0 | 0.02417 | 0.17045 | 0.02708 | 0.03533
[13 empty] | 3.08731 | 2.81212 | 2.60446 | 2.47925 | 2.39007 | 2.30411 | 2.24402 | 2.1856 | 2.88429 | 2.63937 | 2.46667 | 2.34617 | 2.24574 | 2.17966 | 2.11876 | 2.06207 | 3.00183 | 2.71406 | 2.49184 | 2.33739 | 2.23172 | 2.14867 | 2.08258 | 2.04608 | 3e-05 | 0 | 0 | 0 | 0.00366 | 1e-05 | 0 | 0 | 0.18426 | 0.25291 | 0.0009 | 0 | 0.00013 | 0.0029 | 5e-05 | 0.25367 | 0 | 0.03739 | 0.0097 | 0.0645 | 0.00152 | 0 | 0.00091 | 0
[13 empty] | 3.08755 | 2.81226 | 2.60482 | 2.47957 | 2.39007 | 2.30519 | 2.24403 | 2.1856 | 2.88433 | 2.63957 | 2.467 | 2.34619 | 2.24577 | 2.17967 | 2.11887 | 2.06227 | 3.00189 | 2.71417 | 2.49216 | 2.33752 | 2.23218 | 2.14877 | 2.08261 | 2.04615 | 0 | 1e-05 | 0 | 0 | 0.00366 | 0.00012 | 0 | 0 | 0.00818 | 0.40512 | 0 | 0.00029 | 0 | 0.03196 | 1e-05 | 0 | 0.34496 | 0.73255 | 0.00029 | 0 | 0.0102 | 0 | 0.0079 | 0.02864
[13 empty] | 3.08905 | 2.81226 | 2.6053 | 2.47987 | 2.3903 | 2.30672 | 2.24405 | 2.1856 | 2.88436 | 2.63966 | 2.46721 | 2.34623 | 2.24584 | 2.17976 | 2.11894 | 2.06227 | 3.0019 | 2.71418 | 2.49228 | 2.33791 | 2.2323 | 2.14887 | 2.08301 | 2.04624 | 0.01285 | 1e-05 | 0 | 0 | 0 | 0 | 0 | 0 | 0.00434 | 0.18862 | 0 | 0.01668 | 0.00052 | 0.02799 | 4e-05 | 0 | 0 | 0.71425 | 0.00538 | 0 | 0.00107 | 0 | 0.00317 | 0.03439
[13 empty] | 3.08914 | 2.81237 | 2.60536 | 2.48016 | 2.3903 | 2.30672 | 2.24443 | 2.18582 | 2.8846 | 2.64001 | 2.4675 | 2.34646 | 2.24643 | 2.17986 | 2.11911 | 2.06251 | 3.002 | 2.7144 | 2.49249 | 2.33816 | 2.23257 | 2.1489 | 2.08307 | 2.04628 | 0.01444 | 0 | 0 | 0 | 0 | 0 | 0 | 0 | 0.00488 | 0.03562 | 0.66269 | 0 | 0.00024 | 0 | 3e-05 | 0 | 3e-05 | 0 | 0.08202 | 0.01727 | 0.00093 | 0.0826 | 0.02774 | 0
[13 empty] | 3.08926 | 2.81237 | 2.60567 | 2.48017 | 2.3903 | 2.30672 | 2.24451 | 2.18673 | 2.88517 | 2.64011 | 2.46762 | 2.34652 | 2.24655 | 2.17999 | 2.11919 | 2.06271 | 3.00214 | 2.71464 | 2.49253 | 2.33835 | 2.23319 | 2.14904 | 2.08344 | 2.0463 | 0.00222 | 0 | 0 | 0 | 0 | 0 | 0 | 0 | 0.00075 | 0 | 0.07885 | 0 | 6e-05 | 0.00371 | 7e-05 | 0 | 0 | 0 | 0.8668 | 0 | 0.00793 | 0 | 0.00051 | 0
[13 empty] | 3.08939 | 2.81237 | 2.60583 | 2.48035 | 2.39032 | 2.30773 | 2.24453 | 2.18673 | 2.88533 | 2.64059 | 2.46771 | 2.34657 | 2.24676 | 2.18005 | 2.11927 | 2.06279 | 3.00273 | 2.71465 | 2.49277 | 2.33854 | 2.23392 | 2.14915 | 2.08371 | 2.04644 | 0.00255 | 0 | 0 | 0 | 0 | 2e-05 | 0 | 0 | 0.33728 | 0.12198 | 0.34279 | 0.01381 | 0.00325 | 0.00259 | 2e-05 | 0 | 0 | 0 | 0.27876 | 0.0064 | 0.00676 | 0 | 0.00453 | 0.00229
[13 empty] | 3.09003 | 2.81332 | 2.60604 | 2.48039 | 2.39037 | 2.30773 | 2.24453 | 2.18673 | 2.88567 | 2.64079 | 2.46778 | 2.34674 | 2.24676 | 2.18006 | 2.11939 | 2.06286 | 3.00287 | 2.71527 | 2.49319 | 2.33875 | 2.23411 | 2.14925 | 2.08388 | 2.04649 | 0.00839 | 0 | 0 | 0 | 0 | 2e-05 | 0 | 0 | 1e-05 | 0.62883 | 0.62645 | 0 | 8e-05 | 0.01235 | 1e-05 | 0 | 0.25168 | 0 | 0.03275 | 0 | 0.00114 | 0.15682 | 0.36263 | 0.00435
[13 empty] | 3.09007 | 2.81332 | 2.60628 | 2.48058 | 2.39037 | 2.3078 | 2.24459 | 2.18712 | 2.88569 | 2.64083 | 2.46827 | 2.347 | 2.24681 | 2.18011 | 2.11946 | 2.06293 | 3.00303 | 2.71528 | 2.49364 | 2.3389 | 2.23425 | 2.14932 | 2.08394 | 2.04659 | 0.015 | 0 | 0 | 0 | 0 | 0 | 0 | 8e-05 | 0.03857 | 0 | 0.00031 | 0 | 3e-05 | 0 | 1e-05 | 0 | 0 | 0 | 0.01252 | 0.05383 | 1e-05 | 0 | 0.51694 | 0
[13 empty] | 3.09013 | 2.81332 | 2.6067 | 2.48067 | 2.39055 | 2.30851 | 2.2446 | 2.18712 | 2.88586 | 2.6411 | 2.46837 | 2.34702 | 2.24711 | 2.18013 | 2.11961 | 2.06303 | 3.00317 | 2.71558 | 2.49385 | 2.33923 | 2.23507 | 2.14952 | 2.08401 | 2.04671 | 0.00578 | 0 | 0 | 0 | 0.00624 | 0.00025 | 0 | 8e-05 | 0.00624 | 0 | 0.01277 | 0 | 4e-05 | 0 | 0.10586 | 0 | 0.01372 | 0.00018 | 0.00398 | 0.02646 | 0.08995 | 2.94704 | 0.0012 | 0
[13 empty] | 3.09018 | 2.81394 | 2.60678 | 2.48072 | 2.39055 | 2.30851 | 2.24461 | 2.18712 | 2.88636 | 2.64189 | 2.46877 | 2.34736 | 2.24719 | 2.18018 | 2.11964 | 2.06331 | 3.00325 | 2.71588 | 2.49395 | 2.33939 | 2.2353 | 2.14965 | 2.08414 | 2.0469 | 0.38408 | 0 | 0 | 0 | 0.00624 | 0.00025 | 0 | 8e-05 | 5e-05 | 0 | 0.00021 | 0 | 0.0007 | 0.01195 | 0.00012 | 0 | 0.17015 | 0 | 0.00015 | 0.20362 | 0.00236 | 0 | 0.00093 | 0
[13 empty] | 3.09022 | 2.81415 | 2.607 | 2.48083 | 2.39055 | 2.30851 | 2.24468 | 2.18733 | 2.88646 | 2.64206 | 2.46895 | 2.34737 | 2.24721 | 2.18018 | 2.11969 | 2.06343 | 3.0041 | 2.71649 | 2.49444 | 2.33947 | 2.23585 | 2.1497 | 2.08435 | 2.04697 | 0.39072 | 0 | 0 | 0 | 0.00625 | 0.00025 | 0.00793 | 0 | 0.11393 | 0 | 0.00052 | 0 | 0 | 0 | 0.0005 | 0 | 1e-05 | 0.0731 | 0.06385 | 0.09936 | 0.01093 | 3.06816 | 0.08208 | 0
[13 empty] | 3.0903 | 2.81443 | 2.60734 | 2.48133 | 2.39071 | 2.30858 | 2.24469 | 2.18733 | 2.88691 | 2.64219 | 2.46924 | 2.34764 | 2.24759 | 2.1802 | 2.11971 | 2.06348 | 3.00436 | 2.7165 | 2.49488 | 2.33963 | 2.23619 | 2.14976 | 2.08462 | 2.04723 | 0.36298 | 1e-05 | 0 | 0 | 0 | 0 | 0.00879 | 0 | 0.06797 | 0.00645 | 0.75747 | 0 | 0.17635 | 0 | 0.09891 | 0 | 0 | 0.07288 | 0.01304 | 1e-05 | 0.0001 | 0 | 0.2262 | 0
[13 empty] | 3.09061 | 2.81517 | 2.60752 | 2.48146 | 2.3908 | 2.30858 | 2.2447 | 2.18733 | 2.88695 | 2.6423 | 2.46946 | 2.34782 | 2.24766 | 2.18035 | 2.11978 | 2.06356 | 3.00484 | 2.71668 | 2.49528 | 2.33964 | 2.23661 | 2.15058 | 2.08473 | 2.04727 | 8e-05 | 0 | 0 | 0 | 0 | 0 | 0.01025 | 0 | 0.02589 | 0 | 0.0005 | 0 | 0.05085 | 0 | 0.00011 | 0 | 0 | 0 | 0.06144 | 0.12997 | 0.00521 | 0 | 0.00081 | 0.00876
[13 empty] | 3.09105 | 2.81517 | 2.60761 | 2.48146 | 2.39093 | 2.30858 | 2.24484 | 2.18734 | 2.88712 | 2.64264 | 2.46966 | 2.34806 | 2.24773 | 2.1804 | 2.11982 | 2.06363 | 3.00492 | 2.71681 | 2.49539 | 2.33996 | 2.23663 | 2.15085 | 2.08481 | 2.04729 | 3e-05 | 0 | 0 | 0 | 0 | 0 | 0 | 0 | 0.00301 | 0.14842 | 0.00384 | 0 | 0.00284 | 0.00016 | 8e-05 | 0 | 0 | 0 | 0.25574 | 0.06435 | 0.00037 | 0 | 0.02816 | 0
[13 empty] | 3.09174 | 2.81517 | 2.61124 | 2.48225 | 2.39099 | 2.30862 | 2.24488 | 2.18734 | 2.88752 | 2.64284 | 2.4698 | 2.34826 | 2.24774 | 2.18062 | 2.11997 | 2.06375 | 3.00493 | 2.71683 | 2.49539 | 2.3401 | 2.23706 | 2.15126 | 2.08482 | 2.04746 | 1e-05 | 0 | 0 | 0 | 0 | 0 | 0 | 0 | 0.00014 | 0 | 3e-05 | 0 | 0.07215 | 1e-05 | 6e-05 | 0 | 0.01316 | 0 | 0.00052 | 0 | 0.00873 | 0 | 0.0343 | 0
[13 empty] | 3.09187 | 2.81552 | 2.61146 | 2.48228 | 2.39115 | 2.30862 | 2.24493 | 2.19007 | 2.88764 | 2.64311 | 2.4699 | 2.34847 | 2.2482 | 2.18064 | 2.12001 | 2.06404 | 3.00525 | 2.71798 | 2.49546 | 2.3402 | 2.23707 | 2.15142 | 2.08493 | 2.0475 | 0.00019 | 0.01399 | 0 | 0 | 0 | 0 | 0 | 0 | 0.03849 | 0.0304 | 0.36837 | 0.00699 | 3e-05 | 0 | 0.00038 | 4.04528 | 0 | 0 | 0.01465 | 0 | 0.00915 | 0 | 0.535 | 0.00293
[13 empty] | 3.0931 | 2.81552 | 2.61327 | 2.48233 | 2.39162 | 2.30948 | 2.24525 | 2.19007 | 2.88785 | 2.64335 | 2.47019 | 2.34859 | 2.24893 | 2.18073 | 2.12005 | 2.06408 | 3.00548 | 2.7183 | 2.49572 | 2.34024 | 2.23742 | 2.15149 | 2.08493 | 2.04755 | 0.00398 | 0.01399 | 0 | 0 | 0 | 0 | 0 | 0 | 0 | 0.00847 | 1e-05 | 0.00142 | 2e-05 | 0 | 0.00074 | 0.00117 | 0.11903 | 0 | 0.17847 | 0.01935 | 0.00082 | 0 | 0.04655 | 0.01296
[13 empty] | 3.09317 | 2.81552 | 2.61459 | 2.48248 | 2.39162 | 2.30948 | 2.24529 | 2.19007 | 2.88808 | 2.64356 | 2.47022 | 2.34865 | 2.24906 | 2.18083 | 2.12034 | 2.06416 | 3.00552 | 2.71851 | 2.49572 | 2.34033 | 2.23744 | 2.15172 | 2.08501 | 2.04764 | 0.00288 | 0.01399 | 0 | 0 | 0 | 0 | 0 | 0 | 0.00442 | 0 | 0.00012 | 0 | 8e-05 | 0 | 0.0003 | 0 | 0 | 0 | 0.01493 | 0.05918 | 0.00249 | 0 | 0.02464 | 0.12306
[13 empty] | 3.09322 | 2.81561 | 2.61499 | 2.48261 | 2.39162 | 2.30948 | 2.24529 | 2.19109 | 2.88826 | 2.64389 | 2.47085 | 2.34878 | 2.24911 | 2.18088 | 2.1205 | 2.06417 | 3.00561 | 2.71851 | 2.49585 | 2.34042 | 2.23765 | 2.15201 | 2.08531 | 2.04772 | 0.00249 | 0 | 0 | 0 | 0 | 0 | 0 | 0 | 0.00468 | 0.02853 | 0.00375 | 0 | 0.07421 | 0.01916 | 1.45044 | 0 | 0.13455 | 0 | 0.02092 | 0.00296 | 0.0013 | 0 | 0.01849 | 0
[13 empty] | 3.09443 | 2.81561 | 2.61658 | 2.4831 | 2.39218 | 2.30971 | 2.24535 | 2.19109 | 2.88831 | 2.64406 | 2.4711 | 2.3488 | 2.24912 | 2.18104 | 2.1206 | 2.06419 | 3.00571 | 2.71864 | 2.49606 | 2.34053 | 2.2378 | 2.15205 | 2.08567 | 2.0478 | 0 | 0 | 0 | 0 | 0.0009 | 0 | 0 | 0 | 0.0362 | 0.05146 | 0.00038 | 0 | 0.00019 | 0.00069 | 0.00015 | 0.55695 | 0 | 0 | 0.67732 | 0.52295 | 0 | 0.28184 | 0.02677 | 0
[13 empty] | 3.09444 | 2.81561 | 2.61666 | 2.48401 | 2.39218 | 2.30971 | 2.24542 | 2.19109 | 2.88864 | 2.64415 | 2.4711 | 2.34882 | 2.24935 | 2.18108 | 2.12074 | 2.06428 | 3.00631 | 2.71864 | 2.4964 | 2.34076 | 2.23835 | 2.15218 | 2.08572 | 2.04781 | 0 | 0 | 0 | 0 | 0.0009 | 0 | 0 | 0 | 1e-05 | 0 | 1e-05 | 0 | 0.00263 | 0 | 0.00062 | 0 | 0 | 1e-05 | 0.03516 | 0 | 0.00014 | 0.03303 | 0.00118 | 0.00757
[13 empty] | 3.09479 | 2.81575 | 2.61686 | 2.48442 | 2.39218 | 2.30971 | 2.24542 | 2.1912 | 2.88866 | 2.64421 | 2.47127 | 2.34888 | 2.24938 | 2.18112 | 2.12089 | 2.06435 | 3.00644 | 2.71943 | 2.49642 | 2.341 | 2.23856 | 2.15239 | 2.08605 | 2.04796 | 1e-05 | 0 | 0 | 0 | 0.0009 | 0 | 0 | 0 | 0.00969 | 0.06614 | 0.04995 | 0.01073 | 0.00032 | 0 | 0.00062 | 0 | 0 | 0 | 0.61793 | 0 | 0.00299 | 2.18652 | 0.01339 | 0
[13 empty] | 3.09487 | 2.81575 | 2.61751 | 2.48448 | 2.39252 | 2.31126 | 2.24584 | 2.1912 | 2.88904 | 2.64434 | 2.47166 | 2.34906 | 2.24945 | 2.1812 | 2.12101 | 2.06436 | 3.00661 | 2.71944 | 2.49649 | 2.34116 | 2.23886 | 2.15247 | 2.08616 | 2.04801 | 1e-05 | 0 | 0 | 0 | 0 | 0 | 0 | 0 | 0.39215 | 0 | 0.00105 | 0 | 0.00042 | 0.25928 | 0.00026 | 0.01972 | 0 | 0 | 0.15836 | 0 | 0.0001 | 0 | 0.00148 | 0.02227
[13 empty] | 3.09489 | 2.81593 | 2.61797 | 2.48455 | 2.39252 | 2.31126 | 2.24585 | 2.1912 | 2.88924 | 2.64443 | 2.47171 | 2.34928 | 2.24961 | 2.18122 | 2.12113 | 2.06439 | 3.00699 | 2.71963 | 2.49666 | 2.3418 | 2.23907 | 2.15256 | 2.0862 | 2.04808 | 1e-05 | 0 | 0 | 0 | 0 | 0 | 0 | 0 | 0.00499 | 0.03855 | 0.00319 | 0 | 0.06172 | 0 | 6e-05 | 0 | 0 | 3e-05 | 0.01584 | 0.04319 | 0.00407 | 0 | 0.01652 | 0
[13 empty] | 3.09496 | 2.81593 | 2.61839 | 2.48503 | 2.39387 | 2.31126 | 2.24586 | 2.19272 | 2.88927 | 2.6446 | 2.47179 | 2.34935 | 2.24978 | 2.18126 | 2.12128 | 2.06443 | 3.00707 | 2.71977 | 2.49686 | 2.34216 | 2.23968 | 2.15258 | 2.08621 | 2.04811 | 0 | 0 | 0 | 0 | 0 | 0 | 0 | 0 | 0.10938 | 0.02322 | 4e-05 | 0.00235 | 0.04223 | 0.03092 | 0.00012 | 0.48538 | 0.10496 | 0 | 0.46438 | 0.18905 | 0.00096 | 0.18822 | 0.02242 | 0.17172
[13 empty] | 3.09575 | 2.81593 | 2.61968 | 2.48514 | 2.39391 | 2.312 | 2.2468 | 2.19292 | 2.88958 | 2.64475 | 2.47224 | 2.34964 | 2.24988 | 2.18128 | 2.12133 | 2.06451 | 3.00707 | 2.72046 | 2.49702 | 2.34232 | 2.24 | 2.15281 | 2.08666 | 2.04815 | 0 | 0 | 0 | 0 | 0 | 0 | 0 | 0 | 0.14962 | 0.00504 | 0.04158 | 0 | 0.00048 | 0 | 0.00596 | 0 | 0 | 0 | 0.00421 | 0.02844 | 0.00045 | 0.1704 | 0.00078 | 0
[13 empty] | 3.09596 | 2.81752 | 2.62008 | 2.48587 | 2.39396 | 2.312 | 2.24685 | 2.19292 | 2.89019 | 2.64501 | 2.47237 | 2.34975 | 2.24995 | 2.18157 | 2.12146 | 2.06473 | 3.00759 | 2.72066 | 2.49745 | 2.34249 | 2.24056 | 2.15293 | 2.08671 | 2.04817 | 0.00012 | 0 | 0 | 1e-05 | 0 | 0 | 0 | 0 | 0.00154 | 0 | 0.00051 | 0 | 2e-05 | 0.04897 | 0.00339 | 1.26601 | 0 | 0.03447 | 0.03369 | 0.04079 | 0.00191 | 0.01858 | 0.01865 | 0
[13 empty] | 3.09721 | 2.81752 | 2.62054 | 2.48599 | 2.3946 | 2.312 | 2.24688 | 2.19292 | 2.89046 | 2.64503 | 2.47244 | 2.34979 | 2.25017 | 2.18162 | 2.12149 | 2.06478 | 3.00802 | 2.72066 | 2.49769 | 2.34261 | 2.24074 | 2.153 | 2.08683 | 2.04847 | 8e-05 | 0 | 0 | 0 | 0 | 0 | 0 | 0 | 0.07328 | 0.15392 | 0.04902 | 0 | 0.00028 | 0.01071 | 1e-05 | 5.01893 | 0 | 0.03371 | 0.02414 | 0 | 0.01029 | 0 | 0.00128 | 0.046
[13 empty] | 3.09723 | 2.81752 | 2.62063 | 2.48632 | 2.39462 | 2.31303 | 2.24724 | 2.19331 | 2.89073 | 2.64559 | 2.47255 | 2.35007 | 2.25032 | 2.18173 | 2.12153 | 2.06485 | 3.00859 | 2.72091 | 2.49811 | 2.343 | 2.24098 | 2.15336 | 2.08701 | 2.04848 | 0 | 0 | 0 | 0 | 0 | 0 | 0 | 0 | 5e-05 | 0.02709 | 0.07266 | 0 | 0.00821 | 0.00321 | 0.00499 | 0 | 0 | 0.03557 | 0.25815 | 0 | 0.00726 | 0.77964 | 0.02069 | 0
[13 empty] | 3.09726 | 2.81759 | 2.62072 | 2.48645 | 2.39471 | 2.31331 | 2.24727 | 2.19331 | 2.89074 | 2.64583 | 2.47286 | 2.35021 | 2.25033 | 2.18178 | 2.12162 | 2.06499 | 3.00879 | 2.72092 | 2.4984 | 2.34329 | 2.24108 | 2.15352 | 2.08735 | 2.04853 | 0.00033 | 0 | 0 | 0 | 0 | 0.04244 | 0 | 0 | 0.20289 | 0.02911 | 0.00622 | 0 | 0.00033 | 0 | 0.00015 | 0 | 0 | 0.03464 | 0.24295 | 0 | 0.00664 | 0 | 0.05231 | 0.17381
[13 empty] | 3.09855 | 2.81843 | 2.62082 | 2.4866 | 2.39477 | 2.31331 | 2.24779 | 2.19382 | 2.89118 | 2.64601 | 2.47301 | 2.35052 | 2.2504 | 2.18186 | 2.12168 | 2.06512 | 3.0096 | 2.72105 | 2.49856 | 2.34419 | 2.24118 | 2.1536 | 2.0875 | 2.04857 | 0.00026 | 0 | 1e-05 | 0 | 0 | 0.04244 | 4e-05 | 0 | 0.12303 | 0.0972 | 0.00018 | 0 | 0.00772 | 0 | 0.00188 | 0 | 0 | 0 | 0.01292 | 0 | 0.00091 | 2.55264 | 0.00038 | 0
[13 empty] | 3.1009 | 2.81911 | 2.62093 | 2.48666 | 2.39478 | 2.31331 | 2.24804 | 2.19382 | 2.89131 | 2.64607 | 2.47308 | 2.35081 | 2.25075 | 2.18208 | 2.12173 | 2.06527 | 3.00968 | 2.72202 | 2.49873 | 2.34421 | 2.24126 | 2.15389 | 2.08769 | 2.04868 | 0 | 0 | 0 | 0 | 0 | 0.04244 | 0.00154 | 0 | 0.01046 | 0 | 1e-05 | 0 | 0.01247 | 0 | 0 | 0 | 0 | 0.01388 | 0.11017 | 0.10585 | 0.00039 | 0 | 0.00612 | 0.23099
[13 empty] | 3.10148 | 2.81911 | 2.62159 | 2.48682 | 2.39498 | 2.31353 | 2.24816 | 2.19382 | 2.89147 | 2.64615 | 2.47354 | 2.35085 | 2.25089 | 2.18254 | 2.12184 | 2.06528 | 3.00992 | 2.72262 | 2.49897 | 2.34428 | 2.24191 | 2.15397 | 2.08771 | 2.04869 | 0 | 0 | 0 | 0 | 0 | 0 | 0.02717 | 0 | 0.03784 | 0.0195 | 1e-05 | 0.00102 | 0.00014 | 0.00071 | 1e-05 | 0 | 0.1464 | 0 | 0.06237 | 0.28385 | 0.0087 | 0 | 0.00264 | 0
[13 empty] | 3.10156 | 2.82054 | 2.6221 | 2.48757 | 2.39507 | 2.31393 | 2.24823 | 2.19401 | 2.89172 | 2.64642 | 2.47371 | 2.35105 | 2.25091 | 2.18258 | 2.12203 | 2.06542 | 3.01002 | 2.72263 | 2.49907 | 2.34429 | 2.242 | 2.15444 | 2.08799 | 2.04881 | 1e-05 | 0.01637 | 0 | 0 | 0 | 0 | 4e-05 | 0 | 0.00742 | 0.23531 | 0.0006 | 0 | 1e-05 | 0 | 0.00417 | 0 | 0 | 0 | 5e-05 | 0 | 7e-05 | 0 | 0.00933 | 0
[13 empty] | 3.10162 | 2.82054 | 2.62213 | 2.48759 | 2.39513 | 2.31393 | 2.24824 | 2.19401 | 2.89179 | 2.64649 | 2.47404 | 2.35106 | 2.251 | 2.18268 | 2.12208 | 2.06544 | 3.01022 | 2.72264 | 2.49926 | 2.34468 | 2.2422 | 2.15449 | 2.08808 | 2.04883 | 1e-05 | 0.01637 | 0 | 0 | 0 | 0 | 0.04391 | 0 | 0.08603 | 0.1739 | 0.00034 | 0.01075 | 0.00043 | 0.00175 | 5e-05 | 0 | 0 | 0.00013 | 0.12803 | 0 | 0.00159 | 0 | 0.02714 | 0.03576
[13 empty] | 3.10186 | 2.82054 | 2.62227 | 2.48765 | 2.39513 | 2.31393 | 2.24841 | 2.19455 | 2.89195 | 2.64679 | 2.47413 | 2.35114 | 2.25102 | 2.18298 | 2.12215 | 2.06554 | 3.01026 | 2.72269 | 2.4995 | 2.34481 | 2.24224 | 2.15463 | 2.08811 | 2.04886 | 8e-05 | 0.01637 | 0 | 0 | 0 | 0 | 0 | 0 | 0.03096 | 0.10514 | 0.10579 | 0 | 0.00101 | 0 | 2e-05 | 0.05272 | 1e-05 | 0.07098 | 0.00618 | 0.06644 | 0.00033 | 0 | 0.01474 | 0
[13 empty] | 3.10189 | 2.82064 | 2.6224 | 2.48769 | 2.39513 | 2.31427 | 2.24849 | 2.19455 | 2.89208 | 2.64689 | 2.47415 | 2.35122 | 2.25112 | 2.18303 | 2.1222 | 2.06577 | 3.01076 | 2.7227 | 2.49956 | 2.3452 | 2.24272 | 2.1549 | 2.08814 | 2.04899 | 0.00012 | 0 | 0 | 0 | 0 | 0 | 0 | 0 | 0.0477 | 0.00418 | 0.00049 | 0 | 7e-05 | 0 | 0.0301 | 0.00019 | 0.10575 | 0.07113 | 0.0001 | 0 | 0.00038 | 0 | 0.0011 | 0
[13 empty] | 3.10201 | 2.82064 | 2.62262 | 2.48832 | 2.39544 | 2.31427 | 2.24868 | 2.19455 | 2.89227 | 2.64689 | 2.4743 | 2.35133 | 2.25116 | 2.18303 | 2.12228 | 2.06578 | 3.01108 | 2.72298 | 2.50008 | 2.34533 | 2.24284 | 2.15499 | 2.08825 | 2.04901 | 1e-05 | 0 | 0 | 0 | 0 | 0 | 0 | 0 | 0.33181 | 0 | 0.00016 | 0 | 0.01063 | 0.00169 | 0.03355 | 2.52673 | 0 | 0 | 0.01446 | 0 | 0.01349 | 0 | 0.26222 | 0.14554
[13 empty] | 3.10372 | 2.82064 | 2.62385 | 2.48835 | 2.39569 | 2.31427 | 2.24877 | 2.19516 | 2.89239 | 2.64697 | 2.4745 | 2.35142 | 2.25122 | 2.18304 | 2.12237 | 2.06591 | 3.01184 | 2.72372 | 2.50017 | 2.34548 | 2.24302 | 2.15501 | 2.08829 | 2.04905 | 0 | 0 | 0 | 0 | 0 | 0 | 0 | 0 | 0.01522 | 0.01394 | 0.02449 | 0 | 0 | 0 | 0.00028 | 0 | 0 | 0.0001 | 0.00186 | 0.20861 | 6e-05 | 0 | 0.00441 | 0.35477
[13 empty] | 3.1045 | 2.82082 | 2.62463 | 2.48845 | 2.39587 | 2.31448 | 2.24878 | 2.19516 | 2.89273 | 2.64733 | 2.47454 | 2.35163 | 2.25129 | 2.18318 | 2.12241 | 2.06599 | 3.01233 | 2.72381 | 2.50019 | 2.34577 | 2.24349 | 2.15573 | 2.08843 | 2.04909 | 0.00013 | 0 | 0 | 0 | 0 | 0 | 0 | 0 | 0.03205 | 0 | 0.00018 | 0 | 0.00021 | 0 | 0.03012 | 0 | 0 | 0 | 0.01907 | 0.10204 | 0.0002 | 0 | 0.01095 | 0
[13 empty] | 3.10453 | 2.82184 | 2.62483 | 2.48851 | 2.39597 | 2.31448 | 2.24884 | 2.19516 | 2.89282 | 2.64756 | 2.47487 | 2.35164 | 2.25133 | 2.18327 | 2.12277 | 2.06617 | 3.01267 | 2.72407 | 2.50059 | 2.34587 | 2.24392 | 2.15611 | 2.08864 | 2.0492 | 0.00028 | 0 | 0 | 0 | 0 | 0 | 0 | 0 | 0.00368 | 0 | 0.00392 | 0.01285 | 6e-05 | 0 | 3e-05 | 0 | 0.01327 | 0 | 0.20973 | 0.0582 | 0.00022 | 0 | 0.20895 | 0
[13 empty] | 3.10464 | 2.82184 | 2.62496 | 2.4887 | 2.39737 | 2.31529 | 2.24946 | 2.19519 | 2.89325 | 2.64772 | 2.47503 | 2.35183 | 2.25139 | 2.18332 | 2.12281 | 2.06623 | 3.01278 | 2.72443 | 2.50098 | 2.34637 | 2.24397 | 2.15643 | 2.08865 | 2.04956 | 4e-05 | 0 | 0 | 0 | 0 | 0 | 0 | 0 | 0.00704 | 0.01389 | 0.00032 | 0 | 5e-05 | 0.00282 | 4e-05 | 0 | 0 | 0 | 0.00691 | 0 | 0.00053 | 0 | 0.54772 | 0
[13 empty] | 3.10609 | 2.82184 | 2.62508 | 2.48895 | 2.39738 | 2.31529 | 2.24948 | 2.19533 | 2.89353 | 2.64799 | 2.47512 | 2.35194 | 2.25158 | 2.18346 | 2.12296 | 2.06627 | 3.01288 | 2.72478 | 2.50121 | 2.34685 | 2.24421 | 2.15691 | 2.08884 | 2.04957 | 0 | 0 | 0 | 0 | 0 | 0 | 0 | 0 | 0.1416 | 0.22417 | 0.00038 | 0 | 0.0001 | 0 | 1e-05 | 4.93216 | 0 | 0.548 | 0.06262 | 0 | 0.00791 | 0 | 1.27638 | 0
[13 empty] | 3.10616 | 2.82406 | 2.62542 | 2.4891 | 2.39739 | 2.31543 | 2.24962 | 2.19533 | 2.89371 | 2.64813 | 2.47546 | 2.35203 | 2.25159 | 2.18355 | 2.12303 | 2.06642 | 3.01395 | 2.72509 | 2.50143 | 2.34733 | 2.24446 | 2.15701 | 2.0889 | 2.04959 | 0 | 0 | 0 | 0 | 0 | 0 | 0 | 0 | 0.10044 | 0 | 0.02817 | 0 | 1e-05 | 0 | 2e-05 | 0 | 0 | 0 | 2e-05 | 0 | 0.00069 | 0 | 0.04314 | 0.03455
[13 empty] | 3.10633 | 2.82412 | 2.62608 | 2.48962 | 2.39772 | 2.31543 | 2.25 | 2.19533 | 2.89397 | 2.64825 | 2.47556 | 2.35222 | 2.25168 | 2.18376 | 2.12311 | 2.06653 | 3.01408 | 2.7251 | 2.50159 | 2.34769 | 2.24475 | 2.15725 | 2.08894 | 2.04969 | 2e-05 | 0 | 0 | 0 | 0 | 0 | 0 | 0 | 0.28786 | 0.05053 | 8e-05 | 0 | 0 | 0.02419 | 0 | 0 | 0 | 0 | 0.08173 | 0 | 0.00017 | 0 | 0.03323 | 0
[13 empty] | 3.10652 | 2.82412 | 2.62621 | 2.48963 | 2.39774 | 2.31543 | 2.25033 | 2.1957 | 2.89416 | 2.64864 | 2.47583 | 2.35257 | 2.2521 | 2.18378 | 2.1234 | 2.06661 | 3.01425 | 2.72566 | 2.50291 | 2.3481 | 2.24524 | 2.15762 | 2.08899 | 2.04971 | 0 | 0 | 0 | 0 | 0 | 0 | 0 | 0 | 0.12136 | 0 | 4e-05 | 0.00698 | 0.00047 | 0 | 0 | 0 | 5e-05 | 0 | 0.00136 | 0 | 0.00081 | 0 | 0.0551 | 0.01024
[13 empty] | 3.10783 | 2.82412 | 2.62696 | 2.49027 | 2.39777 | 2.31556 | 2.25059 | 2.1957 | 2.89432 | 2.64894 | 2.47621 | 2.3527 | 2.25212 | 2.1838 | 2.12342 | 2.06678 | 3.0143 | 2.72567 | 2.50319 | 2.34862 | 2.24538 | 2.15766 | 2.08915 | 2.04972 | 0.32143 | 0 | 0 | 0 | 0 | 0 | 0 | 0 | 0.01745 | 0.06767 | 0.00389 | 0 | 0.01902 | 0.00491 | 0 | 0.01569 | 0.15771 | 0 | 0.001 | 0.79031 | 0.00513 | 0 | 2.50847 | 0
[13 empty] | 3.10793 | 2.82545 | 2.62705 | 2.49031 | 2.39786 | 2.31556 | 2.25083 | 2.1957 | 2.8945 | 2.64934 | 2.47631 | 2.35303 | 2.2523 | 2.18405 | 2.1237 | 2.0669 | 3.01476 | 2.72575 | 2.50326 | 2.34874 | 2.24551 | 2.15796 | 2.08917 | 2.04993 | 0.32643 | 0.0032 | 0 | 0 | 0 | 0 | 0 | 0 | 0.04825 | 0 | 0.00021 | 0 | 0.00328 | 0.00673 | 2e-05 | 0.00757 | 0.32393 | 0 | 0.00417 | 0 | 0.00021 | 0 | 0.6859 | 0.00686
[13 empty] | 3.10795 | 2.82545 | 2.62762 | 2.49032 | 2.39788 | 2.31556 | 2.25085 | 2.19587 | 2.89466 | 2.64973 | 2.47645 | 2.35322 | 2.25234 | 2.1841 | 2.12389 | 2.067 | 3.01478 | 2.72597 | 2.50333 | 2.34913 | 2.2458 | 2.15806 | 2.08933 | 2.05003 | 0.34404 | 0.0032 | 0 | 0 | 0 | 0 | 0 | 0 | 0.33061 | 0 | 9e-05 | 0.00034 | 0.00022 | 5e-05 | 1e-05 | 0 | 0.08597 | 0.37862 | 0.13183 | 0.75882 | 0.0015 | 0 | 1.05416 | 0.10894
[13 empty] | 3.10803 | 2.82545 | 2.6277 | 2.49137 | 2.39929 | 2.3172 | 2.25087 | 2.19598 | 2.89507 | 2.65009 | 2.47693 | 2.35322 | 2.25253 | 2.18414 | 2.1241 | 2.06707 | 3.01483 | 2.72608 | 2.5035 | 2.34957 | 2.2459 | 2.15815 | 2.08935 | 2.05006 | 0.00227 | 0.0032 | 0 | 0 | 0 | 0 | 0 | 0 | 0.00231 | 0 | 0.03023 | 0 | 0 | 0 | 0 | 0 | 0 | 0 | 0.0001 | 0 | 0.00031 | 0 | 0.14971 | 0
[13 empty] | 3.10853 | 2.82568 | 2.6278 | 2.4914 | 2.39931 | 2.3172 | 2.25093 | 2.19598 | 2.8953 | 2.65011 | 2.47698 | 2.35324 | 2.25279 | 2.1842 | 2.12415 | 2.06719 | 3.01583 | 2.72719 | 2.50358 | 2.34965 | 2.2461 | 2.15824 | 2.08989 | 2.05016 | 2e-05 | 0 | 0 | 0 | 0 | 0 | 0 | 0 | 0.1834 | 0.08083 | 0.00336 | 0.01238 | 0.06734 | 0.0195 | 1e-05 | 0 | 0 | 0 | 0.10417 | 0 | 0.00034 | 0.0016 | 0.02754 | 0
[13 empty] | 3.10855 | 2.82568 | 2.62821 | 2.49141 | 2.39933 | 2.3173 | 2.25101 | 2.19598 | 2.89556 | 2.6509 | 2.47721 | 2.35335 | 2.25283 | 2.18425 | 2.12422 | 2.0672 | 3.01585 | 2.72726 | 2.50383 | 2.35044 | 2.24627 | 2.15828 | 2.0899 | 2.0503 | 4e-05 | 0 | 0 | 0 | 0 | 0 | 0 | 0 | 0.35341 | 0.06479 | 0.00072 | 0 | 0.00037 | 0 | 1e-05 | 0 | 0 | 0.00128 | 0 | 0 | 0.00364 | 0.01866 | 0.03986 | 0
[13 empty] | 3.10891 | 2.82568 | 2.62873 | 2.49292 | 2.39973 | 2.31738 | 2.25102 | 2.19628 | 2.89571 | 2.65108 | 2.47739 | 2.3536 | 2.25291 | 2.18426 | 2.12431 | 2.06728 | 3.01645 | 2.72727 | 2.50383 | 2.35048 | 2.24637 | 2.15843 | 2.09004 | 2.0504 | 1e-05 | 0 | 0 | 0 | 0 | 0 | 0 | 0 | 0.49373 | 0 | 0.0117 | 0 | 8e-05 | 0 | 1e-05 | 0 | 0 | 0 | 0.01292 | 0 | 0.00105 | 0 | 0.06094 | 0
[13 empty] | 3.10926 | 2.82609 | 2.62983 | 2.49352 | 2.39974 | 2.31739 | 2.25107 | 2.19628 | 2.89617 | 2.65112 | 2.4775 | 2.35364 | 2.25303 | 2.18427 | 2.12439 | 2.06731 | 3.01652 | 2.72727 | 2.50448 | 2.35062 | 2.24666 | 2.15846 | 2.09016 | 2.05044 | 1e-05 | 0 | 1e-05 | 0 | 0 | 0 | 0 | 0 | 0.44921 | 0.01047 | 0.0016 | 0.00033 | 0.11151 | 0 | 0 | 0.57341 | 0 | 0 | 0.04492 | 0 | 0.00079 | 0.05827 | 0.00336 | 0
[13 empty] | 3.10943 | 2.82609 | 2.62997 | 2.49361 | 2.39975 | 2.31739 | 2.25113 | 2.19628 | 2.89631 | 2.65135 | 2.47762 | 2.3538 | 2.2531 | 2.18447 | 2.12444 | 2.06737 | 3.01654 | 2.72768 | 2.50491 | 2.35151 | 2.24715 | 2.15852 | 2.09031 | 2.05055 | 2e-05 | 0 | 0 | 0 | 0 | 0 | 0 | 0 | 0.07164 | 0.02978 | 0.00164 | 0 | 0.00062 | 0 | 1e-05 | 0 | 0.02181 | 0.03161 | 0.07399 | 0 | 0.00039 | 0.02239 | 0.00308 | 0.05027
[13 empty] | 3.10961 | 2.82609 | 2.63006 | 2.49362 | 2.39997 | 2.31774 | 2.25125 | 2.19665 | 2.89689 | 2.6515 | 2.47763 | 2.35391 | 2.25311 | 2.18463 | 2.12456 | 2.0674 | 3.01655 | 2.72785 | 2.50521 | 2.35176 | 2.24717 | 2.1586 | 2.09038 | 2.05058 | 0.00071 | 0 | 0 | 0 | 0 | 0 | 0 | 2e-05 | 0.33648 | 0.00947 | 0.00067 | 0 | 0 | 0 | 3e-05 | 0.22937 | 0 | 0 | 0.05153 | 0 | 0.00081 | 0 | 0.03931 | 0.16454
[13 empty] | 3.10962 | 2.82691 | 2.63016 | 2.49393 | 2.40006 | 2.31774 | 2.25126 | 2.19665 | 2.89692 | 2.65192 | 2.47785 | 2.35392 | 2.25334 | 2.18485 | 2.1247 | 2.06758 | 3.01666 | 2.72791 | 2.50547 | 2.35207 | 2.24723 | 2.15873 | 2.09105 | 2.05059 | 0.00021 | 0 | 0 | 0 | 0 | 0 | 0 | 2e-05 | 0.00887 | 0.00585 | 0.00127 | 0 | 5e-05 | 0 | 7e-05 | 0 | 0 | 0.00445 | 0.09599 | 0 | 0.00604 | 0 | 0.02268 | 0
[13 empty] | 3.10977 | 2.82691 | 2.63026 | 2.4941 | 2.4002 | 2.31774 | 2.25128 | 2.19693 | 2.89735 | 2.65218 | 2.47791 | 2.35431 | 2.25335 | 2.18486 | 2.12484 | 2.06775 | 3.01727 | 2.72802 | 2.50559 | 2.35224 | 2.24828 | 2.15905 | 2.0912 | 2.05062 | 0.00063 | 0 | 0 | 0 | 0 | 0 | 8e-05 | 0 | 0.27347 | 0.01125 | 0.0003 | 0 | 0.00897 | 0 | 0.00776 | 0 | 0 | 0.52358 | 0.00073 | 0 | 0.00385 | 0 | 0.00326 | 0.2902
[13 empty] | 3.10987 | 2.82691 | 2.63043 | 2.49411 | 2.40106 | 2.31785 | 2.25137 | 2.19693 | 2.89744 | 2.65255 | 2.47798 | 2.35435 | 2.25348 | 2.18505 | 2.12488 | 2.06787 | 3.01757 | 2.72802 | 2.50631 | 2.3524 | 2.24837 | 2.15927 | 2.09121 | 2.05066 | 0.00069 | 0 | 0 | 0 | 0 | 0 | 0 | 0 | 0.01924 | 0.03644 | 0.00476 | 0 | 0 | 0 | 0.00075 | 0 | 0 | 0.5242 | 0.01177 | 0 | 0.00094 | 0 | 0.0019 | 0
[13 empty] | 3.11118 | 2.82769 | 2.63086 | 2.49411 | 2.40109 | 2.31785 | 2.25138 | 2.19693 | 2.89771 | 2.65277 | 2.47832 | 2.35455 | 2.25373 | 2.1853 | 2.12495 | 2.06823 | 3.01763 | 2.72944 | 2.50631 | 2.35263 | 2.24847 | 2.1595 | 2.09137 | 2.05075 | 0 | 0 | 0 | 0 | 0 | 0 | 0 | 0 | 0.0042 | 0.02992 | 0.01584 | 0.12871 | 3e-05 | 0.00723 | 8e-05 | 0 | 0.03116 | 0.24861 | 0.00189 | 0 | 0.00031 | 0 | 0.27433 | 0.06594
[13 empty] | 3.11149 | 2.82784 | 2.63097 | 2.49426 | 2.40114 | 2.31785 | 2.25161 | 2.19767 | 2.8979 | 2.65289 | 2.47843 | 2.35467 | 2.25376 | 2.18537 | 2.12501 | 2.06825 | 3.0179 | 2.72966 | 2.50679 | 2.35271 | 2.2486 | 2.15959 | 2.09146 | 2.05088 | 1e-05 | 0 | 0 | 0 | 0 | 0 | 0 | 0 | 0.16342 | 0.08483 | 0.00701 | 0.05708 | 1e-05 | 0 | 3e-05 | 0.74204 | 0 | 0.3451 | 0.0605 | 0 | 0.00058 | 0 | 0.00767 | 0
[13 empty] | 3.11174 | 2.82784 | 2.63119 | 2.49469 | 2.40229 | 2.31803 | 2.25168 | 2.19767 | 2.898 | 2.65326 | 2.47863 | 2.35483 | 2.25418 | 2.18546 | 2.12526 | 2.06825 | 3.01806 | 2.72966 | 2.50703 | 2.35337 | 2.24869 | 2.15969 | 2.09153 | 2.05096 | 1e-05 | 0 | 0 | 0 | 0 | 2.23032 | 0 | 0 | 0.00094 | 0 | 0.0108 | 0.00083 | 0.00042 | 0 | 1e-05 | 0.00015 | 0.14091 | 0.34375 | 0.00036 | 0 | 0.00176 | 0 | 0.40184 | 0
[13 empty] | 3.11183 | 2.82835 | 2.63148 | 2.49503 | 2.40229 | 2.31803 | 2.25169 | 2.19767 | 2.89831 | 2.6533 | 2.47917 | 2.35489 | 2.25423 | 2.18547 | 2.1254 | 2.06827 | 3.01839 | 2.73028 | 2.50712 | 2.35369 | 2.2488 | 2.16018 | 2.0916 | 2.05105 | 1e-05 | 0 | 0 | 0 | 0 | 2.23032 | 0 | 0 | 0.75075 | 0.00448 | 0.00033 | 0.00949 | 0.00011 | 0.00036 | 9e-05 | 0 | 0.25011 | 0 | 0.01389 | 0.40375 | 0.00098 | 0 | 0.01753 | 0.07823
[13 empty] | 3.11198 | 2.82835 | 2.63153 | 2.49534 | 2.40234 | 2.31803 | 2.25242 | 2.19768 | 2.89866 | 2.65366 | 2.47924 | 2.35497 | 2.25438 | 2.18549 | 2.12552 | 2.06857 | 3.0186 | 2.73028 | 2.50781 | 2.35376 | 2.24897 | 2.16051 | 2.09168 | 2.05113 | 0 | 0 | 0 | 0 | 0 | 2.23032 | 0 | 1e-05 | 1e-05 | 0.00351 | 0.00516 | 0 | 0 | 0 | 0.00013 | 0 | 0 | 0 | 0 | 0.75958 | 0.00089 | 0 | 0.00195 | 0
[13 empty] | 3.112 | 2.82835 | 2.63161 | 2.49535 | 2.40234 | 2.31817 | 2.25249 | 2.19768 | 2.89872 | 2.65399 | 2.47966 | 2.3551 | 2.25463 | 2.18558 | 2.12554 | 2.06865 | 3.01882 | 2.73029 | 2.50806 | 2.35379 | 2.24939 | 2.16067 | 2.09205 | 2.05118 | 1e-05 | 0 | 0 | 0 | 0 | 0 | 0 | 1e-05 | 0.35834 | 0 | 0.08432 | 0 | 0 | 0 | 0.00161 | 0 | 0.00163 | 0 | 0.01205 | 0 | 0.00157 | 0 | 0.01479 | 0
[13 empty] | 3.11207 | 2.829 | 2.63173 | 2.49535 | 2.40243 | 2.31832 | 2.25254 | 2.19782 | 2.8991 | 2.65412 | 2.47981 | 2.35512 | 2.25503 | 2.18564 | 2.12563 | 2.06871 | 3.01891 | 2.73092 | 2.50829 | 2.35434 | 2.24968 | 2.16078 | 2.09222 | 2.05137 | 1e-05 | 0 | 0 | 0 | 0 | 0 | 0 | 0 | 0.01067 | 0.01099 | 0.00026 | 0.06176 | 0.00041 | 0.005 | 0.0043 | 6e-05 | 0 | 0 | 0.21659 | 0 | 0.00037 | 0 | 7e-05 | 0.00767
[13 empty] | 3.11222 | 2.829 | 2.63214 | 2.49595 | 2.40245 | 2.31832 | 2.25287 | 2.19782 | 2.8993 | 2.65421 | 2.47993 | 2.35513 | 2.2551 | 2.18574 | 2.12569 | 2.06876 | 3.01891 | 2.73092 | 2.50832 | 2.35455 | 2.24999 | 2.16084 | 2.09237 | 2.05152 | 6e-05 | 0 | 0 | 0 | 0 | 0 | 0 | 0 | 0.15891 | 0 | 0.05052 | 0.04101 | 0.40772 | 0 | 1e-05 | 0 | 0 | 0 | 0.00612 | 0 | 0.00588 | 0 | 0.0026 | 0
[13 empty] | 3.1136 | 2.83008 | 2.6322 | 2.49639 | 2.40344 | 2.31832 | 2.25291 | 2.19782 | 2.89942 | 2.65442 | 2.4802 | 2.35516 | 2.25531 | 2.18588 | 2.12587 | 2.06887 | 3.01941 | 2.73131 | 2.50844 | 2.35515 | 2.25029 | 2.16112 | 2.0924 | 2.0516 | 0.003 | 0 | 0 | 0 | 0 | 0 | 0 | 0 | 0.04179 | 0 | 0.04816 | 0 | 3e-05 | 0 | 0 | 0 | 0 | 0 | 1e-05 | 0 | 1e-05 | 0 | 0.00253 | 0
[13 empty] | 3.11363 | 2.83015 | 2.6324 | 2.49671 | 2.40347 | 2.31845 | 2.25298 | 2.19813 | 2.89967 | 2.65445 | 2.48029 | 2.35536 | 2.25531 | 2.18596 | 2.12592 | 2.06927 | 3.01968 | 2.7318 | 2.50851 | 2.35535 | 2.25044 | 2.16136 | 2.09241 | 2.05174 | 0.00014 | 0 | 0 | 0 | 0 | 0.1067 | 0 | 5e-05 | 0.01815 | 0.00106 | 0.02663 | 0.04071 | 0.32613 | 0 | 0 | 0 | 0.68409 | 0 | 0.05862 | 0.49509 | 0.00035 | 0 | 0.0061 | 0
[13 empty] | 3.11365 | 2.83015 | 2.63255 | 2.49672 | 2.40356 | 2.31845 | 2.25305 | 2.19813 | 2.89984 | 2.65457 | 2.48036 | 2.3557 | 2.25533 | 2.1862 | 2.12603 | 2.06945 | 3.01993 | 2.73194 | 2.50858 | 2.35545 | 2.25058 | 2.16146 | 2.09244 | 2.0518 | 0.01982 | 0 | 0 | 0 | 0 | 0.1067 | 0 | 5e-05 | 0.04719 | 0.02417 | 0.00174 | 0.00916 | 0.00099 | 0 | 0.00195 | 0.01631 | 0.55182 | 0 | 0.0002 | 0 | 0.00113 | 0 | 0.00115 | 0
[13 empty] | 3.11413 | 2.83015 | 2.63257 | 2.49673 | 2.40357 | 2.31845 | 2.25318 | 2.19819 | 2.90007 | 2.65463 | 2.48045 | 2.35584 | 2.25555 | 2.18643 | 2.12606 | 2.06945 | 3.01995 | 2.73194 | 2.50895 | 2.35569 | 2.25074 | 2.16175 | 2.09247 | 2.05185 | 0.00026 | 0 | 0 | 0 | 0 | 0.1067 | 0 | 0 | 0.00733 | 0 | 0.0002 | 0 | 0 | 0 | 0.00165 | 0.00037 | 0 | 0.00242 | 0.09616 | 0 | 0.00444 | 0 | 0.00519 | 0.02982
[13 empty] | 3.11444 | 2.83095 | 2.63279 | 2.49678 | 2.40361 | 2.31911 | 2.2532 | 2.19819 | 2.90007 | 2.65479 | 2.48057 | 2.35587 | 2.25563 | 2.1865 | 2.12617 | 2.06945 | 3.02003 | 2.73206 | 2.50905 | 2.35596 | 2.25105 | 2.1621 | 2.09253 | 2.05194 | 0.71462 | 0 | 0 | 0 | 0 | 0 | 0 | 0 | 0.00061 | 0 | 0.08935 | 0 | 0.00012 | 0 | 4e-05 | 0.05896 | 0 | 2e-05 | 0.0026 | 0 | 0.00328 | 0 | 0.0014 | 0.0087
[13 empty] | 3.11455 | 2.83095 | 2.63309 | 2.49778 | 2.40416 | 2.31911 | 2.25323 | 2.19819 | 2.90086 | 2.65485 | 2.48068 | 2.35613 | 2.2559 | 2.18655 | 2.1262 | 2.0695 | 3.02038 | 2.73282 | 2.50922 | 2.35601 | 2.25127 | 2.16219 | 2.09264 | 2.05215 | 0.69263 | 0 | 0 | 0 | 0 | 0 | 0 | 0 | 0.15446 | 0.01065 | 0.00607 | 0 | 0 | 7e-05 | 1e-05 | 0 | 0 | 0 | 0.16682 | 1.02111 | 0.00458 | 0 | 0.087 | 0.00381
[13 empty] | 3.11463 | 2.83095 | 2.63353 | 2.49779 | 2.4042 | 2.31911 | 2.25395 | 2.19822 | 2.90101 | 2.65494 | 2.48083 | 2.3562 | 2.25613 | 2.18676 | 2.12627 | 2.06956 | 3.02063 | 2.73282 | 2.50935 | 2.35602 | 2.25139 | 2.16235 | 2.09273 | 2.05218 | 0.00095 | 0 | 0 | 0 | 0 | 0 | 0 | 4e-05 | 0.00529 | 0 | 0.02444 | 0.00486 | 0.00379 | 0 | 0.00852 | 0 | 0 | 0 | 5e-05 | 0 | 9e-05 | 0 | 0.09877 | 0
[13 empty] | 3.11472 | 2.83103 | 2.6336 | 2.4978 | 2.40425 | 2.31929 | 2.25409 | 2.19837 | 2.90133 | 2.65506 | 2.48109 | 2.35624 | 2.25616 | 2.18686 | 2.12646 | 2.06976 | 3.02085 | 2.73312 | 2.50949 | 2.35636 | 2.2516 | 2.16242 | 2.0928 | 2.05222 | 0.70831 | 0 | 0 | 0 | 0 | 0 | 0 | 0 | 0.00483 | 0 | 0.09061 | 0.01823 | 0 | 0.13884 | 0.00022 | 0 | 0 | 0.00045 | 0.07328 | 0 | 0.004 | 0 | 0.03605 | 0
[13 empty] | 3.11475 | 2.83103 | 2.63411 | 2.49799 | 2.40427 | 2.31929 | 2.25459 | 2.19837 | 2.90149 | 2.65506 | 2.4812 | 2.35633 | 2.25646 | 2.18686 | 2.12666 | 2.0698 | 3.02104 | 2.73376 | 2.50964 | 2.35656 | 2.25197 | 2.1626 | 2.09291 | 2.05222 | 0.01518 | 0 | 0 | 0 | 0 | 0 | 0 | 0 | 0.09087 | 0.0305 | 0.02821 | 0.06176 | 1e-05 | 7e-05 | 9e-05 | 0 | 0 | 0.00164 | 0.0163 | 0 | 0.01192 | 0 | 0.27983 | 0.07117
[13 empty] | 3.11481 | 2.83163 | 2.63456 | 2.49803 | 2.40566 | 2.31929 | 2.25463 | 2.19837 | 2.90171 | 2.65525 | 2.48149 | 2.35643 | 2.25656 | 2.18698 | 2.12688 | 2.06982 | 3.02176 | 2.73407 | 2.50998 | 2.35709 | 2.25199 | 2.16285 | 2.09294 | 2.05224 | 0.0001 | 0 | 0 | 0 | 0 | 0 | 0 | 0 | 0.12515 | 0.01356 | 0.04854 | 0 | 0 | 0 | 1e-05 | 0 | 0 | 0 | 0.00277 | 0 | 0.01163 | 0 | 0.00499 | 0
[13 empty] | 3.11492 | 2.83163 | 2.63487 | 2.49806 | 2.40568 | 2.32022 | 2.25466 | 2.199 | 2.90218 | 2.65538 | 2.48172 | 2.35649 | 2.25678 | 2.18716 | 2.12694 | 2.07008 | 3.02193 | 2.73473 | 2.51039 | 2.35754 | 2.2523 | 2.16308 | 2.09306 | 2.0524 | 6e-05 | 0 | 0 | 0 | 0 | 0 | 0 | 0 | 0.12542 | 0.03468 | 0 | 0.00086 | 2e-05 | 0.16746 | 0 | 0 | 0 | 1.81409 | 0.15013 | 0 | 0.0013 | 0 | 0.09963 | 0
[13 empty] | 3.11584 | 2.8325 | 2.63508 | 2.49906 | 2.4057 | 2.32022 | 2.25491 | 2.19923 | 2.90219 | 2.65575 | 2.48172 | 2.35665 | 2.25684 | 2.18716 | 2.12728 | 2.07012 | 3.02199 | 2.73474 | 2.51087 | 2.35778 | 2.25258 | 2.1633 | 2.0931 | 2.05257 | 0 | 0 | 0 | 0 | 0 | 0 | 0 | 0 | 0.09694 | 0 | 0.01913 | 0.00521 | 0 | 0 | 2e-05 | 0 | 0.03362 | 1.81706 | 0.00665 | 0 | 0.00605 | 0 | 0.00895 | 0
[13 empty] | 3.11599 | 2.8325 | 2.63525 | 2.49909 | 2.40645 | 2.32022 | 2.25495 | 2.19923 | 2.90227 | 2.65587 | 2.48185 | 2.35668 | 2.25694 | 2.18738 | 2.12732 | 2.07026 | 3.02282 | 2.73474 | 2.51107 | 2.35801 | 2.25261 | 2.16333 | 2.09317 | 2.0526 | 0 | 0 | 0 | 0 | 0 | 0 | 1e-05 | 0 | 0.00417 | 0.07743 | 1e-05 | 0 | 1e-05 | 0 | 5e-05 | 0.04932 | 0 | 9e-05 | 0.04873 | 0 | 0.00108 | 0 | 0.22327 | 0.05334
[13 empty] | 3.11641 | 2.8325 | 2.63564 | 2.49911 | 2.4065 | 2.32024 | 2.25501 | 2.19923 | 2.90242 | 2.65608 | 2.48188 | 2.35675 | 2.2571 | 2.18753 | 2.12744 | 2.07037 | 3.02289 | 2.7349 | 2.51107 | 2.3583 | 2.25287 | 2.16372 | 2.09326 | 2.05261 | 0 | 0 | 0 | 0 | 0 | 0 | 0 | 0 | 0.01623 | 0.02478 | 0.00349 | 0.01772 | 0.02835 | 0 | 0.00164 | 0 | 0 | 0 | 0.00276 | 0 | 0.00155 | 0 | 0.15217 | 0
[13 empty] | 3.11663 | 2.83256 | 2.63572 | 2.49931 | 2.40652 | 2.32029 | 2.25523 | 2.19927 | 2.90294 | 2.65624 | 2.48209 | 2.35711 | 2.25716 | 2.18755 | 2.12745 | 2.07044 | 3.02295 | 2.73491 | 2.51119 | 2.35858 | 2.25293 | 2.16398 | 2.09329 | 2.05271 | 0 | 0 | 0 | 0 | 0 | 7e-05 | 0 | 0 | 0.10539 | 0 | 0.00021 | 0.06222 | 0 | 0 | 0.00079 | 0 | 0 | 0 | 0.02048 | 0 | 0.002 | 0 | 0.02024 | 0
[13 empty] | 3.11669 | 2.83283 | 2.63581 | 2.49937 | 2.40654 | 2.32029 | 2.25537 | 2.19939 | 2.9031 | 2.65637 | 2.48221 | 2.35722 | 2.25741 | 2.18767 | 2.12749 | 2.0707 | 3.02332 | 2.73511 | 2.5114 | 2.35879 | 2.25299 | 2.16402 | 2.09339 | 2.05275 | 0 | 0 | 0 | 0 | 0 | 7e-05 | 0 | 0 | 0.02033 | 0 | 0.00066 | 0 | 3e-05 | 0.02648 | 0.0022 | 0.00219 | 1e-05 | 0.00216 | 0.01488 | 0 | 0.00747 | 0 | 0.05238 | 0
[13 empty] | 3.11672 | 2.83283 | 2.63716 | 2.4994 | 2.40657 | 2.32072 | 2.25541 | 2.19939 | 2.9033 | 2.6565 | 2.48229 | 2.35741 | 2.25773 | 2.18771 | 2.12756 | 2.07086 | 3.02338 | 2.73553 | 2.51187 | 2.35901 | 2.25307 | 2.16407 | 2.0934 | 2.05295 | 1e-05 | 0 | 0 | 0 | 0 | 0 | 0 | 0 | 0.24081 | 0 | 0.02611 | 0 | 3e-05 | 0 | 2e-05 | 0.09929 | 0 | 0 | 0.04171 | 0 | 0.00074 | 0 | 0.02207 | 0
[13 empty] | 3.11717 | 2.83342 | 2.63728 | 2.49984 | 2.40671 | 2.32072 | 2.25567 | 2.19939 | 2.9036 | 2.65663 | 2.48232 | 2.35744 | 2.25773 | 2.18772 | 2.12773 | 2.07105 | 3.02339 | 2.7358 | 2.51198 | 2.35919 | 2.25319 | 2.16419 | 2.09349 | 2.05307 | 0 | 0 | 0 | 0 | 0 | 0 | 1e-05 | 0 | 0.02997 | 0.01499 | 0.00277 | 0 | 0.01231 | 0 | 0 | 0 | 0 | 0.00054 | 0.00702 | 0 | 0.00278 | 0 | 0.01095 | 0.00234
[13 empty] | 3.11802 | 2.83342 | 2.63739 | 2.49994 | 2.40698 | 2.32072 | 2.25573 | 2.19943 | 2.90382 | 2.65674 | 2.48256 | 2.3575 | 2.25774 | 2.18791 | 2.12777 | 2.07115 | 3.02426 | 2.73597 | 2.51199 | 2.35934 | 2.25345 | 2.16427 | 2.09351 | 2.05311 | 1e-05 | 0 | 0 | 0 | 0 | 0 | 3e-05 | 0 | 0.01071 | 0.15709 | 0.02903 | 0.17498 | 0.02819 | 0.07631 | 1e-05 | 0 | 0.06238 | 0.0018 | 0.00242 | 0.06303 | 0.00112 | 0 | 0.00819 | 0
[13 empty] | 3.1182 | 2.83342 | 2.63801 | 2.50056 | 2.40754 | 2.32095 | 2.25578 | 2.19943 | 2.90394 | 2.65689 | 2.48274 | 2.35766 | 2.25776 | 2.18806 | 2.12787 | 2.07115 | 3.02472 | 2.7362 | 2.51215 | 2.35962 | 2.25358 | 2.16453 | 2.09352 | 2.05317 | 1e-05 | 0 | 0 | 0 | 0 | 2e-05 | 0 | 0 | 0.01422 | 0.00129 | 0.00033 | 0.08164 | 0.00104 | 0 | 1e-05 | 0.00013 | 0 | 0 | 0.01617 | 0 | 0.00022 | 0 | 0.04528 | 0.04224
[13 empty] | 3.11824 | 2.83377 | 2.63807 | 2.50056 | 2.40757 | 2.32095 | 2.2558 | 2.19981 | 2.90413 | 2.65725 | 2.48281 | 2.35776 | 2.25817 | 2.18811 | 2.12795 | 2.07117 | 3.0248 | 2.7363 | 2.51246 | 2.3601 | 2.25362 | 2.1647 | 2.09367 | 2.05324 | 0 | 0 | 0 | 0 | 0 | 2e-05 | 0 | 0 | 0.10182 | 0 | 2e-05 | 0 | 0.00176 | 0 | 1e-05 | 0 | 0.02227 | 0 | 0.01468 | 0.06633 | 0.00134 | 0 | 0.08806 | 0
[13 empty] | 3.11862 | 2.83377 | 2.63832 | 2.50057 | 2.40825 | 2.32126 | 2.25581 | 2.19981 | 2.9042 | 2.65735 | 2.48283 | 2.3578 | 2.25823 | 2.18811 | 2.12805 | 2.07119 | 3.02481 | 2.7363 | 2.51262 | 2.36015 | 2.25392 | 2.16496 | 2.09373 | 2.05336 | 1e-05 | 0 | 0 | 0 | 0 | 0 | 0 | 0 | 0.0006 | 0.00368 | 0.00038 | 0.00817 | 0.09253 | 0.09509 | 0.00013 | 0 | 7e-05 | 0.07971 | 0.01304 | 0 | 0.00177 | 0 | 4e-05 | 0
[13 empty] | 3.11889 | 2.83396 | 2.63839 | 2.50078 | 2.40826 | 2.32126 | 2.25586 | 2.19981 | 2.9047 | 2.65746 | 2.48292 | 2.35799 | 2.25828 | 2.18831 | 2.12808 | 2.07129 | 3.02512 | 2.73631 | 2.51264 | 2.36031 | 2.25403 | 2.16508 | 2.09382 | 2.05337 | 0 | 0 | 0 | 0 | 0 | 0 | 0 | 0 | 0.00713 | 0.02804 | 0.03175 | 0.00971 | 5e-05 | 0 | 0.00297 | 0.01019 | 0 | 0.08234 | 0.00056 | 0 | 0.00123 | 0 | 0.00023 | 0.00035
[13 empty] | 3.11898 | 2.83396 | 2.63879 | 2.50079 | 2.40827 | 2.32126 | 2.25588 | 2.2002 | 2.90483 | 2.65749 | 2.48298 | 2.35807 | 2.25828 | 2.18834 | 2.12812 | 2.0713 | 3.02545 | 2.73638 | 2.51296 | 2.36039 | 2.25429 | 2.16511 | 2.09392 | 2.05342 | 0 | 0 | 0 | 0 | 0 | 0 | 0 | 0 | 0.02814 | 0 | 0.00132 | 0 | 5e-05 | 0 | 0.00034 | 0.02421 | 0 | 0 | 0.00141 | 0 | 0.00036 | 0 | 0.00015 | 0
[13 empty] | 3.11962 | 2.83396 | 2.6401 | 2.50079 | 2.40853 | 2.32164 | 2.25592 | 2.2002 | 2.9052 | 2.65754 | 2.48299 | 2.35839 | 2.25846 | 2.18841 | 2.12825 | 2.07135 | 3.02567 | 2.73638 | 2.51314 | 2.36047 | 2.25449 | 2.16553 | 2.09396 | 2.0535 | 0 | 0 | 0 | 0 | 0 | 0 | 0 | 0 | 0.00069 | 0.01234 | 9e-05 | 0 | 0.0024 | 0.06655 | 7e-05 | 0.19982 | 0 | 0 | 0.02674 | 0 | 0.01156 | 0 | 0.00199 | 0
[13 empty] | 3.11966 | 2.83427 | 2.64029 | 2.50102 | 2.41002 | 2.32164 | 2.25626 | 2.2002 | 2.90531 | 2.65805 | 2.48364 | 2.35859 | 2.25847 | 2.18857 | 2.12844 | 2.07138 | 3.02572 | 2.7372 | 2.51323 | 2.3609 | 2.25471 | 2.16559 | 2.09397 | 2.0536 | 1e-05 | 0 | 0 | 0 | 0 | 0 | 6e-05 | 0 | 0.01505 | 0.10095 | 0.00898 | 0.15874 | 0.0526 | 0 | 2e-05 | 1.21549 | 0 | 0 | 0.00635 | 0 | 0.00278 | 0 | 0.01436 | 0.00419
[13 empty] | 3.12021 | 2.83427 | 2.64062 | 2.50103 | 2.41003 | 2.32164 | 2.25626 | 2.2003 | 2.90545 | 2.6582 | 2.48366 | 2.3587 | 2.25856 | 2.18868 | 2.12849 | 2.0714 | 3.02608 | 2.73721 | 2.51341 | 2.3611 | 2.25485 | 2.16579 | 2.09398 | 2.05368 | 1e-05 | 0 | 0 | 0 | 0 | 0 | 0 | 0 | 0.12467 | 0 | 0.0006 | 0.18672 | 0.00538 | 0.00454 | 0.01735 | 0.08781 | 0.139 | 0 | 0.04077 | 0 | 0.00085 | 0 | 0.02486 | 0
[13 empty] | 3.12035 | 2.83427 | 2.64078 | 2.50103 | 2.41004 | 2.32255 | 2.25627 | 2.20032 | 2.90619 | 2.65835 | 2.4837 | 2.35885 | 2.25856 | 2.18872 | 2.12894 | 2.07141 | 3.02638 | 2.73739 | 2.5136 | 2.36133 | 2.25489 | 2.16598 | 2.09406 | 2.05379 | 0 | 0 | 0 | 0 | 0 | 0 | 0 | 0.00684 | 0.00032 | 0.12689 | 0.00114 | 0.04487 | 0.0129 | 0 | 2e-05 | 0.00703 | 0 | 3e-05 | 0.01492 | 0 | 0.00591 | 0 | 0.00027 | 0
[13 empty] | 3.12041 | 2.83445 | 2.64097 | 2.50117 | 2.41092 | 2.32255 | 2.25627 | 2.20032 | 2.9062 | 2.65845 | 2.48426 | 2.35892 | 2.25858 | 2.18876 | 2.12899 | 2.07142 | 3.02677 | 2.73844 | 2.5138 | 2.36155 | 2.25555 | 2.16601 | 2.09422 | 2.05383 | 1e-05 | 0 | 0 | 0 | 0 | 0 | 0 | 0.00684 | 0.28045 | 0 | 2e-05 | 0 | 0.07915 | 0.02831 | 0.01488 | 0 | 1e-05 | 0.29505 | 0.00188 | 0 | 0.00626 | 0 | 0.00026 | 0.12253
[13 empty] | 3.12087 | 2.83483 | 2.64114 | 2.50188 | 2.41094 | 2.32255 | 2.25643 | 2.20032 | 2.90628 | 2.65855 | 2.48444 | 2.35908 | 2.25872 | 2.18885 | 2.12903 | 2.0716 | 3.02691 | 2.73845 | 2.514 | 2.36179 | 2.25573 | 2.16619 | 2.09431 | 2.05385 | 1e-05 | 0 | 0 | 1e-05 | 0 | 0 | 5e-05 | 0.00684 | 0.16445 | 0.05948 | 0.00048 | 0 | 7e-05 | 0 | 4e-05 | 0.02033 | 0 | 0.29621 | 0.01354 | 0.06086 | 0.01522 | 0 | 0.01091 | 0.03323
[13 empty] | 3.12184 | 2.83483 | 2.64119 | 2.50189 | 2.41095 | 2.3227 | 2.25681 | 2.20054 | 2.90695 | 2.65866 | 2.48454 | 2.35915 | 2.25883 | 2.18886 | 2.12908 | 2.07162 | 3.027 | 2.73863 | 2.51412 | 2.36181 | 2.25582 | 2.16631 | 2.09471 | 2.0539 | 0 | 0 | 0 | 1e-05 | 0 | 0.0001 | 0 | 0 | 0.00183 | 0 | 0.01293 | 0 | 0 | 0 | 0.00022 | 0.51383 | 0.07732 | 0.0025 | 0.00083 | 0 | 0.00062 | 0 | 0.00012 | 0.12448
[13 empty] | 3.12218 | 2.83483 | 2.6412 | 2.50214 | 2.41145 | 2.3227 | 2.25684 | 2.20054 | 2.90702 | 2.65872 | 2.48474 | 2.35944 | 2.25885 | 2.18889 | 2.12913 | 2.07163 | 3.02715 | 2.73887 | 2.51441 | 2.36205 | 2.25591 | 2.16655 | 2.09493 | 2.05408 | 1e-05 | 0 | 0 | 0 | 0 | 0.0001 | 0 | 0 | 0.0256 | 0.07191 | 0.00084 | 0.00012 | 0.00044 | 0 | 4e-05 | 0 | 0 | 0 | 0.04887 | 0 | 0.00991 | 0 | 0.00564 | 0
[13 empty] | 3.12229 | 2.83525 | 2.64123 | 2.50216 | 2.41149 | 2.32273 | 2.25689 | 2.20054 | 2.90737 | 2.65883 | 2.48577 | 2.35946 | 2.25895 | 2.18901 | 2.12917 | 2.07169 | 3.0275 | 2.73925 | 2.51442 | 2.36219 | 2.25604 | 2.16659 | 2.09495 | 2.05412 | 1e-05 | 0 | 0 | 0 | 0 | 0 | 0 | 0 | 0.27741 | 0 | 0.00028 | 0.17905 | 0.00559 | 0.09276 | 2e-05 | 0 | 0.1882 | 0 | 0.00026 | 0 | 0.00345 | 0 | 0.00027 | 0.00276
[13 empty] | 3.12236 | 2.83525 | 2.64126 | 2.50218 | 2.41151 | 2.32273 | 2.25757 | 2.2006 | 2.90747 | 2.65897 | 2.48608 | 2.35953 | 2.25906 | 2.18911 | 2.12929 | 2.07183 | 3.02758 | 2.73982 | 2.51465 | 2.36239 | 2.2562 | 2.16668 | 2.09516 | 2.05412 | 0 | 0 | 0 | 0 | 0 | 0 | 0 | 0 | 0.01642 | 0.06524 | 0.00014 | 0 | 3e-05 | 0.08617 | 7e-05 | 0.00012 | 0.38105 | 0 | 0.00401 | 0.0562 | 0.00325 | 0 | 0.00933 | 0
[13 empty] | 3.12241 | 2.83525 | 2.64151 | 2.50242 | 2.41155 | 2.32273 | 2.25763 | 2.20061 | 2.90764 | 2.65963 | 2.48626 | 2.35964 | 2.25909 | 2.18913 | 2.12933 | 2.07196 | 3.02785 | 2.7404 | 2.51505 | 2.36261 | 2.2566 | 2.16669 | 2.09517 | 2.05421 | 1e-05 | 0 | 0 | 0 | 0 | 0 | 0 | 0 | 0.23317 | 0.04682 | 0.00039 | 0 | 0.00017 | 0 | 0.01147 | 0 | 0 | 0 | 2e-05 | 0 | 0.00613 | 0 | 0.01022 | 0
[13 empty] | 3.12264 | 2.83549 | 2.64181 | 2.50242 | 2.41156 | 2.32308 | 2.25765 | 2.20061 | 2.90791 | 2.65968 | 2.48642 | 2.35993 | 2.25926 | 2.18923 | 2.12937 | 2.072 | 3.02809 | 2.74041 | 2.51519 | 2.36267 | 2.25665 | 2.16689 | 2.09523 | 2.05422 | 0 | 0 | 0 | 0 | 0 | 6e-05 | 0 | 0 | 0.00491 | 0 | 0.14363 | 0 | 0.13307 | 0 | 0.00513 | 0.64568 | 0 | 0 | 0.04792 | 0 | 0.00321 | 0 | 0.00226 | 0.03268
[13 empty] | 3.1229 | 2.83549 | 2.64213 | 2.50252 | 2.41162 | 2.32312 | 2.2577 | 2.20066 | 2.90803 | 2.65994 | 2.48648 | 2.36002 | 2.25935 | 2.18933 | 2.12941 | 2.07214 | 3.02857 | 2.74051 | 2.51541 | 2.36308 | 2.25678 | 2.16733 | 2.09548 | 2.05425 | 1e-05 | 0 | 0 | 0 | 0 | 0 | 0 | 1e-05 | 0.0653 | 0.06585 | 0.00487 | 0.04666 | 0.01069 | 0 | 0.02226 | 0 | 0 | 0 | 0.03827 | 0.10296 | 6e-05 | 0 | 0.00245 | 0
[13 empty] | 3.12506 | 2.83616 | 2.64216 | 2.50424 | 2.41224 | 2.32312 | 2.25778 | 2.20068 | 2.90832 | 2.66006 | 2.48659 | 2.36007 | 2.25938 | 2.18954 | 2.12946 | 2.07217 | 3.02866 | 2.74085 | 2.51554 | 2.36315 | 2.2568 | 2.1675 | 2.09561 | 2.05437 | 0 | 0 | 0 | 0 | 0 | 0 | 0 | 0 | 0.00481 | 0 | 0 | 0 | 0.01978 | 0 | 6e-05 | 0 | 0 | 0.30961 | 0.03957 | 0 | 0.00204 | 0 | 0.09943 | 0
[13 empty] | 3.12533 | 2.83616 | 2.64218 | 2.50425 | 2.41227 | 2.32312 | 2.25784 | 2.20068 | 2.90846 | 2.66018 | 2.48672 | 2.3601 | 2.25958 | 2.1897 | 2.12953 | 2.07234 | 3.02871 | 2.74085 | 2.51575 | 2.36345 | 2.25715 | 2.16773 | 2.09569 | 2.0546 | 0 | 0 | 0 | 0 | 0 | 0 | 0 | 0 | 0.0461 | 0 | 0.03648 | 0 | 0.00709 | 0 | 7e-05 | 0 | 0.03171 | 0.31164 | 0.0003 | 0 | 0.00053 | 0 | 0.00697 | 0
[13 empty] | 3.1256 | 2.83616 | 2.64224 | 2.50426 | 2.41228 | 2.32313 | 2.25785 | 2.20069 | 2.90895 | 2.66023 | 2.48683 | 2.36031 | 2.25964 | 2.18972 | 2.12961 | 2.07262 | 3.02905 | 2.7414 | 2.51608 | 2.36369 | 2.25745 | 2.16774 | 2.09583 | 2.05483 | 0 | 0 | 0 | 0 | 0 | 0 | 0 | 0.00286 | 0.01828 | 0.07855 | 0.0075 | 0 | 0.04213 | 0 | 3e-05 | 0 | 0 | 0.00012 | 0.00923 | 0.0879 | 0.00175 | 0 | 0.06144 | 0
[13 empty] | 3.12609 | 2.83667 | 2.64231 | 2.50452 | 2.4123 | 2.32347 | 2.25787 | 2.20069 | 2.90896 | 2.66037 | 2.4872 | 2.36047 | 2.25965 | 2.18978 | 2.1297 | 2.07276 | 3.02936 | 2.74205 | 2.51629 | 2.36399 | 2.25746 | 2.16779 | 2.09591 | 2.05499 | 1e-05 | 0 | 0 | 0 | 2e-05 | 0 | 0 | 0.00286 | 0.42315 | 0 | 0.00025 | 0.00151 | 1e-05 | 0.00684 | 5e-05 | 0 | 0 | 0 | 0.00163 | 0 | 0.00087 | 0 | 0.00319 | 0
[13 empty] | 3.12615 | 2.83667 | 2.64275 | 2.50453 | 2.41248 | 2.32347 | 2.2579 | 2.20069 | 2.90916 | 2.66054 | 2.48729 | 2.36051 | 2.25966 | 2.18994 | 2.12979 | 2.0728 | 3.02937 | 2.74225 | 2.51663 | 2.36422 | 2.25793 | 2.16788 | 2.096 | 2.05507 | 1e-05 | 0 | 0 | 0 | 0 | 0 | 0 | 0.00286 | 0.0046 | 0.1065 | 1e-05 | 0 | 0.00075 | 0 | 8e-05 | 0 | 0.00055 | 0 | 0.01161 | 0 | 0.00175 | 0 | 0.00665 | 0
[13 empty] | 3.12679 | 2.83667 | 2.64286 | 2.50454 | 2.41249 | 2.32347 | 2.25813 | 2.20081 | 2.90922 | 2.66074 | 2.48743 | 2.36065 | 2.25988 | 2.18996 | 2.12986 | 2.07282 | 3.02966 | 2.74226 | 2.51668 | 2.36438 | 2.25797 | 2.16799 | 2.09602 | 2.0553 | 1e-05 | 0 | 0 | 0 | 0 | 0 | 8e-05 | 0 | 0.07969 | 0 | 0.00085 | 0.0005 | 0.00516 | 0 | 0.0116 | 0 | 0.28923 | 0 | 0.21365 | 0 | 0.00375 | 0 | 0.06595 | 0
[13 empty] | 3.12692 | 2.8373 | 2.64294 | 2.50535 | 2.41252 | 2.3236 | 2.25819 | 2.20081 | 2.90999 | 2.66078 | 2.48777 | 2.36073 | 2.25995 | 2.19016 | 2.12994 | 2.07287 | 3.0299 | 2.7429 | 2.51717 | 2.3647 | 2.25824 | 2.16812 | 2.09603 | 2.05537 | 1e-05 | 0 | 0 | 0 | 0 | 0 | 0 | 0 | 0.02359 | 0.04237 | 0.0041 | 0.00069 | 0.14548 | 0 | 1e-05 | 0.00099 | 0 | 0 | 0.50206 | 0.03763 | 0.00331 | 0 | 0.00176 | 0
[13 empty] | 3.12695 | 2.8373 | 2.64307 | 2.50535 | 2.41478 | 2.32423 | 2.2582 | 2.20081 | 2.9105 | 2.66095 | 2.48888 | 2.3608 | 2.26007 | 2.19026 | 2.13005 | 2.07303 | 3.03087 | 2.74302 | 2.51724 | 2.3648 | 2.25856 | 2.16843 | 2.09612 | 2.05545 | 0 | 0 | 0 | 0 | 0 | 1e-05 | 0 | 0 | 0.01197 | 0.06083 | 0 | 0 | 0.15799 | 0 | 0 | 0 | 0 | 0.04057 | 0.00176 | 0 | 0.00081 | 0 | 0.013 | 0
[13 empty] | 3.12702 | 2.8373 | 2.64312 | 2.50536 | 2.4148 | 2.32423 | 2.2582 | 2.20149 | 2.91053 | 2.66107 | 2.48896 | 2.36092 | 2.26011 | 2.19047 | 2.13009 | 2.07307 | 3.03102 | 2.744 | 2.51765 | 2.36511 | 2.25857 | 2.16857 | 2.09623 | 2.05566 | 0 | 0 | 0 | 0 | 0 | 1e-05 | 0 | 0 | 0.13871 | 0 | 2e-05 | 0 | 0.00865 | 0 | 0 | 0.01675 | 0 | 0 | 0.01392 | 0 | 0.0005 | 0 | 0.02167 | 0
[13 empty] | 3.12715 | 2.83811 | 2.64325 | 2.50603 | 2.41486 | 2.32438 | 2.2587 | 2.20156 | 2.91073 | 2.6612 | 2.48904 | 2.36094 | 2.26017 | 2.19064 | 2.13012 | 2.07309 | 3.0311 | 2.74401 | 2.51789 | 2.36528 | 2.25886 | 2.16871 | 2.09633 | 2.05583 | 0 | 0 | 0 | 0 | 0 | 6e-05 | 1e-05 | 0 | 0.01146 | 0.04605 | 0.0009 | 0.00097 | 0.00024 | 0 | 0 | 0.88197 | 0 | 0.00259 | 0.27914 | 0 | 0.00016 | 0 | 0.02431 | 0
[13 empty] | 3.12849 | 2.83811 | 2.64373 | 2.50607 | 2.41488 | 2.32447 | 2.25896 | 2.20156 | 2.91081 | 2.66137 | 2.48905 | 2.3611 | 2.26028 | 2.19069 | 2.13035 | 2.07312 | 3.03142 | 2.74402 | 2.51802 | 2.36557 | 2.25898 | 2.16879 | 2.09641 | 2.05591 | 0 | 0 | 0 | 0 | 0 | 0 | 0 | 0 | 0.0774 | 0.03912 | 0 | 0 | 1e-05 | 0 | 4e-05 | 0 | 0.01018 | 0.00265 | 0.00067 | 0.03389 | 0.00322 | 0 | 0.12232 | 0
[13 empty] | 3.12904 | 2.83811 | 2.64461 | 2.50638 | 2.4149 | 2.32447 | 2.25897 | 2.20156 | 2.91084 | 2.66186 | 2.48945 | 2.36114 | 2.26034 | 2.19075 | 2.13041 | 2.07315 | 3.03157 | 2.74409 | 2.51827 | 2.36558 | 2.25899 | 2.16889 | 2.09644 | 2.05621 | 0 | 0 | 0 | 1e-05 | 0 | 0 | 0 | 0 | 0.16331 | 0 | 0.00044 | 0 | 2e-05 | 0 | 2e-05 | 0 | 0 | 0.00483 | 0.31294 | 0 | 0.00801 | 0 | 0.01833 | 0
[13 empty] | 3.12907 | 2.83918 | 2.64534 | 2.50666 | 2.41491 | 2.32447 | 2.25899 | 2.20158 | 2.91162 | 2.66189 | 2.48957 | 2.36119 | 2.26039 | 2.19085 | 2.13054 | 2.07323 | 3.03158 | 2.74463 | 2.51841 | 2.36583 | 2.25907 | 2.16906 | 2.09654 | 2.05623 | 0 | 0 | 0 | 0 | 0 | 0 | 0 | 0 | 0.28494 | 0.02713 | 2e-05 | 0 | 0.00142 | 0 | 0 | 0.0145 | 0 | 0 | 0.00402 | 0 | 0.00149 | 0 | 0.0882 | 0.17829
[13 empty] | 3.12919 | 2.83918 | 2.64544 | 2.50667 | 2.41568 | 2.32514 | 2.259 | 2.20158 | 2.91172 | 2.66202 | 2.4899 | 2.36142 | 2.26039 | 2.19094 | 2.13061 | 2.07323 | 3.03166 | 2.74489 | 2.51868 | 2.36629 | 2.25934 | 2.16932 | 2.09659 | 2.05629 | 0 | 0 | 0 | 0 | 0 | 0 | 0 | 0 | 0.12113 | 0.08961 | 3e-05 | 0 | 0 | 0 | 4e-05 | 2e-05 | 0.31143 | 0 | 0.00023 | 0 | 0.00468 | 0 | 0.06339 | 0
[13 empty] | 3.12956 | 2.83943 | 2.64579 | 2.50668 | 2.41571 | 2.32514 | 2.25905 | 2.20173 | 2.91216 | 2.66214 | 2.49043 | 2.36167 | 2.26065 | 2.191 | 2.13075 | 2.07346 | 3.03191 | 2.74501 | 2.51884 | 2.36634 | 2.25938 | 2.16967 | 2.0966 | 2.05634 | 0 | 0 | 0 | 0 | 0 | 0 | 0 | 0 | 0.00506 | 0 | 0.00097 | 0 | 5e-05 | 0 | 1e-05 | 0.0115 | 0.04101 | 0 | 0.54902 | 0 | 0.00065 | 0 | 0.3087 | 0.06862
[13 empty] | 3.12958 | 2.83943 | 2.6459 | 2.50708 | 2.41603 | 2.32514 | 2.25908 | 2.20173 | 2.91221 | 2.66236 | 2.49053 | 2.36169 | 2.26077 | 2.19117 | 2.1309 | 2.07349 | 3.03196 | 2.74501 | 2.5191 | 2.36642 | 2.2595 | 2.16988 | 2.09678 | 2.0564 | 0 | 0 | 0 | 0 | 0 | 0 | 0 | 0 | 0.08436 | 0.14696 | 0.0007 | 0 | 0.02121 | 0 | 1e-05 | 0 | 0 | 0 | 0.15185 | 0 | 0.00114 | 0 | 0.00076 | 0
[13 empty] | 3.1297 | 2.83943 | 2.64591 | 2.50708 | 2.41604 | 2.32576 | 2.25945 | 2.20173 | 2.91258 | 2.66252 | 2.49066 | 2.36204 | 2.26089 | 2.19155 | 2.13094 | 2.0735 | 3.03206 | 2.74544 | 2.51936 | 2.36708 | 2.25953 | 2.16998 | 2.09702 | 2.05642 | 0 | 0 | 1e-05 | 0 | 0 | 0 | 1e-05 | 0 | 0.04912 | 0.08107 | 0.02002 | 0.02546 | 0.00011 | 0 | 1e-05 | 0 | 0 | 0 | 0.00187 | 0 | 0.00194 | 0 | 0.01074 | 0.01199
[13 empty] | 3.13 | 2.84031 | 2.64595 | 2.50708 | 2.41604 | 2.32576 | 2.25946 | 2.20186 | 2.91258 | 2.66274 | 2.49071 | 2.36207 | 2.26116 | 2.19157 | 2.13099 | 2.07365 | 3.03229 | 2.74552 | 2.5196 | 2.36734 | 2.25972 | 2.17033 | 2.09708 | 2.05652 | 0 | 0 | 0.00563 | 0 | 0 | 0 | 0 | 0.004 | 0.13184 | 0.04174 | 4e-05 | 0 | 0.00019 | 0 | 3e-05 | 0 | 0 | 0.11252 | 0.00013 | 0 | 0.00155 | 0 | 0.25531 | 0
[13 empty] | 3.13008 | 2.84031 | 2.64601 | 2.50712 | 2.41607 | 2.32576 | 2.25951 | 2.20186 | 2.91296 | 2.66305 | 2.49084 | 2.36222 | 2.26123 | 2.19191 | 2.13104 | 2.07376 | 3.03242 | 2.74552 | 2.51973 | 2.36745 | 2.25979 | 2.17051 | 2.09713 | 2.05659 | 0 | 0 | 1e-05 | 0 | 0 | 0 | 0 | 0.004 | 0.1369 | 0.02067 | 0 | 0 | 0.00011 | 0 | 1e-05 | 0 | 0 | 0.1123 | 0.00094 | 0 | 0.01424 | 0 | 0.028 | 0.02039
[13 empty] | 3.1303 | 2.84031 | 2.64613 | 2.50715 | 2.41607 | 2.32626 | 2.25955 | 2.20186 | 2.91327 | 2.66324 | 2.49122 | 2.36232 | 2.26131 | 2.19221 | 2.13108 | 2.07377 | 3.03382 | 2.74588 | 2.52029 | 2.36761 | 2.25996 | 2.17054 | 2.09734 | 2.05659 | 1e-05 | 0 | 0 | 0 | 0 | 0 | 0 | 0.004 | 0.11062 | 0 | 0 | 0 | 0.00338 | 0 | 2e-05 | 0 | 1.60518 | 0.08162 | 0.0011 | 0 | 0.00373 | 0 | 0.25953 | 0
[13 empty] | 3.13054 | 2.84229 | 2.64665 | 2.50716 | 2.41608 | 2.32626 | 2.2596 | 2.2019 | 2.91376 | 2.66332 | 2.49136 | 2.36278 | 2.26136 | 2.19234 | 2.13112 | 2.074 | 3.03394 | 2.74604 | 2.52033 | 2.36792 | 2.26023 | 2.17082 | 2.09737 | 2.0567 | 0 | 1e-05 | 0 | 0 | 0 | 0 | 0 | 0 | 0.1193 | 0.03705 | 0.001 | 0 | 0.00202 | 0.01948 | 1e-05 | 0 | 0 | 0 | 0.00815 | 0 | 0.01501 | 0 | 0.2084 | 0
[13 empty] | 3.13082 | 2.84521 | 2.64675 | 2.5081 | 2.41623 | 2.32631 | 2.25962 | 2.2019 | 2.91379 | 2.66338 | 2.49153 | 2.36294 | 2.26157 | 2.19236 | 2.13119 | 2.07407 | 3.03401 | 2.74605 | 2.52066 | 2.36814 | 2.26037 | 2.17087 | 2.09749 | 2.05688 | 0 | 0 | 0.00239 | 0 | 0 | 0 | 0 | 0 | 0.044 | 0.02083 | 0.00647 | 0.16731 | 0.00218 | 0 | 0.01519 | 0 | 0 | 0 | 0.00796 | 0 | 4e-05 | 0 | 0.15248 | 0
[13 empty] | 3.13099 | 2.84521 | 2.64681 | 2.50817 | 2.41623 | 2.32631 | 2.25964 | 2.2019 | 2.91431 | 2.66348 | 2.49168 | 2.36298 | 2.2616 | 2.19241 | 2.13122 | 2.07413 | 3.03414 | 2.74605 | 2.52067 | 2.36816 | 2.26045 | 2.17123 | 2.09753 | 2.05694 | 0 | 0 | 0 | 0 | 0 | 0 | 0 | 0 | 0.01968 | 0.049 | 4e-05 | 0 | 3e-05 | 0 | 0.00099 | 0 | 0 | 0 | 0.00251 | 0 | 0.01897 | 0 | 0.00743 | 0.00196
[13 empty] | 3.1313 | 2.84521 | 2.64689 | 2.50822 | 2.41624 | 2.32631 | 2.25966 | 2.20192 | 2.91432 | 2.66352 | 2.49192 | 2.36342 | 2.2616 | 2.1925 | 2.13145 | 2.07426 | 3.03416 | 2.74625 | 2.52088 | 2.36849 | 2.2605 | 2.1714 | 2.09756 | 2.0572 | 0 | 0 | 0 | 0 | 0 | 0 | 1e-05 | 0 | 0.40266 | 0 | 1.02639 | 1.17124 | 0.13877 | 0 | 0.1644 | 0 | 0.27306 | 0.00013 | 0.00057 | 0 | 0.00044 | 0 | 0.06269 | 0
[13 empty] | 3.13141 | 2.84528 | 2.64704 | 2.50839 | 2.41684 | 2.32645 | 2.25981 | 2.20192 | 2.91482 | 2.66416 | 2.49196 | 2.36343 | 2.26161 | 2.19253 | 2.13148 | 2.07444 | 3.03452 | 2.74676 | 2.52102 | 2.36859 | 2.26059 | 2.17149 | 2.09761 | 2.0573 | 0 | 0 | 0 | 0 | 0 | 0 | 0 | 0 | 0.34874 | 0 | 0.03607 | 1.20342 | 0 | 0 | 0.00205 | 3e-05 | 0 | 0.11332 | 0.00091 | 0 | 0.00963 | 0 | 0.02724 | 0
[13 empty] | 3.13144 | 2.84865 | 2.64707 | 2.50842 | 2.41686 | 2.32645 | 2.26008 | 2.20192 | 2.91491 | 2.66417 | 2.49258 | 2.36351 | 2.26172 | 2.19255 | 2.1316 | 2.07446 | 3.03512 | 2.74703 | 2.5211 | 2.36871 | 2.26077 | 2.17155 | 2.09765 | 2.05736 | 0 | 0 | 0 | 0 | 0 | 0 | 0 | 0 | 3e-05 | 0.00402 | 1.2509 | 0 | 0.01499 | 0 | 3e-05 | 0 | 0 | 0.29349 | 0.00848 | 0 | 0.00024 | 0 | 0.51531 | 0.00916
[13 empty] | 3.13176 | 2.84906 | 2.6471 | 2.50849 | 2.41689 | 2.32645 | 2.26009 | 2.20233 | 2.91511 | 2.66419 | 2.49299 | 2.36366 | 2.26202 | 2.19274 | 2.13191 | 2.07453 | 3.03533 | 2.74704 | 2.5212 | 2.36901 | 2.26085 | 2.17172 | 2.09774 | 2.05745 | 0 | 0 | 0 | 0 | 0 | 0 | 0 | 0 | 0.04108 | 0.02116 | 0.00018 | 0 | 0 | 0 | 0.00124 | 0 | 0 | 0.28109 | 0.00253 | 0 | 0.0051 | 0 | 0.00338 | 0
[13 empty] | 3.13197 | 2.84906 | 2.64754 | 2.50851 | 2.41691 | 2.32663 | 2.2601 | 2.20233 | 2.91529 | 2.66442 | 2.49316 | 2.36437 | 2.2621 | 2.19281 | 2.13193 | 2.07459 | 3.03573 | 2.74728 | 2.52167 | 2.36907 | 2.26094 | 2.17185 | 2.0978 | 2.05755 | 0 | 0 | 0.00226 | 0 | 1e-05 | 0 | 0 | 0 | 0.04167 | 0 | 0.00337 | 0 | 0 | 0 | 0.00126 | 0 | 0 | 0 | 1e-05 | 0 | 0.00792 | 0 | 0.09755 | 0
[13 empty] | 3.13219 | 2.84906 | 2.64818 | 2.50851 | 2.41692 | 2.32663 | 2.26067 | 2.20233 | 2.91532 | 2.66476 | 2.49335 | 2.36451 | 2.2621 | 2.19304 | 2.13199 | 2.07461 | 3.03642 | 2.74776 | 2.52187 | 2.36933 | 2.26096 | 2.17209 | 2.09801 | 2.05766 | 0 | 0 | 0 | 0 | 1e-05 | 0 | 0 | 0 | 0.13508 | 0 | 2e-05 | 0 | 5e-05 | 0 | 0.0006 | 0.00113 | 2.82828 | 0 | 0.00014 | 0 | 0.00266 | 0 | 0.05961 | 0
[13 empty] | 3.13277 | 2.84947 | 2.64825 | 2.50883 | 2.41708 | 2.32663 | 2.26067 | 2.20237 | 2.91552 | 2.66479 | 2.49345 | 2.36471 | 2.26214 | 2.19307 | 2.13206 | 2.07466 | 3.03664 | 2.74776 | 2.52204 | 2.36955 | 2.26125 | 2.17216 | 2.09805 | 2.0578 | 0 | 0 | 1e-05 | 0 | 0 | 0 | 2e-05 | 1e-05 | 0.49061 | 0.05482 | 0.01726 | 0 | 4e-05 | 0 | 0.22275 | 0 | 0 | 0 | 0.0012 | 0 | 0.0002 | 0 | 0.22895 | 0
[13 empty] | 3.13351 | 2.84989 | 2.64844 | 2.50884 | 2.41709 | 2.32733 | 2.26067 | 2.20237 | 2.91566 | 2.66483 | 2.49365 | 2.36484 | 2.26216 | 2.19331 | 2.13209 | 2.07468 | 3.03665 | 2.74787 | 2.52215 | 2.36979 | 2.2613 | 2.17221 | 2.09818 | 2.0579 | 0 | 1e-05 | 0.0072 | 0 | 0 | 0 | 0 | 1e-05 | 0.53003 | 0.04321 | 0.00976 | 0 | 0.17835 | 0 | 0.01273 | 0.01939 | 0 | 2e-05 | 0.00306 | 0 | 0.00886 | 0 | 0.02305 | 0
[13 empty] | 3.13372 | 2.84989 | 2.64884 | 2.50885 | 2.41718 | 2.32733 | 2.26068 | 2.20238 | 2.91574 | 2.66532 | 2.49393 | 2.36518 | 2.26219 | 2.19361 | 2.13213 | 2.0747 | 3.03768 | 2.74803 | 2.5224 | 2.36994 | 2.26141 | 2.17226 | 2.09819 | 2.05798 | 0 | 1e-05 | 0 | 0 | 0 | 0 | 4e-05 | 0 | 0.10032 | 0.06627 | 6e-05 | 0 | 0.00421 | 0 | 0.00256 | 0 | 0 | 0 | 0.0034 | 0 | 0.00169 | 0 | 0.00639 | 0.01551
[13 empty] | 3.13415 | 2.84993 | 2.64891 | 2.50888 | 2.41727 | 2.32733 | 2.26078 | 2.20238 | 2.91603 | 2.66548 | 2.49394 | 2.36567 | 2.26231 | 2.19396 | 2.1322 | 2.07473 | 3.03802 | 2.74826 | 2.52252 | 2.37017 | 2.26191 | 2.17236 | 2.0982 | 2.05809 | 0 | 0.00032 | 0.00856 | 0 | 1e-05 | 0 | 6e-05 | 0 | 0.00015 | 0.00522 | 1e-05 | 0 | 0.0001 | 0 | 0.00113 | 0.03929 | 0.77997 | 0.20759 | 0.01298 | 0 | 0.00871 | 0 | 0.0007 | 0
[13 empty] | 3.13419 | 2.84993 | 2.64913 | 2.50902 | 2.4178 | 2.32747 | 2.26081 | 2.20238 | 2.91631 | 2.66563 | 2.49396 | 2.36583 | 2.26237 | 2.194 | 2.13229 | 2.07486 | 3.03813 | 2.74831 | 2.52253 | 2.37063 | 2.26211 | 2.17264 | 2.09839 | 2.05815 | 0 | 0.00032 | 0 | 0 | 0 | 0 | 0 | 0 | 0.19194 | 0 | 0.0021 | 0 | 0.00084 | 0 | 0.00018 | 0 | 0.18002 | 0.40426 | 0.00371 | 0 | 0.00151 | 0 | 0.00093 | 0
[13 empty] | 3.13427 | 2.84993 | 2.64933 | 2.50902 | 2.41788 | 2.32747 | 2.26083 | 2.20255 | 2.91651 | 2.6657 | 2.49437 | 2.36589 | 2.26245 | 2.19411 | 2.13241 | 2.07499 | 3.0383 | 2.74833 | 2.5228 | 2.37085 | 2.26214 | 2.17271 | 2.09893 | 2.05815 | 0 | 0.00032 | 0 | 0 | 0 | 0 | 0 | 0 | 0.0618 | 0.12161 | 0.00011 | 0 | 0.00269 | 0 | 0.02726 | 0 | 0 | 0.19638 | 0.0372 | 0 | 0.00015 | 0 | 0.00321 | 0.08463
[13 empty] | 3.13456 | 2.8502 | 2.64941 | 2.50903 | 2.41789 | 2.32747 | 2.26084 | 2.20298 | 2.91681 | 2.66574 | 2.49441 | 2.36619 | 2.26268 | 2.19425 | 2.13252 | 2.07502 | 3.03863 | 2.74843 | 2.52298 | 2.37091 | 2.26216 | 2.173 | 2.09897 | 2.05823 | 0 | 1e-05 | 0 | 0 | 0 | 0 | 0 | 0 | 0.00395 | 0 | 0.00056 | 0 | 2e-05 | 0 | 8e-05 | 0.00108 | 0 | 0 | 0.07945 | 0 | 0.00094 | 0 | 0.01842 | 0
[13 empty] | 3.13461 | 2.85177 | 2.64948 | 2.50962 | 2.41789 | 2.32785 | 2.26101 | 2.20306 | 2.91682 | 2.66605 | 2.49461 | 2.36653 | 2.26282 | 2.19436 | 2.13258 | 2.07504 | 3.03882 | 2.74895 | 2.52315 | 2.37101 | 2.26222 | 2.17309 | 2.09916 | 2.05828 | 0 | 0 | 0 | 0 | 0 | 0 | 0 | 0 | 0.36748 | 0 | 0.00347 | 0 | 0.00059 | 0 | 0.10599 | 0 | 0 | 0 | 0.00183 | 0 | 0.00427 | 0 | 0.00482 | 0.11675
[13 empty] | 3.13463 | 2.85177 | 2.64949 | 2.50963 | 2.4179 | 2.32822 | 2.26103 | 2.20306 | 2.91728 | 2.66607 | 2.49474 | 2.36668 | 2.26283 | 2.1944 | 2.13266 | 2.07513 | 3.03895 | 2.74895 | 2.52343 | 2.37137 | 2.26225 | 2.17315 | 2.09954 | 2.05828 | 0 | 0 | 0 | 0 | 0 | 0 | 0 | 0 | 0.00741 | 0.21956 | 0.00078 | 0 | 0.34979 | 0 | 3e-05 | 0 | 0 | 0 | 0.03164 | 0 | 0.00378 | 0 | 0.00199 | 0
[13 empty] | 3.1348 | 2.85177 | 2.64958 | 2.50963 | 2.41791 | 2.32822 | 2.26105 | 2.20306 | 2.91731 | 2.66651 | 2.49485 | 2.3672 | 2.26299 | 2.19449 | 2.13279 | 2.07516 | 3.03961 | 2.74928 | 2.52343 | 2.37142 | 2.26238 | 2.17319 | 2.0996 | 2.05847 | 0 | 0 | 0 | 0 | 0 | 0 | 0 | 0 | 0.13586 | 0 | 0.10589 | 0 | 0 | 0 | 9e-05 | 0 | 0.04661 | 0 | 1e-05 | 0 | 0.00366 | 0 | 0.00344 | 0.02231
[13 empty] | 3.13598 | 2.85209 | 2.6496 | 2.51015 | 2.41791 | 2.32831 | 2.26115 | 2.20331 | 2.91752 | 2.66681 | 2.49492 | 2.36725 | 2.26301 | 2.19459 | 2.13283 | 2.07519 | 3.03976 | 2.74931 | 2.52381 | 2.3715 | 2.26245 | 2.17333 | 2.09967 | 2.05851 | 0 | 0 | 0 | 0 | 0 | 0 | 0 | 1e-05 | 0.00417 | 0.01525 | 0.00903 | 0 | 0.00023 | 0 | 0.08189 | 2e-05 | 0 | 0 | 0.03357 | 0 | 0.01085 | 0 | 0.02207 | 0
[13 empty] | 3.13603 | 2.85209 | 2.64973 | 2.51016 | 2.4191 | 2.32831 | 2.26117 | 2.20337 | 2.91764 | 2.66695 | 2.49511 | 2.36738 | 2.26307 | 2.19459 | 2.13286 | 2.07519 | 3.03991 | 2.75036 | 2.52403 | 2.37159 | 2.26256 | 2.17341 | 2.09982 | 2.05854 | 0 | 0 | 0 | 0 | 0 | 0 | 0 | 0 | 0.17435 | 0 | 0.00127 | 0 | 0.00015 | 0 | 0.00089 | 1.51007 | 0.02797 | 0.29357 | 0.00875 | 0 | 0.00037 | 0 | 0.00282 | 0
[13 empty] | 3.13633 | 2.85209 | 2.64987 | 2.51042 | 2.41913 | 2.32831 | 2.26118 | 2.20337 | 2.91766 | 2.66745 | 2.49521 | 2.36772 | 2.2632 | 2.19483 | 2.13302 | 2.0752 | 3.04026 | 2.7506 | 2.52418 | 2.37197 | 2.26263 | 2.1735 | 2.10012 | 2.05885 | 0 | 0 | 0 | 0 | 0 | 0 | 0 | 0 | 0.09037 | 0 | 0.29322 | 0 | 0.10641 | 0 | 0.01385 | 0.09198 | 0.0022 | 0 | 0.1209 | 0 | 0.00341 | 0 | 0.00953 | 0
[13 empty] | 3.13777 | 2.85547 | 2.65 | 2.5105 | 2.41948 | 2.32832 | 2.26129 | 2.20337 | 2.91828 | 2.66751 | 2.49562 | 2.36794 | 2.26342 | 2.19502 | 2.13303 | 2.07536 | 3.04073 | 2.75065 | 2.5243 | 2.37225 | 2.26275 | 2.17357 | 2.10013 | 2.05897 | 0 | 0 | 0 | 0 | 0 | 2e-05 | 1e-05 | 0 | 0.28931 | 0 | 1.60415 | 0 | 0.00036 | 0 | 0.05004 | 0 | 0 | 0.08131 | 0.06072 | 0 | 0.00694 | 0 | 0.00071 | 0
[13 empty] | 3.13933 | 2.85547 | 2.65054 | 2.51058 | 2.41951 | 2.32856 | 2.26132 | 2.20341 | 2.91829 | 2.66788 | 2.49563 | 2.36809 | 2.26354 | 2.19523 | 2.13314 | 2.07545 | 3.04101 | 2.75066 | 2.52458 | 2.3723 | 2.26298 | 2.17363 | 2.10022 | 2.05901 | 0 | 0 | 0.0183 | 0 | 0 | 0 | 0 | 0 | 0.05799 | 0 | 0.00478 | 0 | 0 | 0 | 2e-05 | 0 | 0.03661 | 0.08148 | 0.00217 | 0 | 0.00037 | 0 | 0.00227 | 0
[13 empty] | 3.13959 | 2.85547 | 2.6508 | 2.51061 | 2.41957 | 2.32856 | 2.26144 | 2.20341 | 2.91867 | 2.66816 | 2.49579 | 2.36835 | 2.26381 | 2.19536 | 2.13319 | 2.07548 | 3.04114 | 2.75067 | 2.52486 | 2.37241 | 2.263 | 2.17378 | 2.10032 | 2.05911 | 0 | 0 | 0 | 0 | 0 | 0 | 3e-05 | 0 | 0.01295 | 0.21206 | 1.40662 | 0.43149 | 0.00092 | 0 | 0.00016 | 0 | 0 | 0 | 0.02628 | 0 | 0.00055 | 0 | 0.00143 | 0
[13 empty] | 3.13967 | 2.85615 | 2.65089 | 2.51093 | 2.41989 | 2.32856 | 2.26234 | 2.20404 | 2.91878 | 2.66861 | 2.49605 | 2.36854 | 2.26382 | 2.19537 | 2.13328 | 2.07566 | 3.04131 | 2.75068 | 2.52503 | 2.37273 | 2.26322 | 2.17388 | 2.10042 | 2.05917 | 0 | 0 | 0 | 0 | 0 | 0 | 0 | 0 | 0.15864 | 0.01661 | 0.00136 | 0 | 0.28379 | 0 | 0.00174 | 0.00031 | 1e-05 | 0 | 0.02765 | 0 | 0.00214 | 0 | 0.00506 | 0
[13 empty] | 3.13983 | 2.85615 | 2.65094 | 2.51095 | 2.42 | 2.3286 | 2.26234 | 2.20404 | 2.91921 | 2.66863 | 2.49615 | 2.36857 | 2.26383 | 2.19562 | 2.1333 | 2.07567 | 3.04188 | 2.75121 | 2.52522 | 2.37302 | 2.26361 | 2.174 | 2.10048 | 2.05934 | 0 | 0 | 0 | 0 | 0 | 1e-05 | 0 | 0 | 0.14222 | 0 | 0.00023 | 0 | 0.26683 | 0 | 0.07202 | 0 | 0 | 0 | 0.00964 | 0 | 0.00025 | 0 | 2e-05 | 0
[13 empty] | 3.14003 | 2.85615 | 2.65127 | 2.51096 | 2.42005 | 2.3286 | 2.26236 | 2.20404 | 2.91951 | 2.6691 | 2.49648 | 2.36861 | 2.26393 | 2.1957 | 2.13336 | 2.0757 | 3.0419 | 2.75196 | 2.52527 | 2.37317 | 2.26374 | 2.17418 | 2.10076 | 2.05952 | 0 | 0 | 0 | 0 | 0 | 1e-05 | 0 | 0 | 0.05771 | 0.02455 | 0.00043 | 0.01165 | 0.00028 | 0 | 0.00012 | 0 | 0 | 0 | 0.01569 | 0 | 0.00013 | 0 | 0.00237 | 0
[13 empty] | 3.14013 | 2.85774 | 2.65142 | 2.51113 | 2.42009 | 2.32897 | 2.26285 | 2.20414 | 2.91959 | 2.66913 | 2.49689 | 2.36865 | 2.26411 | 2.19575 | 2.13357 | 2.07578 | 3.0419 | 2.75197 | 2.5258 | 2.37323 | 2.26379 | 2.17429 | 2.10088 | 2.05959 | 0 | 0 | 0 | 0 | 0 | 0 | 0 | 0 | 0.09252 | 0 | 0.00036 | 0 | 0.0956 | 0 | 7e-05 | 0.00026 | 0 | 0 | 0.00048 | 0 | 0.00257 | 0 | 0.00176 | 0
[13 empty] | 3.1403 | 2.85774 | 2.65157 | 2.51116 | 2.4202 | 2.32958 | 2.26285 | 2.20414 | 2.91971 | 2.66948 | 2.497 | 2.36869 | 2.26418 | 2.19596 | 2.1336 | 2.07595 | 3.04205 | 2.75213 | 2.52592 | 2.37325 | 2.26394 | 2.17438 | 2.10097 | 2.05972 | 0 | 0 | 0 | 0 | 0 | 0 | 0 | 0 | 3e-05 | 0 | 1e-05 | 0.00128 | 3e-05 | 0 | 4e-05 | 0 | 0 | 0 | 0.02376 | 0 | 8e-05 | 0 | 0.00254 | 0
[13 empty] | 3.14041 | 2.85774 | 2.65159 | 2.51118 | 2.42033 | 2.32958 | 2.26285 | 2.20414 | 2.91985 | 2.67003 | 2.49715 | 2.36874 | 2.2642 | 2.19621 | 2.13371 | 2.07595 | 3.04229 | 2.75254 | 2.52596 | 2.3735 | 2.264 | 2.17446 | 2.10099 | 2.05979 | 0 | 0 | 0 | 0 | 0 | 0 | 0 | 0 | 0.23139 | 0.49193 | 0 | 0.00082 | 4e-05 | 5e-05 | 4e-05 | 0 | 0 | 1e-05 | 0.01286 | 0 | 0.00274 | 0 | 0.00943 | 0
[13 empty] | 3.14044 | 2.8585 | 2.65181 | 2.51164 | 2.42037 | 2.32958 | 2.26295 | 2.20448 | 2.92013 | 2.67025 | 2.49738 | 2.36876 | 2.26426 | 2.19626 | 2.13392 | 2.07603 | 3.04268 | 2.75255 | 2.52613 | 2.37375 | 2.26401 | 2.17461 | 2.10119 | 2.05993 | 0 | 0 | 0 | 0 | 0 | 0 | 1e-05 | 0 | 0 | 0.20467 | 0.00092 | 0 | 2e-05 | 0 | 2e-05 | 0.00044 | 0 | 0 | 0.00025 | 0 | 0.00661 | 0 | 0.00097 | 0.15165
[13 empty] | 3.14058 | 2.8585 | 2.65182 | 2.51174 | 2.42043 | 2.33019 | 2.26295 | 2.20448 | 2.92019 | 2.67045 | 2.49771 | 2.36943 | 2.26444 | 2.19633 | 2.13398 | 2.07603 | 3.04272 | 2.75317 | 2.52652 | 2.37392 | 2.26421 | 2.17471 | 2.10127 | 2.05994 | 0 | 0 | 0 | 0 | 0 | 0 | 1e-05 | 0 | 0.19856 | 0.27925 | 0.00035 | 0 | 0 | 0 | 0.00014 | 0.0851 | 0 | 0 | 0.00782 | 0.00531 | 0.00174 | 0 | 0.00082 | 1e-05
[13 empty] | 3.14068 | 2.8585 | 2.65199 | 2.51177 | 2.42089 | 2.33019 | 2.26319 | 2.2046 | 2.92054 | 2.67057 | 2.49805 | 2.36965 | 2.26446 | 2.19653 | 2.13419 | 2.07609 | 3.04313 | 2.75317 | 2.52681 | 2.37412 | 2.26423 | 2.17481 | 2.10131 | 2.05999 | 0 | 0 | 1e-05 | 0 | 0 | 0 | 0 | 0 | 0.01262 | 0.88321 | 0.00285 | 0 | 0.00202 | 1e-05 | 3e-05 | 0 | 0 | 0 | 0.00686 | 0 | 0.00223 | 0 | 0.00057 | 0
[13 empty] | 3.14078 | 2.86153 | 2.65217 | 2.51177 | 2.42093 | 2.33019 | 2.26346 | 2.2046 | 2.92091 | 2.67063 | 2.49809 | 2.36973 | 2.26448 | 2.19653 | 2.1343 | 2.07631 | 3.04334 | 2.75324 | 2.52719 | 2.37427 | 2.26447 | 2.17499 | 2.10147 | 2.0602 | 1e-05 | 0 | 0.04498 | 0 | 0 | 0 | 0 | 0 | 0.00705 | 0 | 0 | 0 | 4e-05 | 0.00412 | 4e-05 | 0 | 0 | 0 | 0.00156 | 0 | 0.00263 | 0 | 0.00057 | 0
[13 empty] | 3.14081 | 2.86153 | 2.65227 | 2.51196 | 2.42097 | 2.33023 | 2.26359 | 2.2046 | 2.9214 | 2.67083 | 2.49844 | 2.36997 | 2.26451 | 2.19658 | 2.1344 | 2.07636 | 3.04361 | 2.75327 | 2.5273 | 2.37443 | 2.26457 | 2.17507 | 2.10148 | 2.06022 | 0 | 0 | 0 | 0 | 0 | 0 | 0 | 0 | 0.00011 | 0 | 0.00052 | 0 | 5e-05 | 0 | 3e-05 | 0 | 0.00028 | 0 | 0.01252 | 0 | 0.00045 | 0 | 0.00152 | 0.41938
[13 empty] | 3.14104 | 2.86153 | 2.65235 | 2.51201 | 2.42179 | 2.33023 | 2.26368 | 2.20471 | 2.92143 | 2.67111 | 2.49869 | 2.36999 | 2.26459 | 2.1967 | 2.13446 | 2.07639 | 3.04409 | 2.75335 | 2.52737 | 2.3747 | 2.26468 | 2.17523 | 2.1019 | 2.06022 | 0 | 0 | 4e-05 | 0 | 0 | 0 | 0 | 0 | 0.37908 | 0 | 0.00273 | 0 | 0.00678 | 0 | 1e-05 | 8e-05 | 0 | 0.00494 | 0.00059 | 0 | 0.00065 | 0 | 0.00605 | 0
[13 empty] | 3.1416 | 2.86167 | 2.65235 | 2.51223 | 2.42181 | 2.33023 | 2.26369 | 2.20471 | 2.92166 | 2.67112 | 2.49886 | 2.37007 | 2.26477 | 2.19684 | 2.13472 | 2.07639 | 3.04425 | 2.75441 | 2.52758 | 2.37483 | 2.26473 | 2.1753 | 2.10193 | 2.06054 | 0 | 0 | 0.00277 | 0 | 0 | 0 | 0 | 0 | 0.00917 | 0.02141 | 0 | 0 | 0 | 0 | 3e-05 | 0.79735 | 0.06632 | 0 | 0.00044 | 0 | 7e-05 | 0 | 0.01814 | 0.07136
[13 empty] | 3.14253 | 2.86167 | 2.65239 | 2.51226 | 2.42184 | 2.33089 | 2.2637 | 2.20471 | 2.92205 | 2.67117 | 2.49903 | 2.37027 | 2.26487 | 2.19694 | 2.13477 | 2.07647 | 3.04442 | 2.75458 | 2.52784 | 2.37505 | 2.26506 | 2.1755 | 2.10194 | 2.06056 | 0 | 0 | 0 | 0 | 0 | 0 | 0 | 0 | 0.05667 | 0 | 0.07617 | 0 | 0 | 0 | 4e-05 | 0 | 0 | 0 | 4e-05 | 0 | 0.00334 | 0 | 0.1051 | 0

## Suppl Fig1
1A | Uncorrelated electron-hole pair energy level diagram for CsPbI3 NCs ranging from 2.5 - 6.9 nm | [52 empty] | 1B | Same data as main text figure 5C | 1C | Boltzman probability of populating bright manifold | for uncorrelated vs. correlated excitons | 1D | Size-dependent radiative lifetimes for uncorrelated excitons
[60 empty] | Cubic | Orthorhombic | Relaxed
Energy gaps from lowest e-h pair (eV) | [26 empty] | ¦mu¦^2 uncorrelated | [28 empty] | Size (nm) | Pr_correlated | Pr_uncorrelated | sz | <tau> | <tau> | <tau>
|  |  |  | Cubic | [8 empty] | Orthorhombic | [8 empty] | Relaxed | [8 empty] | Cubic | [8 empty] | Orthorhombic | [8 empty] | Relaxed | [6 empty] | 2.5 | 0.163 | 0.249 | 2.5 | 8.807 | 10.844 | 9.818
1.9 nm | 2.5 nm | 3.1 nm | 3.8 nm | 4.4 nm | 5 nm | 5.7 nm | 6.3 nm | 6.9 nm | 1.9 nm | 2.5 nm | 3.1 nm | 3.8 nm | 4.4 nm | 5 nm | 5.7 nm | 6.3 nm | 6.9 nm | 1.9 nm | 2.5 nm | 3.1 nm | 3.8 nm | 4.4 nm | 5 nm | 5.7 nm | 6.3 nm | 6.9 nm | 1.9 nm | 2.5 nm | 3.1 nm | 3.8 nm | 4.4 nm | 5 nm | 5.7 nm | 6.3 nm | 6.9 nm | 1.9 nm | 2.5 nm | 3.1 nm | 3.8 nm | 4.4 nm | 5 nm | 5.7 nm | 6.3 nm | 6.9 nm | 1.9 nm | 2.5 nm | 3.1 nm | 3.8 nm | 4.4 nm | 5 nm | 5.7 nm | 6.3 nm | 6.9 nm |  |  | 3.1 | 0.195 | 0.243 | 3.1 | 8.49 | 10.81 | 9.562
0 | 0 | 0 | 0 | 0 | 0 | 0 | 0 | 0 | 0 | 0 | 0 | 0 | 0 | 0 | 0 | 0 | 0 | 0 | 0 | 0 | 0 | 0 | 0 | 0 | 0 | 0 | 7.72133 | 7.06062 | 7.50834 | 10.71895 | 8.72289 | 11.38447 | 13.94379 | 11.63702 | 16.3206 | 4.4548 | 9.76578 | 9.2275 | 9.51959 | 10.25468 | 7.18449 | 11.24768 | 13.85001 | 15.2216 | 4.33247 | 7.63469 | 8.10625 | 8.08049 | 14.82321 | 13.78267 | 16.10526 | 10.64553 | 17.72956 |  |  | 3.8 | 0.209 | 0.235 | 3.8 | 9.258 | 11.837 | 10.516
0 | 0 | 0 | 0 | 0 | 0 | 0 | 0 | 0 | 0 | 0 | 0 | 0 | 0 | 0 | 0 | 0 | 0 | 0 | 0 | 0 | 0 | 0 | 0 | 0 | 0 | 0 | 4.67838 | 8.41471 | 11.68687 | 11.01016 | 15.7115 | 13.61231 | 13.34903 | 15.06003 | 12.754 | 7.3194 | 9.76578 | 8.90617 | 10.25867 | 12.21457 | 16.74921 | 14.22807 | 12.39081 | 15.2216 | 6.70384 | 7.63469 | 11.47975 | 14.38498 | 10.79276 | 13.70309 | 12.34463 | 10.64553 | 11.18124 |  |  | 4.4 | 0.2 | 0.213 | 4.4 | 9.774 | 12.344 | 11.189
0 | 0 | 0 | 0 | 0 | 0 | 0 | 0 | 0 | 0 | 0 | 0 | 0 | 0 | 0 | 0 | 0 | 0 | 0 | 0 | 0 | 0 | 0 | 0 | 0 | 0 | 0 | 7.72133 | 7.06062 | 11.68687 | 11.01016 | 8.72289 | 13.61231 | 13.94379 | 15.06003 | 16.3206 | 7.3194 | 5.16368 | 9.2275 | 10.25867 | 12.21457 | 16.74921 | 11.24768 | 12.39081 | 12.24068 | 4.33247 | 7.80951 | 8.10625 | 8.08049 | 14.82321 | 13.78267 | 16.10526 | 18.29547 | 17.72956 |  |  | 5 | 0.184 | 0.188 | 5 | 10.717 | 13.934 | 13.047
0 | 0 | 0 | 0 | 0 | 0 | 0 | 0 | 0 | 0 | 0 | 0 | 0 | 0 | 0 | 0 | 0 | 0 | 0 | 0 | 0 | 0 | 0 | 0 | 0 | 0 | 0 | 4.67838 | 8.41471 | 7.50834 | 10.71895 | 15.7115 | 11.38447 | 13.34903 | 11.63702 | 12.754 | 4.4548 | 5.16368 | 8.90617 | 9.51959 | 10.25468 | 7.18449 | 14.22807 | 13.85001 | 12.24068 | 6.70384 | 7.80951 | 11.47975 | 14.38498 | 10.79276 | 13.70309 | 12.34463 | 18.29547 | 11.18124 |  |  | 5.7 | 0.163 | 0.157 | 5.7 | 12.75 | 16.231 | 15.614
0.22394 | 0.18001 | 0.13165 | 0.11199 | 0.08708 | 0.07612 | 0.05673 | 0.05877 | 0.04341 | 0.19957 | 0.16531 | 0.12466 | 0.10466 | 0.08121 | 0.06821 | 0.05723 | 0.04931 | 0.04237 | 0.16962 | 0.18562 | 0.14557 | 0.11407 | 0.08219 | 0.06402 | 0.04794 | 0.03806 | 0.02828 | 0 | 0 | 0 | 0 | 0 | 0 | 0 | 1e-05 | 0 | 0 | 8e-05 | 0 | 3e-05 | 0 | 1e-05 | 0 | 0 | 0 | 0 | 0 | 0 | 0.00216 | 0 | 0.00089 | 0 | 0.00045 | 0 |  |  | 6.3 | 0.144 | 0.131 | 6.3 | 14.254 | 19.225 | 19.185
0.22394 | 0.18001 | 0.13165 | 0.11199 | 0.08708 | 0.07612 | 0.05673 | 0.05877 | 0.04341 | 0.19957 | 0.16531 | 0.12466 | 0.10466 | 0.08121 | 0.06821 | 0.05723 | 0.04931 | 0.04237 | 0.16962 | 0.18562 | 0.14557 | 0.11407 | 0.08219 | 0.06402 | 0.04794 | 0.03806 | 0.02828 | 0 | 1e-05 | 0 | 0 | 0 | 0 | 0 | 0 | 0 | 0 | 8e-05 | 0 | 3e-05 | 0 | 1e-05 | 0 | 0 | 0 | 0 | 0 | 0 | 0.00178 | 0 | 0.00089 | 0 | 0.00033 | 0 |  |  | 6.9 | 0.118 | 0.102 | 6.9 | 17.958 | 23.245 | 25.967
0.22394 | 0.18001 | 0.13165 | 0.11199 | 0.08708 | 0.07612 | 0.05673 | 0.05877 | 0.04341 | 0.19957 | 0.16531 | 0.12466 | 0.10466 | 0.08121 | 0.06821 | 0.05723 | 0.04931 | 0.04237 | 0.16962 | 0.18562 | 0.14557 | 0.11407 | 0.08219 | 0.06402 | 0.04794 | 0.03806 | 0.02828 | 0 | 1e-05 | 0 | 0 | 0 | 0 | 0 | 1e-05 | 0 | 0 | 0.0001 | 0 | 3e-05 | 0 | 1e-05 | 0 | 0 | 0 | 0 | 0 | 0 | 0.00216 | 0 | 0.00037 | 0 | 0.00033 | 0
0.22394 | 0.18001 | 0.13165 | 0.11199 | 0.08708 | 0.07612 | 0.05673 | 0.05877 | 0.04341 | 0.19957 | 0.16531 | 0.12466 | 0.10466 | 0.08121 | 0.06821 | 0.05723 | 0.04931 | 0.04237 | 0.16962 | 0.18562 | 0.14557 | 0.11407 | 0.08219 | 0.06402 | 0.04794 | 0.03806 | 0.02828 | 0 | 0 | 0 | 0 | 0 | 0 | 0 | 0 | 0 | 0 | 0.0001 | 0 | 3e-05 | 0 | 1e-05 | 0 | 0 | 0 | 0 | 0 | 0 | 0.00178 | 0 | 0.00037 | 0 | 0.00045 | 0
0.22394 | 0.1804 | 0.13165 | 0.11199 | 0.08708 | 0.07612 | 0.05673 | 0.05878 | 0.04341 | 0.21528 | 0.16612 | 0.13278 | 0.11095 | 0.08676 | 0.07273 | 0.06083 | 0.05245 | 0.04498 | 0.19258 | 0.1929 | 0.14742 | 0.12528 | 0.09188 | 0.07427 | 0.05856 | 0.05053 | 0.03539 | 0 | 1e-05 | 0 | 0 | 0 | 0 | 0 | 1e-05 | 0 | 0 | 0.00029 | 0 | 2e-05 | 0 | 1e-05 | 0 | 1e-05 | 0 | 0 | 0 | 0 | 0.01301 | 0 | 0.00729 | 0 | 0.00591 | 0
0.22394 | 0.1804 | 0.13165 | 0.11199 | 0.08708 | 0.07612 | 0.05673 | 0.05878 | 0.04341 | 0.21528 | 0.16612 | 0.13278 | 0.11095 | 0.08676 | 0.07273 | 0.06083 | 0.05245 | 0.04498 | 0.19258 | 0.1929 | 0.14742 | 0.12528 | 0.09188 | 0.07427 | 0.05856 | 0.05053 | 0.03539 | 0 | 1e-05 | 0 | 1e-05 | 0 | 0 | 0 | 0 | 0 | 0 | 0.0002 | 0 | 5e-05 | 0 | 2e-05 | 0 | 0 | 0 | 0 | 0 | 0 | 0.00686 | 0 | 0.00453 | 0 | 0.00591 | 0
0.22394 | 0.1804 | 0.13165 | 0.11199 | 0.08708 | 0.07612 | 0.05673 | 0.05878 | 0.04341 | 0.21528 | 0.16612 | 0.13278 | 0.11095 | 0.08676 | 0.07273 | 0.06083 | 0.05245 | 0.04498 | 0.19258 | 0.1929 | 0.14742 | 0.12528 | 0.09188 | 0.07427 | 0.05856 | 0.05053 | 0.03539 | 0 | 1e-05 | 0 | 0 | 0 | 0 | 0 | 0 | 0 | 0 | 0.00029 | 0 | 2e-05 | 0 | 1e-05 | 0 | 1e-05 | 0 | 0 | 0 | 0 | 0.00686 | 0 | 0.00453 | 0 | 0.00263 | 0
0.22394 | 0.1804 | 0.13165 | 0.11199 | 0.08708 | 0.07612 | 0.05673 | 0.05878 | 0.04341 | 0.21528 | 0.16612 | 0.13278 | 0.11095 | 0.08676 | 0.07273 | 0.06083 | 0.05245 | 0.04498 | 0.19258 | 0.1929 | 0.14742 | 0.12528 | 0.09188 | 0.07427 | 0.05856 | 0.05053 | 0.03539 | 0 | 1e-05 | 0 | 0 | 0 | 0 | 0 | 1e-05 | 0 | 0 | 0.0002 | 0 | 5e-05 | 0 | 2e-05 | 0 | 0 | 0 | 0 | 0 | 0 | 0.01301 | 0 | 0.00729 | 0 | 0.00263 | 0
0.25081 | 0.20418 | 0.14956 | 0.12453 | 0.09647 | 0.08277 | 0.0621 | 0.06249 | 0.04659 | 0.22663 | 0.1773 | 0.13362 | 0.11186 | 0.08975 | 0.07524 | 0.06327 | 0.05406 | 0.04637 | 0.1926 | 0.19532 | 0.15079 | 0.13649 | 0.10264 | 0.08277 | 0.06426 | 0.05353 | 0.04226 | 1e-05 | 1e-05 | 0 | 0 | 0 | 0 | 0 | 1e-05 | 0 | 0 | 0.00012 | 0 | 4e-05 | 0 | 2e-05 | 0 | 0 | 0 | 0 | 0 | 0 | 0.00748 | 0 | 0.00141 | 0 | 0.00091 | 0
0.25081 | 0.20418 | 0.14956 | 0.12453 | 0.09647 | 0.08277 | 0.0621 | 0.06249 | 0.04659 | 0.22663 | 0.1773 | 0.13362 | 0.11186 | 0.08975 | 0.07524 | 0.06327 | 0.05406 | 0.04637 | 0.1926 | 0.19532 | 0.15079 | 0.13649 | 0.10264 | 0.08277 | 0.06426 | 0.05353 | 0.04226 | 1e-05 | 1e-05 | 0 | 0 | 0 | 0 | 0 | 0 | 0 | 0 | 0.0003 | 0 | 5e-05 | 0 | 1e-05 | 0 | 0 | 0 | 0 | 0 | 0 | 0.00176 | 0 | 0.0015 | 0 | 0.00091 | 0
0.25081 | 0.20418 | 0.14956 | 0.12453 | 0.09647 | 0.08277 | 0.0621 | 0.06249 | 0.04659 | 0.22663 | 0.1773 | 0.13362 | 0.11186 | 0.08975 | 0.07524 | 0.06327 | 0.05406 | 0.04637 | 0.1926 | 0.19532 | 0.15079 | 0.13649 | 0.10264 | 0.08277 | 0.06426 | 0.05353 | 0.04226 | 0 | 1e-05 | 0 | 0 | 0 | 0 | 0 | 1e-05 | 0 | 0 | 0.00012 | 0 | 4e-05 | 0 | 2e-05 | 0 | 0 | 0 | 0 | 0 | 0 | 0.00176 | 0 | 0.0015 | 0 | 0.00106 | 0
0.25081 | 0.20418 | 0.14956 | 0.12453 | 0.09647 | 0.08277 | 0.0621 | 0.06249 | 0.04659 | 0.22663 | 0.1773 | 0.13362 | 0.11186 | 0.08975 | 0.07524 | 0.06327 | 0.05406 | 0.04637 | 0.1926 | 0.19532 | 0.15079 | 0.13649 | 0.10264 | 0.08277 | 0.06426 | 0.05353 | 0.04226 | 0 | 1e-05 | 0 | 0 | 0 | 0 | 0 | 0 | 0 | 0 | 0.0003 | 0 | 5e-05 | 0 | 1e-05 | 0 | 0 | 0 | 0 | 0 | 0 | 0.00748 | 0 | 0.00141 | 0 | 0.00106 | 0
0.25875 | 0.20708 | 0.15982 | 0.12948 | 0.10289 | 0.09101 | 0.07374 | 0.06767 | 0.05564 | 0.23095 | 0.18317 | 0.14412 | 0.1181 | 0.09487 | 0.07893 | 0.06615 | 0.05637 | 0.04834 | 0.27068 | 0.20782 | 0.15569 | 0.13897 | 0.10506 | 0.08625 | 0.06815 | 0.05859 | 0.04439 | 0 | 0 | 0 | 0 | 0 | 0 | 1e-05 | 0 | 1e-05 | 0 | 0 | 0 | 0 | 0 | 0 | 0 | 0 | 0 | 0 | 0 | 0 | 0.0039 | 0 | 0.00636 | 0 | 0.00344 | 0
0.25875 | 0.20708 | 0.15982 | 0.12948 | 0.10289 | 0.09101 | 0.07374 | 0.06767 | 0.05564 | 0.23095 | 0.18317 | 0.14412 | 0.1181 | 0.09487 | 0.07893 | 0.06615 | 0.05637 | 0.04834 | 0.27068 | 0.20782 | 0.15569 | 0.13897 | 0.10506 | 0.08625 | 0.06815 | 0.05859 | 0.04439 | 0 | 0 | 1e-05 | 0 | 0 | 0 | 1e-05 | 0 | 1e-05 | 0 | 0 | 0 | 0 | 0 | 0 | 0 | 0 | 0 | 0 | 0 | 0 | 0.0132 | 0 | 0.00486 | 0 | 0.00564 | 0
0.25875 | 0.20708 | 0.15982 | 0.12948 | 0.10289 | 0.09101 | 0.07374 | 0.06767 | 0.05564 | 0.23095 | 0.18317 | 0.14412 | 0.1181 | 0.09487 | 0.07893 | 0.06615 | 0.05637 | 0.04834 | 0.27068 | 0.20782 | 0.15569 | 0.13897 | 0.10506 | 0.08625 | 0.06815 | 0.05859 | 0.04439 | 0 | 0 | 0 | 0 | 0 | 0 | 1e-05 | 0 | 1e-05 | 0 | 0 | 0 | 0 | 0 | 0 | 0 | 0 | 0 | 2e-05 | 0 | 0 | 0.0132 | 0 | 0.00486 | 0 | 0.00564 | 0
0.25875 | 0.20708 | 0.15982 | 0.12948 | 0.10289 | 0.09101 | 0.07374 | 0.06767 | 0.05564 | 0.23095 | 0.18317 | 0.14412 | 0.1181 | 0.09487 | 0.07893 | 0.06615 | 0.05637 | 0.04834 | 0.27068 | 0.20782 | 0.15569 | 0.13897 | 0.10506 | 0.08625 | 0.06815 | 0.05859 | 0.04439 | 0 | 0 | 1e-05 | 0 | 0 | 0 | 1e-05 | 0 | 1e-05 | 0 | 0 | 0 | 0 | 0 | 0 | 0 | 0 | 0 | 2e-05 | 0 | 0 | 0.0039 | 0 | 0.00636 | 0 | 0.00344 | 0
0.27684 | 0.22428 | 0.17177 | 0.1373 | 0.10827 | 0.09461 | 0.07634 | 0.06942 | 0.05699 | 0.27151 | 0.2112 | 0.15726 | 0.13753 | 0.10206 | 0.08675 | 0.0697 | 0.06454 | 0.05232 | 0.27209 | 0.21764 | 0.17355 | 0.14931 | 0.11868 | 0.10104 | 0.0817 | 0.07034 | 0.05751 | 1e-05 | 0 | 1e-05 | 0 | 0 | 0 | 2e-05 | 0 | 0 | 0 | 0.00092 | 0 | 0.00025 | 0 | 8e-05 | 0 | 0 | 0 | 1e-05 | 1e-05 | 0 | 0.00032 | 0 | 0.00139 | 0 | 0.00073 | 0
0.27684 | 0.22428 | 0.17177 | 0.1373 | 0.10827 | 0.09461 | 0.07634 | 0.06942 | 0.05699 | 0.27151 | 0.2112 | 0.15726 | 0.13753 | 0.10206 | 0.08675 | 0.0697 | 0.06454 | 0.05232 | 0.27209 | 0.21764 | 0.17355 | 0.14931 | 0.11868 | 0.10104 | 0.0817 | 0.07034 | 0.05751 | 1e-05 | 0 | 1e-05 | 0 | 0 | 0 | 1e-05 | 0 | 1e-05 | 0 | 0.00058 | 0 | 3e-05 | 0 | 7e-05 | 0 | 2e-05 | 0 | 1e-05 | 1e-05 | 0 | 0.00057 | 0 | 0.00085 | 0 | 0.00111 | 0
0.27684 | 0.22428 | 0.17177 | 0.1373 | 0.10827 | 0.09461 | 0.07634 | 0.06942 | 0.05699 | 0.27151 | 0.2112 | 0.15726 | 0.13753 | 0.10206 | 0.08675 | 0.0697 | 0.06454 | 0.05232 | 0.27209 | 0.21764 | 0.17355 | 0.14931 | 0.11868 | 0.10104 | 0.0817 | 0.07034 | 0.05751 | 1e-05 | 0 | 0 | 0 | 0 | 0 | 2e-05 | 0 | 1e-05 | 0 | 0.00092 | 0 | 3e-05 | 0 | 8e-05 | 0 | 2e-05 | 0 | 1e-05 | 1e-05 | 0 | 0.00032 | 0 | 0.00139 | 0 | 0.00111 | 0
0.27684 | 0.22428 | 0.17177 | 0.1373 | 0.10827 | 0.09461 | 0.07634 | 0.06942 | 0.05699 | 0.27151 | 0.2112 | 0.15726 | 0.13753 | 0.10206 | 0.08675 | 0.0697 | 0.06454 | 0.05232 | 0.27209 | 0.21764 | 0.17355 | 0.14931 | 0.11868 | 0.10104 | 0.0817 | 0.07034 | 0.05751 | 1e-05 | 0 | 1e-05 | 0 | 0 | 0 | 1e-05 | 0 | 0 | 0 | 0.00058 | 0 | 0.00025 | 0 | 7e-05 | 0 | 0 | 0 | 1e-05 | 1e-05 | 0 | 0.00057 | 0 | 0.00085 | 0 | 0.00073 | 0
0.27684 | 0.22439 | 0.17177 | 0.1373 | 0.10827 | 0.09461 | 0.07634 | 0.06942 | 0.05699 | 0.27197 | 0.22828 | 0.18161 | 0.15492 | 0.12312 | 0.10413 | 0.08615 | 0.07587 | 0.0638 | 0.30031 | 0.26409 | 0.19033 | 0.15606 | 0.12748 | 0.10129 | 0.08564 | 0.07229 | 0.06098 | 1e-05 | 0 | 0 | 0 | 0 | 0 | 2e-05 | 0 | 0 | 0 | 0.00085 | 0 | 0.00018 | 0 | 0.00012 | 1e-05 | 1e-05 | 0 | 0.02013 | 0 | 0 | 0.00126 | 0 | 0.00103 | 0 | 0.00025 | 0
0.27684 | 0.22439 | 0.17177 | 0.1373 | 0.10827 | 0.09461 | 0.07634 | 0.06942 | 0.05699 | 0.27197 | 0.22828 | 0.18161 | 0.15492 | 0.12312 | 0.10413 | 0.08615 | 0.07587 | 0.0638 | 0.30031 | 0.26409 | 0.19033 | 0.15606 | 0.12748 | 0.10129 | 0.08564 | 0.07229 | 0.06098 | 1e-05 | 0 | 0 | 0 | 0 | 0 | 2e-05 | 0 | 0 | 1e-05 | 0.00094 | 0 | 0.00011 | 0 | 6e-05 | 1e-05 | 1e-05 | 0 | 0.02013 | 0 | 1e-05 | 0.00066 | 0 | 0.00145 | 0 | 0.00127 | 0
0.27684 | 0.22439 | 0.17177 | 0.1373 | 0.10827 | 0.09461 | 0.07634 | 0.06942 | 0.05699 | 0.27197 | 0.22828 | 0.18161 | 0.15492 | 0.12312 | 0.10413 | 0.08615 | 0.07587 | 0.0638 | 0.30031 | 0.26409 | 0.19033 | 0.15606 | 0.12748 | 0.10129 | 0.08564 | 0.07229 | 0.06098 | 1e-05 | 0 | 1e-05 | 0 | 0 | 0 | 1e-05 | 0 | 1e-05 | 0 | 0.00094 | 0 | 0.00011 | 0 | 0.00012 | 0 | 1e-05 | 0 | 0.01046 | 0 | 0 | 0.00126 | 0 | 0.00103 | 0 | 0.00025 | 0
0.27684 | 0.22439 | 0.17177 | 0.1373 | 0.10827 | 0.09461 | 0.07634 | 0.06942 | 0.05699 | 0.27197 | 0.22828 | 0.18161 | 0.15492 | 0.12312 | 0.10413 | 0.08615 | 0.07587 | 0.0638 | 0.30031 | 0.26409 | 0.19033 | 0.15606 | 0.12748 | 0.10129 | 0.08564 | 0.07229 | 0.06098 | 1e-05 | 0 | 0 | 0 | 0 | 0 | 1e-05 | 0 | 1e-05 | 1e-05 | 0.00085 | 0 | 0.00018 | 0 | 6e-05 | 0 | 1e-05 | 0 | 0.01046 | 0 | 1e-05 | 0.00066 | 0 | 0.00145 | 0 | 0.00127 | 0
0.43789 | 0.35564 | 0.2591 | 0.22142 | 0.17213 | 0.15077 | 0.11217 | 0.11675 | 0.08608 | 0.31701 | 0.29538 | 0.24816 | 0.20916 | 0.16316 | 0.13737 | 0.11547 | 0.09969 | 0.08578 | 0.30036 | 0.31894 | 0.28781 | 0.24546 | 0.18483 | 0.14679 | 0.11219 | 0.09158 | 0.06846 | 0 | 1e-05 | 0 | 0 | 0 | 0 | 0 | 0 | 0 | 0.00778 | 0.19555 | 0.00663 | 0.01594 | 0.00371 | 0.00826 | 0.00695 | 0.00393 | 0.00367 | 0.00686 | 0.05725 | 0.03056 | 0.01735 | 11.13983 | 7.80382 | 8.35939 | 9.81531 | 0.02809
0.43789 | 0.35564 | 0.2591 | 0.22142 | 0.17213 | 0.15077 | 0.11217 | 0.11675 | 0.08608 | 0.31701 | 0.29538 | 0.24816 | 0.20916 | 0.16316 | 0.13737 | 0.11547 | 0.09969 | 0.08578 | 0.30036 | 0.31894 | 0.28781 | 0.24546 | 0.18483 | 0.14679 | 0.11219 | 0.09158 | 0.06846 | 0 | 2e-05 | 0 | 0 | 0 | 0 | 0 | 0 | 0 | 0.00955 | 0.13642 | 0.00663 | 0.00419 | 0.00782 | 0.00826 | 0.00104 | 0.00412 | 0.00203 | 0.02424 | 0.05725 | 0.0197 | 0.00561 | 7.18363 | 13.99999 | 15.09168 | 15.08891 | 0.0284
0.43789 | 0.35564 | 0.2591 | 0.22142 | 0.17213 | 0.15077 | 0.11217 | 0.11675 | 0.08608 | 0.31701 | 0.29538 | 0.24816 | 0.20916 | 0.16316 | 0.13737 | 0.11547 | 0.09969 | 0.08578 | 0.30036 | 0.31894 | 0.28781 | 0.24546 | 0.18483 | 0.14679 | 0.11219 | 0.09158 | 0.06846 | 0 | 1e-05 | 0 | 0 | 0 | 0 | 0 | 0 | 0 | 0.00778 | 0.19555 | 0.00633 | 0.01594 | 0.00371 | 0.00285 | 0.00695 | 0.00393 | 0.00367 | 0.00686 | 0.03856 | 0.03056 | 0.01735 | 7.18363 | 13.99999 | 8.35939 | 9.81531 | 0.02809
0.43789 | 0.35564 | 0.2591 | 0.22142 | 0.17213 | 0.15077 | 0.11217 | 0.11675 | 0.08608 | 0.31701 | 0.29538 | 0.24816 | 0.20916 | 0.16316 | 0.13737 | 0.11547 | 0.09969 | 0.08578 | 0.30036 | 0.31894 | 0.28781 | 0.24546 | 0.18483 | 0.14679 | 0.11219 | 0.09158 | 0.06846 | 0 | 2e-05 | 0 | 0 | 0 | 0 | 0 | 0 | 0 | 0.00955 | 0.13642 | 0.00633 | 0.00419 | 0.00782 | 0.00285 | 0.00104 | 0.00412 | 0.00203 | 0.02424 | 0.03856 | 0.0197 | 0.00561 | 11.13983 | 7.80382 | 15.09168 | 15.08891 | 0.0284
0.44083 | 0.36542 | 0.27288 | 0.23018 | 0.17956 | 0.15587 | 0.11679 | 0.11935 | 0.08885 | 0.32668 | 0.2986 | 0.25744 | 0.21561 | 0.17097 | 0.14345 | 0.1205 | 0.10336 | 0.08874 | 0.38296 | 0.33055 | 0.29637 | 0.25056 | 0.18726 | 0.14842 | 0.11406 | 0.09276 | 0.07054 | 0.11692 | 0.00024 | 0.01114 | 0.00713 | 0.00933 | 0.00613 | 0.00845 | 0.00747 | 0.00503 | 0.10814 | 0.0027 | 3.14007 | 5.60961 | 4.60481 | 7.70589 | 10.46737 | 7.52696 | 8.40061 | 0.06545 | 0.00465 | 1.5417 | 6.0426 | 0.67509 | 0.02867 | 0.00756 | 0.02123 | 9.22016
0.44083 | 0.36542 | 0.27288 | 0.23018 | 0.17956 | 0.15587 | 0.11679 | 0.11935 | 0.08885 | 0.32668 | 0.2986 | 0.25744 | 0.21561 | 0.17097 | 0.14345 | 0.1205 | 0.10336 | 0.08874 | 0.38296 | 0.33055 | 0.29637 | 0.25056 | 0.18726 | 0.14842 | 0.11406 | 0.09276 | 0.07054 | 0.08598 | 0.00024 | 0.00949 | 0.0095 | 0.01374 | 0.01125 | 0.0043 | 0.00716 | 0.00355 | 0.06102 | 0.0349 | 3.53205 | 5.60961 | 6.42855 | 5.63544 | 10.46737 | 10.33449 | 11.61916 | 0.11892 | 0.00077 | 4.0467 | 5.5443 | 0.8446 | 0.00313 | 0.03209 | 0.059 | 15.49794
0.44083 | 0.36542 | 0.27288 | 0.23018 | 0.17956 | 0.15587 | 0.11679 | 0.11935 | 0.08885 | 0.32668 | 0.2986 | 0.25744 | 0.21561 | 0.17097 | 0.14345 | 0.1205 | 0.10336 | 0.08874 | 0.38296 | 0.33055 | 0.29637 | 0.25056 | 0.18726 | 0.14842 | 0.11406 | 0.09276 | 0.07054 | 0.08598 | 0.0001 | 0.00822 | 0.0105 | 0.00836 | 0.0049 | 0.00407 | 0.00716 | 0.00503 | 0.10814 | 0.0349 | 3.53205 | 2.99572 | 4.60481 | 5.63544 | 5.41432 | 7.52696 | 11.61916 | 0.11892 | 0.00077 | 1.5417 | 5.5443 | 0.8446 | 0.02867 | 0.03209 | 0.02123 | 9.22016
0.44083 | 0.36542 | 0.27288 | 0.23018 | 0.17956 | 0.15587 | 0.11679 | 0.11935 | 0.08885 | 0.32668 | 0.2986 | 0.25744 | 0.21561 | 0.17097 | 0.14345 | 0.1205 | 0.10336 | 0.08874 | 0.38296 | 0.33055 | 0.29637 | 0.25056 | 0.18726 | 0.14842 | 0.11406 | 0.09276 | 0.07054 | 0.11692 | 0.0001 | 0.007 | 0.01091 | 0.00994 | 0.00817 | 0.00822 | 0.00747 | 0.00371 | 0.06102 | 0.0027 | 3.14007 | 2.99572 | 6.42855 | 7.70589 | 5.41432 | 10.33449 | 8.40061 | 0.06545 | 0.00465 | 4.0467 | 6.0426 | 0.67509 | 0.00313 | 0.00756 | 0.059 | 15.49794
0.44275 | 0.36589 | 0.27288 | 0.23018 | 0.17956 | 0.15587 | 0.11679 | 0.11935 | 0.08885 | 0.41486 | 0.32604 | 0.25751 | 0.22077 | 0.17608 | 0.14714 | 0.12338 | 0.10568 | 0.09071 | 0.39093 | 0.35573 | 0.29676 | 0.25191 | 0.18896 | 0.15027 | 0.11609 | 0.09665 | 0.07267 | 0.00202 | 0.00014 | 0.00986 | 0.01428 | 0.00553 | 0.01249 | 0.00223 | 0.01116 | 0.00518 | 1.61535 | 0.00922 | 0.00225 | 0.01855 | 1.74343 | 0.27402 | 4.66863 | 2.11144 | 1.91106 | 0.00088 | 0.02161 | 0.02466 | 0.0161 | 0.00703 | 0.26278 | 0.22188 | 0.17724 | 0.42768
0.44275 | 0.36589 | 0.27288 | 0.23018 | 0.17956 | 0.15587 | 0.11679 | 0.11935 | 0.08885 | 0.41486 | 0.32604 | 0.25751 | 0.22077 | 0.17608 | 0.14714 | 0.12338 | 0.10568 | 0.09071 | 0.39093 | 0.35573 | 0.29676 | 0.25191 | 0.18896 | 0.15027 | 0.11609 | 0.09665 | 0.07267 | 0.00238 | 0.00014 | 0.00865 | 0.00855 | 0.01217 | 0.00286 | 0.01029 | 0.00348 | 0.0037 | 1.85367 | 0.00616 | 0.00994 | 0.01855 | 4.86099 | 5.75764 | 0.47133 | 2.23427 | 1.63012 | 0.00071 | 0.02069 | 0.06509 | 0.00365 | 0.00703 | 0.42168 | 0.22188 | 0.37522 | 0.42768
0.44275 | 0.36589 | 0.27288 | 0.23018 | 0.17956 | 0.15587 | 0.11679 | 0.11935 | 0.08885 | 0.41486 | 0.32604 | 0.25751 | 0.22077 | 0.17608 | 0.14714 | 0.12338 | 0.10568 | 0.09071 | 0.39093 | 0.35573 | 0.29676 | 0.25191 | 0.18896 | 0.15027 | 0.11609 | 0.09665 | 0.07267 | 0.00363 | 0.00029 | 0.00737 | 0.01191 | 0.0071 | 0.01452 | 0.002 | 0.00348 | 0.00517 | 1.85367 | 0.00616 | 0.00994 | 0.01809 | 4.86099 | 0.27402 | 4.66863 | 2.11144 | 1.63012 | 0.00071 | 0.02161 | 0.06509 | 0.00365 | 0.01913 | 0.42168 | 0.36569 | 0.17724 | 1.02177
0.44275 | 0.36589 | 0.27288 | 0.23018 | 0.17956 | 0.15587 | 0.11679 | 0.11935 | 0.08885 | 0.41486 | 0.32604 | 0.25751 | 0.22077 | 0.17608 | 0.14714 | 0.12338 | 0.10568 | 0.09071 | 0.39093 | 0.35573 | 0.29676 | 0.25191 | 0.18896 | 0.15027 | 0.11609 | 0.09665 | 0.07267 | 0.00391 | 0.00029 | 0.00572 | 0.01286 | 0.01091 | 0.00922 | 0.01052 | 0.01116 | 0.00356 | 1.61535 | 0.00922 | 0.00225 | 0.01809 | 1.74343 | 5.75764 | 0.47133 | 2.23427 | 1.91106 | 0.00088 | 0.02069 | 0.02466 | 0.0161 | 0.01913 | 0.26278 | 0.36569 | 0.37522 | 1.02177
0.44275 | 0.38475 | 0.29147 | 0.24147 | 0.18997 | 0.16713 | 0.13047 | 0.12644 | 0.09906 | 0.41657 | 0.33143 | 0.26102 | 0.22276 | 0.17652 | 0.14797 | 0.1241 | 0.1065 | 0.09135 | 0.39095 | 0.35681 | 0.29688 | 0.25305 | 0.19451 | 0.15704 | 0.12282 | 0.10406 | 0.07765 | 0.00206 | 0.16859 | 3.36042 | 2.92686 | 2.64846 | 4.2165 | 3.39798 | 4.84162 | 4.46799 | 0.00783 | 2.63721 | 0.27685 | 2.80578 | 1.6543 | 3.45506 | 0.6719 | 3.95548 | 2.01976 | 0.00082 | 0.04179 | 0.00488 | 3.53791 | 0.54974 | 0.30188 | 0.15694 | 0.19068 | 0.64595
0.44275 | 0.38475 | 0.29147 | 0.24147 | 0.18997 | 0.16713 | 0.13047 | 0.12644 | 0.09906 | 0.41657 | 0.33143 | 0.26102 | 0.22276 | 0.17652 | 0.14797 | 0.1241 | 0.1065 | 0.09135 | 0.39095 | 0.35681 | 0.29688 | 0.25305 | 0.19451 | 0.15704 | 0.12282 | 0.10406 | 0.07765 | 0.00234 | 0.17884 | 2.78059 | 0.97892 | 3.2075 | 6.4726 | 1.33179 | 4.84162 | 4.96811 | 0.00169 | 1.80983 | 0.18005 | 3.89845 | 4.62885 | 2.44303 | 0.6719 | 0.39536 | 1.43689 | 0.00082 | 0.07161 | 0.01109 | 3.53791 | 1.04381 | 0.38679 | 0.42743 | 0.19068 | 0.64595
0.44275 | 0.38475 | 0.29147 | 0.24147 | 0.18997 | 0.16713 | 0.13047 | 0.12644 | 0.09906 | 0.41657 | 0.33143 | 0.26102 | 0.22276 | 0.17652 | 0.14797 | 0.1241 | 0.1065 | 0.09135 | 0.39095 | 0.35681 | 0.29688 | 0.25305 | 0.19451 | 0.15704 | 0.12282 | 0.10406 | 0.07765 | 0.00395 | 0.17884 | 2.93226 | 3.54515 | 4.09194 | 3.40196 | 5.04329 | 4.38547 | 4.44094 | 0.00169 | 1.80983 | 0.18005 | 3.89845 | 1.6543 | 2.44303 | 4.19612 | 3.95548 | 2.01976 | 0.00068 | 0.04179 | 0.01109 | 1.2428 | 0.54974 | 0.30188 | 0.42743 | 0.34646 | 0.76237
0.44275 | 0.38475 | 0.29147 | 0.24147 | 0.18997 | 0.16713 | 0.13047 | 0.12644 | 0.09906 | 0.41657 | 0.33143 | 0.26102 | 0.22276 | 0.17652 | 0.14797 | 0.1241 | 0.1065 | 0.09135 | 0.39095 | 0.35681 | 0.29688 | 0.25305 | 0.19451 | 0.15704 | 0.12282 | 0.10406 | 0.07765 | 0.00359 | 0.16859 | 1.47692 | 2.23741 | 3.40544 | 2.08848 | 2.98869 | 4.38547 | 4.99516 | 0.00783 | 2.63721 | 0.27685 | 2.80578 | 4.62885 | 3.45506 | 4.19612 | 0.39536 | 1.43689 | 0.00068 | 0.07161 | 0.00488 | 1.2428 | 1.04381 | 0.38679 | 0.15694 | 0.34646 | 0.76237
0.44333 | 0.38558 | 0.29147 | 0.24147 | 0.18997 | 0.16713 | 0.13047 | 0.12644 | 0.09906 | 0.42385 | 0.34342 | 0.26639 | 0.22281 | 0.17866 | 0.15166 | 0.12454 | 0.10882 | 0.09332 | 0.42557 | 0.36722 | 0.29821 | 0.2598 | 0.19694 | 0.16052 | 0.12671 | 0.1084 | 0.07978 | 0.00838 | 0.14804 | 2.05675 | 4.1142 | 3.33495 | 5.52997 | 2.9771 | 4.22744 | 6.00747 | 0.09532 | 2.823 | 2.28277 | 0.56847 | 0.00758 | 7.3716 | 0.00657 | 6.11399 | 8.45757 | 0 | 0.01608 | 4.00682 | 0.00675 | 7.72968 | 9.6869 | 9.99 | 0.0507 | 10.35448
0.44333 | 0.38558 | 0.29147 | 0.24147 | 0.18997 | 0.16713 | 0.13047 | 0.12644 | 0.09906 | 0.42385 | 0.34342 | 0.26639 | 0.22281 | 0.17866 | 0.15166 | 0.12454 | 0.10882 | 0.09332 | 0.42557 | 0.36722 | 0.29821 | 0.2598 | 0.19694 | 0.16052 | 0.12671 | 0.1084 | 0.07978 | 0.00729 | 0.15566 | 2.35244 | 4.80365 | 2.77591 | 2.45933 | 5.05487 | 5.00115 | 3.42863 | 0.09532 | 2.823 | 3.77734 | 6.05315 | 0.00758 | 5.41925 | 0.00456 | 6.11399 | 8.45757 | 0 | 0.01608 | 2.69268 | 0.00739 | 10.32623 | 11.64031 | 12.83258 | 0.03978 | 13.8132
0.44333 | 0.38558 | 0.29147 | 0.24147 | 0.18997 | 0.16713 | 0.13047 | 0.12644 | 0.09906 | 0.42385 | 0.34342 | 0.26639 | 0.22281 | 0.17866 | 0.15166 | 0.12454 | 0.10882 | 0.09332 | 0.42557 | 0.36722 | 0.29821 | 0.2598 | 0.19694 | 0.16052 | 0.12671 | 0.1084 | 0.07978 | 0.00751 | 0.14804 | 1.04877 | 1.66836 | 3.53289 | 5.15912 | 6.70018 | 4.22744 | 5.4803 | 0.12769 | 3.03008 | 3.77734 | 0.56847 | 0.00647 | 5.41925 | 0.00657 | 11.3496 | 11.01373 | 0 | 0.00246 | 2.69268 | 0.00675 | 7.72968 | 9.6869 | 9.99 | 0.0507 | 10.35448
0.44333 | 0.38558 | 0.29147 | 0.24147 | 0.18997 | 0.16713 | 0.13047 | 0.12644 | 0.09906 | 0.42385 | 0.34342 | 0.26639 | 0.22281 | 0.17866 | 0.15166 | 0.12454 | 0.10882 | 0.09332 | 0.42557 | 0.36722 | 0.29821 | 0.2598 | 0.19694 | 0.16052 | 0.12671 | 0.1084 | 0.07978 | 0.00859 | 0.15566 | 1.6286 | 2.85571 | 3.96449 | 1.14585 | 4.634 | 5.00115 | 3.9558 | 0.12769 | 3.03008 | 2.28277 | 6.05315 | 0.00647 | 7.3716 | 0.00456 | 11.3496 | 11.01373 | 0 | 0.00246 | 4.00682 | 0.00739 | 10.32623 | 11.64031 | 12.83258 | 0.03978 | 13.8132
0.44333 | 0.38574 | 0.30342 | 0.24929 | 0.19535 | 0.17073 | 0.13307 | 0.1282 | 0.10041 | 0.43052 | 0.34848 | 0.26878 | 0.2231 | 0.18163 | 0.15167 | 0.12698 | 0.1107 | 0.09335 | 0.42954 | 0.38094 | 0.29859 | 0.26176 | 0.20088 | 0.16531 | 0.12964 | 0.10912 | 0.08579 | 0.00594 | 0.01018 | 1.19519 | 2.64042 | 2.37024 | 5.82689 | 1.70243 | 3.01297 | 4.56029 | 0.76558 | 2.42064 | 1.7434 | 0.2441 | 4.30892 | 0.00556 | 5.65589 | 0.00177 | 0.00524 | 0 | 2.99681 | 0.00144 | 2.83959 | 0.1226 | 0.13366 | 0.06572 | 12.98238 | 0.04531
0.44333 | 0.38574 | 0.30342 | 0.24929 | 0.19535 | 0.17073 | 0.13307 | 0.1282 | 0.10041 | 0.43052 | 0.34848 | 0.26878 | 0.2231 | 0.18163 | 0.15167 | 0.12698 | 0.1107 | 0.09335 | 0.42954 | 0.38094 | 0.29859 | 0.26176 | 0.20088 | 0.16531 | 0.12964 | 0.10912 | 0.08579 | 0.00703 | 0.00774 | 0.65187 | 2.24019 | 2.70568 | 2.57861 | 4.6322 | 2.57097 | 1.30521 | 0.76558 | 4.04021 | 4.97841 | 0.18792 | 6.07631 | 0.00556 | 9.41337 | 0.00098 | 0.00196 | 1e-05 | 2.99681 | 0.00164 | 2.83959 | 0.28401 | 0.11842 | 0.08727 | 11.15132 | 0.04531
0.44333 | 0.38574 | 0.30342 | 0.24929 | 0.19535 | 0.17073 | 0.13307 | 0.1282 | 0.10041 | 0.43052 | 0.34848 | 0.26878 | 0.2231 | 0.18163 | 0.15167 | 0.12698 | 0.1107 | 0.09335 | 0.42954 | 0.38094 | 0.29859 | 0.26176 | 0.20088 | 0.16531 | 0.12964 | 0.10912 | 0.08579 | 0.00616 | 0.00774 | 1.91224 | 1.29009 | 4.96658 | 3.52893 | 3.96717 | 3.01297 | 3.45899 | 3.30202 | 2.42064 | 4.97841 | 0.18792 | 6.07631 | 0.00609 | 5.65589 | 0.00098 | 0.00196 | 0 | 0.42595 | 0.00144 | 2.01734 | 0.28401 | 0.13366 | 0.06572 | 12.98238 | 0.01867
0.44333 | 0.38574 | 0.30342 | 0.24929 | 0.19535 | 0.17073 | 0.13307 | 0.1282 | 0.10041 | 0.43052 | 0.34848 | 0.26878 | 0.2231 | 0.18163 | 0.15167 | 0.12698 | 0.1107 | 0.09335 | 0.42954 | 0.38094 | 0.29859 | 0.26176 | 0.20088 | 0.16531 | 0.12964 | 0.10912 | 0.08579 | 0.00725 | 0.01018 | 3.26653 | 3.90494 | 0.7506 | 2.87329 | 4.78327 | 2.57097 | 2.17478 | 3.30202 | 4.04021 | 1.7434 | 0.2441 | 4.30892 | 0.00609 | 9.41337 | 0.00177 | 0.00524 | 1e-05 | 0.42595 | 0.00164 | 2.01734 | 0.1226 | 0.11842 | 0.08727 | 11.15132 | 0.01867
0.45405 | 0.38581 | 0.30342 | 0.24929 | 0.19535 | 0.17073 | 0.13307 | 0.1282 | 0.10041 | 0.43893 | 0.35414 | 0.27178 | 0.22996 | 0.18368 | 0.15487 | 0.12787 | 0.11206 | 0.09479 | 0.4403 | 0.38822 | 0.30126 | 0.26189 | 0.20449 | 0.16615 | 0.13563 | 0.11283 | 0.08942 | 0.04704 | 0.00731 | 3.00282 | 3.90488 | 3.35548 | 0.87276 | 1.83968 | 4.78194 | 5.32951 | 0.02983 | 9e-05 | 0.00607 | 3.52701 | 0.01604 | 0.00174 | 0.00383 | 0.00273 | 0.00113 | 1.34901 | 0.92601 | 3.40293 | 0.00715 | 0.00861 | 0.0162 | 0.00386 | 0.02261 | 0.01157
0.45405 | 0.38581 | 0.30342 | 0.24929 | 0.19535 | 0.17073 | 0.13307 | 0.1282 | 0.10041 | 0.43893 | 0.35414 | 0.27178 | 0.22996 | 0.18368 | 0.15487 | 0.12787 | 0.11206 | 0.09479 | 0.4403 | 0.38822 | 0.30126 | 0.26189 | 0.20449 | 0.16615 | 0.13563 | 0.11283 | 0.08942 | 0.0596 | 0.00897 | 2.49403 | 1.41397 | 3.06149 | 0.95375 | 3.91882 | 3.06866 | 2.50673 | 0.02983 | 8e-05 | 0.00607 | 4.66183 | 0.00956 | 0.00216 | 0.01401 | 0.00515 | 0.00113 | 1.1122 | 1.41622 | 1.96356 | 0.01333 | 0.01272 | 0.00932 | 0.00386 | 0.00559 | 0.02043
0.45405 | 0.38581 | 0.30342 | 0.24929 | 0.19535 | 0.17073 | 0.13307 | 0.1282 | 0.10041 | 0.43893 | 0.35414 | 0.27178 | 0.22996 | 0.18368 | 0.15487 | 0.12787 | 0.11206 | 0.09479 | 0.4403 | 0.38822 | 0.30126 | 0.26189 | 0.20449 | 0.16615 | 0.13563 | 0.11283 | 0.08942 | 0.0596 | 0.00897 | 1.64009 | 1.10959 | 3.29212 | 2.53217 | 2.1491 | 3.06867 | 2.88446 | 0.02571 | 9e-05 | 0.00748 | 4.66183 | 0.01604 | 0.00174 | 0.00383 | 0.00515 | 0.00113 | 1.34901 | 1.41622 | 3.40293 | 0.00715 | 0.00861 | 0.00932 | 0.01708 | 0.00559 | 0.02043
0.45405 | 0.38581 | 0.30342 | 0.24929 | 0.19535 | 0.17073 | 0.13307 | 0.1282 | 0.10041 | 0.43893 | 0.35414 | 0.27178 | 0.22996 | 0.18368 | 0.15487 | 0.12787 | 0.11206 | 0.09479 | 0.4403 | 0.38822 | 0.30126 | 0.26189 | 0.20449 | 0.16615 | 0.13563 | 0.11283 | 0.08942 | 0.04704 | 0.00731 | 2.99332 | 3.30302 | 1.99632 | 4.01715 | 3.6631 | 4.78194 | 4.15912 | 0.02571 | 8e-05 | 0.00748 | 3.52701 | 0.00956 | 0.00216 | 0.01401 | 0.00273 | 0.00113 | 1.1122 | 0.92601 | 1.96356 | 0.01333 | 0.01272 | 0.0162 | 0.01708 | 0.02261 | 0.01157
0.47475 | 0.38709 | 0.30342 | 0.24929 | 0.19535 | 0.17073 | 0.13307 | 0.1282 | 0.10041 | 0.44191 | 0.35746 | 0.27774 | 0.2346 | 0.18483 | 0.15572 | 0.12989 | 0.11491 | 0.0958 | 0.4417 | 0.39344 | 0.30311 | 0.26339 | 0.21056 | 0.17093 | 0.13905 | 0.11665 | 0.09128 | 0.71723 | 1.68784 | 2.69441 | 1.43989 | 3.4284 | 5.16579 | 4.03068 | 2.97279 | 2.74898 | 3.14493 | 1e-05 | 2.07525 | 0.0009 | 0.00184 | 0.00964 | 0.00118 | 0.00976 | 0.00667 | 0.62626 | 2.78943 | 2.28268 | 0.6005 | 0.07701 | 0.00702 | 0.02335 | 0.01894 | 0.02109
0.47475 | 0.38709 | 0.30342 | 0.24929 | 0.19535 | 0.17073 | 0.13307 | 0.1282 | 0.10041 | 0.44191 | 0.35746 | 0.27774 | 0.2346 | 0.18483 | 0.15572 | 0.12989 | 0.11491 | 0.0958 | 0.4417 | 0.39344 | 0.30311 | 0.26339 | 0.21056 | 0.17093 | 0.13905 | 0.11665 | 0.09128 | 1.36957 | 1.68784 | 2.04896 | 1.79156 | 3.24182 | 1.65583 | 3.60449 | 4.86943 | 2.28444 | 1.87765 | 1e-05 | 2.07525 | 0.00663 | 0.00344 | 0.00964 | 0.00222 | 0.00551 | 0.00498 | 0.62626 | 1.70181 | 4.94789 | 0.32408 | 0.0732 | 0.01224 | 0.00853 | 0.04258 | 0.02109
0.47475 | 0.38709 | 0.30342 | 0.24929 | 0.19535 | 0.17073 | 0.13307 | 0.1282 | 0.10041 | 0.44191 | 0.35746 | 0.27774 | 0.2346 | 0.18483 | 0.15572 | 0.12989 | 0.11491 | 0.0958 | 0.4417 | 0.39344 | 0.30311 | 0.26339 | 0.21056 | 0.17093 | 0.13905 | 0.11665 | 0.09128 | 0.79342 | 1.59123 | 1.76953 | 4.02326 | 5.1038 | 4.57369 | 2.69354 | 4.86943 | 3.11638 | 3.14493 | 1e-05 | 4.05056 | 0.00663 | 0.00344 | 0.01292 | 0.00118 | 0.00976 | 0.00667 | 1.83085 | 1.70181 | 4.94789 | 0.32408 | 0.07701 | 0.01224 | 0.00853 | 0.01894 | 0.01963
0.47475 | 0.38709 | 0.30342 | 0.24929 | 0.19535 | 0.17073 | 0.13307 | 0.1282 | 0.10041 | 0.44191 | 0.35746 | 0.27774 | 0.2346 | 0.18483 | 0.15572 | 0.12989 | 0.11491 | 0.0958 | 0.4417 | 0.39344 | 0.30311 | 0.26339 | 0.21056 | 0.17093 | 0.13905 | 0.11665 | 0.09128 | 1.3613 | 1.59123 | 4.04747 | 2.57811 | 1.1494 | 0.8018 | 2.83614 | 2.97279 | 4.31868 | 1.87765 | 1e-05 | 4.05056 | 0.0009 | 0.00184 | 0.01292 | 0.00222 | 0.00551 | 0.00498 | 1.83085 | 2.78943 | 2.28268 | 0.6005 | 0.0732 | 0.00702 | 0.02335 | 0.04258 | 0.01963
0.47475 | 0.38748 | 0.30342 | 0.24929 | 0.19535 | 0.17073 | 0.13307 | 0.1282 | 0.10041 | 0.44905 | 0.35772 | 0.2799 | 0.23832 | 0.19181 | 0.16199 | 0.13296 | 0.1186 | 0.09869 | 0.44397 | 0.39813 | 0.30947 | 0.26425 | 0.21258 | 0.17556 | 0.14026 | 0.11724 | 0.0929 | 0.72549 | 1.58144 | 2.70169 | 2.96516 | 3.18472 | 2.7251 | 2.62156 | 4.03772 | 5.19693 | 0.04683 | 0.00107 | 0.01228 | 0.01155 | 0.49517 | 0.34089 | 0.12914 | 0.11644 | 0.10177 | 0.00515 | 0.00583 | 0.00121 | 6.96215 | 0.005 | 0.05004 | 0.03448 | 0.02413 | 0.1567
0.47475 | 0.38748 | 0.30342 | 0.24929 | 0.19535 | 0.17073 | 0.13307 | 0.1282 | 0.10041 | 0.44905 | 0.35772 | 0.2799 | 0.23832 | 0.19181 | 0.16199 | 0.13296 | 0.1186 | 0.09869 | 0.44397 | 0.39813 | 0.30947 | 0.26425 | 0.21258 | 0.17556 | 0.14026 | 0.11724 | 0.0929 | 1.44576 | 1.75221 | 2.76397 | 4.38704 | 2.49554 | 4.805 | 3.27954 | 1.55332 | 2.1151 | 0.04683 | 0.00191 | 0.01892 | 0.01692 | 0.41018 | 0.34089 | 0.56252 | 0.13567 | 0.10177 | 0.00515 | 0.02603 | 0.0015 | 4.65515 | 0.00719 | 0.04359 | 0.12635 | 0.0204 | 0.1567
0.47475 | 0.38748 | 0.30342 | 0.24929 | 0.19535 | 0.17073 | 0.13307 | 0.1282 | 0.10041 | 0.44905 | 0.35772 | 0.2799 | 0.23832 | 0.19181 | 0.16199 | 0.13296 | 0.1186 | 0.09869 | 0.44397 | 0.39813 | 0.30947 | 0.26425 | 0.21258 | 0.17556 | 0.14026 | 0.11724 | 0.0929 | 0.80169 | 1.58144 | 1.97576 | 3.92288 | 2.28333 | 1.16805 | 4.54331 | 4.03772 | 5.42962 | 0.02933 | 0.00107 | 0.01228 | 0.01692 | 0.49517 | 0.23235 | 0.12914 | 0.13567 | 0.24248 | 0.01059 | 0.02603 | 0.0015 | 6.96215 | 0.00719 | 0.04359 | 0.03448 | 0.0204 | 0.04142
0.47475 | 0.38748 | 0.30342 | 0.24929 | 0.19535 | 0.17073 | 0.13307 | 0.1282 | 0.10041 | 0.44905 | 0.35772 | 0.2799 | 0.23832 | 0.19181 | 0.16199 | 0.13296 | 0.1186 | 0.09869 | 0.44397 | 0.39813 | 0.30947 | 0.26425 | 0.21258 | 0.17556 | 0.14026 | 0.11724 | 0.0929 | 1.4375 | 1.75221 | 2.34924 | 1.31595 | 3.72784 | 4.82952 | 2.28675 | 1.55332 | 5.52998 | 0.02933 | 0.00191 | 0.01892 | 0.01155 | 0.41018 | 0.23235 | 0.56252 | 0.11644 | 0.24248 | 0.01059 | 0.00583 | 0.00121 | 4.65515 | 0.005 | 0.05004 | 0.12635 | 0.02413 | 0.04142

## Suppl. Fig2
TEM in SI

## Suppl. Fig3
Lifetime
Data Set #0 | Data Set #0
Decay IRF Model Decay Residuals | Decay IRF Model Decay Residuals | Data Set #0
t[ns] Intens. t[ns] Intens. t[ns] Intens. t[ns] diff. | t[ns] Intens. t[ns] Intens. t[ns] Intens. t[ns] diff. | Decay IRF Model Decay Residuals
0.0000 1 0.2380 1 0.0000 0.000 0.0000 0.000 | 0.0000 1 0.0923 1 0.0000 0.000 0.0000 0.000 | t[ns] Intens. t[ns] Intens. t[ns] Intens. t[ns] diff.
0.0160 0 0.2540 0 0.0160 0.000 0.0160 0.000 | 0.0160 1 0.1083 0 0.0160 0.000 0.0160 0.000 | 0.0000 1 0.1313 1 0.0000 0.000 0.0000 0.000
0.0320 0 0.2700 0 0.0320 0.000 0.0320 0.000 | 0.0320 0 0.1243 0 0.0320 0.000 0.0320 0.000 | 0.0160 0 0.1473 0 0.0160 0.000 0.0160 0.000
0.0480 1 0.2860 0 0.0480 0.000 0.0480 0.000 | 0.0480 3 0.1403 0 0.0480 0.000 0.0480 0.000 | 0.0320 0 0.1633 0 0.0320 0.000 0.0320 0.000
0.0640 3 0.3020 0 0.0640 0.000 0.0640 0.000 | 0.0640 1 0.1563 0 0.0640 0.000 0.0640 0.000 | 0.0480 2 0.1793 0 0.0480 0.000 0.0480 0.000
0.0800 2 0.3180 0 0.0800 0.000 0.0800 0.000 | 0.0800 2 0.1723 0 0.0800 0.000 0.0800 0.000 | 0.0640 0 0.1953 0 0.0640 0.000 0.0640 0.000
0.0960 0 0.3340 0 0.0960 0.000 0.0960 0.000 | 0.0960 3 0.1883 0 0.0960 0.000 0.0960 0.000 | 0.0800 1 0.2113 0 0.0800 0.000 0.0800 0.000
0.1120 1 0.3500 0 0.1120 0.000 0.1120 0.000 | 0.1120 1 0.2043 0 0.1120 0.000 0.1120 0.000 | 0.0960 2 0.2273 0 0.0960 0.000 0.0960 0.000
0.1280 0 0.3660 0 0.1280 0.000 0.1280 0.000 | 0.1280 2 0.2203 0 0.1280 0.000 0.1280 0.000 | 0.1120 0 0.2433 0 0.1120 0.000 0.1120 0.000
0.1440 2 0.3820 0 0.1440 0.000 0.1440 0.000 | 0.1440 0 0.2363 0 0.1440 0.000 0.1440 0.000 | 0.1280 1 0.2593 0 0.1280 0.000 0.1280 0.000
0.1600 1 0.3980 1 0.1600 0.000 0.1600 0.000 | 0.1600 2 0.2523 0 0.1600 0.000 0.1600 0.000 | 0.1440 1 0.2753 0 0.1440 0.000 0.1440 0.000
0.1760 2 0.4140 0 0.1760 0.000 0.1760 0.000 | 0.1760 3 0.2683 0 0.1760 0.000 0.1760 0.000 | 0.1600 1 0.2913 0 0.1600 0.000 0.1600 0.000
0.1920 3 0.4300 0 0.1920 0.000 0.1920 0.000 | 0.1920 3 0.2843 0 0.1920 0.000 0.1920 0.000 | 0.1760 0 0.3073 0 0.1760 0.000 0.1760 0.000
0.2080 2 0.4460 0 0.2080 0.000 0.2080 0.000 | 0.2080 0 0.3003 0 0.2080 0.000 0.2080 0.000 | 0.1920 2 0.3233 0 0.1920 0.000 0.1920 0.000
0.2240 3 0.4620 0 0.2240 0.000 0.2240 0.000 | 0.2240 2 0.3163 1 0.2240 0.000 0.2240 0.000 | 0.2080 0 0.3393 0 0.2080 0.000 0.2080 0.000
0.2400 1 0.4780 0 0.2400 0.000 0.2400 0.000 | 0.2400 2 0.3323 0 0.2400 0.000 0.2400 0.000 | 0.2240 1 0.3553 0 0.2240 0.000 0.2240 0.000
0.2560 1 0.4940 0 0.2560 0.000 0.2560 0.000 | 0.2560 2 0.3483 0 0.2560 0.000 0.2560 0.000 | 0.2400 0 0.3713 0 0.2400 0.000 0.2400 0.000
0.2720 1 0.5100 0 0.2720 0.000 0.2720 0.000 | 0.2720 3 0.3643 0 0.2720 0.000 0.2720 0.000 | 0.2560 2 0.3873 0 0.2560 0.000 0.2560 0.000
0.2880 5 0.5260 0 0.2880 0.000 0.2880 0.000 | 0.2880 1 0.3803 0 0.2880 0.000 0.2880 0.000 | 0.2720 0 0.4033 1 0.2720 0.000 0.2720 0.000
0.3040 2 0.5420 1 0.3040 0.000 0.3040 0.000 | 0.3040 2 0.3963 0 0.3040 0.000 0.3040 0.000 | 0.2880 0 0.4193 0 0.2880 0.000 0.2880 0.000
0.3200 1 0.5580 0 0.3200 0.000 0.3200 0.000 | 0.3200 3 0.4123 1 0.3200 0.000 0.3200 0.000 | 0.3040 0 0.4353 0 0.3040 0.000 0.3040 0.000
0.3360 2 0.5740 0 0.3360 0.000 0.3360 0.000 | 0.3360 0 0.4283 0 0.3360 0.000 0.3360 0.000 | 0.3200 2 0.4513 0 0.3200 0.000 0.3200 0.000
0.3520 2 0.5900 0 0.3520 0.000 0.3520 0.000 | 0.3520 3 0.4443 0 0.3520 0.000 0.3520 0.000 | 0.3360 3 0.4673 0 0.3360 0.000 0.3360 0.000
0.3680 1 0.6060 0 0.3680 0.000 0.3680 0.000 | 0.3680 0 0.4603 0 0.3680 0.000 0.3680 0.000 | 0.3520 2 0.4833 0 0.3520 0.000 0.3520 0.000
0.3840 3 0.6220 0 0.3840 0.000 0.3840 0.000 | 0.3840 0 0.4763 0 0.3840 0.000 0.3840 0.000 | 0.3680 5 0.4993 0 0.3680 0.000 0.3680 0.000
0.4000 2 0.6380 0 0.4000 0.000 0.4000 0.000 | 0.4000 1 0.4923 0 0.4000 0.000 0.4000 0.000 | 0.3840 1 0.5153 0 0.3840 0.000 0.3840 0.000
0.4160 0 0.6540 0 0.4160 0.000 0.4160 0.000 | 0.4160 2 0.5083 0 0.4160 0.000 0.4160 0.000 | 0.4000 3 0.5313 0 0.4000 0.000 0.4000 0.000
0.4320 0 0.6700 0 0.4320 0.000 0.4320 0.000 | 0.4320 4 0.5243 1 0.4320 0.000 0.4320 0.000 | 0.4160 2 0.5473 0 0.4160 0.000 0.4160 0.000
0.4480 4 0.6860 0 0.4480 0.000 0.4480 0.000 | 0.4480 1 0.5403 0 0.4480 0.000 0.4480 0.000 | 0.4320 1 0.5633 0 0.4320 0.000 0.4320 0.000
0.4640 1 0.7020 0 0.4640 0.000 0.4640 0.000 | 0.4640 0 0.5563 0 0.4640 0.000 0.4640 0.000 | 0.4480 1 0.5793 0 0.4480 0.000 0.4480 0.000
0.4800 1 0.7180 1 0.4800 0.000 0.4800 0.000 | 0.4800 0 0.5723 0 0.4800 0.000 0.4800 0.000 | 0.4640 3 0.5953 0 0.4640 0.000 0.4640 0.000
0.4960 0 0.7340 0 0.4960 0.000 0.4960 0.000 | 0.4960 0 0.5883 0 0.4960 0.000 0.4960 0.000 | 0.4800 0 0.6113 0 0.4800 0.000 0.4800 0.000
0.5120 3 0.7500 0 0.5120 0.000 0.5120 0.000 | 0.5120 2 0.6043 0 0.5120 0.000 0.5120 0.000 | 0.4960 0 0.6273 1 0.4960 0.000 0.4960 0.000
0.5280 1 0.7660 0 0.5280 0.000 0.5280 0.000 | 0.5280 1 0.6203 0 0.5280 0.000 0.5280 0.000 | 0.5120 0 0.6433 0 0.5120 0.000 0.5120 0.000
0.5440 2 0.7820 0 0.5440 0.000 0.5440 0.000 | 0.5440 1 0.6363 0 0.5440 0.000 0.5440 0.000 | 0.5280 3 0.6593 0 0.5280 0.000 0.5280 0.000
0.5600 1 0.7980 0 0.5600 0.000 0.5600 0.000 | 0.5600 2 0.6523 0 0.5600 0.000 0.5600 0.000 | 0.5440 2 0.6753 0 0.5440 0.000 0.5440 0.000
0.5760 1 0.8140 0 0.5760 0.000 0.5760 0.000 | 0.5760 1 0.6683 0 0.5760 0.000 0.5760 0.000 | 0.5600 1 0.6913 0 0.5600 0.000 0.5600 0.000
0.5920 1 0.8300 0 0.5920 0.000 0.5920 0.000 | 0.5920 0 0.6843 0 0.5920 0.000 0.5920 0.000 | 0.5760 3 0.7073 0 0.5760 0.000 0.5760 0.000
0.6080 2 0.8460 0 0.6080 0.000 0.6080 0.000 | 0.6080 1 0.7003 0 0.6080 0.000 0.6080 0.000 | 0.5920 4 0.7233 0 0.5920 0.000 0.5920 0.000
0.6240 1 0.8620 0 0.6240 0.000 0.6240 0.000 | 0.6240 1 0.7163 0 0.6240 0.000 0.6240 0.000 | 0.6080 1 0.7393 0 0.6080 0.000 0.6080 0.000
0.6400 0 0.8780 0 0.6400 0.000 0.6400 0.000 | 0.6400 3 0.7323 0 0.6400 0.000 0.6400 0.000 | 0.6240 1 0.7553 0 0.6240 0.000 0.6240 0.000
0.6560 2 0.8940 0 0.6560 0.000 0.6560 0.000 | 0.6560 1 0.7483 0 0.6560 0.000 0.6560 0.000 | 0.6400 3 0.7713 0 0.6400 0.000 0.6400 0.000
0.6720 1 0.9100 0 0.6720 0.000 0.6720 0.000 | 0.6720 0 0.7643 0 0.6720 0.000 0.6720 0.000 | 0.6560 1 0.7873 0 0.6560 0.000 0.6560 0.000
0.6880 3 0.9260 0 0.6880 0.000 0.6880 0.000 | 0.6880 1 0.7803 0 0.6880 0.000 0.6880 0.000 | 0.6720 3 0.8033 0 0.6720 0.000 0.6720 0.000
0.7040 1 0.9420 0 0.7040 0.000 0.7040 0.000 | 0.7040 4 0.7963 1 0.7040 0.000 0.7040 0.000 | 0.6880 2 0.8193 0 0.6880 0.000 0.6880 0.000
0.7200 3 0.9580 0 0.7200 0.000 0.7200 0.000 | 0.7200 0 0.8123 1 0.7200 0.000 0.7200 0.000 | 0.7040 0 0.8353 0 0.7040 0.000 0.7040 0.000
0.7360 2 0.9740 0 0.7360 0.000 0.7360 0.000 | 0.7360 3 0.8283 0 0.7360 0.000 0.7360 0.000 | 0.7200 2 0.8513 0 0.7200 0.000 0.7200 0.000
0.7520 1 0.9900 0 0.7520 0.000 0.7520 0.000 | 0.7520 1 0.8443 0 0.7520 0.000 0.7520 0.000 | 0.7360 0 0.8673 0 0.7360 0.000 0.7360 0.000
0.7680 0 1.0060 0 0.7680 0.000 0.7680 0.000 | 0.7680 0 0.8603 0 0.7680 0.000 0.7680 0.000 | 0.7520 2 0.8833 0 0.7520 0.000 0.7520 0.000
0.7840 0 1.0220 0 0.7840 0.000 0.7840 0.000 | 0.7840 1 0.8763 0 0.7840 0.000 0.7840 0.000 | 0.7680 2 0.8993 0 0.7680 0.000 0.7680 0.000
0.8000 1 1.0380 0 0.8000 0.000 0.8000 0.000 | 0.8000 2 0.8923 0 0.8000 0.000 0.8000 0.000 | 0.7840 1 0.9153 0 0.7840 0.000 0.7840 0.000
0.8160 0 1.0540 0 0.8160 0.000 0.8160 0.000 | 0.8160 1 0.9083 0 0.8160 0.000 0.8160 0.000 | 0.8000 3 0.9313 0 0.8000 0.000 0.8000 0.000
0.8320 0 1.0700 0 0.8320 0.000 0.8320 0.000 | 0.8320 1 0.9243 0 0.8320 0.000 0.8320 0.000 | 0.8160 2 0.9473 0 0.8160 0.000 0.8160 0.000
0.8480 0 1.0860 0 0.8480 0.000 0.8480 0.000 | 0.8480 0 0.9403 0 0.8480 0.000 0.8480 0.000 | 0.8320 3 0.9633 0 0.8320 0.000 0.8320 0.000
0.8640 1 1.1020 0 0.8640 0.000 0.8640 0.000 | 0.8640 1 0.9563 0 0.8640 0.000 0.8640 0.000 | 0.8480 4 0.9793 0 0.8480 0.000 0.8480 0.000
0.8800 1 1.1180 0 0.8800 0.000 0.8800 0.000 | 0.8800 2 0.9723 0 0.8800 0.000 0.8800 0.000 | 0.8640 4 0.9953 0 0.8640 0.000 0.8640 0.000
0.8960 3 1.1340 0 0.8960 0.000 0.8960 0.000 | 0.8960 2 0.9883 0 0.8960 0.000 0.8960 0.000 | 0.8800 1 1.0113 0 0.8800 0.000 0.8800 0.000
0.9120 1 1.1500 0 0.9120 0.000 0.9120 0.000 | 0.9120 2 1.0043 0 0.9120 0.000 0.9120 0.000 | 0.8960 2 1.0273 0 0.8960 0.000 0.8960 0.000
0.9280 1 1.1660 0 0.9280 0.000 0.9280 0.000 | 0.9280 3 1.0203 0 0.9280 0.000 0.9280 0.000 | 0.9120 0 1.0433 0 0.9120 0.000 0.9120 0.000
0.9440 0 1.1820 0 0.9440 0.000 0.9440 0.000 | 0.9440 2 1.0363 0 0.9440 0.000 0.9440 0.000 | 0.9280 2 1.0593 0 0.9280 0.000 0.9280 0.000
0.9600 3 1.1980 0 0.9600 0.000 0.9600 0.000 | 0.9600 3 1.0523 0 0.9600 0.000 0.9600 0.000 | 0.9440 3 1.0753 0 0.9440 0.000 0.9440 0.000
0.9760 0 1.2140 0 0.9760 0.000 0.9760 0.000 | 0.9760 4 1.0683 0 0.9760 0.000 0.9760 0.000 | 0.9600 0 1.0913 0 0.9600 0.000 0.9600 0.000
0.9920 1 1.2300 0 0.9920 0.000 0.9920 0.000 | 0.9920 1 1.0843 0 0.9920 0.000 0.9920 0.000 | 0.9760 1 1.1073 0 0.9760 0.000 0.9760 0.000
1.0080 1 1.2460 0 1.0080 0.000 1.0080 0.000 | 1.0080 2 1.1003 0 1.0080 0.000 1.0080 0.000 | 0.9920 1 1.1233 0 0.9920 0.000 0.9920 0.000
1.0240 2 1.2620 0 1.0240 0.000 1.0240 0.000 | 1.0240 1 1.1163 0 1.0240 0.000 1.0240 0.000 | 1.0080 1 1.1393 0 1.0080 0.000 1.0080 0.000
1.0400 1 1.2780 0 1.0400 0.000 1.0400 0.000 | 1.0400 0 1.1323 0 1.0400 0.000 1.0400 0.000 | 1.0240 1 1.1553 0 1.0240 0.000 1.0240 0.000
1.0560 1 1.2940 0 1.0560 0.000 1.0560 0.000 | 1.0560 2 1.1483 0 1.0560 0.000 1.0560 0.000 | 1.0400 1 1.1713 0 1.0400 0.000 1.0400 0.000
1.0720 1 1.3100 0 1.0720 0.000 1.0720 0.000 | 1.0720 3 1.1643 0 1.0720 0.000 1.0720 0.000 | 1.0560 7 1.1873 0 1.0560 0.000 1.0560 0.000
1.0880 3 1.3260 0 1.0880 0.000 1.0880 0.000 | 1.0880 1 1.1803 0 1.0880 0.000 1.0880 0.000 | 1.0720 1 1.2033 0 1.0720 0.000 1.0720 0.000
1.1040 3 1.3420 0 1.1040 0.000 1.1040 0.000 | 1.1040 1 1.1963 1 1.1040 0.000 1.1040 0.000 | 1.0880 0 1.2193 0 1.0880 0.000 1.0880 0.000
1.1200 2 1.3580 0 1.1200 0.000 1.1200 0.000 | 1.1200 1 1.2123 0 1.1200 0.000 1.1200 0.000 | 1.1040 2 1.2353 0 1.1040 0.000 1.1040 0.000
1.1360 1 1.3740 0 1.1360 0.000 1.1360 0.000 | 1.1360 2 1.2283 1 1.1360 0.000 1.1360 0.000 | 1.1200 1 1.2513 0 1.1200 0.000 1.1200 0.000
1.1520 0 1.3900 0 1.1520 0.000 1.1520 0.000 | 1.1520 2 1.2443 1 1.1520 0.000 1.1520 0.000 | 1.1360 1 1.2673 0 1.1360 0.000 1.1360 0.000
1.1680 1 1.4060 0 1.1680 0.000 1.1680 0.000 | 1.1680 1 1.2603 0 1.1680 0.000 1.1680 0.000 | 1.1520 2 1.2833 0 1.1520 0.000 1.1520 0.000
1.1840 1 1.4220 0 1.1840 0.000 1.1840 0.000 | 1.1840 1 1.2763 0 1.1840 0.000 1.1840 0.000 | 1.1680 3 1.2993 0 1.1680 0.000 1.1680 0.000
1.2000 2 1.4380 0 1.2000 0.000 1.2000 0.000 | 1.2000 1 1.2923 0 1.2000 0.000 1.2000 0.000 | 1.1840 2 1.3153 0 1.1840 0.000 1.1840 0.000
1.2160 1 1.4540 1 1.2160 0.000 1.2160 0.000 | 1.2160 2 1.3083 0 1.2160 0.000 1.2160 0.000 | 1.2000 1 1.3313 0 1.2000 0.000 1.2000 0.000
1.2320 0 1.4700 1 1.2320 0.000 1.2320 0.000 | 1.2320 0 1.3243 0 1.2320 0.000 1.2320 0.000 | 1.2160 1 1.3473 0 1.2160 0.000 1.2160 0.000
1.2480 3 1.4860 0 1.2480 0.000 1.2480 0.000 | 1.2480 2 1.3403 0 1.2480 0.000 1.2480 0.000 | 1.2320 4 1.3633 0 1.2320 0.000 1.2320 0.000
1.2640 0 1.5020 0 1.2640 0.000 1.2640 0.000 | 1.2640 3 1.3563 0 1.2640 0.000 1.2640 0.000 | 1.2480 1 1.3793 0 1.2480 0.000 1.2480 0.000
1.2800 2 1.5180 0 1.2800 0.000 1.2800 0.000 | 1.2800 0 1.3723 0 1.2800 0.000 1.2800 0.000 | 1.2640 1 1.3953 0 1.2640 0.000 1.2640 0.000
1.2960 1 1.5340 0 1.2960 0.000 1.2960 0.000 | 1.2960 2 1.3883 0 1.2960 0.000 1.2960 0.000 | 1.2800 1 1.4113 0 1.2800 0.000 1.2800 0.000
1.3120 2 1.5500 0 1.3120 0.000 1.3120 0.000 | 1.3120 2 1.4043 0 1.3120 0.000 1.3120 0.000 | 1.2960 1 1.4273 0 1.2960 0.000 1.2960 0.000
1.3280 1 1.5660 0 1.3280 0.000 1.3280 0.000 | 1.3280 2 1.4203 1 1.3280 0.000 1.3280 0.000 | 1.3120 6 1.4433 0 1.3120 0.000 1.3120 0.000
1.3440 0 1.5820 0 1.3440 0.000 1.3440 0.000 | 1.3440 2 1.4363 0 1.3440 0.000 1.3440 0.000 | 1.3280 0 1.4593 0 1.3280 0.000 1.3280 0.000
1.3600 0 1.5980 0 1.3600 0.000 1.3600 0.000 | 1.3600 1 1.4523 0 1.3600 0.000 1.3600 0.000 | 1.3440 0 1.4753 0 1.3440 0.000 1.3440 0.000
1.3760 1 1.6140 0 1.3760 0.000 1.3760 0.000 | 1.3760 3 1.4683 0 1.3760 0.000 1.3760 0.000 | 1.3600 4 1.4913 0 1.3600 0.000 1.3600 0.000
1.3920 0 1.6300 0 1.3920 0.000 1.3920 0.000 | 1.3920 2 1.4843 0 1.3920 0.000 1.3920 0.000 | 1.3760 1 1.5073 0 1.3760 0.000 1.3760 0.000
1.4080 1 1.6460 1 1.4080 0.000 1.4080 0.000 | 1.4080 1 1.5003 0 1.4080 0.000 1.4080 0.000 | 1.3920 1 1.5233 0 1.3920 0.000 1.3920 0.000
1.4240 0 1.6620 0 1.4240 0.000 1.4240 0.000 | 1.4240 3 1.5163 0 1.4240 0.000 1.4240 0.000 | 1.4080 0 1.5393 0 1.4080 0.000 1.4080 0.000
1.4400 1 1.6780 0 1.4400 0.000 1.4400 0.000 | 1.4400 2 1.5323 1 1.4400 0.000 1.4400 0.000 | 1.4240 2 1.5553 0 1.4240 0.000 1.4240 0.000
1.4560 1 1.6940 0 1.4560 0.000 1.4560 0.000 | 1.4560 0 1.5483 0 1.4560 0.000 1.4560 0.000 | 1.4400 1 1.5713 0 1.4400 0.000 1.4400 0.000
1.4720 2 1.7100 0 1.4720 0.000 1.4720 0.000 | 1.4720 2 1.5643 0 1.4720 0.000 1.4720 0.000 | 1.4560 1 1.5873 0 1.4560 0.000 1.4560 0.000
1.4880 1 1.7260 0 1.4880 0.000 1.4880 0.000 | 1.4880 3 1.5803 0 1.4880 0.000 1.4880 0.000 | 1.4720 4 1.6033 0 1.4720 0.000 1.4720 0.000
1.5040 1 1.7420 0 1.5040 0.000 1.5040 0.000 | 1.5040 1 1.5963 0 1.5040 0.000 1.5040 0.000 | 1.4880 1 1.6193 0 1.4880 0.000 1.4880 0.000
1.5200 1 1.7580 0 1.5200 0.000 1.5200 0.000 | 1.5200 1 1.6123 0 1.5200 0.000 1.5200 0.000 | 1.5040 0 1.6353 0 1.5040 0.000 1.5040 0.000
1.5360 0 1.7740 0 1.5360 0.000 1.5360 0.000 | 1.5360 5 1.6283 0 1.5360 0.000 1.5360 0.000 | 1.5200 1 1.6513 0 1.5200 0.000 1.5200 0.000
1.5520 1 1.7900 0 1.5520 0.000 1.5520 0.000 | 1.5520 1 1.6443 0 1.5520 0.000 1.5520 0.000 | 1.5360 0 1.6673 0 1.5360 0.000 1.5360 0.000
1.5680 2 1.8060 0 1.5680 0.000 1.5680 0.000 | 1.5680 1 1.6603 0 1.5680 0.000 1.5680 0.000 | 1.5520 3 1.6833 0 1.5520 0.000 1.5520 0.000
1.5840 1 1.8220 0 1.5840 0.000 1.5840 0.000 | 1.5840 5 1.6763 0 1.5840 0.000 1.5840 0.000 | 1.5680 1 1.6993 0 1.5680 0.000 1.5680 0.000
1.6000 2 1.8380 1 1.6000 0.000 1.6000 0.000 | 1.6000 1 1.6923 0 1.6000 0.000 1.6000 0.000 | 1.5840 1 1.7153 0 1.5840 0.000 1.5840 0.000
1.6160 2 1.8540 0 1.6160 0.000 1.6160 0.000 | 1.6160 0 1.7083 0 1.6160 0.000 1.6160 0.000 | 1.6000 3 1.7313 0 1.6000 0.000 1.6000 0.000
1.6320 3 1.8700 0 1.6320 0.000 1.6320 0.000 | 1.6320 3 1.7243 0 1.6320 0.000 1.6320 0.000 | 1.6160 2 1.7473 0 1.6160 0.000 1.6160 0.000
1.6480 2 1.8860 0 1.6480 0.000 1.6480 0.000 | 1.6480 1 1.7403 0 1.6480 0.000 1.6480 0.000 | 1.6320 1 1.7633 0 1.6320 0.000 1.6320 0.000
1.6640 0 1.9020 0 1.6640 0.000 1.6640 0.000 | 1.6640 0 1.7563 0 1.6640 0.000 1.6640 0.000 | 1.6480 2 1.7793 1 1.6480 0.000 1.6480 0.000
1.6800 1 1.9180 0 1.6800 0.000 1.6800 0.000 | 1.6800 0 1.7723 0 1.6800 0.000 1.6800 0.000 | 1.6640 1 1.7953 0 1.6640 0.000 1.6640 0.000
1.6960 0 1.9340 0 1.6960 0.000 1.6960 0.000 | 1.6960 2 1.7883 0 1.6960 0.000 1.6960 0.000 | 1.6800 1 1.8113 0 1.6800 0.000 1.6800 0.000
1.7120 1 1.9500 0 1.7120 0.000 1.7120 0.000 | 1.7120 3 1.8043 0 1.7120 0.000 1.7120 0.000 | 1.6960 1 1.8273 0 1.6960 0.000 1.6960 0.000
1.7280 1 1.9660 0 1.7280 0.000 1.7280 0.000 | 1.7280 3 1.8203 0 1.7280 0.000 1.7280 0.000 | 1.7120 3 1.8433 0 1.7120 0.000 1.7120 0.000
1.7440 3 1.9820 0 1.7440 0.000 1.7440 0.000 | 1.7440 2 1.8363 0 1.7440 0.000 1.7440 0.000 | 1.7280 2 1.8593 0 1.7280 0.000 1.7280 0.000
1.7600 0 1.9980 0 1.7600 0.000 1.7600 0.000 | 1.7600 1 1.8523 0 1.7600 0.000 1.7600 0.000 | 1.7440 0 1.8753 0 1.7440 0.000 1.7440 0.000
1.7760 2 2.0140 0 1.7760 0.000 1.7760 0.000 | 1.7760 0 1.8683 0 1.7760 0.000 1.7760 0.000 | 1.7600 1 1.8913 0 1.7600 0.000 1.7600 0.000
1.7920 1 2.0300 0 1.7920 0.000 1.7920 0.000 | 1.7920 1 1.8843 0 1.7920 0.000 1.7920 0.000 | 1.7760 1 1.9073 0 1.7760 0.000 1.7760 0.000
1.8080 3 2.0460 0 1.8080 0.000 1.8080 0.000 | 1.8080 1 1.9003 0 1.8080 0.000 1.8080 0.000 | 1.7920 0 1.9233 0 1.7920 0.000 1.7920 0.000
1.8240 2 2.0620 0 1.8240 0.000 1.8240 0.000 | 1.8240 2 1.9163 0 1.8240 0.000 1.8240 0.000 | 1.8080 6 1.9393 0 1.8080 0.000 1.8080 0.000
1.8400 2 2.0780 0 1.8400 0.000 1.8400 0.000 | 1.8400 2 1.9323 0 1.8400 0.000 1.8400 0.000 | 1.8240 1 1.9553 0 1.8240 0.000 1.8240 0.000
1.8560 2 2.0940 0 1.8560 0.000 1.8560 0.000 | 1.8560 1 1.9483 0 1.8560 0.000 1.8560 0.000 | 1.8400 1 1.9713 0 1.8400 0.000 1.8400 0.000
1.8720 4 2.1100 0 1.8720 0.000 1.8720 0.000 | 1.8720 1 1.9643 0 1.8720 0.000 1.8720 0.000 | 1.8560 0 1.9873 0 1.8560 0.000 1.8560 0.000
1.8880 1 2.1260 0 1.8880 0.000 1.8880 0.000 | 1.8880 2 1.9803 0 1.8880 0.000 1.8880 0.000 | 1.8720 2 2.0033 0 1.8720 0.000 1.8720 0.000
1.9040 3 2.1420 0 1.9040 0.000 1.9040 0.000 | 1.9040 0 1.9963 0 1.9040 0.000 1.9040 0.000 | 1.8880 2 2.0193 0 1.8880 0.000 1.8880 0.000
1.9200 2 2.1580 0 1.9200 0.000 1.9200 0.000 | 1.9200 0 2.0123 0 1.9200 0.000 1.9200 0.000 | 1.9040 1 2.0353 0 1.9040 0.000 1.9040 0.000
1.9360 1 2.1740 0 1.9360 0.000 1.9360 0.000 | 1.9360 1 2.0283 0 1.9360 0.000 1.9360 0.000 | 1.9200 3 2.0513 0 1.9200 0.000 1.9200 0.000
1.9520 2 2.1900 1 1.9520 0.000 1.9520 0.000 | 1.9520 1 2.0443 0 1.9520 0.000 1.9520 0.000 | 1.9360 3 2.0673 1 1.9360 0.000 1.9360 0.000
1.9680 2 2.2060 1 1.9680 0.000 1.9680 0.000 | 1.9680 1 2.0603 0 1.9680 0.000 1.9680 0.000 | 1.9520 0 2.0833 0 1.9520 0.000 1.9520 0.000
1.9840 2 2.2220 0 1.9840 0.000 1.9840 0.000 | 1.9840 1 2.0763 0 1.9840 0.000 1.9840 0.000 | 1.9680 3 2.0993 0 1.9680 0.000 1.9680 0.000
2.0000 3 2.2380 0 2.0000 0.000 2.0000 0.000 | 2.0000 1 2.0923 1 2.0000 0.000 2.0000 0.000 | 1.9840 2 2.1153 0 1.9840 0.000 1.9840 0.000
2.0160 0 2.2540 0 2.0160 0.000 2.0160 0.000 | 2.0160 0 2.1083 0 2.0160 0.000 2.0160 0.000 | 2.0000 2 2.1313 0 2.0000 0.000 2.0000 0.000
2.0320 1 2.2700 0 2.0320 0.000 2.0320 0.000 | 2.0320 0 2.1243 0 2.0320 0.000 2.0320 0.000 | 2.0160 1 2.1473 0 2.0160 0.000 2.0160 0.000
2.0480 3 2.2860 0 2.0480 0.000 2.0480 0.000 | 2.0480 0 2.1403 0 2.0480 0.000 2.0480 0.000 | 2.0320 2 2.1633 0 2.0320 0.000 2.0320 0.000
2.0640 2 2.3020 0 2.0640 0.000 2.0640 0.000 | 2.0640 1 2.1563 0 2.0640 0.000 2.0640 0.000 | 2.0480 4 2.1793 0 2.0480 0.000 2.0480 0.000
2.0800 3 2.3180 0 2.0800 0.000 2.0800 0.000 | 2.0800 1 2.1723 0 2.0800 0.000 2.0800 0.000 | 2.0640 5 2.1953 0 2.0640 0.000 2.0640 0.000
2.0960 0 2.3340 0 2.0960 0.000 2.0960 0.000 | 2.0960 1 2.1883 0 2.0960 0.000 2.0960 0.000 | 2.0800 2 2.2113 0 2.0800 0.000 2.0800 0.000
2.1120 0 2.3500 0 2.1120 0.000 2.1120 0.000 | 2.1120 0 2.2043 0 2.1120 0.000 2.1120 0.000 | 2.0960 2 2.2273 0 2.0960 0.000 2.0960 0.000
2.1280 0 2.3660 0 2.1280 0.000 2.1280 0.000 | 2.1280 5 2.2203 0 2.1280 0.000 2.1280 0.000 | 2.1120 4 2.2433 0 2.1120 0.000 2.1120 0.000
2.1440 1 2.3820 0 2.1440 0.000 2.1440 0.000 | 2.1440 2 2.2363 0 2.1440 0.000 2.1440 0.000 | 2.1280 2 2.2593 0 2.1280 0.000 2.1280 0.000
2.1600 0 2.3980 0 2.1600 0.000 2.1600 0.000 | 2.1600 0 2.2523 0 2.1600 0.000 2.1600 0.000 | 2.1440 0 2.2753 0 2.1440 0.000 2.1440 0.000
2.1760 2 2.4140 0 2.1760 0.000 2.1760 0.000 | 2.1760 2 2.2683 0 2.1760 0.000 2.1760 0.000 | 2.1600 2 2.2913 0 2.1600 0.000 2.1600 0.000
2.1920 2 2.4300 0 2.1920 0.000 2.1920 0.000 | 2.1920 1 2.2843 0 2.1920 0.000 2.1920 0.000 | 2.1760 4 2.3073 0 2.1760 0.000 2.1760 0.000
2.2080 2 2.4460 0 2.2080 0.000 2.2080 0.000 | 2.2080 1 2.3003 0 2.2080 0.000 2.2080 0.000 | 2.1920 6 2.3233 0 2.1920 0.000 2.1920 0.000
2.2240 3 2.4620 0 2.2240 0.000 2.2240 0.000 | 2.2240 1 2.3163 0 2.2240 0.000 2.2240 0.000 | 2.2080 4 2.3393 0 2.2080 0.000 2.2080 0.000
2.2400 2 2.4780 0 2.2400 0.000 2.2400 0.000 | 2.2400 2 2.3323 0 2.2400 0.000 2.2400 0.000 | 2.2240 3 2.3553 0 2.2240 0.000 2.2240 0.000
2.2560 2 2.4940 0 2.2560 0.000 2.2560 0.000 | 2.2560 3 2.3483 0 2.2560 0.000 2.2560 0.000 | 2.2400 1 2.3713 0 2.2400 0.000 2.2400 0.000
2.2720 0 2.5100 1 2.2720 0.000 2.2720 0.000 | 2.2720 2 2.3643 0 2.2720 0.000 2.2720 0.000 | 2.2560 1 2.3873 0 2.2560 0.000 2.2560 0.000
2.2880 2 2.5260 0 2.2880 0.000 2.2880 0.000 | 2.2880 2 2.3803 0 2.2880 0.000 2.2880 0.000 | 2.2720 0 2.4033 0 2.2720 0.000 2.2720 0.000
2.3040 2 2.5420 0 2.3040 0.000 2.3040 0.000 | 2.3040 2 2.3963 0 2.3040 0.000 2.3040 0.000 | 2.2880 1 2.4193 0 2.2880 0.000 2.2880 0.000
2.3200 1 2.5580 0 2.3200 0.000 2.3200 0.000 | 2.3200 1 2.4123 0 2.3200 0.000 2.3200 0.000 | 2.3040 1 2.4353 0 2.3040 0.000 2.3040 0.000
2.3360 0 2.5740 0 2.3360 0.000 2.3360 0.000 | 2.3360 3 2.4283 0 2.3360 0.000 2.3360 0.000 | 2.3200 1 2.4513 0 2.3200 0.000 2.3200 0.000
2.3520 0 2.5900 1 2.3520 0.000 2.3520 0.000 | 2.3520 0 2.4443 0 2.3520 0.000 2.3520 0.000 | 2.3360 2 2.4673 0 2.3360 0.000 2.3360 0.000
2.3680 2 2.6060 0 2.3680 0.000 2.3680 0.000 | 2.3680 2 2.4603 1 2.3680 0.000 2.3680 0.000 | 2.3520 1 2.4833 0 2.3520 0.000 2.3520 0.000
2.3840 2 2.6220 0 2.3840 0.000 2.3840 0.000 | 2.3840 2 2.4763 0 2.3840 0.000 2.3840 0.000 | 2.3680 4 2.4993 0 2.3680 0.000 2.3680 0.000
2.4000 1 2.6380 0 2.4000 0.000 2.4000 0.000 | 2.4000 0 2.4923 0 2.4000 0.000 2.4000 0.000 | 2.3840 2 2.5153 0 2.3840 0.000 2.3840 0.000
2.4160 0 2.6540 0 2.4160 0.000 2.4160 0.000 | 2.4160 1 2.5083 0 2.4160 0.000 2.4160 0.000 | 2.4000 1 2.5313 0 2.4000 0.000 2.4000 0.000
2.4320 1 2.6700 0 2.4320 0.000 2.4320 0.000 | 2.4320 0 2.5243 0 2.4320 0.000 2.4320 0.000 | 2.4160 1 2.5473 0 2.4160 0.000 2.4160 0.000
2.4480 2 2.6860 0 2.4480 0.000 2.4480 0.000 | 2.4480 1 2.5403 0 2.4480 0.000 2.4480 0.000 | 2.4320 2 2.5633 0 2.4320 0.000 2.4320 0.000
2.4640 3 2.7020 0 2.4640 0.000 2.4640 0.000 | 2.4640 2 2.5563 0 2.4640 0.000 2.4640 0.000 | 2.4480 5 2.5793 0 2.4480 0.000 2.4480 0.000
2.4800 1 2.7180 0 2.4800 0.000 2.4800 0.000 | 2.4800 2 2.5723 0 2.4800 0.000 2.4800 0.000 | 2.4640 4 2.5953 0 2.4640 0.000 2.4640 0.000
2.4960 0 2.7340 0 2.4960 0.000 2.4960 0.000 | 2.4960 1 2.5883 0 2.4960 0.000 2.4960 0.000 | 2.4800 1 2.6113 0 2.4800 0.000 2.4800 0.000
2.5120 0 2.7500 0 2.5120 0.000 2.5120 0.000 | 2.5120 3 2.6043 0 2.5120 0.000 2.5120 0.000 | 2.4960 1 2.6273 0 2.4960 0.000 2.4960 0.000
2.5280 1 2.7660 0 2.5280 0.000 2.5280 0.000 | 2.5280 0 2.6203 0 2.5280 0.000 2.5280 0.000 | 2.5120 3 2.6433 0 2.5120 0.000 2.5120 0.000
2.5440 1 2.7820 0 2.5440 0.000 2.5440 0.000 | 2.5440 1 2.6363 0 2.5440 0.000 2.5440 0.000 | 2.5280 1 2.6593 0 2.5280 0.000 2.5280 0.000
2.5600 3 2.7980 0 2.5600 0.000 2.5600 0.000 | 2.5600 3 2.6523 0 2.5600 0.000 2.5600 0.000 | 2.5440 0 2.6753 0 2.5440 0.000 2.5440 0.000
2.5760 2 2.8140 0 2.5760 0.000 2.5760 0.000 | 2.5760 1 2.6683 0 2.5760 0.000 2.5760 0.000 | 2.5600 0 2.6913 0 2.5600 0.000 2.5600 0.000
2.5920 2 2.8300 0 2.5920 0.000 2.5920 0.000 | 2.5920 1 2.6843 0 2.5920 0.000 2.5920 0.000 | 2.5760 2 2.7073 0 2.5760 0.000 2.5760 0.000
2.6080 2 2.8460 0 2.6080 0.000 2.6080 0.000 | 2.6080 1 2.7003 0 2.6080 0.000 2.6080 0.000 | 2.5920 2 2.7233 0 2.5920 0.000 2.5920 0.000
2.6240 0 2.8620 0 2.6240 0.000 2.6240 0.000 | 2.6240 5 2.7163 0 2.6240 0.000 2.6240 0.000 | 2.6080 0 2.7393 0 2.6080 0.000 2.6080 0.000
2.6400 0 2.8780 0 2.6400 0.000 2.6400 0.000 | 2.6400 1 2.7323 0 2.6400 0.000 2.6400 0.000 | 2.6240 2 2.7553 0 2.6240 0.000 2.6240 0.000
2.6560 1 2.8940 0 2.6560 0.000 2.6560 0.000 | 2.6560 2 2.7483 0 2.6560 0.000 2.6560 0.000 | 2.6400 2 2.7713 0 2.6400 0.000 2.6400 0.000
2.6720 3 2.9100 0 2.6720 0.000 2.6720 0.000 | 2.6720 2 2.7643 0 2.6720 0.000 2.6720 0.000 | 2.6560 1 2.7873 0 2.6560 0.000 2.6560 0.000
2.6880 1 2.9260 0 2.6880 0.000 2.6880 0.000 | 2.6880 2 2.7803 0 2.6880 0.000 2.6880 0.000 | 2.6720 3 2.8033 0 2.6720 0.000 2.6720 0.000
2.7040 0 2.9420 0 2.7040 0.000 2.7040 0.000 | 2.7040 2 2.7963 0 2.7040 0.000 2.7040 0.000 | 2.6880 4 2.8193 0 2.6880 0.000 2.6880 0.000
2.7200 2 2.9580 0 2.7200 0.000 2.7200 0.000 | 2.7200 0 2.8123 0 2.7200 0.000 2.7200 0.000 | 2.7040 1 2.8353 0 2.7040 0.000 2.7040 0.000
2.7360 0 2.9740 0 2.7360 0.000 2.7360 0.000 | 2.7360 1 2.8283 0 2.7360 0.000 2.7360 0.000 | 2.7200 2 2.8513 0 2.7200 0.000 2.7200 0.000
2.7520 0 2.9900 0 2.7520 0.000 2.7520 0.000 | 2.7520 6 2.8443 0 2.7520 0.000 2.7520 0.000 | 2.7360 1 2.8673 0 2.7360 0.000 2.7360 0.000
2.7680 2 3.0060 0 2.7680 0.000 2.7680 0.000 | 2.7680 1 2.8603 0 2.7680 0.000 2.7680 0.000 | 2.7520 0 2.8833 0 2.7520 0.000 2.7520 0.000
2.7840 2 3.0220 0 2.7840 0.000 2.7840 0.000 | 2.7840 2 2.8763 0 2.7840 0.000 2.7840 0.000 | 2.7680 0 2.8993 0 2.7680 0.000 2.7680 0.000
2.8000 4 3.0380 0 2.8000 0.000 2.8000 0.000 | 2.8000 0 2.8923 0 2.8000 0.000 2.8000 0.000 | 2.7840 2 2.9153 0 2.7840 0.000 2.7840 0.000
2.8160 2 3.0540 0 2.8160 0.000 2.8160 0.000 | 2.8160 1 2.9083 0 2.8160 0.000 2.8160 0.000 | 2.8000 1 2.9313 0 2.8000 0.000 2.8000 0.000
2.8320 0 3.0700 0 2.8320 0.000 2.8320 0.000 | 2.8320 1 2.9243 0 2.8320 0.000 2.8320 0.000 | 2.8160 1 2.9473 0 2.8160 0.000 2.8160 0.000
2.8480 1 3.0860 0 2.8480 0.000 2.8480 0.000 | 2.8480 0 2.9403 1 2.8480 0.000 2.8480 0.000 | 2.8320 3 2.9633 0 2.8320 0.000 2.8320 0.000
2.8640 1 3.1020 0 2.8640 0.000 2.8640 0.000 | 2.8640 3 2.9563 0 2.8640 0.000 2.8640 0.000 | 2.8480 2 2.9793 0 2.8480 0.000 2.8480 0.000
2.8800 1 3.1180 0 2.8800 0.000 2.8800 0.000 | 2.8800 2 2.9723 0 2.8800 0.000 2.8800 0.000 | 2.8640 2 2.9953 0 2.8640 0.000 2.8640 0.000
2.8960 3 3.1340 0 2.8960 0.000 2.8960 0.000 | 2.8960 0 2.9883 0 2.8960 0.000 2.8960 0.000 | 2.8800 1 3.0113 0 2.8800 0.000 2.8800 0.000
2.9120 3 3.1500 0 2.9120 0.000 2.9120 0.000 | 2.9120 1 3.0043 0 2.9120 0.000 2.9120 0.000 | 2.8960 0 3.0273 0 2.8960 0.000 2.8960 0.000
2.9280 4 3.1660 0 2.9280 0.000 2.9280 0.000 | 2.9280 3 3.0203 0 2.9280 0.000 2.9280 0.000 | 2.9120 0 3.0433 0 2.9120 0.000 2.9120 0.000
2.9440 2 3.1820 0 2.9440 0.000 2.9440 0.000 | 2.9440 0 3.0363 0 2.9440 0.000 2.9440 0.000 | 2.9280 1 3.0593 0 2.9280 0.000 2.9280 0.000
2.9600 1 3.1980 0 2.9600 0.000 2.9600 0.000 | 2.9600 0 3.0523 0 2.9600 0.000 2.9600 0.000 | 2.9440 0 3.0753 1 2.9440 0.000 2.9440 0.000
2.9760 0 3.2140 0 2.9760 0.000 2.9760 0.000 | 2.9760 3 3.0683 0 2.9760 0.000 2.9760 0.000 | 2.9600 5 3.0913 0 2.9600 0.000 2.9600 0.000
2.9920 3 3.2300 0 2.9920 0.000 2.9920 0.000 | 2.9920 0 3.0843 0 2.9920 0.000 2.9920 0.000 | 2.9760 2 3.1073 0 2.9760 0.000 2.9760 0.000
3.0080 3 3.2460 0 3.0080 0.000 3.0080 0.000 | 3.0080 1 3.1003 0 3.0080 0.000 3.0080 0.000 | 2.9920 2 3.1233 0 2.9920 0.000 2.9920 0.000
3.0240 4 3.2620 0 3.0240 0.000 3.0240 0.000 | 3.0240 2 3.1163 0 3.0240 0.000 3.0240 0.000 | 3.0080 2 3.1393 0 3.0080 0.000 3.0080 0.000
3.0400 2 3.2780 0 3.0400 0.000 3.0400 0.000 | 3.0400 1 3.1323 0 3.0400 0.000 3.0400 0.000 | 3.0240 0 3.1553 0 3.0240 0.000 3.0240 0.000
3.0560 0 3.2940 0 3.0560 0.000 3.0560 0.000 | 3.0560 3 3.1483 0 3.0560 0.000 3.0560 0.000 | 3.0400 0 3.1713 0 3.0400 0.000 3.0400 0.000
3.0720 1 3.3100 0 3.0720 0.000 3.0720 0.000 | 3.0720 2 3.1643 0 3.0720 0.000 3.0720 0.000 | 3.0560 1 3.1873 0 3.0560 0.000 3.0560 0.000
3.0880 3 3.3260 0 3.0880 0.000 3.0880 0.000 | 3.0880 3 3.1803 0 3.0880 0.000 3.0880 0.000 | 3.0720 1 3.2033 0 3.0720 0.000 3.0720 0.000
3.1040 0 3.3420 0 3.1040 0.000 3.1040 0.000 | 3.1040 1 3.1963 0 3.1040 0.000 3.1040 0.000 | 3.0880 3 3.2193 0 3.0880 0.000 3.0880 0.000
3.1200 1 3.3580 0 3.1200 0.000 3.1200 0.000 | 3.1200 1 3.2123 1 3.1200 0.000 3.1200 0.000 | 3.1040 1 3.2353 0 3.1040 0.000 3.1040 0.000
3.1360 3 3.3740 0 3.1360 0.000 3.1360 0.000 | 3.1360 0 3.2283 0 3.1360 0.000 3.1360 0.000 | 3.1200 1 3.2513 0 3.1200 0.000 3.1200 0.000
3.1520 0 3.3900 0 3.1520 0.000 3.1520 0.000 | 3.1520 1 3.2443 0 3.1520 0.000 3.1520 0.000 | 3.1360 4 3.2673 0 3.1360 0.000 3.1360 0.000
3.1680 2 3.4060 0 3.1680 0.000 3.1680 0.000 | 3.1680 0 3.2603 0 3.1680 0.000 3.1680 0.000 | 3.1520 3 3.2833 0 3.1520 0.000 3.1520 0.000
3.1840 2 3.4220 0 3.1840 0.000 3.1840 0.000 | 3.1840 1 3.2763 0 3.1840 0.000 3.1840 0.000 | 3.1680 2 3.2993 0 3.1680 0.000 3.1680 0.000
3.2000 2 3.4380 0 3.2000 0.000 3.2000 0.000 | 3.2000 1 3.2923 0 3.2000 0.000 3.2000 0.000 | 3.1840 1 3.3153 0 3.1840 0.000 3.1840 0.000
3.2160 2 3.4540 0 3.2160 0.000 3.2160 0.000 | 3.2160 1 3.3083 0 3.2160 0.000 3.2160 0.000 | 3.2000 4 3.3313 0 3.2000 0.000 3.2000 0.000
3.2320 4 3.4700 0 3.2320 0.000 3.2320 0.000 | 3.2320 1 3.3243 0 3.2320 0.000 3.2320 0.000 | 3.2160 1 3.3473 0 3.2160 0.000 3.2160 0.000
3.2480 2 3.4860 0 3.2480 0.000 3.2480 0.000 | 3.2480 0 3.3403 0 3.2480 0.000 3.2480 0.000 | 3.2320 3 3.3633 0 3.2320 0.000 3.2320 0.000
3.2640 0 3.5020 0 3.2640 0.000 3.2640 0.000 | 3.2640 1 3.3563 1 3.2640 0.000 3.2640 0.000 | 3.2480 0 3.3793 0 3.2480 0.000 3.2480 0.000
3.2800 3 3.5180 0 3.2800 0.000 3.2800 0.000 | 3.2800 2 3.3723 0 3.2800 0.000 3.2800 0.000 | 3.2640 3 3.3953 0 3.2640 0.000 3.2640 0.000
3.2960 3 3.5340 0 3.2960 0.000 3.2960 0.000 | 3.2960 1 3.3883 0 3.2960 0.000 3.2960 0.000 | 3.2800 1 3.4113 0 3.2800 0.000 3.2800 0.000
3.3120 0 3.5500 0 3.3120 0.000 3.3120 0.000 | 3.3120 0 3.4043 0 3.3120 0.000 3.3120 0.000 | 3.2960 3 3.4273 0 3.2960 0.000 3.2960 0.000
3.3280 0 3.5660 0 3.3280 0.000 3.3280 0.000 | 3.3280 1 3.4203 0 3.3280 0.000 3.3280 0.000 | 3.3120 1 3.4433 0 3.3120 0.000 3.3120 0.000
3.3440 1 3.5820 0 3.3440 0.000 3.3440 0.000 | 3.3440 1 3.4363 0 3.3440 0.000 3.3440 0.000 | 3.3280 1 3.4593 0 3.3280 0.000 3.3280 0.000
3.3600 2 3.5980 0 3.3600 0.000 3.3600 0.000 | 3.3600 0 3.4523 0 3.3600 0.000 3.3600 0.000 | 3.3440 1 3.4753 0 3.3440 0.000 3.3440 0.000
3.3760 1 3.6140 0 3.3760 0.000 3.3760 0.000 | 3.3760 1 3.4683 1 3.3760 0.000 3.3760 0.000 | 3.3600 1 3.4913 0 3.3600 0.000 3.3600 0.000
3.3920 2 3.6300 0 3.3920 0.000 3.3920 0.000 | 3.3920 2 3.4843 0 3.3920 0.000 3.3920 0.000 | 3.3760 2 3.5073 0 3.3760 0.000 3.3760 0.000
3.4080 2 3.6460 0 3.4080 0.000 3.4080 0.000 | 3.4080 2 3.5003 0 3.4080 0.000 3.4080 0.000 | 3.3920 1 3.5233 0 3.3920 0.000 3.3920 0.000
3.4240 2 3.6620 0 3.4240 0.000 3.4240 0.000 | 3.4240 0 3.5163 0 3.4240 0.000 3.4240 0.000 | 3.4080 1 3.5393 0 3.4080 0.000 3.4080 0.000
3.4400 1 3.6780 0 3.4400 0.000 3.4400 0.000 | 3.4400 0 3.5323 0 3.4400 0.000 3.4400 0.000 | 3.4240 3 3.5553 0 3.4240 0.000 3.4240 0.000
3.4560 0 3.6940 1 3.4560 0.000 3.4560 0.000 | 3.4560 0 3.5483 0 3.4560 0.000 3.4560 0.000 | 3.4400 3 3.5713 0 3.4400 0.000 3.4400 0.000
3.4720 1 3.7100 0 3.4720 0.000 3.4720 0.000 | 3.4720 1 3.5643 1 3.4720 0.000 3.4720 0.000 | 3.4560 0 3.5873 1 3.4560 0.000 3.4560 0.000
3.4880 1 3.7260 0 3.4880 0.000 3.4880 0.000 | 3.4880 2 3.5803 0 3.4880 0.000 3.4880 0.000 | 3.4720 1 3.6033 0 3.4720 0.000 3.4720 0.000
3.5040 3 3.7420 0 3.5040 0.000 3.5040 0.000 | 3.5040 3 3.5963 0 3.5040 0.000 3.5040 0.000 | 3.4880 2 3.6193 0 3.4880 0.000 3.4880 0.000
3.5200 0 3.7580 0 3.5200 0.000 3.5200 0.000 | 3.5200 2 3.6123 1 3.5200 0.000 3.5200 0.000 | 3.5040 1 3.6353 0 3.5040 0.000 3.5040 0.000
3.5360 0 3.7740 0 3.5360 0.000 3.5360 0.000 | 3.5360 2 3.6283 0 3.5360 0.000 3.5360 0.000 | 3.5200 3 3.6513 1 3.5200 0.000 3.5200 0.000
3.5520 2 3.7900 0 3.5520 0.000 3.5520 0.000 | 3.5520 0 3.6443 0 3.5520 0.000 3.5520 0.000 | 3.5360 0 3.6673 0 3.5360 0.000 3.5360 0.000
3.5680 0 3.8060 0 3.5680 0.000 3.5680 0.000 | 3.5680 2 3.6603 0 3.5680 0.000 3.5680 0.000 | 3.5520 1 3.6833 0 3.5520 0.000 3.5520 0.000
3.5840 2 3.8220 0 3.5840 0.000 3.5840 0.000 | 3.5840 0 3.6763 0 3.5840 0.000 3.5840 0.000 | 3.5680 3 3.6993 0 3.5680 0.000 3.5680 0.000
3.6000 2 3.8380 0 3.6000 0.000 3.6000 0.000 | 3.6000 1 3.6923 0 3.6000 0.000 3.6000 0.000 | 3.5840 2 3.7153 0 3.5840 0.000 3.5840 0.000
3.6160 1 3.8540 0 3.6160 0.000 3.6160 0.000 | 3.6160 2 3.7083 0 3.6160 0.000 3.6160 0.000 | 3.6000 1 3.7313 0 3.6000 0.000 3.6000 0.000
3.6320 2 3.8700 0 3.6320 0.000 3.6320 0.000 | 3.6320 0 3.7243 0 3.6320 0.000 3.6320 0.000 | 3.6160 2 3.7473 0 3.6160 0.000 3.6160 0.000
3.6480 0 3.8860 0 3.6480 0.000 3.6480 0.000 | 3.6480 0 3.7403 0 3.6480 0.000 3.6480 0.000 | 3.6320 2 3.7633 0 3.6320 0.000 3.6320 0.000
3.6640 0 3.9020 0 3.6640 0.000 3.6640 0.000 | 3.6640 1 3.7563 0 3.6640 0.000 3.6640 0.000 | 3.6480 4 3.7793 0 3.6480 0.000 3.6480 0.000
3.6800 1 3.9180 1 3.6800 0.000 3.6800 0.000 | 3.6800 1 3.7723 0 3.6800 0.000 3.6800 0.000 | 3.6640 0 3.7953 0 3.6640 0.000 3.6640 0.000
3.6960 1 3.9340 0 3.6960 0.000 3.6960 0.000 | 3.6960 3 3.7883 1 3.6960 0.000 3.6960 0.000 | 3.6800 1 3.8113 0 3.6800 0.000 3.6800 0.000
3.7120 1 3.9500 0 3.7120 0.000 3.7120 0.000 | 3.7120 1 3.8043 0 3.7120 0.000 3.7120 0.000 | 3.6960 3 3.8273 0 3.6960 0.000 3.6960 0.000
3.7280 2 3.9660 0 3.7280 0.000 3.7280 0.000 | 3.7280 2 3.8203 0 3.7280 0.000 3.7280 0.000 | 3.7120 2 3.8433 1 3.7120 0.000 3.7120 0.000
3.7440 1 3.9820 0 3.7440 0.000 3.7440 0.000 | 3.7440 0 3.8363 0 3.7440 0.000 3.7440 0.000 | 3.7280 2 3.8593 0 3.7280 0.000 3.7280 0.000
3.7600 1 3.9980 0 3.7600 0.000 3.7600 0.000 | 3.7600 0 3.8523 0 3.7600 0.000 3.7600 0.000 | 3.7440 0 3.8753 0 3.7440 0.000 3.7440 0.000
3.7760 1 4.0140 0 3.7760 0.000 3.7760 0.000 | 3.7760 3 3.8683 0 3.7760 0.000 3.7760 0.000 | 3.7600 0 3.8913 0 3.7600 0.000 3.7600 0.000
3.7920 1 4.0300 0 3.7920 0.000 3.7920 0.000 | 3.7920 2 3.8843 0 3.7920 0.000 3.7920 0.000 | 3.7760 1 3.9073 0 3.7760 0.000 3.7760 0.000
3.8080 0 4.0460 0 3.8080 0.000 3.8080 0.000 | 3.8080 1 3.9003 0 3.8080 0.000 3.8080 0.000 | 3.7920 4 3.9233 0 3.7920 0.000 3.7920 0.000
3.8240 2 4.0620 0 3.8240 0.000 3.8240 0.000 | 3.8240 0 3.9163 0 3.8240 0.000 3.8240 0.000 | 3.8080 3 3.9393 0 3.8080 0.000 3.8080 0.000
3.8400 1 4.0780 0 3.8400 0.000 3.8400 0.000 | 3.8400 0 3.9323 0 3.8400 0.000 3.8400 0.000 | 3.8240 2 3.9553 0 3.8240 0.000 3.8240 0.000
3.8560 0 4.0940 0 3.8560 0.000 3.8560 0.000 | 3.8560 0 3.9483 0 3.8560 0.000 3.8560 0.000 | 3.8400 3 3.9713 0 3.8400 0.000 3.8400 0.000
3.8720 3 4.1100 0 3.8720 0.000 3.8720 0.000 | 3.8720 1 3.9643 0 3.8720 0.000 3.8720 0.000 | 3.8560 2 3.9873 0 3.8560 0.000 3.8560 0.000
3.8880 3 4.1260 0 3.8880 0.000 3.8880 0.000 | 3.8880 3 3.9803 0 3.8880 0.000 3.8880 0.000 | 3.8720 1 4.0033 0 3.8720 0.000 3.8720 0.000
3.9040 2 4.1420 0 3.9040 0.000 3.9040 0.000 | 3.9040 2 3.9963 0 3.9040 0.000 3.9040 0.000 | 3.8880 1 4.0193 0 3.8880 0.000 3.8880 0.000
3.9200 3 4.1580 0 3.9200 0.000 3.9200 0.000 | 3.9200 1 4.0123 0 3.9200 0.000 3.9200 0.000 | 3.9040 0 4.0353 0 3.9040 0.000 3.9040 0.000
3.9360 2 4.1740 0 3.9360 0.000 3.9360 0.000 | 3.9360 3 4.0283 0 3.9360 0.000 3.9360 0.000 | 3.9200 1 4.0513 0 3.9200 0.000 3.9200 0.000
3.9520 3 4.1900 0 3.9520 0.000 3.9520 0.000 | 3.9520 0 4.0443 0 3.9520 0.000 3.9520 0.000 | 3.9360 3 4.0673 0 3.9360 0.000 3.9360 0.000
3.9680 1 4.2060 0 3.9680 0.000 3.9680 0.000 | 3.9680 1 4.0603 0 3.9680 0.000 3.9680 0.000 | 3.9520 2 4.0833 0 3.9520 0.000 3.9520 0.000
3.9840 1 4.2220 0 3.9840 0.000 3.9840 0.000 | 3.9840 0 4.0763 0 3.9840 0.000 3.9840 0.000 | 3.9680 2 4.0993 0 3.9680 0.000 3.9680 0.000
4.0000 1 4.2380 0 4.0000 0.000 4.0000 0.000 | 4.0000 2 4.0923 0 4.0000 0.000 4.0000 0.000 | 3.9840 0 4.1153 0 3.9840 0.000 3.9840 0.000
4.0160 0 4.2540 0 4.0160 0.000 4.0160 0.000 | 4.0160 0 4.1083 0 4.0160 0.000 4.0160 0.000 | 4.0000 3 4.1313 0 4.0000 0.000 4.0000 0.000
4.0320 1 4.2700 0 4.0320 0.000 4.0320 0.000 | 4.0320 1 4.1243 0 4.0320 0.000 4.0320 0.000 | 4.0160 1 4.1473 0 4.0160 0.000 4.0160 0.000
4.0480 0 4.2860 0 4.0480 0.000 4.0480 0.000 | 4.0480 1 4.1403 0 4.0480 0.000 4.0480 0.000 | 4.0320 0 4.1633 0 4.0320 0.000 4.0320 0.000
4.0640 4 4.3020 0 4.0640 0.000 4.0640 0.000 | 4.0640 4 4.1563 1 4.0640 0.000 4.0640 0.000 | 4.0480 1 4.1793 0 4.0480 0.000 4.0480 0.000
4.0800 2 4.3180 0 4.0800 0.000 4.0800 0.000 | 4.0800 1 4.1723 0 4.0800 0.000 4.0800 0.000 | 4.0640 1 4.1953 0 4.0640 0.000 4.0640 0.000
4.0960 0 4.3340 0 4.0960 0.000 4.0960 0.000 | 4.0960 0 4.1883 0 4.0960 0.000 4.0960 0.000 | 4.0800 3 4.2113 0 4.0800 0.000 4.0800 0.000
4.1120 3 4.3500 0 4.1120 0.000 4.1120 0.000 | 4.1120 0 4.2043 0 4.1120 0.000 4.1120 0.000 | 4.0960 1 4.2273 0 4.0960 0.000 4.0960 0.000
4.1280 1 4.3660 0 4.1280 0.000 4.1280 0.000 | 4.1280 1 4.2203 0 4.1280 0.000 4.1280 0.000 | 4.1120 2 4.2433 0 4.1120 0.000 4.1120 0.000
4.1440 5 4.3820 0 4.1440 0.000 4.1440 0.000 | 4.1440 0 4.2363 0 4.1440 0.000 4.1440 0.000 | 4.1280 0 4.2593 0 4.1280 0.000 4.1280 0.000
4.1600 3 4.3980 0 4.1600 0.000 4.1600 0.000 | 4.1600 1 4.2523 0 4.1600 0.000 4.1600 0.000 | 4.1440 4 4.2753 0 4.1440 0.000 4.1440 0.000
4.1760 2 4.4140 0 4.1760 0.000 4.1760 0.000 | 4.1760 3 4.2683 0 4.1760 0.000 4.1760 0.000 | 4.1600 1 4.2913 0 4.1600 0.000 4.1600 0.000
4.1920 2 4.4300 0 4.1920 0.000 4.1920 0.000 | 4.1920 0 4.2843 1 4.1920 0.000 4.1920 0.000 | 4.1760 1 4.3073 0 4.1760 0.000 4.1760 0.000
4.2080 1 4.4460 0 4.2080 0.000 4.2080 0.000 | 4.2080 2 4.3003 0 4.2080 0.000 4.2080 0.000 | 4.1920 3 4.3233 0 4.1920 0.000 4.1920 0.000
4.2240 3 4.4620 0 4.2240 0.000 4.2240 0.000 | 4.2240 0 4.3163 0 4.2240 0.000 4.2240 0.000 | 4.2080 4 4.3393 0 4.2080 0.000 4.2080 0.000
4.2400 3 4.4780 0 4.2400 0.000 4.2400 0.000 | 4.2400 2 4.3323 0 4.2400 0.000 4.2400 0.000 | 4.2240 2 4.3553 0 4.2240 0.000 4.2240 0.000
4.2560 0 4.4940 0 4.2560 0.000 4.2560 0.000 | 4.2560 0 4.3483 0 4.2560 0.000 4.2560 0.000 | 4.2400 1 4.3713 0 4.2400 0.000 4.2400 0.000
4.2720 1 4.5100 0 4.2720 0.000 4.2720 0.000 | 4.2720 1 4.3643 0 4.2720 0.000 4.2720 0.000 | 4.2560 1 4.3873 0 4.2560 0.000 4.2560 0.000
4.2880 2 4.5260 0 4.2880 0.000 4.2880 0.000 | 4.2880 1 4.3803 0 4.2880 0.000 4.2880 0.000 | 4.2720 0 4.4033 0 4.2720 0.000 4.2720 0.000
4.3040 2 4.5420 0 4.3040 0.000 4.3040 0.000 | 4.3040 1 4.3963 0 4.3040 0.000 4.3040 0.000 | 4.2880 2 4.4193 0 4.2880 0.000 4.2880 0.000
4.3200 1 4.5580 0 4.3200 0.000 4.3200 0.000 | 4.3200 1 4.4123 0 4.3200 0.000 4.3200 0.000 | 4.3040 2 4.4353 0 4.3040 0.000 4.3040 0.000
4.3360 0 4.5740 1 4.3360 0.000 4.3360 0.000 | 4.3360 0 4.4283 0 4.3360 0.000 4.3360 0.000 | 4.3200 3 4.4513 0 4.3200 0.000 4.3200 0.000
4.3520 0 4.5900 1 4.3520 0.000 4.3520 0.000 | 4.3520 2 4.4443 0 4.3520 0.000 4.3520 0.000 | 4.3360 2 4.4673 0 4.3360 0.000 4.3360 0.000
4.3680 3 4.6060 0 4.3680 0.000 4.3680 0.000 | 4.3680 3 4.4603 0 4.3680 0.000 4.3680 0.000 | 4.3520 1 4.4833 0 4.3520 0.000 4.3520 0.000
4.3840 1 4.6220 0 4.3840 0.000 4.3840 0.000 | 4.3840 2 4.4763 0 4.3840 0.000 4.3840 0.000 | 4.3680 1 4.4993 0 4.3680 0.000 4.3680 0.000
4.4000 2 4.6380 0 4.4000 0.000 4.4000 0.000 | 4.4000 2 4.4923 0 4.4000 0.000 4.4000 0.000 | 4.3840 1 4.5153 0 4.3840 0.000 4.3840 0.000
4.4160 1 4.6540 0 4.4160 0.000 4.4160 0.000 | 4.4160 2 4.5083 0 4.4160 0.000 4.4160 0.000 | 4.4000 2 4.5313 0 4.4000 0.000 4.4000 0.000
4.4320 3 4.6700 0 4.4320 0.000 4.4320 0.000 | 4.4320 1 4.5243 0 4.4320 0.000 4.4320 0.000 | 4.4160 1 4.5473 0 4.4160 0.000 4.4160 0.000
4.4480 1 4.6860 0 4.4480 0.000 4.4480 0.000 | 4.4480 2 4.5403 0 4.4480 0.000 4.4480 0.000 | 4.4320 0 4.5633 0 4.4320 0.000 4.4320 0.000
4.4640 1 4.7020 0 4.4640 0.000 4.4640 0.000 | 4.4640 0 4.5563 0 4.4640 0.000 4.4640 0.000 | 4.4480 2 4.5793 0 4.4480 0.000 4.4480 0.000
4.4800 1 4.7180 0 4.4800 0.000 4.4800 0.000 | 4.4800 2 4.5723 0 4.4800 0.000 4.4800 0.000 | 4.4640 1 4.5953 0 4.4640 0.000 4.4640 0.000
4.4960 0 4.7340 0 4.4960 0.000 4.4960 0.000 | 4.4960 1 4.5883 0 4.4960 0.000 4.4960 0.000 | 4.4800 1 4.6113 0 4.4800 0.000 4.4800 0.000
4.5120 1 4.7500 0 4.5120 0.000 4.5120 0.000 | 4.5120 2 4.6043 0 4.5120 0.000 4.5120 0.000 | 4.4960 3 4.6273 0 4.4960 0.000 4.4960 0.000
4.5280 0 4.7660 0 4.5280 0.000 4.5280 0.000 | 4.5280 1 4.6203 0 4.5280 0.000 4.5280 0.000 | 4.5120 1 4.6433 0 4.5120 0.000 4.5120 0.000
4.5440 0 4.7820 1 4.5440 0.000 4.5440 0.000 | 4.5440 1 4.6363 0 4.5440 0.000 4.5440 0.000 | 4.5280 0 4.6593 0 4.5280 0.000 4.5280 0.000
4.5600 2 4.7980 0 4.5600 0.000 4.5600 0.000 | 4.5600 0 4.6523 0 4.5600 0.000 4.5600 0.000 | 4.5440 1 4.6753 0 4.5440 0.000 4.5440 0.000
4.5760 0 4.8140 0 4.5760 0.000 4.5760 0.000 | 4.5760 3 4.6683 0 4.5760 0.000 4.5760 0.000 | 4.5600 2 4.6913 0 4.5600 0.000 4.5600 0.000
4.5920 1 4.8300 0 4.5920 0.000 4.5920 0.000 | 4.5920 0 4.6843 0 4.5920 0.000 4.5920 0.000 | 4.5760 3 4.7073 0 4.5760 0.000 4.5760 0.000
4.6080 2 4.8460 0 4.6080 0.000 4.6080 0.000 | 4.6080 1 4.7003 0 4.6080 0.000 4.6080 0.000 | 4.5920 1 4.7233 0 4.5920 0.000 4.5920 0.000
4.6240 2 4.8620 0 4.6240 0.000 4.6240 0.000 | 4.6240 5 4.7163 0 4.6240 0.000 4.6240 0.000 | 4.6080 2 4.7393 0 4.6080 0.000 4.6080 0.000
4.6400 3 4.8780 0 4.6400 0.000 4.6400 0.000 | 4.6400 2 4.7323 0 4.6400 0.000 4.6400 0.000 | 4.6240 3 4.7553 0 4.6240 0.000 4.6240 0.000
4.6560 2 4.8940 0 4.6560 0.000 4.6560 0.000 | 4.6560 2 4.7483 0 4.6560 0.000 4.6560 0.000 | 4.6400 1 4.7713 0 4.6400 0.000 4.6400 0.000
4.6720 1 4.9100 0 4.6720 0.000 4.6720 0.000 | 4.6720 2 4.7643 0 4.6720 0.000 4.6720 0.000 | 4.6560 2 4.7873 0 4.6560 0.000 4.6560 0.000
4.6880 2 4.9260 0 4.6880 0.000 4.6880 0.000 | 4.6880 1 4.7803 0 4.6880 0.000 4.6880 0.000 | 4.6720 1 4.8033 0 4.6720 0.000 4.6720 0.000
4.7040 1 4.9420 0 4.7040 0.000 4.7040 0.000 | 4.7040 4 4.7963 0 4.7040 0.000 4.7040 0.000 | 4.6880 1 4.8193 0 4.6880 0.000 4.6880 0.000
4.7200 3 4.9580 0 4.7200 0.000 4.7200 0.000 | 4.7200 0 4.8123 0 4.7200 0.000 4.7200 0.000 | 4.7040 1 4.8353 0 4.7040 0.000 4.7040 0.000
4.7360 1 4.9740 0 4.7360 0.000 4.7360 0.000 | 4.7360 1 4.8283 0 4.7360 0.000 4.7360 0.000 | 4.7200 0 4.8513 0 4.7200 0.000 4.7200 0.000
4.7520 4 4.9900 0 4.7520 0.000 4.7520 0.000 | 4.7520 1 4.8443 0 4.7520 0.000 4.7520 0.000 | 4.7360 3 4.8673 0 4.7360 0.000 4.7360 0.000
4.7680 3 5.0060 0 4.7680 0.000 4.7680 0.000 | 4.7680 0 4.8603 0 4.7680 0.000 4.7680 0.000 | 4.7520 0 4.8833 0 4.7520 0.000 4.7520 0.000
4.7840 3 5.0220 0 4.7840 0.000 4.7840 0.000 | 4.7840 1 4.8763 0 4.7840 0.000 4.7840 0.000 | 4.7680 2 4.8993 0 4.7680 0.000 4.7680 0.000
4.8000 0 5.0380 0 4.8000 0.000 4.8000 0.000 | 4.8000 0 4.8923 1 4.8000 0.000 4.8000 0.000 | 4.7840 1 4.9153 0 4.7840 0.000 4.7840 0.000
4.8160 1 5.0540 0 4.8160 0.000 4.8160 0.000 | 4.8160 0 4.9083 0 4.8160 0.000 4.8160 0.000 | 4.8000 2 4.9313 0 4.8000 0.000 4.8000 0.000
4.8320 0 5.0700 0 4.8320 0.000 4.8320 0.000 | 4.8320 1 4.9243 0 4.8320 0.000 4.8320 0.000 | 4.8160 0 4.9473 1 4.8160 0.000 4.8160 0.000
4.8480 2 5.0860 0 4.8480 0.000 4.8480 0.000 | 4.8480 1 4.9403 0 4.8480 0.000 4.8480 0.000 | 4.8320 0 4.9633 0 4.8320 0.000 4.8320 0.000
4.8640 0 5.1020 0 4.8640 0.000 4.8640 0.000 | 4.8640 3 4.9563 0 4.8640 0.000 4.8640 0.000 | 4.8480 0 4.9793 1 4.8480 0.000 4.8480 0.000
4.8800 3 5.1180 0 4.8800 0.000 4.8800 0.000 | 4.8800 1 4.9723 0 4.8800 0.000 4.8800 0.000 | 4.8640 2 4.9953 0 4.8640 0.000 4.8640 0.000
4.8960 1 5.1340 0 4.8960 0.000 4.8960 0.000 | 4.8960 2 4.9883 0 4.8960 0.000 4.8960 0.000 | 4.8800 1 5.0113 0 4.8800 0.000 4.8800 0.000
4.9120 1 5.1500 0 4.9120 0.000 4.9120 0.000 | 4.9120 0 5.0043 0 4.9120 0.000 4.9120 0.000 | 4.8960 2 5.0273 0 4.8960 0.000 4.8960 0.000
4.9280 3 5.1660 0 4.9280 0.000 4.9280 0.000 | 4.9280 1 5.0203 0 4.9280 0.000 4.9280 0.000 | 4.9120 1 5.0433 0 4.9120 0.000 4.9120 0.000
4.9440 2 5.1820 0 4.9440 0.000 4.9440 0.000 | 4.9440 4 5.0363 0 4.9440 0.000 4.9440 0.000 | 4.9280 3 5.0593 0 4.9280 0.000 4.9280 0.000
4.9600 0 5.1980 0 4.9600 0.000 4.9600 0.000 | 4.9600 1 5.0523 0 4.9600 0.000 4.9600 0.000 | 4.9440 0 5.0753 0 4.9440 0.000 4.9440 0.000
4.9760 2 5.2140 0 4.9760 0.000 4.9760 0.000 | 4.9760 2 5.0683 0 4.9760 0.000 4.9760 0.000 | 4.9600 2 5.0913 0 4.9600 0.000 4.9600 0.000
4.9920 0 5.2300 0 4.9920 0.000 4.9920 0.000 | 4.9920 3 5.0843 0 4.9920 0.000 4.9920 0.000 | 4.9760 0 5.1073 0 4.9760 0.000 4.9760 0.000
5.0080 2 5.2460 0 5.0080 0.000 5.0080 0.000 | 5.0080 2 5.1003 0 5.0080 0.000 5.0080 0.000 | 4.9920 2 5.1233 0 4.9920 0.000 4.9920 0.000
5.0240 1 5.2620 0 5.0240 0.000 5.0240 0.000 | 5.0240 3 5.1163 0 5.0240 0.000 5.0240 0.000 | 5.0080 0 5.1393 1 5.0080 0.000 5.0080 0.000
5.0400 0 5.2780 0 5.0400 0.000 5.0400 0.000 | 5.0400 0 5.1323 0 5.0400 0.000 5.0400 0.000 | 5.0240 3 5.1553 1 5.0240 0.000 5.0240 0.000
5.0560 0 5.2940 0 5.0560 0.000 5.0560 0.000 | 5.0560 2 5.1483 0 5.0560 0.000 5.0560 0.000 | 5.0400 2 5.1713 0 5.0400 0.000 5.0400 0.000
5.0720 2 5.3100 1 5.0720 0.000 5.0720 0.000 | 5.0720 0 5.1643 0 5.0720 0.000 5.0720 0.000 | 5.0560 2 5.1873 0 5.0560 0.000 5.0560 0.000
5.0880 2 5.3260 0 5.0880 0.000 5.0880 0.000 | 5.0880 1 5.1803 0 5.0880 0.000 5.0880 0.000 | 5.0720 1 5.2033 0 5.0720 0.000 5.0720 0.000
5.1040 1 5.3420 1 5.1040 0.000 5.1040 0.000 | 5.1040 2 5.1963 0 5.1040 0.000 5.1040 0.000 | 5.0880 1 5.2193 0 5.0880 0.000 5.0880 0.000
5.1200 2 5.3580 0 5.1200 0.000 5.1200 0.000 | 5.1200 0 5.2123 0 5.1200 0.000 5.1200 0.000 | 5.1040 1 5.2353 0 5.1040 0.000 5.1040 0.000
5.1360 1 5.3740 0 5.1360 0.000 5.1360 0.000 | 5.1360 3 5.2283 0 5.1360 0.000 5.1360 0.000 | 5.1200 0 5.2513 0 5.1200 0.000 5.1200 0.000
5.1520 0 5.3900 0 5.1520 0.000 5.1520 0.000 | 5.1520 1 5.2443 0 5.1520 0.000 5.1520 0.000 | 5.1360 1 5.2673 0 5.1360 0.000 5.1360 0.000
5.1680 2 5.4060 0 5.1680 0.000 5.1680 0.000 | 5.1680 1 5.2603 0 5.1680 0.000 5.1680 0.000 | 5.1520 1 5.2833 0 5.1520 0.000 5.1520 0.000
5.1840 3 5.4220 0 5.1840 0.000 5.1840 0.000 | 5.1840 0 5.2763 0 5.1840 0.000 5.1840 0.000 | 5.1680 0 5.2993 0 5.1680 0.000 5.1680 0.000
5.2000 0 5.4380 2 5.2000 0.000 5.2000 0.000 | 5.2000 3 5.2923 0 5.2000 0.000 5.2000 0.000 | 5.1840 3 5.3153 0 5.1840 0.000 5.1840 0.000
5.2160 0 5.4540 0 5.2160 0.000 5.2160 0.000 | 5.2160 0 5.3083 0 5.2160 0.000 5.2160 0.000 | 5.2000 1 5.3313 0 5.2000 0.000 5.2000 0.000
5.2320 2 5.4700 0 5.2320 0.000 5.2320 0.000 | 5.2320 2 5.3243 0 5.2320 0.000 5.2320 0.000 | 5.2160 0 5.3473 0 5.2160 0.000 5.2160 0.000
5.2480 2 5.4860 0 5.2480 0.000 5.2480 0.000 | 5.2480 2 5.3403 0 5.2480 0.000 5.2480 0.000 | 5.2320 4 5.3633 0 5.2320 0.000 5.2320 0.000
5.2640 0 5.5020 0 5.2640 0.000 5.2640 0.000 | 5.2640 0 5.3563 0 5.2640 0.000 5.2640 0.000 | 5.2480 0 5.3793 0 5.2480 0.000 5.2480 0.000
5.2800 0 5.5180 0 5.2800 0.000 5.2800 0.000 | 5.2800 2 5.3723 0 5.2800 0.000 5.2800 0.000 | 5.2640 2 5.3953 0 5.2640 0.000 5.2640 0.000
5.2960 0 5.5340 0 5.2960 0.000 5.2960 0.000 | 5.2960 2 5.3883 0 5.2960 0.000 5.2960 0.000 | 5.2800 0 5.4113 0 5.2800 0.000 5.2800 0.000
5.3120 3 5.5500 0 5.3120 0.000 5.3120 0.000 | 5.3120 2 5.4043 0 5.3120 0.000 5.3120 0.000 | 5.2960 0 5.4273 0 5.2960 0.000 5.2960 0.000
5.3280 2 5.5660 0 5.3280 0.000 5.3280 0.000 | 5.3280 3 5.4203 0 5.3280 0.000 5.3280 0.000 | 5.3120 3 5.4433 0 5.3120 0.000 5.3120 0.000
5.3440 2 5.5820 0 5.3440 0.000 5.3440 0.000 | 5.3440 1 5.4363 0 5.3440 0.000 5.3440 0.000 | 5.3280 5 5.4593 0 5.3280 0.000 5.3280 0.000
5.3600 1 5.5980 1 5.3600 0.000 5.3600 0.000 | 5.3600 1 5.4523 0 5.3600 0.000 5.3600 0.000 | 5.3440 1 5.4753 0 5.3440 0.000 5.3440 0.000
5.3760 1 5.6140 0 5.3760 0.000 5.3760 0.000 | 5.3760 0 5.4683 0 5.3760 0.000 5.3760 0.000 | 5.3600 0 5.4913 0 5.3600 0.000 5.3600 0.000
5.3920 0 5.6300 0 5.3920 0.000 5.3920 0.000 | 5.3920 0 5.4843 0 5.3920 0.000 5.3920 0.000 | 5.3760 3 5.5073 0 5.3760 0.000 5.3760 0.000
5.4080 1 5.6460 0 5.4080 0.000 5.4080 0.000 | 5.4080 2 5.5003 0 5.4080 0.000 5.4080 0.000 | 5.3920 0 5.5233 0 5.3920 0.000 5.3920 0.000
5.4240 0 5.6620 0 5.4240 0.000 5.4240 0.000 | 5.4240 0 5.5163 0 5.4240 0.000 5.4240 0.000 | 5.4080 1 5.5393 0 5.4080 0.000 5.4080 0.000
5.4400 4 5.6780 0 5.4400 0.000 5.4400 0.000 | 5.4400 1 5.5323 0 5.4400 0.000 5.4400 0.000 | 5.4240 2 5.5553 0 5.4240 0.000 5.4240 0.000
5.4560 3 5.6940 0 5.4560 0.000 5.4560 0.000 | 5.4560 3 5.5483 0 5.4560 0.000 5.4560 0.000 | 5.4400 2 5.5713 0 5.4400 0.000 5.4400 0.000
5.4720 2 5.7100 0 5.4720 0.000 5.4720 0.000 | 5.4720 2 5.5643 0 5.4720 0.000 5.4720 0.000 | 5.4560 2 5.5873 0 5.4560 0.000 5.4560 0.000
5.4880 1 5.7260 0 5.4880 0.000 5.4880 0.000 | 5.4880 2 5.5803 0 5.4880 0.000 5.4880 0.000 | 5.4720 2 5.6033 0 5.4720 0.000 5.4720 0.000
5.5040 1 5.7420 0 5.5040 0.000 5.5040 0.000 | 5.5040 0 5.5963 0 5.5040 0.000 5.5040 0.000 | 5.4880 4 5.6193 0 5.4880 0.000 5.4880 0.000
5.5200 2 5.7580 0 5.5200 0.000 5.5200 0.000 | 5.5200 3 5.6123 0 5.5200 0.000 5.5200 0.000 | 5.5040 1 5.6353 0 5.5040 0.000 5.5040 0.000
5.5360 1 5.7740 0 5.5360 0.000 5.5360 0.000 | 5.5360 2 5.6283 0 5.5360 0.000 5.5360 0.000 | 5.5200 1 5.6513 0 5.5200 0.000 5.5200 0.000
5.5520 1 5.7900 0 5.5520 0.000 5.5520 0.000 | 5.5520 2 5.6443 0 5.5520 0.000 5.5520 0.000 | 5.5360 2 5.6673 0 5.5360 0.000 5.5360 0.000
5.5680 1 5.8060 0 5.5680 0.000 5.5680 0.000 | 5.5680 1 5.6603 0 5.5680 0.000 5.5680 0.000 | 5.5520 1 5.6833 0 5.5520 0.000 5.5520 0.000
5.5840 2 5.8220 0 5.5840 0.000 5.5840 0.000 | 5.5840 3 5.6763 0 5.5840 0.000 5.5840 0.000 | 5.5680 1 5.6993 0 5.5680 0.000 5.5680 0.000
5.6000 2 5.8380 0 5.6000 0.000 5.6000 0.000 | 5.6000 2 5.6923 0 5.6000 0.000 5.6000 0.000 | 5.5840 0 5.7153 0 5.5840 0.000 5.5840 0.000
5.6160 2 5.8540 0 5.6160 0.000 5.6160 0.000 | 5.6160 1 5.7083 0 5.6160 0.000 5.6160 0.000 | 5.6000 3 5.7313 0 5.6000 0.000 5.6000 0.000
5.6320 1 5.8700 0 5.6320 0.000 5.6320 0.000 | 5.6320 1 5.7243 0 5.6320 0.000 5.6320 0.000 | 5.6160 1 5.7473 0 5.6160 0.000 5.6160 0.000
5.6480 1 5.8860 0 5.6480 0.000 5.6480 0.000 | 5.6480 1 5.7403 0 5.6480 0.000 5.6480 0.000 | 5.6320 1 5.7633 0 5.6320 0.000 5.6320 0.000
5.6640 4 5.9020 0 5.6640 0.000 5.6640 0.000 | 5.6640 1 5.7563 0 5.6640 0.000 5.6640 0.000 | 5.6480 0 5.7793 0 5.6480 0.000 5.6480 0.000
5.6800 0 5.9180 0 5.6800 0.000 5.6800 0.000 | 5.6800 0 5.7723 0 5.6800 0.000 5.6800 0.000 | 5.6640 2 5.7953 0 5.6640 0.000 5.6640 0.000
5.6960 2 5.9340 0 5.6960 0.000 5.6960 0.000 | 5.6960 1 5.7883 0 5.6960 0.000 5.6960 0.000 | 5.6800 0 5.8113 0 5.6800 0.000 5.6800 0.000
5.7120 2 5.9500 0 5.7120 0.000 5.7120 0.000 | 5.7120 3 5.8043 0 5.7120 0.000 5.7120 0.000 | 5.6960 2 5.8273 0 5.6960 0.000 5.6960 0.000
5.7280 3 5.9660 0 5.7280 0.000 5.7280 0.000 | 5.7280 0 5.8203 0 5.7280 0.000 5.7280 0.000 | 5.7120 3 5.8433 0 5.7120 0.000 5.7120 0.000
5.7440 2 5.9820 0 5.7440 0.000 5.7440 0.000 | 5.7440 0 5.8363 0 5.7440 0.000 5.7440 0.000 | 5.7280 3 5.8593 0 5.7280 0.000 5.7280 0.000
5.7600 1 5.9980 0 5.7600 0.000 5.7600 0.000 | 5.7600 2 5.8523 0 5.7600 0.000 5.7600 0.000 | 5.7440 2 5.8753 0 5.7440 0.000 5.7440 0.000
5.7760 0 6.0140 0 5.7760 0.000 5.7760 0.000 | 5.7760 1 5.8683 0 5.7760 0.000 5.7760 0.000 | 5.7600 1 5.8913 0 5.7600 0.000 5.7600 0.000
5.7920 0 6.0300 0 5.7920 0.000 5.7920 0.000 | 5.7920 0 5.8843 0 5.7920 0.000 5.7920 0.000 | 5.7760 0 5.9073 0 5.7760 0.000 5.7760 0.000
5.8080 0 6.0460 0 5.8080 0.000 5.8080 0.000 | 5.8080 0 5.9003 0 5.8080 0.000 5.8080 0.000 | 5.7920 1 5.9233 0 5.7920 0.000 5.7920 0.000
5.8240 0 6.0620 0 5.8240 0.000 5.8240 0.000 | 5.8240 1 5.9163 0 5.8240 0.000 5.8240 0.000 | 5.8080 1 5.9393 0 5.8080 0.000 5.8080 0.000
5.8400 1 6.0780 0 5.8400 0.000 5.8400 0.000 | 5.8400 3 5.9323 0 5.8400 0.000 5.8400 0.000 | 5.8240 2 5.9553 0 5.8240 0.000 5.8240 0.000
5.8560 1 6.0940 0 5.8560 0.000 5.8560 0.000 | 5.8560 1 5.9483 0 5.8560 0.000 5.8560 0.000 | 5.8400 3 5.9713 1 5.8400 0.000 5.8400 0.000
5.8720 2 6.1100 0 5.8720 0.000 5.8720 0.000 | 5.8720 1 5.9643 0 5.8720 0.000 5.8720 0.000 | 5.8560 0 5.9873 0 5.8560 0.000 5.8560 0.000
5.8880 1 6.1260 1 5.8880 0.000 5.8880 0.000 | 5.8880 2 5.9803 0 5.8880 0.000 5.8880 0.000 | 5.8720 1 6.0033 0 5.8720 0.000 5.8720 0.000
5.9040 2 6.1420 0 5.9040 0.000 5.9040 0.000 | 5.9040 1 5.9963 0 5.9040 0.000 5.9040 0.000 | 5.8880 2 6.0193 0 5.8880 0.000 5.8880 0.000
5.9200 3 6.1580 0 5.9200 0.000 5.9200 0.000 | 5.9200 2 6.0123 0 5.9200 0.000 5.9200 0.000 | 5.9040 2 6.0353 0 5.9040 0.000 5.9040 0.000
5.9360 3 6.1740 0 5.9360 0.000 5.9360 0.000 | 5.9360 1 6.0283 0 5.9360 0.000 5.9360 0.000 | 5.9200 4 6.0513 0 5.9200 0.000 5.9200 0.000
5.9520 1 6.1900 0 5.9520 0.000 5.9520 0.000 | 5.9520 0 6.0443 0 5.9520 0.000 5.9520 0.000 | 5.9360 5 6.0673 0 5.9360 0.000 5.9360 0.000
5.9680 1 6.2060 0 5.9680 0.000 5.9680 0.000 | 5.9680 2 6.0603 0 5.9680 0.000 5.9680 0.000 | 5.9520 1 6.0833 0 5.9520 0.000 5.9520 0.000
5.9840 0 6.2220 0 5.9840 0.000 5.9840 0.000 | 5.9840 1 6.0763 1 5.9840 0.000 5.9840 0.000 | 5.9680 1 6.0993 0 5.9680 0.000 5.9680 0.000
6.0000 1 6.2380 0 6.0000 0.000 6.0000 0.000 | 6.0000 2 6.0923 0 6.0000 0.000 6.0000 0.000 | 5.9840 2 6.1153 0 5.9840 0.000 5.9840 0.000
6.0160 1 6.2540 0 6.0160 0.000 6.0160 0.000 | 6.0160 3 6.1083 1 6.0160 0.000 6.0160 0.000 | 6.0000 2 6.1313 0 6.0000 0.000 6.0000 0.000
6.0320 3 6.2700 0 6.0320 0.000 6.0320 0.000 | 6.0320 1 6.1243 0 6.0320 0.000 6.0320 0.000 | 6.0160 0 6.1473 0 6.0160 0.000 6.0160 0.000
6.0480 1 6.2860 0 6.0480 0.000 6.0480 0.000 | 6.0480 1 6.1403 0 6.0480 0.000 6.0480 0.000 | 6.0320 3 6.1633 0 6.0320 0.000 6.0320 0.000
6.0640 1 6.3020 0 6.0640 0.000 6.0640 0.000 | 6.0640 2 6.1563 0 6.0640 0.000 6.0640 0.000 | 6.0480 3 6.1793 1 6.0480 0.000 6.0480 0.000
6.0800 1 6.3180 0 6.0800 0.000 6.0800 0.000 | 6.0800 0 6.1723 0 6.0800 0.000 6.0800 0.000 | 6.0640 2 6.1953 0 6.0640 0.000 6.0640 0.000
6.0960 0 6.3340 0 6.0960 0.000 6.0960 0.000 | 6.0960 1 6.1883 0 6.0960 0.000 6.0960 0.000 | 6.0800 0 6.2113 0 6.0800 0.000 6.0800 0.000
6.1120 1 6.3500 1 6.1120 0.000 6.1120 0.000 | 6.1120 1 6.2043 0 6.1120 0.000 6.1120 0.000 | 6.0960 2 6.2273 0 6.0960 0.000 6.0960 0.000
6.1280 2 6.3660 0 6.1280 0.000 6.1280 0.000 | 6.1280 1 6.2203 0 6.1280 0.000 6.1280 0.000 | 6.1120 3 6.2433 1 6.1120 0.000 6.1120 0.000
6.1440 0 6.3820 0 6.1440 0.000 6.1440 0.000 | 6.1440 1 6.2363 0 6.1440 0.000 6.1440 0.000 | 6.1280 1 6.2593 0 6.1280 0.000 6.1280 0.000
6.1600 1 6.3980 0 6.1600 0.000 6.1600 0.000 | 6.1600 2 6.2523 0 6.1600 0.000 6.1600 0.000 | 6.1440 2 6.2753 0 6.1440 0.000 6.1440 0.000
6.1760 2 6.4140 0 6.1760 0.000 6.1760 0.000 | 6.1760 2 6.2683 0 6.1760 0.000 6.1760 0.000 | 6.1600 0 6.2913 0 6.1600 0.000 6.1600 0.000
6.1920 1 6.4300 1 6.1920 0.000 6.1920 0.000 | 6.1920 1 6.2843 0 6.1920 0.000 6.1920 0.000 | 6.1760 3 6.3073 0 6.1760 0.000 6.1760 0.000
6.2080 2 6.4460 1 6.2080 0.000 6.2080 0.000 | 6.2080 1 6.3003 0 6.2080 0.000 6.2080 0.000 | 6.1920 1 6.3233 0 6.1920 0.000 6.1920 0.000
6.2240 1 6.4620 0 6.2240 0.000 6.2240 0.000 | 6.2240 0 6.3163 0 6.2240 0.000 6.2240 0.000 | 6.2080 0 6.3393 0 6.2080 0.000 6.2080 0.000
6.2400 2 6.4780 2 6.2400 0.000 6.2400 0.000 | 6.2400 3 6.3323 0 6.2400 0.000 6.2400 0.000 | 6.2240 1 6.3553 0 6.2240 0.000 6.2240 0.000
6.2560 0 6.4940 0 6.2560 0.000 6.2560 0.000 | 6.2560 2 6.3483 0 6.2560 0.000 6.2560 0.000 | 6.2400 1 6.3713 0 6.2400 0.000 6.2400 0.000
6.2720 2 6.5100 0 6.2720 0.000 6.2720 0.000 | 6.2720 2 6.3643 0 6.2720 0.000 6.2720 0.000 | 6.2560 4 6.3873 0 6.2560 0.000 6.2560 0.000
6.2880 0 6.5260 0 6.2880 0.000 6.2880 0.000 | 6.2880 2 6.3803 1 6.2880 0.000 6.2880 0.000 | 6.2720 0 6.4033 0 6.2720 0.000 6.2720 0.000
6.3040 1 6.5420 0 6.3040 0.000 6.3040 0.000 | 6.3040 2 6.3963 1 6.3040 0.000 6.3040 0.000 | 6.2880 2 6.4193 0 6.2880 0.000 6.2880 0.000
6.3200 5 6.5580 1 6.3200 0.000 6.3200 0.000 | 6.3200 1 6.4123 0 6.3200 0.000 6.3200 0.000 | 6.3040 2 6.4353 1 6.3040 0.000 6.3040 0.000
6.3360 1 6.5740 1 6.3360 0.000 6.3360 0.000 | 6.3360 3 6.4283 0 6.3360 0.000 6.3360 0.000 | 6.3200 1 6.4513 0 6.3200 0.000 6.3200 0.000
6.3520 2 6.5900 1 6.3520 0.000 6.3520 0.000 | 6.3520 2 6.4443 0 6.3520 0.000 6.3520 0.000 | 6.3360 2 6.4673 1 6.3360 0.000 6.3360 0.000
6.3680 6 6.6060 0 6.3680 0.000 6.3680 0.000 | 6.3680 5 6.4603 1 6.3680 0.000 6.3680 0.000 | 6.3520 3 6.4833 1 6.3520 0.000 6.3520 0.000
6.3840 2 6.6220 4 6.3840 0.000 6.3840 0.000 | 6.3840 0 6.4763 0 6.3840 0.000 6.3840 0.000 | 6.3680 0 6.4993 1 6.3680 0.000 6.3680 0.000
6.4000 3 6.6380 6 6.4000 0.000 6.4000 0.000 | 6.4000 1 6.4923 0 6.4000 0.000 6.4000 0.000 | 6.3840 2 6.5153 3 6.3840 0.000 6.3840 0.000
6.4160 1 6.6540 5 6.4160 0.000 6.4160 0.000 | 6.4160 1 6.5083 0 6.4160 0.000 6.4160 0.000 | 6.4000 2 6.5313 0 6.4000 0.000 6.4000 0.000
6.4320 3 6.6700 14 6.4320 0.000 6.4320 0.000 | 6.4320 2 6.5243 0 6.4320 0.000 6.4320 0.000 | 6.4160 0 6.5473 0 6.4160 0.000 6.4160 0.000
6.4480 3 6.6860 15 6.4480 0.000 6.4480 0.000 | 6.4480 1 6.5403 0 6.4480 0.000 6.4480 0.000 | 6.4320 3 6.5633 0 6.4320 0.000 6.4320 0.000
6.4640 3 6.7020 32 6.4640 0.000 6.4640 0.000 | 6.4640 2 6.5563 1 6.4640 0.000 6.4640 0.000 | 6.4480 2 6.5793 1 6.4480 0.000 6.4480 0.000
6.4800 2 6.7180 46 6.4800 0.000 6.4800 0.000 | 6.4800 1 6.5723 4 6.4800 0.000 6.4800 0.000 | 6.4640 4 6.5953 1 6.4640 0.000 6.4640 0.000
6.4960 0 6.7340 106 6.4960 0.000 6.4960 0.000 | 6.4960 0 6.5883 3 6.4960 0.000 6.4960 0.000 | 6.4800 4 6.6113 3 6.4800 0.000 6.4800 0.000
6.5120 1 6.7500 177 6.5120 0.000 6.5120 0.000 | 6.5120 2 6.6043 1 6.5120 0.000 6.5120 0.000 | 6.4960 4 6.6273 1 6.4960 0.000 6.4960 0.000
6.5280 3 6.7660 297 6.5280 0.000 6.5280 0.000 | 6.5280 1 6.6203 3 6.5280 0.000 6.5280 0.000 | 6.5120 3 6.6433 3 6.5120 0.000 6.5120 0.000
6.5440 2 6.7820 474 6.5440 0.000 6.5440 0.000 | 6.5440 1 6.6363 6 6.5440 0.000 6.5440 0.000 | 6.5280 3 6.6593 1 6.5280 0.000 6.5280 0.000
6.5600 4 6.7980 671 6.5600 0.000 6.5600 0.000 | 6.5600 3 6.6523 9 6.5600 0.000 6.5600 0.000 | 6.5440 5 6.6753 5 6.5440 0.000 6.5440 0.000
6.5760 3 6.8140 883 6.5760 0.000 6.5760 0.000 | 6.5760 4 6.6683 8 6.5760 0.000 6.5760 0.000 | 6.5600 3 6.6913 9 6.5600 0.000 6.5600 0.000
6.5920 3 6.8300 1284 6.5920 0.000 6.5920 0.000 | 6.5920 1 6.6843 19 6.5920 0.000 6.5920 0.000 | 6.5760 6 6.7073 22 6.5760 0.000 6.5760 0.000
6.6080 2 6.8460 1684 6.6080 0.000 6.6080 0.000 | 6.6080 3 6.7003 25 6.6080 0.000 6.6080 0.000 | 6.5920 2 6.7233 28 6.5920 0.000 6.5920 0.000
6.6240 6 6.8620 2144 6.6240 0.000 6.6240 0.000 | 6.6240 4 6.7163 39 6.6240 0.000 6.6240 0.000 | 6.6080 3 6.7393 54 6.6080 0.000 6.6080 0.000
6.6400 3 6.8780 2811 6.6400 0.000 6.6400 0.000 | 6.6400 5 6.7323 71 6.6400 0.000 6.6400 0.000 | 6.6240 1 6.7553 90 6.6240 0.000 6.6240 0.000
6.6560 3 6.8940 3567 6.6560 0.000 6.6560 0.000 | 6.6560 3 6.7483 148 6.6560 0.000 6.6560 0.000 | 6.6400 5 6.7713 159 6.6400 0.000 6.6400 0.000
6.6720 6 6.9100 4415 6.6720 0.000 6.6720 0.000 | 6.6720 8 6.7643 236 6.6720 0.000 6.6720 0.000 | 6.6560 7 6.7873 262 6.6560 0.000 6.6560 0.000
6.6880 8 6.9260 5455 6.6880 0.000 6.6880 0.000 | 6.6880 9 6.7803 389 6.6880 0.000 6.6880 0.000 | 6.6720 2 6.8033 420 6.6720 0.000 6.6720 0.000
6.7040 4 6.9420 6662 6.7040 0.000 6.7040 0.000 | 6.7040 9 6.7963 546 6.7040 0.000 6.7040 0.000 | 6.6880 4 6.8193 691 6.6880 0.000 6.6880 0.000
6.7200 16 6.9580 7818 6.7200 0.000 6.7200 0.000 | 6.7200 6 6.8123 786 6.7200 0.000 6.7200 0.000 | 6.7040 7 6.8353 873 6.7040 0.000 6.7040 0.000
6.7360 16 6.9740 8907 6.7360 0.000 6.7360 0.000 | 6.7360 20 6.8283 1122 6.7360 0.000 6.7360 0.000 | 6.7200 14 6.8513 1268 6.7200 0.000 6.7200 0.000
6.7520 28 6.9900 9626 6.7520 0.000 6.7520 0.000 | 6.7520 27 6.8443 1519 6.7520 0.000 6.7520 0.000 | 6.7360 15 6.8673 1618 6.7360 0.000 6.7360 0.000
6.7680 49 7.0060 10000 6.7680 0.000 6.7680 0.000 | 6.7680 42 6.8603 2000 6.7680 0.000 6.7680 0.000 | 6.7520 27 6.8833 2172 6.7520 0.000 6.7520 0.000
6.7840 77 7.0220 9807 6.7840 0.000 6.7840 0.000 | 6.7840 60 6.8763 2607 6.7840 0.000 6.7840 0.000 | 6.7680 36 6.8993 2724 6.7680 0.000 6.7680 0.000
6.8000 138 7.0380 8978 6.8000 0.000 6.8000 0.000 | 6.8000 93 6.8923 3337 6.8000 0.000 6.8000 0.000 | 6.7840 62 6.9153 3553 6.7840 0.000 6.7840 0.000
6.8160 179 7.0540 7903 6.8160 0.000 6.8160 0.000 | 6.8160 137 6.9083 4175 6.8160 0.000 6.8160 0.000 | 6.8000 75 6.9313 4365 6.8000 0.000 6.8000 0.000
6.8320 257 7.0700 6662 6.8320 0.000 6.8320 0.000 | 6.8320 227 6.9243 5238 6.8320 0.000 6.8320 0.000 | 6.8160 137 6.9473 5472 6.8160 0.000 6.8160 0.000
6.8480 403 7.0860 5293 6.8480 0.000 6.8480 0.000 | 6.8480 344 6.9403 6397 6.8480 0.000 6.8480 0.000 | 6.8320 219 6.9633 6508 6.8320 0.000 6.8320 0.000
6.8640 568 7.1020 4149 6.8640 640.778 6.8640 -3.048 | 6.8640 557 6.9563 7514 6.8640 587.987 6.8640 -1.311 | 6.8480 320 6.9793 7678 6.8480 0.000 6.8480 0.000
6.8800 849 7.1180 3172 6.8800 883.964 6.8800 -1.199 | 6.8800 781 6.9723 8784 6.8800 822.548 6.8800 -1.485 | 6.8640 395 6.9953 8734 6.8640 425.151 6.8640 -1.513
6.8960 1083 7.1340 2447 6.8960 1191.741 6.8960 -3.304 | 6.8960 1029 6.9883 9596 6.8960 1121.086 6.8960 -2.871 | 6.8800 566 7.0113 9540 6.8800 599.459 6.8800 -1.404
6.9120 1541 7.1500 1845 6.9120 1572.772 6.9120 -0.809 | 6.9120 1447 7.0043 10000 6.9120 1494.929 6.9120 -1.260 | 6.8960 774 7.0273 10000 6.8960 820.505 6.8960 -1.669
6.9280 1953 7.1660 1459 6.9280 2042.916 6.9280 -2.035 | 6.9280 1955 7.0203 9984 6.9280 1960.577 6.9280 -0.126 | 6.9120 1076 7.0433 9584 6.9120 1106.925 6.9120 -0.943
6.9440 2614 7.1820 1111 6.9440 2613.825 6.9440 0.003 | 6.9440 2540 7.0363 9206 6.9440 2523.158 6.9440 0.334 | 6.9280 1476 7.0593 9160 6.9280 1462.224 6.9280 0.359
6.9600 3298 7.1980 808 6.9600 3280.628 6.9600 0.303 | 6.9600 3204 7.0523 8178 6.9600 3182.475 6.9600 0.380 | 6.9440 1831 7.0753 8005 6.9440 1905.906 6.9440 -1.751
6.9760 4125 7.2140 638 6.9760 4034.104 6.9760 1.415 | 6.9760 3945 7.0683 6899 6.9760 3939.197 6.9760 0.092 | 6.9600 2456 7.0913 6726 6.9600 2438.024 6.9600 0.363
6.9920 4909 7.2300 511 6.9920 4842.650 6.9920 0.947 | 6.9920 4876 7.0843 5677 6.9920 4754.414 6.9920 1.741 | 6.9760 3071 7.1073 5347 6.9760 3066.076 6.9760 0.089
7.0080 5860 7.2460 386 7.0080 5674.324 7.0080 2.426 | 7.0080 5746 7.1003 4412 7.0080 5592.475 7.0080 2.025 | 6.9920 3899 7.1233 4279 6.9920 3784.291 6.9920 1.837
7.0240 6583 7.2620 318 7.0240 6479.958 7.0240 1.270 | 7.0240 6427 7.1163 3459 7.0240 6410.331 7.0240 0.208 | 7.0080 4669 7.1393 3310 7.0080 4573.243 7.0080 1.401
7.0400 7162 7.2780 292 7.0400 7209.467 7.0400 -0.561 | 7.0400 7292 7.1323 2605 7.0400 7152.541 7.0400 1.633 | 7.0240 5389 7.1553 2533 7.0240 5404.627 7.0240 -0.213
7.0560 7920 7.2940 245 7.0560 7842.972 7.0560 0.866 | 7.0560 7708 7.1483 2023 7.0560 7797.885 7.0560 -1.024 | 7.0400 6288 7.1713 1835 7.0400 6212.454 7.0400 0.953
7.0720 8479 7.3100 182 7.0720 8367.050 7.0720 1.216 | 7.0720 8415 7.1643 1516 7.0720 8331.263 7.0720 0.913 | 7.0560 6924 7.1873 1432 7.0560 6980.684 7.0560 -0.681
7.0880 9031 7.3260 161 7.0880 8774.854 7.0880 2.695 | 7.0880 8694 7.1803 1192 7.0880 8756.110 7.0880 -0.666 | 7.0720 7709 7.2033 1123 7.0720 7659.554 7.0720 0.563
7.1040 9426 7.3420 115 7.1040 9085.383 7.1040 3.508 | 7.1040 9013 7.1963 915 7.1040 9076.228 7.1040 -0.666 | 7.0880 8202 7.2193 830 7.0880 8227.976 7.0880 -0.287
7.1200 9644 7.3580 110 7.1200 9314.111 7.1200 3.359 | 7.1200 9438 7.2123 712 7.1200 9314.756 7.1200 1.269 | 7.1040 8781 7.2353 657 7.1040 8677.386 7.1040 1.106
7.1360 9757 7.3740 96 7.1360 9481.475 7.1360 2.789 | 7.1360 9725 7.2283 545 7.1360 9484.012 7.1360 2.444 | 7.1200 8983 7.2513 522 7.1200 9027.674 7.1200 -0.471
7.1520 9737 7.3900 88 7.1520 9599.154 7.1520 1.397 | 7.1520 9654 7.2443 448 7.1520 9603.847 7.1520 0.510 | 7.1360 9439 7.2673 440 7.1360 9291.523 7.1360 1.518
7.1680 9812 7.4060 71 7.1680 9683.891 7.1680 1.293 | 7.1680 9908 7.2603 343 7.1680 9683.079 7.1680 2.260 | 7.1520 9479 7.2833 310 7.1520 9484.127 7.1520 -0.053
7.1840 10000 7.4220 75 7.1840 9739.114 7.1840 2.609 | 7.1840 9907 7.2763 288 7.1840 9734.970 7.1840 1.728 | 7.1680 9593 7.2993 283 7.1680 9614.575 7.1680 -0.220
7.2000 9957 7.4380 63 7.2000 9769.687 7.2000 1.877 | 7.2000 10000 7.2923 227 7.2000 9764.225 7.2000 2.358 | 7.1840 9874 7.3153 220 7.1840 9704.619 7.1840 1.705
7.2160 9861 7.4540 44 7.2160 9786.099 7.2160 0.754 | 7.2160 9932 7.3083 185 7.2160 9776.569 7.2160 1.560 | 7.2000 10000 7.3313 203 7.2000 9766.077 7.2000 2.339
7.2320 9893 7.4700 51 7.2320 9791.641 7.2320 1.019 | 7.2320 9869 7.3243 151 7.2320 9775.854 7.2320 0.938 | 7.2160 9974 7.3473 141 7.2160 9801.829 7.2160 1.724
7.2480 9919 7.4860 56 7.2480 9787.097 7.2480 1.324 | 7.2480 9770 7.3403 142 7.2480 9766.628 7.2480 0.034 | 7.2320 9880 7.3633 158 7.2320 9820.437 7.2320 0.599
7.2640 9721 7.5020 65 7.2640 9777.206 7.2640 -0.570 | 7.2640 9734 7.3563 117 7.2640 9749.384 7.2640 -0.156 | 7.2480 9975 7.3793 131 7.2480 9826.697 7.2480 1.485
7.2800 9874 7.5180 51 7.2800 9764.914 7.2800 1.098 | 7.2800 9626 7.3723 122 7.2800 9727.360 7.2800 -1.033 | 7.2640 9647 7.3953 106 7.2640 9824.943 7.2640 -1.812
7.2960 9925 7.5340 56 7.2960 9748.489 7.2960 1.772 | 7.2960 9769 7.3883 77 7.2960 9700.556 7.2960 0.692 | 7.2800 9771 7.4113 98 7.2800 9812.884 7.2800 -0.424
7.3120 9709 7.5500 46 7.3120 9727.188 7.3120 -0.185 | 7.3120 9695 7.4043 71 7.3120 9670.410 7.3120 0.250 | 7.2960 9915 7.4273 88 7.2960 9796.721 7.2960 1.188
7.3280 9829 7.5660 48 7.3280 9703.908 7.3280 1.262 | 7.3280 9783 7.4203 85 7.3280 9637.965 7.3280 1.466 | 7.3120 9805 7.4433 70 7.3120 9775.854 7.3120 0.294
7.3440 9771 7.5820 50 7.3440 9677.216 7.3440 0.949 | 7.3440 9609 7.4363 66 7.3440 9604.574 7.3440 0.045 | 7.3280 9678 7.4593 65 7.3280 9752.793 7.3280 -0.760
7.3600 9651 7.5980 47 7.3600 9650.097 7.3600 0.009 | 7.3600 9640 7.4523 63 7.3600 9569.772 7.3600 0.715 | 7.3440 9684 7.4753 55 7.3440 9725.303 7.3440 -0.420
7.3760 9530 7.6140 47 7.3760 9621.941 7.3760 -0.942 | 7.3760 9482 7.4683 44 7.3760 9534.569 7.3760 -0.540 | 7.3600 9627 7.4913 41 7.3600 9697.979 7.3600 -0.723
7.3920 9684 7.6300 34 7.3920 9593.109 7.3920 0.924 | 7.3920 9630 7.4843 44 7.3920 9496.418 7.3920 1.361 | 7.3760 9786 7.5073 33 7.3760 9669.232 7.3760 1.180
7.4080 9466 7.6460 43 7.4080 9563.147 7.4080 -0.999 | 7.4080 9507 7.5003 57 7.4080 9458.316 7.4080 0.499 | 7.3920 9533 7.5233 46 7.3920 9638.420 7.3920 -1.080
7.4240 9443 7.6620 42 7.4240 9533.466 7.4240 -0.931 | 7.4240 9376 7.5163 48 7.4240 9420.940 7.4240 -0.464 | 7.4080 9595 7.5393 43 7.4080 9606.744 7.4080 -0.120
7.4400 9347 7.6780 49 7.4400 9502.792 7.4400 -1.611 | 7.4400 9265 7.5323 41 7.4400 9382.411 7.4400 -1.220 | 7.4240 9515 7.5553 42 7.4240 9574.375 7.4240 -0.609
7.4560 9604 7.6940 34 7.4560 9470.878 7.4560 1.358 | 7.4560 9242 7.5483 42 7.4560 9343.480 7.4560 -1.056 | 7.4400 9612 7.5713 48 7.4400 9540.734 7.4400 0.727
7.4720 9364 7.7100 42 7.4720 9439.652 7.4720 -0.782 | 7.4720 9239 7.5643 57 7.4720 9303.464 7.4720 -0.671 | 7.4560 9622 7.5873 46 7.4560 9506.571 7.4560 1.177
7.4880 9436 7.7260 48 7.4880 9409.005 7.4880 0.278 | 7.4880 9250 7.5803 53 7.4880 9263.883 7.4880 -0.144 | 7.4720 9329 7.6033 30 7.4720 9471.778 7.4720 -1.478
7.5040 9255 7.7420 48 7.5040 9378.993 7.5040 -1.289 | 7.5040 9134 7.5963 41 7.5040 9225.165 7.5040 -0.954 | 7.4880 9503 7.6193 34 7.4880 9435.997 7.4880 0.687
7.5200 9317 7.7580 53 7.5200 9348.092 7.5200 -0.322 | 7.5200 9298 7.6123 33 7.5200 9185.886 7.5200 1.163 | 7.5040 9388 7.6353 47 7.5040 9399.568 7.5040 -0.119
7.5360 9303 7.7740 47 7.5360 9317.568 7.5360 -0.151 | 7.5360 9068 7.6283 55 7.5360 9146.337 7.5360 -0.823 | 7.5200 9317 7.6513 34 7.5200 9364.032 7.5200 -0.487
7.5520 9281 7.7900 41 7.5520 9286.426 7.5520 -0.056 | 7.5520 8999 7.6443 41 7.5520 9107.330 7.5520 -1.142 | 7.5360 9332 7.6673 43 7.5360 9328.669 7.5360 0.034
7.5680 9245 7.8060 47 7.5680 9255.563 7.5680 -0.110 | 7.5680 9005 7.6603 43 7.5680 9069.415 7.5680 -0.679 | 7.5520 9236 7.6833 42 7.5520 9293.330 7.5520 -0.597
7.5840 9289 7.8220 66 7.5840 9224.928 7.5840 0.665 | 7.5840 9070 7.6763 36 7.5840 9031.167 7.5840 0.408 | 7.5680 9217 7.6993 40 7.5680 9258.526 7.5680 -0.433
7.6000 9017 7.8380 60 7.6000 9194.176 7.6000 -1.866 | 7.6000 8747 7.6923 38 7.6000 8992.136 7.6000 -2.621 | 7.5840 9013 7.7153 52 7.5840 9223.837 7.5840 -2.221
7.6160 9027 7.8540 58 7.6160 9163.396 7.6160 -1.436 | 7.6160 8937 7.7083 47 7.6160 8953.184 7.6160 -0.171 | 7.6000 9246 7.7313 44 7.6000 9188.164 7.6000 0.601
7.6320 9215 7.8700 71 7.6320 9131.847 7.6320 0.866 | 7.6320 8793 7.7243 38 7.6320 8915.591 7.6320 -1.307 | 7.6160 9083 7.7473 43 7.6160 9152.626 7.6160 -0.731
7.6480 9139 7.8860 76 7.6480 9101.071 7.6480 0.397 | 7.6480 8777 7.7403 38 7.6480 8877.277 7.6480 -1.070 | 7.6320 9149 7.7633 43 7.6320 9118.190 7.6320 0.322
7.6640 8985 7.9020 84 7.6640 9070.403 7.6640 -0.901 | 7.6640 8851 7.7563 47 7.6640 8839.130 7.6640 0.126 | 7.6480 9110 7.7793 48 7.6480 9083.241 7.6480 0.280
7.6800 9065 7.9180 89 7.6800 9040.210 7.6800 0.260 | 7.6800 8723 7.7723 45 7.6800 8800.728 7.6800 -0.832 | 7.6640 9283 7.7953 41 7.6640 9048.818 7.6640 2.431
7.6960 8924 7.9340 103 7.6960 9009.084 7.6960 -0.901 | 7.6960 8738 7.7883 42 7.6960 8762.810 7.6960 -0.265 | 7.6800 8927 7.8113 42 7.6800 9014.628 7.6800 -0.927
7.7120 8942 7.9500 86 7.7120 8978.729 7.7120 -0.388 | 7.7120 8656 7.8043 54 7.7120 8725.481 7.7120 -0.747 | 7.6960 8922 7.8273 54 7.6960 8980.424 7.6960 -0.619
7.7280 8998 7.9660 88 7.7280 8948.931 7.7280 0.517 | 7.7280 8672 7.8203 66 7.7280 8687.723 7.7280 -0.169 | 7.7120 8982 7.8433 48 7.7120 8947.143 7.7120 0.368
7.7440 8944 7.9820 123 7.7440 8919.290 7.7440 0.261 | 7.7440 8804 7.8363 67 7.7440 8650.312 7.7440 1.638 | 7.7280 8881 7.8593 46 7.7280 8913.666 7.7280 -0.347
7.7600 8870 7.9980 115 7.7600 8890.065 7.7600 -0.213 | 7.7600 8856 7.8523 77 7.7600 8613.627 7.7600 2.576 | 7.7440 8996 7.8753 63 7.7440 8880.117 7.7440 1.222
7.7760 8830 8.0140 105 7.7760 8860.432 7.7760 -0.324 | 7.7760 8549 7.8683 76 7.7760 8576.914 7.7760 -0.302 | 7.7600 8841 7.8913 67 7.7600 8846.687 7.7600 -0.060
7.7920 8749 8.0300 111 7.7920 8830.516 7.7920 -0.871 | 7.7920 8485 7.8843 56 7.7920 8540.405 7.7920 -0.601 | 7.7760 8843 7.9073 75 7.7760 8813.735 7.7760 0.311
7.8080 8849 8.0460 119 7.8080 8801.354 7.8080 0.507 | 7.8080 8535 7.9003 90 7.8080 8505.094 7.8080 0.324 | 7.7920 8876 7.9233 73 7.7920 8780.531 7.7920 1.013
7.8240 8769 8.0620 110 7.8240 8773.653 7.8240 -0.050 | 7.8240 8735 7.9163 72 7.8240 8470.758 7.8240 2.827 | 7.8080 8741 7.9393 85 7.8080 8747.407 7.8080 -0.069
7.8400 8693 8.0780 109 7.8400 8745.581 7.8400 -0.564 | 7.8400 8581 7.9323 101 7.8400 8436.840 7.8400 1.556 | 7.8240 8751 7.9553 95 7.8240 8715.254 7.8240 0.382
7.8560 8647 8.0940 95 7.8560 8717.594 7.8560 -0.759 | 7.8560 8202 7.9483 86 7.8560 8403.719 7.8560 -2.227 | 7.8400 8657 7.9713 83 7.8400 8683.038 7.8400 -0.280
7.8720 8527 8.1100 77 7.8720 8690.730 7.8720 -1.773 | 7.8720 8370 7.9643 87 7.8720 8370.284 7.8720 -0.003 | 7.8560 8635 7.9873 108 7.8560 8650.711 7.8560 -0.169
7.8880 8521 8.1260 72 7.8880 8664.420 7.8880 -1.554 | 7.8880 8280 7.9803 92 7.8880 8336.345 7.8880 -0.619 | 7.8720 8579 8.0033 98 7.8720 8619.640 7.8720 -0.439
7.9040 8648 8.1420 59 7.9040 8638.854 7.9040 0.098 | 7.9040 8213 7.9963 101 7.9040 8304.458 7.9040 -1.009 | 7.8880 8505 8.0193 87 7.8880 8589.271 7.8880 -0.914
7.9200 8733 8.1580 57 7.9200 8613.897 7.9200 1.274 | 7.9200 8305 8.0123 129 7.9200 8272.094 7.9200 0.361 | 7.9040 8497 8.0353 88 7.9040 8559.642 7.9040 -0.680
7.9360 8516 8.1740 49 7.9360 8589.899 7.9360 -0.801 | 7.9360 8197 8.0283 131 7.9360 8241.503 7.9360 -0.492 | 7.9200 8404 8.0513 91 7.9200 8530.141 7.9200 -1.376
7.9520 8533 8.1900 47 7.9520 8564.735 7.9520 -0.344 | 7.9520 8336 8.0443 109 7.9520 8210.073 7.9520 1.379 | 7.9360 8362 8.0673 95 7.9360 8501.542 7.9360 -1.526
7.9680 8529 8.2060 23 7.9680 8540.175 7.9680 -0.121 | 7.9680 8049 8.0603 93 7.9680 8178.951 7.9680 -1.448 | 7.9520 8328 8.0833 98 7.9520 8473.956 7.9520 -1.599
7.9840 8432 8.2220 23 7.9840 8518.237 7.9840 -0.939 | 7.9840 8099 8.0763 88 7.9840 8148.478 7.9840 -0.550 | 7.9680 8393 8.0993 91 7.9680 8445.844 7.9680 -0.577
8.0000 8345 8.2380 22 8.0000 8495.674 8.0000 -1.649 | 8.0000 8037 8.0923 95 8.0000 8119.292 8.0000 -0.918 | 7.9840 8384 8.1153 98 7.9840 8419.336 7.9840 -0.386
8.0160 8421 8.2540 17 8.0160 8472.504 8.0160 -0.561 | 8.0160 7909 8.1083 93 8.0160 8092.137 8.0160 -2.059 | 8.0000 8265 8.1313 88 8.0000 8392.701 8.0000 -1.405
8.0320 8320 8.2700 11 8.0320 8449.949 8.0320 -1.425 | 8.0320 8029 8.1243 93 8.0320 8064.801 8.0320 -0.400 | 8.0160 8479 8.1473 83 8.0160 8365.249 8.0160 1.235
8.0480 8260 8.2860 12 8.0480 8427.978 8.0480 -1.848 | 8.0480 7894 8.1403 84 8.0480 8035.811 8.0480 -1.596 | 8.0320 8339 8.1633 73 8.0320 8337.781 8.0320 0.013
8.0640 8486 8.3020 9 8.0640 8405.399 8.0640 0.875 | 8.0640 7919 8.1563 57 8.0640 8005.790 8.0640 -0.975 | 8.0480 8417 8.1793 58 8.0480 8310.648 8.0480 1.159
8.0800 8352 8.3180 7 8.0800 8382.680 8.0800 -0.336 | 8.0800 7859 8.1723 47 8.0800 7975.710 8.0800 -1.317 | 8.0640 8244 8.1953 37 8.0640 8283.953 8.0640 -0.440
8.0960 8303 8.3340 14 8.0960 8358.805 8.0960 -0.612 | 8.0960 7864 8.1883 44 8.0960 7946.191 8.0960 -0.927 | 8.0800 8161 8.2113 45 8.0800 8257.643 8.0800 -1.070
8.1120 8288 8.3500 4 8.1120 8333.614 8.1120 -0.501 | 8.1120 7882 8.2043 38 8.1120 7916.672 8.1120 -0.391 | 8.0960 8138 8.2273 26 8.0960 8231.017 8.0960 -1.031
8.1280 8313 8.3660 5 8.1280 8308.003 8.1280 0.055 | 8.1280 7996 8.2203 34 8.1280 7887.108 8.1280 1.218 | 8.1120 8182 8.2433 26 8.1120 8204.852 8.1120 -0.253
8.1440 8415 8.3820 7 8.1440 8281.487 8.1440 1.455 | 8.1440 7745 8.2363 20 8.1440 7856.544 8.1440 -1.267 | 8.1280 8209 8.2593 23 8.1280 8178.238 8.1280 0.340
8.1600 8330 8.3980 2 8.1600 8254.832 8.1600 0.824 | 8.1600 7681 8.2523 12 8.1600 7824.128 8.1600 -1.633 | 8.1440 8289 8.2753 16 8.1440 8151.216 8.1440 1.513
8.1760 8078 8.4140 5 8.1760 8227.651 8.1760 -1.665 | 8.1760 7716 8.2683 13 8.1760 7791.135 8.1760 -0.855 | 8.1600 8042 8.2913 10 8.1600 8123.534 8.1600 -0.909
8.1920 8117 8.4300 3 8.1920 8200.166 8.1920 -0.923 | 8.1920 7572 8.2843 15 8.1920 7757.972 8.1920 -2.137 | 8.1760 8005 8.3073 15 8.1760 8094.767 8.1760 -1.003
8.2080 8080 8.4460 4 8.2080 8170.980 8.2080 -1.012 | 8.2080 7607 8.3003 9 8.2080 7724.480 8.2080 -1.347 | 8.1920 7844 8.3233 11 8.1920 8064.420 8.1920 -2.489
8.2240 8044 8.4620 7 8.2240 8141.888 8.2240 -1.091 | 8.2240 7672 8.3163 8 8.2240 7690.597 8.2240 -0.212 | 8.2080 7994 8.3393 7 8.2080 8034.369 8.2080 -0.452
8.2400 8172 8.4780 3 8.2400 8112.771 8.2400 0.655 | 8.2400 7521 8.3323 9 8.2400 7655.778 8.2400 -1.554 | 8.2240 7922 8.3553 8 8.2240 8003.290 8.2240 -0.913
8.2560 8070 8.4940 4 8.2560 8083.319 8.2560 -0.148 | 8.2560 7438 8.3483 7 8.2560 7620.604 8.2560 -2.117 | 8.2400 7944 8.3713 9 8.2400 7972.000 8.2400 -0.314
8.2720 8162 8.5100 4 8.2720 8053.533 8.2720 1.201 | 8.2720 7486 8.3643 6 8.2720 7585.694 8.2720 -1.152 | 8.2560 7946 8.3873 6 8.2560 7940.634 8.2560 0.060
8.2880 7982 8.5260 4 8.2880 8023.895 8.2880 -0.469 | 8.2880 7532 8.3803 8 8.2880 7550.955 8.2880 -0.218 | 8.2720 7917 8.4033 4 8.2720 7908.867 8.2720 0.091
8.3040 7840 8.5420 3 8.3040 7994.117 8.3040 -1.741 | 8.3040 7542 8.3963 3 8.3040 7515.954 8.3040 0.300 | 8.2880 7837 8.4193 10 8.2880 7876.698 8.2880 -0.448
8.3200 7827 8.5580 2 8.3200 7964.367 8.3200 -1.553 | 8.3200 7197 8.4123 3 8.3200 7481.063 8.3200 -3.348 | 8.3040 7826 8.4353 5 8.3040 7844.894 8.3040 -0.214
8.3360 7907 8.5740 2 8.3360 7935.141 8.3360 -0.316 | 8.3360 7386 8.4283 3 8.3360 7446.356 8.3360 -0.702 | 8.3200 7813 8.4513 4 8.3200 7813.037 8.3200 -0.000
8.3520 7786 8.5900 4 8.3520 7905.280 8.3520 -1.352 | 8.3520 7401 8.4443 0 8.3520 7411.653 8.3520 -0.124 | 8.3360 7749 8.4673 1 8.3360 7780.967 8.3360 -0.363
8.3680 7803 8.6060 2 8.3680 7875.620 8.3680 -0.822 | 8.3680 7315 8.4603 3 8.3680 7377.079 8.3680 -0.726 | 8.3520 7768 8.4833 2 8.3520 7749.026 8.3520 0.215
8.3840 7644 8.6220 0 8.3840 7846.163 8.3840 -2.312 | 8.3840 7211 8.4763 3 8.3840 7342.694 8.3840 -1.551 | 8.3680 7678 8.4993 4 8.3680 7717.303 8.3680 -0.449
8.4000 7696 8.6380 1 8.4000 7816.466 8.4000 -1.373 | 8.4000 7369 8.4923 3 8.4000 7308.131 8.4000 0.709 | 8.3840 7688 8.5153 5 8.3840 7685.522 8.3840 0.028
8.4160 7767 8.6540 4 8.4160 7787.078 8.4160 -0.228 | 8.4160 7358 8.5083 5 8.4160 7273.723 8.4160 0.982 | 8.4000 7631 8.5313 2 8.4000 7653.683 8.4000 -0.260
8.4320 7604 8.6700 3 8.4320 7757.654 8.4320 -1.762 | 8.4320 7225 8.5243 6 8.4320 7239.411 8.4320 -0.170 | 8.4160 7688 8.5473 4 8.4160 7622.348 8.4160 0.749
8.4480 7771 8.6860 1 8.4480 7728.440 8.4480 0.483 | 8.4480 7271 8.5403 5 8.4480 7205.113 8.4480 0.773 | 8.4320 7530 8.5633 1 8.4320 7590.907 8.4320 -0.702
8.4640 7733 8.7020 5 8.4640 7699.512 8.4640 0.381 | 8.4640 7313 8.5563 4 8.4640 7171.168 8.4640 1.659 | 8.4480 7495 8.5793 2 8.4480 7559.439 8.4480 -0.744
8.4800 7582 8.7180 0 8.4800 7670.397 8.4800 -1.015 | 8.4800 7246 8.5723 4 8.4800 7137.375 8.4800 1.276 | 8.4640 7539 8.5953 4 8.4640 7527.877 8.4640 0.128
8.4960 7491 8.7340 2 8.4960 7641.459 8.4960 -1.738 | 8.4960 7105 8.5883 2 8.4960 7103.774 8.4960 0.015 | 8.4800 7550 8.6113 2 8.4800 7496.460 8.4800 0.616
8.5120 7577 8.7500 3 8.5120 7612.624 8.5120 -0.409 | 8.5120 7090 8.6043 4 8.5120 7070.477 8.5120 0.232 | 8.4960 7459 8.6273 2 8.4960 7465.326 8.4960 -0.073
8.5280 7569 8.7660 1 8.5280 7583.880 8.5280 -0.171 | 8.5280 7008 8.6203 3 8.5280 7037.376 8.5280 -0.351 | 8.5120 7408 8.6433 1 8.5120 7434.423 8.5120 -0.307
8.5440 7426 8.7820 1 8.5440 7555.152 8.5440 -1.499 | 8.5440 7009 8.6363 4 8.5440 7004.337 8.5440 0.056 | 8.5280 7442 8.6593 6 8.5280 7403.461 8.5280 0.447
8.5600 7546 8.7980 1 8.5600 7526.450 8.5600 0.225 | 8.5600 6838 8.6523 1 8.5600 6971.380 8.5600 -1.613 | 8.5440 7355 8.6753 3 8.5440 7372.708 8.5440 -0.206
8.5760 7458 8.8140 2 8.5760 7497.871 8.5760 -0.462 | 8.5760 6924 8.6683 0 8.5760 6938.532 8.5760 -0.175 | 8.5600 7429 8.6913 2 8.5600 7341.914 8.5600 1.010
8.5920 7340 8.8300 1 8.5920 7469.521 8.5920 -1.512 | 8.5920 6965 8.6843 1 8.5920 6905.738 8.5920 0.710 | 8.5760 7253 8.7073 1 8.5760 7311.260 8.5760 -0.684
8.6080 7422 8.8460 2 8.6080 7441.100 8.6080 -0.222 | 8.6080 6802 8.7003 2 8.6080 6873.204 8.6080 -0.863 | 8.5920 7324 8.7233 1 8.5920 7280.886 8.5920 0.504
8.6240 7624 8.8620 1 8.6240 7412.640 8.6240 2.421 | 8.6240 6802 8.7163 1 8.6240 6840.770 8.6240 -0.470 | 8.6080 7398 8.7393 3 8.6080 7250.537 8.6080 1.714
8.6400 7141 8.8780 0 8.6400 7384.387 8.6400 -2.880 | 8.6400 6764 8.7323 3 8.6400 6808.489 8.6400 -0.541 | 8.6240 7283 8.7553 0 8.6240 7220.276 8.6240 0.735
8.6560 7294 8.8940 1 8.6560 7356.448 8.6560 -0.731 | 8.6560 6639 8.7483 0 8.6560 6776.133 8.6560 -1.683 | 8.6400 7249 8.7713 1 8.6400 7190.071 8.6400 0.692
8.6720 7262 8.9100 2 8.6720 7328.511 8.6720 -0.780 | 8.6720 6796 8.7643 3 8.6720 6743.876 8.6720 0.632 | 8.6560 7141 8.7873 1 8.6560 7160.313 8.6560 -0.229
8.6880 7262 8.9260 2 8.6880 7300.565 8.6880 -0.453 | 8.6880 6689 8.7803 3 8.6880 6711.851 8.6880 -0.279 | 8.6720 7247 8.8033 0 8.6720 7130.563 8.6720 1.368
8.7040 7154 8.9420 4 8.7040 7272.965 8.7040 -1.407 | 8.7040 6664 8.7963 1 8.7040 6680.016 8.7040 -0.196 | 8.6880 7153 8.8193 2 8.6880 7100.812 8.6880 0.617
8.7200 7112 8.9580 3 8.7200 7245.109 8.7200 -1.578 | 8.7200 6722 8.8123 1 8.7200 6648.297 8.7200 0.899 | 8.7040 7076 8.8353 0 8.7040 7071.098 8.7040 0.058
8.7360 7239 8.9740 3 8.7360 7217.512 8.7360 0.253 | 8.7360 6711 8.8283 1 8.7360 6616.793 8.7360 1.150 | 8.7200 7111 8.8513 0 8.7200 7041.488 8.7200 0.824
8.7520 7096 8.9900 2 8.7520 7190.065 8.7520 -1.117 | 8.7520 6631 8.8443 3 8.7520 6585.292 8.7520 0.561 | 8.7360 7018 8.8673 4 8.7360 7012.136 8.7360 0.070
8.7680 7387 9.0060 4 8.7680 7162.566 8.7680 2.611 | 8.7680 6594 8.8603 0 8.7680 6554.132 8.7680 0.491 | 8.7520 6996 8.8833 0 8.7520 6982.736 8.7520 0.159
8.7840 7112 9.0220 3 8.7840 7135.164 8.7840 -0.275 | 8.7840 6592 8.8763 0 8.7840 6523.072 8.7840 0.849 | 8.7680 6883 8.8993 2 8.7680 6953.471 8.7680 -0.849
8.8000 7125 9.0380 1 8.8000 7107.869 8.8000 0.203 | 8.8000 6633 8.8923 3 8.8000 6492.018 8.8000 1.731 | 8.7840 6986 8.9153 0 8.7840 6924.344 8.7840 0.738
8.8160 7066 9.0540 1 8.8160 7080.734 8.8160 -0.175 | 8.8160 6480 8.9083 2 8.8160 6461.104 8.8160 0.235 | 8.8000 6999 8.9313 1 8.8000 6895.269 8.8000 1.240
8.8320 7000 9.0700 1 8.8320 7053.631 8.8320 -0.641 | 8.8320 6514 8.9243 0 8.8320 6430.368 8.8320 1.036 | 8.8160 6806 8.9473 0 8.8160 6866.431 8.8160 -0.733
8.8480 7089 9.0860 0 8.8480 7026.687 8.8480 0.740 | 8.8480 6430 8.9403 3 8.8480 6399.844 8.8480 0.376 | 8.8320 6838 8.9633 0 8.8320 6837.611 8.8320 0.005
8.8640 7012 9.1020 1 8.8640 6999.754 8.8640 0.146 | 8.8640 6404 8.9563 4 8.8640 6369.258 8.8640 0.434 | 8.8480 6788 8.9793 0 8.8480 6808.875 8.8480 -0.253
8.8800 6881 9.1180 1 8.8800 6972.851 8.8800 -1.107 | 8.8800 6441 8.9723 0 8.8800 6338.869 8.8800 1.273 | 8.8640 6881 8.9953 1 8.8640 6780.528 8.8640 1.211
8.8960 6861 9.1340 1 8.8960 6946.128 8.8960 -1.028 | 8.8960 6237 8.9883 4 8.8960 6308.795 8.8960 -0.909 | 8.8800 6809 9.0113 0 8.8800 6752.096 8.8800 0.690
8.9120 6881 9.1500 0 8.9120 6919.574 8.9120 -0.465 | 8.9120 6213 9.0043 4 8.9120 6278.751 8.9120 -0.834 | 8.8960 6722 9.0273 1 8.8960 6723.847 8.8960 -0.023
8.9280 7028 9.1660 2 8.9280 6893.134 8.9280 1.609 | 8.9280 6264 9.0203 4 8.9280 6248.768 8.9280 0.192 | 8.9120 6731 9.0433 4 8.9120 6695.612 8.9120 0.431
8.9440 6783 9.1820 3 8.9440 6866.928 8.9440 -1.019 | 8.9440 6148 9.0363 2 8.9440 6219.139 8.9440 -0.907 | 8.9280 6612 9.0593 3 8.9280 6667.526 8.9280 -0.683
8.9600 6689 9.1980 0 8.9600 6840.739 8.9600 -1.855 | 8.9600 6107 9.0523 3 8.9600 6189.630 8.9600 -1.057 | 8.9440 6685 9.0753 1 8.9440 6639.505 8.9440 0.556
8.9760 6809 9.2140 3 8.9760 6814.631 8.9760 -0.068 | 8.9760 6091 9.0683 4 8.9760 6160.067 8.9760 -0.885 | 8.9600 6552 9.0913 0 8.9600 6611.582 8.9600 -0.736
8.9920 6850 9.2300 1 8.9920 6788.562 8.9920 0.742 | 8.9920 6128 9.0843 2 8.9920 6130.902 8.9920 -0.037 | 8.9760 6601 9.1073 1 8.9760 6583.773 8.9760 0.212
9.0080 6675 9.2460 0 9.0080 6762.724 9.0080 -1.074 | 9.0080 6043 9.1003 1 9.0080 6101.869 9.0080 -0.757 | 8.9920 6426 9.1233 1 8.9920 6556.146 8.9920 -1.624
9.0240 6730 9.2620 1 9.0240 6736.882 9.0240 -0.084 | 9.0240 6158 9.1163 1 9.0240 6072.926 9.0240 1.084 | 9.0080 6475 9.1393 2 9.0080 6528.583 9.0080 -0.666
9.0400 6516 9.2780 1 9.0400 6710.980 9.0400 -2.415 | 9.0400 6051 9.1323 1 9.0400 6044.000 9.0400 0.090 | 9.0240 6466 9.1553 3 9.0240 6501.183 9.0240 -0.438
9.0560 6694 9.2940 1 9.0560 6685.170 9.0560 0.108 | 9.0560 6084 9.1483 0 9.0560 6015.291 9.0560 0.881 | 9.0400 6379 9.1713 4 9.0400 6474.117 9.0400 -1.191
9.0720 6558 9.3100 0 9.0720 6659.441 9.0720 -1.253 | 9.0720 5857 9.1643 1 9.0720 5986.737 9.0720 -1.695 | 9.0560 6361 9.1873 2 9.0560 6447.147 9.0560 -1.080
9.0880 6709 9.3260 1 9.0880 6633.738 9.0880 0.919 | 9.0880 5877 9.1803 2 9.0880 5958.160 9.0880 -1.059 | 9.0720 6490 9.2033 1 9.0720 6420.135 9.0720 0.867
9.1040 6522 9.3420 0 9.1040 6608.201 9.1040 -1.067 | 9.1040 5894 9.1963 2 9.1040 5929.644 9.1040 -0.464 | 9.0880 6208 9.2193 1 9.0880 6393.129 9.0880 -2.350
9.1200 6667 9.3580 1 9.1200 6582.753 9.1200 1.032 | 9.1200 6030 9.2123 1 9.1200 5901.256 9.1200 1.658 | 9.1040 6441 9.2353 0 9.1040 6366.286 9.1040 0.931
9.1360 6705 9.3740 0 9.1360 6557.386 9.1360 1.803 | 9.1360 5901 9.2283 1 9.1360 5872.976 9.1360 0.365 | 9.1200 6179 9.2513 0 9.1200 6339.569 9.1200 -2.043
9.1520 6313 9.3900 1 9.1520 6532.053 9.1520 -2.757 | 9.1520 5798 9.2443 0 9.1520 5844.775 9.1520 -0.614 | 9.1360 6329 9.2673 3 9.1360 6313.031 9.1360 0.201
9.1680 6524 9.4060 0 9.1680 6506.970 9.1680 0.211 | 9.1680 5807 9.2603 2 9.1680 5816.789 9.1680 -0.128 | 9.1520 6174 9.2833 0 9.1520 6286.687 9.1520 -1.434
9.1840 6552 9.4220 0 9.1840 6482.019 9.1840 0.865 | 9.1840 5813 9.2763 1 9.1840 5788.994 9.1840 0.315 | 9.1680 6380 9.2993 1 9.1680 6260.539 9.1680 1.496
9.2000 6307 9.4380 0 9.2000 6456.962 9.2000 -1.888 | 9.2000 5757 9.2923 0 9.2000 5761.304 9.2000 -0.057 | 9.1840 6156 9.3153 1 9.1840 6234.378 9.1840 -0.999
9.2160 6527 9.4540 0 9.2160 6432.198 9.2160 1.173 | 9.2160 5730 9.3083 1 9.2160 5733.672 9.2160 -0.049 | 9.2000 6050 9.3313 0 9.2000 6208.221 9.2000 -2.034
9.2320 6416 9.4700 0 9.2320 6407.361 9.2320 0.108 | 9.2320 5642 9.3243 1 9.2320 5706.145 9.2320 -0.854 | 9.2160 6122 9.3473 0 9.2160 6182.154 9.2160 -0.769
9.2480 6293 9.4860 1 9.2480 6382.547 9.2480 -1.129 | 9.2480 5757 9.3403 1 9.2480 5678.714 9.2480 1.032 | 9.2320 6150 9.3633 0 9.2320 6156.125 9.2320 -0.078
9.2640 6317 9.5020 0 9.2640 6357.896 9.2640 -0.515 | 9.2640 5709 9.3563 0 9.2640 5651.520 9.2640 0.761 | 9.2480 6134 9.3793 0 9.2480 6130.187 9.2480 0.049
9.2800 6164 9.5180 1 9.2800 6333.331 9.2800 -2.157 | 9.2800 5813 9.3723 0 9.2800 5624.361 9.2800 2.474 | 9.2640 6110 9.3953 0 9.2640 6104.559 9.2640 0.070
9.2960 6296 9.5340 0 9.2960 6308.842 9.2960 -0.162 | 9.2960 5668 9.3883 1 9.2960 5597.277 9.2960 0.939 | 9.2800 6142 9.4113 0 9.2800 6078.884 9.2800 0.805
9.3120 6211 9.5500 1 9.3120 6284.375 9.3120 -0.931 | 9.3120 5544 9.4043 0 9.3120 5570.382 9.3120 -0.354 | 9.2960 6071 9.4273 1 9.2960 6053.331 9.2960 0.227
9.3280 6130 9.5660 1 9.3280 6260.060 9.3280 -1.661 | 9.3280 5529 9.4203 0 9.3280 5543.608 9.3280 -0.196 | 9.3120 5968 9.4433 0 9.3120 6027.899 9.3120 -0.775
9.3440 6229 9.5820 0 9.3440 6235.766 9.3440 -0.086 | 9.3440 5364 9.4363 0 9.3440 5516.934 9.3440 -2.088 | 9.3280 6017 9.4593 4 9.3280 6002.504 9.3280 0.187
9.3600 6079 9.5980 0 9.3600 6211.622 9.3600 -1.701 | 9.3600 5561 9.4523 0 9.3600 5490.314 9.3600 0.948 | 9.3440 5990 9.4753 0 9.3440 5977.196 9.3440 0.165
9.3760 6170 9.6140 0 9.3760 6187.498 9.3760 -0.223 | 9.3760 5548 9.4683 0 9.3760 5463.833 9.3760 1.130 | 9.3600 5906 9.4913 1 9.3600 5951.992 9.3600 -0.598
9.3920 6280 9.6300 0 9.3920 6163.524 9.3920 1.470 | 9.3920 5520 9.4843 1 9.3920 5437.518 9.3920 1.110 | 9.3760 5869 9.5073 1 9.3760 5926.892 9.3760 -0.756
9.4080 6249 9.6460 0 9.4080 6139.560 9.4080 1.384 | 9.4080 5337 9.5003 0 9.4080 5411.254 9.4080 -1.016 | 9.3920 5940 9.5233 0 9.3920 5901.894 9.3920 0.494
9.4240 6136 9.6620 1 9.4240 6115.680 9.4240 0.259 | 9.4240 5614 9.5163 0 9.4240 5385.108 9.4240 3.055 | 9.4080 5768 9.5393 0 9.4080 5876.999 9.4080 -1.435
9.4400 5991 9.6780 0 9.4400 6091.884 9.4400 -1.303 | 9.4400 5461 9.5323 2 9.4400 5359.081 9.4400 1.379 | 9.4240 5834 9.5553 0 9.4240 5852.274 9.4240 -0.239
9.4560 5960 9.6940 1 9.4560 6068.172 9.4560 -1.401 | 9.4560 5386 9.5483 0 9.4560 5333.169 9.4560 0.720 | 9.4400 5846 9.5713 0 9.4400 5827.601 9.4400 0.241
9.4720 6304 9.7100 0 9.4720 6044.555 9.4720 3.268 | 9.4720 5273 9.5643 0 9.4720 5307.394 9.4720 -0.474 | 9.4560 5732 9.5873 0 9.4560 5803.283 9.4560 -0.942
9.4880 5992 9.7260 0 9.4880 6021.085 9.4880 -0.376 | 9.4880 5346 9.5803 1 9.4880 5281.781 9.4880 0.878 | 9.4720 5692 9.6033 0 9.4720 5778.863 9.4720 -1.151
9.5040 5983 9.7420 0 9.5040 5997.633 9.5040 -0.189 | 9.5040 5227 9.5963 0 9.5040 5256.217 9.5040 -0.404 | 9.4880 5786 9.6193 1 9.4880 5754.542 9.4880 0.414
9.5200 6054 9.7580 0 9.5200 5974.329 9.5200 1.024 | 9.5200 5169 9.6123 0 9.5200 5230.808 9.5200 -0.860 | 9.5040 5800 9.6353 0 9.5040 5730.337 9.5040 0.915
9.5360 6009 9.7740 0 9.5360 5951.042 9.5360 0.748 | 9.5360 5252 9.6283 0 9.5360 5205.605 9.5360 0.640 | 9.5200 5718 9.6513 0 9.5200 5706.164 9.5200 0.157
9.5520 6016 9.7900 1 9.5520 5927.912 9.5520 1.136 | 9.5520 5315 9.6443 0 9.5520 5180.384 9.5520 1.846 | 9.5360 5685 9.6673 0 9.5360 5682.072 9.5360 0.039
9.5680 6093 9.8060 0 9.5680 5904.854 9.5680 2.410 | 9.5680 5181 9.6603 0 9.5680 5155.295 9.5680 0.357 | 9.5520 5763 9.6833 0 9.5520 5658.080 9.5520 1.382
9.5840 5833 9.8220 0 9.5840 5881.801 9.5840 -0.639 | 9.5840 5120 9.6763 0 9.5840 5130.365 9.5840 -0.145 | 9.5680 5686 9.6993 0 9.5680 5634.186 9.5680 0.687
9.6000 5964 9.8380 0 9.6000 5858.831 9.6000 1.362 | 9.6000 5052 9.6923 1 9.6000 5105.481 9.6000 -0.752 | 9.5840 5588 9.7153 0 9.5840 5610.390 9.5840 -0.300
9.6160 5820 9.8540 0 9.6160 5835.941 9.6160 -0.209 | 9.6160 5114 9.7083 0 9.6160 5080.709 9.6160 0.466 | 9.6000 5677 9.7313 0 9.6000 5586.691 9.6000 1.199
9.6320 5759 9.8700 0 9.6320 5813.132 9.6320 -0.713 | 9.6320 5072 9.7243 0 9.6320 5056.049 9.6320 0.224 | 9.6160 5658 9.7473 1 9.6160 5563.159 9.6160 1.261
9.6480 5883 9.8860 1 9.6480 5790.414 9.6480 1.207 | 9.6480 5189 9.7403 1 9.6480 5031.499 9.6480 2.186 | 9.6320 5653 9.7633 0 9.6320 5539.672 9.6320 1.507
9.6640 5976 9.9020 0 9.6640 5767.840 9.6640 2.693 | 9.6640 5254 9.7563 1 9.6640 5007.059 9.6640 3.407 | 9.6480 5610 9.7793 0 9.6480 5516.264 9.6480 1.251
9.6800 5699 9.9180 0 9.6800 5745.281 9.6800 -0.613 | 9.6800 5085 9.7723 0 9.6800 4982.749 9.6800 1.434 | 9.6640 5573 9.7953 0 9.6640 5492.952 9.6640 1.072
9.6960 5718 9.9340 0 9.6960 5722.867 9.6960 -0.064 | 9.6960 5101 9.7883 1 9.6960 4958.594 9.6960 1.994 | 9.6800 5457 9.8113 0 9.6800 5469.736 9.6800 -0.172
9.7120 5715 9.9500 0 9.7120 5700.457 9.7120 0.192 | 9.7120 4963 9.8043 0 9.7120 4934.481 9.7120 0.405 | 9.6960 5367 9.8273 0 9.6960 5446.616 9.6960 -1.087
9.7280 5662 9.9660 1 9.7280 5678.125 9.7280 -0.214 | 9.7280 4771 9.8203 0 9.7280 4910.497 9.7280 -2.020 | 9.7120 5533 9.8433 0 9.7120 5423.590 9.7120 1.471
9.7440 5838 9.9820 1 9.7440 5655.873 9.7440 2.384 | 9.7440 4799 9.8363 0 9.7440 4886.687 9.7440 -1.266 | 9.7280 5354 9.8593 0 9.7280 5400.659 9.7280 -0.638
9.7600 5618 9.9980 0 9.7600 5633.698 9.7600 -0.209 | 9.7600 4876 9.8523 0 9.7600 4862.964 9.7600 0.187 | 9.7440 5430 9.8753 0 9.7440 5377.890 9.7440 0.707
9.7760 5524 10.0140 0 9.7760 5611.613 9.7760 -1.179 | 9.7760 4901 9.8683 0 9.7760 4839.301 9.7760 0.881 | 9.7600 5440 9.8913 0 9.7600 5355.164 9.7600 1.150
9.7920 5535 10.0300 0 9.7920 5589.670 9.7920 -0.735 | 9.7920 4880 9.8843 1 9.7920 4815.791 9.7920 0.919 | 9.7760 5416 9.9073 0 9.7760 5332.513 9.7760 1.134
9.8080 5514 10.0460 0 9.8080 5567.729 9.8080 -0.724 | 9.8080 4949 9.9003 0 9.8080 4792.320 9.8080 2.227 | 9.7920 5320 9.9233 0 9.7920 5309.956 9.7920 0.138
9.8240 5526 10.0620 0 9.8240 5545.866 9.8240 -0.267 | 9.8240 4819 9.9163 0 9.8240 4768.955 9.8240 0.721 | 9.8080 5219 9.9393 0 9.8080 5287.491 9.8080 -0.948
9.8400 5605 10.0780 1 9.8400 5524.080 9.8400 1.081 | 9.8400 4852 9.9323 0 9.8400 4745.694 9.8400 1.526 | 9.8240 5135 9.9553 0 9.8240 5265.119 9.8240 -1.816
9.8560 5532 10.0940 0 9.8560 5502.371 9.8560 0.398 | 9.8560 4778 9.9483 0 9.8560 4722.539 9.8560 0.802 | 9.8400 5266 9.9713 0 9.8400 5242.838 9.8400 0.319
9.8720 5487 10.1100 0 9.8720 5480.748 9.8720 0.084 | 9.8720 4730 9.9643 1 9.8720 4699.506 9.8720 0.443 | 9.8560 5300 9.9873 0 9.8560 5220.649 9.8560 1.090
9.8880 5502 10.1260 1 9.8880 5459.267 9.8880 0.576 | 9.8880 4598 9.9803 0 9.8880 4678.551 9.8880 -1.188 | 9.8720 5163 10.0033 0 9.8720 5198.551 9.8720 -0.495
9.9040 5561 10.1420 0 9.9040 5437.786 9.9040 1.652 | 9.9040 4751 9.9963 0 9.9040 4657.690 9.9040 1.354 | 9.8880 5169 10.0193 0 9.8880 5176.543 9.8880 -0.105
9.9200 5420 10.1580 1 9.9200 5416.381 9.9200 0.049 | 9.9200 4596 10.0123 0 9.9200 4636.923 9.9200 -0.604 | 9.9040 5145 10.0353 0 9.9040 5154.626 9.9040 -0.134
9.9360 5528 10.1740 0 9.9360 5395.051 9.9360 1.788 | 9.9360 4558 10.0283 0 9.9360 4616.249 9.9360 -0.863 | 9.9200 5087 10.0513 0 9.9200 5132.799 9.9200 -0.642
9.9520 5355 10.1900 0 9.9520 5373.807 9.9520 -0.257 | 9.9520 4662 10.0443 0 9.9520 4595.668 9.9520 0.971 | 9.9360 5063 10.0673 0 9.9360 5111.062 9.9360 -0.675
9.9680 5528 10.2060 0 9.9680 5352.713 9.9680 2.358 | 9.9680 4759 10.0603 0 9.9680 4575.179 9.9680 2.665 | 9.9520 4993 10.0833 0 9.9520 5089.414 9.9520 -1.364
9.9840 5292 10.2220 0 9.9840 5331.683 9.9840 -0.546 | 9.9840 4566 10.0763 0 9.9840 4554.783 9.9840 0.166 | 9.9680 5009 10.0993 0 9.9680 5067.855 9.9680 -0.832
10.0000 5429 10.2380 0 10.0000 5310.652 10.0000 1.606 | 10.0000 4546 10.0923 0 10.0000 4534.478 10.0000 0.171 | 9.9840 5031 10.1153 0 9.9840 5046.384 9.9840 -0.217
10.0160 5309 10.2540 0 10.0160 5289.696 10.0160 0.265 | 10.0160 4552 10.1083 0 10.0160 4514.264 10.0160 0.559 | 10.0000 5007 10.1313 0 10.0000 5025.002 10.0000 -0.254
10.0320 5229 10.2700 0 10.0320 5268.813 10.0320 -0.551 | 10.0320 4507 10.1243 0 10.0320 4494.141 10.0320 0.192 | 10.0160 5099 10.1473 0 10.0160 5003.707 10.0160 1.334
10.0480 5318 10.2860 0 10.0480 5248.004 10.0480 0.960 | 10.0480 4501 10.1403 0 10.0480 4474.108 10.0480 0.401 | 10.0320 5010 10.1633 2 10.0320 4982.500 10.0320 0.389
10.0640 5304 10.3020 0 10.0640 5227.278 10.0640 1.053 | 10.0640 4495 10.1563 0 10.0640 4454.165 10.0640 0.609 | 10.0480 4921 10.1793 0 10.0480 4961.379 10.0480 -0.576
10.0800 5252 10.3180 0 10.0800 5206.690 10.0800 0.625 | 10.0800 4435 10.1723 0 10.0800 4434.312 10.0800 0.010 | 10.0640 4944 10.1953 0 10.0640 4940.346 10.0640 0.052
10.0960 5379 10.3340 0 10.0960 5186.101 10.0960 2.630 | 10.0960 4447 10.1883 0 10.0960 4414.548 10.0960 0.487 | 10.0800 4835 10.2113 0 10.0800 4919.398 10.0800 -1.214
10.1120 5257 10.3500 0 10.1120 5165.593 10.1120 1.261 | 10.1120 4465 10.2043 0 10.1120 4394.873 10.1120 1.049 | 10.0960 5031 10.2273 0 10.0960 4898.537 10.0960 1.868
10.1280 5127 10.3660 0 10.1280 5145.223 10.1280 -0.255 | 10.1280 4433 10.2203 0 10.1280 4375.286 10.1280 0.867 | 10.1120 4846 10.2433 0 10.1120 4877.762 10.1120 -0.456
10.1440 5169 10.3820 0 10.1440 5124.860 10.1440 0.614 | 10.1440 4414 10.2363 1 10.1440 4355.788 10.1440 0.876 | 10.1280 4839 10.2593 0 10.1280 4857.071 10.1280 -0.260
10.1600 5263 10.3980 0 10.1600 5104.634 10.1600 2.183 | 10.1600 4254 10.2523 0 10.1600 4336.376 10.1600 -1.263 | 10.1440 4790 10.2753 0 10.1440 4836.466 10.1440 -0.671
10.1760 5050 10.4140 1 10.1760 5084.404 10.1760 -0.484 | 10.1760 4407 10.2683 1 10.1760 4317.052 10.1760 1.355 | 10.1600 4854 10.2913 0 10.1600 4816.081 10.1600 0.544
10.1920 5190 10.4300 0 10.1920 5064.245 10.1920 1.746 | 10.1920 4402 10.2843 1 10.1920 4297.815 10.1920 1.570 | 10.1760 4823 10.3073 0 10.1760 4795.680 10.1760 0.393
10.2080 5206 10.4460 0 10.2080 5044.158 10.2080 2.243 | 10.2080 4266 10.3003 1 10.2080 4278.664 10.2080 -0.194 | 10.1920 4749 10.3233 0 10.1920 4775.327 10.1920 -0.382
10.2240 5126 10.4620 0 10.2240 5024.141 10.2240 1.423 | 10.2240 4220 10.3163 0 10.2240 4259.599 10.2240 -0.610 | 10.2080 4827 10.3393 0 10.2080 4755.057 10.2080 1.035
10.2400 5189 10.4780 0 10.2400 5006.563 10.2400 2.533 | 10.2400 4311 10.3323 0 10.2400 4240.620 10.2400 1.072 | 10.2240 4613 10.3553 1 10.2240 4734.871 10.2240 -1.794
10.2560 5055 10.4940 0 10.2560 4989.048 10.2560 0.928 | 10.2560 4177 10.3483 0 10.2560 4221.726 10.2560 -0.692 | 10.2400 4794 10.3713 0 10.2400 4714.767 10.2400 1.144
10.2720 5055 10.5100 0 10.2720 4971.594 10.2720 1.173 | 10.2720 4363 10.3643 0 10.2720 4202.917 10.2720 2.424 | 10.2560 4740 10.3873 0 10.2560 4694.746 10.2560 0.657
10.2880 4898 10.5260 0 10.2880 4954.202 10.2880 -0.803 | 10.2880 4358 10.3803 0 10.2880 4184.192 10.2880 2.633 | 10.2720 4705 10.4033 0 10.2720 4674.807 10.2720 0.440
10.3040 4978 10.5420 0 10.3040 4936.871 10.3040 0.583 | 10.3040 4194 10.3963 0 10.3040 4165.552 10.3040 0.439 | 10.2880 4661 10.4193 0 10.2880 4654.950 10.2880 0.089
10.3200 5050 10.5580 0 10.3200 4919.601 10.3200 1.835 | 10.3200 4252 10.4123 0 10.3200 4146.995 10.3200 1.610 | 10.3040 4668 10.4353 0 10.3040 4635.175 10.3040 0.480
10.3360 5111 10.5740 0 10.3360 4902.392 10.3360 2.918 | 10.3360 4208 10.4283 0 10.3360 4128.521 10.3360 1.225 | 10.3200 4639 10.4513 0 10.3200 4615.480 10.3200 0.345
10.3520 5008 10.5900 0 10.3520 4885.243 10.3520 1.735 | 10.3520 4113 10.4443 0 10.3520 4110.131 10.3520 0.045 | 10.3360 4560 10.4673 0 10.3360 4595.867 10.3360 -0.531
10.3680 4907 10.6060 0 10.3680 4868.155 10.3680 0.555 | 10.3680 4093 10.4603 0 10.3680 4091.823 10.3680 0.018 | 10.3520 4724 10.4833 0 10.3520 4576.402 10.3520 2.147
10.3840 4897 10.6220 0 10.3840 4851.128 10.3840 0.656 | 10.3840 4087 10.4763 0 10.3840 4073.598 10.3840 0.210 | 10.3680 4586 10.4993 0 10.3680 4556.967 10.3680 0.429
10.4000 5053 10.6380 0 10.4000 4834.161 10.4000 3.079 | 10.4000 4169 10.4923 0 10.4000 4055.454 10.4000 1.759 | 10.3840 4640 10.5153 0 10.3840 4537.594 10.3840 1.503
10.4160 4866 10.6540 0 10.4160 4817.253 10.4160 0.699 | 10.4160 4132 10.5083 0 10.4160 4037.392 10.4160 1.472 | 10.4000 4509 10.5313 0 10.4000 4518.300 10.4000 -0.139
10.4320 4877 10.6700 0 10.4320 4800.405 10.4320 1.097 | 10.4320 3975 10.5243 0 10.4320 4019.411 10.4320 -0.704 | 10.4160 4533 10.5473 0 10.4160 4499.086 10.4160 0.504
10.4480 4856 10.6860 0 10.4480 4783.616 10.4480 1.039 | 10.4480 3980 10.5403 0 10.4480 4001.511 10.4480 -0.341 | 10.4320 4512 10.5633 0 10.4320 4479.951 10.4320 0.477
10.4640 4766 10.7020 0 10.4640 4766.887 10.4640 -0.013 | 10.4640 4063 10.5563 0 10.4640 3983.691 10.4640 1.244 | 10.4480 4432 10.5793 0 10.4480 4460.894 10.4480 -0.434
10.4800 4936 10.7180 0 10.4800 4750.216 10.4800 2.644 | 10.4800 4029 10.5723 0 10.4800 3965.951 10.4800 0.993 | 10.4640 4535 10.5953 0 10.4640 4441.915 10.4640 1.382
10.4960 4656 10.7340 0 10.4960 4733.604 10.4960 -1.137 | 10.4960 3897 10.5883 0 10.4960 3948.291 10.4960 -0.822 | 10.4800 4354 10.6113 0 10.4800 4423.014 10.4800 -1.046
10.5120 4821 10.7500 0 10.5120 4717.051 10.5120 1.497 | 10.5120 3845 10.6043 0 10.5120 3930.710 10.5120 -1.382 | 10.4960 4476 10.6273 0 10.4960 4404.917 10.4960 1.062
10.5280 4662 10.7660 0 10.5280 4700.557 10.5280 -0.565 | 10.5280 3968 10.6203 1 10.5280 3913.209 10.5280 0.870 | 10.5120 4438 10.6433 0 10.5120 4386.894 10.5120 0.767
10.5440 4674 10.7820 0 10.5440 4684.120 10.5440 -0.148 | 10.5440 3853 10.6363 0 10.5440 3895.786 10.5440 -0.689 | 10.5280 4320 10.6593 0 10.5280 4368.945 10.5280 -0.745
10.5600 4637 10.7980 0 10.5600 4667.742 10.5600 -0.451 | 10.5600 3887 10.6523 0 10.5600 3878.441 10.5600 0.137 | 10.5440 4378 10.6753 0 10.5440 4351.070 10.5440 0.407
10.5760 4659 10.8140 0 10.5760 4651.421 10.5760 0.111 | 10.5760 3933 10.6683 1 10.5760 3861.174 10.5760 1.145 | 10.5600 4225 10.6913 0 10.5600 4333.269 10.5600 -1.666
10.5920 4612 10.8300 0 10.5920 4635.158 10.5920 -0.341 | 10.5920 3811 10.6843 0 10.5920 3843.984 10.5920 -0.534 | 10.5760 4478 10.7073 0 10.5760 4315.540 10.5760 2.428
10.6080 4791 10.8460 0 10.6080 4618.952 10.6080 2.486 | 10.6080 4009 10.7003 0 10.6080 3826.872 10.6080 2.876 | 10.5920 4332 10.7233 0 10.5920 4297.884 10.5920 0.518
10.6240 4749 10.8620 0 10.6240 4602.803 10.6240 2.121 | 10.6240 3726 10.7163 0 10.6240 3809.836 10.6240 -1.373 | 10.6080 4201 10.7393 0 10.6080 4280.301 10.6080 -1.223
10.6400 4565 10.8780 1 10.6400 4586.711 10.6400 -0.321 | 10.6400 3850 10.7323 0 10.6400 3792.877 10.6400 0.921 | 10.6240 4341 10.7553 0 10.6240 4262.790 10.6240 1.187
10.6560 4581 10.8940 0 10.6560 4570.676 10.6560 0.153 | 10.6560 3796 10.7483 0 10.6560 3775.995 10.6560 0.325 | 10.6400 4314 10.7713 0 10.6400 4245.350 10.6400 1.045
10.6720 4663 10.9100 0 10.6720 4554.698 10.6720 1.586 | 10.6720 3824 10.7643 0 10.6720 3759.188 10.6720 1.048 | 10.6560 4312 10.7873 0 10.6560 4227.982 10.6560 1.279
10.6880 4558 10.9260 0 10.6880 4538.776 10.6880 0.285 | 10.6880 3709 10.7803 0 10.6880 3742.456 10.6880 -0.549 | 10.6720 4247 10.8033 0 10.6720 4210.686 10.6720 0.557
10.7040 4642 10.9420 0 10.7040 4522.910 10.7040 1.748 | 10.7040 3739 10.7963 0 10.7040 3725.800 10.7040 0.216 | 10.6880 4199 10.8193 1 10.6880 4193.460 10.6880 0.085
10.7200 4515 10.9580 0 10.7200 4507.100 10.7200 0.118 | 10.7200 3729 10.8123 1 10.7200 3709.219 10.7200 0.324 | 10.7040 4246 10.8353 1 10.7040 4176.306 10.7040 1.070
10.7360 4595 10.9740 1 10.7360 4491.346 10.7360 1.529 | 10.7360 3688 10.8283 0 10.7360 3692.712 10.7360 -0.078 | 10.7200 4214 10.8513 0 10.7200 4159.221 10.7200 0.844
10.7520 4558 10.9900 0 10.7520 4475.647 10.7520 1.220 | 10.7520 3774 10.8443 0 10.7520 3676.279 10.7520 1.591 | 10.7360 4254 10.8673 0 10.7360 4142.207 10.7360 1.714
10.7680 4451 11.0060 0 10.7680 4460.004 10.7680 -0.135 | 10.7680 3629 10.8603 0 10.7680 3659.920 10.7680 -0.513 | 10.7520 4324 10.8833 0 10.7520 4125.263 10.7520 3.022
10.7840 4663 11.0220 0 10.7840 4444.416 10.7840 3.201 | 10.7840 3713 10.8763 0 10.7840 3643.635 10.7840 1.138 | 10.7680 4080 10.8993 0 10.7680 4108.388 10.7680 -0.444
10.8000 4490 11.0380 0 10.8000 4428.883 10.8000 0.912 | 10.8000 3532 10.8923 0 10.8000 3627.422 10.8000 -1.606 | 10.7840 4182 10.9153 0 10.7840 4091.582 10.7840 1.398
10.8160 4449 11.0540 0 10.8160 4413.404 10.8160 0.534 | 10.8160 3710 10.9083 0 10.8160 3611.282 10.8160 1.621 | 10.8000 4100 10.9313 0 10.8000 4074.846 10.8000 0.393
10.8320 4312 11.0700 0 10.8320 4397.980 10.8320 -1.309 | 10.8320 3540 10.9243 0 10.8320 3595.215 10.8320 -0.928 | 10.8160 4144 10.9473 0 10.8160 4058.178 10.8160 1.333
10.8480 4437 11.0860 0 10.8480 4382.611 10.8480 0.817 | 10.8480 3560 10.9403 0 10.8480 3579.220 10.8480 -0.322 | 10.8320 4049 10.9633 0 10.8320 4041.579 10.8320 0.117
10.8640 4324 11.1020 0 10.8640 4367.296 10.8640 -0.658 | 10.8640 3606 10.9563 0 10.8640 3563.297 10.8640 0.711 | 10.8480 4027 10.9793 0 10.8480 4025.048 10.8480 0.031
10.8800 4512 11.1180 0 10.8800 4352.035 10.8800 2.381 | 10.8800 3538 10.9723 1 10.8800 3547.446 10.8800 -0.159 | 10.8640 3982 10.9953 0 10.8640 4008.585 10.8640 -0.421
10.8960 4439 11.1340 0 10.8960 4336.827 10.8960 1.534 | 10.8960 3556 10.9883 0 10.8960 3531.666 10.8960 0.408 | 10.8800 3986 11.0113 0 10.8800 3992.189 10.8800 -0.098
10.9120 4318 11.1500 0 10.9120 4321.673 10.9120 -0.056 | 10.9120 3412 11.0043 0 10.9120 3515.956 10.9120 -1.780 | 10.8960 3981 11.0273 0 10.8960 3975.861 10.8960 0.081
10.9280 4315 11.1660 0 10.9280 4306.573 10.9280 0.128 | 10.9280 3555 11.0203 0 10.9280 3500.317 10.9280 0.917 | 10.9120 3952 11.0433 1 10.9120 3959.600 10.9120 -0.121
10.9440 4434 11.1820 0 10.9440 4291.526 10.9440 2.140 | 10.9440 3482 11.0363 1 10.9440 3484.749 10.9440 -0.047 | 10.9280 3920 11.0593 0 10.9280 3943.405 10.9280 -0.374
10.9600 4373 11.1980 0 10.9600 4276.532 10.9600 1.459 | 10.9600 3467 11.0523 0 10.9600 3469.250 10.9600 -0.038 | 10.9440 4029 11.0753 0 10.9440 3927.277 10.9440 1.603
10.9760 4234 11.2140 0 10.9760 4261.591 10.9760 -0.424 | 10.9760 3468 11.0683 0 10.9760 3453.821 10.9760 0.241 | 10.9600 3941 11.0913 0 10.9600 3911.216 10.9600 0.474
10.9920 4275 11.2300 0 10.9920 4246.703 10.9920 0.433 | 10.9920 3408 11.0843 0 10.9920 3438.461 10.9920 -0.522 | 10.9760 3850 11.1073 0 10.9760 3895.220 10.9760 -0.729
11.0080 4272 11.2460 0 11.0080 4231.867 11.0080 0.614 | 11.0080 3394 11.1003 0 11.0080 3423.170 11.0080 -0.501 | 10.9920 3864 11.1233 0 10.9920 3879.290 10.9920 -0.246
11.0240 4324 11.2620 0 11.0240 4217.083 11.0240 1.626 | 11.0240 3421 11.1163 0 11.0240 3407.948 11.0240 0.223 | 11.0080 3860 11.1393 0 11.0080 3863.425 11.0080 -0.055
11.0400 4209 11.2780 0 11.0400 4202.352 11.0400 0.102 | 11.0400 3499 11.1323 0 11.0400 3392.794 11.0400 1.795 | 11.0240 3845 11.1553 0 11.0240 3847.625 11.0240 -0.042
11.0560 4240 11.2940 0 11.0560 4187.672 11.0560 0.804 | 11.0560 3257 11.1483 0 11.0560 3377.708 11.0560 -2.115 | 11.0400 3718 11.1713 0 11.0400 3831.890 11.0400 -1.868
11.0720 4101 11.3100 0 11.0720 4173.044 11.0720 -1.125 | 11.0720 3466 11.1643 1 11.0720 3362.691 11.0720 1.755 | 11.0560 3754 11.1873 0 11.0560 3816.220 11.0560 -1.016
11.0880 4231 11.3260 0 11.0880 4158.468 11.0880 1.115 | 11.0880 3339 11.1803 0 11.0880 3347.740 11.0880 -0.151 | 11.0720 3746 11.2033 0 11.0720 3800.615 11.0720 -0.892
11.1040 4192 11.3420 0 11.1040 4143.943 11.1040 0.742 | 11.1040 3303 11.1963 0 11.1040 3332.857 11.1040 -0.520 | 11.0880 3776 11.2193 0 11.0880 3785.073 11.0880 -0.148
11.1200 4110 11.3580 0 11.1200 4129.470 11.1200 -0.304 | 11.1200 3302 11.2123 2 11.1200 3318.041 11.1200 -0.279 | 11.1040 3778 11.2353 1 11.1040 3769.595 11.1040 0.137
11.1360 4072 11.3740 0 11.1360 4115.048 11.1360 -0.675 | 11.1360 3325 11.2283 0 11.1360 3303.291 11.1360 0.376 | 11.1200 3791 11.2513 0 11.1200 3754.180 11.1200 0.598
11.1520 4000 11.3900 0 11.1520 4100.676 11.1520 -1.592 | 11.1520 3219 11.2443 0 11.1520 3288.607 11.1520 -1.227 | 11.1360 3777 11.2673 0 11.1360 3738.829 11.1360 0.621
11.1680 4156 11.4060 1 11.1680 4086.355 11.1680 1.080 | 11.1680 3246 11.2603 1 11.1680 3273.990 11.1680 -0.491 | 11.1520 3721 11.2833 0 11.1520 3723.541 11.1520 -0.042
11.1840 4070 11.4220 0 11.1840 4072.085 11.1840 -0.033 | 11.1840 3195 11.2763 2 11.1840 3259.437 11.1840 -1.140 | 11.1680 3710 11.2993 0 11.1680 3708.316 11.1680 0.028
11.2000 4091 11.4380 0 11.2000 4057.865 11.2000 0.518 | 11.2000 3309 11.2923 0 11.2000 3244.951 11.2000 1.113 | 11.1840 3727 11.3153 0 11.1840 3693.153 11.1840 0.554
11.2160 4184 11.4540 0 11.2160 4043.695 11.2160 2.169 | 11.2160 3251 11.3083 1 11.2160 3230.529 11.2160 0.359 | 11.2000 3682 11.3313 0 11.2000 3678.052 11.2000 0.065
11.2320 4020 11.4700 0 11.2320 4029.575 11.2320 -0.151 | 11.2320 3214 11.3243 0 11.2320 3216.173 11.2320 -0.038 | 11.2160 3821 11.3473 0 11.2160 3663.014 11.2160 2.556
11.2480 4018 11.4860 0 11.2480 4015.505 11.2480 0.039 | 11.2480 3155 11.3403 0 11.2480 3201.880 11.2480 -0.835 | 11.2320 3735 11.3633 0 11.2320 3648.037 11.2320 1.423
11.2640 4088 11.5020 0 11.2640 4001.484 11.2640 1.353 | 11.2640 3180 11.3563 0 11.2640 3187.652 11.2640 -0.136 | 11.2480 3667 11.3793 0 11.2480 3633.122 11.2480 0.559
11.2800 3945 11.5180 0 11.2800 3987.513 11.2800 -0.677 | 11.2800 3217 11.3723 0 11.2800 3173.488 11.2800 0.767 | 11.2640 3679 11.3953 0 11.2640 3618.268 11.2640 1.001
11.2960 4006 11.5340 0 11.2960 3973.591 11.2960 0.512 | 11.2960 3176 11.3883 0 11.2960 3159.387 11.2960 0.295 | 11.2800 3561 11.4113 0 11.2800 3603.475 11.2800 -0.712
11.3120 3973 11.5500 0 11.3120 3959.719 11.3120 0.211 | 11.3120 3126 11.4043 0 11.3120 3145.350 11.3120 -0.346 | 11.2960 3656 11.4273 0 11.2960 3588.742 11.2960 1.112
11.3280 3825 11.5660 0 11.3280 3945.895 11.3280 -1.955 | 11.3280 3122 11.4203 0 11.3280 3131.376 11.3280 -0.168 | 11.3120 3532 11.4433 0 11.3120 3574.071 11.3120 -0.708
11.3440 3948 11.5820 1 11.3440 3932.120 11.3440 0.253 | 11.3440 3045 11.4363 0 11.3440 3117.465 11.3440 -1.313 | 11.3280 3475 11.4593 0 11.3280 3559.459 11.3280 -1.433
11.3600 3867 11.5980 0 11.3600 3918.393 11.3600 -0.826 | 11.3600 3109 11.4523 0 11.3600 3103.616 11.3600 0.097 | 11.3440 3582 11.4753 0 11.3440 3544.907 11.3440 0.620
11.3760 3892 11.6140 0 11.3760 3904.715 11.3760 -0.204 | 11.3760 3065 11.4683 0 11.3760 3089.829 11.3760 -0.448 | 11.3600 3582 11.4913 0 11.3600 3530.416 11.3600 0.862
11.3920 3860 11.6300 0 11.3920 3891.085 11.3920 -0.500 | 11.3920 3023 11.4843 0 11.3920 3076.104 11.3920 -0.966 | 11.3760 3494 11.5073 0 11.3760 3515.983 11.3760 -0.372
11.4080 3796 11.6460 0 11.4080 3877.503 11.4080 -1.323 | 11.4080 3078 11.5003 0 11.4080 3062.441 11.4080 0.280 | 11.3920 3561 11.5233 0 11.3920 3501.610 11.3920 0.995
11.4240 3957 11.6620 0 11.4240 3863.969 11.4240 1.479 | 11.4240 3136 11.5163 0 11.4240 3048.839 11.4240 1.556 | 11.4080 3460 11.5393 0 11.4080 3487.296 11.4080 -0.464
11.4400 3970 11.6780 0 11.4400 3850.483 11.4400 1.897 | 11.4400 3022 11.5323 0 11.4400 3035.299 11.4400 -0.242 | 11.4240 3564 11.5553 0 11.4240 3473.041 11.4240 1.524
11.4560 3860 11.6940 0 11.4560 3837.045 11.4560 0.369 | 11.4560 2980 11.5483 0 11.4560 3021.819 11.4560 -0.766 | 11.4400 3490 11.5713 0 11.4400 3458.844 11.4400 0.527
11.4720 3780 11.7100 0 11.4720 3823.654 11.4720 -0.710 | 11.4720 2972 11.5643 0 11.4720 3008.399 11.4720 -0.668 | 11.4560 3516 11.5873 0 11.4560 3444.705 11.4560 1.202
11.4880 3799 11.7260 0 11.4880 3810.310 11.4880 -0.183 | 11.4880 3041 11.5803 0 11.4880 2995.040 11.4880 0.833 | 11.4720 3388 11.6033 0 11.4720 3430.625 11.4720 -0.732
11.5040 3855 11.7420 0 11.5040 3797.013 11.5040 0.934 | 11.5040 2972 11.5963 0 11.5040 2981.741 11.5040 -0.179 | 11.4880 3438 11.6193 0 11.4880 3416.602 11.4880 0.365
11.5200 3766 11.7580 0 11.5200 3783.763 11.5200 -0.289 | 11.5200 2952 11.6123 1 11.5200 2968.502 11.5200 -0.304 | 11.5040 3421 11.6353 0 11.5040 3402.637 11.5040 0.314
11.5360 3786 11.7740 0 11.5360 3770.560 11.5360 0.251 | 11.5360 2932 11.6283 0 11.5360 2955.322 11.5360 -0.431 | 11.5200 3241 11.6513 0 11.5200 3388.729 11.5200 -2.595
11.5520 3704 11.7900 0 11.5520 3757.403 11.5520 -0.877 | 11.5520 2880 11.6443 0 11.5520 2942.201 11.5520 -1.159 | 11.5360 3300 11.6673 0 11.5360 3374.879 11.5360 -1.303
11.5680 3756 11.8060 0 11.5680 3744.292 11.5680 0.191 | 11.5680 2928 11.6603 0 11.5680 2929.139 11.5680 -0.021 | 11.5520 3328 11.6833 0 11.5520 3361.085 11.5520 -0.574
11.5840 3718 11.8220 0 11.5840 3731.229 11.5840 -0.217 | 11.5840 2887 11.6763 0 11.5840 2916.136 11.5840 -0.542 | 11.5680 3230 11.6993 0 11.5680 3347.348 11.5680 -2.065
11.6000 3554 11.8380 0 11.6000 3718.210 11.6000 -2.754 | 11.6000 2894 11.6923 0 11.6000 2903.192 11.6000 -0.171 | 11.5840 3256 11.7153 0 11.5840 3333.667 11.5840 -1.361
11.6160 3663 11.8540 0 11.6160 3705.238 11.6160 -0.698 | 11.6160 2854 11.7083 0 11.6160 2890.305 11.6160 -0.680 | 11.6000 3245 11.7313 0 11.6000 3320.043 11.6000 -1.317
11.6320 3631 11.8700 0 11.6320 3692.312 11.6320 -1.017 | 11.6320 2903 11.7243 0 11.6320 2877.477 11.6320 0.474 | 11.6160 3297 11.7473 0 11.6160 3306.474 11.6160 -0.165
11.6480 3686 11.8860 0 11.6480 3679.431 11.6480 0.108 | 11.6480 2764 11.7403 0 11.6480 2864.706 11.6480 -1.916 | 11.6320 3262 11.7633 1 11.6320 3292.961 11.6320 -0.542
11.6640 3545 11.9020 0 11.6640 3666.596 11.6640 -2.042 | 11.6640 2889 11.7563 0 11.6640 2851.992 11.6640 0.689 | 11.6480 3336 11.7793 0 11.6480 3279.504 11.6480 0.978
11.6800 3682 11.9180 0 11.6800 3653.806 11.6800 0.465 | 11.6800 2841 11.7723 1 11.6800 2839.336 11.6800 0.031 | 11.6640 3175 11.7953 0 11.6640 3266.102 11.6640 -1.617
11.6960 3707 11.9340 0 11.6960 3641.061 11.6960 1.083 | 11.6960 2783 11.7883 0 11.6960 2826.736 11.6960 -0.829 | 11.6800 3213 11.8113 0 11.6800 3252.754 11.6800 -0.701
11.7120 3695 11.9500 0 11.7120 3628.361 11.7120 1.096 | 11.7120 2745 11.8043 0 11.7120 2814.193 11.7120 -1.321 | 11.6960 3175 11.8273 0 11.6960 3239.462 11.6960 -1.144
11.7280 3523 11.9660 0 11.7280 3615.706 11.7280 -1.562 | 11.7280 2807 11.8203 0 11.7280 2801.706 11.7280 0.100 | 11.7120 3171 11.8433 0 11.7120 3226.224 11.7120 -0.981
11.7440 3561 11.9820 0 11.7440 3603.095 11.7440 -0.705 | 11.7440 2834 11.8363 0 11.7440 2789.276 11.7440 0.840 | 11.7280 3297 11.8593 0 11.7280 3213.041 11.7280 1.462
11.7600 3611 11.9980 0 11.7600 3590.529 11.7600 0.341 | 11.7600 2750 11.8523 0 11.7600 2776.901 11.7600 -0.513 | 11.7440 3336 11.8753 0 11.7440 3199.911 11.7440 2.356
11.7760 3576 12.0140 0 11.7760 3578.007 11.7760 -0.034 | 11.7760 2786 11.8683 0 11.7760 2764.582 11.7760 0.406 | 11.7600 3269 11.8913 0 11.7600 3186.836 11.7600 1.437
11.7920 3513 12.0300 0 11.7920 3565.530 11.7920 -0.886 | 11.7920 2761 11.8843 0 11.7920 2752.318 11.7920 0.165 | 11.7760 3124 11.9073 0 11.7760 3173.814 11.7760 -0.891
11.8080 3632 12.0460 0 11.8080 3553.096 11.8080 1.309 | 11.8080 2784 11.9003 0 11.8080 2740.109 11.8080 0.832 | 11.7920 3138 11.9233 0 11.7920 3160.846 11.7920 -0.408
11.8240 3565 12.0620 0 11.8240 3540.706 11.8240 0.407 | 11.8240 2714 11.9163 0 11.8240 2727.955 11.8240 -0.268 | 11.8080 3136 11.9393 0 11.8080 3147.931 11.8080 -0.213
11.8400 3609 12.0780 0 11.8400 3528.360 11.8400 1.342 | 11.8400 2787 11.9323 0 11.8400 2715.856 11.8400 1.348 | 11.8240 3200 11.9553 0 11.8240 3135.069 11.8240 1.148
11.8560 3501 12.0940 0 11.8560 3516.057 11.8560 -0.254 | 11.8560 2704 11.9483 0 11.8560 2703.811 11.8560 0.004 | 11.8400 3156 11.9713 0 11.8400 3122.260 11.8400 0.601
11.8720 3599 12.1100 0 11.8720 3503.798 11.8720 1.587 | 11.8720 2770 11.9643 0 11.8720 2691.820 11.8720 1.485 | 11.8560 3140 11.9873 0 11.8560 3109.503 11.8560 0.544
11.8880 3541 12.1260 0 11.8880 3491.582 11.8880 0.830 | 11.8880 2651 11.9803 0 11.8880 2679.883 11.8880 -0.561 | 11.8720 3138 12.0033 0 11.8720 3096.799 11.8720 0.735
11.9040 3483 12.1420 0 11.9040 3479.409 11.9040 0.061 | 11.9040 2735 11.9963 0 11.9040 2667.999 11.9040 1.281 | 11.8880 2893 12.0193 0 11.8880 3084.147 11.8880 -3.554
11.9200 3360 12.1580 0 11.9200 3467.280 11.9200 -1.851 | 11.9200 2545 12.0123 0 11.9200 2656.169 11.9200 -2.204 | 11.9040 3162 12.0353 0 11.9040 3071.547 11.9040 1.609
11.9360 3404 12.1740 0 11.9360 3455.192 11.9360 -0.877 | 11.9360 2615 12.0283 0 11.9360 2644.392 11.9360 -0.575 | 11.9200 3016 12.0513 0 11.9200 3058.999 11.9200 -0.783
11.9520 3457 12.1900 0 11.9520 3443.148 11.9520 0.236 | 11.9520 2644 12.0443 0 11.9520 2632.668 11.9520 0.220 | 11.9360 3078 12.0673 0 11.9360 3046.502 11.9360 0.568
11.9680 3336 12.2060 0 11.9680 3431.146 11.9680 -1.647 | 11.9680 2547 12.0603 0 11.9680 2620.997 11.9680 -1.466 | 11.9520 2872 12.0833 0 11.9520 3034.056 11.9520 -3.024
11.9840 3433 12.2220 0 11.9840 3419.186 11.9840 0.236 | 11.9840 2618 12.0763 0 11.9840 2609.378 11.9840 0.169 | 11.9680 2977 12.0993 0 11.9680 3021.662 11.9680 -0.819
12.0000 3362 12.2380 0 12.0000 3407.269 12.0000 -0.781 | 12.0000 2588 12.0923 0 12.0000 2597.811 12.0000 -0.193 | 11.9840 3035 12.1153 0 11.9840 3009.318 11.9840 0.466
12.0160 3433 12.2540 0 12.0160 3395.393 12.0160 0.642 | 12.0160 2585 12.1083 0 12.0160 2586.296 12.0160 -0.025 | 12.0000 3134 12.1313 0 12.0000 2997.025 12.0000 2.447
12.0320 3490 12.2700 0 12.0320 3383.560 12.0320 1.802 | 12.0320 2583 12.1243 0 12.0320 2574.833 12.0320 0.161 | 12.0160 2935 12.1473 0 12.0160 2984.783 12.0160 -0.919
12.0480 3269 12.2860 0 12.0480 3371.768 12.0480 -1.797 | 12.0480 2572 12.1403 0 12.0480 2563.422 12.0480 0.169 | 12.0320 3042 12.1633 0 12.0320 2972.591 12.0320 1.258
12.0640 3327 12.3020 0 12.0640 3360.017 12.0640 -0.572 | 12.0640 2588 12.1563 0 12.0640 2552.061 12.0640 0.706 | 12.0480 2939 12.1793 0 12.0480 2960.448 12.0480 -0.396
12.0800 3312 12.3180 0 12.0800 3348.308 12.0800 -0.631 | 12.0800 2483 12.1723 0 12.0800 2540.752 12.0800 -1.159 | 12.0640 2885 12.1953 0 12.0640 2948.356 12.0640 -1.180
12.0960 3371 12.3340 0 12.0960 3336.641 12.0960 0.592 | 12.0960 2501 12.1883 0 12.0960 2529.493 12.0960 -0.570 | 12.0800 2980 12.2113 0 12.0800 2936.314 12.0800 0.800
12.1120 3375 12.3500 0 12.1120 3325.014 12.1120 0.860 | 12.1120 2478 12.2043 0 12.1120 2518.285 12.1120 -0.809 | 12.0960 2914 12.2273 0 12.0960 2924.321 12.0960 -0.191
12.1280 3256 12.3660 0 12.1280 3313.429 12.1280 -1.006 | 12.1280 2459 12.2203 0 12.1280 2507.128 12.1280 -0.971 | 12.1120 2926 12.2433 0 12.1120 2912.377 12.1120 0.252
12.1440 3311 12.3820 0 12.1440 3301.884 12.1440 0.158 | 12.1440 2450 12.2363 0 12.1440 2496.021 12.1440 -0.930 | 12.1280 2899 12.2593 0 12.1280 2900.482 12.1280 -0.028
12.1600 3218 12.3980 0 12.1600 3290.380 12.1600 -1.276 | 12.1600 2389 12.2523 1 12.1600 2484.963 12.1600 -1.963 | 12.1440 2892 12.2753 0 12.1440 2888.636 12.1440 0.063
12.1760 3201 12.4140 0 12.1760 3278.917 12.1760 -1.377 | 12.1760 2394 12.2683 1 12.1760 2473.955 12.1760 -1.634 | 12.1600 2958 12.2913 0 12.1600 2876.839 12.1600 1.492
12.1920 3274 12.4300 0 12.1920 3267.494 12.1920 0.114 | 12.1920 2358 12.2843 1 12.1920 2462.997 12.1920 -2.162 | 12.1760 2926 12.3073 0 12.1760 2865.090 12.1760 1.126
12.2080 3322 12.4460 0 12.2080 3256.112 12.2080 1.143 | 12.2080 2405 12.3003 0 12.2080 2452.087 12.2080 -0.960 | 12.1920 2835 12.3233 2 12.1920 2853.389 12.1920 -0.345
12.2240 3223 12.4620 0 12.2240 3244.769 12.2240 -0.383 | 12.2240 2405 12.3163 0 12.2240 2441.227 12.2240 -0.739 | 12.2080 2803 12.3393 1 12.2080 2841.736 12.2080 -0.732
12.2400 3253 12.4780 0 12.2400 3233.467 12.2400 0.342 | 12.2400 2431 12.3323 1 12.2400 2430.416 12.2400 0.012 | 12.2240 2848 12.3553 0 12.2240 2830.132 12.2240 0.335
12.2560 3241 12.4940 0 12.2560 3222.204 12.2560 0.330 | 12.2560 2375 12.3483 0 12.2560 2419.653 12.2560 -0.916 | 12.2400 2871 12.3713 1 12.2400 2818.574 12.2400 0.978
12.2720 3171 12.5100 0 12.2720 3210.981 12.2720 -0.710 | 12.2720 2357 12.3643 0 12.2720 2408.938 12.2720 -1.070 | 12.2560 2848 12.3873 0 12.2560 2807.065 12.2560 0.767
12.2880 3156 12.5260 0 12.2880 3199.798 12.2880 -0.780 | 12.2880 2290 12.3803 0 12.2880 2398.272 12.2880 -2.263 | 12.2720 2808 12.4033 0 12.2720 2795.602 12.2720 0.234
12.3040 3114 12.5420 0 12.3040 3188.654 12.3040 -1.338 | 12.3040 2351 12.3963 0 12.3040 2387.653 12.3040 -0.756 | 12.2880 2684 12.4193 0 12.2880 2784.187 12.2880 -1.934
12.3200 3175 12.5580 0 12.3200 3177.549 12.3200 -0.045 | 12.3200 2365 12.4123 0 12.3200 2377.083 12.3200 -0.248 | 12.3040 2796 12.4353 0 12.3040 2772.818 12.3040 0.438
12.3360 3104 12.5740 0 12.3360 3166.484 12.3360 -1.122 | 12.3360 2398 12.4283 0 12.3360 2366.559 12.3360 0.642 | 12.3200 2700 12.4513 0 12.3200 2761.496 12.3200 -1.183
12.3520 3159 12.5900 0 12.3520 3155.458 12.3520 0.063 | 12.3520 2327 12.4443 0 12.3520 2356.083 12.3520 -0.603 | 12.3360 2766 12.4673 0 12.3360 2750.221 12.3360 0.300
12.3680 3155 12.6060 0 12.3680 3144.470 12.3680 0.187 | 12.3680 2329 12.4603 0 12.3680 2345.654 12.3680 -0.345 | 12.3520 2749 12.4833 0 12.3520 2738.992 12.3520 0.191
12.3840 3178 12.6220 0 12.3840 3133.521 12.3840 0.789 | 12.3840 2230 12.4763 0 12.3840 2335.272 12.3840 -2.229 | 12.3680 2647 12.4993 0 12.3680 2727.809 12.3680 -1.571
12.4000 3079 12.6380 0 12.4000 3122.611 12.4000 -0.786 | 12.4000 2323 12.4923 0 12.4000 2324.937 12.4000 -0.040 | 12.3840 2751 12.5153 0 12.3840 2716.672 12.3840 0.654
12.4160 3081 12.6540 0 12.4160 3111.740 12.4160 -0.554 | 12.4160 2290 12.5083 0 12.4160 2314.647 12.4160 -0.515 | 12.4000 2739 12.5313 0 12.4000 2705.581 12.4000 0.639
12.4320 3173 12.6700 0 12.4320 3100.906 12.4320 1.280 | 12.4320 2261 12.5243 0 12.4320 2304.405 12.4320 -0.913 | 12.4160 2754 12.5473 0 12.4160 2694.535 12.4160 1.133
12.4480 3062 12.6860 0 12.4480 3090.111 12.4480 -0.508 | 12.4480 2295 12.5403 0 12.4480 2294.208 12.4480 0.017 | 12.4320 2710 12.5633 0 12.4320 2683.534 12.4320 0.508
12.4640 3054 12.7020 0 12.4640 3079.354 12.4640 -0.459 | 12.4640 2237 12.5563 0 12.4640 2284.057 12.4640 -0.995 | 12.4480 2677 12.5793 1 12.4480 2672.579 12.4480 0.085
12.4800 3147 12.7180 0 12.4800 3068.635 12.4800 1.397 | 12.4800 2220 12.5723 0 12.4800 2273.951 12.4800 -1.145 | 12.4640 2591 12.5953 0 12.4640 2661.668 12.4640 -1.388
12.4960 3132 12.7340 0 12.4960 3057.954 12.4960 1.323 | 12.4960 2291 12.5883 0 12.4960 2263.891 12.4960 0.566 | 12.4800 2602 12.6113 0 12.4800 2650.803 12.4800 -0.957
12.5120 3027 12.7500 0 12.5120 3047.310 12.5120 -0.369 | 12.5120 2211 12.6043 0 12.5120 2253.876 12.5120 -0.912 | 12.4960 2628 12.6273 0 12.4960 2639.982 12.4960 -0.234
12.5280 3009 12.7660 0 12.5280 3036.704 12.5280 -0.505 | 12.5280 2338 12.6203 0 12.5280 2243.906 12.5280 1.946 | 12.5120 2623 12.6433 0 12.5120 2629.206 12.5120 -0.121
12.5440 3021 12.7820 0 12.5440 3026.135 12.5440 -0.093 | 12.5440 2238 12.6363 0 12.5440 2233.981 12.5440 0.085 | 12.5280 2708 12.6593 0 12.5280 2618.474 12.5280 1.720
12.5600 2998 12.7980 0 12.5600 3015.604 12.5600 -0.322 | 12.5600 2194 12.6523 0 12.5600 2224.101 12.5600 -0.643 | 12.5440 2599 12.6753 1 12.5440 2607.785 12.5440 -0.172
12.5760 3062 12.8140 0 12.5760 3005.110 12.5760 1.028 | 12.5760 2146 12.6683 0 12.5760 2214.264 12.5760 -1.474 | 12.5600 2572 12.6913 0 12.5600 2597.141 12.5600 -0.496
12.5920 3014 12.8300 0 12.5920 2994.653 12.5920 0.352 | 12.5920 2181 12.6843 0 12.5920 2204.472 12.5920 -0.503 | 12.5760 2692 12.7073 0 12.5760 2586.541 12.5760 2.033
12.6080 2883 12.8460 0 12.6080 2984.232 12.6080 -1.885 | 12.6080 2124 12.7003 0 12.6080 2194.724 12.6080 -1.535 | 12.5920 2552 12.7233 0 12.5920 2575.983 12.5920 -0.475
12.6240 2972 12.8620 0 12.6240 2973.849 12.6240 -0.034 | 12.6240 2145 12.7163 0 12.6240 2185.020 12.6240 -0.864 | 12.6080 2516 12.7393 0 12.6080 2565.470 12.6080 -0.986
12.6400 2899 12.8780 0 12.6400 2963.502 12.6400 -1.198 | 12.6400 2144 12.7323 0 12.6400 2175.360 12.6400 -0.677 | 12.6240 2550 12.7553 0 12.6240 2554.999 12.6240 -0.099
12.6560 2950 12.8940 0 12.6560 2953.191 12.6560 -0.059 | 12.6560 2057 12.7483 0 12.6560 2165.742 12.6560 -2.398 | 12.6400 2539 12.7713 0 12.6400 2544.572 12.6400 -0.111
12.6720 2954 12.9100 0 12.6720 2942.917 12.6720 0.204 | 12.6720 2196 12.7643 0 12.6720 2156.168 12.6720 0.850 | 12.6560 2532 12.7873 0 12.6560 2534.187 12.6560 -0.043
12.6880 2879 12.9260 0 12.6880 2932.679 12.6880 -1.000 | 12.6880 2180 12.7803 0 12.6880 2146.637 12.6880 0.715 | 12.6720 2456 12.8033 0 12.6720 2523.845 12.6720 -1.369
12.7040 2899 12.9420 0 12.7040 2922.477 12.7040 -0.436 | 12.7040 2098 12.7963 0 12.7040 2137.149 12.7040 -0.855 | 12.6880 2476 12.8193 0 12.6880 2513.545 12.6880 -0.755
12.7200 2872 12.9580 0 12.7200 2912.311 12.7200 -0.752 | 12.7200 2107 12.8123 0 12.7200 2127.704 12.7200 -0.451 | 12.7040 2400 12.8353 0 12.7040 2503.288 12.7040 -2.108
12.7360 2948 12.9740 0 12.7360 2902.181 12.7360 0.844 | 12.7360 2135 12.8283 0 12.7360 2118.301 12.7360 0.361 | 12.7200 2498 12.8513 0 12.7200 2493.073 12.7200 0.099
12.7520 2827 12.9900 0 12.7520 2892.087 12.7520 -1.224 | 12.7520 2085 12.8443 1 12.7520 2108.940 12.7520 -0.524 | 12.7360 2533 12.8673 0 12.7360 2482.899 12.7360 0.995
12.7680 2826 13.0060 0 12.7680 2882.029 12.7680 -1.054 | 12.7680 1999 12.8603 0 12.7680 2099.621 12.7680 -2.251 | 12.7520 2484 12.8833 0 12.7520 2472.768 12.7520 0.225
12.7840 2806 13.0220 0 12.7840 2872.005 12.7840 -1.246 | 12.7840 2187 12.8763 0 12.7840 2090.344 12.7840 2.067 | 12.7680 2485 12.8993 0 12.7680 2462.678 12.7680 0.448
12.8000 2871 13.0380 0 12.8000 2862.018 12.8000 0.168 | 12.8000 2080 12.8923 1 12.8000 2081.108 12.8000 -0.024 | 12.7840 2420 12.9153 0 12.7840 2452.629 12.7840 -0.663
12.8160 2870 13.0540 0 12.8160 2852.065 12.8160 0.335 | 12.8160 1932 12.9083 0 12.8160 2071.915 12.8160 -3.183 | 12.8000 2437 12.9313 0 12.8000 2442.622 12.8000 -0.114
12.8320 2840 13.0700 0 12.8320 2842.147 12.8320 -0.040 | 12.8320 2149 12.9243 0 12.8320 2062.762 12.8320 1.860 | 12.8160 2338 12.9473 0 12.8160 2432.656 12.8160 -1.958
12.8480 2802 13.0860 0 12.8480 2832.265 12.8480 -0.572 | 12.8480 2106 12.9403 1 12.8480 2053.650 12.8480 1.141 | 12.8320 2522 12.9633 1 12.8320 2422.731 12.8320 1.977
12.8640 2775 13.1020 0 12.8640 2822.417 12.8640 -0.900 | 12.8640 2033 12.9563 0 12.8640 2044.580 12.8640 -0.257 | 12.8480 2458 12.9793 0 12.8480 2412.846 12.8480 0.911
12.8800 2836 13.1180 0 12.8800 2812.604 12.8800 0.439 | 12.8800 2099 12.9723 0 12.8800 2035.550 12.8800 1.385 | 12.8640 2398 12.9953 0 12.8640 2403.002 12.8640 -0.102
12.8960 2820 13.1340 0 12.8960 2802.826 12.8960 0.323 | 12.8960 1984 12.9883 0 12.8960 2026.561 12.8960 -0.956 | 12.8800 2368 13.0113 0 12.8800 2393.199 12.8800 -0.518
12.9120 2845 13.1500 0 12.9120 2793.082 12.9120 0.973 | 12.9120 2026 13.0043 0 12.9120 2017.612 12.9120 0.186 | 12.8960 2309 13.0273 1 12.8960 2383.436 12.8960 -1.549
12.9280 2823 13.1660 0 12.9280 2783.373 12.9280 0.746 | 12.9280 1963 13.0203 0 12.9280 2008.703 12.9280 -1.032 | 12.9120 2431 13.0433 0 12.9120 2373.712 12.9120 1.162
12.9440 2788 13.1820 0 12.9440 2773.697 12.9440 0.271 | 12.9440 1977 13.0363 0 12.9440 1999.835 12.9440 -0.514 | 12.9280 2340 13.0593 0 12.9280 2364.029 12.9280 -0.497
12.9600 2732 13.1980 0 12.9600 2764.056 12.9600 -0.613 | 12.9600 1923 13.0523 0 12.9600 1991.006 12.9600 -1.551 | 12.9440 2446 13.0753 0 12.9440 2354.385 12.9440 1.852
12.9760 2695 13.2140 0 12.9760 2754.449 12.9760 -1.145 | 12.9760 2036 13.0683 0 12.9760 1982.217 12.9760 1.192 | 12.9600 2368 13.0913 0 12.9600 2344.781 12.9600 0.477
12.9920 2726 13.2300 0 12.9920 2744.876 12.9920 -0.362 | 12.9920 1925 13.0843 0 12.9920 1973.467 12.9920 -1.105 | 12.9760 2320 13.1073 0 12.9760 2335.217 12.9760 -0.316
13.0080 2771 13.2460 0 13.0080 2735.336 13.0080 0.678 | 13.0080 2004 13.1003 0 13.0080 1964.757 13.0080 0.877 | 12.9920 2372 13.1233 0 12.9920 2325.692 12.9920 0.951
13.0240 2789 13.2620 0 13.0240 2725.830 13.0240 1.196 | 13.0240 2013 13.1163 0 13.0240 1956.085 13.0240 1.269 | 13.0080 2373 13.1393 0 13.0080 2316.206 13.0080 1.166
13.0400 2706 13.2780 0 13.0400 2716.358 13.0400 -0.199 | 13.0400 1919 13.1323 0 13.0400 1947.453 13.0400 -0.650 | 13.0240 2293 13.1553 0 13.0240 2306.759 13.0240 -0.287
13.0560 2654 13.2940 0 13.0560 2706.919 13.0560 -1.027 | 13.0560 1962 13.1483 0 13.0560 1938.859 13.0560 0.522 | 13.0400 2344 13.1713 0 13.0400 2297.350 13.0400 0.964
13.0720 2672 13.3100 0 13.0720 2697.513 13.0720 -0.494 | 13.0720 1939 13.1643 0 13.0720 1930.305 13.0720 0.197 | 13.0560 2214 13.1873 0 13.0560 2287.981 13.0560 -1.572
13.0880 2707 13.3260 0 13.0880 2688.141 13.0880 0.362 | 13.0880 1915 13.1803 0 13.0880 1921.788 13.0880 -0.155 | 13.0720 2284 13.2033 0 13.0720 2278.649 13.0720 0.112
13.1040 2684 13.3420 1 13.1040 2678.801 13.1040 0.100 | 13.1040 1918 13.1963 1 13.1040 1913.310 13.1040 0.107 | 13.0880 2280 13.2193 0 13.0880 2269.356 13.0880 0.223
13.1200 2652 13.3580 0 13.1200 2669.495 13.1200 -0.340 | 13.1200 1876 13.2123 0 13.1200 1904.870 13.1200 -0.667 | 13.1040 2236 13.2353 0 13.1040 2260.102 13.1040 -0.510
13.1360 2592 13.3740 0 13.1360 2660.221 13.1360 -1.340 | 13.1360 1872 13.2283 0 13.1360 1896.467 13.1360 -0.566 | 13.1200 2288 13.2513 0 13.1200 2250.885 13.1200 0.776
13.1520 2711 13.3900 1 13.1520 2650.980 13.1520 1.153 | 13.1520 1881 13.2443 0 13.1520 1888.103 13.1520 -0.164 | 13.1360 2199 13.2673 0 13.1360 2241.706 13.1360 -0.911
13.1680 2594 13.4060 0 13.1680 2641.772 13.1680 -0.938 | 13.1680 1849 13.2603 0 13.1680 1879.776 13.1680 -0.716 | 13.1520 2237 13.2833 0 13.1520 2232.564 13.1520 0.094
13.1840 2568 13.4220 0 13.1840 2632.596 13.1840 -1.275 | 13.1840 1860 13.2763 1 13.1840 1871.486 13.1840 -0.266 | 13.1680 2272 13.2993 1 13.1680 2223.461 13.1680 1.018
13.2000 2520 13.4380 0 13.2000 2623.453 13.2000 -2.061 | 13.2000 1886 13.2923 0 13.2000 1863.234 13.2000 0.524 | 13.1840 2231 13.3153 1 13.1840 2214.394 13.1840 0.352
13.2160 2552 13.4540 0 13.2160 2614.341 13.2160 -1.234 | 13.2160 1814 13.3083 0 13.2160 1855.019 13.2160 -0.963 | 13.2000 2191 13.3313 0 13.2000 2205.365 13.2000 -0.307
13.2320 2628 13.4700 0 13.2320 2605.262 13.2320 0.444 | 13.2320 1859 13.3243 0 13.2320 1846.841 13.2320 0.282 | 13.2160 2264 13.3473 0 13.2160 2196.373 13.2160 1.421
13.2480 2573 13.4860 0 13.2480 2596.215 13.2480 -0.458 | 13.2480 1859 13.3403 0 13.2480 1838.699 13.2480 0.471 | 13.2320 2154 13.3633 0 13.2320 2187.418 13.2320 -0.720
13.2640 2510 13.5020 1 13.2640 2587.200 13.2640 -1.541 | 13.2640 1725 13.3563 1 13.2640 1830.594 13.2640 -2.542 | 13.2480 2179 13.3793 0 13.2480 2178.500 13.2480 0.011
13.2800 2508 13.5180 0 13.2800 2578.217 13.2800 -1.402 | 13.2800 1829 13.3723 0 13.2800 1822.525 13.2800 0.151 | 13.2640 2190 13.3953 0 13.2640 2169.618 13.2640 0.436
13.2960 2585 13.5340 0 13.2960 2569.265 13.2960 0.309 | 13.2960 1808 13.3883 0 13.2960 1814.493 13.2960 -0.153 | 13.2800 2133 13.4113 0 13.2800 2160.773 13.2800 -0.601
13.3120 2517 13.5500 1 13.3120 2560.345 13.3120 -0.864 | 13.3120 1821 13.4043 0 13.3120 1806.497 13.3120 0.340 | 13.2960 2191 13.4273 0 13.2960 2151.964 13.2960 0.834
13.3280 2559 13.5660 0 13.3280 2551.456 13.3280 0.149 | 13.3280 1763 13.4203 1 13.3280 1798.536 13.3280 -0.846 | 13.3120 2175 13.4433 1 13.3120 2143.191 13.3120 0.682
13.3440 2534 13.5820 0 13.3440 2542.599 13.3440 -0.171 | 13.3440 1832 13.4363 0 13.3440 1790.611 13.3440 0.967 | 13.3280 2130 13.4593 0 13.3280 2134.454 13.3280 -0.097
13.3600 2544 13.5980 0 13.3600 2533.772 13.3600 0.203 | 13.3600 1715 13.4523 0 13.3600 1782.722 13.3600 -1.635 | 13.3440 2098 13.4753 0 13.3440 2125.753 13.3440 -0.606
13.3760 2569 13.6140 0 13.3760 2524.978 13.3760 0.869 | 13.3760 1777 13.4683 0 13.3760 1774.869 13.3760 0.051 | 13.3600 2122 13.4913 0 13.3600 2117.088 13.3600 0.107
13.3920 2584 13.6300 0 13.3920 2516.214 13.3920 1.334 | 13.3920 1748 13.4843 0 13.3920 1767.050 13.3920 -0.456 | 13.3760 2096 13.5073 0 13.3760 2108.458 13.3760 -0.272
13.4080 2448 13.6460 0 13.4080 2507.480 13.4080 -1.202 | 13.4080 1737 13.5003 0 13.4080 1759.267 13.4080 -0.534 | 13.3920 2024 13.5233 0 13.3920 2099.864 13.3920 -1.686
13.4240 2497 13.6620 0 13.4240 2498.778 13.4240 -0.036 | 13.4240 1782 13.5163 0 13.4240 1751.519 13.4240 0.722 | 13.4080 2047 13.5393 0 13.4080 2091.305 13.4080 -0.979
13.4400 2480 13.6780 0 13.4400 2490.106 13.4400 -0.203 | 13.4400 1690 13.5323 0 13.4400 1743.805 13.4400 -1.309 | 13.4240 2093 13.5553 0 13.4240 2082.781 13.4240 0.223
13.4560 2520 13.6940 0 13.4560 2481.465 13.4560 0.768 | 13.4560 1688 13.5483 0 13.4560 1736.127 13.4560 -1.171 | 13.4400 2067 13.5713 0 13.4400 2074.293 13.4400 -0.160
13.4720 2474 13.7100 0 13.4720 2472.855 13.4720 0.023 | 13.4720 1745 13.5643 0 13.4720 1728.482 13.4720 0.395 | 13.4560 2108 13.5873 0 13.4560 2065.839 13.4560 0.918
13.4880 2429 13.7260 0 13.4880 2464.275 13.4880 -0.716 | 13.4880 1681 13.5803 0 13.4880 1720.872 13.4880 -0.972 | 13.4720 2062 13.6033 0 13.4720 2057.420 13.4720 0.101
13.5040 2412 13.7420 0 13.5040 2455.725 13.5040 -0.890 | 13.5040 1667 13.5963 0 13.5040 1713.297 13.5040 -1.134 | 13.4880 2062 13.6193 0 13.4880 2049.035 13.4880 0.286
13.5200 2461 13.7580 0 13.5200 2447.205 13.5200 0.278 | 13.5200 1683 13.6123 0 13.5200 1705.755 13.5200 -0.555 | 13.5040 2036 13.6353 0 13.5040 2040.685 13.5040 -0.104
13.5360 2432 13.7740 0 13.5360 2438.715 13.5360 -0.136 | 13.5360 1774 13.6283 0 13.5360 1698.247 13.5360 1.799 | 13.5200 2008 13.6513 0 13.5200 2032.369 13.5200 -0.544
13.5520 2373 13.7900 1 13.5520 2430.256 13.5520 -1.175 | 13.5520 1683 13.6443 0 13.5520 1690.773 13.5520 -0.189 | 13.5360 1985 13.6673 0 13.5360 2024.087 13.5360 -0.877
13.5680 2468 13.8060 1 13.5680 2421.826 13.5680 0.929 | 13.5680 1692 13.6603 0 13.5680 1683.332 13.5680 0.211 | 13.5520 1929 13.6833 0 13.5520 2015.839 13.5520 -1.977
13.5840 2461 13.8220 0 13.5840 2413.426 13.5840 0.959 | 13.5840 1699 13.6763 0 13.5840 1675.925 13.5840 0.560 | 13.5680 1942 13.6993 0 13.5680 2007.626 13.5680 -1.489
13.6000 2373 13.8380 1 13.6000 2405.055 13.6000 -0.658 | 13.6000 1655 13.6923 0 13.6000 1668.551 13.6000 -0.333 | 13.5840 1978 13.7153 0 13.5840 1999.445 13.5840 -0.482
13.6160 2408 13.8540 0 13.6160 2396.714 13.6160 0.230 | 13.6160 1689 13.7083 0 13.6160 1661.210 13.6160 0.676 | 13.6000 1921 13.7313 0 13.6000 1991.299 13.6000 -1.604
13.6320 2408 13.8700 0 13.6320 2388.402 13.6320 0.399 | 13.6320 1563 13.7243 2 13.6320 1653.902 13.6320 -2.299 | 13.6160 1938 13.7473 1 13.6160 1983.186 13.6160 -1.026
13.6480 2387 13.8860 1 13.6480 2380.120 13.6480 0.141 | 13.6480 1668 13.7403 0 13.6480 1646.627 13.6480 0.523 | 13.6320 1952 13.7633 0 13.6320 1975.106 13.6320 -0.523
13.6640 2416 13.9020 1 13.6640 2371.866 13.6640 0.898 | 13.6640 1618 13.7563 0 13.6640 1639.385 13.6640 -0.532 | 13.6480 1932 13.7793 0 13.6480 1967.059 13.6480 -0.798
13.6800 2357 13.9180 0 13.6800 2363.642 13.6800 -0.137 | 13.6800 1673 13.7723 0 13.6800 1632.175 13.6800 0.998 | 13.6640 1923 13.7953 0 13.6640 1959.046 13.6640 -0.822
13.6960 2286 13.9340 0 13.6960 2355.447 13.6960 -1.453 | 13.6960 1630 13.7883 0 13.6960 1624.998 13.6960 0.124 | 13.6800 1996 13.8113 0 13.6800 1951.065 13.6800 1.006
13.7120 2319 13.9500 0 13.7120 2347.281 13.7120 -0.587 | 13.7120 1575 13.8043 0 13.7120 1617.853 13.7120 -1.080 | 13.6960 1986 13.8273 0 13.6960 1943.117 13.6960 0.962
13.7280 2293 13.9660 0 13.7280 2339.144 13.7280 -0.964 | 13.7280 1561 13.8203 1 13.7280 1610.740 13.7280 -1.259 | 13.7120 1906 13.8433 0 13.7120 1935.202 13.7120 -0.669
13.7440 2273 13.9820 0 13.7440 2331.035 13.7440 -1.217 | 13.7440 1588 13.8363 0 13.7440 1603.659 13.7440 -0.393 | 13.7280 1811 13.8593 0 13.7280 1927.319 13.7280 -2.733
13.7600 2300 13.9980 0 13.7600 2322.955 13.7600 -0.479 | 13.7600 1652 13.8523 0 13.7600 1596.609 13.7600 1.363 | 13.7440 1856 13.8753 0 13.7440 1919.468 13.7440 -1.473
13.7760 2274 14.0140 0 13.7760 2314.904 13.7760 -0.858 | 13.7760 1607 13.8683 0 13.7760 1589.592 13.7760 0.434 | 13.7600 1899 13.8913 0 13.7600 1911.650 13.7600 -0.290
13.7920 2362 14.0300 0 13.7920 2306.880 13.7920 1.134 | 13.7920 1558 13.8843 1 13.7920 1582.606 13.7920 -0.623 | 13.7760 1899 13.9073 0 13.7760 1903.864 13.7760 -0.112
13.8080 2315 14.0460 0 13.8080 2298.885 13.8080 0.335 | 13.8080 1566 13.9003 0 13.8080 1575.651 13.8080 -0.244 | 13.7920 1907 13.9233 0 13.7920 1896.110 13.7920 0.249
13.8240 2317 14.0620 0 13.8240 2290.919 13.8240 0.542 | 13.8240 1497 13.9163 0 13.8240 1568.727 13.8240 -1.854 | 13.8080 1956 13.9393 0 13.8080 1888.387 13.8080 1.529
13.8400 2226 14.0780 0 13.8400 2282.980 13.8400 -1.208 | 13.8400 1513 13.9323 0 13.8400 1561.835 13.8400 -1.255 | 13.8240 1927 13.9553 0 13.8240 1880.697 13.8240 1.055
13.8560 2305 14.0940 0 13.8560 2275.070 13.8560 0.623 | 13.8560 1539 13.9483 0 13.8560 1554.974 13.8560 -0.407 | 13.8400 1921 13.9713 0 13.8400 1873.038 13.8400 1.094
13.8720 2272 14.1100 1 13.8720 2267.187 13.8720 0.101 | 13.8720 1556 13.9643 0 13.8720 1548.143 13.8720 0.199 | 13.8560 1798 13.9873 0 13.8560 1865.410 13.8560 -1.590
13.8880 2327 14.1260 0 13.8880 2259.332 13.8880 1.403 | 13.8880 1519 13.9803 0 13.8880 1541.343 13.8880 -0.573 | 13.8720 1830 14.0033 0 13.8720 1857.814 13.8720 -0.650
13.9040 2295 14.1420 0 13.9040 2251.505 13.9040 0.908 | 13.9040 1573 13.9963 0 13.9040 1534.574 13.9040 0.969 | 13.8880 1836 14.0193 0 13.8880 1850.249 13.8880 -0.333
13.9200 2186 14.1580 0 13.9200 2243.706 13.9200 -1.234 | 13.9200 1487 14.0123 0 13.9200 1527.835 13.9200 -1.059 | 13.9040 1909 14.0353 0 13.9040 1842.715 13.9040 1.517
13.9360 2229 14.1740 0 13.9360 2235.934 13.9360 -0.147 | 13.9360 1493 14.0283 0 13.9360 1521.126 13.9360 -0.728 | 13.9200 1813 14.0513 0 13.9200 1835.212 13.9200 -0.522
13.9520 2200 14.1900 0 13.9520 2228.189 13.9520 -0.601 | 13.9520 1496 14.0443 0 13.9520 1514.447 13.9520 -0.477 | 13.9360 1849 14.0673 0 13.9360 1827.739 13.9360 0.494
13.9680 2219 14.2060 0 13.9680 2220.472 13.9680 -0.031 | 13.9680 1537 14.0603 1 13.9680 1507.799 13.9680 0.745 | 13.9520 1725 14.0833 0 13.9520 1820.298 13.9520 -2.294
13.9840 2183 14.2220 0 13.9840 2212.781 13.9840 -0.637 | 13.9840 1459 14.0763 1 13.9840 1501.180 13.9840 -1.104 | 13.9680 1842 14.0993 1 13.9680 1812.887 13.9680 0.678
14.0000 2257 14.2380 0 14.0000 2205.118 14.0000 1.092 | 14.0000 1451 14.0923 0 14.0000 1494.591 14.0000 -1.144 | 13.9840 1805 14.1153 0 13.9840 1805.506 13.9840 -0.012
14.0160 2158 14.2540 1 14.0160 2197.482 14.0160 -0.850 | 14.0160 1504 14.1083 0 14.0160 1488.031 14.0160 0.412 | 14.0000 1785 14.1313 0 14.0000 1798.156 14.0000 -0.311
14.0320 2158 14.2700 0 14.0320 2189.873 14.0320 -0.686 | 14.0320 1493 14.1243 0 14.0320 1481.502 14.0320 0.298 | 14.0160 1743 14.1473 1 14.0160 1790.836 14.0160 -1.146
14.0480 2192 14.2860 0 14.0480 2182.291 14.0480 0.207 | 14.0480 1489 14.1403 0 14.0480 1475.001 14.0480 0.363 | 14.0320 1759 14.1633 0 14.0320 1783.546 14.0320 -0.585
14.0640 2167 14.3020 0 14.0640 2174.736 14.0640 -0.166 | 14.0640 1471 14.1563 0 14.0640 1468.530 14.0640 0.064 | 14.0480 1725 14.1793 0 14.0480 1776.285 14.0480 -1.235
14.0800 2125 14.3180 0 14.0800 2167.207 14.0800 -0.916 | 14.0800 1403 14.1723 0 14.0800 1462.087 14.0800 -1.577 | 14.0640 1721 14.1953 0 14.0640 1769.055 14.0640 -1.158
14.0960 2180 14.3340 0 14.0960 2159.705 14.0960 0.435 | 14.0960 1465 14.1883 0 14.0960 1455.674 14.0960 0.244 | 14.0800 1769 14.2113 0 14.0800 1761.854 14.0800 0.170
14.1120 2103 14.3500 0 14.1120 2152.229 14.1120 -1.073 | 14.1120 1497 14.2043 0 14.1120 1449.289 14.1120 1.233 | 14.0960 1783 14.2273 0 14.0960 1754.683 14.0960 0.671
14.1280 2142 14.3660 0 14.1280 2144.779 14.1280 -0.060 | 14.1280 1402 14.2203 0 14.1280 1442.933 14.1280 -1.093 | 14.1120 1740 14.2433 0 14.1120 1747.542 14.1120 -0.181
14.1440 2124 14.3820 0 14.1440 2137.356 14.1440 -0.290 | 14.1440 1456 14.2363 0 14.1440 1436.606 14.1440 0.508 | 14.1280 1731 14.2593 0 14.1280 1740.429 14.1280 -0.227
14.1600 2146 14.3980 0 14.1600 2129.959 14.1600 0.346 | 14.1600 1383 14.2523 0 14.1600 1430.307 14.1600 -1.272 | 14.1440 1708 14.2753 0 14.1440 1733.346 14.1440 -0.613
14.1760 2165 14.4140 0 14.1760 2122.588 14.1760 0.911 | 14.1760 1423 14.2683 0 14.1760 1424.036 14.1760 -0.027 | 14.1600 1753 14.2913 0 14.1600 1726.292 14.1600 0.638
14.1920 2103 14.4300 0 14.1920 2115.243 14.1920 -0.267 | 14.1920 1341 14.2843 0 14.1920 1417.794 14.1920 -2.097 | 14.1760 1729 14.3073 0 14.1760 1719.267 14.1760 0.234
14.2080 2064 14.4460 0 14.2080 2107.924 14.2080 -0.967 | 14.2080 1376 14.3003 0 14.2080 1411.579 14.2080 -0.959 | 14.1920 1750 14.3233 0 14.1920 1712.271 14.1920 0.902
14.2240 2112 14.4620 0 14.2240 2100.631 14.2240 0.247 | 14.2240 1398 14.3163 0 14.2240 1405.393 14.2240 -0.198 | 14.2080 1699 14.3393 0 14.2080 1705.303 14.2080 -0.153
14.2400 2002 14.4780 0 14.2400 2093.364 14.2400 -2.042 | 14.2400 1412 14.3323 0 14.2400 1399.234 14.2400 0.340 | 14.2240 1668 14.3553 0 14.2240 1698.364 14.2240 -0.743
14.2560 2096 14.4940 0 14.2560 2086.122 14.2560 0.216 | 14.2560 1390 14.3483 0 14.2560 1393.103 14.2560 -0.083 | 14.2400 1690 14.3713 0 14.2400 1691.454 14.2400 -0.035
14.2720 2054 14.5100 1 14.2720 2078.906 14.2720 -0.550 | 14.2720 1429 14.3643 0 14.2720 1386.999 14.2720 1.111 | 14.2560 1752 14.3873 1 14.2560 1684.572 14.2560 1.611
14.2880 2016 14.5260 0 14.2880 2071.715 14.2880 -1.241 | 14.2880 1368 14.3803 0 14.2880 1380.923 14.2880 -0.349 | 14.2720 1620 14.4033 0 14.2720 1677.718 14.2720 -1.434
14.3040 2064 14.5420 0 14.3040 2064.549 14.3040 -0.012 | 14.3040 1387 14.3963 0 14.3040 1374.874 14.3040 0.326 | 14.2880 1751 14.4193 0 14.2880 1670.892 14.2880 1.914
14.3200 1976 14.5580 0 14.3200 2057.409 14.3200 -1.831 | 14.3200 1379 14.4123 0 14.3200 1368.853 14.3200 0.273 | 14.3040 1609 14.4353 0 14.3040 1664.095 14.3040 -1.374
14.3360 2006 14.5740 0 14.3360 2050.294 14.3360 -0.989 | 14.3360 1340 14.4283 0 14.3360 1362.858 14.3360 -0.624 | 14.3200 1616 14.4513 0 14.3200 1657.325 14.3200 -1.028
14.3520 2004 14.5900 0 14.3520 2043.204 14.3520 -0.876 | 14.3520 1357 14.4443 0 14.3520 1356.891 14.3520 0.003 | 14.3360 1653 14.4673 0 14.3360 1650.583 14.3360 0.059
14.3680 2020 14.6060 0 14.3680 2036.139 14.3680 -0.359 | 14.3680 1347 14.4603 0 14.3680 1350.950 14.3680 -0.108 | 14.3520 1618 14.4833 0 14.3520 1643.869 14.3520 -0.643
14.3840 1995 14.6220 0 14.3840 2029.099 14.3840 -0.763 | 14.3840 1364 14.4763 0 14.3840 1345.035 14.3840 0.513 | 14.3680 1657 14.4993 0 14.3680 1637.182 14.3680 0.487
14.4000 2022 14.6380 0 14.4000 2022.083 14.4000 -0.002 | 14.4000 1322 14.4923 0 14.4000 1339.148 14.4000 -0.472 | 14.3840 1665 14.5153 0 14.3840 1630.523 14.3840 0.845
14.4160 1983 14.6540 0 14.4160 2015.093 14.4160 -0.721 | 14.4160 1328 14.5083 0 14.4160 1333.287 14.4160 -0.145 | 14.4000 1601 14.5313 0 14.4000 1623.891 14.4000 -0.572
14.4320 1921 14.6700 0 14.4320 2008.127 14.4320 -1.988 | 14.4320 1335 14.5243 0 14.4320 1327.452 14.4320 0.207 | 14.4160 1616 14.5473 0 14.4160 1617.286 14.4160 -0.032
14.4480 1987 14.6860 0 14.4480 2001.186 14.4480 -0.318 | 14.4480 1305 14.5403 0 14.4480 1321.643 14.4480 -0.461 | 14.4320 1570 14.5633 0 14.4320 1610.709 14.4320 -1.027
14.4640 1985 14.7020 0 14.4640 1994.269 14.4640 -0.208 | 14.4640 1255 14.5563 0 14.4640 1315.861 14.4640 -1.718 | 14.4480 1636 14.5793 0 14.4480 1604.158 14.4480 0.787
14.4800 1987 14.7180 0 14.4800 1987.377 14.4800 -0.008 | 14.4800 1286 14.5723 0 14.4800 1310.104 14.4800 -0.672 | 14.4640 1604 14.5953 0 14.4640 1597.635 14.4640 0.159
14.4960 1950 14.7340 0 14.4960 1980.509 14.4960 -0.691 | 14.4960 1307 14.5883 0 14.4960 1304.373 14.4960 0.073 | 14.4800 1588 14.6113 0 14.4800 1591.138 14.4800 -0.079
14.5120 1909 14.7500 0 14.5120 1973.665 14.5120 -1.480 | 14.5120 1278 14.6043 0 14.5120 1298.668 14.5120 -0.578 | 14.4960 1626 14.6273 0 14.4960 1584.668 14.4960 1.025
14.5280 1999 14.7660 0 14.5280 1966.845 14.5280 0.719 | 14.5280 1280 14.6203 0 14.5280 1292.989 14.5280 -0.363 | 14.5120 1634 14.6433 0 14.5120 1578.224 14.5120 1.380
14.5440 1895 14.7820 0 14.5440 1960.050 14.5440 -1.494 | 14.5440 1239 14.6363 0 14.5440 1287.335 14.5440 -1.373 | 14.5280 1533 14.6593 0 14.5280 1571.807 14.5280 -0.991
14.5600 1913 14.7980 0 14.5600 1953.278 14.5600 -0.921 | 14.5600 1226 14.6523 0 14.5600 1281.707 14.5600 -1.591 | 14.5440 1520 14.6753 0 14.5440 1565.416 14.5440 -1.165
14.5760 1964 14.8140 0 14.5760 1946.530 14.5760 0.394 | 14.5760 1303 14.6683 0 14.5760 1276.104 14.5760 0.745 | 14.5600 1514 14.6913 0 14.5600 1559.052 14.5600 -1.158
14.5920 1880 14.8300 0 14.5920 1939.806 14.5920 -1.379 | 14.5920 1244 14.6843 0 14.5920 1270.526 14.5920 -0.752 | 14.5760 1572 14.7073 0 14.5760 1552.713 14.5760 0.486
14.6080 1911 14.8460 0 14.6080 1933.106 14.6080 -0.506 | 14.6080 1252 14.7003 0 14.6080 1264.973 14.6080 -0.367 | 14.5920 1559 14.7233 0 14.5920 1546.401 14.5920 0.319
14.6240 1964 14.8620 0 14.6240 1926.429 14.6240 0.848 | 14.6240 1276 14.7163 0 14.6240 1259.445 14.6240 0.463 | 14.6080 1516 14.7393 0 14.6080 1540.114 14.6080 -0.619
14.6400 1820 14.8780 0 14.6400 1919.776 14.6400 -2.339 | 14.6400 1262 14.7323 0 14.6400 1253.942 14.6400 0.227 | 14.6240 1505 14.7553 0 14.6240 1533.853 14.6240 -0.744
14.6560 1865 14.8940 0 14.6560 1913.146 14.6560 -1.115 | 14.6560 1196 14.7483 0 14.6560 1248.463 14.6560 -1.517 | 14.6400 1536 14.7713 0 14.6400 1527.618 14.6400 0.214
14.6720 1959 14.9100 0 14.6720 1906.540 14.6720 1.185 | 14.6720 1220 14.7643 0 14.6720 1243.009 14.6720 -0.659 | 14.6560 1584 14.7873 0 14.6560 1521.409 14.6560 1.573
14.6880 1831 14.9260 0 14.6880 1899.957 14.6880 -1.612 | 14.6880 1244 14.7803 0 14.6880 1237.580 14.6880 0.182 | 14.6720 1508 14.8033 0 14.6720 1515.225 14.6720 -0.186
14.7040 1822 14.9420 0 14.7040 1893.397 14.7040 -1.673 | 14.7040 1210 14.7963 0 14.7040 1232.175 14.7040 -0.637 | 14.6880 1479 14.8193 0 14.6880 1509.067 14.6880 -0.782
14.7200 1810 14.9580 0 14.7200 1886.860 14.7200 -1.807 | 14.7200 1261 14.8123 0 14.7200 1226.794 14.7200 0.963 | 14.7040 1455 14.8353 0 14.7040 1502.934 14.7040 -1.257
14.7360 1907 14.9740 0 14.7360 1880.347 14.7360 0.610 | 14.7360 1192 14.8283 0 14.7360 1221.437 14.7360 -0.853 | 14.7200 1433 14.8513 0 14.7200 1496.826 14.7200 -1.686
14.7520 1852 14.9900 0 14.7520 1873.856 14.7520 -0.508 | 14.7520 1219 14.8443 0 14.7520 1216.105 14.7520 0.083 | 14.7360 1482 14.8673 0 14.7360 1490.743 14.7360 -0.227
14.7680 1826 15.0060 0 14.7680 1867.389 14.7680 -0.969 | 14.7680 1281 14.8603 0 14.7680 1210.797 14.7680 1.961 | 14.7520 1427 14.8833 0 14.7520 1484.685 14.7520 -1.527
14.7840 1833 15.0220 0 14.7840 1860.944 14.7840 -0.653 | 14.7840 1231 14.8763 0 14.7840 1205.512 14.7840 0.726 | 14.7680 1455 14.8993 0 14.7680 1478.651 14.7680 -0.620
14.8000 1814 15.0380 0 14.8000 1854.521 14.8000 -0.951 | 14.8000 1228 14.8923 0 14.8000 1200.251 14.8000 0.792 | 14.7840 1494 14.9153 0 14.7840 1472.643 14.7840 0.553
14.8160 1796 15.0540 0 14.8160 1848.122 14.8160 -1.230 | 14.8160 1208 14.9083 0 14.8160 1195.014 14.8160 0.374 | 14.8000 1530 14.9313 0 14.8000 1466.660 14.8000 1.619
14.8320 1899 15.0700 0 14.8320 1841.745 14.8320 1.314 | 14.8320 1201 14.9243 1 14.8320 1189.800 14.8320 0.323 | 14.8160 1457 14.9473 0 14.8160 1460.700 14.8160 -0.097
14.8480 1794 15.0860 0 14.8480 1835.390 14.8480 -0.977 | 14.8480 1176 14.9403 0 14.8480 1184.609 14.8480 -0.251 | 14.8320 1510 14.9633 2 14.8320 1454.766 14.8320 1.421
14.8640 1816 15.1020 0 14.8640 1829.058 14.8640 -0.306 | 14.8640 1165 14.9563 0 14.8640 1179.443 14.8640 -0.423 | 14.8480 1430 14.9793 0 14.8480 1448.855 14.8480 -0.499
14.8800 1842 15.1180 0 14.8800 1822.749 14.8800 0.449 | 14.8800 1183 14.9723 0 14.8800 1174.299 14.8800 0.253 | 14.8640 1456 14.9953 1 14.8640 1442.969 14.8640 0.341
14.8960 1861 15.1340 0 14.8960 1816.461 14.8960 1.032 | 14.8960 1189 14.9883 0 14.8960 1169.178 14.8960 0.575 | 14.8800 1435 15.0113 0 14.8800 1437.108 14.8800 -0.056
14.9120 1799 15.1500 0 14.9120 1810.196 14.9120 -0.264 | 14.9120 1091 15.0043 0 14.9120 1164.080 14.9120 -2.213 | 14.8960 1440 15.0273 0 14.8960 1431.270 14.8960 0.230
14.9280 1847 15.1660 0 14.9280 1803.953 14.9280 1.002 | 14.9280 1174 15.0203 0 14.9280 1159.005 14.9280 0.438 | 14.9120 1398 15.0433 0 14.9120 1425.456 14.9120 -0.734
14.9440 1822 15.1820 0 14.9440 1797.731 14.9440 0.569 | 14.9440 1176 15.0363 0 14.9440 1153.953 14.9440 0.643 | 14.9280 1414 15.0593 0 14.9280 1419.666 14.9280 -0.151
14.9600 1751 15.1980 0 14.9600 1791.532 14.9600 -0.969 | 14.9600 1116 15.0523 0 14.9600 1148.924 14.9600 -0.986 | 14.9440 1363 15.0753 0 14.9440 1413.900 14.9440 -1.379
14.9760 1745 15.2140 0 14.9760 1785.355 14.9760 -0.966 | 14.9760 1171 15.0683 0 14.9760 1143.917 14.9760 0.791 | 14.9600 1380 15.0913 0 14.9600 1408.158 14.9600 -0.758
14.9920 1788 15.2300 0 14.9920 1779.199 14.9920 0.208 | 14.9920 1175 15.0843 0 14.9920 1138.933 14.9920 1.052 | 14.9760 1424 15.1073 0 14.9760 1402.439 14.9760 0.571
15.0080 1720 15.2460 0 15.0080 1773.065 15.0080 -1.280 | 15.0080 1069 15.1003 0 15.0080 1133.971 15.0080 -1.987 | 14.9920 1392 15.1233 0 14.9920 1396.743 14.9920 -0.127
15.0240 1776 15.2620 0 15.0240 1766.953 15.0240 0.215 | 15.0240 1146 15.1163 0 15.0240 1129.032 15.0240 0.501 | 15.0080 1425 15.1393 0 15.0080 1391.071 15.0080 0.899
15.0400 1673 15.2780 0 15.0400 1760.862 15.0400 -2.148 | 15.0400 1147 15.1323 0 15.0400 1124.114 15.0400 0.676 | 15.0240 1383 15.1553 0 15.0240 1385.422 15.0240 -0.065
15.0560 1766 15.2940 0 15.0560 1754.793 15.0560 0.267 | 15.0560 1105 15.1483 1 15.0560 1119.219 15.0560 -0.428 | 15.0400 1453 15.1713 1 15.0400 1379.797 15.0400 1.920
15.0720 1806 15.3100 0 15.0720 1748.745 15.0720 1.347 | 15.0720 1081 15.1643 0 15.0720 1114.346 15.0720 -1.014 | 15.0560 1453 15.1873 0 15.0560 1374.194 15.0560 2.067
15.0880 1725 15.3260 0 15.0880 1742.719 15.0880 -0.427 | 15.0880 1092 15.1803 1 15.0880 1109.494 15.0880 -0.529 | 15.0720 1457 15.2033 0 15.0720 1368.615 15.0720 2.316
15.1040 1729 15.3420 0 15.1040 1736.713 15.1040 -0.186 | 15.1040 1111 15.1963 0 15.1040 1104.665 15.1040 0.190 | 15.0880 1394 15.2193 0 15.0880 1363.058 15.0880 0.829
15.1200 1672 15.3580 0 15.1200 1730.729 15.1200 -1.436 | 15.1200 1087 15.2123 1 15.1200 1099.857 15.1200 -0.390 | 15.1040 1356 15.2353 0 15.1040 1357.525 15.1040 -0.041
15.1360 1759 15.3740 0 15.1360 1724.766 15.1360 0.816 | 15.1360 1134 15.2283 0 15.1360 1095.070 15.1360 1.156 | 15.1200 1377 15.2513 0 15.1200 1352.014 15.1200 0.673
15.1520 1677 15.3900 0 15.1520 1718.824 15.1520 -1.021 | 15.1520 1050 15.2443 0 15.1520 1090.305 15.1520 -1.244 | 15.1360 1374 15.2673 0 15.1360 1346.525 15.1360 0.741
15.1680 1620 15.4060 0 15.1680 1712.903 15.1680 -2.308 | 15.1680 1060 15.2603 0 15.1680 1085.562 15.1680 -0.785 | 15.1520 1387 15.2833 0 15.1520 1341.060 15.1520 1.234
15.1840 1704 15.4220 0 15.1840 1707.003 15.1840 -0.073 | 15.1840 1092 15.2763 0 15.1840 1080.840 15.1840 0.338 | 15.1680 1375 15.2993 0 15.1680 1335.616 15.1680 1.062
15.2000 1675 15.4380 0 15.2000 1701.124 15.2000 -0.638 | 15.2000 1016 15.2923 0 15.2000 1076.139 15.2000 -1.887 | 15.1840 1354 15.3153 0 15.1840 1330.195 15.1840 0.647
15.2160 1696 15.4540 0 15.2160 1695.265 15.2160 0.018 | 15.2160 1061 15.3083 0 15.2160 1071.459 15.2160 -0.321 | 15.2000 1301 15.3313 0 15.2000 1324.796 15.2000 -0.660
15.2320 1681 15.4700 0 15.2320 1689.427 15.2320 -0.206 | 15.2320 1108 15.3243 0 15.2320 1066.800 15.2320 1.238 | 15.2160 1313 15.3473 0 15.2160 1319.420 15.2160 -0.177
15.2480 1660 15.4860 0 15.2480 1683.610 15.2480 -0.579 | 15.2480 1054 15.3403 0 15.2480 1062.162 15.2480 -0.251 | 15.2320 1378 15.3633 0 15.2320 1314.065 15.2320 1.722
15.2640 1656 15.5020 0 15.2640 1677.813 15.2640 -0.536 | 15.2640 1044 15.3563 0 15.2640 1057.545 15.2640 -0.419 | 15.2480 1313 15.3793 0 15.2480 1308.732 15.2480 0.118
15.2800 1678 15.5180 0 15.2800 1672.037 15.2800 0.146 | 15.2800 1058 15.3723 0 15.2800 1052.949 15.2800 0.155 | 15.2640 1277 15.3953 0 15.2640 1303.422 15.2640 -0.739
15.2960 1668 15.5340 0 15.2960 1666.281 15.2960 0.042 | 15.2960 999 15.3883 0 15.2960 1048.373 15.2960 -1.561 | 15.2800 1279 15.4113 0 15.2800 1298.133 15.2800 -0.535
15.3120 1659 15.5500 0 15.3120 1660.545 15.3120 -0.038 | 15.3120 1051 15.4043 0 15.3120 1043.818 15.3120 0.222 | 15.2960 1267 15.4273 0 15.2960 1292.865 15.2960 -0.727
15.3280 1717 15.5660 0 15.3280 1654.830 15.3280 1.500 | 15.3280 1001 15.4203 0 15.3280 1039.284 15.3280 -1.210 | 15.3120 1283 15.4433 0 15.3120 1287.620 15.3120 -0.129
15.3440 1671 15.5820 0 15.3440 1649.135 15.3440 0.535 | 15.3440 1063 15.4363 0 15.3440 1034.769 15.3440 0.866 | 15.3280 1301 15.4593 1 15.3280 1282.396 15.3280 0.516
15.3600 1611 15.5980 0 15.3600 1643.459 15.3600 -0.809 | 15.3600 1044 15.4523 0 15.3600 1030.275 15.3600 0.425 | 15.3440 1251 15.4753 0 15.3440 1277.193 15.3440 -0.741
15.3760 1661 15.6140 1 15.3760 1637.804 15.3760 0.569 | 15.3760 1002 15.4683 0 15.3760 1025.802 15.3760 -0.752 | 15.3600 1287 15.4913 0 15.3600 1272.012 15.3600 0.418
15.3920 1611 15.6300 0 15.3920 1632.169 15.3920 -0.527 | 15.3920 1060 15.4843 0 15.3920 1021.348 15.3920 1.187 | 15.3760 1218 15.5073 0 15.3760 1266.852 15.3760 -1.400
15.4080 1557 15.6460 0 15.4080 1626.553 15.4080 -1.763 | 15.4080 1066 15.5003 0 15.4080 1016.914 15.4080 1.503 | 15.3920 1298 15.5233 0 15.3920 1261.714 15.3920 1.007
15.4240 1551 15.6620 0 15.4240 1620.958 15.4240 -1.776 | 15.4240 1030 15.5163 0 15.4240 1012.500 15.4240 0.545 | 15.4080 1284 15.5393 0 15.4080 1256.596 15.4080 0.765
15.4400 1549 15.6780 0 15.4400 1615.382 15.4400 -1.687 | 15.4400 1029 15.5323 0 15.4400 1008.106 15.4400 0.651 | 15.4240 1225 15.5553 0 15.4240 1251.499 15.4240 -0.757
15.4560 1613 15.6940 0 15.4560 1609.826 15.4560 0.079 | 15.4560 1022 15.5483 0 15.4560 1003.732 15.4560 0.571 | 15.4400 1239 15.5713 0 15.4400 1246.423 15.4400 -0.211
15.4720 1672 15.7100 0 15.4720 1604.289 15.4720 1.656 | 15.4720 997 15.5643 0 15.4720 999.377 15.4720 -0.075 | 15.4560 1291 15.5873 0 15.4560 1241.369 15.4560 1.381
15.4880 1573 15.7260 0 15.4880 1598.772 15.4880 -0.650 | 15.4880 950 15.5803 0 15.4880 995.042 15.4880 -1.460 | 15.4720 1231 15.6033 0 15.4720 1236.334 15.4720 -0.152
15.5040 1554 15.7420 0 15.5040 1593.275 15.5040 -0.996 | 15.5040 926 15.5963 0 15.5040 990.727 15.5040 -2.125 | 15.4880 1207 15.6193 0 15.4880 1231.321 15.4880 -0.700
15.5200 1518 15.7580 0 15.5200 1587.796 15.5200 -1.791 | 15.5200 1055 15.6123 0 15.5200 986.431 15.5200 2.111 | 15.5040 1129 15.6353 0 15.5040 1226.328 15.5040 -2.897
15.5360 1526 15.7740 1 15.5360 1582.338 15.5360 -1.442 | 15.5360 999 15.6283 0 15.5360 982.154 15.5360 0.532 | 15.5200 1143 15.6513 0 15.5200 1221.356 15.5200 -2.318
15.5520 1565 15.7900 0 15.5520 1576.898 15.5520 -0.301 | 15.5520 967 15.6443 0 15.5520 977.896 15.5520 -0.350 | 15.5360 1207 15.6673 0 15.5360 1216.404 15.5360 -0.271
15.5680 1574 15.8060 0 15.5680 1571.477 15.5680 0.064 | 15.5680 941 15.6603 0 15.5680 973.658 15.5680 -1.063 | 15.5520 1175 15.6833 0 15.5520 1211.472 15.5520 -1.064
15.5840 1609 15.8220 0 15.5840 1566.076 15.5840 1.070 | 15.5840 986 15.6763 0 15.5840 969.438 15.5840 0.527 | 15.5680 1185 15.6993 0 15.5680 1206.561 15.5680 -0.626
15.6000 1549 15.8380 0 15.6000 1560.694 15.6000 -0.297 | 15.6000 972 15.6923 0 15.6000 965.238 15.6000 0.217 | 15.5840 1186 15.7153 0 15.5840 1201.669 15.5840 -0.455
15.6160 1529 15.8540 0 15.6160 1555.330 15.6160 -0.673 | 15.6160 928 15.7083 0 15.6160 961.056 15.6160 -1.084 | 15.6000 1197 15.7313 0 15.6000 1196.798 15.6000 0.006
15.6320 1498 15.8700 0 15.6320 1549.986 15.6320 -1.343 | 15.6320 979 15.7243 0 15.6320 956.893 15.6320 0.706 | 15.6160 1198 15.7473 0 15.6160 1191.947 15.6160 0.175
15.6480 1514 15.8860 0 15.6480 1544.660 15.6480 -0.788 | 15.6480 908 15.7403 0 15.6480 952.749 15.6480 -1.483 | 15.6320 1163 15.7633 0 15.6320 1187.116 15.6320 -0.707
15.6640 1571 15.9020 0 15.6640 1539.354 15.6640 0.798 | 15.6640 939 15.7563 0 15.6640 948.623 15.6640 -0.314 | 15.6480 1169 15.7793 0 15.6480 1182.305 15.6480 -0.389
15.6800 1541 15.9180 0 15.6800 1534.066 15.6800 0.177 | 15.6800 939 15.7723 0 15.6800 944.516 15.6800 -0.180 | 15.6640 1162 15.7953 0 15.6640 1177.513 15.6640 -0.455
15.6960 1555 15.9340 0 15.6960 1528.796 15.6960 0.665 | 15.6960 973 15.7883 0 15.6960 940.427 15.6960 1.043 | 15.6800 1141 15.8113 0 15.6800 1172.741 15.6800 -0.940
15.7120 1439 15.9500 0 15.7120 1523.545 15.7120 -2.229 | 15.7120 951 15.8043 0 15.7120 936.357 15.7120 0.474 | 15.6960 1135 15.8273 0 15.6960 1167.989 15.6960 -0.979
15.7280 1486 15.9660 0 15.7280 1518.313 15.7280 -0.838 | 15.7280 914 15.8203 0 15.7280 932.305 15.7280 -0.605 | 15.7120 1238 15.8433 0 15.7120 1163.256 15.7120 2.124
15.7440 1467 15.9820 0 15.7440 1513.099 15.7440 -1.204 | 15.7440 904 15.8363 0 15.7440 928.272 15.7440 -0.806 | 15.7280 1143 15.8593 0 15.7280 1158.543 15.7280 -0.460
15.7600 1433 15.9980 0 15.7600 1507.904 15.7600 -1.979 | 15.7600 943 15.8523 0 15.7600 924.256 15.7600 0.610 | 15.7440 1155 15.8753 0 15.7440 1153.849 15.7440 0.034
15.7760 1503 16.0140 0 15.7760 1502.727 15.7760 0.007 | 15.7760 874 15.8683 0 15.7760 920.258 15.7760 -1.563 | 15.7600 1139 15.8913 1 15.7600 1149.174 15.7600 -0.301
15.7920 1506 16.0300 0 15.7920 1497.568 15.7920 0.217 | 15.7920 892 15.8843 0 15.7920 916.279 15.7920 -0.812 | 15.7760 1066 15.9073 0 15.7760 1144.518 15.7760 -2.405
15.8080 1520 16.0460 0 15.8080 1492.427 15.8080 0.707 | 15.8080 902 15.9003 0 15.8080 912.317 15.8080 -0.343 | 15.7920 1096 15.9233 1 15.7920 1139.882 15.7920 -1.325
15.8240 1453 16.0620 0 15.8240 1487.304 15.8240 -0.900 | 15.8240 885 15.9163 0 15.8240 908.373 15.8240 -0.785 | 15.8080 1184 15.9393 0 15.8080 1135.264 15.8080 1.416
15.8400 1530 16.0780 0 15.8400 1482.200 15.8400 1.222 | 15.8400 928 15.9323 0 15.8400 904.447 15.8400 0.772 | 15.8240 1110 15.9553 0 15.8240 1130.666 15.8240 -0.620
15.8560 1477 16.0940 0 15.8560 1477.113 15.8560 -0.003 | 15.8560 890 15.9483 0 15.8560 900.538 15.8560 -0.353 | 15.8400 1053 15.9713 1 15.8400 1126.086 15.8400 -2.252
15.8720 1478 16.1100 0 15.8720 1472.045 15.8720 0.155 | 15.8720 938 15.9643 1 15.8720 896.647 15.8720 1.349 | 15.8560 1109 15.9873 0 15.8560 1121.525 15.8560 -0.376
15.8880 1404 16.1260 0 15.8880 1466.994 15.8880 -1.681 | 15.8880 898 15.9803 0 15.8880 892.773 15.8880 0.174 | 15.8720 1180 16.0033 0 15.8720 1116.983 15.8720 1.834
15.9040 1420 16.1420 0 15.9040 1461.961 15.9040 -1.114 | 15.9040 890 15.9963 0 15.9040 888.917 15.9040 0.036 | 15.8880 1103 16.0193 0 15.8880 1112.460 15.8880 -0.285
15.9200 1365 16.1580 0 15.9200 1456.946 15.9200 -2.489 | 15.9200 861 16.0123 0 15.9200 885.078 15.9200 -0.820 | 15.9040 1097 16.0353 0 15.9040 1107.955 15.9040 -0.331
15.9360 1427 16.1740 0 15.9360 1451.949 15.9360 -0.660 | 15.9360 906 16.0283 0 15.9360 881.257 15.9360 0.821 | 15.9200 1151 16.0513 0 15.9200 1103.469 15.9200 1.401
15.9520 1350 16.1900 1 15.9520 1446.969 15.9520 -2.639 | 15.9520 830 16.0443 0 15.9520 877.452 15.9520 -1.645 | 15.9360 1123 16.0673 0 15.9360 1099.001 15.9360 0.716
15.9680 1410 16.2060 0 15.9680 1442.006 15.9680 -0.852 | 15.9680 847 16.0603 0 15.9680 873.665 15.9680 -0.915 | 15.9520 1090 16.0833 1 15.9520 1094.551 15.9520 -0.138
15.9840 1439 16.2220 0 15.9840 1437.062 15.9840 0.051 | 15.9840 898 16.0763 1 15.9840 869.895 15.9840 0.937 | 15.9680 1064 16.0993 0 15.9680 1090.120 15.9680 -0.801
16.0000 1397 16.2380 0 16.0000 1432.134 16.0000 -0.940 | 16.0000 845 16.0923 0 16.0000 866.141 16.0000 -0.726 | 15.9840 1102 16.1153 0 15.9840 1085.707 15.9840 0.491
16.0160 1465 16.2540 0 16.0160 1427.224 16.0160 0.987 | 16.0160 876 16.1083 0 16.0160 862.405 16.0160 0.459 | 16.0000 1123 16.1313 0 16.0000 1081.312 16.0000 1.244
16.0320 1422 16.2700 0 16.0320 1422.332 16.0320 -0.009 | 16.0320 847 16.1243 0 16.0320 858.685 16.0320 -0.401 | 16.0160 1024 16.1473 0 16.0160 1076.935 16.0160 -1.654
16.0480 1419 16.2860 0 16.0480 1417.456 16.0480 0.041 | 16.0480 865 16.1403 0 16.0480 854.982 16.0480 0.340 | 16.0320 1053 16.1633 0 16.0320 1072.576 16.0320 -0.603
16.0640 1373 16.3020 0 16.0640 1412.598 16.0640 -1.069 | 16.0640 835 16.1563 0 16.0640 851.295 16.0640 -0.563 | 16.0480 1022 16.1793 0 16.0480 1068.235 16.0480 -1.446
16.0800 1381 16.3180 0 16.0800 1407.757 16.0800 -0.720 | 16.0800 855 16.1723 0 16.0800 847.625 16.0800 0.252 | 16.0640 1016 16.1953 0 16.0640 1063.911 16.0640 -1.503
16.0960 1463 16.3340 0 16.0960 1402.933 16.0960 1.570 | 16.0960 835 16.1883 0 16.0960 843.972 16.0960 -0.310 | 16.0800 1054 16.2113 0 16.0800 1059.606 16.0800 -0.173
16.1120 1342 16.3500 0 16.1120 1398.126 16.1120 -1.532 | 16.1120 884 16.2043 0 16.1120 840.335 16.1120 1.467 | 16.0960 995 16.2273 0 16.0960 1055.318 16.0960 -1.910
16.1280 1359 16.3660 0 16.1280 1393.336 16.1280 -0.931 | 16.1280 822 16.2203 0 16.1280 836.714 16.1280 -0.513 | 16.1120 1043 16.2433 0 16.1120 1051.048 16.1120 -0.249
16.1440 1379 16.3820 0 16.1440 1388.563 16.1440 -0.258 | 16.1440 828 16.2363 0 16.1440 833.110 16.1440 -0.177 | 16.1280 1036 16.2593 0 16.1280 1046.795 16.1280 -0.335
16.1600 1332 16.3980 0 16.1600 1383.807 16.1600 -1.419 | 16.1600 865 16.2523 0 16.1600 829.522 16.1600 1.205 | 16.1440 1081 16.2753 0 16.1440 1042.560 16.1440 1.169
16.1760 1441 16.4140 0 16.1760 1379.067 16.1760 1.632 | 16.1760 816 16.2683 0 16.1760 825.950 16.1760 -0.348 | 16.1600 1060 16.2913 0 16.1600 1038.342 16.1600 0.665
16.1920 1372 16.4300 0 16.1920 1374.344 16.1920 -0.063 | 16.1920 833 16.2843 0 16.1920 822.394 16.1920 0.367 | 16.1760 1019 16.3073 0 16.1760 1034.141 16.1760 -0.474
16.2080 1297 16.4460 0 16.2080 1369.638 16.2080 -2.017 | 16.2080 763 16.3003 1 16.2080 818.854 16.2080 -2.019 | 16.1920 1051 16.3233 0 16.1920 1029.958 16.1920 0.649
16.2240 1332 16.4620 0 16.2240 1364.949 16.2240 -0.903 | 16.2240 842 16.3163 0 16.2240 815.329 16.2240 0.918 | 16.2080 986 16.3393 0 16.2080 1025.792 16.2080 -1.266
16.2400 1285 16.4780 0 16.2400 1360.276 16.2400 -2.100 | 16.2400 802 16.3323 0 16.2400 811.821 16.2400 -0.346 | 16.2240 1031 16.3553 0 16.2240 1021.643 16.2240 0.291
16.2560 1259 16.4940 0 16.2560 1355.619 16.2560 -2.723 | 16.2560 816 16.3483 0 16.2560 808.329 16.2560 0.268 | 16.2400 1011 16.3713 0 16.2400 1017.511 16.2400 -0.205
16.2720 1302 16.5100 0 16.2720 1350.979 16.2720 -1.357 | 16.2720 809 16.3643 0 16.2720 804.852 16.2720 0.146 | 16.2560 1076 16.3873 0 16.2560 1013.396 16.2560 1.909
16.2880 1411 16.5260 0 16.2880 1346.355 16.2880 1.721 | 16.2880 786 16.3803 0 16.2880 801.391 16.2880 -0.548 | 16.2720 1043 16.4033 0 16.2720 1009.298 16.2720 1.044
16.3040 1295 16.5420 0 16.3040 1341.748 16.3040 -1.299 | 16.3040 766 16.3963 0 16.3040 797.945 16.3040 -1.153 | 16.2880 1018 16.4193 0 16.2880 1005.216 16.2880 0.401
16.3200 1404 16.5580 0 16.3200 1337.157 16.3200 1.784 | 16.3200 778 16.4123 0 16.3200 794.515 16.3200 -0.591 | 16.3040 1023 16.4353 0 16.3040 1001.152 16.3040 0.683
16.3360 1368 16.5740 0 16.3360 1332.582 16.3360 0.958 | 16.3360 761 16.4283 0 16.3360 791.100 16.3360 -1.090 | 16.3200 997 16.4513 0 16.3200 997.104 16.3200 -0.003
16.3520 1315 16.5900 0 16.3520 1328.023 16.3520 -0.359 | 16.3520 796 16.4443 0 16.3520 787.700 16.3520 0.294 | 16.3360 1008 16.4673 0 16.3360 993.073 16.3360 0.470
16.3680 1295 16.6060 0 16.3680 1323.480 16.3680 -0.791 | 16.3680 784 16.4603 0 16.3680 784.316 16.3680 -0.011 | 16.3520 1007 16.4833 0 16.3520 989.058 16.3520 0.565
16.3840 1322 16.6220 0 16.3840 1318.953 16.3840 0.084 | 16.3840 764 16.4763 0 16.3840 780.947 16.3840 -0.612 | 16.3680 982 16.4993 0 16.3680 985.060 16.3680 -0.098
16.4000 1348 16.6380 0 16.4000 1314.443 16.4000 0.914 | 16.4000 746 16.4923 0 16.4000 777.593 16.4000 -1.155 | 16.3840 939 16.5153 1 16.3840 981.078 16.3840 -1.372
16.4160 1248 16.6540 0 16.4160 1309.948 16.4160 -1.754 | 16.4160 756 16.5083 0 16.4160 774.254 16.4160 -0.663 | 16.4000 972 16.5313 0 16.4000 977.113 16.4000 -0.164
16.4320 1263 16.6700 0 16.4320 1305.469 16.4320 -1.195 | 16.4320 796 16.5243 0 16.4320 770.930 16.4320 0.887 | 16.4160 966 16.5473 0 16.4160 973.164 16.4160 -0.230
16.4480 1230 16.6860 0 16.4480 1301.005 16.4480 -2.025 | 16.4480 810 16.5403 0 16.4480 767.622 16.4480 1.487 | 16.4320 913 16.5633 0 16.4320 969.231 16.4320 -1.859
16.4640 1254 16.7020 0 16.4640 1296.558 16.4640 -1.202 | 16.4640 757 16.5563 0 16.4640 764.328 16.4640 -0.266 | 16.4480 1009 16.5793 0 16.4480 965.314 16.4480 1.375
16.4800 1292 16.7180 0 16.4800 1292.126 16.4800 -0.004 | 16.4800 783 16.5723 0 16.4800 761.048 16.4800 0.783 | 16.4640 962 16.5953 0 16.4640 961.413 16.4640 0.019
16.4960 1319 16.7340 0 16.4960 1287.710 16.4960 0.862 | 16.4960 756 16.5883 0 16.4960 757.784 16.4960 -0.065 | 16.4800 938 16.6113 0 16.4800 957.528 16.4800 -0.637
16.5120 1262 16.7500 0 16.5120 1283.309 16.5120 -0.600 | 16.5120 741 16.6043 0 16.5120 754.534 16.5120 -0.497 | 16.4960 928 16.6273 0 16.4960 953.660 16.4960 -0.841
16.5280 1343 16.7660 0 16.5280 1278.924 16.5280 1.748 | 16.5280 742 16.6203 0 16.5280 751.299 16.5280 -0.341 | 16.5120 911 16.6433 0 16.5120 949.807 16.5120 -1.284
16.5440 1275 16.7820 0 16.5440 1274.555 16.5440 0.012 | 16.5440 728 16.6363 0 16.5440 748.078 16.5440 -0.743 | 16.5280 935 16.6593 0 16.5280 945.970 16.5280 -0.358
16.5600 1245 16.7980 0 16.5600 1270.200 16.5600 -0.714 | 16.5600 732 16.6523 0 16.5600 744.872 16.5600 -0.475 | 16.5440 961 16.6753 0 16.5440 942.148 16.5440 0.607
16.5760 1297 16.8140 0 16.5760 1265.862 16.5760 0.865 | 16.5760 708 16.6683 0 16.5760 741.680 16.5760 -1.264 | 16.5600 977 16.6913 0 16.5600 938.343 16.5600 1.235
16.5920 1256 16.8300 0 16.5920 1261.538 16.5920 -0.156 | 16.5920 771 16.6843 0 16.5920 738.502 16.5920 1.169 | 16.5760 953 16.7073 0 16.5760 934.553 16.5760 0.597
16.6080 1224 16.8460 0 16.6080 1257.230 16.6080 -0.950 | 16.6080 733 16.7003 0 16.6080 735.339 16.6080 -0.086 | 16.5920 910 16.7233 0 16.5920 930.779 16.5920 -0.688
16.6240 1175 16.8620 0 16.6240 1252.937 16.6240 -2.274 | 16.6240 750 16.7163 0 16.6240 732.190 16.6240 0.649 | 16.6080 928 16.7393 0 16.6080 927.020 16.6080 0.032
16.6400 1308 16.8780 0 16.6400 1248.659 16.6400 1.641 | 16.6400 707 16.7323 0 16.6400 729.055 16.6400 -0.828 | 16.6240 876 16.7553 0 16.6240 923.276 16.6240 -1.595
16.6560 1245 16.8940 0 16.6560 1244.396 16.6560 0.017 | 16.6560 744 16.7483 0 16.6560 725.934 16.6560 0.661 | 16.6400 965 16.7713 0 16.6400 919.548 16.6400 1.462
16.6720 1219 16.9100 0 16.6720 1240.148 16.6720 -0.606 | 16.6720 782 16.7643 0 16.6720 722.828 16.6720 2.113 | 16.6560 935 16.7873 0 16.6560 915.835 16.6560 0.626
16.6880 1223 16.9260 0 16.6880 1235.915 16.6880 -0.369 | 16.6880 716 16.7803 0 16.6880 719.735 16.6880 -0.139 | 16.6720 930 16.8033 0 16.6720 912.138 16.6720 0.585
16.7040 1221 16.9420 0 16.7040 1231.697 16.7040 -0.306 | 16.7040 724 16.7963 0 16.7040 716.656 16.7040 0.273 | 16.6880 918 16.8193 0 16.6880 908.455 16.6880 0.315
16.7200 1208 16.9580 0 16.7200 1227.494 16.7200 -0.561 | 16.7200 702 16.8123 0 16.7200 713.591 16.7200 -0.437 | 16.7040 882 16.8353 0 16.7040 904.788 16.7040 -0.766
16.7360 1177 16.9740 0 16.7360 1223.306 16.7360 -1.350 | 16.7360 697 16.8283 0 16.7360 710.539 16.7360 -0.512 | 16.7200 850 16.8513 0 16.7200 901.136 16.7200 -1.752
16.7520 1209 16.9900 0 16.7520 1219.132 16.7520 -0.291 | 16.7520 685 16.8443 0 16.7520 707.502 16.7520 -0.858 | 16.7360 923 16.8673 0 16.7360 897.499 16.7360 0.838
16.7680 1235 17.0060 0 16.7680 1214.973 16.7680 0.570 | 16.7680 730 16.8603 0 16.7680 704.478 16.7680 0.943 | 16.7520 913 16.8833 0 16.7520 893.876 16.7520 0.632
16.7840 1168 17.0220 0 16.7840 1210.829 16.7840 -1.253 | 16.7840 727 16.8763 0 16.7840 701.467 16.7840 0.946 | 16.7680 925 16.8993 0 16.7680 890.269 16.7680 1.141
16.8000 1217 17.0380 0 16.8000 1206.700 16.8000 0.295 | 16.8000 732 16.8923 0 16.8000 698.470 16.8000 1.238 | 16.7840 927 16.9153 0 16.7840 886.676 16.7840 1.323
16.8160 1176 17.0540 0 16.8160 1202.585 16.8160 -0.775 | 16.8160 710 16.9083 0 16.8160 695.487 16.8160 0.544 | 16.8000 887 16.9313 0 16.8000 883.099 16.8000 0.131
16.8320 1179 17.0700 0 16.8320 1198.484 16.8320 -0.567 | 16.8320 716 16.9243 0 16.8320 692.517 16.8320 0.876 | 16.8160 927 16.9473 0 16.8160 879.535 16.8160 1.557
16.8480 1147 17.0860 0 16.8480 1194.398 16.8480 -1.400 | 16.8480 716 16.9403 0 16.8480 689.560 16.8480 0.987 | 16.8320 828 16.9633 0 16.8320 875.987 16.8320 -1.666
16.8640 1146 17.1020 0 16.8640 1190.327 16.8640 -1.309 | 16.8640 655 16.9563 0 16.8640 686.617 16.8640 -1.233 | 16.8480 850 16.9793 0 16.8480 872.453 16.8480 -0.769
16.8800 1211 17.1180 0 16.8800 1186.270 16.8800 0.711 | 16.8800 741 16.9723 0 16.8800 683.687 16.8800 2.103 | 16.8640 869 16.9953 0 16.8640 868.933 16.8640 0.002
16.8960 1154 17.1340 0 16.8960 1182.227 16.8960 -0.831 | 16.8960 664 16.9883 0 16.8960 680.770 16.8960 -0.650 | 16.8800 862 17.0113 0 16.8800 865.428 16.8800 -0.117
16.9120 1155 17.1500 1 16.9120 1178.198 16.9120 -0.683 | 16.9120 650 17.0043 0 16.9120 677.866 16.9120 -1.091 | 16.8960 892 17.0273 0 16.8960 861.938 16.8960 1.005
16.9280 1137 17.1660 0 16.9280 1174.184 16.9280 -1.103 | 16.9280 699 17.0203 0 16.9280 674.975 16.9280 0.907 | 16.9120 817 17.0433 0 16.9120 858.462 16.9120 -1.449
16.9440 1207 17.1820 1 16.9440 1170.184 16.9440 1.060 | 16.9440 683 17.0363 0 16.9440 672.097 16.9440 0.417 | 16.9280 928 17.0593 0 16.9280 855.000 16.9280 2.394
16.9600 1132 17.1980 0 16.9600 1166.198 16.9600 -1.016 | 16.9600 680 17.0523 0 16.9600 669.232 16.9600 0.412 | 16.9440 903 17.0753 0 16.9440 851.552 16.9440 1.710
16.9760 1206 17.2140 0 16.9760 1162.225 16.9760 1.261 | 16.9760 633 17.0683 0 16.9760 666.380 16.9760 -1.325 | 16.9600 873 17.0913 0 16.9600 848.118 16.9600 0.841
16.9920 1167 17.2300 0 16.9920 1158.267 16.9920 0.256 | 16.9920 705 17.0843 0 16.9920 663.541 16.9920 1.559 | 16.9760 890 17.1073 0 16.9760 844.699 16.9760 1.517
17.0080 1110 17.2460 0 17.0080 1154.323 17.0080 -1.330 | 17.0080 702 17.1003 0 17.0080 660.714 17.0080 1.556 | 16.9920 805 17.1233 0 16.9920 841.293 16.9920 -1.278
17.0240 1126 17.2620 0 17.0240 1150.393 17.0240 -0.727 | 17.0240 661 17.1163 0 17.0240 657.900 17.0240 0.120 | 17.0080 871 17.1393 0 17.0080 837.901 17.0080 1.120
17.0400 1121 17.2780 0 17.0400 1146.477 17.0400 -0.761 | 17.0400 661 17.1323 0 17.0400 655.099 17.0400 0.229 | 17.0240 876 17.1553 0 17.0240 834.524 17.0240 1.400
17.0560 1206 17.2940 0 17.0560 1142.574 17.0560 1.826 | 17.0560 632 17.1483 0 17.0560 652.311 17.0560 -0.807 | 17.0400 812 17.1713 0 17.0400 831.160 17.0400 -0.672
17.0720 1168 17.3100 0 17.0720 1138.685 17.0720 0.858 | 17.0720 642 17.1643 0 17.0720 649.534 17.0720 -0.297 | 17.0560 836 17.1873 0 17.0560 827.810 17.0560 0.283
17.0880 1144 17.3260 0 17.0880 1134.810 17.0880 0.272 | 17.0880 627 17.1803 0 17.0880 646.771 17.0880 -0.788 | 17.0720 785 17.2033 0 17.0720 824.474 17.0720 -1.407
17.1040 1094 17.3420 0 17.1040 1130.949 17.1040 -1.117 | 17.1040 615 17.1963 0 17.1040 644.020 17.1040 -1.168 | 17.0880 789 17.2193 0 17.0880 821.152 17.0880 -1.143
17.1200 1122 17.3580 0 17.1200 1127.101 17.1200 -0.152 | 17.1200 655 17.2123 0 17.1200 641.281 17.1200 0.535 | 17.1040 837 17.2353 0 17.1040 817.843 17.1040 0.661
17.1360 1067 17.3740 0 17.1360 1123.267 17.1360 -1.723 | 17.1360 655 17.2283 0 17.1360 638.554 17.1360 0.642 | 17.1200 829 17.2513 0 17.1200 814.548 17.1200 0.501
17.1520 1133 17.3900 0 17.1520 1119.446 17.1520 0.403 | 17.1520 634 17.2443 0 17.1520 635.840 17.1520 -0.073 | 17.1360 857 17.2673 0 17.1360 811.266 17.1360 1.560
17.1680 1068 17.4060 0 17.1680 1115.639 17.1680 -1.458 | 17.1680 681 17.2603 0 17.1680 633.138 17.1680 1.831 | 17.1520 802 17.2833 0 17.1520 807.998 17.1520 -0.212
17.1840 1151 17.4220 0 17.1840 1111.845 17.1840 1.154 | 17.1840 614 17.2763 0 17.1840 630.448 17.1840 -0.663 | 17.1680 779 17.2993 0 17.1680 804.743 17.1680 -0.921
17.2000 1163 17.4380 0 17.2000 1108.065 17.2000 1.611 | 17.2000 597 17.2923 0 17.2000 627.770 17.2000 -1.257 | 17.1840 793 17.3153 0 17.1840 801.501 17.1840 -0.302
17.2160 1136 17.4540 0 17.2160 1104.297 17.2160 0.941 | 17.2160 641 17.3083 0 17.2160 625.104 17.2160 0.627 | 17.2000 830 17.3313 0 17.2000 798.273 17.2000 1.100
17.2320 1079 17.4700 0 17.2320 1100.544 17.2320 -0.656 | 17.2320 614 17.3243 0 17.2320 622.450 17.2320 -0.340 | 17.2160 759 17.3473 0 17.2160 795.058 17.2160 -1.307
17.2480 1112 17.4860 0 17.2480 1096.803 17.2480 0.456 | 17.2480 628 17.3403 0 17.2480 619.808 17.2480 0.326 | 17.2320 815 17.3633 0 17.2320 791.857 17.2320 0.810
17.2640 1058 17.5020 0 17.2640 1093.076 17.2640 -1.078 | 17.2640 686 17.3563 0 17.2640 617.178 17.2640 2.624 | 17.2480 750 17.3793 0 17.2480 788.668 17.2480 -1.410
17.2800 1074 17.5180 0 17.2800 1089.361 17.2800 -0.469 | 17.2800 642 17.3723 0 17.2800 614.560 17.2800 1.081 | 17.2640 796 17.3953 0 17.2640 785.493 17.2640 0.372
17.2960 1091 17.5340 0 17.2960 1085.660 17.2960 0.162 | 17.2960 587 17.3883 0 17.2960 611.953 17.2960 -1.028 | 17.2800 809 17.4113 0 17.2800 782.330 17.2800 0.937
17.3120 1075 17.5500 0 17.3120 1081.972 17.3120 -0.213 | 17.3120 583 17.4043 0 17.3120 609.359 17.3120 -1.090 | 17.2960 806 17.4273 0 17.2960 779.181 17.2960 0.944
17.3280 1086 17.5660 1 17.3280 1078.297 17.3280 0.234 | 17.3280 609 17.4203 0 17.3280 606.776 17.3280 0.090 | 17.3120 754 17.4433 0 17.3120 776.044 17.3120 -0.802
17.3440 1115 17.5820 0 17.3440 1074.635 17.3440 1.209 | 17.3440 646 17.4363 0 17.3440 604.204 17.3440 1.642 | 17.3280 809 17.4593 0 17.3280 772.921 17.3280 1.267
17.3600 1051 17.5980 0 17.3600 1070.986 17.3600 -0.616 | 17.3600 599 17.4523 0 17.3600 601.644 17.3600 -0.108 | 17.3440 765 17.4753 0 17.3440 769.810 17.3440 -0.174
17.3760 1051 17.6140 1 17.3760 1067.349 17.3760 -0.504 | 17.3760 604 17.4683 0 17.3760 599.095 17.3760 0.199 | 17.3600 754 17.4913 0 17.3600 766.712 17.3600 -0.462
17.3920 1024 17.6300 0 17.3920 1063.726 17.3920 -1.241 | 17.3920 613 17.4843 0 17.3920 596.558 17.3920 0.663 | 17.3760 752 17.5073 0 17.3760 763.627 17.3760 -0.423
17.4080 1042 17.6460 0 17.4080 1060.115 17.4080 -0.561 | 17.4080 610 17.5003 0 17.4080 594.033 17.4080 0.645 | 17.3920 838 17.5233 0 17.3920 760.554 17.3920 2.672
17.4240 1054 17.6620 0 17.4240 1056.517 17.4240 -0.078 | 17.4240 558 17.5163 0 17.4240 591.518 17.4240 -1.416 | 17.4080 780 17.5393 0 17.4080 757.494 17.4080 0.805
17.4400 1034 17.6780 0 17.4400 1052.932 17.4400 -0.589 | 17.4400 584 17.5323 0 17.4400 589.015 17.4400 -0.207 | 17.4240 788 17.5553 0 17.4240 754.447 17.4240 1.194
17.4560 1089 17.6940 0 17.4560 1049.359 17.4560 1.201 | 17.4560 614 17.5483 0 17.4560 586.524 17.4560 1.107 | 17.4400 747 17.5713 0 17.4400 751.412 17.4400 -0.161
17.4720 1048 17.7100 0 17.4720 1045.799 17.4720 0.068 | 17.4720 593 17.5643 0 17.4720 584.043 17.4720 0.367 | 17.4560 738 17.5873 0 17.4560 748.389 17.4560 -0.382
17.4880 1079 17.7260 0 17.4880 1042.252 17.4880 1.119 | 17.4880 587 17.5803 0 17.4880 581.574 17.4880 0.224 | 17.4720 731 17.6033 0 17.4720 745.379 17.4720 -0.531
17.5040 1018 17.7420 0 17.5040 1038.717 17.5040 -0.649 | 17.5040 569 17.5963 0 17.5040 579.115 17.5040 -0.423 | 17.4880 710 17.6193 0 17.4880 742.381 17.4880 -1.214
17.5200 992 17.7580 0 17.5200 1035.194 17.5200 -1.370 | 17.5200 581 17.6123 0 17.5200 576.668 17.5200 0.179 | 17.5040 807 17.6353 0 17.5040 739.396 17.5040 2.377
17.5360 1037 17.7740 0 17.5360 1031.684 17.5360 0.165 | 17.5360 591 17.6283 0 17.5360 574.232 17.5360 0.689 | 17.5200 714 17.6513 0 17.5200 736.423 17.5200 -0.838
17.5520 1021 17.7900 0 17.5520 1028.187 17.5520 -0.225 | 17.5520 584 17.6443 0 17.5520 571.806 17.5520 0.504 | 17.5360 698 17.6673 0 17.5360 733.462 17.5360 -1.340
17.5680 1038 17.8060 0 17.5680 1024.701 17.5680 0.413 | 17.5680 593 17.6603 0 17.5680 569.392 17.5680 0.968 | 17.5520 750 17.6833 0 17.5520 730.513 17.5520 0.711
17.5840 1015 17.8220 0 17.5840 1021.228 17.5840 -0.195 | 17.5840 593 17.6763 0 17.5840 566.988 17.5840 1.066 | 17.5680 691 17.6993 1 17.5680 727.576 17.5680 -1.389
17.6000 1033 17.8380 0 17.6000 1017.767 17.6000 0.474 | 17.6000 594 17.6923 0 17.6000 564.595 17.6000 1.204 | 17.5840 720 17.7153 1 17.5840 724.652 17.5840 -0.173
17.6160 1018 17.8540 0 17.6160 1014.319 17.6160 0.115 | 17.6160 562 17.7083 0 17.6160 562.213 17.6160 -0.009 | 17.6000 720 17.7313 0 17.6000 721.739 17.6000 -0.065
17.6320 974 17.8700 0 17.6320 1010.882 17.6320 -1.181 | 17.6320 577 17.7243 0 17.6320 559.842 17.6320 0.713 | 17.6160 721 17.7473 0 17.6160 718.839 17.6160 0.080
17.6480 1026 17.8860 0 17.6480 1007.458 17.6480 0.579 | 17.6480 553 17.7403 0 17.6480 557.481 17.6480 -0.190 | 17.6320 717 17.7633 0 17.6320 715.950 17.6320 0.039
17.6640 982 17.9020 0 17.6640 1004.046 17.6640 -0.703 | 17.6640 587 17.7563 0 17.6640 555.131 17.6640 1.313 | 17.6480 694 17.7793 1 17.6480 713.073 17.6480 -0.723
17.6800 961 17.9180 0 17.6800 1000.645 17.6800 -1.278 | 17.6800 545 17.7723 0 17.6800 552.791 17.6800 -0.333 | 17.6640 722 17.7953 0 17.6640 710.208 17.6640 0.438
17.6960 946 17.9340 1 17.6960 997.257 17.6960 -1.665 | 17.6960 519 17.7883 0 17.6960 550.462 17.6960 -1.378 | 17.6800 711 17.8113 0 17.6800 707.354 17.6800 0.137
17.7120 1034 17.9500 0 17.7120 993.881 17.7120 1.248 | 17.7120 541 17.8043 0 17.7120 548.144 17.7120 -0.307 | 17.6960 704 17.8273 0 17.6960 704.513 17.6960 -0.019
17.7280 992 17.9660 0 17.7280 990.516 17.7280 0.047 | 17.7280 578 17.8203 1 17.7280 545.835 17.7280 1.336 | 17.7120 751 17.8433 0 17.7120 701.683 17.7120 1.797
17.7440 959 17.9820 0 17.7440 987.164 17.7440 -0.909 | 17.7440 553 17.8363 0 17.7440 543.538 17.7440 0.402 | 17.7280 686 17.8593 0 17.7280 698.865 17.7280 -0.490
17.7600 1017 17.9980 0 17.7600 983.823 17.7600 1.040 | 17.7600 574 17.8523 0 17.7600 541.250 17.7600 1.365 | 17.7440 753 17.8753 0 17.7440 696.058 17.7440 2.072
17.7760 968 18.0140 0 17.7760 980.494 17.7760 -0.401 | 17.7760 547 17.8683 0 17.7760 538.973 17.7760 0.343 | 17.7600 686 17.8913 0 17.7600 693.263 17.7600 -0.277
17.7920 967 18.0300 0 17.7920 977.177 17.7920 -0.327 | 17.7920 523 17.8843 0 17.7920 536.706 17.7920 -0.598 | 17.7760 714 17.9073 0 17.7760 690.479 17.7760 0.879
17.8080 953 18.0460 0 17.8080 973.872 17.8080 -0.675 | 17.8080 565 17.9003 0 17.8080 534.449 17.8080 1.283 | 17.7920 712 17.9233 0 17.7920 687.707 17.7920 0.909
17.8240 1004 18.0620 0 17.8240 970.578 17.8240 1.055 | 17.8240 542 17.9163 0 17.8240 532.202 17.8240 0.420 | 17.8080 717 17.9393 0 17.8080 684.946 17.8080 1.195
17.8400 943 18.0780 0 17.8400 967.296 17.8400 -0.790 | 17.8400 562 17.9323 0 17.8400 529.966 17.8400 1.349 | 17.8240 678 17.9553 0 17.8240 682.196 17.8240 -0.161
17.8560 965 18.0940 0 17.8560 964.025 17.8560 0.031 | 17.8560 564 17.9483 0 17.8560 527.739 17.8560 1.524 | 17.8400 654 17.9713 0 17.8400 679.458 17.8400 -0.994
17.8720 967 18.1100 0 17.8720 960.766 17.8720 0.200 | 17.8720 550 17.9643 0 17.8720 525.523 17.8720 1.042 | 17.8560 648 17.9873 0 17.8560 676.731 17.8560 -1.127
17.8880 1009 18.1260 0 17.8880 957.518 17.8880 1.621 | 17.8880 516 17.9803 0 17.8880 523.316 17.8880 -0.321 | 17.8720 687 18.0033 0 17.8720 674.015 17.8720 0.495
17.9040 993 18.1420 0 17.9040 954.282 17.9040 1.227 | 17.9040 522 17.9963 0 17.9040 521.119 17.9040 0.038 | 17.8880 698 18.0193 0 17.8880 671.310 17.8880 1.009
17.9200 965 18.1580 0 17.9200 951.057 17.9200 0.448 | 17.9200 513 18.0123 0 17.9200 518.933 17.9200 -0.261 | 17.9040 632 18.0353 0 17.9040 668.617 17.9040 -1.454
17.9360 971 18.1740 0 17.9360 947.844 17.9360 0.742 | 17.9360 544 18.0283 0 17.9360 516.756 17.9360 1.166 | 17.9200 627 18.0513 0 17.9200 665.934 17.9200 -1.552
17.9520 875 18.1900 0 17.9520 944.642 17.9520 -2.352 | 17.9520 551 18.0443 0 17.9520 514.588 17.9520 1.548 | 17.9360 634 18.0673 0 17.9360 663.263 17.9360 -1.160
17.9680 983 18.2060 0 17.9680 941.451 17.9680 1.324 | 17.9680 498 18.0603 0 17.9680 512.431 17.9680 -0.645 | 17.9520 672 18.0833 0 17.9520 660.602 17.9520 0.439
17.9840 989 18.2220 0 17.9840 938.272 17.9840 1.611 | 17.9840 534 18.0763 0 17.9840 510.283 17.9840 1.024 | 17.9680 640 18.0993 0 17.9680 657.952 17.9680 -0.709
18.0000 877 18.2380 0 18.0000 935.103 18.0000 -1.960 | 18.0000 518 18.0923 0 18.0000 508.145 18.0000 0.432 | 17.9840 629 18.1153 0 17.9840 655.314 17.9840 -1.048
18.0160 988 18.2540 0 18.0160 931.946 18.0160 1.782 | 18.0160 492 18.1083 0 18.0160 506.016 18.0160 -0.631 | 18.0000 688 18.1313 0 18.0000 652.686 18.0000 1.344
18.0320 916 18.2700 0 18.0320 928.800 18.0320 -0.422 | 18.0320 496 18.1243 0 18.0320 503.898 18.0320 -0.354 | 18.0160 665 18.1473 0 18.0160 650.068 18.0160 0.578
18.0480 928 18.2860 0 18.0480 925.665 18.0480 0.077 | 18.0480 547 18.1403 0 18.0480 501.788 18.0480 1.930 | 18.0320 709 18.1633 0 18.0320 647.462 18.0320 2.308
18.0640 862 18.3020 0 18.0640 922.542 18.0640 -2.060 | 18.0640 546 18.1563 0 18.0640 499.688 18.0640 1.978 | 18.0480 653 18.1793 0 18.0480 644.866 18.0480 0.318
18.0800 953 18.3180 0 18.0800 919.429 18.0800 1.086 | 18.0800 470 18.1723 0 18.0800 497.598 18.0800 -1.270 | 18.0640 657 18.1953 0 18.0640 642.281 18.0640 0.573
18.0960 960 18.3340 0 18.0960 916.327 18.0960 1.408 | 18.0960 531 18.1883 0 18.0960 495.516 18.0960 1.537 | 18.0800 604 18.2113 0 18.0800 639.707 18.0800 -1.451
18.1120 854 18.3500 0 18.1120 913.236 18.1120 -2.025 | 18.1120 490 18.2043 0 18.1120 493.445 18.1120 -0.155 | 18.0960 595 18.2273 0 18.0960 637.143 18.0960 -1.725
18.1280 938 18.3660 0 18.1280 910.156 18.1280 0.908 | 18.1280 486 18.2203 0 18.1280 491.382 18.1280 -0.244 | 18.1120 670 18.2433 0 18.1120 634.590 18.1120 1.366
18.1440 902 18.3820 0 18.1440 907.087 18.1440 -0.169 | 18.1440 489 18.2363 0 18.1440 489.329 18.1440 -0.015 | 18.1280 637 18.2593 0 18.1280 632.047 18.1280 0.196
18.1600 883 18.3980 0 18.1600 904.029 18.1600 -0.707 | 18.1600 511 18.2523 0 18.1600 487.285 18.1600 1.047 | 18.1440 644 18.2753 0 18.1440 629.515 18.1440 0.570
18.1760 878 18.4140 0 18.1760 900.981 18.1760 -0.775 | 18.1760 506 18.2683 0 18.1760 485.250 18.1760 0.921 | 18.1600 624 18.2913 0 18.1600 626.992 18.1600 -0.120
18.1920 888 18.4300 0 18.1920 897.944 18.1920 -0.333 | 18.1920 478 18.2843 0 18.1920 483.224 18.1920 -0.238 | 18.1760 608 18.3073 0 18.1760 624.481 18.1760 -0.667
18.2080 828 18.4460 0 18.2080 894.918 18.2080 -2.323 | 18.2080 486 18.3003 0 18.2080 481.208 18.2080 0.217 | 18.1920 617 18.3233 1 18.1920 621.979 18.1920 -0.200
18.2240 882 18.4620 0 18.2240 891.903 18.2240 -0.333 | 18.2240 500 18.3163 0 18.2240 479.200 18.2240 0.928 | 18.2080 590 18.3393 0 18.2080 619.488 18.2080 -1.212
18.2400 905 18.4780 0 18.2400 888.898 18.2400 0.535 | 18.2400 501 18.3323 0 18.2400 477.202 18.2400 1.061 | 18.2240 584 18.3553 0 18.2240 617.008 18.2240 -1.364
18.2560 807 18.4940 0 18.2560 885.904 18.2560 -2.774 | 18.2560 480 18.3483 0 18.2560 475.212 18.2560 0.218 | 18.2400 647 18.3713 0 18.2400 614.537 18.2400 1.274
18.2720 848 18.5100 0 18.2720 882.920 18.2720 -1.198 | 18.2720 473 18.3643 0 18.2720 473.231 18.2720 -0.011 | 18.2560 609 18.3873 0 18.2560 612.076 18.2560 -0.124
18.2880 901 18.5260 0 18.2880 879.947 18.2880 0.701 | 18.2880 484 18.3803 1 18.2880 471.260 18.2880 0.578 | 18.2720 625 18.4033 0 18.2720 609.626 18.2720 0.614
18.3040 908 18.5420 0 18.3040 876.985 18.3040 1.028 | 18.3040 441 18.3963 0 18.3040 469.297 18.3040 -1.344 | 18.2880 625 18.4193 0 18.2880 607.186 18.2880 0.711
18.3200 903 18.5580 0 18.3200 874.033 18.3200 0.963 | 18.3200 452 18.4123 0 18.3200 467.343 18.3200 -0.720 | 18.3040 584 18.4353 1 18.3040 604.755 18.3040 -0.857
18.3360 858 18.5740 0 18.3360 871.091 18.3360 -0.446 | 18.3360 463 18.4283 0 18.3360 465.398 18.3360 -0.111 | 18.3200 593 18.4513 0 18.3200 602.335 18.3200 -0.383
18.3520 915 18.5900 1 18.3520 868.160 18.3520 1.547 | 18.3520 470 18.4443 0 18.3520 463.461 18.3520 0.301 | 18.3360 620 18.4673 0 18.3360 599.925 18.3360 0.805
18.3680 878 18.6060 0 18.3680 865.239 18.3680 0.430 | 18.3680 484 18.4603 0 18.3680 461.533 18.3680 1.019 | 18.3520 660 18.4833 0 18.3520 597.524 18.3520 2.428
18.3840 813 18.6220 0 18.3840 862.328 18.3840 -1.728 | 18.3840 441 18.4763 0 18.3840 459.614 18.3840 -0.884 | 18.3680 620 18.4993 0 18.3680 595.133 18.3680 0.997
18.4000 874 18.6380 0 18.4000 859.427 18.4000 0.492 | 18.4000 452 18.4923 0 18.4000 457.704 18.4000 -0.268 | 18.3840 617 18.5153 0 18.3840 592.753 18.3840 0.975
18.4160 882 18.6540 0 18.4160 856.537 18.4160 0.856 | 18.4160 477 18.5083 0 18.4160 455.802 18.4160 0.969 | 18.4000 593 18.5313 0 18.4000 590.381 18.4000 0.107
18.4320 870 18.6700 0 18.4320 853.657 18.4320 0.553 | 18.4320 476 18.5243 0 18.4320 453.908 18.4320 1.010 | 18.4160 602 18.5473 0 18.4160 588.020 18.4160 0.569
18.4480 839 18.6860 0 18.4480 850.787 18.4480 -0.406 | 18.4480 443 18.5403 0 18.4480 452.023 18.4480 -0.428 | 18.4320 582 18.5633 0 18.4320 585.669 18.4320 -0.152
18.4640 856 18.7020 0 18.4640 847.928 18.4640 0.276 | 18.4640 473 18.5563 0 18.4640 450.147 18.4640 1.049 | 18.4480 569 18.5793 0 18.4480 583.327 18.4480 -0.600
18.4800 828 18.7180 0 18.4800 845.078 18.4800 -0.593 | 18.4800 438 18.5723 0 18.4800 448.279 18.4800 -0.490 | 18.4640 581 18.5953 0 18.4640 580.994 18.4640 0.000
18.4960 877 18.7340 0 18.4960 842.238 18.4960 1.172 | 18.4960 434 18.5883 0 18.4960 446.419 18.4960 -0.595 | 18.4800 568 18.6113 0 18.4800 578.671 18.4800 -0.447
18.5120 835 18.7500 0 18.5120 839.409 18.5120 -0.152 | 18.5120 449 18.6043 0 18.5120 444.568 18.5120 0.209 | 18.4960 555 18.6273 0 18.4960 576.358 18.4960 -0.905
18.5280 880 18.7660 0 18.5280 836.589 18.5280 1.462 | 18.5280 502 18.6203 0 18.5280 442.725 18.5280 2.640 | 18.5120 591 18.6433 0 18.5120 574.054 18.5120 0.696
18.5440 837 18.7820 0 18.5440 833.779 18.5440 0.111 | 18.5440 432 18.6363 0 18.5440 440.890 18.5440 -0.427 | 18.5280 540 18.6593 0 18.5280 571.760 18.5280 -1.364
18.5600 803 18.7980 0 18.5600 830.980 18.5600 -0.986 | 18.5600 430 18.6523 0 18.5600 439.064 18.5600 -0.436 | 18.5440 555 18.6753 0 18.5440 569.475 18.5440 -0.613
18.5760 810 18.8140 0 18.5760 828.190 18.5760 -0.638 | 18.5760 369 18.6683 0 18.5760 437.246 18.5760 -3.543 | 18.5600 565 18.6913 0 18.5600 567.200 18.5600 -0.092
18.5920 861 18.8300 0 18.5920 825.410 18.5920 1.212 | 18.5920 418 18.6843 0 18.5920 435.435 18.5920 -0.851 | 18.5760 581 18.7073 0 18.5760 564.933 18.5760 0.665
18.6080 838 18.8460 0 18.6080 822.639 18.6080 0.530 | 18.6080 417 18.7003 0 18.6080 433.634 18.6080 -0.813 | 18.5920 550 18.7233 0 18.5920 562.677 18.5920 -0.540
18.6240 799 18.8620 0 18.6240 819.879 18.6240 -0.738 | 18.6240 430 18.7163 0 18.6240 431.840 18.6240 -0.089 | 18.6080 553 18.7393 0 18.6080 560.429 18.6080 -0.315
18.6400 819 18.8780 0 18.6400 817.128 18.6400 0.065 | 18.6400 369 18.7323 0 18.6400 430.054 18.6400 -3.170 | 18.6240 511 18.7553 0 18.6240 558.191 18.6240 -2.083
18.6560 807 18.8940 0 18.6560 814.387 18.6560 -0.260 | 18.6560 422 18.7483 0 18.6560 428.276 18.6560 -0.305 | 18.6400 553 18.7713 0 18.6400 555.962 18.6400 -0.126
18.6720 852 18.9100 0 18.6720 811.656 18.6720 1.381 | 18.6720 443 18.7643 0 18.6720 426.506 18.6720 0.782 | 18.6560 534 18.7873 0 18.6560 553.742 18.6560 -0.853
18.6880 819 18.9260 0 18.6880 808.934 18.6880 0.351 | 18.6880 422 18.7803 0 18.6880 424.745 18.6880 -0.133 | 18.6720 539 18.8033 0 18.6720 551.531 18.6720 -0.539
18.7040 803 18.9420 0 18.7040 806.222 18.7040 -0.114 | 18.7040 429 18.7963 0 18.7040 422.991 18.7040 0.289 | 18.6880 552 18.8193 0 18.6880 549.329 18.6880 0.113
18.7200 799 18.9580 0 18.7200 803.519 18.7200 -0.160 | 18.7200 474 18.8123 0 18.7200 421.245 18.7200 2.418 | 18.7040 558 18.8353 0 18.7040 547.136 18.7040 0.459
18.7360 863 18.9740 0 18.7360 800.826 18.7360 2.114 | 18.7360 402 18.8283 0 18.7360 419.506 18.7360 -0.871 | 18.7200 572 18.8513 0 18.7200 544.952 18.7200 1.129
18.7520 843 18.9900 0 18.7520 798.143 18.7520 1.543 | 18.7520 394 18.8443 0 18.7520 417.776 18.7520 -1.195 | 18.7360 529 18.8673 0 18.7360 542.777 18.7360 -0.598
18.7680 824 19.0060 1 18.7680 795.469 18.7680 0.993 | 18.7680 402 18.8603 0 18.7680 416.053 18.7680 -0.699 | 18.7520 524 18.8833 0 18.7520 540.612 18.7520 -0.724
18.7840 800 19.0220 0 18.7840 792.804 18.7840 0.254 | 18.7840 422 18.8763 0 18.7840 414.339 18.7840 0.372 | 18.7680 539 18.8993 0 18.7680 538.455 18.7680 0.023
18.8000 751 19.0380 0 18.8000 790.149 18.8000 -1.427 | 18.8000 415 18.8923 0 18.8000 412.631 18.8000 0.116 | 18.7840 553 18.9153 0 18.7840 536.306 18.7840 0.709
18.8160 812 19.0540 0 18.8160 787.503 18.8160 0.859 | 18.8160 396 18.9083 0 18.8160 410.932 18.8160 -0.748 | 18.8000 543 18.9313 0 18.8000 534.167 18.8000 0.378
18.8320 735 19.0700 0 18.8320 784.866 18.8320 -1.837 | 18.8320 408 18.9243 0 18.8320 409.240 18.8320 -0.061 | 18.8160 493 18.9473 0 18.8160 532.036 18.8160 -1.755
18.8480 753 19.0860 0 18.8480 782.239 18.8480 -1.064 | 18.8480 446 18.9403 0 18.8480 407.556 18.8480 1.816 | 18.8320 554 18.9633 0 18.8320 529.915 18.8320 1.021
18.8640 827 19.1020 0 18.8640 779.621 18.8640 1.646 | 18.8640 431 18.9563 0 18.8640 405.879 18.8640 1.207 | 18.8480 545 18.9793 0 18.8480 527.802 18.8480 0.735
18.8800 818 19.1180 1 18.8800 777.012 18.8800 1.431 | 18.8800 405 18.9723 0 18.8800 404.210 18.8800 0.039 | 18.8640 554 18.9953 0 18.8640 525.697 18.8640 1.200
18.8960 750 19.1340 0 18.8960 774.413 18.8960 -0.890 | 18.8960 406 18.9883 0 18.8960 402.548 18.8960 0.171 | 18.8800 553 19.0113 0 18.8800 523.602 18.8800 1.248
18.9120 792 19.1500 0 18.9120 771.822 18.9120 0.716 | 18.9120 417 19.0043 0 18.9120 400.894 18.9120 0.787 | 18.8960 570 19.0273 0 18.8960 521.514 18.8960 2.027
18.9280 810 19.1660 0 18.9280 769.241 18.9280 1.430 | 18.9280 416 19.0203 0 18.9280 399.247 18.9280 0.819 | 18.9120 518 19.0433 0 18.9120 519.436 18.9120 -0.063
18.9440 794 19.1820 0 18.9440 766.669 18.9440 0.969 | 18.9440 380 19.0363 0 18.9440 397.608 18.9440 -0.901 | 18.9280 487 19.0593 0 18.9280 517.366 18.9280 -1.373
18.9600 792 19.1980 1 18.9600 764.106 18.9600 0.990 | 18.9600 403 19.0523 0 18.9600 395.976 18.9600 0.349 | 18.9440 530 19.0753 0 18.9440 515.304 18.9440 0.637
18.9760 708 19.2140 0 18.9760 761.552 18.9760 -2.010 | 18.9760 403 19.0683 0 18.9760 394.351 18.9760 0.430 | 18.9600 540 19.0913 0 18.9600 513.251 18.9600 1.149
18.9920 759 19.2300 0 18.9920 759.006 18.9920 -0.000 | 18.9920 400 19.0843 0 18.9920 392.734 18.9920 0.362 | 18.9760 515 19.1073 0 18.9760 511.206 18.9760 0.167
19.0080 740 19.2460 0 19.0080 756.470 19.0080 -0.605 | 19.0080 419 19.1003 0 19.0080 391.123 19.0080 1.359 | 18.9920 486 19.1233 0 18.9920 509.170 18.9920 -1.049
19.0240 722 19.2620 0 19.0240 753.943 19.0240 -1.187 | 19.0240 411 19.1163 0 19.0240 389.521 19.0240 1.057 | 19.0080 530 19.1393 0 19.0080 507.142 19.0080 0.991
19.0400 753 19.2780 0 19.0400 751.425 19.0400 0.057 | 19.0400 399 19.1323 0 19.0400 387.925 19.0400 0.553 | 19.0240 532 19.1553 0 19.0240 505.123 19.0240 1.163
19.0560 741 19.2940 0 19.0560 748.916 19.0560 -0.290 | 19.0560 373 19.1483 0 19.0560 386.336 19.0560 -0.689 | 19.0400 511 19.1713 0 19.0400 503.111 19.0400 0.348
19.0720 717 19.3100 0 19.0720 746.415 19.0720 -1.097 | 19.0720 400 19.1643 0 19.0720 384.755 19.0720 0.760 | 19.0560 463 19.1873 0 19.0560 501.108 19.0560 -1.767
19.0880 774 19.3260 0 19.0880 743.923 19.0880 1.080 | 19.0880 388 19.1803 0 19.0880 383.181 19.0880 0.244 | 19.0720 531 19.2033 0 19.0720 499.114 19.0720 1.381
19.1040 785 19.3420 0 19.1040 741.441 19.1040 1.553 | 19.1040 364 19.1963 0 19.1040 381.613 19.1040 -0.921 | 19.0880 489 19.2193 0 19.0880 497.127 19.0880 -0.367
19.1200 716 19.3580 0 19.1200 738.966 19.1200 -0.857 | 19.1200 423 19.2123 0 19.1200 380.053 19.1200 2.083 | 19.1040 538 19.2353 0 19.1040 495.149 19.1040 1.844
19.1360 765 19.3740 0 19.1360 736.501 19.1360 1.029 | 19.1360 414 19.2283 1 19.1360 378.500 19.1360 1.741 | 19.1200 472 19.2513 0 19.1200 493.178 19.1200 -0.973
19.1520 719 19.3900 0 19.1520 734.044 19.1520 -0.560 | 19.1520 371 19.2443 0 19.1520 376.954 19.1520 -0.308 | 19.1360 471 19.2673 0 19.1360 491.216 19.1360 -0.930
19.1680 750 19.4060 0 19.1680 731.596 19.1680 0.671 | 19.1680 423 19.2603 0 19.1680 375.415 19.1680 2.308 | 19.1520 482 19.2833 0 19.1520 489.262 19.1520 -0.330
19.1840 726 19.4220 0 19.1840 729.157 19.1840 -0.117 | 19.1840 388 19.2763 0 19.1840 373.882 19.1840 0.715 | 19.1680 489 19.2993 0 19.1680 487.316 19.1680 0.076
19.2000 728 19.4380 0 19.2000 726.726 19.2000 0.047 | 19.2000 378 19.2923 0 19.2000 372.357 19.2000 0.289 | 19.1840 476 19.3153 0 19.1840 485.377 19.1840 -0.429
19.2160 715 19.4540 1 19.2160 724.304 19.2160 -0.347 | 19.2160 373 19.3083 0 19.2160 370.838 19.2160 0.112 | 19.2000 444 19.3313 0 19.2000 483.447 19.2000 -1.868
19.2320 727 19.4700 0 19.2320 721.890 19.2320 0.189 | 19.2320 358 19.3243 0 19.2320 369.326 19.2320 -0.597 | 19.2160 517 19.3473 0 19.2160 481.525 19.2160 1.557
19.2480 736 19.4860 0 19.2480 719.485 19.2480 0.608 | 19.2480 372 19.3403 0 19.2480 367.821 19.2480 0.216 | 19.2320 464 19.3633 0 19.2320 479.611 19.2320 -0.723
19.2640 753 19.5020 0 19.2640 717.088 19.2640 1.307 | 19.2640 360 19.3563 0 19.2640 366.323 19.2640 -0.332 | 19.2480 486 19.3793 0 19.2480 477.704 19.2480 0.376
19.2800 753 19.5180 0 19.2800 714.700 19.2800 1.394 | 19.2800 352 19.3723 0 19.2800 364.832 19.2800 -0.682 | 19.2640 463 19.3953 0 19.2640 475.805 19.2640 -0.594
19.2960 699 19.5340 0 19.2960 712.320 19.2960 -0.503 | 19.2960 360 19.3883 0 19.2960 363.347 19.2960 -0.176 | 19.2800 486 19.4113 0 19.2800 473.914 19.2800 0.547
19.3120 713 19.5500 0 19.3120 709.949 19.3120 0.114 | 19.3120 354 19.4043 0 19.3120 361.869 19.3120 -0.417 | 19.2960 460 19.4273 0 19.2960 472.031 19.2960 -0.560
19.3280 689 19.5660 0 19.3280 707.586 19.3280 -0.707 | 19.3280 378 19.4203 1 19.3280 360.397 19.3280 0.903 | 19.3120 454 19.4433 0 19.3120 470.156 19.3120 -0.757
19.3440 715 19.5820 0 19.3440 705.231 19.3440 0.365 | 19.3440 389 19.4363 0 19.3440 358.932 19.3440 1.521 | 19.3280 464 19.4593 0 19.3280 468.288 19.3280 -0.199
19.3600 715 19.5980 0 19.3600 702.884 19.3600 0.452 | 19.3600 366 19.4523 0 19.3600 357.474 19.3600 0.444 | 19.3440 440 19.4753 0 19.3440 466.428 19.3440 -1.257
19.3760 654 19.6140 0 19.3760 700.546 19.3760 -1.817 | 19.3760 351 19.4683 0 19.3760 356.022 19.3760 -0.267 | 19.3600 464 19.4913 0 19.3600 464.576 19.3600 -0.027
19.3920 715 19.6300 0 19.3920 698.216 19.3920 0.627 | 19.3920 350 19.4843 0 19.3920 354.577 19.3920 -0.244 | 19.3760 499 19.5073 0 19.3760 462.731 19.3760 1.620
19.4080 719 19.6460 0 19.4080 695.895 19.4080 0.861 | 19.4080 400 19.5003 0 19.4080 353.138 19.4080 2.337 | 19.3920 430 19.5233 0 19.3920 460.894 19.3920 -1.486
19.4240 757 19.6620 0 19.4240 693.581 19.4240 2.302 | 19.4240 373 19.5163 0 19.4240 351.706 19.4240 1.100 | 19.4080 450 19.5393 0 19.4080 459.064 19.4080 -0.426
19.4400 720 19.6780 0 19.4400 691.276 19.4400 1.069 | 19.4400 362 19.5323 0 19.4400 350.280 19.4400 0.614 | 19.4240 429 19.5553 0 19.4240 457.242 19.4240 -1.360
19.4560 683 19.6940 1 19.4560 688.979 19.4560 -0.228 | 19.4560 364 19.5483 0 19.4560 348.861 19.4560 0.791 | 19.4400 408 19.5713 1 19.4400 455.427 19.4400 -2.342
19.4720 652 19.7100 0 19.4720 686.689 19.4720 -1.356 | 19.4720 339 19.5643 0 19.4720 347.448 19.4720 -0.457 | 19.4560 454 19.5873 0 19.4560 453.620 19.4560 0.018
19.4880 704 19.7260 0 19.4880 684.408 19.4880 0.737 | 19.4880 359 19.5803 0 19.4880 346.041 19.4880 0.682 | 19.4720 413 19.6033 0 19.4720 451.820 19.4720 -1.906
19.5040 717 19.7420 0 19.5040 682.135 19.5040 1.300 | 19.5040 337 19.5963 0 19.5040 344.641 19.5040 -0.415 | 19.4880 433 19.6193 0 19.4880 450.028 19.4880 -0.816
19.5200 663 19.7580 0 19.5200 679.870 19.5200 -0.654 | 19.5200 329 19.6123 0 19.5200 343.246 19.5200 -0.783 | 19.5040 475 19.6353 0 19.5040 448.242 19.5040 1.225
19.5360 699 19.7740 0 19.5360 677.613 19.5360 0.808 | 19.5360 334 19.6283 0 19.5360 341.859 19.5360 -0.429 | 19.5200 430 19.6513 0 19.5200 446.465 19.5200 -0.792
19.5520 677 19.7900 0 19.5520 675.364 19.5520 0.063 | 19.5520 353 19.6443 0 19.5520 340.477 19.5520 0.665 | 19.5360 480 19.6673 0 19.5360 444.694 19.5360 1.608
19.5680 736 19.8060 0 19.5680 673.123 19.5680 2.315 | 19.5680 379 19.6603 0 19.5680 339.102 19.5680 2.044 | 19.5520 442 19.6833 0 19.5520 442.931 19.5520 -0.044
19.5840 724 19.8220 0 19.5840 670.890 19.5840 1.971 | 19.5840 346 19.6763 0 19.5840 337.732 19.5840 0.443 | 19.5680 440 19.6993 0 19.5680 441.175 19.5680 -0.056
19.6000 665 19.8380 0 19.6000 668.665 19.6000 -0.142 | 19.6000 332 19.6923 0 19.6000 336.369 19.6000 -0.239 | 19.5840 431 19.7153 0 19.5840 439.426 19.5840 -0.405
19.6160 688 19.8540 0 19.6160 666.447 19.6160 0.820 | 19.6160 341 19.7083 0 19.6160 335.012 19.6160 0.323 | 19.6000 409 19.7313 0 19.6000 437.685 19.6000 -1.415
19.6320 628 19.8700 0 19.6320 664.238 19.6320 -1.444 | 19.6320 318 19.7243 0 19.6320 333.661 19.6320 -0.875 | 19.6160 440 19.7473 0 19.6160 435.951 19.6160 0.193
19.6480 690 19.8860 1 19.6480 662.036 19.6480 1.063 | 19.6480 342 19.7403 0 19.6480 332.317 19.6480 0.522 | 19.6320 444 19.7633 0 19.6320 434.223 19.6320 0.463
19.6640 643 19.9020 0 19.6640 659.842 19.6640 -0.663 | 19.6640 327 19.7563 0 19.6640 330.978 19.6640 -0.219 | 19.6480 408 19.7793 0 19.6480 432.503 19.6480 -1.210
19.6800 660 19.9180 0 19.6800 657.655 19.6800 0.091 | 19.6800 305 19.7723 0 19.6800 329.645 19.6800 -1.407 | 19.6640 457 19.7953 0 19.6640 430.790 19.6640 1.223
19.6960 639 19.9340 0 19.6960 655.477 19.6960 -0.651 | 19.6960 328 19.7883 0 19.6960 328.318 19.6960 -0.018 | 19.6800 468 19.8113 0 19.6800 429.084 19.6800 1.795
19.7120 655 19.9500 0 19.7120 653.306 19.7120 0.066 | 19.7120 342 19.8043 0 19.7120 326.998 19.7120 0.809 | 19.6960 447 19.8273 0 19.6960 427.385 19.6960 0.926
19.7280 690 19.9660 0 19.7280 651.142 19.7280 1.477 | 19.7280 348 19.8203 0 19.7280 325.683 19.7280 1.193 | 19.7120 442 19.8433 0 19.7120 425.693 19.7120 0.774
19.7440 661 19.9820 0 19.7440 648.987 19.7440 0.467 | 19.7440 375 19.8363 0 19.7440 324.374 19.7440 2.607 | 19.7280 391 19.8593 0 19.7280 424.007 19.7280 -1.665
19.7600 691 19.9980 0 19.7600 646.839 19.7600 1.678 | 19.7600 350 19.8523 0 19.7600 323.071 19.7600 1.435 | 19.7440 430 19.8753 0 19.7440 422.329 19.7440 0.369
19.7760 634 20.0140 0 19.7760 644.698 19.7760 -0.424 | 19.7760 334 19.8683 0 19.7760 321.773 19.7760 0.667 | 19.7600 406 19.8913 0 19.7600 420.658 19.7600 -0.726
19.7920 673 20.0300 0 19.7920 642.565 19.7920 1.171 | 19.7920 318 19.8843 0 19.7920 320.482 19.7920 -0.139 | 19.7760 405 19.9073 0 19.7760 418.993 19.7760 -0.694
19.8080 625 20.0460 0 19.8080 640.440 19.8080 -0.617 | 19.8080 332 19.9003 0 19.8080 319.196 19.8080 0.701 | 19.7920 447 19.9233 0 19.7920 417.336 19.7920 1.400
19.8240 648 20.0620 0 19.8240 638.322 19.8240 0.380 | 19.8240 354 19.9163 0 19.8240 317.917 19.8240 1.912 | 19.8080 455 19.9393 0 19.8080 415.685 19.8080 1.839
19.8400 605 20.0780 0 19.8400 636.211 19.8400 -1.267 | 19.8400 312 19.9323 0 19.8400 316.643 19.8400 -0.262 | 19.8240 408 19.9553 0 19.8240 414.041 19.8240 -0.298
19.8560 660 20.0940 0 19.8560 634.108 19.8560 1.006 | 19.8560 340 19.9483 0 19.8560 315.374 19.8560 1.332 | 19.8400 401 19.9713 0 19.8400 412.403 19.8400 -0.568
19.8720 603 20.1100 0 19.8720 632.013 19.8720 -1.180 | 19.8720 344 19.9643 0 19.8720 314.112 19.8720 1.607 | 19.8560 424 19.9873 1 19.8560 410.773 19.8560 0.641
19.8880 627 20.1260 0 19.8880 629.925 19.8880 -0.117 | 19.8880 300 19.9803 0 19.8880 312.855 19.8880 -0.740 | 19.8720 423 20.0033 0 19.8720 409.149 19.8720 0.672
19.9040 594 20.1420 0 19.9040 627.844 19.9040 -1.386 | 19.9040 293 19.9963 0 19.9040 311.603 19.9040 -1.083 | 19.8880 403 20.0193 0 19.8880 407.532 19.8880 -0.225
19.9200 629 20.1580 0 19.9200 625.770 19.9200 0.129 | 19.9200 324 20.0123 0 19.9200 310.357 19.9200 0.756 | 19.9040 436 20.0353 0 19.9040 405.921 19.9040 1.437
19.9360 612 20.1740 0 19.9360 623.704 19.9360 -0.472 | 19.9360 320 20.0283 0 19.9360 309.117 19.9360 0.606 | 19.9200 408 20.0513 0 19.9200 404.317 19.9200 0.182
19.9520 635 20.1900 0 19.9520 621.645 19.9520 0.529 | 19.9520 308 20.0443 0 19.9520 307.883 19.9520 0.007 | 19.9360 395 20.0673 0 19.9360 402.720 19.9360 -0.387
19.9680 620 20.2060 0 19.9680 619.593 19.9680 0.016 | 19.9680 308 20.0603 0 19.9680 306.654 19.9680 0.076 | 19.9520 396 20.0833 0 19.9520 401.129 19.9520 -0.257
19.9840 679 20.2220 0 19.9840 617.549 19.9840 2.355 | 19.9840 304 20.0763 0 19.9840 305.430 19.9840 -0.082 | 19.9680 362 20.0993 0 19.9680 399.545 19.9680 -1.968
20.0000 633 20.2380 0 20.0000 615.512 20.0000 0.694 | 20.0000 313 20.0923 0 20.0000 304.212 20.0000 0.495 | 19.9840 401 20.1153 0 19.9840 397.967 19.9840 0.151
20.0160 631 20.2540 0 20.0160 613.482 20.0160 0.696 | 20.0160 313 20.1083 0 20.0160 303.000 20.0160 0.563 | 20.0000 411 20.1313 0 20.0000 396.395 20.0000 0.719
20.0320 618 20.2700 0 20.0320 611.459 20.0320 0.263 | 20.0320 268 20.1243 0 20.0320 301.793 20.0320 -2.057 | 20.0160 428 20.1473 0 20.0160 394.831 20.0160 1.600
20.0480 670 20.2860 0 20.0480 609.443 20.0480 2.336 | 20.0480 327 20.1403 0 20.0480 300.591 20.0480 1.456 | 20.0320 384 20.1633 0 20.0320 393.272 20.0320 -0.472
20.0640 583 20.3020 0 20.0640 607.435 20.0640 -1.010 | 20.0640 324 20.1563 0 20.0640 299.395 20.0640 1.363 | 20.0480 391 20.1793 0 20.0480 391.720 20.0480 -0.036
20.0800 650 20.3180 0 20.0800 605.433 20.0800 1.745 | 20.0800 317 20.1723 0 20.0800 298.204 20.0800 1.052 | 20.0640 387 20.1953 0 20.0640 390.174 20.0640 -0.161
20.0960 617 20.3340 1 20.0960 603.438 20.0960 0.545 | 20.0960 305 20.1883 0 20.0960 297.018 20.0960 0.456 | 20.0800 382 20.2113 0 20.0800 388.635 20.0800 -0.339
20.1120 620 20.3500 0 20.1120 601.451 20.1120 0.744 | 20.1120 280 20.2043 0 20.1120 295.838 20.1120 -0.943 | 20.0960 401 20.2273 0 20.0960 387.102 20.0960 0.692
20.1280 588 20.3660 0 20.1280 599.471 20.1280 -0.472 | 20.1280 273 20.2203 0 20.1280 294.663 20.1280 -1.306 | 20.1120 378 20.2433 0 20.1120 385.575 20.1120 -0.389
20.1440 572 20.3820 1 20.1440 597.497 20.1440 -1.064 | 20.1440 324 20.2363 0 20.1440 293.494 20.1440 1.690 | 20.1280 348 20.2593 0 20.1280 384.055 20.1280 -1.927
20.1600 598 20.3980 0 20.1600 595.531 20.1600 0.101 | 20.1600 306 20.2523 0 20.1600 292.329 20.1600 0.779 | 20.1440 372 20.2753 0 20.1440 382.541 20.1440 -0.545
20.1760 618 20.4140 1 20.1760 593.571 20.1760 0.981 | 20.1760 288 20.2683 0 20.1760 291.170 20.1760 -0.186 | 20.1600 402 20.2913 0 20.1600 381.033 20.1600 1.043
20.1920 615 20.4300 0 20.1920 591.618 20.1920 0.941 | 20.1920 290 20.2843 0 20.1920 290.016 20.1920 -0.001 | 20.1760 393 20.3073 0 20.1760 379.531 20.1760 0.678
20.2080 613 20.4460 0 20.2080 589.673 20.2080 0.941 | 20.2080 284 20.3003 0 20.2080 288.867 20.2080 -0.288 | 20.1920 403 20.3233 0 20.1920 378.035 20.1920 1.240
20.2240 593 20.4620 0 20.2240 587.734 20.2240 0.216 | 20.2240 320 20.3163 0 20.2240 287.724 20.2240 1.799 | 20.2080 353 20.3393 0 20.2080 376.546 20.2080 -1.250
20.2400 640 20.4780 0 20.2400 585.802 20.2400 2.139 | 20.2400 277 20.3323 1 20.2400 286.585 20.2400 -0.574 | 20.2240 392 20.3553 0 20.2240 375.062 20.2240 0.853
20.2560 562 20.4940 0 20.2560 583.877 20.2560 -0.921 | 20.2560 333 20.3483 0 20.2560 285.452 20.2560 2.598 | 20.2400 392 20.3713 0 20.2400 373.585 20.2400 0.928
20.2720 575 20.5100 0 20.2720 581.958 20.2720 -0.290 | 20.2720 303 20.3643 0 20.2720 284.324 20.2720 1.069 | 20.2560 365 20.3873 0 20.2560 372.114 20.2560 -0.371
20.2880 577 20.5260 0 20.2880 580.046 20.2880 -0.127 | 20.2880 296 20.3803 0 20.2880 283.201 20.2880 0.741 | 20.2720 351 20.4033 0 20.2720 370.649 20.2720 -1.046
20.3040 566 20.5420 0 20.3040 578.141 20.3040 -0.509 | 20.3040 293 20.3963 0 20.3040 282.083 20.3040 0.636 | 20.2880 370 20.4193 0 20.2880 369.189 20.2880 0.042
20.3200 581 20.5580 0 20.3200 576.243 20.3200 0.197 | 20.3200 260 20.4123 0 20.3200 280.969 20.3200 -1.296 | 20.3040 360 20.4353 0 20.3040 367.736 20.3040 -0.407
20.3360 592 20.5740 0 20.3360 574.352 20.3360 0.724 | 20.3360 277 20.4283 0 20.3360 279.861 20.3360 -0.171 | 20.3200 347 20.4513 0 20.3200 366.289 20.3200 -1.032
20.3520 614 20.5900 0 20.3520 572.467 20.3520 1.673 | 20.3520 287 20.4443 1 20.3520 278.758 20.3520 0.485 | 20.3360 360 20.4673 0 20.3360 364.848 20.3360 -0.255
20.3680 596 20.6060 0 20.3680 570.589 20.3680 1.039 | 20.3680 259 20.4603 0 20.3680 277.660 20.3680 -1.155 | 20.3520 309 20.4833 0 20.3520 363.412 20.3520 -3.085
20.3840 545 20.6220 0 20.3840 568.717 20.3840 -1.014 | 20.3840 276 20.4763 0 20.3840 276.567 20.3840 -0.034 | 20.3680 370 20.4993 0 20.3680 361.983 20.3680 0.416
20.4000 569 20.6380 0 20.4000 566.852 20.4000 0.090 | 20.4000 267 20.4923 0 20.4000 275.478 20.4000 -0.517 | 20.3840 346 20.5153 0 20.3840 360.559 20.3840 -0.780
20.4160 575 20.6540 0 20.4160 564.994 20.4160 0.417 | 20.4160 297 20.5083 0 20.4160 274.395 20.4160 1.307 | 20.4000 372 20.5313 0 20.4000 359.142 20.4000 0.665
20.4320 586 20.6700 0 20.4320 563.142 20.4320 0.943 | 20.4320 273 20.5243 0 20.4320 273.316 20.4320 -0.019 | 20.4160 366 20.5473 0 20.4160 357.730 20.4160 0.431
20.4480 559 20.6860 0 20.4480 561.296 20.4480 -0.097 | 20.4480 290 20.5403 0 20.4480 272.243 20.4480 1.039 | 20.4320 357 20.5633 0 20.4320 356.324 20.4320 0.036
20.4640 583 20.7020 0 20.4640 559.458 20.4640 0.973 | 20.4640 265 20.5563 0 20.4640 271.174 20.4640 -0.378 | 20.4480 366 20.5793 0 20.4480 354.923 20.4480 0.577
20.4800 565 20.7180 0 20.4800 557.625 20.4800 0.310 | 20.4800 296 20.5723 1 20.4800 270.110 20.4800 1.500 | 20.4640 381 20.5953 0 20.4640 353.529 20.4640 1.404
20.4960 562 20.7340 1 20.4960 555.799 20.4960 0.261 | 20.4960 237 20.5883 0 20.4960 269.050 20.4960 -2.073 | 20.4800 348 20.6113 0 20.4800 352.140 20.4800 -0.221
20.5120 548 20.7500 0 20.5120 553.980 20.5120 -0.255 | 20.5120 289 20.6043 0 20.5120 267.996 20.5120 1.231 | 20.4960 329 20.6273 0 20.4960 350.757 20.4960 -1.196
20.5280 539 20.7660 0 20.5280 552.167 20.5280 -0.566 | 20.5280 268 20.6203 0 20.5280 266.946 20.5280 0.064 | 20.5120 366 20.6433 0 20.5120 349.379 20.5120 0.866
20.5440 556 20.7820 0 20.5440 550.360 20.5440 0.239 | 20.5440 273 20.6363 0 20.5440 265.901 20.5440 0.428 | 20.5280 368 20.6593 0 20.5280 348.007 20.5280 1.039
20.5600 613 20.7980 0 20.5600 548.560 20.5600 2.598 | 20.5600 286 20.6523 0 20.5600 264.860 20.5600 1.246 | 20.5440 394 20.6753 0 20.5440 346.641 20.5440 2.380
20.5760 550 20.8140 1 20.5760 546.766 20.5760 0.138 | 20.5760 258 20.6683 0 20.5760 263.824 20.5760 -0.361 | 20.5600 322 20.6913 0 20.5600 345.280 20.5600 -1.293
20.5920 576 20.8300 0 20.5920 544.978 20.5920 1.290 | 20.5920 286 20.6843 0 20.5920 262.793 20.5920 1.367 | 20.5760 354 20.7073 0 20.5760 343.925 20.5760 0.534
20.6080 548 20.8460 0 20.6080 543.197 20.6080 0.205 | 20.6080 290 20.7003 0 20.6080 261.767 20.6080 1.652 | 20.5920 331 20.7233 0 20.5920 342.576 20.5920 -0.634
20.6240 565 20.8620 0 20.6240 541.422 20.6240 0.990 | 20.6240 280 20.7163 0 20.6240 260.745 20.6240 1.147 | 20.6080 345 20.7393 0 20.6080 341.232 20.6080 0.202
20.6400 558 20.8780 0 20.6400 539.653 20.6400 0.775 | 20.6400 258 20.7323 0 20.6400 259.728 20.6400 -0.107 | 20.6240 374 20.7553 0 20.6240 339.894 20.6240 1.759
20.6560 529 20.8940 0 20.6560 537.891 20.6560 -0.386 | 20.6560 282 20.7483 0 20.6560 258.715 20.6560 1.382 | 20.6400 352 20.7713 0 20.6400 338.561 20.6400 0.714
20.6720 534 20.9100 0 20.6720 536.135 20.6720 -0.092 | 20.6720 261 20.7643 0 20.6720 257.707 20.6720 0.203 | 20.6560 352 20.7873 0 20.6560 337.233 20.6560 0.785
20.6880 538 20.9260 0 20.6880 534.385 20.6880 0.156 | 20.6880 260 20.7803 0 20.6880 256.703 20.6880 0.204 | 20.6720 332 20.8033 1 20.6720 335.911 20.6720 -0.214
20.7040 552 20.9420 0 20.7040 532.641 20.7040 0.823 | 20.7040 261 20.7963 0 20.7040 255.704 20.7040 0.327 | 20.6880 328 20.8193 0 20.6880 334.595 20.6880 -0.363
20.7200 516 20.9580 0 20.7200 530.903 20.7200 -0.655 | 20.7200 241 20.8123 0 20.7200 254.709 20.7200 -0.879 | 20.7040 353 20.8353 0 20.7040 333.284 20.7040 1.046
20.7360 543 20.9740 0 20.7360 529.171 20.7360 0.592 | 20.7360 253 20.8283 0 20.7360 253.719 20.7360 -0.045 | 20.7200 329 20.8513 0 20.7200 331.978 20.7200 -0.164
20.7520 513 20.9900 0 20.7520 527.446 20.7520 -0.637 | 20.7520 240 20.8443 0 20.7520 252.734 20.7520 -0.819 | 20.7360 318 20.8673 0 20.7360 330.678 20.7360 -0.709
20.7680 517 21.0060 1 20.7680 525.726 20.7680 -0.383 | 20.7680 248 20.8603 0 20.7680 251.752 20.7680 -0.237 | 20.7520 311 20.8833 0 20.7520 329.383 20.7520 -1.039
20.7840 546 21.0220 0 20.7840 524.013 20.7840 0.939 | 20.7840 212 20.8763 0 20.7840 250.775 20.7840 -2.651 | 20.7680 325 20.8993 0 20.7680 328.093 20.7680 -0.171
20.8000 496 21.0380 0 20.8000 522.305 20.8000 -1.179 | 20.8000 274 20.8923 0 20.8000 249.803 20.8000 1.457 | 20.7840 320 20.9153 0 20.7840 326.808 20.7840 -0.379
20.8160 518 21.0540 0 20.8160 520.604 20.8160 -0.114 | 20.8160 270 20.9083 0 20.8160 248.835 20.8160 1.283 | 20.8000 349 20.9313 0 20.8000 325.529 20.8000 1.253
20.8320 492 21.0700 0 20.8320 518.909 20.8320 -1.211 | 20.8320 253 20.9243 0 20.8320 247.871 20.8320 0.321 | 20.8160 329 20.9473 0 20.8160 324.255 20.8160 0.261
20.8480 545 21.0860 0 20.8480 517.220 20.8480 1.188 | 20.8480 250 20.9403 0 20.8480 246.912 20.8480 0.195 | 20.8320 303 20.9633 1 20.8320 322.987 20.8320 -1.144
20.8640 534 21.1020 0 20.8640 515.536 20.8640 0.798 | 20.8640 208 20.9563 0 20.8640 245.956 20.8640 -2.619 | 20.8480 313 20.9793 0 20.8480 321.723 20.8480 -0.491
20.8800 506 21.1180 0 20.8800 513.859 20.8800 -0.349 | 20.8800 236 20.9723 0 20.8800 245.006 20.8800 -0.584 | 20.8640 326 20.9953 0 20.8640 320.465 20.8640 0.306
20.8960 499 21.1340 0 20.8960 512.187 20.8960 -0.589 | 20.8960 275 20.9883 0 20.8960 244.059 20.8960 1.859 | 20.8800 331 21.0113 0 20.8800 319.212 20.8800 0.646
20.9120 498 21.1500 0 20.9120 510.521 20.9120 -0.560 | 20.9120 251 21.0043 0 20.9120 243.117 20.9120 0.496 | 20.8960 301 21.0273 0 20.8960 317.964 20.8960 -0.975
20.9280 535 21.1660 0 20.9280 508.862 20.9280 1.128 | 20.9280 262 21.0203 0 20.9280 242.179 20.9280 1.220 | 20.9120 311 21.0433 0 20.9120 316.721 20.9120 -0.323
20.9440 538 21.1820 0 20.9440 507.208 20.9440 1.325 | 20.9440 235 21.0363 0 20.9440 241.245 20.9440 -0.406 | 20.9280 353 21.0593 0 20.9280 315.483 20.9280 1.991
20.9600 492 21.1980 0 20.9600 505.560 20.9600 -0.610 | 20.9600 244 21.0523 0 20.9600 240.315 20.9600 0.235 | 20.9440 331 21.0753 0 20.9440 314.250 20.9440 0.918
20.9760 482 21.2140 0 20.9760 503.917 20.9760 -0.996 | 20.9760 229 21.0683 0 20.9760 239.390 20.9760 -0.684 | 20.9600 304 21.0913 0 20.9600 313.023 20.9600 -0.516
20.9920 499 21.2300 0 20.9920 502.281 20.9920 -0.147 | 20.9920 241 21.0843 0 20.9920 238.468 20.9920 0.162 | 20.9760 330 21.1073 0 20.9760 311.800 20.9760 0.999
21.0080 492 21.2460 0 21.0080 500.650 21.0080 -0.389 | 21.0080 204 21.1003 0 21.0080 237.551 21.0080 -2.338 | 20.9920 317 21.1233 0 20.9920 310.583 20.9920 0.359
21.0240 506 21.2620 0 21.0240 499.025 21.0240 0.309 | 21.0240 235 21.1163 0 21.0240 236.638 21.0240 -0.106 | 21.0080 277 21.1393 0 21.0080 309.370 21.0080 -1.938
21.0400 541 21.2780 0 21.0400 497.406 21.0400 1.871 | 21.0400 220 21.1323 0 21.0400 235.729 21.0400 -1.056 | 21.0240 313 21.1553 1 21.0240 308.163 21.0240 0.273
21.0560 514 21.2940 0 21.0560 495.793 21.0560 0.802 | 21.0560 230 21.1483 0 21.0560 234.824 21.0560 -0.317 | 21.0400 341 21.1713 0 21.0400 306.960 21.0400 1.838
21.0720 508 21.3100 0 21.0720 494.185 21.0720 0.612 | 21.0720 248 21.1643 1 21.0720 233.923 21.0720 0.890 | 21.0560 313 21.1873 0 21.0560 305.762 21.0560 0.408
21.0880 527 21.3260 0 21.0880 492.583 21.0880 1.496 | 21.0880 243 21.1803 0 21.0880 233.026 21.0880 0.637 | 21.0720 310 21.2033 0 21.0720 304.570 21.0720 0.307
21.1040 510 21.3420 0 21.1040 490.986 21.1040 0.840 | 21.1040 247 21.1963 0 21.1040 232.134 21.1040 0.942 | 21.0880 310 21.2193 0 21.0880 303.382 21.0880 0.375
21.1200 489 21.3580 0 21.1200 489.395 21.1200 -0.018 | 21.1200 236 21.2123 0 21.1200 231.245 21.1200 0.308 | 21.1040 310 21.2353 0 21.1040 302.199 21.1040 0.442
21.1360 481 21.3740 0 21.1360 487.810 21.1360 -0.310 | 21.1360 241 21.2283 0 21.1360 230.360 21.1360 0.683 | 21.1200 294 21.2513 0 21.1200 301.021 21.1200 -0.408
21.1520 511 21.3900 0 21.1520 486.230 21.1520 1.094 | 21.1520 232 21.2443 0 21.1520 229.479 21.1520 0.165 | 21.1360 323 21.2673 0 21.1360 299.847 21.1360 1.284
21.1680 480 21.4060 0 21.1680 484.656 21.1680 -0.212 | 21.1680 232 21.2603 0 21.1680 228.602 21.1680 0.222 | 21.1520 314 21.2833 0 21.1520 298.679 21.1520 0.862
21.1840 468 21.4220 0 21.1840 483.088 21.1840 -0.696 | 21.1840 221 21.2763 0 21.1840 227.730 21.1840 -0.451 | 21.1680 297 21.2993 0 21.1680 297.515 21.1680 -0.030
21.2000 465 21.4380 0 21.2000 481.525 21.2000 -0.765 | 21.2000 225 21.2923 0 21.2000 226.861 21.2000 -0.123 | 21.1840 301 21.3153 0 21.1840 296.356 21.1840 0.267
21.2160 512 21.4540 0 21.2160 479.967 21.2160 1.413 | 21.2160 242 21.3083 0 21.2160 225.995 21.2160 1.025 | 21.2000 317 21.3313 0 21.2000 295.202 21.2000 1.220
21.2320 505 21.4700 0 21.2320 478.415 21.2320 1.181 | 21.2320 243 21.3243 0 21.2320 225.134 21.2320 1.141 | 21.2160 309 21.3473 0 21.2160 294.053 21.2160 0.848
21.2480 522 21.4860 1 21.2480 476.869 21.2480 1.972 | 21.2480 212 21.3403 0 21.2480 224.277 21.2480 -0.839 | 21.2320 295 21.3633 0 21.2320 292.908 21.2320 0.121
21.2640 495 21.5020 0 21.2640 475.328 21.2640 0.882 | 21.2640 218 21.3563 0 21.2640 223.423 21.2640 -0.366 | 21.2480 323 21.3793 0 21.2480 291.768 21.2480 1.732
21.2800 506 21.5180 0 21.2800 473.792 21.2800 1.429 | 21.2800 242 21.3723 0 21.2800 222.574 21.2800 1.244 | 21.2640 297 21.3953 0 21.2640 290.633 21.2640 0.368
21.2960 474 21.5340 0 21.2960 472.262 21.2960 0.080 | 21.2960 236 21.3883 0 21.2960 221.728 21.2960 0.925 | 21.2800 292 21.4113 0 21.2800 289.502 21.2800 0.146
21.3120 470 21.5500 0 21.3120 470.737 21.3120 -0.034 | 21.3120 233 21.4043 0 21.3120 220.886 21.3120 0.790 | 21.2960 302 21.4273 0 21.2960 288.376 21.2960 0.781
21.3280 464 21.5660 0 21.3280 469.217 21.3280 -0.242 | 21.3280 238 21.4203 1 21.3280 220.048 21.3280 1.159 | 21.3120 282 21.4433 0 21.3120 287.255 21.3120 -0.312
21.3440 469 21.5820 0 21.3440 467.703 21.3440 0.060 | 21.3440 229 21.4363 0 21.3440 219.213 21.3440 0.644 | 21.3280 297 21.4593 0 21.3280 286.138 21.3280 0.628
21.3600 490 21.5980 0 21.3600 466.194 21.3600 1.073 | 21.3600 193 21.4523 0 21.3600 218.383 21.3600 -1.818 | 21.3440 330 21.4753 0 21.3440 285.026 21.3440 2.468
21.3760 475 21.6140 1 21.3760 464.691 21.3760 0.472 | 21.3760 189 21.4683 0 21.3760 217.556 21.3760 -2.066 | 21.3600 284 21.4913 0 21.3600 283.918 21.3600 0.005
21.3920 493 21.6300 0 21.3920 463.193 21.3920 1.340 | 21.3920 214 21.4843 0 21.3920 216.732 21.3920 -0.186 | 21.3760 282 21.5073 0 21.3760 282.815 21.3760 -0.048
21.4080 481 21.6460 0 21.4080 461.700 21.4080 0.878 | 21.4080 196 21.5003 0 21.4080 215.913 21.4080 -1.415 | 21.3920 298 21.5233 0 21.3920 281.717 21.3920 0.940
21.4240 475 21.6620 0 21.4240 460.212 21.4240 0.677 | 21.4240 229 21.5163 0 21.4240 215.097 21.4240 0.915 | 21.4080 311 21.5393 0 21.4080 280.622 21.4080 1.717
21.4400 495 21.6780 0 21.4400 458.730 21.4400 1.627 | 21.4400 223 21.5323 0 21.4400 214.285 21.4400 0.581 | 21.4240 292 21.5553 0 21.4240 279.533 21.4240 0.727
21.4560 459 21.6940 0 21.4560 457.253 21.4560 0.081 | 21.4560 222 21.5483 0 21.4560 213.476 21.4560 0.570 | 21.4400 298 21.5713 0 21.4400 278.448 21.4400 1.129
21.4720 422 21.7100 0 21.4720 455.781 21.4720 -1.641 | 21.4720 215 21.5643 1 21.4720 212.671 21.4720 0.158 | 21.4560 277 21.5873 0 21.4560 277.367 21.4560 -0.022
21.4880 461 21.7260 0 21.4880 454.314 21.4880 0.311 | 21.4880 207 21.5803 0 21.4880 211.870 21.4880 -0.337 | 21.4720 280 21.6033 0 21.4720 276.291 21.4720 0.221
21.5040 448 21.7420 0 21.5040 452.853 21.5040 -0.229 | 21.5040 241 21.5963 0 21.5040 211.072 21.5040 1.920 | 21.4880 285 21.6193 0 21.4880 275.219 21.4880 0.577
21.5200 461 21.7580 0 21.5200 451.396 21.5200 0.446 | 21.5200 225 21.6123 0 21.5200 210.278 21.5200 0.977 | 21.5040 285 21.6353 0 21.5040 274.152 21.5040 0.640
21.5360 431 21.7740 0 21.5360 449.945 21.5360 -0.910 | 21.5360 212 21.6283 0 21.5360 209.487 21.5360 0.172 | 21.5200 291 21.6513 0 21.5200 273.089 21.5200 1.046
21.5520 462 21.7900 0 21.5520 448.499 21.5520 0.627 | 21.5520 221 21.6443 0 21.5520 208.700 21.5520 0.824 | 21.5360 280 21.6673 0 21.5360 272.030 21.5360 0.475
21.5680 421 21.8060 0 21.5680 447.058 21.5680 -1.267 | 21.5680 240 21.6603 0 21.5680 207.917 21.5680 2.062 | 21.5520 270 21.6833 0 21.5520 270.976 21.5520 -0.059
21.5840 483 21.8220 0 21.5840 445.622 21.5840 1.697 | 21.5840 217 21.6763 0 21.5840 207.137 21.5840 0.666 | 21.5680 271 21.6993 0 21.5680 269.926 21.5680 0.065
21.6000 409 21.8380 0 21.6000 444.191 21.6000 -1.736 | 21.6000 244 21.6923 0 21.6000 206.360 21.6000 2.400 | 21.5840 247 21.7153 0 21.5840 268.881 21.5840 -1.387
21.6160 458 21.8540 0 21.6160 442.765 21.6160 0.710 | 21.6160 203 21.7083 0 21.6160 205.587 21.6160 -0.181 | 21.6000 300 21.7313 0 21.6000 267.839 21.6000 1.851
21.6320 409 21.8700 0 21.6320 441.345 21.6320 -1.595 | 21.6320 194 21.7243 0 21.6320 204.818 21.6320 -0.773 | 21.6160 296 21.7473 0 21.6160 266.802 21.6160 1.691
21.6480 450 21.8860 0 21.6480 439.929 21.6480 0.474 | 21.6480 179 21.7403 0 21.6480 204.052 21.6480 -1.862 | 21.6320 269 21.7633 0 21.6320 265.769 21.6320 0.196
21.6640 446 21.9020 0 21.6640 438.518 21.6640 0.353 | 21.6640 213 21.7563 0 21.6640 203.289 21.6640 0.662 | 21.6480 266 21.7793 0 21.6480 264.741 21.6480 0.077
21.6800 457 21.9180 0 21.6800 437.112 21.6800 0.928 | 21.6800 197 21.7723 0 21.6800 202.530 21.6800 -0.392 | 21.6640 273 21.7953 0 21.6640 263.716 21.6640 0.560
21.6960 430 21.9340 0 21.6960 435.711 21.6960 -0.275 | 21.6960 190 21.7883 0 21.6960 201.774 21.6960 -0.850 | 21.6800 239 21.8113 0 21.6800 262.696 21.6800 -1.526
21.7120 453 21.9500 0 21.7120 434.315 21.7120 0.876 | 21.7120 223 21.8043 0 21.7120 201.022 21.7120 1.465 | 21.6960 238 21.8273 0 21.6960 261.680 21.6960 -1.529
21.7280 423 21.9660 0 21.7280 432.924 21.7280 -0.481 | 21.7280 229 21.8203 0 21.7280 200.273 21.7280 1.890 | 21.7120 261 21.8433 0 21.7120 260.669 21.7120 0.020
21.7440 416 21.9820 0 21.7440 431.538 21.7440 -0.760 | 21.7440 197 21.8363 1 21.7440 199.527 21.7440 -0.179 | 21.7280 292 21.8593 0 21.7280 259.661 21.7280 1.886
21.7600 456 21.9980 0 21.7600 430.157 21.7600 1.208 | 21.7600 219 21.8523 0 21.7600 198.785 21.7600 1.360 | 21.7440 247 21.8753 0 21.7440 258.658 21.7440 -0.739
21.7760 433 22.0140 0 21.7760 428.781 21.7760 0.202 | 21.7760 203 21.8683 0 21.7760 198.046 21.7760 0.346 | 21.7600 275 21.8913 0 21.7600 257.658 21.7600 1.042
21.7920 458 22.0300 0 21.7920 427.409 21.7920 1.426 | 21.7920 183 21.8843 0 21.7920 197.310 21.7920 -1.052 | 21.7760 263 21.9073 0 21.7760 256.663 21.7760 0.389
21.8080 407 22.0460 0 21.8080 426.042 21.8080 -0.942 | 21.8080 200 21.9003 0 21.8080 196.578 21.8080 0.241 | 21.7920 258 21.9233 0 21.7920 255.672 21.7920 0.144
21.8240 389 22.0620 0 21.8240 424.681 21.8240 -1.804 | 21.8240 183 21.9163 0 21.8240 195.849 21.8240 -0.945 | 21.8080 274 21.9393 0 21.8080 254.685 21.8080 1.163
21.8400 414 22.0780 0 21.8400 423.324 21.8400 -0.457 | 21.8400 197 21.9323 0 21.8400 195.123 21.8400 0.133 | 21.8240 256 21.9553 0 21.8240 253.702 21.8240 0.143
21.8560 426 22.0940 0 21.8560 421.971 21.8560 0.195 | 21.8560 212 21.9483 0 21.8560 194.400 21.8560 1.203 | 21.8400 259 21.9713 0 21.8400 252.723 21.8400 0.389
21.8720 459 22.1100 0 21.8720 420.624 21.8720 1.787 | 21.8720 210 21.9643 0 21.8720 193.681 21.8720 1.121 | 21.8560 231 21.9873 0 21.8560 251.748 21.8560 -1.359
21.8880 403 22.1260 1 21.8880 419.281 21.8880 -0.809 | 21.8880 186 21.9803 0 21.8880 192.965 21.8880 -0.508 | 21.8720 270 22.0033 0 21.8720 250.777 21.8720 1.166
21.9040 402 22.1420 0 21.9040 417.943 21.9040 -0.793 | 21.9040 179 21.9963 0 21.9040 192.252 21.9040 -0.985 | 21.8880 258 22.0193 0 21.8880 249.810 21.8880 0.508
21.9200 405 22.1580 0 21.9200 416.610 21.9200 -0.575 | 21.9200 210 22.0123 0 21.9200 191.543 21.9200 1.268 | 21.9040 248 22.0353 0 21.9040 248.847 21.9040 -0.054
21.9360 381 22.1740 0 21.9360 415.281 21.9360 -1.752 | 21.9360 191 22.0283 0 21.9360 190.836 21.9360 0.012 | 21.9200 248 22.0513 0 21.9200 247.888 21.9200 0.007
21.9520 402 22.1900 0 21.9520 413.957 21.9520 -0.595 | 21.9520 189 22.0443 0 21.9520 190.133 21.9520 -0.082 | 21.9360 241 22.0673 0 21.9360 246.932 21.9360 -0.381
21.9680 426 22.2060 0 21.9680 412.638 21.9680 0.646 | 21.9680 197 22.0603 0 21.9680 189.433 21.9680 0.536 | 21.9520 261 22.0833 0 21.9520 245.981 21.9520 0.926
21.9840 400 22.2220 0 21.9840 411.324 21.9840 -0.565 | 21.9840 197 22.0763 0 21.9840 188.736 21.9840 0.586 | 21.9680 269 22.0993 0 21.9680 245.034 21.9680 1.456
22.0000 421 22.2380 0 22.0000 410.014 22.0000 0.534 | 22.0000 196 22.0923 0 22.0000 188.042 22.0000 0.566 | 21.9840 257 22.1153 0 21.9840 244.090 21.9840 0.802
22.0160 393 22.2540 0 22.0160 408.708 22.0160 -0.790 | 22.0160 171 22.1083 0 22.0160 187.351 22.0160 -1.243 | 22.0000 260 22.1313 0 22.0000 243.151 22.0000 1.041
22.0320 421 22.2700 0 22.0320 407.408 22.0320 0.661 | 22.0320 208 22.1243 0 22.0320 186.664 22.0320 1.472 | 22.0160 250 22.1473 0 22.0160 242.215 22.0160 0.490
22.0480 387 22.2860 0 22.0480 406.112 22.0480 -0.969 | 22.0480 184 22.1403 0 22.0480 185.979 22.0480 -0.145 | 22.0320 230 22.1633 0 22.0320 241.283 22.0320 -0.741
22.0640 407 22.3020 0 22.0640 404.820 22.0640 0.108 | 22.0640 191 22.1563 0 22.0640 185.298 22.0640 0.410 | 22.0480 273 22.1793 0 22.0480 240.355 22.0480 1.969
22.0800 443 22.3180 0 22.0800 403.533 22.0800 1.871 | 22.0800 192 22.1723 0 22.0800 184.619 22.0800 0.530 | 22.0640 251 22.1953 0 22.0640 239.431 22.0640 0.727
22.0960 398 22.3340 0 22.0960 402.251 22.0960 -0.213 | 22.0960 183 22.1883 0 22.0960 183.944 22.0960 -0.069 | 22.0800 215 22.2113 0 22.0800 238.511 22.0800 -1.596
22.1120 391 22.3500 0 22.1120 400.973 22.1120 -0.503 | 22.1120 196 22.2043 0 22.1120 183.272 22.1120 0.905 | 22.0960 227 22.2273 0 22.0960 237.594 22.0960 -0.700
22.1280 404 22.3660 0 22.1280 399.699 22.1280 0.213 | 22.1280 189 22.2203 0 22.1280 182.602 22.1280 0.463 | 22.1120 236 22.2433 0 22.1120 236.681 22.1120 -0.044
22.1440 426 22.3820 0 22.1440 398.430 22.1440 1.333 | 22.1440 186 22.2363 0 22.1440 181.936 22.1440 0.296 | 22.1280 240 22.2593 1 22.1280 235.772 22.1280 0.272
22.1600 420 22.3980 0 22.1600 397.166 22.1600 1.112 | 22.1600 195 22.2523 0 22.1600 181.273 22.1600 0.978 | 22.1440 233 22.2753 0 22.1440 234.867 22.1440 -0.122
22.1760 397 22.4140 0 22.1760 395.906 22.1760 0.055 | 22.1760 178 22.2683 0 22.1760 180.613 22.1760 -0.195 | 22.1600 227 22.2913 0 22.1600 233.965 22.1600 -0.460
22.1920 451 22.4300 1 22.1920 394.650 22.1920 2.648 | 22.1920 204 22.2843 0 22.1920 179.955 22.1920 1.675 | 22.1760 223 22.3073 0 22.1760 233.067 22.1760 -0.671
22.2080 397 22.4460 0 22.2080 393.399 22.2080 0.180 | 22.2080 171 22.3003 0 22.2080 179.301 22.2080 -0.631 | 22.1920 230 22.3233 0 22.1920 232.173 22.1920 -0.143
22.2240 375 22.4620 0 22.2240 392.152 22.2240 -0.883 | 22.2240 170 22.3163 0 22.2240 178.649 22.2240 -0.660 | 22.2080 231 22.3393 0 22.2080 231.282 22.2080 -0.018
22.2400 399 22.4780 1 22.2400 390.910 22.2400 0.404 | 22.2400 177 22.3323 0 22.2400 178.001 22.2400 -0.075 | 22.2240 226 22.3553 0 22.2240 230.395 22.2240 -0.291
22.2560 383 22.4940 0 22.2560 389.672 22.2560 -0.340 | 22.2560 149 22.3483 0 22.2560 177.355 22.2560 -2.308 | 22.2400 237 22.3713 0 22.2400 229.512 22.2400 0.484
22.2720 395 22.5100 0 22.2720 388.439 22.2720 0.329 | 22.2720 190 22.3643 0 22.2720 176.712 22.2720 0.959 | 22.2560 234 22.3873 0 22.2560 228.632 22.2560 0.349
22.2880 390 22.5260 0 22.2880 387.209 22.2880 0.141 | 22.2880 165 22.3803 0 22.2880 176.073 22.2880 -0.857 | 22.2720 224 22.4033 1 22.2720 227.756 22.2720 -0.250
22.3040 375 22.5420 0 22.3040 385.984 22.3040 -0.566 | 22.3040 192 22.3963 0 22.3040 175.436 22.3040 1.189 | 22.2880 212 22.4193 0 22.2880 226.884 22.2880 -1.017
22.3200 388 22.5580 0 22.3200 384.764 22.3200 0.164 | 22.3200 187 22.4123 0 22.3200 174.802 22.3200 0.887 | 22.3040 244 22.4353 0 22.3040 226.015 22.3040 1.147
22.3360 383 22.5740 0 22.3360 383.548 22.3360 -0.028 | 22.3360 174 22.4283 0 22.3360 174.170 22.3360 -0.013 | 22.3200 227 22.4513 0 22.3200 225.149 22.3200 0.122
22.3520 389 22.5900 0 22.3520 382.336 22.3520 0.337 | 22.3520 161 22.4443 0 22.3520 173.542 22.3520 -0.982 | 22.3360 224 22.4673 0 22.3360 224.288 22.3360 -0.019
22.3680 379 22.6060 0 22.3680 381.128 22.3680 -0.109 | 22.3680 161 22.4603 0 22.3680 172.916 22.3680 -0.933 | 22.3520 228 22.4833 0 22.3520 223.429 22.3520 0.301
22.3840 408 22.6220 0 22.3840 379.925 22.3840 1.387 | 22.3840 189 22.4763 0 22.3840 172.294 22.3840 1.209 | 22.3680 206 22.4993 0 22.3680 222.575 22.3680 -1.149
22.4000 419 22.6380 0 22.4000 378.725 22.4000 1.963 | 22.4000 171 22.4923 0 22.4000 171.674 22.4000 -0.051 | 22.3840 230 22.5153 0 22.3840 221.723 22.3840 0.543
22.4160 376 22.6540 0 22.4160 377.530 22.4160 -0.079 | 22.4160 180 22.5083 0 22.4160 171.056 22.4160 0.663 | 22.4000 205 22.5313 0 22.4000 220.876 22.4000 -1.103
22.4320 363 22.6700 0 22.4320 376.340 22.4320 -0.698 | 22.4320 157 22.5243 0 22.4320 170.442 22.4320 -1.066 | 22.4160 208 22.5473 0 22.4160 220.031 22.4160 -0.830
22.4480 326 22.6860 0 22.4480 375.153 22.4480 -2.714 | 22.4480 162 22.5403 0 22.4480 169.830 22.4480 -0.611 | 22.4320 224 22.5633 0 22.4320 219.191 22.4320 0.320
22.4640 406 22.7020 0 22.4640 373.971 22.4640 1.586 | 22.4640 168 22.5563 0 22.4640 169.221 22.4640 -0.094 | 22.4480 241 22.5793 0 22.4480 218.353 22.4480 1.453
22.4800 331 22.7180 0 22.4800 372.792 22.4800 -2.290 | 22.4800 189 22.5723 0 22.4800 168.615 22.4800 1.475 | 22.4640 211 22.5953 0 22.4640 217.519 22.4640 -0.447
22.4960 400 22.7340 0 22.4960 371.618 22.4960 1.416 | 22.4960 157 22.5883 0 22.4960 168.012 22.4960 -0.873 | 22.4800 219 22.6113 0 22.4800 216.689 22.4800 0.155
22.5120 388 22.7500 0 22.5120 370.449 22.5120 0.889 | 22.5120 177 22.6043 0 22.5120 167.411 22.5120 0.717 | 22.4960 215 22.6273 0 22.4960 215.862 22.4960 -0.059
22.5280 370 22.7660 0 22.5280 369.283 22.5280 0.037 | 22.5280 175 22.6203 0 22.5280 166.813 22.5280 0.615 | 22.5120 215 22.6433 0 22.5120 215.038 22.5120 -0.003
22.5440 353 22.7820 0 22.5440 368.121 22.5440 -0.803 | 22.5440 177 22.6363 0 22.5440 166.218 22.5440 0.806 | 22.5280 213 22.6593 0 22.5280 214.218 22.5280 -0.083
22.5600 373 22.7980 0 22.5600 366.964 22.5600 0.312 | 22.5600 169 22.6523 0 22.5600 165.625 22.5600 0.258 | 22.5440 176 22.6753 0 22.5440 213.401 22.5440 -2.803
22.5760 390 22.8140 0 22.5760 365.810 22.5760 1.222 | 22.5760 161 22.6683 0 22.5760 165.035 22.5760 -0.316 | 22.5600 223 22.6913 0 22.5600 212.588 22.5600 0.694
22.5920 332 22.8300 0 22.5920 364.661 22.5920 -1.787 | 22.5920 172 22.6843 0 22.5920 164.448 22.5920 0.573 | 22.5760 196 22.7073 0 22.5760 211.777 22.5760 -1.121
22.6080 346 22.8460 0 22.6080 363.515 22.6080 -0.939 | 22.6080 156 22.7003 0 22.6080 163.863 22.6080 -0.626 | 22.5920 191 22.7233 0 22.5920 210.970 22.5920 -1.438
22.6240 358 22.8620 0 22.6240 362.374 22.6240 -0.231 | 22.6240 154 22.7163 0 22.6240 163.281 22.6240 -0.743 | 22.6080 195 22.7393 0 22.6080 210.167 22.6080 -1.081
22.6400 358 22.8780 0 22.6400 361.237 22.6400 -0.171 | 22.6400 163 22.7323 0 22.6400 162.701 22.6400 0.023 | 22.6240 175 22.7553 0 22.6240 209.367 22.6240 -2.583
22.6560 335 22.8940 0 22.6560 360.103 22.6560 -1.367 | 22.6560 158 22.7483 0 22.6560 162.124 22.6560 -0.326 | 22.6400 209 22.7713 0 22.6400 208.570 22.6400 0.030
22.6720 346 22.9100 0 22.6720 358.974 22.6720 -0.695 | 22.6720 190 22.7643 0 22.6720 161.550 22.6720 2.053 | 22.6560 214 22.7873 0 22.6560 207.776 22.6560 0.423
22.6880 380 22.9260 0 22.6880 357.849 22.6880 1.133 | 22.6880 162 22.7803 0 22.6880 160.978 22.6880 0.080 | 22.6720 223 22.8033 0 22.6720 206.985 22.6720 1.068
22.7040 374 22.9420 0 22.7040 356.727 22.7040 0.891 | 22.7040 160 22.7963 0 22.7040 160.409 22.7040 -0.032 | 22.6880 220 22.8193 0 22.6880 206.198 22.6880 0.926
22.7200 366 22.9580 0 22.7200 355.610 22.7200 0.542 | 22.7200 173 22.8123 0 22.7200 159.843 22.7200 0.995 | 22.7040 223 22.8353 0 22.7040 205.414 22.7040 1.172
22.7360 369 22.9740 0 22.7360 354.497 22.7360 0.753 | 22.7360 173 22.8283 0 22.7360 159.279 22.7360 1.037 | 22.7200 221 22.8513 1 22.7200 204.634 22.7200 1.096
22.7520 380 22.9900 0 22.7520 353.387 22.7520 1.362 | 22.7520 180 22.8443 0 22.7520 158.717 22.7520 1.578 | 22.7360 215 22.8673 0 22.7360 203.856 22.7360 0.757
22.7680 354 23.0060 0 22.7680 352.281 22.7680 0.091 | 22.7680 153 22.8603 0 22.7680 158.158 22.7680 -0.414 | 22.7520 196 22.8833 0 22.7520 203.082 22.7520 -0.503
22.7840 356 23.0220 0 22.7840 351.180 22.7840 0.255 | 22.7840 168 22.8763 0 22.7840 157.602 22.7840 0.798 | 22.7680 213 22.8993 0 22.7680 202.310 22.7680 0.729
22.8000 350 23.0380 0 22.8000 350.082 22.8000 -0.004 | 22.8000 156 22.8923 0 22.8000 157.048 22.8000 -0.083 | 22.7840 218 22.9153 0 22.7840 201.542 22.7840 1.110
22.8160 358 23.0540 0 22.8160 348.988 22.8160 0.475 | 22.8160 149 22.9083 0 22.8160 156.496 22.8160 -0.610 | 22.8000 189 22.9313 0 22.8000 200.778 22.8000 -0.852
22.8320 362 23.0700 0 22.8320 347.898 22.8320 0.739 | 22.8320 171 22.9243 0 22.8320 155.947 22.8320 1.144 | 22.8160 206 22.9473 0 22.8160 200.016 22.8160 0.415
22.8480 357 23.0860 0 22.8480 346.812 22.8480 0.538 | 22.8480 160 22.9403 0 22.8480 155.401 22.8480 0.361 | 22.8320 199 22.9633 0 22.8320 199.257 22.8320 -0.018
22.8640 368 23.1020 0 22.8640 345.729 22.8640 1.158 | 22.8640 154 22.9563 0 22.8640 154.857 22.8640 -0.069 | 22.8480 214 22.9793 0 22.8480 198.502 22.8480 1.055
22.8800 322 23.1180 0 22.8800 344.651 22.8800 -1.258 | 22.8800 164 22.9723 0 22.8800 154.315 22.8800 0.752 | 22.8640 186 22.9953 0 22.8640 197.749 22.8640 -0.857
22.8960 377 23.1340 0 22.8960 343.576 22.8960 1.717 | 22.8960 157 22.9883 0 22.8960 153.776 22.8960 0.256 | 22.8800 211 23.0113 0 22.8800 197.000 22.8800 0.959
22.9120 361 23.1500 0 22.9120 342.505 22.9120 0.971 | 22.9120 180 23.0043 0 22.9120 153.239 22.9120 1.984 | 22.8960 194 23.0273 0 22.8960 196.254 22.8960 -0.161
22.9280 388 23.1660 0 22.9280 341.437 22.9280 2.358 | 22.9280 152 23.0203 0 22.9280 152.704 22.9280 -0.057 | 22.9120 176 23.0433 0 22.9120 195.511 22.9120 -1.462
22.9440 331 23.1820 0 22.9440 340.374 22.9440 -0.514 | 22.9440 157 23.0363 0 22.9440 152.172 22.9440 0.383 | 22.9280 205 23.0593 0 22.9280 194.771 22.9280 0.711
22.9600 325 23.1980 0 22.9600 339.314 22.9600 -0.792 | 22.9600 139 23.0523 0 22.9600 151.643 22.9600 -1.065 | 22.9440 202 23.0753 0 22.9440 194.034 22.9440 0.558
22.9760 365 23.2140 0 22.9760 338.258 22.9760 1.396 | 22.9760 144 23.0683 0 22.9760 151.116 22.9760 -0.589 | 22.9600 200 23.0913 0 22.9600 193.300 22.9600 0.471
22.9920 329 23.2300 0 22.9920 337.206 22.9920 -0.451 | 22.9920 147 23.0843 0 22.9920 150.591 22.9920 -0.294 | 22.9760 203 23.1073 0 22.9760 192.569 22.9760 0.729
23.0080 353 23.2460 0 23.0080 336.158 23.0080 0.894 | 23.0080 150 23.1003 0 23.0080 150.068 23.0080 -0.006 | 22.9920 197 23.1233 0 22.9920 191.841 22.9920 0.366
23.0240 342 23.2620 1 23.0240 335.113 23.0240 0.371 | 23.0240 154 23.1163 0 23.0240 149.548 23.0240 0.356 | 23.0080 190 23.1393 0 23.0080 191.116 23.0080 -0.081
23.0400 352 23.2780 0 23.0400 334.071 23.0400 0.953 | 23.0400 143 23.1323 0 23.0400 149.030 23.0400 -0.501 | 23.0240 184 23.1553 0 23.0240 190.393 23.0240 -0.469
23.0560 345 23.2940 0 23.0560 333.034 23.0560 0.642 | 23.0560 142 23.1483 0 23.0560 148.515 23.0560 -0.543 | 23.0400 182 23.1713 0 23.0400 189.674 23.0400 -0.566
23.0720 331 23.3100 0 23.0720 332.000 23.0720 -0.055 | 23.0720 140 23.1643 0 23.0720 148.002 23.0720 -0.672 | 23.0560 172 23.1873 0 23.0560 188.958 23.0560 -1.286
23.0880 374 23.3260 0 23.0880 330.970 23.0880 2.219 | 23.0880 142 23.1803 0 23.0880 147.491 23.0880 -0.458 | 23.0720 175 23.2033 0 23.0720 188.245 23.0720 -0.996
23.1040 343 23.3420 0 23.1040 329.943 23.1040 0.703 | 23.1040 152 23.1963 0 23.1040 146.982 23.1040 0.404 | 23.0880 175 23.2193 0 23.0880 187.535 23.0880 -0.942
23.1200 352 23.3580 0 23.1200 328.921 23.1200 1.227 | 23.1200 165 23.2123 1 23.1200 146.476 23.1200 1.433 | 23.1040 181 23.2353 0 23.1040 186.827 23.1040 -0.431
23.1360 315 23.3740 1 23.1360 327.901 23.1360 -0.725 | 23.1360 132 23.2283 0 23.1360 145.972 23.1360 -1.207 | 23.1200 191 23.2513 0 23.1200 186.123 23.1200 0.351
23.1520 330 23.3900 0 23.1520 326.885 23.1520 0.171 | 23.1520 149 23.2443 0 23.1520 145.470 23.1520 0.287 | 23.1360 212 23.2673 1 23.1360 185.421 23.1360 1.817
23.1680 353 23.4060 0 23.1680 325.873 23.1680 1.440 | 23.1680 156 23.2603 0 23.1680 144.971 23.1680 0.877 | 23.1520 179 23.2833 0 23.1520 184.723 23.1520 -0.425
23.1840 344 23.4220 0 23.1840 324.865 23.1840 1.029 | 23.1840 160 23.2763 0 23.1840 144.474 23.1840 1.220 | 23.1680 177 23.2993 0 23.1680 184.027 23.1680 -0.525
23.2000 345 23.4380 0 23.2000 323.860 23.2000 1.135 | 23.2000 135 23.2923 0 23.2000 143.979 23.2000 -0.767 | 23.1840 169 23.3153 0 23.1840 183.334 23.1840 -1.096
23.2160 341 23.4540 1 23.2160 322.858 23.2160 0.980 | 23.2160 126 23.3083 0 23.2160 143.486 23.2160 -1.545 | 23.2000 185 23.3313 0 23.2000 182.644 23.2000 0.172
23.2320 327 23.4700 0 23.2320 321.860 23.2320 0.283 | 23.2320 142 23.3243 0 23.2320 142.995 23.2320 -0.083 | 23.2160 182 23.3473 0 23.2160 181.957 23.2160 0.003
23.2480 362 23.4860 0 23.2480 320.866 23.2480 2.156 | 23.2480 120 23.3403 0 23.2480 142.507 23.2480 -2.038 | 23.2320 189 23.3633 0 23.2320 181.272 23.2320 0.559
23.2640 314 23.5020 0 23.2640 319.875 23.2640 -0.331 | 23.2640 158 23.3563 0 23.2640 142.021 23.2640 1.263 | 23.2480 176 23.3793 0 23.2480 180.591 23.2480 -0.344
23.2800 332 23.5180 0 23.2800 318.888 23.2800 0.717 | 23.2800 127 23.3723 0 23.2800 141.537 23.2800 -1.280 | 23.2640 184 23.3953 0 23.2640 179.912 23.2640 0.300
23.2960 296 23.5340 0 23.2960 317.904 23.2960 -1.269 | 23.2960 122 23.3883 0 23.2960 141.055 23.2960 -1.711 | 23.2800 187 23.4113 0 23.2800 179.236 23.2800 0.565
23.3120 345 23.5500 1 23.3120 316.923 23.3120 1.507 | 23.3120 149 23.4043 0 23.3120 140.575 23.3120 0.686 | 23.2960 191 23.4273 0 23.2960 178.562 23.2960 0.895
23.3280 327 23.5660 0 23.3280 315.946 23.3280 0.609 | 23.3280 135 23.4203 0 23.3280 140.098 23.3280 -0.436 | 23.3120 163 23.4433 0 23.3120 177.892 23.3120 -1.159
23.3440 320 23.5820 0 23.3440 314.973 23.3440 0.280 | 23.3440 140 23.4363 0 23.3440 139.622 23.3440 0.032 | 23.3280 171 23.4593 0 23.3280 177.224 23.3280 -0.473
23.3600 317 23.5980 1 23.3600 314.002 23.3600 0.168 | 23.3600 134 23.4523 0 23.3600 139.149 23.3600 -0.442 | 23.3440 185 23.4753 0 23.3440 176.559 23.3440 0.617
23.3760 332 23.6140 0 23.3760 313.036 23.3760 1.038 | 23.3760 138 23.4683 0 23.3760 138.678 23.3760 -0.057 | 23.3600 171 23.4913 0 23.3600 175.897 23.3600 -0.372
23.3920 315 23.6300 0 23.3920 312.072 23.3920 0.164 | 23.3920 142 23.4843 1 23.3920 138.209 23.3920 0.316 | 23.3760 186 23.5073 0 23.3760 175.237 23.3760 0.785
23.4080 332 23.6460 0 23.4080 311.112 23.4080 1.143 | 23.4080 139 23.5003 0 23.4080 137.742 23.4080 0.106 | 23.3920 179 23.5233 0 23.3920 174.580 23.3920 0.328
23.4240 335 23.6620 0 23.4240 310.156 23.4240 1.353 | 23.4240 139 23.5163 0 23.4240 137.277 23.4240 0.145 | 23.4080 182 23.5393 1 23.4080 173.926 23.4080 0.595
23.4400 325 23.6780 0 23.4400 309.203 23.4400 0.874 | 23.4400 124 23.5323 0 23.4400 136.815 23.4400 -1.142 | 23.4240 159 23.5553 0 23.4240 173.275 23.4240 -1.125
23.4560 320 23.6940 0 23.4560 308.253 23.4560 0.655 | 23.4560 130 23.5483 0 23.4560 136.354 23.4560 -0.553 | 23.4400 159 23.5713 0 23.4400 172.626 23.4400 -1.074
23.4720 340 23.7100 0 23.4720 307.307 23.4720 1.768 | 23.4720 145 23.5643 0 23.4720 135.895 23.4720 0.751 | 23.4560 180 23.5873 0 23.4560 171.980 23.4560 0.594
23.4880 315 23.7260 0 23.4880 306.363 23.4880 0.485 | 23.4880 134 23.5803 0 23.4880 135.439 23.4880 -0.123 | 23.4720 167 23.6033 0 23.4720 171.336 23.4720 -0.334
23.5040 295 23.7420 0 23.5040 305.424 23.5040 -0.605 | 23.5040 137 23.5963 0 23.5040 134.985 23.5040 0.171 | 23.4880 190 23.6193 0 23.4880 170.696 23.4880 1.393
23.5200 318 23.7580 0 23.5200 304.487 23.5200 0.755 | 23.5200 117 23.6123 0 23.5200 134.532 23.5200 -1.607 | 23.5040 154 23.6353 0 23.5040 170.057 23.5040 -1.286
23.5360 322 23.7740 0 23.5360 303.554 23.5360 1.025 | 23.5360 112 23.6283 0 23.5360 134.082 23.5360 -2.068 | 23.5200 165 23.6513 0 23.5200 169.422 23.5200 -0.342
23.5520 305 23.7900 1 23.5520 302.624 23.5520 0.136 | 23.5520 130 23.6443 0 23.5520 133.633 23.5520 -0.316 | 23.5360 185 23.6673 0 23.5360 168.789 23.5360 1.185
23.5680 334 23.8060 0 23.5680 301.698 23.5680 1.762 | 23.5680 122 23.6603 0 23.5680 133.187 23.5680 -1.005 | 23.5520 187 23.6833 0 23.5520 168.158 23.5520 1.370
23.5840 331 23.8220 0 23.5840 300.774 23.5840 1.656 | 23.5840 117 23.6763 0 23.5840 132.743 23.5840 -1.443 | 23.5680 155 23.6993 0 23.5680 167.531 23.5680 -1.000
23.6000 309 23.8380 0 23.6000 299.854 23.6000 0.519 | 23.6000 157 23.6923 0 23.6000 132.301 23.6000 1.959 | 23.5840 187 23.7153 0 23.5840 166.905 23.5840 1.462
23.6160 318 23.8540 0 23.6160 298.937 23.6160 1.066 | 23.6160 121 23.7083 0 23.6160 131.860 23.6160 -0.979 | 23.6000 160 23.7313 0 23.6000 166.283 23.6000 -0.494
23.6320 298 23.8700 1 23.6320 298.024 23.6320 -0.001 | 23.6320 135 23.7243 0 23.6320 131.422 23.6320 0.306 | 23.6160 161 23.7473 0 23.6160 165.663 23.6160 -0.365
23.6480 314 23.8860 0 23.6480 297.113 23.6480 0.950 | 23.6480 129 23.7403 0 23.6480 130.985 23.6480 -0.173 | 23.6320 164 23.7633 0 23.6320 165.045 23.6320 -0.081
23.6640 271 23.9020 0 23.6640 296.206 23.6640 -1.526 | 23.6640 125 23.7563 0 23.6640 130.551 23.6640 -0.493 | 23.6480 161 23.7793 0 23.6480 164.430 23.6480 -0.269
23.6800 285 23.9180 0 23.6800 295.302 23.6800 -0.608 | 23.6800 131 23.7723 0 23.6800 130.119 23.6800 0.076 | 23.6640 159 23.7953 0 23.6640 163.818 23.6640 -0.380
23.6960 303 23.9340 0 23.6960 294.402 23.6960 0.492 | 23.6960 125 23.7883 0 23.6960 129.688 23.6960 -0.416 | 23.6800 195 23.8113 0 23.6800 163.208 23.6800 2.265
23.7120 281 23.9500 0 23.7120 293.504 23.7120 -0.743 | 23.7120 142 23.8043 1 23.7120 129.259 23.7120 1.062 | 23.6960 158 23.8273 0 23.6960 162.600 23.6960 -0.364
23.7280 291 23.9660 0 23.7280 292.610 23.7280 -0.094 | 23.7280 108 23.8203 0 23.7280 128.833 23.7280 -1.986 | 23.7120 182 23.8433 0 23.7120 161.995 23.7120 1.475
23.7440 330 23.9820 0 23.7440 291.718 23.7440 2.101 | 23.7440 122 23.8363 1 23.7440 128.408 23.7440 -0.575 | 23.7280 165 23.8593 0 23.7280 161.393 23.7280 0.279
23.7600 307 23.9980 0 23.7600 290.830 23.7600 0.920 | 23.7600 123 23.8523 0 23.7600 127.985 23.7600 -0.446 | 23.7440 157 23.8753 0 23.7440 160.793 23.7440 -0.301
23.7760 294 24.0140 0 23.7760 289.945 23.7760 0.236 | 23.7760 133 23.8683 0 23.7760 127.564 23.7760 0.468 | 23.7600 176 23.8913 0 23.7600 160.195 23.7600 1.185
23.7920 299 24.0300 0 23.7920 289.063 23.7920 0.573 | 23.7920 114 23.8843 0 23.7920 127.145 23.7920 -1.221 | 23.7760 168 23.9073 0 23.7760 159.600 23.7760 0.644
23.8080 263 24.0460 0 23.8080 288.185 23.8080 -1.547 | 23.8080 143 23.9003 0 23.8080 126.728 23.8080 1.351 | 23.7920 145 23.9233 0 23.7920 159.007 23.7920 -1.155
23.8240 289 24.0620 0 23.8240 287.309 23.8240 0.099 | 23.8240 133 23.9163 0 23.8240 126.313 23.8240 0.576 | 23.8080 151 23.9393 0 23.8080 158.417 23.8080 -0.600
23.8400 308 24.0780 0 23.8400 286.436 23.8400 1.225 | 23.8400 129 23.9323 0 23.8400 125.899 23.8400 0.271 | 23.8240 168 23.9553 0 23.8240 157.829 23.8240 0.780
23.8560 277 24.0940 0 23.8560 285.567 23.8560 -0.513 | 23.8560 117 23.9483 0 23.8560 125.488 23.8560 -0.778 | 23.8400 174 23.9713 0 23.8400 157.244 23.8400 1.263
23.8720 277 24.1100 0 23.8720 284.700 23.8720 -0.461 | 23.8720 128 23.9643 0 23.8720 125.078 23.8720 0.256 | 23.8560 139 23.9873 0 23.8560 156.661 23.8560 -1.487
23.8880 285 24.1260 0 23.8880 283.837 23.8880 0.069 | 23.8880 141 23.9803 0 23.8880 124.670 23.8880 1.366 | 23.8720 155 24.0033 0 23.8720 156.080 23.8720 -0.086
23.9040 278 24.1420 0 23.9040 282.977 23.9040 -0.297 | 23.9040 140 23.9963 0 23.9040 124.264 23.9040 1.321 | 23.8880 134 24.0193 0 23.8880 155.502 23.8880 -1.844
23.9200 243 24.1580 0 23.9200 282.119 23.9200 -2.499 | 23.9200 122 24.0123 0 23.9200 123.860 23.9200 -0.167 | 23.9040 158 24.0353 0 23.9040 154.926 23.9040 0.243
23.9360 356 24.1740 0 23.9360 281.265 23.9360 3.950 | 23.9360 114 24.0283 0 23.9360 123.457 23.9360 -0.878 | 23.9200 177 24.0513 0 23.9200 154.353 23.9200 1.693
23.9520 294 24.1900 0 23.9520 280.414 23.9520 0.790 | 23.9520 118 24.0443 0 23.9520 123.057 23.9520 -0.462 | 23.9360 131 24.0673 0 23.9360 153.782 23.9360 -1.975
23.9680 290 24.2060 0 23.9680 279.566 23.9680 0.611 | 23.9680 124 24.0603 0 23.9680 122.658 23.9680 0.120 | 23.9520 167 24.0833 0 23.9520 153.213 23.9520 1.061
23.9840 301 24.2220 0 23.9840 278.720 23.9840 1.280 | 23.9840 115 24.0763 0 23.9840 122.261 23.9840 -0.671 | 23.9680 180 24.0993 0 23.9680 152.647 23.9680 2.028
24.0000 262 24.2380 0 24.0000 277.878 24.0000 -0.977 | 24.0000 114 24.0923 0 24.0000 121.866 24.0000 -0.730 | 23.9840 170 24.1153 0 23.9840 152.083 23.9840 1.366
24.0160 281 24.2540 0 24.0160 277.039 24.0160 0.235 | 24.0160 121 24.1083 0 24.0160 121.472 24.0160 -0.043 | 24.0000 174 24.1313 0 24.0000 151.521 24.0000 1.695
24.0320 285 24.2700 0 24.0320 276.202 24.0320 0.519 | 24.0320 159 24.1243 0 24.0320 121.080 24.0320 2.988 | 24.0160 185 24.1473 0 24.0160 150.961 24.0160 2.489
24.0480 261 24.2860 0 24.0480 275.369 24.0480 -0.886 | 24.0480 117 24.1403 0 24.0480 120.690 24.0480 -0.338 | 24.0320 136 24.1633 0 24.0320 150.404 24.0320 -1.226
24.0640 272 24.3020 0 24.0640 274.538 24.0640 -0.153 | 24.0640 110 24.1563 0 24.0640 120.302 24.0640 -0.973 | 24.0480 149 24.1793 0 24.0480 149.849 24.0480 -0.069
24.0800 233 24.3180 0 24.0800 273.711 24.0800 -2.656 | 24.0800 114 24.1723 0 24.0800 119.916 24.0800 -0.549 | 24.0640 137 24.1953 0 24.0640 149.297 24.0640 -1.043
24.0960 325 24.3340 1 24.0960 272.886 24.0960 2.882 | 24.0960 115 24.1883 0 24.0960 119.531 24.0960 -0.419 | 24.0800 145 24.2113 0 24.0800 148.746 24.0800 -0.309
24.1120 280 24.3500 0 24.1120 272.065 24.1120 0.473 | 24.1120 104 24.2043 0 24.1120 119.148 24.1120 -1.471 | 24.0960 144 24.2273 0 24.0960 148.198 24.0960 -0.347
24.1280 261 24.3660 0 24.1280 271.246 24.1280 -0.632 | 24.1280 99 24.2203 0 24.1280 118.767 24.1280 -1.967 | 24.1120 132 24.2433 0 24.1120 147.652 24.1120 -1.352
24.1440 237 24.3820 1 24.1440 270.430 24.1440 -2.162 | 24.1440 115 24.2363 0 24.1440 118.387 24.1440 -0.313 | 24.1280 121 24.2593 0 24.1280 147.109 24.1280 -2.354
24.1600 285 24.3980 0 24.1600 269.617 24.1600 0.908 | 24.1600 125 24.2523 0 24.1600 118.010 24.1600 0.620 | 24.1440 134 24.2753 0 24.1440 146.567 24.1440 -1.078
24.1760 305 24.4140 0 24.1760 268.807 24.1760 2.066 | 24.1760 117 24.2683 1 24.1760 117.633 24.1760 -0.058 | 24.1600 130 24.2913 0 24.1600 146.028 24.1600 -1.395
24.1920 291 24.4300 0 24.1920 267.999 24.1920 1.344 | 24.1920 128 24.2843 1 24.1920 117.259 24.1920 0.942 | 24.1760 144 24.3073 0 24.1760 145.491 24.1760 -0.123
24.2080 281 24.4460 0 24.2080 267.195 24.2080 0.821 | 24.2080 127 24.3003 0 24.2080 116.886 24.2080 0.890 | 24.1920 160 24.3233 0 24.1920 144.957 24.1920 1.182
24.2240 279 24.4620 0 24.2240 266.393 24.2240 0.752 | 24.2240 115 24.3163 0 24.2240 116.515 24.2240 -0.140 | 24.2080 129 24.3393 0 24.2080 144.424 24.2080 -1.348
24.2400 267 24.4780 0 24.2400 265.594 24.2400 0.086 | 24.2400 106 24.3323 0 24.2400 116.146 24.2400 -0.976 | 24.2240 135 24.3553 1 24.2240 143.894 24.2240 -0.760
24.2560 246 24.4940 0 24.2560 264.798 24.2560 -1.194 | 24.2560 114 24.3483 0 24.2560 115.778 24.2560 -0.165 | 24.2400 172 24.3713 0 24.2400 143.365 24.2400 2.171
24.2720 266 24.5100 0 24.2720 264.005 24.2720 0.122 | 24.2720 84 24.3643 0 24.2720 115.412 24.2720 -3.387 | 24.2560 148 24.3873 0 24.2560 142.839 24.2560 0.421
24.2880 295 24.5260 0 24.2880 263.215 24.2880 1.844 | 24.2880 124 24.3803 0 24.2880 115.047 24.2880 0.798 | 24.2720 151 24.4033 1 24.2720 142.316 24.2720 0.702
24.3040 273 24.5420 1 24.3040 262.427 24.3040 0.638 | 24.3040 108 24.3963 0 24.3040 114.684 24.3040 -0.637 | 24.2880 143 24.4193 0 24.2880 141.794 24.2880 0.100
24.3200 295 24.5580 0 24.3200 261.642 24.3200 1.936 | 24.3200 106 24.4123 0 24.3200 114.323 24.3200 -0.801 | 24.3040 110 24.4353 0 24.3040 141.274 24.3040 -2.955
24.3360 240 24.5740 0 24.3360 260.860 24.3360 -1.341 | 24.3360 102 24.4283 0 24.3360 113.964 24.3360 -1.173 | 24.3200 130 24.4513 0 24.3200 140.757 24.3200 -0.936
24.3520 263 24.5900 0 24.3520 260.081 24.3520 0.179 | 24.3520 121 24.4443 0 24.3520 113.606 24.3520 0.667 | 24.3360 130 24.4673 0 24.3360 140.242 24.3360 -0.891
24.3680 298 24.6060 0 24.3680 259.304 24.3680 2.234 | 24.3680 109 24.4603 0 24.3680 113.249 24.3680 -0.403 | 24.3520 151 24.4833 0 24.3520 139.729 24.3520 0.911
24.3840 261 24.6220 0 24.3840 258.531 24.3840 0.152 | 24.3840 117 24.4763 0 24.3840 112.895 24.3840 0.376 | 24.3680 150 24.4993 0 24.3680 139.217 24.3680 0.875
24.4000 265 24.6380 0 24.4000 257.760 24.4000 0.443 | 24.4000 98 24.4923 0 24.4000 112.541 24.4000 -1.454 | 24.3840 132 24.5153 0 24.3840 138.708 24.3840 -0.580
24.4160 256 24.6540 0 24.4160 256.991 24.4160 -0.062 | 24.4160 104 24.5083 0 24.4160 112.190 24.4160 -0.795 | 24.4000 156 24.5313 0 24.4000 138.202 24.4000 1.416
24.4320 240 24.6700 0 24.4320 256.226 24.4320 -1.043 | 24.4320 125 24.5243 0 24.4320 111.840 24.4320 1.168 | 24.4160 135 24.5473 0 24.4160 137.697 24.4160 -0.230
24.4480 270 24.6860 0 24.4480 255.463 24.4480 0.881 | 24.4480 94 24.5403 0 24.4480 111.491 24.4480 -1.785 | 24.4320 133 24.5633 0 24.4320 137.194 24.4320 -0.361
24.4640 246 24.7020 0 24.4640 254.702 24.4640 -0.553 | 24.4640 104 24.5563 0 24.4640 111.144 24.4640 -0.694 | 24.4480 121 24.5793 0 24.4480 136.693 24.4480 -1.415
24.4800 280 24.7180 0 24.4800 253.945 24.4800 1.552 | 24.4800 124 24.5723 1 24.4800 110.799 24.4800 1.176 | 24.4640 136 24.5953 0 24.4640 136.195 24.4640 -0.017
24.4960 259 24.7340 0 24.4960 253.190 24.4960 0.360 | 24.4960 120 24.5883 1 24.4960 110.455 24.4960 0.864 | 24.4800 121 24.6113 0 24.4800 135.698 24.4800 -1.325
24.5120 266 24.7500 0 24.5120 252.438 24.5120 0.828 | 24.5120 102 24.6043 0 24.5120 110.113 24.5120 -0.796 | 24.4960 143 24.6273 0 24.4960 135.204 24.4960 0.647
24.5280 267 24.7660 0 24.5280 251.688 24.5280 0.934 | 24.5280 104 24.6203 0 24.5280 109.773 24.5280 -0.561 | 24.5120 135 24.6433 0 24.5120 134.711 24.5120 0.025
24.5440 256 24.7820 0 24.5440 250.941 24.5440 0.315 | 24.5440 100 24.6363 0 24.5440 109.433 24.5440 -0.934 | 24.5280 131 24.6593 0 24.5280 134.221 24.5280 -0.279
24.5600 261 24.7980 0 24.5600 250.197 24.5600 0.666 | 24.5600 101 24.6523 0 24.5600 109.096 24.5600 -0.798 | 24.5440 125 24.6753 0 24.5440 133.732 24.5440 -0.775
24.5760 270 24.8140 0 24.5760 249.455 24.5760 1.246 | 24.5760 112 24.6683 0 24.5760 108.760 24.5760 0.303 | 24.5600 139 24.6913 0 24.5600 133.246 24.5600 0.485
24.5920 244 24.8300 0 24.5920 248.716 24.5920 -0.301 | 24.5920 103 24.6843 0 24.5920 108.425 24.5920 -0.529 | 24.5760 105 24.7073 0 24.5760 132.761 24.5760 -2.684
24.6080 239 24.8460 0 24.6080 247.979 24.6080 -0.578 | 24.6080 92 24.7003 0 24.6080 108.092 24.6080 -1.660 | 24.5920 128 24.7233 0 24.5920 132.279 24.5920 -0.375
24.6240 260 24.8620 0 24.6240 247.246 24.6240 0.788 | 24.6240 100 24.7163 0 24.6240 107.760 24.6240 -0.768 | 24.6080 143 24.7393 0 24.6080 131.799 24.6080 0.930
24.6400 270 24.8780 0 24.6400 246.514 24.6400 1.424 | 24.6400 91 24.7323 0 24.6400 107.430 24.6400 -1.704 | 24.6240 139 24.7553 0 24.6240 131.320 24.6240 0.647
24.6560 272 24.8940 1 24.6560 245.786 24.6560 1.584 | 24.6560 114 24.7483 0 24.6560 107.102 24.6560 0.641 | 24.6400 133 24.7713 0 24.6400 130.843 24.6400 0.186
24.6720 258 24.9100 0 24.6720 245.059 24.6720 0.803 | 24.6720 104 24.7643 0 24.6720 106.775 24.6720 -0.269 | 24.6560 133 24.7873 0 24.6560 130.369 24.6560 0.226
24.6880 281 24.9260 0 24.6880 244.336 24.6880 2.179 | 24.6880 96 24.7803 0 24.6880 106.449 24.6880 -1.056 | 24.6720 126 24.8033 0 24.6720 129.896 24.6720 -0.344
24.7040 245 24.9420 0 24.7040 243.615 24.7040 0.088 | 24.7040 99 24.7963 0 24.7040 106.125 24.7040 -0.709 | 24.6880 131 24.8193 0 24.6880 129.426 24.6880 0.137
24.7200 249 24.9580 0 24.7200 242.896 24.7200 0.385 | 24.7200 104 24.8123 0 24.7200 105.802 24.7200 -0.175 | 24.7040 123 24.8353 0 24.7040 128.957 24.7040 -0.533
24.7360 232 24.9740 0 24.7360 242.180 24.7360 -0.666 | 24.7360 118 24.8283 0 24.7360 105.481 24.7360 1.143 | 24.7200 138 24.8513 0 24.7200 128.490 24.7200 0.804
24.7520 259 24.9900 0 24.7520 241.467 24.7520 1.085 | 24.7520 116 24.8443 0 24.7520 105.161 24.7520 0.998 | 24.7360 132 24.8673 0 24.7360 128.025 24.7360 0.343
24.7680 192 25.0060 0 24.7680 240.756 24.7680 -3.501 | 24.7680 100 24.8603 0 24.7680 104.842 24.7680 -0.479 | 24.7520 124 24.8833 0 24.7520 127.562 24.7520 -0.317
24.7840 246 25.0220 0 24.7840 240.048 24.7840 0.378 | 24.7840 116 24.8763 0 24.7840 104.525 24.7840 1.056 | 24.7680 142 24.8993 0 24.7680 127.101 24.7680 1.242
24.8000 240 25.0380 0 24.8000 239.342 24.8000 0.042 | 24.8000 96 24.8923 0 24.8000 104.210 24.8000 -0.829 | 24.7840 114 24.9153 0 24.7840 126.642 24.7840 -1.174
24.8160 222 25.0540 0 24.8160 238.638 24.8160 -1.112 | 24.8160 107 24.9083 0 24.8160 103.896 24.8160 0.297 | 24.8000 147 24.9313 0 24.8000 126.184 24.8000 1.705
24.8320 255 25.0700 0 24.8320 237.937 24.8320 1.064 | 24.8320 97 24.9243 0 24.8320 103.583 24.8320 -0.662 | 24.8160 135 24.9473 0 24.8160 125.729 24.8160 0.792
24.8480 252 25.0860 0 24.8480 237.239 24.8480 0.926 | 24.8480 86 24.9403 0 24.8480 103.271 24.8480 -1.841 | 24.8320 133 24.9633 0 24.8320 125.275 24.8320 0.665
24.8640 253 25.1020 0 24.8640 236.543 24.8640 1.031 | 24.8640 79 24.9563 0 24.8640 102.961 24.8640 -2.662 | 24.8480 106 24.9793 0 24.8480 124.824 24.8480 -1.811
24.8800 223 25.1180 0 24.8800 235.849 24.8800 -0.857 | 24.8800 101 24.9723 0 24.8800 102.653 24.8800 -0.163 | 24.8640 151 24.9953 0 24.8640 124.374 24.8640 2.153
24.8960 238 25.1340 0 24.8960 235.158 24.8960 0.183 | 24.8960 104 24.9883 0 24.8960 102.346 24.8960 0.161 | 24.8800 115 25.0113 0 24.8800 123.926 24.8800 -0.825
24.9120 232 25.1500 0 24.9120 234.470 24.9120 -0.161 | 24.9120 109 25.0043 0 24.9120 102.040 24.9120 0.661 | 24.8960 120 25.0273 0 24.8960 123.479 24.8960 -0.315
24.9280 230 25.1660 0 24.9280 233.783 24.9280 -0.248 | 24.9280 108 25.0203 0 24.9280 101.736 24.9280 0.597 | 24.9120 134 25.0433 0 24.9120 123.035 24.9120 0.940
24.9440 257 25.1820 0 24.9440 233.100 24.9440 1.485 | 24.9440 98 25.0363 0 24.9440 101.433 24.9440 -0.343 | 24.9280 115 25.0593 0 24.9280 122.593 24.9280 -0.702
24.9600 250 25.1980 0 24.9600 232.418 24.9600 1.108 | 24.9600 107 25.0523 0 24.9600 101.131 24.9600 0.562 | 24.9440 145 25.0753 0 24.9440 122.152 24.9440 1.885
24.9760 219 25.2140 0 24.9760 231.739 24.9760 -0.857 | 24.9760 95 25.0683 1 24.9760 100.831 24.9760 -0.592 | 24.9600 134 25.0913 0 24.9600 121.713 24.9600 1.054
24.9920 251 25.2300 0 24.9920 231.063 24.9920 1.253 | 24.9920 112 25.0843 0 24.9920 100.532 24.9920 1.074 | 24.9760 114 25.1073 0 24.9760 121.276 24.9760 -0.676
25.0080 220 25.2460 0 25.0080 230.388 25.0080 -0.697 | 25.0080 111 25.1003 0 25.0080 0.000 25.0080 0.000 | 24.9920 123 25.1233 1 24.9920 120.841 24.9920 0.193
25.0240 234 25.2620 0 25.0240 229.717 25.0240 0.279 | 25.0240 99 25.1163 0 25.0240 0.000 25.0240 0.000 | 25.0080 104 25.1393 0 25.0080 120.407 25.0080 -1.594
25.0400 226 25.2780 0 25.0400 229.047 25.0400 -0.202 | 25.0400 89 25.1323 0 25.0400 0.000 25.0400 0.000 | 25.0240 121 25.1553 0 25.0240 119.975 25.0240 0.092
25.0560 229 25.2940 0 25.0560 228.380 25.0560 0.041 | 25.0560 84 25.1483 0 25.0560 0.000 25.0560 0.000 | 25.0400 88 25.1713 0 25.0400 119.545 25.0400 -3.325
25.0720 245 25.3100 0 25.0720 227.715 25.0720 1.100 | 25.0720 93 25.1643 0 25.0720 0.000 25.0720 0.000 | 25.0560 128 25.1873 0 25.0560 119.117 25.0560 0.779
25.0880 247 25.3260 0 25.0880 227.053 25.0880 1.264 | 25.0880 87 25.1803 0 25.0880 0.000 25.0880 0.000 | 25.0720 145 25.2033 0 25.0720 118.691 25.0720 2.170
25.1040 231 25.3420 0 25.1040 226.393 25.1040 0.302 | 25.1040 92 25.1963 0 25.1040 0.000 25.1040 0.000 | 25.0880 129 25.2193 0 25.0880 118.266 25.0880 0.938
25.1200 252 25.3580 0 25.1200 225.735 25.1200 1.648 | 25.1200 93 25.2123 0 25.1200 0.000 25.1200 0.000 | 25.1040 113 25.2353 0 25.1040 117.843 25.1040 -0.452
25.1360 220 25.3740 0 25.1360 225.080 25.1360 -0.341 | 25.1360 98 25.2283 0 25.1360 0.000 25.1360 0.000 | 25.1200 113 25.2513 0 25.1200 117.422 25.1200 -0.412
25.1520 221 25.3900 0 25.1520 224.426 25.1520 -0.229 | 25.1520 84 25.2443 0 25.1520 0.000 25.1520 0.000 | 25.1360 126 25.2673 0 25.1360 117.002 25.1360 0.795
25.1680 230 25.4060 0 25.1680 223.776 25.1680 0.409 | 25.1680 102 25.2603 0 25.1680 0.000 25.1680 0.000 | 25.1520 115 25.2833 0 25.1520 116.585 25.1520 -0.146
25.1840 242 25.4220 0 25.1840 223.127 25.1840 1.208 | 25.1840 73 25.2763 0 25.1840 0.000 25.1840 0.000 | 25.1680 112 25.2993 0 25.1680 116.169 25.1680 -0.390
25.2000 238 25.4380 0 25.2000 222.481 25.2000 1.002 | 25.2000 94 25.2923 0 25.2000 0.000 25.2000 0.000 | 25.1840 113 25.3153 0 25.1840 115.754 25.1840 -0.257
25.2160 232 25.4540 0 25.2160 221.837 25.2160 0.664 | 25.2160 95 25.3083 0 25.2160 0.000 25.2160 0.000 | 25.2000 125 25.3313 0 25.2000 115.342 25.2000 0.857
25.2320 190 25.4700 0 25.2320 221.195 25.2320 -2.251 | 25.2320 98 25.3243 0 25.2320 0.000 25.2320 0.000 | 25.2160 125 25.3473 0 25.2160 114.931 25.2160 0.894
25.2480 208 25.4860 1 25.2480 220.556 25.2480 -0.866 | 25.2480 84 25.3403 0 25.2480 0.000 25.2480 0.000 | 25.2320 125 25.3633 0 25.2320 114.521 25.2320 0.930
25.2640 221 25.5020 0 25.2640 219.919 25.2640 0.072 | 25.2640 97 25.3563 0 25.2640 0.000 25.2640 0.000 | 25.2480 122 25.3793 0 25.2480 114.114 25.2480 0.708
25.2800 232 25.5180 0 25.2800 219.284 25.2800 0.831 | 25.2800 99 25.3723 0 25.2800 0.000 25.2800 0.000 | 25.2640 112 25.3953 0 25.2640 113.708 25.2640 -0.160
25.2960 219 25.5340 0 25.2960 218.651 25.2960 0.023 | 25.2960 85 25.3883 0 25.2960 0.000 25.2960 0.000 | 25.2800 118 25.4113 0 25.2800 113.304 25.2800 0.429
25.3120 229 25.5500 0 25.3120 218.021 25.3120 0.722 | 25.3120 92 25.4043 0 25.3120 0.000 25.3120 0.000 | 25.2960 107 25.4273 0 25.2960 112.901 25.2960 -0.565
25.3280 203 25.5660 0 25.3280 217.392 25.3280 -1.005 | 25.3280 80 25.4203 0 25.3280 0.000 25.3280 0.000 | 25.3120 119 25.4433 0 25.3120 112.500 25.3120 0.591
25.3440 242 25.5820 0 25.3440 216.766 25.3440 1.615 | 25.3440 87 25.4363 0 25.3440 0.000 25.3440 0.000 | 25.3280 99 25.4593 0 25.3280 112.101 25.3280 -1.304
25.3600 210 25.5980 0 25.3600 216.143 25.3600 -0.422 | 25.3600 96 25.4523 0 25.3600 0.000 25.3600 0.000 | 25.3440 103 25.4753 0 25.3440 111.703 25.3440 -0.849
25.3760 245 25.6140 0 25.3760 215.521 25.3760 1.876 | 25.3760 95 25.4683 0 25.3760 0.000 25.3760 0.000 | 25.3600 111 25.4913 0 25.3600 111.307 25.3600 -0.029
25.3920 226 25.6300 0 25.3920 214.902 25.3920 0.735 | 25.3920 78 25.4843 0 25.3920 0.000 25.3920 0.000 | 25.3760 103 25.5073 0 25.3760 110.913 25.3760 -0.772
25.4080 210 25.6460 0 25.4080 214.284 25.4080 -0.294 | 25.4080 75 25.5003 0 25.4080 0.000 25.4080 0.000 | 25.3920 113 25.5233 0 25.3920 110.520 25.3920 0.231
25.4240 214 25.6620 0 25.4240 213.669 25.4240 0.022 | 25.4240 95 25.5163 0 25.4240 0.000 25.4240 0.000 | 25.4080 106 25.5393 0 25.4080 110.129 25.4080 -0.397
25.4400 241 25.6780 0 25.4400 213.057 25.4400 1.793 | 25.4400 83 25.5323 0 25.4400 0.000 25.4400 0.000 | 25.4240 107 25.5553 0 25.4240 109.740 25.4240 -0.262
25.4560 214 25.6940 0 25.4560 212.446 25.4560 0.106 | 25.4560 72 25.5483 0 25.4560 0.000 25.4560 0.000 | 25.4400 112 25.5713 0 25.4400 109.352 25.4400 0.248
25.4720 227 25.7100 0 25.4720 211.837 25.4720 1.002 | 25.4720 79 25.5643 0 25.4720 0.000 25.4720 0.000 | 25.4560 110 25.5873 0 25.4560 108.965 25.4560 0.098
25.4880 220 25.7260 0 25.4880 211.231 25.4880 0.589 | 25.4880 93 25.5803 0 25.4880 0.000 25.4880 0.000 | 25.4720 105 25.6033 0 25.4720 108.580 25.4720 -0.346
25.5040 211 25.7420 0 25.5040 210.627 25.5040 0.026 | 25.5040 81 25.5963 0 25.5040 0.000 25.5040 0.000 | 25.4880 93 25.6193 1 25.4880 108.197 25.4880 -1.559
25.5200 189 25.7580 0 25.5200 210.024 25.5200 -1.521 | 25.5200 87 25.6123 0 25.5200 0.000 25.5200 0.000 | 25.5040 95 25.6353 0 25.5040 107.816 25.5040 -1.301
25.5360 207 25.7740 0 25.5360 209.424 25.5360 -0.168 | 25.5360 77 25.6283 0 25.5360 0.000 25.5360 0.000 | 25.5200 114 25.6513 0 25.5200 107.436 25.5200 0.610
25.5520 227 25.7900 1 25.5520 208.826 25.5520 1.201 | 25.5520 91 25.6443 0 25.5520 0.000 25.5520 0.000 | 25.5360 115 25.6673 0 25.5360 107.057 25.5360 0.734
25.5680 209 25.8060 0 25.5680 208.231 25.5680 0.053 | 25.5680 72 25.6603 0 25.5680 0.000 25.5680 0.000 | 25.5520 113 25.6833 0 25.5520 106.680 25.5520 0.589
25.5840 205 25.8220 0 25.5840 207.637 25.5840 -0.183 | 25.5840 79 25.6763 0 25.5840 0.000 25.5840 0.000 | 25.5680 96 25.6993 0 25.5680 106.305 25.5680 -1.041
25.6000 227 25.8380 1 25.6000 207.045 25.6000 1.319 | 25.6000 85 25.6923 0 25.6000 0.000 25.6000 0.000 | 25.5840 109 25.7153 0 25.5840 105.931 25.5840 0.291
25.6160 208 25.8540 0 25.6160 206.456 25.6160 0.107 | 25.6160 66 25.7083 0 25.6160 0.000 25.6160 0.000 | 25.6000 104 25.7313 0 25.6000 105.559 25.6000 -0.151
25.6320 248 25.8700 0 25.6320 205.868 25.6320 2.665 | 25.6320 80 25.7243 0 25.6320 0.000 25.6320 0.000 | 25.6160 108 25.7473 0 25.6160 0.000 25.6160 0.000
25.6480 204 25.8860 0 25.6480 205.283 25.6480 -0.089 | 25.6480 94 25.7403 0 25.6480 0.000 25.6480 0.000 | 25.6320 97 25.7633 0 25.6320 0.000 25.6320 0.000
25.6640 252 25.9020 0 25.6640 204.700 25.6640 2.968 | 25.6640 78 25.7563 0 25.6640 0.000 25.6640 0.000 | 25.6480 92 25.7793 0 25.6480 0.000 25.6480 0.000
25.6800 181 25.9180 0 25.6800 204.119 25.6800 -1.709 | 25.6800 78 25.7723 0 25.6800 0.000 25.6800 0.000 | 25.6640 104 25.7953 0 25.6640 0.000 25.6640 0.000
25.6960 197 25.9340 0 25.6960 203.539 25.6960 -0.464 | 25.6960 53 25.7883 0 25.6960 0.000 25.6960 0.000 | 25.6800 86 25.8113 0 25.6800 0.000 25.6800 0.000
25.7120 222 25.9500 0 25.7120 202.962 25.7120 1.272 | 25.7120 90 25.8043 0 25.7120 0.000 25.7120 0.000 | 25.6960 106 25.8273 0 25.6960 0.000 25.6960 0.000
25.7280 188 25.9660 0 25.7280 202.387 25.7280 -1.044 | 25.7280 82 25.8203 0 25.7280 0.000 25.7280 0.000 | 25.7120 102 25.8433 0 25.7120 0.000 25.7120 0.000
25.7440 202 25.9820 0 25.7440 201.814 25.7440 0.013 | 25.7440 100 25.8363 0 25.7440 0.000 25.7440 0.000 | 25.7280 92 25.8593 0 25.7280 0.000 25.7280 0.000
25.7600 206 25.9980 0 25.7600 201.243 25.7600 0.330 | 25.7600 75 25.8523 0 25.7600 0.000 25.7600 0.000 | 25.7440 110 25.8753 0 25.7440 0.000 25.7440 0.000
25.7760 236 26.0140 0 25.7760 200.674 25.7760 2.290 | 25.7760 80 25.8683 0 25.7760 0.000 25.7760 0.000 | 25.7600 99 25.8913 0 25.7600 0.000 25.7600 0.000
25.7920 195 26.0300 0 25.7920 200.107 25.7920 -0.364 | 25.7920 84 25.8843 0 25.7920 0.000 25.7920 0.000 | 25.7760 83 25.9073 0 25.7760 0.000 25.7760 0.000
25.8080 187 26.0460 0 25.8080 199.542 25.8080 -0.912 | 25.8080 90 25.9003 0 25.8080 0.000 25.8080 0.000 | 25.7920 78 25.9233 0 25.7920 0.000 25.7920 0.000
25.8240 194 26.0620 0 25.8240 198.979 25.8240 -0.356 | 25.8240 64 25.9163 0 25.8240 0.000 25.8240 0.000 | 25.8080 105 25.9393 0 25.8080 0.000 25.8080 0.000
25.8400 204 26.0780 0 25.8400 198.418 25.8400 0.389 | 25.8400 78 25.9323 0 25.8400 0.000 25.8400 0.000 | 25.8240 111 25.9553 0 25.8240 0.000 25.8240 0.000
25.8560 199 26.0940 0 25.8560 197.859 25.8560 0.081 | 25.8560 88 25.9483 0 25.8560 0.000 25.8560 0.000 | 25.8400 122 25.9713 0 25.8400 0.000 25.8400 0.000
25.8720 188 26.1100 0 25.8720 197.301 25.8720 -0.675 | 25.8720 62 25.9643 0 25.8720 0.000 25.8720 0.000 | 25.8560 101 25.9873 0 25.8560 0.000 25.8560 0.000
25.8880 175 26.1260 0 25.8880 196.746 25.8880 -1.635 | 25.8880 67 25.9803 0 25.8880 0.000 25.8880 0.000 | 25.8720 88 26.0033 0 25.8720 0.000 25.8720 0.000
25.9040 182 26.1420 0 25.9040 196.193 25.9040 -1.046 | 25.9040 85 25.9963 0 25.9040 0.000 25.9040 0.000 | 25.8880 98 26.0193 0 25.8880 0.000 25.8880 0.000
25.9200 185 26.1580 0 25.9200 195.642 25.9200 -0.778 | 25.9200 85 26.0123 0 25.9200 0.000 25.9200 0.000 | 25.9040 78 26.0353 0 25.9040 0.000 25.9040 0.000
25.9360 217 26.1740 0 25.9360 195.093 25.9360 1.480 | 25.9360 97 26.0283 0 25.9360 0.000 25.9360 0.000 | 25.9200 100 26.0513 0 25.9200 0.000 25.9200 0.000
25.9520 215 26.1900 0 25.9520 194.545 25.9520 1.389 | 25.9520 76 26.0443 0 25.9520 0.000 25.9520 0.000 | 25.9360 96 26.0673 0 25.9360 0.000 25.9360 0.000
25.9680 204 26.2060 0 25.9680 194.000 25.9680 0.697 | 25.9680 76 26.0603 0 25.9680 0.000 25.9680 0.000 | 25.9520 110 26.0833 0 25.9520 0.000 25.9520 0.000
25.9840 198 26.2220 1 25.9840 193.456 25.9840 0.321 | 25.9840 70 26.0763 0 25.9840 0.000 25.9840 0.000 | 25.9680 73 26.0993 0 25.9680 0.000 25.9680 0.000
26.0000 198 26.2380 0 26.0000 192.915 26.0000 0.360 | 26.0000 86 26.0923 0 26.0000 0.000 26.0000 0.000 | 25.9840 94 26.1153 0 25.9840 0.000 25.9840 0.000
26.0160 225 26.2540 0 26.0160 192.375 26.0160 2.165 | 26.0160 71 26.1083 0 26.0160 0.000 26.0160 0.000 | 26.0000 83 26.1313 0 26.0000 0.000 26.0000 0.000
26.0320 190 26.2700 1 26.0320 191.837 26.0320 -0.133 | 26.0320 84 26.1243 0 26.0320 0.000 26.0320 0.000 | 26.0160 109 26.1473 0 26.0160 0.000 26.0160 0.000
26.0480 205 26.2860 0 26.0480 191.301 26.0480 0.952 | 26.0480 75 26.1403 0 26.0480 0.000 26.0480 0.000 | 26.0320 109 26.1633 0 26.0320 0.000 26.0320 0.000
26.0640 206 26.3020 1 26.0640 190.767 26.0640 1.056 | 26.0640 80 26.1563 0 26.0640 0.000 26.0640 0.000 | 26.0480 88 26.1793 0 26.0480 0.000 26.0480 0.000
26.0800 196 26.3180 0 26.0800 190.235 26.0800 0.410 | 26.0800 85 26.1723 1 26.0800 0.000 26.0800 0.000 | 26.0640 86 26.1953 0 26.0640 0.000 26.0640 0.000
26.0960 193 26.3340 0 26.0960 189.705 26.0960 0.236 | 26.0960 74 26.1883 0 26.0960 0.000 26.0960 0.000 | 26.0800 104 26.2113 0 26.0800 0.000 26.0800 0.000
26.1120 199 26.3500 0 26.1120 189.177 26.1120 0.693 | 26.1120 58 26.2043 0 26.1120 0.000 26.1120 0.000 | 26.0960 113 26.2273 0 26.0960 0.000 26.0960 0.000
26.1280 212 26.3660 0 26.1280 188.650 26.1280 1.596 | 26.1280 63 26.2203 0 26.1280 0.000 26.1280 0.000 | 26.1120 91 26.2433 0 26.1120 0.000 26.1120 0.000
26.1440 206 26.3820 0 26.1440 188.125 26.1440 1.239 | 26.1440 69 26.2363 0 26.1440 0.000 26.1440 0.000 | 26.1280 84 26.2593 0 26.1280 0.000 26.1280 0.000
26.1600 184 26.3980 0 26.1600 187.603 26.1600 -0.264 | 26.1600 78 26.2523 0 26.1600 0.000 26.1600 0.000 | 26.1440 81 26.2753 0 26.1440 0.000 26.1440 0.000
26.1760 186 26.4140 0 26.1760 187.082 26.1760 -0.079 | 26.1760 88 26.2683 0 26.1760 0.000 26.1760 0.000 | 26.1600 101 26.2913 0 26.1600 0.000 26.1600 0.000
26.1920 211 26.4300 0 26.1920 186.563 26.1920 1.674 | 26.1920 72 26.2843 0 26.1920 0.000 26.1920 0.000 | 26.1760 105 26.3073 0 26.1760 0.000 26.1760 0.000
26.2080 201 26.4460 0 26.2080 186.045 26.2080 1.050 | 26.2080 64 26.3003 0 26.2080 0.000 26.2080 0.000 | 26.1920 87 26.3233 0 26.1920 0.000 26.1920 0.000
26.2240 196 26.4620 0 26.2240 185.530 26.2240 0.744 | 26.2240 64 26.3163 1 26.2240 0.000 26.2240 0.000 | 26.2080 102 26.3393 0 26.2080 0.000 26.2080 0.000
26.2400 188 26.4780 0 26.2400 185.016 26.2400 0.216 | 26.2400 57 26.3323 0 26.2400 0.000 26.2400 0.000 | 26.2240 87 26.3553 0 26.2240 0.000 26.2240 0.000
26.2560 180 26.4940 0 26.2560 184.504 26.2560 -0.334 | 26.2560 69 26.3483 0 26.2560 0.000 26.2560 0.000 | 26.2400 78 26.3713 0 26.2400 0.000 26.2400 0.000
26.2720 161 26.5100 0 26.2720 183.994 26.2720 -1.801 | 26.2720 70 26.3643 0 26.2720 0.000 26.2720 0.000 | 26.2560 97 26.3873 0 26.2560 0.000 26.2560 0.000
26.2880 190 26.5260 0 26.2880 183.486 26.2880 0.470 | 26.2880 76 26.3803 0 26.2880 0.000 26.2880 0.000 | 26.2720 89 26.4033 0 26.2720 0.000 26.2720 0.000
26.3040 176 26.5420 0 26.3040 182.980 26.3040 -0.523 | 26.3040 81 26.3963 0 26.3040 0.000 26.3040 0.000 | 26.2880 81 26.4193 0 26.2880 0.000 26.2880 0.000
26.3200 198 26.5580 0 26.3200 182.475 26.3200 1.098 | 26.3200 74 26.4123 0 26.3200 0.000 26.3200 0.000 | 26.3040 99 26.4353 0 26.3040 0.000 26.3040 0.000
26.3360 178 26.5740 0 26.3360 181.972 26.3360 -0.296 | 26.3360 75 26.4283 0 26.3360 0.000 26.3360 0.000 | 26.3200 93 26.4513 0 26.3200 0.000 26.3200 0.000
26.3520 171 26.5900 0 26.3520 181.471 26.3520 -0.796 | 26.3520 75 26.4443 0 26.3520 0.000 26.3520 0.000 | 26.3360 86 26.4673 0 26.3360 0.000 26.3360 0.000
26.3680 166 26.6060 0 26.3680 180.972 26.3680 -1.155 | 26.3680 69 26.4603 0 26.3680 0.000 26.3680 0.000 | 26.3520 72 26.4833 0 26.3520 0.000 26.3520 0.000
26.3840 185 26.6220 0 26.3840 180.474 26.3840 0.331 | 26.3840 73 26.4763 0 26.3840 0.000 26.3840 0.000 | 26.3680 82 26.4993 0 26.3680 0.000 26.3680 0.000
26.4000 159 26.6380 0 26.4000 179.978 26.4000 -1.653 | 26.4000 76 26.4923 0 26.4000 0.000 26.4000 0.000 | 26.3840 91 26.5153 1 26.3840 0.000 26.3840 0.000
26.4160 176 26.6540 0 26.4160 179.484 26.4160 -0.261 | 26.4160 59 26.5083 0 26.4160 0.000 26.4160 0.000 | 26.4000 79 26.5313 0 26.4000 0.000 26.4000 0.000
26.4320 162 26.6700 1 26.4320 178.992 26.4320 -1.327 | 26.4320 76 26.5243 0 26.4320 0.000 26.4320 0.000 | 26.4160 81 26.5473 0 26.4160 0.000 26.4160 0.000
26.4480 176 26.6860 0 26.4480 178.501 26.4480 -0.187 | 26.4480 75 26.5403 0 26.4480 0.000 26.4480 0.000 | 26.4320 87 26.5633 0 26.4320 0.000 26.4320 0.000
26.4640 172 26.7020 0 26.4640 178.013 26.4640 -0.456 | 26.4640 65 26.5563 0 26.4640 0.000 26.4640 0.000 | 26.4480 80 26.5793 0 26.4480 0.000 26.4480 0.000
26.4800 157 26.7180 0 26.4800 177.525 26.4800 -1.628 | 26.4800 67 26.5723 0 26.4800 0.000 26.4800 0.000 | 26.4640 101 26.5953 0 26.4640 0.000 26.4640 0.000
26.4960 186 26.7340 0 26.4960 177.040 26.4960 0.653 | 26.4960 77 26.5883 0 26.4960 0.000 26.4960 0.000 | 26.4800 80 26.6113 0 26.4800 0.000 26.4800 0.000
26.5120 170 26.7500 0 26.5120 176.556 26.5120 -0.500 | 26.5120 74 26.6043 0 26.5120 0.000 26.5120 0.000 | 26.4960 84 26.6273 0 26.4960 0.000 26.4960 0.000
26.5280 173 26.7660 1 26.5280 176.074 26.5280 -0.232 | 26.5280 57 26.6203 0 26.5280 0.000 26.5280 0.000 | 26.5120 104 26.6433 0 26.5120 0.000 26.5120 0.000
26.5440 177 26.7820 0 26.5440 175.594 26.5440 0.105 | 26.5440 80 26.6363 0 26.5440 0.000 26.5440 0.000 | 26.5280 89 26.6593 0 26.5280 0.000 26.5280 0.000
26.5600 174 26.7980 0 26.5600 175.115 26.5600 -0.084 | 26.5600 82 26.6523 0 26.5600 0.000 26.5600 0.000 | 26.5440 85 26.6753 0 26.5440 0.000 26.5440 0.000
26.5760 160 26.8140 0 26.5760 174.639 26.5760 -1.150 | 26.5760 49 26.6683 0 26.5760 0.000 26.5760 0.000 | 26.5600 97 26.6913 0 26.5600 0.000 26.5600 0.000
26.5920 202 26.8300 0 26.5920 174.163 26.5920 1.949 | 26.5920 67 26.6843 0 26.5920 0.000 26.5920 0.000 | 26.5760 77 26.7073 1 26.5760 0.000 26.5760 0.000
26.6080 199 26.8460 1 26.6080 173.690 26.6080 1.785 | 26.6080 68 26.7003 0 26.6080 0.000 26.6080 0.000 | 26.5920 76 26.7233 0 26.5920 0.000 26.5920 0.000
26.6240 185 26.8620 0 26.6240 173.218 26.6240 0.862 | 26.6240 70 26.7163 0 26.6240 0.000 26.6240 0.000 | 26.6080 89 26.7393 0 26.6080 0.000 26.6080 0.000
26.6400 187 26.8780 0 26.6400 172.748 26.6400 1.037 | 26.6400 62 26.7323 0 26.6400 0.000 26.6400 0.000 | 26.6240 89 26.7553 0 26.6240 0.000 26.6240 0.000
26.6560 175 26.8940 0 26.6560 172.279 26.6560 0.205 | 26.6560 58 26.7483 0 26.6560 0.000 26.6560 0.000 | 26.6400 79 26.7713 0 26.6400 0.000 26.6400 0.000
26.6720 165 26.9100 1 26.6720 171.812 26.6720 -0.527 | 26.6720 78 26.7643 0 26.6720 0.000 26.6720 0.000 | 26.6560 76 26.7873 0 26.6560 0.000 26.6560 0.000
26.6880 178 26.9260 0 26.6880 171.347 26.6880 0.496 | 26.6880 60 26.7803 0 26.6880 0.000 26.6880 0.000 | 26.6720 75 26.8033 0 26.6720 0.000 26.6720 0.000
26.7040 208 26.9420 0 26.7040 170.883 26.7040 2.561 | 26.7040 76 26.7963 0 26.7040 0.000 26.7040 0.000 | 26.6880 86 26.8193 0 26.6880 0.000 26.6880 0.000
26.7200 200 26.9580 0 26.7200 170.421 26.7200 2.081 | 26.7200 64 26.8123 1 26.7200 0.000 26.7200 0.000 | 26.7040 81 26.8353 0 26.7040 0.000 26.7040 0.000
26.7360 176 26.9740 0 26.7360 169.961 26.7360 0.453 | 26.7360 65 26.8283 0 26.7360 0.000 26.7360 0.000 | 26.7200 73 26.8513 0 26.7200 0.000 26.7200 0.000
26.7520 166 26.9900 0 26.7520 169.502 26.7520 -0.270 | 26.7520 55 26.8443 0 26.7520 0.000 26.7520 0.000 | 26.7360 75 26.8673 0 26.7360 0.000 26.7360 0.000
26.7680 170 27.0060 0 26.7680 169.045 26.7680 0.073 | 26.7680 67 26.8603 0 26.7680 0.000 26.7680 0.000 | 26.7520 91 26.8833 0 26.7520 0.000 26.7520 0.000
26.7840 197 27.0220 0 26.7840 168.590 26.7840 2.014 | 26.7840 73 26.8763 0 26.7840 0.000 26.7840 0.000 | 26.7680 80 26.8993 0 26.7680 0.000 26.7680 0.000
26.8000 170 27.0380 0 26.8000 168.136 26.8000 0.142 | 26.8000 66 26.8923 0 26.8000 0.000 26.8000 0.000 | 26.7840 88 26.9153 0 26.7840 0.000 26.7840 0.000
26.8160 190 27.0540 0 26.8160 167.683 26.8160 1.611 | 26.8160 47 26.9083 0 26.8160 0.000 26.8160 0.000 | 26.8000 86 26.9313 0 26.8000 0.000 26.8000 0.000
26.8320 188 27.0700 0 26.8320 167.233 26.8320 1.507 | 26.8320 52 26.9243 0 26.8320 0.000 26.8320 0.000 | 26.8160 70 26.9473 0 26.8160 0.000 26.8160 0.000
26.8480 172 27.0860 0 26.8480 166.784 26.8480 0.395 | 26.8480 64 26.9403 0 26.8480 0.000 26.8480 0.000 | 26.8320 83 26.9633 0 26.8320 0.000 26.8320 0.000
26.8640 166 27.1020 0 26.8640 166.336 26.8640 -0.026 | 26.8640 60 26.9563 0 26.8640 0.000 26.8640 0.000 | 26.8480 82 26.9793 0 26.8480 0.000 26.8480 0.000
26.8800 165 27.1180 0 26.8800 165.890 26.8800 -0.069 | 26.8800 77 26.9723 0 26.8800 0.000 26.8800 0.000 | 26.8640 71 26.9953 0 26.8640 0.000 26.8640 0.000
26.8960 181 27.1340 0 26.8960 165.446 26.8960 1.150 | 26.8960 65 26.9883 0 26.8960 0.000 26.8960 0.000 | 26.8800 63 27.0113 0 26.8800 0.000 26.8800 0.000
26.9120 171 27.1500 1 26.9120 165.003 26.9120 0.456 | 26.9120 65 27.0043 0 26.9120 0.000 26.9120 0.000 | 26.8960 86 27.0273 0 26.8960 0.000 26.8960 0.000
26.9280 177 27.1660 0 26.9280 164.562 26.9280 0.930 | 26.9280 53 27.0203 0 26.9280 0.000 26.9280 0.000 | 26.9120 75 27.0433 0 26.9120 0.000 26.9120 0.000
26.9440 145 27.1820 0 26.9440 164.122 26.9440 -1.577 | 26.9440 67 27.0363 0 26.9440 0.000 26.9440 0.000 | 26.9280 81 27.0593 0 26.9280 0.000 26.9280 0.000
26.9600 168 27.1980 0 26.9600 163.684 26.9600 0.331 | 26.9600 79 27.0523 0 26.9600 0.000 26.9600 0.000 | 26.9440 92 27.0753 0 26.9440 0.000 26.9440 0.000
26.9760 167 27.2140 0 26.9760 163.247 26.9760 0.289 | 26.9760 78 27.0683 0 26.9760 0.000 26.9760 0.000 | 26.9600 74 27.0913 0 26.9600 0.000 26.9600 0.000
26.9920 153 27.2300 0 26.9920 162.812 26.9920 -0.788 | 26.9920 48 27.0843 0 26.9920 0.000 26.9920 0.000 | 26.9760 87 27.1073 0 26.9760 0.000 26.9760 0.000
27.0080 166 27.2460 0 27.0080 162.379 27.0080 0.279 | 27.0080 69 27.1003 0 27.0080 0.000 27.0080 0.000 | 26.9920 94 27.1233 0 26.9920 0.000 26.9920 0.000
27.0240 177 27.2620 0 27.0240 161.947 27.0240 1.125 | 27.0240 60 27.1163 0 27.0240 0.000 27.0240 0.000 | 27.0080 64 27.1393 0 27.0080 0.000 27.0080 0.000
27.0400 161 27.2780 0 27.0400 161.516 27.0400 -0.040 | 27.0400 71 27.1323 0 27.0400 0.000 27.0400 0.000 | 27.0240 75 27.1553 0 27.0240 0.000 27.0240 0.000
27.0560 162 27.2940 0 27.0560 161.087 27.0560 0.071 | 27.0560 67 27.1483 0 27.0560 0.000 27.0560 0.000 | 27.0400 64 27.1713 0 27.0400 0.000 27.0400 0.000
27.0720 166 27.3100 0 27.0720 160.660 27.0720 0.412 | 27.0720 76 27.1643 0 27.0720 0.000 27.0720 0.000 | 27.0560 93 27.1873 0 27.0560 0.000 27.0560 0.000
27.0880 164 27.3260 0 27.0880 160.234 27.0880 0.292 | 27.0880 58 27.1803 0 27.0880 0.000 27.0880 0.000 | 27.0720 87 27.2033 0 27.0720 0.000 27.0720 0.000
27.1040 169 27.3420 0 27.1040 159.809 27.1040 0.703 | 27.1040 63 27.1963 0 27.1040 0.000 27.1040 0.000 | 27.0880 59 27.2193 0 27.0880 0.000 27.0880 0.000
27.1200 185 27.3580 0 27.1200 159.387 27.1200 1.873 | 27.1200 55 27.2123 0 27.1200 0.000 27.1200 0.000 | 27.1040 87 27.2353 0 27.1040 0.000 27.1040 0.000
27.1360 153 27.3740 0 27.1360 158.965 27.1360 -0.479 | 27.1360 54 27.2283 0 27.1360 0.000 27.1360 0.000 | 27.1200 83 27.2513 0 27.1200 0.000 27.1200 0.000
27.1520 159 27.3900 0 27.1520 158.545 27.1520 0.036 | 27.1520 66 27.2443 0 27.1520 0.000 27.1520 0.000 | 27.1360 78 27.2673 0 27.1360 0.000 27.1360 0.000
27.1680 158 27.4060 0 27.1680 158.127 27.1680 -0.010 | 27.1680 66 27.2603 0 27.1680 0.000 27.1680 0.000 | 27.1520 79 27.2833 0 27.1520 0.000 27.1520 0.000
27.1840 136 27.4220 0 27.1840 157.710 27.1840 -1.848 | 27.1840 73 27.2763 0 27.1840 0.000 27.1840 0.000 | 27.1680 78 27.2993 0 27.1680 0.000 27.1680 0.000
27.2000 170 27.4380 0 27.2000 157.294 27.2000 0.969 | 27.2000 62 27.2923 0 27.2000 0.000 27.2000 0.000 | 27.1840 67 27.3153 0 27.1840 0.000 27.1840 0.000
27.2160 170 27.4540 0 27.2160 156.880 27.2160 1.000 | 27.2160 50 27.3083 0 27.2160 0.000 27.2160 0.000 | 27.2000 67 27.3313 0 27.2000 0.000 27.2000 0.000
27.2320 159 27.4700 0 27.2320 156.467 27.2320 0.200 | 27.2320 63 27.3243 0 27.2320 0.000 27.2320 0.000 | 27.2160 60 27.3473 0 27.2160 0.000 27.2160 0.000
27.2480 156 27.4860 0 27.2480 156.056 27.2480 -0.004 | 27.2480 61 27.3403 0 27.2480 0.000 27.2480 0.000 | 27.2320 68 27.3633 0 27.2320 0.000 27.2320 0.000
27.2640 161 27.5020 0 27.2640 155.647 27.2640 0.419 | 27.2640 61 27.3563 0 27.2640 0.000 27.2640 0.000 | 27.2480 82 27.3793 0 27.2480 0.000 27.2480 0.000
27.2800 164 27.5180 0 27.2800 155.238 27.2800 0.680 | 27.2800 62 27.3723 0 27.2800 0.000 27.2800 0.000 | 27.2640 72 27.3953 0 27.2640 0.000 27.2640 0.000
27.2960 155 27.5340 0 27.2960 154.832 27.2960 0.013 | 27.2960 61 27.3883 0 27.2960 0.000 27.2960 0.000 | 27.2800 59 27.4113 0 27.2800 0.000 27.2800 0.000
27.3120 136 27.5500 0 27.3120 154.426 27.3120 -1.569 | 27.3120 39 27.4043 0 27.3120 0.000 27.3120 0.000 | 27.2960 64 27.4273 0 27.2960 0.000 27.2960 0.000
27.3280 164 27.5660 0 27.3280 154.022 27.3280 0.774 | 27.3280 47 27.4203 0 27.3280 0.000 27.3280 0.000 | 27.3120 62 27.4433 0 27.3120 0.000 27.3120 0.000
27.3440 160 27.5820 0 27.3440 153.620 27.3440 0.501 | 27.3440 62 27.4363 0 27.3440 0.000 27.3440 0.000 | 27.3280 72 27.4593 0 27.3280 0.000 27.3280 0.000
27.3600 149 27.5980 0 27.3600 153.219 27.3600 -0.343 | 27.3600 63 27.4523 0 27.3600 0.000 27.3600 0.000 | 27.3440 80 27.4753 0 27.3440 0.000 27.3440 0.000
27.3760 165 27.6140 0 27.3760 152.819 27.3760 0.943 | 27.3760 38 27.4683 0 27.3760 0.000 27.3760 0.000 | 27.3600 88 27.4913 0 27.3600 0.000 27.3600 0.000
27.3920 172 27.6300 0 27.3920 152.421 27.3920 1.484 | 27.3920 56 27.4843 0 27.3920 0.000 27.3920 0.000 | 27.3760 70 27.5073 0 27.3760 0.000 27.3760 0.000
27.4080 158 27.6460 0 27.4080 152.024 27.4080 0.472 | 27.4080 63 27.5003 0 27.4080 0.000 27.4080 0.000 | 27.3920 75 27.5233 0 27.3920 0.000 27.3920 0.000
27.4240 148 27.6620 0 27.4240 151.628 27.4240 -0.296 | 27.4240 51 27.5163 0 27.4240 0.000 27.4240 0.000 | 27.4080 68 27.5393 0 27.4080 0.000 27.4080 0.000
27.4400 152 27.6780 0 27.4400 151.234 27.4400 0.062 | 27.4400 81 27.5323 0 27.4400 0.000 27.4400 0.000 | 27.4240 62 27.5553 0 27.4240 0.000 27.4240 0.000
27.4560 140 27.6940 0 27.4560 150.841 27.4560 -0.910 | 27.4560 49 27.5483 0 27.4560 0.000 27.4560 0.000 | 27.4400 67 27.5713 0 27.4400 0.000 27.4400 0.000
27.4720 142 27.7100 0 27.4720 150.450 27.4720 -0.704 | 27.4720 78 27.5643 0 27.4720 0.000 27.4720 0.000 | 27.4560 57 27.5873 0 27.4560 0.000 27.4560 0.000
27.4880 171 27.7260 0 27.4880 150.060 27.4880 1.592 | 27.4880 62 27.5803 0 27.4880 0.000 27.4880 0.000 | 27.4720 78 27.6033 0 27.4720 0.000 27.4720 0.000
27.5040 152 27.7420 0 27.5040 149.672 27.5040 0.188 | 27.5040 51 27.5963 0 27.5040 0.000 27.5040 0.000 | 27.4880 64 27.6193 0 27.4880 0.000 27.4880 0.000
27.5200 158 27.7580 1 27.5200 149.285 27.5200 0.689 | 27.5200 50 27.6123 0 27.5200 0.000 27.5200 0.000 | 27.5040 61 27.6353 0 27.5040 0.000 27.5040 0.000
27.5360 150 27.7740 0 27.5360 148.899 27.5360 0.089 | 27.5360 64 27.6283 0 27.5360 0.000 27.5360 0.000 | 27.5200 82 27.6513 0 27.5200 0.000 27.5200 0.000
27.5520 158 27.7900 0 27.5520 148.514 27.5520 0.750 | 27.5520 52 27.6443 0 27.5520 0.000 27.5520 0.000 | 27.5360 66 27.6673 0 27.5360 0.000 27.5360 0.000
27.5680 154 27.8060 0 27.5680 148.131 27.5680 0.470 | 27.5680 46 27.6603 0 27.5680 0.000 27.5680 0.000 | 27.5520 61 27.6833 0 27.5520 0.000 27.5520 0.000
27.5840 138 27.8220 0 27.5840 147.749 27.5840 -0.824 | 27.5840 60 27.6763 0 27.5840 0.000 27.5840 0.000 | 27.5680 71 27.6993 0 27.5680 0.000 27.5680 0.000
27.6000 165 27.8380 0 27.6000 147.369 27.6000 1.364 | 27.6000 53 27.6923 0 27.6000 0.000 27.6000 0.000 | 27.5840 65 27.7153 0 27.5840 0.000 27.5840 0.000
27.6160 174 27.8540 0 27.6160 146.990 27.6160 2.036 | 27.6160 52 27.7083 0 27.6160 0.000 27.6160 0.000 | 27.6000 71 27.7313 0 27.6000 0.000 27.6000 0.000
27.6320 148 27.8700 0 27.6320 146.612 27.6320 0.113 | 27.6320 47 27.7243 0 27.6320 0.000 27.6320 0.000 | 27.6160 81 27.7473 0 27.6160 0.000 27.6160 0.000
27.6480 147 27.8860 0 27.6480 146.236 27.6480 0.063 | 27.6480 45 27.7403 0 27.6480 0.000 27.6480 0.000 | 27.6320 60 27.7633 0 27.6320 0.000 27.6320 0.000
27.6640 140 27.9020 0 27.6640 145.861 27.6640 -0.492 | 27.6640 57 27.7563 1 27.6640 0.000 27.6640 0.000 | 27.6480 66 27.7793 0 27.6480 0.000 27.6480 0.000
27.6800 159 27.9180 0 27.6800 145.487 27.6800 1.065 | 27.6800 57 27.7723 0 27.6800 0.000 27.6800 0.000 | 27.6640 75 27.7953 0 27.6640 0.000 27.6640 0.000
27.6960 147 27.9340 0 27.6960 145.115 27.6960 0.154 | 27.6960 54 27.7883 0 27.6960 0.000 27.6960 0.000 | 27.6800 67 27.8113 1 27.6800 0.000 27.6800 0.000
27.7120 132 27.9500 0 27.7120 144.744 27.7120 -1.101 | 27.7120 51 27.8043 0 27.7120 0.000 27.7120 0.000 | 27.6960 61 27.8273 0 27.6960 0.000 27.6960 0.000
27.7280 135 27.9660 0 27.7280 144.374 27.7280 -0.801 | 27.7280 57 27.8203 0 27.7280 0.000 27.7280 0.000 | 27.7120 89 27.8433 0 27.7120 0.000 27.7120 0.000
27.7440 133 27.9820 0 27.7440 144.005 27.7440 -0.947 | 27.7440 44 27.8363 0 27.7440 0.000 27.7440 0.000 | 27.7280 62 27.8593 0 27.7280 0.000 27.7280 0.000
27.7600 130 27.9980 0 27.7600 143.638 27.7600 -1.187 | 27.7600 47 27.8523 0 27.7600 0.000 27.7600 0.000 | 27.7440 52 27.8753 0 27.7440 0.000 27.7440 0.000
27.7760 142 28.0140 0 27.7760 143.272 27.7760 -0.106 | 27.7760 69 27.8683 0 27.7760 0.000 27.7760 0.000 | 27.7600 55 27.8913 0 27.7600 0.000 27.7600 0.000
27.7920 156 28.0300 0 27.7920 142.908 27.7920 1.042 | 27.7920 54 27.8843 0 27.7920 0.000 27.7920 0.000 | 27.7760 71 27.9073 0 27.7760 0.000 27.7760 0.000
27.8080 156 28.0460 1 27.8080 142.544 27.8080 1.070 | 27.8080 42 27.9003 0 27.8080 0.000 27.8080 0.000 | 27.7920 67 27.9233 0 27.7920 0.000 27.7920 0.000
27.8240 148 28.0620 0 27.8240 142.182 27.8240 0.475 | 27.8240 43 27.9163 0 27.8240 0.000 27.8240 0.000 | 27.8080 65 27.9393 0 27.8080 0.000 27.8080 0.000
27.8400 161 28.0780 0 27.8400 141.821 27.8400 1.502 | 27.8400 50 27.9323 0 27.8400 0.000 27.8400 0.000 | 27.8240 62 27.9553 0 27.8240 0.000 27.8240 0.000
27.8560 154 28.0940 0 27.8560 141.462 27.8560 1.004 | 27.8560 51 27.9483 0 27.8560 0.000 27.8560 0.000 | 27.8400 51 27.9713 0 27.8400 0.000 27.8400 0.000
27.8720 144 28.1100 0 27.8720 141.104 27.8720 0.240 | 27.8720 52 27.9643 0 27.8720 0.000 27.8720 0.000 | 27.8560 63 27.9873 0 27.8560 0.000 27.8560 0.000
27.8880 123 28.1260 0 27.8880 140.747 27.8880 -1.587 | 27.8880 55 27.9803 0 27.8880 0.000 27.8880 0.000 | 27.8720 60 28.0033 0 27.8720 0.000 27.8720 0.000
27.9040 127 28.1420 0 27.9040 140.391 27.9040 -1.179 | 27.9040 41 27.9963 0 27.9040 0.000 27.9040 0.000 | 27.8880 73 28.0193 1 27.8880 0.000 27.8880 0.000
27.9200 129 28.1580 0 27.9200 140.036 27.9200 -0.964 | 27.9200 56 28.0123 0 27.9200 0.000 27.9200 0.000 | 27.9040 63 28.0353 0 27.9040 0.000 27.9040 0.000
27.9360 135 28.1740 0 27.9360 139.683 27.9360 -0.400 | 27.9360 52 28.0283 0 27.9360 0.000 27.9360 0.000 | 27.9200 60 28.0513 1 27.9200 0.000 27.9200 0.000
27.9520 117 28.1900 0 27.9520 139.331 27.9520 -2.047 | 27.9520 48 28.0443 0 27.9520 0.000 27.9520 0.000 | 27.9360 50 28.0673 1 27.9360 0.000 27.9360 0.000
27.9680 141 28.2060 0 27.9680 138.981 27.9680 0.169 | 27.9680 54 28.0603 1 27.9680 0.000 27.9680 0.000 | 27.9520 45 28.0833 0 27.9520 0.000 27.9520 0.000
27.9840 139 28.2220 0 27.9840 138.631 27.9840 0.031 | 27.9840 42 28.0763 0 27.9840 0.000 27.9840 0.000 | 27.9680 59 28.0993 0 27.9680 0.000 27.9680 0.000
28.0000 143 28.2380 0 28.0000 138.283 28.0000 0.392 | 28.0000 51 28.0923 0 28.0000 0.000 28.0000 0.000 | 27.9840 58 28.1153 0 27.9840 0.000 27.9840 0.000
28.0160 143 28.2540 0 28.0160 137.936 28.0160 0.421 | 28.0160 54 28.1083 0 28.0160 0.000 28.0160 0.000 | 28.0000 53 28.1313 0 28.0000 0.000 28.0000 0.000
28.0320 145 28.2700 0 28.0320 137.590 28.0320 0.611 | 28.0320 46 28.1243 0 28.0320 0.000 28.0320 0.000 | 28.0160 60 28.1473 0 28.0160 0.000 28.0160 0.000
28.0480 125 28.2860 0 28.0480 137.246 28.0480 -1.087 | 28.0480 43 28.1403 0 28.0480 0.000 28.0480 0.000 | 28.0320 61 28.1633 0 28.0320 0.000 28.0320 0.000
28.0640 139 28.3020 0 28.0640 136.902 28.0640 0.177 | 28.0640 62 28.1563 0 28.0640 0.000 28.0640 0.000 | 28.0480 76 28.1793 0 28.0480 0.000 28.0480 0.000
28.0800 138 28.3180 0 28.0800 136.560 28.0800 0.122 | 28.0800 41 28.1723 0 28.0800 0.000 28.0800 0.000 | 28.0640 54 28.1953 0 28.0640 0.000 28.0640 0.000
28.0960 136 28.3340 0 28.0960 136.219 28.0960 -0.019 | 28.0960 47 28.1883 0 28.0960 0.000 28.0960 0.000 | 28.0800 68 28.2113 0 28.0800 0.000 28.0800 0.000
28.1120 132 28.3500 0 28.1120 135.879 28.1120 -0.335 | 28.1120 51 28.2043 0 28.1120 0.000 28.1120 0.000 | 28.0960 50 28.2273 0 28.0960 0.000 28.0960 0.000
28.1280 138 28.3660 0 28.1280 135.541 28.1280 0.208 | 28.1280 55 28.2203 0 28.1280 0.000 28.1280 0.000 | 28.1120 60 28.2433 0 28.1120 0.000 28.1120 0.000
28.1440 125 28.3820 0 28.1440 135.203 28.1440 -0.905 | 28.1440 51 28.2363 0 28.1440 0.000 28.1440 0.000 | 28.1280 52 28.2593 0 28.1280 0.000 28.1280 0.000
28.1600 149 28.3980 0 28.1600 134.867 28.1600 1.150 | 28.1600 40 28.2523 0 28.1600 0.000 28.1600 0.000 | 28.1440 55 28.2753 1 28.1440 0.000 28.1440 0.000
28.1760 142 28.4140 0 28.1760 134.532 28.1760 0.622 | 28.1760 36 28.2683 0 28.1760 0.000 28.1760 0.000 | 28.1600 60 28.2913 0 28.1600 0.000 28.1600 0.000
28.1920 139 28.4300 1 28.1920 134.199 28.1920 0.404 | 28.1920 46 28.2843 0 28.1920 0.000 28.1920 0.000 | 28.1760 61 28.3073 0 28.1760 0.000 28.1760 0.000
28.2080 120 28.4460 0 28.2080 133.866 28.2080 -1.255 | 28.2080 39 28.3003 0 28.2080 0.000 28.2080 0.000 | 28.1920 55 28.3233 0 28.1920 0.000 28.1920 0.000
28.2240 137 28.4620 0 28.2240 133.534 28.2240 0.294 | 28.2240 42 28.3163 0 28.2240 0.000 28.2240 0.000 | 28.2080 65 28.3393 0 28.2080 0.000 28.2080 0.000
28.2400 115 28.4780 0 28.2400 133.204 28.2400 -1.683 | 28.2400 50 28.3323 0 28.2400 0.000 28.2400 0.000 | 28.2240 62 28.3553 0 28.2240 0.000 28.2240 0.000
28.2560 135 28.4940 0 28.2560 132.875 28.2560 0.182 | 28.2560 50 28.3483 0 28.2560 0.000 28.2560 0.000 | 28.2400 52 28.3713 0 28.2400 0.000 28.2400 0.000
28.2720 136 28.5100 0 28.2720 132.547 28.2720 0.294 | 28.2720 53 28.3643 0 28.2720 0.000 28.2720 0.000 | 28.2560 58 28.3873 0 28.2560 0.000 28.2560 0.000
28.2880 129 28.5260 0 28.2880 132.220 28.2880 -0.281 | 28.2880 50 28.3803 0 28.2880 0.000 28.2880 0.000 | 28.2720 55 28.4033 0 28.2720 0.000 28.2720 0.000
28.3040 131 28.5420 0 28.3040 131.895 28.3040 -0.078 | 28.3040 44 28.3963 0 28.3040 0.000 28.3040 0.000 | 28.2880 54 28.4193 0 28.2880 0.000 28.2880 0.000
28.3200 131 28.5580 0 28.3200 131.570 28.3200 -0.049 | 28.3200 51 28.4123 0 28.3200 0.000 28.3200 0.000 | 28.3040 60 28.4353 0 28.3040 0.000 28.3040 0.000
28.3360 114 28.5740 0 28.3360 131.247 28.3360 -1.601 | 28.3360 54 28.4283 0 28.3360 0.000 28.3360 0.000 | 28.3200 53 28.4513 0 28.3200 0.000 28.3200 0.000
28.3520 140 28.5900 0 28.3520 130.925 28.3520 0.762 | 28.3520 39 28.4443 0 28.3520 0.000 28.3520 0.000 | 28.3360 57 28.4673 0 28.3360 0.000 28.3360 0.000
28.3680 103 28.6060 0 28.3680 130.604 28.3680 -2.694 | 28.3680 42 28.4603 0 28.3680 0.000 28.3680 0.000 | 28.3520 67 28.4833 0 28.3520 0.000 28.3520 0.000
28.3840 132 28.6220 0 28.3840 130.284 28.3840 0.148 | 28.3840 60 28.4763 0 28.3840 0.000 28.3840 0.000 | 28.3680 58 28.4993 1 28.3680 0.000 28.3680 0.000
28.4000 107 28.6380 0 28.4000 129.965 28.4000 -2.200 | 28.4000 38 28.4923 0 28.4000 0.000 28.4000 0.000 | 28.3840 72 28.5153 0 28.3840 0.000 28.3840 0.000
28.4160 127 28.6540 0 28.4160 129.647 28.4160 -0.233 | 28.4160 40 28.5083 0 28.4160 0.000 28.4160 0.000 | 28.4000 58 28.5313 0 28.4000 0.000 28.4000 0.000
28.4320 134 28.6700 0 28.4320 129.331 28.4320 0.400 | 28.4320 40 28.5243 0 28.4320 0.000 28.4320 0.000 | 28.4160 64 28.5473 0 28.4160 0.000 28.4160 0.000
28.4480 127 28.6860 0 28.4480 129.015 28.4480 -0.177 | 28.4480 38 28.5403 0 28.4480 0.000 28.4480 0.000 | 28.4320 66 28.5633 0 28.4320 0.000 28.4320 0.000
28.4640 117 28.7020 0 28.4640 128.701 28.4640 -1.073 | 28.4640 48 28.5563 0 28.4640 0.000 28.4640 0.000 | 28.4480 53 28.5793 0 28.4480 0.000 28.4480 0.000
28.4800 112 28.7180 0 28.4800 128.388 28.4800 -1.535 | 28.4800 52 28.5723 0 28.4800 0.000 28.4800 0.000 | 28.4640 64 28.5953 0 28.4640 0.000 28.4640 0.000
28.4960 128 28.7340 0 28.4960 128.076 28.4960 -0.007 | 28.4960 49 28.5883 0 28.4960 0.000 28.4960 0.000 | 28.4800 46 28.6113 1 28.4800 0.000 28.4800 0.000
28.5120 129 28.7500 0 28.5120 127.764 28.5120 0.108 | 28.5120 57 28.6043 0 28.5120 0.000 28.5120 0.000 | 28.4960 56 28.6273 0 28.4960 0.000 28.4960 0.000
28.5280 123 28.7660 0 28.5280 127.455 28.5280 -0.398 | 28.5280 47 28.6203 0 28.5280 0.000 28.5280 0.000 | 28.5120 69 28.6433 0 28.5120 0.000 28.5120 0.000
28.5440 126 28.7820 0 28.5440 127.146 28.5440 -0.101 | 28.5440 47 28.6363 0 28.5440 0.000 28.5440 0.000 | 28.5280 51 28.6593 0 28.5280 0.000 28.5280 0.000
28.5600 137 28.7980 0 28.5600 126.838 28.5600 0.862 | 28.5600 44 28.6523 0 28.5600 0.000 28.5600 0.000 | 28.5440 48 28.6753 0 28.5440 0.000 28.5440 0.000
28.5760 121 28.8140 0 28.5760 126.531 28.5760 -0.499 | 28.5760 40 28.6683 0 28.5760 0.000 28.5760 0.000 | 28.5600 52 28.6913 0 28.5600 0.000 28.5600 0.000
28.5920 132 28.8300 0 28.5920 126.226 28.5920 0.499 | 28.5920 54 28.6843 1 28.5920 0.000 28.5920 0.000 | 28.5760 52 28.7073 0 28.5760 0.000 28.5760 0.000
28.6080 133 28.8460 0 28.6080 125.921 28.6080 0.609 | 28.6080 39 28.7003 0 28.6080 0.000 28.6080 0.000 | 28.5920 50 28.7233 0 28.5920 0.000 28.5920 0.000
28.6240 121 28.8620 0 28.6240 125.618 28.6240 -0.416 | 28.6240 40 28.7163 0 28.6240 0.000 28.6240 0.000 | 28.6080 48 28.7393 0 28.6080 0.000 28.6080 0.000
28.6400 117 28.8780 0 28.6400 125.316 28.6400 -0.762 | 28.6400 45 28.7323 1 28.6400 0.000 28.6400 0.000 | 28.6240 47 28.7553 0 28.6240 0.000 28.6240 0.000
28.6560 112 28.8940 0 28.6560 125.014 28.6560 -1.219 | 28.6560 50 28.7483 0 28.6560 0.000 28.6560 0.000 | 28.6400 56 28.7713 0 28.6400 0.000 28.6400 0.000
28.6720 133 28.9100 0 28.6720 124.714 28.6720 0.713 | 28.6720 49 28.7643 0 28.6720 0.000 28.6720 0.000 | 28.6560 53 28.7873 0 28.6560 0.000 28.6560 0.000
28.6880 128 28.9260 0 28.6880 124.415 28.6880 0.314 | 28.6880 56 28.7803 0 28.6880 0.000 28.6880 0.000 | 28.6720 38 28.8033 0 28.6720 0.000 28.6720 0.000
28.7040 128 28.9420 0 28.7040 124.117 28.7040 0.341 | 28.7040 45 28.7963 0 28.7040 0.000 28.7040 0.000 | 28.6880 45 28.8193 0 28.6880 0.000 28.6880 0.000
28.7200 122 28.9580 1 28.7200 123.820 28.7200 -0.163 | 28.7200 46 28.8123 0 28.7200 0.000 28.7200 0.000 | 28.7040 43 28.8353 2 28.7040 0.000 28.7040 0.000
28.7360 126 28.9740 0 28.7360 123.524 28.7360 0.219 | 28.7360 45 28.8283 0 28.7360 0.000 28.7360 0.000 | 28.7200 63 28.8513 0 28.7200 0.000 28.7200 0.000
28.7520 123 28.9900 0 28.7520 123.229 28.7520 -0.020 | 28.7520 45 28.8443 0 28.7520 0.000 28.7520 0.000 | 28.7360 50 28.8673 0 28.7360 0.000 28.7360 0.000
28.7680 142 29.0060 1 28.7680 122.935 28.7680 1.589 | 28.7680 41 28.8603 0 28.7680 0.000 28.7680 0.000 | 28.7520 54 28.8833 0 28.7520 0.000 28.7520 0.000
28.7840 110 29.0220 0 28.7840 122.642 28.7840 -1.195 | 28.7840 46 28.8763 0 28.7840 0.000 28.7840 0.000 | 28.7680 67 28.8993 0 28.7680 0.000 28.7680 0.000
28.8000 111 29.0380 0 28.8000 122.350 28.8000 -1.068 | 28.8000 29 28.8923 0 28.8000 0.000 28.8000 0.000 | 28.7840 55 28.9153 0 28.7840 0.000 28.7840 0.000
28.8160 126 29.0540 0 28.8160 122.059 28.8160 0.348 | 28.8160 38 28.9083 0 28.8160 0.000 28.8160 0.000 | 28.8000 58 28.9313 0 28.8000 0.000 28.8000 0.000
28.8320 116 29.0700 0 28.8320 121.769 28.8320 -0.531 | 28.8320 41 28.9243 0 28.8320 0.000 28.8320 0.000 | 28.8160 47 28.9473 0 28.8160 0.000 28.8160 0.000
28.8480 107 29.0860 1 28.8480 121.481 28.8480 -1.387 | 28.8480 54 28.9403 0 28.8480 0.000 28.8480 0.000 | 28.8320 46 28.9633 0 28.8320 0.000 28.8320 0.000
28.8640 106 29.1020 0 28.8640 121.193 28.8640 -1.462 | 28.8640 43 28.9563 0 28.8640 0.000 28.8640 0.000 | 28.8480 51 28.9793 0 28.8480 0.000 28.8480 0.000
28.8800 120 29.1180 1 28.8800 120.906 28.8800 -0.082 | 28.8800 44 28.9723 0 28.8800 0.000 28.8800 0.000 | 28.8640 49 28.9953 0 28.8640 0.000 28.8640 0.000
28.8960 107 29.1340 0 28.8960 120.620 28.8960 -1.305 | 28.8960 49 28.9883 0 28.8960 0.000 28.8960 0.000 | 28.8800 51 29.0113 0 28.8800 0.000 28.8800 0.000
28.9120 122 29.1500 0 28.9120 120.336 28.9120 0.149 | 28.9120 47 29.0043 0 28.9120 0.000 28.9120 0.000 | 28.8960 52 29.0273 0 28.8960 0.000 28.8960 0.000
28.9280 115 29.1660 0 28.9280 120.052 28.9280 -0.467 | 28.9280 36 29.0203 1 28.9280 0.000 28.9280 0.000 | 28.9120 61 29.0433 0 28.9120 0.000 28.9120 0.000
28.9440 132 29.1820 0 28.9440 119.769 28.9440 1.057 | 28.9440 45 29.0363 0 28.9440 0.000 28.9440 0.000 | 28.9280 50 29.0593 0 28.9280 0.000 28.9280 0.000
28.9600 116 29.1980 0 28.9600 119.487 28.9600 -0.321 | 28.9600 35 29.0523 0 28.9600 0.000 28.9600 0.000 | 28.9440 58 29.0753 0 28.9440 0.000 28.9440 0.000
28.9760 119 29.2140 0 28.9760 119.207 28.9760 -0.019 | 28.9760 50 29.0683 0 28.9760 0.000 28.9760 0.000 | 28.9600 43 29.0913 0 28.9600 0.000 28.9600 0.000
28.9920 128 29.2300 0 28.9920 118.927 28.9920 0.796 | 28.9920 28 29.0843 0 28.9920 0.000 28.9920 0.000 | 28.9760 47 29.1073 1 28.9760 0.000 28.9760 0.000
29.0080 108 29.2460 0 29.0080 118.648 29.0080 -1.015 | 29.0080 47 29.1003 0 29.0080 0.000 29.0080 0.000 | 28.9920 43 29.1233 0 28.9920 0.000 28.9920 0.000
29.0240 129 29.2620 0 29.0240 118.370 29.0240 0.929 | 29.0240 59 29.1163 0 29.0240 0.000 29.0240 0.000 | 29.0080 48 29.1393 0 29.0080 0.000 29.0080 0.000
29.0400 105 29.2780 0 29.0400 118.094 29.0400 -1.266 | 29.0400 24 29.1323 0 29.0400 0.000 29.0400 0.000 | 29.0240 47 29.1553 0 29.0240 0.000 29.0240 0.000
29.0560 110 29.2940 0 29.0560 117.818 29.0560 -0.739 | 29.0560 41 29.1483 0 29.0560 0.000 29.0560 0.000 | 29.0400 59 29.1713 0 29.0400 0.000 29.0400 0.000
29.0720 102 29.3100 0 29.0720 117.543 29.0720 -1.524 | 29.0720 44 29.1643 0 29.0720 0.000 29.0720 0.000 | 29.0560 39 29.1873 0 29.0560 0.000 29.0560 0.000
29.0880 113 29.3260 0 29.0880 117.269 29.0880 -0.398 | 29.0880 37 29.1803 0 29.0880 0.000 29.0880 0.000 | 29.0720 44 29.2033 0 29.0720 0.000 29.0720 0.000
29.1040 103 29.3420 0 29.1040 116.996 29.1040 -1.366 | 29.1040 49 29.1963 0 29.1040 0.000 29.1040 0.000 | 29.0880 50 29.2193 1 29.0880 0.000 29.0880 0.000
29.1200 127 29.3580 0 29.1200 116.724 29.1200 0.905 | 29.1200 42 29.2123 0 29.1200 0.000 29.1200 0.000 | 29.1040 60 29.2353 0 29.1040 0.000 29.1040 0.000
29.1360 111 29.3740 0 29.1360 116.453 29.1360 -0.513 | 29.1360 35 29.2283 0 29.1360 0.000 29.1360 0.000 | 29.1200 41 29.2513 0 29.1200 0.000 29.1200 0.000
29.1520 107 29.3900 0 29.1520 116.183 29.1520 -0.880 | 29.1520 42 29.2443 0 29.1520 0.000 29.1520 0.000 | 29.1360 43 29.2673 0 29.1360 0.000 29.1360 0.000
29.1680 105 29.4060 0 29.1680 115.914 29.1680 -1.055 | 29.1680 38 29.2603 1 29.1680 0.000 29.1680 0.000 | 29.1520 51 29.2833 0 29.1520 0.000 29.1520 0.000
29.1840 112 29.4220 0 29.1840 115.646 29.1840 -0.341 | 29.1840 44 29.2763 0 29.1840 0.000 29.1840 0.000 | 29.1680 52 29.2993 0 29.1680 0.000 29.1680 0.000
29.2000 107 29.4380 0 29.2000 115.379 29.2000 -0.803 | 29.2000 50 29.2923 0 29.2000 0.000 29.2000 0.000 | 29.1840 55 29.3153 0 29.1840 0.000 29.1840 0.000
29.2160 106 29.4540 0 29.2160 115.113 29.2160 -0.877 | 29.2160 30 29.3083 0 29.2160 0.000 29.2160 0.000 | 29.2000 46 29.3313 0 29.2000 0.000 29.2000 0.000
29.2320 109 29.4700 0 29.2320 114.847 29.2320 -0.555 | 29.2320 43 29.3243 0 29.2320 0.000 29.2320 0.000 | 29.2160 53 29.3473 0 29.2160 0.000 29.2160 0.000
29.2480 121 29.4860 0 29.2480 114.583 29.2480 0.579 | 29.2480 48 29.3403 0 29.2480 0.000 29.2480 0.000 | 29.2320 48 29.3633 0 29.2320 0.000 29.2320 0.000
29.2640 115 29.5020 0 29.2640 114.320 29.2640 0.063 | 29.2640 35 29.3563 0 29.2640 0.000 29.2640 0.000 | 29.2480 39 29.3793 0 29.2480 0.000 29.2480 0.000
29.2800 117 29.5180 0 29.2800 114.057 29.2800 0.270 | 29.2800 40 29.3723 0 29.2800 0.000 29.2800 0.000 | 29.2640 43 29.3953 0 29.2640 0.000 29.2640 0.000
29.2960 116 29.5340 0 29.2960 113.795 29.2960 0.203 | 29.2960 41 29.3883 0 29.2960 0.000 29.2960 0.000 | 29.2800 37 29.4113 0 29.2800 0.000 29.2800 0.000
29.3120 102 29.5500 0 29.3120 113.535 29.3120 -1.131 | 29.3120 41 29.4043 0 29.3120 0.000 29.3120 0.000 | 29.2960 53 29.4273 0 29.2960 0.000 29.2960 0.000
29.3280 94 29.5660 0 29.3280 113.275 29.3280 -1.967 | 29.3280 36 29.4203 0 29.3280 0.000 29.3280 0.000 | 29.3120 44 29.4433 0 29.3120 0.000 29.3120 0.000
29.3440 112 29.5820 0 29.3440 113.016 29.3440 -0.095 | 29.3440 40 29.4363 1 29.3440 0.000 29.3440 0.000 | 29.3280 43 29.4593 0 29.3280 0.000 29.3280 0.000
29.3600 101 29.5980 0 29.3600 112.758 29.3600 -1.159 | 29.3600 35 29.4523 0 29.3600 0.000 29.3600 0.000 | 29.3440 48 29.4753 0 29.3440 0.000 29.3440 0.000
29.3760 135 29.6140 0 29.3760 112.501 29.3760 1.922 | 29.3760 34 29.4683 0 29.3760 0.000 29.3760 0.000 | 29.3600 44 29.4913 0 29.3600 0.000 29.3600 0.000
29.3920 93 29.6300 0 29.3920 112.245 29.3920 -1.974 | 29.3920 30 29.4843 0 29.3920 0.000 29.3920 0.000 | 29.3760 48 29.5073 0 29.3760 0.000 29.3760 0.000
29.4080 117 29.6460 0 29.4080 111.990 29.4080 0.459 | 29.4080 30 29.5003 0 29.4080 0.000 29.4080 0.000 | 29.3920 48 29.5233 0 29.3920 0.000 29.3920 0.000
29.4240 114 29.6620 0 29.4240 111.736 29.4240 0.210 | 29.4240 34 29.5163 0 29.4240 0.000 29.4240 0.000 | 29.4080 46 29.5393 0 29.4080 0.000 29.4080 0.000
29.4400 97 29.6780 0 29.4400 111.482 29.4400 -1.456 | 29.4400 35 29.5323 0 29.4400 0.000 29.4400 0.000 | 29.4240 46 29.5553 0 29.4240 0.000 29.4240 0.000
29.4560 98 29.6940 0 29.4560 111.230 29.4560 -1.323 | 29.4560 47 29.5483 0 29.4560 0.000 29.4560 0.000 | 29.4400 52 29.5713 0 29.4400 0.000 29.4400 0.000
29.4720 107 29.7100 0 29.4720 110.978 29.4720 -0.381 | 29.4720 30 29.5643 0 29.4720 0.000 29.4720 0.000 | 29.4560 50 29.5873 0 29.4560 0.000 29.4560 0.000
29.4880 95 29.7260 0 29.4880 110.727 29.4880 -1.597 | 29.4880 36 29.5803 0 29.4880 0.000 29.4880 0.000 | 29.4720 43 29.6033 0 29.4720 0.000 29.4720 0.000
29.5040 90 29.7420 0 29.5040 110.478 29.5040 -2.135 | 29.5040 46 29.5963 0 29.5040 0.000 29.5040 0.000 | 29.4880 36 29.6193 0 29.4880 0.000 29.4880 0.000
29.5200 104 29.7580 0 29.5200 110.229 29.5200 -0.605 | 29.5200 29 29.6123 0 29.5200 0.000 29.5200 0.000 | 29.5040 34 29.6353 0 29.5040 0.000 29.5040 0.000
29.5360 103 29.7740 0 29.5360 109.981 29.5360 -0.681 | 29.5360 35 29.6283 0 29.5360 0.000 29.5360 0.000 | 29.5200 38 29.6513 0 29.5200 0.000 29.5200 0.000
29.5520 116 29.7900 0 29.5520 109.733 29.5520 0.577 | 29.5520 30 29.6443 1 29.5520 0.000 29.5520 0.000 | 29.5360 42 29.6673 0 29.5360 0.000 29.5360 0.000
29.5680 105 29.8060 0 29.5680 109.487 29.5680 -0.434 | 29.5680 45 29.6603 0 29.5680 0.000 29.5680 0.000 | 29.5520 36 29.6833 0 29.5520 0.000 29.5520 0.000
29.5840 95 29.8220 1 29.5840 109.242 29.5840 -1.446 | 29.5840 37 29.6763 0 29.5840 0.000 29.5840 0.000 | 29.5680 51 29.6993 0 29.5680 0.000 29.5680 0.000
29.6000 120 29.8380 0 29.6000 108.997 29.6000 0.996 | 29.6000 30 29.6923 0 29.6000 0.000 29.6000 0.000 | 29.5840 47 29.7153 0 29.5840 0.000 29.5840 0.000
29.6160 111 29.8540 0 29.6160 108.753 29.6160 0.211 | 29.6160 32 29.7083 0 29.6160 0.000 29.6160 0.000 | 29.6000 35 29.7313 0 29.6000 0.000 29.6000 0.000
29.6320 91 29.8700 0 29.6320 108.510 29.6320 -1.816 | 29.6320 36 29.7243 0 29.6320 0.000 29.6320 0.000 | 29.6160 54 29.7473 0 29.6160 0.000 29.6160 0.000
29.6480 110 29.8860 1 29.6480 108.268 29.6480 0.164 | 29.6480 38 29.7403 0 29.6480 0.000 29.6480 0.000 | 29.6320 44 29.7633 0 29.6320 0.000 29.6320 0.000
29.6640 116 29.9020 0 29.6640 108.027 29.6640 0.734 | 29.6640 35 29.7563 0 29.6640 0.000 29.6640 0.000 | 29.6480 59 29.7793 0 29.6480 0.000 29.6480 0.000
29.6800 88 29.9180 0 29.6800 107.787 29.6800 -2.086 | 29.6800 32 29.7723 0 29.6800 0.000 29.6800 0.000 | 29.6640 41 29.7953 1 29.6640 0.000 29.6640 0.000
29.6960 82 29.9340 0 29.6960 107.547 29.6960 -2.787 | 29.6960 27 29.7883 0 29.6960 0.000 29.6960 0.000 | 29.6800 43 29.8113 0 29.6800 0.000 29.6800 0.000
29.7120 94 29.9500 0 29.7120 107.309 29.7120 -1.358 | 29.7120 39 29.8043 0 29.7120 0.000 29.7120 0.000 | 29.6960 42 29.8273 0 29.6960 0.000 29.6960 0.000
29.7280 90 29.9660 0 29.7280 107.071 29.7280 -1.780 | 29.7280 40 29.8203 0 29.7280 0.000 29.7280 0.000 | 29.7120 38 29.8433 0 29.7120 0.000 29.7120 0.000
29.7440 97 29.9820 0 29.7440 106.834 29.7440 -0.988 | 29.7440 35 29.8363 0 29.7440 0.000 29.7440 0.000 | 29.7280 42 29.8593 0 29.7280 0.000 29.7280 0.000
29.7600 101 29.9980 0 29.7600 106.598 29.7600 -0.552 | 29.7600 47 29.8523 0 29.7600 0.000 29.7600 0.000 | 29.7440 46 29.8753 0 29.7440 0.000 29.7440 0.000
29.7760 108 30.0140 0 29.7760 106.363 29.7760 0.156 | 29.7760 31 29.8683 0 29.7760 0.000 29.7760 0.000 | 29.7600 36 29.8913 0 29.7600 0.000 29.7600 0.000
29.7920 90 30.0300 0 29.7920 106.128 29.7920 -1.681 | 29.7920 33 29.8843 0 29.7920 0.000 29.7920 0.000 | 29.7760 35 29.9073 0 29.7760 0.000 29.7760 0.000
29.8080 100 30.0460 0 29.8080 105.895 29.8080 -0.584 | 29.8080 30 29.9003 0 29.8080 0.000 29.8080 0.000 | 29.7920 35 29.9233 0 29.7920 0.000 29.7920 0.000
29.8240 93 30.0620 0 29.8240 105.662 29.8240 -1.299 | 29.8240 32 29.9163 0 29.8240 0.000 29.8240 0.000 | 29.8080 62 29.9393 0 29.8080 0.000 29.8080 0.000
29.8400 122 30.0780 0 29.8400 105.430 29.8400 1.488 | 29.8400 33 29.9323 0 29.8400 0.000 29.8400 0.000 | 29.8240 37 29.9553 0 29.8240 0.000 29.8240 0.000
29.8560 106 30.0940 0 29.8560 105.199 29.8560 0.077 | 29.8560 24 29.9483 0 29.8560 0.000 29.8560 0.000 | 29.8400 39 29.9713 1 29.8400 0.000 29.8400 0.000
29.8720 101 30.1100 0 29.8720 104.968 29.8720 -0.391 | 29.8720 22 29.9643 0 29.8720 0.000 29.8720 0.000 | 29.8560 43 29.9873 0 29.8560 0.000 29.8560 0.000
29.8880 106 30.1260 0 29.8880 104.739 29.8880 0.121 | 29.8880 38 29.9803 0 29.8880 0.000 29.8880 0.000 | 29.8720 37 30.0033 0 29.8720 0.000 29.8720 0.000
29.9040 84 30.1420 0 29.9040 104.510 29.9040 -2.212 | 29.9040 43 29.9963 0 29.9040 0.000 29.9040 0.000 | 29.8880 38 30.0193 0 29.8880 0.000 29.8880 0.000
29.9200 81 30.1580 0 29.9200 104.282 29.9200 -2.556 | 29.9200 28 30.0123 0 29.9200 0.000 29.9200 0.000 | 29.9040 48 30.0353 0 29.9040 0.000 29.9040 0.000
29.9360 94 30.1740 0 29.9360 104.055 29.9360 -1.026 | 29.9360 30 30.0283 0 29.9360 0.000 29.9360 0.000 | 29.9200 45 30.0513 0 29.9200 0.000 29.9200 0.000
29.9520 93 30.1900 0 29.9520 103.829 29.9520 -1.111 | 29.9520 37 30.0443 0 29.9520 0.000 29.9520 0.000 | 29.9360 43 30.0673 0 29.9360 0.000 29.9360 0.000
29.9680 95 30.2060 0 29.9680 103.603 29.9680 -0.874 | 29.9680 28 30.0603 0 29.9680 0.000 29.9680 0.000 | 29.9520 40 30.0833 0 29.9520 0.000 29.9520 0.000
29.9840 89 30.2220 0 29.9840 103.379 29.9840 -1.507 | 29.9840 35 30.0763 0 29.9840 0.000 29.9840 0.000 | 29.9680 47 30.0993 0 29.9680 0.000 29.9680 0.000
30.0000 110 30.2380 0 30.0000 0.000 30.0000 0.000 | 30.0000 28 30.0923 0 30.0000 0.000 30.0000 0.000 | 29.9840 33 30.1153 0 29.9840 0.000 29.9840 0.000
30.0160 110 30.2540 0 30.0160 0.000 30.0160 0.000 | 30.0160 35 30.1083 0 30.0160 0.000 30.0160 0.000 | 30.0000 35 30.1313 1 30.0000 0.000 30.0000 0.000
30.0320 104 30.2700 0 30.0320 0.000 30.0320 0.000 | 30.0320 44 30.1243 0 30.0320 0.000 30.0320 0.000 | 30.0160 42 30.1473 0 30.0160 0.000 30.0160 0.000
30.0480 109 30.2860 0 30.0480 0.000 30.0480 0.000 | 30.0480 32 30.1403 0 30.0480 0.000 30.0480 0.000 | 30.0320 34 30.1633 0 30.0320 0.000 30.0320 0.000
30.0640 106 30.3020 0 30.0640 0.000 30.0640 0.000 | 30.0640 36 30.1563 0 30.0640 0.000 30.0640 0.000 | 30.0480 44 30.1793 0 30.0480 0.000 30.0480 0.000
30.0800 99 30.3180 0 30.0800 0.000 30.0800 0.000 | 30.0800 26 30.1723 0 30.0800 0.000 30.0800 0.000 | 30.0640 38 30.1953 0 30.0640 0.000 30.0640 0.000
30.0960 87 30.3340 0 30.0960 0.000 30.0960 0.000 | 30.0960 36 30.1883 0 30.0960 0.000 30.0960 0.000 | 30.0800 43 30.2113 0 30.0800 0.000 30.0800 0.000
30.1120 105 30.3500 0 30.1120 0.000 30.1120 0.000 | 30.1120 37 30.2043 0 30.1120 0.000 30.1120 0.000 | 30.0960 41 30.2273 0 30.0960 0.000 30.0960 0.000
30.1280 91 30.3660 0 30.1280 0.000 30.1280 0.000 | 30.1280 31 30.2203 0 30.1280 0.000 30.1280 0.000 | 30.1120 35 30.2433 0 30.1120 0.000 30.1120 0.000
30.1440 101 30.3820 0 30.1440 0.000 30.1440 0.000 | 30.1440 41 30.2363 0 30.1440 0.000 30.1440 0.000 | 30.1280 35 30.2593 0 30.1280 0.000 30.1280 0.000
30.1600 92 30.3980 1 30.1600 0.000 30.1600 0.000 | 30.1600 23 30.2523 0 30.1600 0.000 30.1600 0.000 | 30.1440 32 30.2753 0 30.1440 0.000 30.1440 0.000
30.1760 93 30.4140 0 30.1760 0.000 30.1760 0.000 | 30.1760 37 30.2683 0 30.1760 0.000 30.1760 0.000 | 30.1600 39 30.2913 0 30.1600 0.000 30.1600 0.000
30.1920 98 30.4300 0 30.1920 0.000 30.1920 0.000 | 30.1920 27 30.2843 0 30.1920 0.000 30.1920 0.000 | 30.1760 33 30.3073 0 30.1760 0.000 30.1760 0.000
30.2080 92 30.4460 0 30.2080 0.000 30.2080 0.000 | 30.2080 22 30.3003 0 30.2080 0.000 30.2080 0.000 | 30.1920 42 30.3233 0 30.1920 0.000 30.1920 0.000
30.2240 107 30.4620 0 30.2240 0.000 30.2240 0.000 | 30.2240 33 30.3163 0 30.2240 0.000 30.2240 0.000 | 30.2080 37 30.3393 0 30.2080 0.000 30.2080 0.000
30.2400 98 30.4780 0 30.2400 0.000 30.2400 0.000 | 30.2400 21 30.3323 0 30.2400 0.000 30.2400 0.000 | 30.2240 40 30.3553 0 30.2240 0.000 30.2240 0.000
30.2560 89 30.4940 0 30.2560 0.000 30.2560 0.000 | 30.2560 37 30.3483 0 30.2560 0.000 30.2560 0.000 | 30.2400 41 30.3713 0 30.2400 0.000 30.2400 0.000
30.2720 85 30.5100 0 30.2720 0.000 30.2720 0.000 | 30.2720 34 30.3643 0 30.2720 0.000 30.2720 0.000 | 30.2560 44 30.3873 0 30.2560 0.000 30.2560 0.000
30.2880 88 30.5260 0 30.2880 0.000 30.2880 0.000 | 30.2880 28 30.3803 0 30.2880 0.000 30.2880 0.000 | 30.2720 20 30.4033 0 30.2720 0.000 30.2720 0.000
30.3040 78 30.5420 0 30.3040 0.000 30.3040 0.000 | 30.3040 30 30.3963 0 30.3040 0.000 30.3040 0.000 | 30.2880 37 30.4193 0 30.2880 0.000 30.2880 0.000
30.3200 107 30.5580 1 30.3200 0.000 30.3200 0.000 | 30.3200 30 30.4123 0 30.3200 0.000 30.3200 0.000 | 30.3040 39 30.4353 0 30.3040 0.000 30.3040 0.000
30.3360 83 30.5740 1 30.3360 0.000 30.3360 0.000 | 30.3360 30 30.4283 0 30.3360 0.000 30.3360 0.000 | 30.3200 51 30.4513 1 30.3200 0.000 30.3200 0.000
30.3520 84 30.5900 0 30.3520 0.000 30.3520 0.000 | 30.3520 33 30.4443 0 30.3520 0.000 30.3520 0.000 | 30.3360 40 30.4673 0 30.3360 0.000 30.3360 0.000
30.3680 108 30.6060 0 30.3680 0.000 30.3680 0.000 | 30.3680 35 30.4603 0 30.3680 0.000 30.3680 0.000 | 30.3520 40 30.4833 0 30.3520 0.000 30.3520 0.000
30.3840 90 30.6220 0 30.3840 0.000 30.3840 0.000 | 30.3840 35 30.4763 1 30.3840 0.000 30.3840 0.000 | 30.3680 43 30.4993 0 30.3680 0.000 30.3680 0.000
30.4000 112 30.6380 0 30.4000 0.000 30.4000 0.000 | 30.4000 32 30.4923 0 30.4000 0.000 30.4000 0.000 | 30.3840 35 30.5153 1 30.3840 0.000 30.3840 0.000
30.4160 91 30.6540 0 30.4160 0.000 30.4160 0.000 | 30.4160 39 30.5083 0 30.4160 0.000 30.4160 0.000 | 30.4000 46 30.5313 0 30.4000 0.000 30.4000 0.000
30.4320 75 30.6700 0 30.4320 0.000 30.4320 0.000 | 30.4320 33 30.5243 0 30.4320 0.000 30.4320 0.000 | 30.4160 30 30.5473 0 30.4160 0.000 30.4160 0.000
30.4480 84 30.6860 0 30.4480 0.000 30.4480 0.000 | 30.4480 36 30.5403 0 30.4480 0.000 30.4480 0.000 | 30.4320 50 30.5633 0 30.4320 0.000 30.4320 0.000
30.4640 83 30.7020 0 30.4640 0.000 30.4640 0.000 | 30.4640 30 30.5563 0 30.4640 0.000 30.4640 0.000 | 30.4480 33 30.5793 0 30.4480 0.000 30.4480 0.000
30.4800 91 30.7180 0 30.4800 0.000 30.4800 0.000 | 30.4800 37 30.5723 0 30.4800 0.000 30.4800 0.000 | 30.4640 39 30.5953 0 30.4640 0.000 30.4640 0.000
30.4960 94 30.7340 0 30.4960 0.000 30.4960 0.000 | 30.4960 37 30.5883 0 30.4960 0.000 30.4960 0.000 | 30.4800 39 30.6113 0 30.4800 0.000 30.4800 0.000
30.5120 83 30.7500 1 30.5120 0.000 30.5120 0.000 | 30.5120 36 30.6043 0 30.5120 0.000 30.5120 0.000 | 30.4960 35 30.6273 0 30.4960 0.000 30.4960 0.000
30.5280 82 30.7660 0 30.5280 0.000 30.5280 0.000 | 30.5280 40 30.6203 0 30.5280 0.000 30.5280 0.000 | 30.5120 36 30.6433 0 30.5120 0.000 30.5120 0.000
30.5440 67 30.7820 0 30.5440 0.000 30.5440 0.000 | 30.5440 28 30.6363 0 30.5440 0.000 30.5440 0.000 | 30.5280 30 30.6593 0 30.5280 0.000 30.5280 0.000
30.5600 86 30.7980 0 30.5600 0.000 30.5600 0.000 | 30.5600 26 30.6523 0 30.5600 0.000 30.5600 0.000 | 30.5440 37 30.6753 0 30.5440 0.000 30.5440 0.000
30.5760 102 30.8140 0 30.5760 0.000 30.5760 0.000 | 30.5760 45 30.6683 0 30.5760 0.000 30.5760 0.000 | 30.5600 27 30.6913 0 30.5600 0.000 30.5600 0.000
30.5920 83 30.8300 0 30.5920 0.000 30.5920 0.000 | 30.5920 29 30.6843 0 30.5920 0.000 30.5920 0.000 | 30.5760 40 30.7073 0 30.5760 0.000 30.5760 0.000
30.6080 101 30.8460 0 30.6080 0.000 30.6080 0.000 | 30.6080 30 30.7003 0 30.6080 0.000 30.6080 0.000 | 30.5920 39 30.7233 0 30.5920 0.000 30.5920 0.000
30.6240 85 30.8620 0 30.6240 0.000 30.6240 0.000 | 30.6240 26 30.7163 0 30.6240 0.000 30.6240 0.000 | 30.6080 33 30.7393 0 30.6080 0.000 30.6080 0.000
30.6400 101 30.8780 0 30.6400 0.000 30.6400 0.000 | 30.6400 35 30.7323 0 30.6400 0.000 30.6400 0.000 | 30.6240 42 30.7553 0 30.6240 0.000 30.6240 0.000
30.6560 86 30.8940 1 30.6560 0.000 30.6560 0.000 | 30.6560 38 30.7483 0 30.6560 0.000 30.6560 0.000 | 30.6400 37 30.7713 0 30.6400 0.000 30.6400 0.000
30.6720 81 30.9100 0 30.6720 0.000 30.6720 0.000 | 30.6720 27 30.7643 0 30.6720 0.000 30.6720 0.000 | 30.6560 41 30.7873 0 30.6560 0.000 30.6560 0.000
30.6880 84 30.9260 0 30.6880 0.000 30.6880 0.000 | 30.6880 35 30.7803 0 30.6880 0.000 30.6880 0.000 | 30.6720 36 30.8033 0 30.6720 0.000 30.6720 0.000
30.7040 92 30.9420 0 30.7040 0.000 30.7040 0.000 | 30.7040 36 30.7963 0 30.7040 0.000 30.7040 0.000 | 30.6880 38 30.8193 0 30.6880 0.000 30.6880 0.000
30.7200 94 30.9580 0 30.7200 0.000 30.7200 0.000 | 30.7200 39 30.8123 0 30.7200 0.000 30.7200 0.000 | 30.7040 28 30.8353 0 30.7040 0.000 30.7040 0.000
30.7360 80 30.9740 0 30.7360 0.000 30.7360 0.000 | 30.7360 35 30.8283 0 30.7360 0.000 30.7360 0.000 | 30.7200 32 30.8513 0 30.7200 0.000 30.7200 0.000
30.7520 89 30.9900 0 30.7520 0.000 30.7520 0.000 | 30.7520 35 30.8443 0 30.7520 0.000 30.7520 0.000 | 30.7360 25 30.8673 0 30.7360 0.000 30.7360 0.000
30.7680 72 31.0060 2 30.7680 0.000 30.7680 0.000 | 30.7680 20 30.8603 0 30.7680 0.000 30.7680 0.000 | 30.7520 42 30.8833 0 30.7520 0.000 30.7520 0.000
30.7840 86 31.0220 0 30.7840 0.000 30.7840 0.000 | 30.7840 35 30.8763 0 30.7840 0.000 30.7840 0.000 | 30.7680 33 30.8993 0 30.7680 0.000 30.7680 0.000
30.8000 83 31.0380 0 30.8000 0.000 30.8000 0.000 | 30.8000 25 30.8923 0 30.8000 0.000 30.8000 0.000 | 30.7840 43 30.9153 0 30.7840 0.000 30.7840 0.000
30.8160 83 31.0540 0 30.8160 0.000 30.8160 0.000 | 30.8160 32 30.9083 0 30.8160 0.000 30.8160 0.000 | 30.8000 40 30.9313 0 30.8000 0.000 30.8000 0.000
30.8320 81 31.0700 0 30.8320 0.000 30.8320 0.000 | 30.8320 28 30.9243 0 30.8320 0.000 30.8320 0.000 | 30.8160 23 30.9473 0 30.8160 0.000 30.8160 0.000
30.8480 84 31.0860 0 30.8480 0.000 30.8480 0.000 | 30.8480 21 30.9403 0 30.8480 0.000 30.8480 0.000 | 30.8320 37 30.9633 0 30.8320 0.000 30.8320 0.000
30.8640 92 31.1020 0 30.8640 0.000 30.8640 0.000 | 30.8640 30 30.9563 0 30.8640 0.000 30.8640 0.000 | 30.8480 39 30.9793 0 30.8480 0.000 30.8480 0.000
30.8800 90 31.1180 0 30.8800 0.000 30.8800 0.000 | 30.8800 18 30.9723 1 30.8800 0.000 30.8800 0.000 | 30.8640 27 30.9953 0 30.8640 0.000 30.8640 0.000
30.8960 87 31.1340 0 30.8960 0.000 30.8960 0.000 | 30.8960 27 30.9883 0 30.8960 0.000 30.8960 0.000 | 30.8800 32 31.0113 0 30.8800 0.000 30.8800 0.000
30.9120 95 31.1500 0 30.9120 0.000 30.9120 0.000 | 30.9120 25 31.0043 0 30.9120 0.000 30.9120 0.000 | 30.8960 37 31.0273 0 30.8960 0.000 30.8960 0.000
30.9280 90 31.1660 0 30.9280 0.000 30.9280 0.000 | 30.9280 35 31.0203 0 30.9280 0.000 30.9280 0.000 | 30.9120 28 31.0433 0 30.9120 0.000 30.9120 0.000
30.9440 80 31.1820 0 30.9440 0.000 30.9440 0.000 | 30.9440 25 31.0363 0 30.9440 0.000 30.9440 0.000 | 30.9280 30 31.0593 0 30.9280 0.000 30.9280 0.000
30.9600 87 31.1980 0 30.9600 0.000 30.9600 0.000 | 30.9600 25 31.0523 0 30.9600 0.000 30.9600 0.000 | 30.9440 21 31.0753 0 30.9440 0.000 30.9440 0.000
30.9760 95 31.2140 0 30.9760 0.000 30.9760 0.000 | 30.9760 26 31.0683 0 30.9760 0.000 30.9760 0.000 | 30.9600 28 31.0913 0 30.9600 0.000 30.9600 0.000
30.9920 73 31.2300 0 30.9920 0.000 30.9920 0.000 | 30.9920 32 31.0843 0 30.9920 0.000 30.9920 0.000 | 30.9760 33 31.1073 0 30.9760 0.000 30.9760 0.000
31.0080 108 31.2460 0 31.0080 0.000 31.0080 0.000 | 31.0080 29 31.1003 0 31.0080 0.000 31.0080 0.000 | 30.9920 43 31.1233 0 30.9920 0.000 30.9920 0.000
31.0240 80 31.2620 0 31.0240 0.000 31.0240 0.000 | 31.0240 49 31.1163 0 31.0240 0.000 31.0240 0.000 | 31.0080 29 31.1393 1 31.0080 0.000 31.0080 0.000
31.0400 76 31.2780 0 31.0400 0.000 31.0400 0.000 | 31.0400 31 31.1323 0 31.0400 0.000 31.0400 0.000 | 31.0240 26 31.1553 1 31.0240 0.000 31.0240 0.000
31.0560 84 31.2940 1 31.0560 0.000 31.0560 0.000 | 31.0560 26 31.1483 0 31.0560 0.000 31.0560 0.000 | 31.0400 31 31.1713 0 31.0400 0.000 31.0400 0.000
31.0720 92 31.3100 0 31.0720 0.000 31.0720 0.000 | 31.0720 24 31.1643 0 31.0720 0.000 31.0720 0.000 | 31.0560 28 31.1873 1 31.0560 0.000 31.0560 0.000
31.0880 79 31.3260 0 31.0880 0.000 31.0880 0.000 | 31.0880 26 31.1803 0 31.0880 0.000 31.0880 0.000 | 31.0720 33 31.2033 0 31.0720 0.000 31.0720 0.000
31.1040 73 31.3420 0 31.1040 0.000 31.1040 0.000 | 31.1040 31 31.1963 0 31.1040 0.000 31.1040 0.000 | 31.0880 30 31.2193 0 31.0880 0.000 31.0880 0.000
31.1200 73 31.3580 0 31.1200 0.000 31.1200 0.000 | 31.1200 23 31.2123 0 31.1200 0.000 31.1200 0.000 | 31.1040 28 31.2353 0 31.1040 0.000 31.1040 0.000
31.1360 78 31.3740 0 31.1360 0.000 31.1360 0.000 | 31.1360 35 31.2283 0 31.1360 0.000 31.1360 0.000 | 31.1200 36 31.2513 0 31.1200 0.000 31.1200 0.000
31.1520 75 31.3900 0 31.1520 0.000 31.1520 0.000 | 31.1520 18 31.2443 0 31.1520 0.000 31.1520 0.000 | 31.1360 33 31.2673 0 31.1360 0.000 31.1360 0.000
31.1680 76 31.4060 0 31.1680 0.000 31.1680 0.000 | 31.1680 29 31.2603 0 31.1680 0.000 31.1680 0.000 | 31.1520 32 31.2833 0 31.1520 0.000 31.1520 0.000
31.1840 87 31.4220 0 31.1840 0.000 31.1840 0.000 | 31.1840 25 31.2763 0 31.1840 0.000 31.1840 0.000 | 31.1680 29 31.2993 0 31.1680 0.000 31.1680 0.000
31.2000 83 31.4380 0 31.2000 0.000 31.2000 0.000 | 31.2000 18 31.2923 0 31.2000 0.000 31.2000 0.000 | 31.1840 35 31.3153 0 31.1840 0.000 31.1840 0.000
31.2160 84 31.4540 0 31.2160 0.000 31.2160 0.000 | 31.2160 27 31.3083 0 31.2160 0.000 31.2160 0.000 | 31.2000 39 31.3313 0 31.2000 0.000 31.2000 0.000
31.2320 84 31.4700 0 31.2320 0.000 31.2320 0.000 | 31.2320 28 31.3243 0 31.2320 0.000 31.2320 0.000 | 31.2160 33 31.3473 0 31.2160 0.000 31.2160 0.000
31.2480 82 31.4860 0 31.2480 0.000 31.2480 0.000 | 31.2480 33 31.3403 0 31.2480 0.000 31.2480 0.000 | 31.2320 27 31.3633 0 31.2320 0.000 31.2320 0.000
31.2640 58 31.5020 0 31.2640 0.000 31.2640 0.000 | 31.2640 24 31.3563 0 31.2640 0.000 31.2640 0.000 | 31.2480 27 31.3793 0 31.2480 0.000 31.2480 0.000
31.2800 92 31.5180 0 31.2800 0.000 31.2800 0.000 | 31.2800 30 31.3723 0 31.2800 0.000 31.2800 0.000 | 31.2640 25 31.3953 0 31.2640 0.000 31.2640 0.000
31.2960 71 31.5340 0 31.2960 0.000 31.2960 0.000 | 31.2960 22 31.3883 0 31.2960 0.000 31.2960 0.000 | 31.2800 28 31.4113 0 31.2800 0.000 31.2800 0.000
31.3120 94 31.5500 0 31.3120 0.000 31.3120 0.000 | 31.3120 30 31.4043 0 31.3120 0.000 31.3120 0.000 | 31.2960 39 31.4273 0 31.2960 0.000 31.2960 0.000
31.3280 80 31.5660 0 31.3280 0.000 31.3280 0.000 | 31.3280 36 31.4203 0 31.3280 0.000 31.3280 0.000 | 31.3120 26 31.4433 0 31.3120 0.000 31.3120 0.000
31.3440 78 31.5820 0 31.3440 0.000 31.3440 0.000 | 31.3440 36 31.4363 0 31.3440 0.000 31.3440 0.000 | 31.3280 31 31.4593 0 31.3280 0.000 31.3280 0.000
31.3600 80 31.5980 0 31.3600 0.000 31.3600 0.000 | 31.3600 18 31.4523 0 31.3600 0.000 31.3600 0.000 | 31.3440 36 31.4753 0 31.3440 0.000 31.3440 0.000
31.3760 73 31.6140 0 31.3760 0.000 31.3760 0.000 | 31.3760 28 31.4683 0 31.3760 0.000 31.3760 0.000 | 31.3600 36 31.4913 0 31.3600 0.000 31.3600 0.000
31.3920 78 31.6300 0 31.3920 0.000 31.3920 0.000 | 31.3920 22 31.4843 0 31.3920 0.000 31.3920 0.000 | 31.3760 26 31.5073 0 31.3760 0.000 31.3760 0.000
31.4080 67 31.6460 0 31.4080 0.000 31.4080 0.000 | 31.4080 21 31.5003 0 31.4080 0.000 31.4080 0.000 | 31.3920 38 31.5233 1 31.3920 0.000 31.3920 0.000
31.4240 69 31.6620 0 31.4240 0.000 31.4240 0.000 | 31.4240 27 31.5163 0 31.4240 0.000 31.4240 0.000 | 31.4080 39 31.5393 1 31.4080 0.000 31.4080 0.000
31.4400 69 31.6780 0 31.4400 0.000 31.4400 0.000 | 31.4400 32 31.5323 0 31.4400 0.000 31.4400 0.000 | 31.4240 29 31.5553 0 31.4240 0.000 31.4240 0.000
31.4560 75 31.6940 0 31.4560 0.000 31.4560 0.000 | 31.4560 25 31.5483 0 31.4560 0.000 31.4560 0.000 | 31.4400 33 31.5713 0 31.4400 0.000 31.4400 0.000
31.4720 83 31.7100 0 31.4720 0.000 31.4720 0.000 | 31.4720 30 31.5643 0 31.4720 0.000 31.4720 0.000 | 31.4560 23 31.5873 0 31.4560 0.000 31.4560 0.000
31.4880 72 31.7260 0 31.4880 0.000 31.4880 0.000 | 31.4880 22 31.5803 0 31.4880 0.000 31.4880 0.000 | 31.4720 27 31.6033 0 31.4720 0.000 31.4720 0.000
31.5040 65 31.7420 0 31.5040 0.000 31.5040 0.000 | 31.5040 24 31.5963 0 31.5040 0.000 31.5040 0.000 | 31.4880 34 31.6193 0 31.4880 0.000 31.4880 0.000
31.5200 89 31.7580 0 31.5200 0.000 31.5200 0.000 | 31.5200 22 31.6123 0 31.5200 0.000 31.5200 0.000 | 31.5040 35 31.6353 0 31.5040 0.000 31.5040 0.000
31.5360 67 31.7740 1 31.5360 0.000 31.5360 0.000 | 31.5360 28 31.6283 0 31.5360 0.000 31.5360 0.000 | 31.5200 34 31.6513 0 31.5200 0.000 31.5200 0.000
31.5520 71 31.7900 0 31.5520 0.000 31.5520 0.000 | 31.5520 19 31.6443 0 31.5520 0.000 31.5520 0.000 | 31.5360 28 31.6673 0 31.5360 0.000 31.5360 0.000
31.5680 76 31.8060 0 31.5680 0.000 31.5680 0.000 | 31.5680 26 31.6603 0 31.5680 0.000 31.5680 0.000 | 31.5520 45 31.6833 0 31.5520 0.000 31.5520 0.000
31.5840 66 31.8220 0 31.5840 0.000 31.5840 0.000 | 31.5840 28 31.6763 0 31.5840 0.000 31.5840 0.000 | 31.5680 31 31.6993 0 31.5680 0.000 31.5680 0.000
31.6000 75 31.8380 0 31.6000 0.000 31.6000 0.000 | 31.6000 20 31.6923 0 31.6000 0.000 31.6000 0.000 | 31.5840 33 31.7153 0 31.5840 0.000 31.5840 0.000
31.6160 76 31.8540 0 31.6160 0.000 31.6160 0.000 | 31.6160 23 31.7083 0 31.6160 0.000 31.6160 0.000 | 31.6000 23 31.7313 0 31.6000 0.000 31.6000 0.000
31.6320 86 31.8700 0 31.6320 0.000 31.6320 0.000 | 31.6320 18 31.7243 0 31.6320 0.000 31.6320 0.000 | 31.6160 31 31.7473 0 31.6160 0.000 31.6160 0.000
31.6480 80 31.8860 0 31.6480 0.000 31.6480 0.000 | 31.6480 20 31.7403 0 31.6480 0.000 31.6480 0.000 | 31.6320 29 31.7633 0 31.6320 0.000 31.6320 0.000
31.6640 71 31.9020 0 31.6640 0.000 31.6640 0.000 | 31.6640 23 31.7563 0 31.6640 0.000 31.6640 0.000 | 31.6480 31 31.7793 1 31.6480 0.000 31.6480 0.000
31.6800 72 31.9180 0 31.6800 0.000 31.6800 0.000 | 31.6800 30 31.7723 0 31.6800 0.000 31.6800 0.000 | 31.6640 29 31.7953 0 31.6640 0.000 31.6640 0.000
31.6960 78 31.9340 0 31.6960 0.000 31.6960 0.000 | 31.6960 24 31.7883 0 31.6960 0.000 31.6960 0.000 | 31.6800 27 31.8113 0 31.6800 0.000 31.6800 0.000
31.7120 66 31.9500 0 31.7120 0.000 31.7120 0.000 | 31.7120 32 31.8043 0 31.7120 0.000 31.7120 0.000 | 31.6960 22 31.8273 0 31.6960 0.000 31.6960 0.000
31.7280 77 31.9660 0 31.7280 0.000 31.7280 0.000 | 31.7280 23 31.8203 0 31.7280 0.000 31.7280 0.000 | 31.7120 32 31.8433 0 31.7120 0.000 31.7120 0.000
31.7440 82 31.9820 0 31.7440 0.000 31.7440 0.000 | 31.7440 22 31.8363 0 31.7440 0.000 31.7440 0.000 | 31.7280 37 31.8593 0 31.7280 0.000 31.7280 0.000
31.7600 73 31.9980 0 31.7600 0.000 31.7600 0.000 | 31.7600 26 31.8523 0 31.7600 0.000 31.7600 0.000 | 31.7440 32 31.8753 0 31.7440 0.000 31.7440 0.000
31.7760 71 32.0140 0 31.7760 0.000 31.7760 0.000 | 31.7760 18 31.8683 0 31.7760 0.000 31.7760 0.000 | 31.7600 26 31.8913 0 31.7600 0.000 31.7600 0.000
31.7920 86 32.0300 0 31.7920 0.000 31.7920 0.000 | 31.7920 31 31.8843 0 31.7920 0.000 31.7920 0.000 | 31.7760 18 31.9073 0 31.7760 0.000 31.7760 0.000
31.8080 83 32.0460 0 31.8080 0.000 31.8080 0.000 | 31.8080 24 31.9003 0 31.8080 0.000 31.8080 0.000 | 31.7920 21 31.9233 0 31.7920 0.000 31.7920 0.000
31.8240 58 32.0620 0 31.8240 0.000 31.8240 0.000 | 31.8240 19 31.9163 0 31.8240 0.000 31.8240 0.000 | 31.8080 41 31.9393 0 31.8080 0.000 31.8080 0.000
31.8400 56 32.0780 0 31.8400 0.000 31.8400 0.000 | 31.8400 27 31.9323 0 31.8400 0.000 31.8400 0.000 | 31.8240 30 31.9553 0 31.8240 0.000 31.8240 0.000
31.8560 69 32.0940 0 31.8560 0.000 31.8560 0.000 | 31.8560 25 31.9483 1 31.8560 0.000 31.8560 0.000 | 31.8400 38 31.9713 0 31.8400 0.000 31.8400 0.000
31.8720 65 32.1100 0 31.8720 0.000 31.8720 0.000 | 31.8720 19 31.9643 0 31.8720 0.000 31.8720 0.000 | 31.8560 26 31.9873 0 31.8560 0.000 31.8560 0.000
31.8880 82 32.1260 0 31.8880 0.000 31.8880 0.000 | 31.8880 20 31.9803 0 31.8880 0.000 31.8880 0.000 | 31.8720 35 32.0033 0 31.8720 0.000 31.8720 0.000
31.9040 61 32.1420 1 31.9040 0.000 31.9040 0.000 | 31.9040 25 31.9963 0 31.9040 0.000 31.9040 0.000 | 31.8880 20 32.0193 0 31.8880 0.000 31.8880 0.000
31.9200 85 32.1580 0 31.9200 0.000 31.9200 0.000 | 31.9200 29 32.0123 0 31.9200 0.000 31.9200 0.000 | 31.9040 28 32.0353 0 31.9040 0.000 31.9040 0.000
31.9360 75 32.1740 0 31.9360 0.000 31.9360 0.000 | 31.9360 34 32.0283 0 31.9360 0.000 31.9360 0.000 | 31.9200 20 32.0513 0 31.9200 0.000 31.9200 0.000
31.9520 59 32.1900 0 31.9520 0.000 31.9520 0.000 | 31.9520 17 32.0443 0 31.9520 0.000 31.9520 0.000 | 31.9360 29 32.0673 0 31.9360 0.000 31.9360 0.000
31.9680 66 32.2060 0 31.9680 0.000 31.9680 0.000 | 31.9680 23 32.0603 1 31.9680 0.000 31.9680 0.000 | 31.9520 39 32.0833 1 31.9520 0.000 31.9520 0.000
31.9840 84 32.2220 0 31.9840 0.000 31.9840 0.000 | 31.9840 23 32.0763 0 31.9840 0.000 31.9840 0.000 | 31.9680 26 32.0993 0 31.9680 0.000 31.9680 0.000
32.0000 58 32.2380 0 32.0000 0.000 32.0000 0.000 | 32.0000 25 32.0923 0 32.0000 0.000 32.0000 0.000 | 31.9840 34 32.1153 0 31.9840 0.000 31.9840 0.000
32.0160 79 32.2540 0 32.0160 0.000 32.0160 0.000 | 32.0160 19 32.1083 0 32.0160 0.000 32.0160 0.000 | 32.0000 25 32.1313 0 32.0000 0.000 32.0000 0.000
32.0320 68 32.2700 0 32.0320 0.000 32.0320 0.000 | 32.0320 25 32.1243 0 32.0320 0.000 32.0320 0.000 | 32.0160 32 32.1473 0 32.0160 0.000 32.0160 0.000
32.0480 57 32.2860 0 32.0480 0.000 32.0480 0.000 | 32.0480 22 32.1403 1 32.0480 0.000 32.0480 0.000 | 32.0320 30 32.1633 0 32.0320 0.000 32.0320 0.000
32.0640 91 32.3020 0 32.0640 0.000 32.0640 0.000 | 32.0640 11 32.1563 0 32.0640 0.000 32.0640 0.000 | 32.0480 31 32.1793 0 32.0480 0.000 32.0480 0.000
32.0800 68 32.3180 0 32.0800 0.000 32.0800 0.000 | 32.0800 26 32.1723 0 32.0800 0.000 32.0800 0.000 | 32.0640 35 32.1953 0 32.0640 0.000 32.0640 0.000
32.0960 75 32.3340 0 32.0960 0.000 32.0960 0.000 | 32.0960 31 32.1883 0 32.0960 0.000 32.0960 0.000 | 32.0800 24 32.2113 1 32.0800 0.000 32.0800 0.000
32.1120 78 32.3500 0 32.1120 0.000 32.1120 0.000 | 32.1120 24 32.2043 0 32.1120 0.000 32.1120 0.000 | 32.0960 23 32.2273 0 32.0960 0.000 32.0960 0.000
32.1280 84 32.3660 0 32.1280 0.000 32.1280 0.000 | 32.1280 19 32.2203 0 32.1280 0.000 32.1280 0.000 | 32.1120 23 32.2433 0 32.1120 0.000 32.1120 0.000
32.1440 64 32.3820 0 32.1440 0.000 32.1440 0.000 | 32.1440 20 32.2363 1 32.1440 0.000 32.1440 0.000 | 32.1280 18 32.2593 0 32.1280 0.000 32.1280 0.000
32.1600 69 32.3980 0 32.1600 0.000 32.1600 0.000 | 32.1600 21 32.2523 0 32.1600 0.000 32.1600 0.000 | 32.1440 25 32.2753 0 32.1440 0.000 32.1440 0.000
32.1760 75 32.4140 0 32.1760 0.000 32.1760 0.000 | 32.1760 27 32.2683 0 32.1760 0.000 32.1760 0.000 | 32.1600 26 32.2913 0 32.1600 0.000 32.1600 0.000
32.1920 61 32.4300 0 32.1920 0.000 32.1920 0.000 | 32.1920 21 32.2843 0 32.1920 0.000 32.1920 0.000 | 32.1760 33 32.3073 0 32.1760 0.000 32.1760 0.000
32.2080 69 32.4460 0 32.2080 0.000 32.2080 0.000 | 32.2080 22 32.3003 0 32.2080 0.000 32.2080 0.000 | 32.1920 25 32.3233 0 32.1920 0.000 32.1920 0.000
32.2240 66 32.4620 0 32.2240 0.000 32.2240 0.000 | 32.2240 20 32.3163 0 32.2240 0.000 32.2240 0.000 | 32.2080 24 32.3393 0 32.2080 0.000 32.2080 0.000
32.2400 62 32.4780 0 32.2400 0.000 32.2400 0.000 | 32.2400 25 32.3323 0 32.2400 0.000 32.2400 0.000 | 32.2240 23 32.3553 0 32.2240 0.000 32.2240 0.000
32.2560 75 32.4940 0 32.2560 0.000 32.2560 0.000 | 32.2560 24 32.3483 0 32.2560 0.000 32.2560 0.000 | 32.2400 29 32.3713 0 32.2400 0.000 32.2400 0.000
32.2720 65 32.5100 0 32.2720 0.000 32.2720 0.000 | 32.2720 18 32.3643 0 32.2720 0.000 32.2720 0.000 | 32.2560 20 32.3873 0 32.2560 0.000 32.2560 0.000
32.2880 79 32.5260 0 32.2880 0.000 32.2880 0.000 | 32.2880 20 32.3803 0 32.2880 0.000 32.2880 0.000 | 32.2720 32 32.4033 0 32.2720 0.000 32.2720 0.000
32.3040 55 32.5420 0 32.3040 0.000 32.3040 0.000 | 32.3040 31 32.3963 0 32.3040 0.000 32.3040 0.000 | 32.2880 21 32.4193 0 32.2880 0.000 32.2880 0.000
32.3200 60 32.5580 0 32.3200 0.000 32.3200 0.000 | 32.3200 29 32.4123 0 32.3200 0.000 32.3200 0.000 | 32.3040 28 32.4353 0 32.3040 0.000 32.3040 0.000
32.3360 68 32.5740 0 32.3360 0.000 32.3360 0.000 | 32.3360 28 32.4283 0 32.3360 0.000 32.3360 0.000 | 32.3200 30 32.4513 0 32.3200 0.000 32.3200 0.000
32.3520 66 32.5900 0 32.3520 0.000 32.3520 0.000 | 32.3520 25 32.4443 0 32.3520 0.000 32.3520 0.000 | 32.3360 36 32.4673 1 32.3360 0.000 32.3360 0.000
32.3680 66 32.6060 0 32.3680 0.000 32.3680 0.000 | 32.3680 14 32.4603 0 32.3680 0.000 32.3680 0.000 | 32.3520 22 32.4833 0 32.3520 0.000 32.3520 0.000
32.3840 72 32.6220 0 32.3840 0.000 32.3840 0.000 | 32.3840 22 32.4763 0 32.3840 0.000 32.3840 0.000 | 32.3680 28 32.4993 0 32.3680 0.000 32.3680 0.000
32.4000 71 32.6380 1 32.4000 0.000 32.4000 0.000 | 32.4000 24 32.4923 0 32.4000 0.000 32.4000 0.000 | 32.3840 26 32.5153 0 32.3840 0.000 32.3840 0.000
32.4160 79 32.6540 0 32.4160 0.000 32.4160 0.000 | 32.4160 26 32.5083 0 32.4160 0.000 32.4160 0.000 | 32.4000 28 32.5313 0 32.4000 0.000 32.4000 0.000
32.4320 73 32.6700 0 32.4320 0.000 32.4320 0.000 | 32.4320 22 32.5243 0 32.4320 0.000 32.4320 0.000 | 32.4160 27 32.5473 0 32.4160 0.000 32.4160 0.000
32.4480 69 32.6860 0 32.4480 0.000 32.4480 0.000 | 32.4480 22 32.5403 0 32.4480 0.000 32.4480 0.000 | 32.4320 24 32.5633 0 32.4320 0.000 32.4320 0.000
32.4640 69 32.7020 0 32.4640 0.000 32.4640 0.000 | 32.4640 23 32.5563 0 32.4640 0.000 32.4640 0.000 | 32.4480 23 32.5793 0 32.4480 0.000 32.4480 0.000
32.4800 71 32.7180 0 32.4800 0.000 32.4800 0.000 | 32.4800 23 32.5723 0 32.4800 0.000 32.4800 0.000 | 32.4640 25 32.5953 0 32.4640 0.000 32.4640 0.000
32.4960 87 32.7340 0 32.4960 0.000 32.4960 0.000 | 32.4960 22 32.5883 0 32.4960 0.000 32.4960 0.000 | 32.4800 28 32.6113 0 32.4800 0.000 32.4800 0.000
32.5120 71 32.7500 0 32.5120 0.000 32.5120 0.000 | 32.5120 24 32.6043 0 32.5120 0.000 32.5120 0.000 | 32.4960 23 32.6273 0 32.4960 0.000 32.4960 0.000
32.5280 49 32.7660 0 32.5280 0.000 32.5280 0.000 | 32.5280 22 32.6203 0 32.5280 0.000 32.5280 0.000 | 32.5120 14 32.6433 0 32.5120 0.000 32.5120 0.000
32.5440 52 32.7820 0 32.5440 0.000 32.5440 0.000 | 32.5440 20 32.6363 1 32.5440 0.000 32.5440 0.000 | 32.5280 27 32.6593 0 32.5280 0.000 32.5280 0.000
32.5600 59 32.7980 0 32.5600 0.000 32.5600 0.000 | 32.5600 28 32.6523 0 32.5600 0.000 32.5600 0.000 | 32.5440 22 32.6753 1 32.5440 0.000 32.5440 0.000
32.5760 48 32.8140 0 32.5760 0.000 32.5760 0.000 | 32.5760 24 32.6683 0 32.5760 0.000 32.5760 0.000 | 32.5600 27 32.6913 0 32.5600 0.000 32.5600 0.000
32.5920 66 32.8300 0 32.5920 0.000 32.5920 0.000 | 32.5920 20 32.6843 0 32.5920 0.000 32.5920 0.000 | 32.5760 30 32.7073 0 32.5760 0.000 32.5760 0.000
32.6080 66 32.8460 0 32.6080 0.000 32.6080 0.000 | 32.6080 26 32.7003 0 32.6080 0.000 32.6080 0.000 | 32.5920 27 32.7233 0 32.5920 0.000 32.5920 0.000
32.6240 86 32.8620 0 32.6240 0.000 32.6240 0.000 | 32.6240 25 32.7163 0 32.6240 0.000 32.6240 0.000 | 32.6080 22 32.7393 0 32.6080 0.000 32.6080 0.000
32.6400 53 32.8780 0 32.6400 0.000 32.6400 0.000 | 32.6400 21 32.7323 0 32.6400 0.000 32.6400 0.000 | 32.6240 25 32.7553 0 32.6240 0.000 32.6240 0.000
32.6560 63 32.8940 0 32.6560 0.000 32.6560 0.000 | 32.6560 20 32.7483 0 32.6560 0.000 32.6560 0.000 | 32.6400 26 32.7713 0 32.6400 0.000 32.6400 0.000
32.6720 54 32.9100 0 32.6720 0.000 32.6720 0.000 | 32.6720 25 32.7643 0 32.6720 0.000 32.6720 0.000 | 32.6560 24 32.7873 0 32.6560 0.000 32.6560 0.000
32.6880 62 32.9260 0 32.6880 0.000 32.6880 0.000 | 32.6880 26 32.7803 0 32.6880 0.000 32.6880 0.000 | 32.6720 21 32.8033 0 32.6720 0.000 32.6720 0.000
32.7040 65 32.9420 0 32.7040 0.000 32.7040 0.000 | 32.7040 13 32.7963 0 32.7040 0.000 32.7040 0.000 | 32.6880 29 32.8193 0 32.6880 0.000 32.6880 0.000
32.7200 68 32.9580 0 32.7200 0.000 32.7200 0.000 | 32.7200 12 32.8123 0 32.7200 0.000 32.7200 0.000 | 32.7040 19 32.8353 0 32.7040 0.000 32.7040 0.000
32.7360 73 32.9740 0 32.7360 0.000 32.7360 0.000 | 32.7360 17 32.8283 0 32.7360 0.000 32.7360 0.000 | 32.7200 22 32.8513 0 32.7200 0.000 32.7200 0.000
32.7520 75 32.9900 0 32.7520 0.000 32.7520 0.000 | 32.7520 22 32.8443 0 32.7520 0.000 32.7520 0.000 | 32.7360 25 32.8673 0 32.7360 0.000 32.7360 0.000
32.7680 59 33.0060 0 32.7680 0.000 32.7680 0.000 | 32.7680 21 32.8603 0 32.7680 0.000 32.7680 0.000 | 32.7520 22 32.8833 0 32.7520 0.000 32.7520 0.000
32.7840 67 33.0220 0 32.7840 0.000 32.7840 0.000 | 32.7840 24 32.8763 0 32.7840 0.000 32.7840 0.000 | 32.7680 20 32.8993 0 32.7680 0.000 32.7680 0.000
32.8000 62 33.0380 0 32.8000 0.000 32.8000 0.000 | 32.8000 26 32.8923 0 32.8000 0.000 32.8000 0.000 | 32.7840 25 32.9153 0 32.7840 0.000 32.7840 0.000
32.8160 75 33.0540 0 32.8160 0.000 32.8160 0.000 | 32.8160 14 32.9083 0 32.8160 0.000 32.8160 0.000 | 32.8000 24 32.9313 0 32.8000 0.000 32.8000 0.000
32.8320 63 33.0700 0 32.8320 0.000 32.8320 0.000 | 32.8320 16 32.9243 0 32.8320 0.000 32.8320 0.000 | 32.8160 23 32.9473 0 32.8160 0.000 32.8160 0.000
32.8480 65 33.0860 0 32.8480 0.000 32.8480 0.000 | 32.8480 19 32.9403 0 32.8480 0.000 32.8480 0.000 | 32.8320 22 32.9633 1 32.8320 0.000 32.8320 0.000
32.8640 88 33.1020 0 32.8640 0.000 32.8640 0.000 | 32.8640 18 32.9563 0 32.8640 0.000 32.8640 0.000 | 32.8480 24 32.9793 0 32.8480 0.000 32.8480 0.000
32.8800 57 33.1180 0 32.8800 0.000 32.8800 0.000 | 32.8800 18 32.9723 0 32.8800 0.000 32.8800 0.000 | 32.8640 14 32.9953 0 32.8640 0.000 32.8640 0.000
32.8960 57 33.1340 0 32.8960 0.000 32.8960 0.000 | 32.8960 22 32.9883 0 32.8960 0.000 32.8960 0.000 | 32.8800 20 33.0113 0 32.8800 0.000 32.8800 0.000
32.9120 61 33.1500 0 32.9120 0.000 32.9120 0.000 | 32.9120 22 33.0043 0 32.9120 0.000 32.9120 0.000 | 32.8960 19 33.0273 0 32.8960 0.000 32.8960 0.000
32.9280 75 33.1660 0 32.9280 0.000 32.9280 0.000 | 32.9280 18 33.0203 0 32.9280 0.000 32.9280 0.000 | 32.9120 20 33.0433 0 32.9120 0.000 32.9120 0.000
32.9440 54 33.1820 0 32.9440 0.000 32.9440 0.000 | 32.9440 20 33.0363 0 32.9440 0.000 32.9440 0.000 | 32.9280 20 33.0593 0 32.9280 0.000 32.9280 0.000
32.9600 51 33.1980 0 32.9600 0.000 32.9600 0.000 | 32.9600 20 33.0523 0 32.9600 0.000 32.9600 0.000 | 32.9440 17 33.0753 0 32.9440 0.000 32.9440 0.000
32.9760 69 33.2140 0 32.9760 0.000 32.9760 0.000 | 32.9760 18 33.0683 0 32.9760 0.000 32.9760 0.000 | 32.9600 16 33.0913 0 32.9600 0.000 32.9600 0.000
32.9920 73 33.2300 0 32.9920 0.000 32.9920 0.000 | 32.9920 21 33.0843 0 32.9920 0.000 32.9920 0.000 | 32.9760 26 33.1073 0 32.9760 0.000 32.9760 0.000
33.0080 69 33.2460 0 33.0080 0.000 33.0080 0.000 | 33.0080 14 33.1003 0 33.0080 0.000 33.0080 0.000 | 32.9920 23 33.1233 0 32.9920 0.000 32.9920 0.000
33.0240 62 33.2620 0 33.0240 0.000 33.0240 0.000 | 33.0240 20 33.1163 0 33.0240 0.000 33.0240 0.000 | 33.0080 20 33.1393 0 33.0080 0.000 33.0080 0.000
33.0400 50 33.2780 0 33.0400 0.000 33.0400 0.000 | 33.0400 20 33.1323 0 33.0400 0.000 33.0400 0.000 | 33.0240 20 33.1553 0 33.0240 0.000 33.0240 0.000
33.0560 65 33.2940 0 33.0560 0.000 33.0560 0.000 | 33.0560 12 33.1483 0 33.0560 0.000 33.0560 0.000 | 33.0400 17 33.1713 0 33.0400 0.000 33.0400 0.000
33.0720 67 33.3100 0 33.0720 0.000 33.0720 0.000 | 33.0720 22 33.1643 0 33.0720 0.000 33.0720 0.000 | 33.0560 13 33.1873 1 33.0560 0.000 33.0560 0.000
33.0880 54 33.3260 0 33.0880 0.000 33.0880 0.000 | 33.0880 17 33.1803 0 33.0880 0.000 33.0880 0.000 | 33.0720 23 33.2033 1 33.0720 0.000 33.0720 0.000
33.1040 58 33.3420 0 33.1040 0.000 33.1040 0.000 | 33.1040 15 33.1963 0 33.1040 0.000 33.1040 0.000 | 33.0880 13 33.2193 0 33.0880 0.000 33.0880 0.000
33.1200 52 33.3580 1 33.1200 0.000 33.1200 0.000 | 33.1200 21 33.2123 0 33.1200 0.000 33.1200 0.000 | 33.1040 21 33.2353 0 33.1040 0.000 33.1040 0.000
33.1360 55 33.3740 0 33.1360 0.000 33.1360 0.000 | 33.1360 20 33.2283 0 33.1360 0.000 33.1360 0.000 | 33.1200 20 33.2513 0 33.1200 0.000 33.1200 0.000
33.1520 52 33.3900 0 33.1520 0.000 33.1520 0.000 | 33.1520 29 33.2443 0 33.1520 0.000 33.1520 0.000 | 33.1360 27 33.2673 0 33.1360 0.000 33.1360 0.000
33.1680 43 33.4060 0 33.1680 0.000 33.1680 0.000 | 33.1680 22 33.2603 0 33.1680 0.000 33.1680 0.000 | 33.1520 33 33.2833 0 33.1520 0.000 33.1520 0.000
33.1840 57 33.4220 0 33.1840 0.000 33.1840 0.000 | 33.1840 20 33.2763 0 33.1840 0.000 33.1840 0.000 | 33.1680 12 33.2993 0 33.1680 0.000 33.1680 0.000
33.2000 66 33.4380 0 33.2000 0.000 33.2000 0.000 | 33.2000 21 33.2923 0 33.2000 0.000 33.2000 0.000 | 33.1840 20 33.3153 0 33.1840 0.000 33.1840 0.000
33.2160 67 33.4540 0 33.2160 0.000 33.2160 0.000 | 33.2160 19 33.3083 0 33.2160 0.000 33.2160 0.000 | 33.2000 19 33.3313 0 33.2000 0.000 33.2000 0.000
33.2320 64 33.4700 0 33.2320 0.000 33.2320 0.000 | 33.2320 13 33.3243 0 33.2320 0.000 33.2320 0.000 | 33.2160 28 33.3473 0 33.2160 0.000 33.2160 0.000
33.2480 54 33.4860 0 33.2480 0.000 33.2480 0.000 | 33.2480 20 33.3403 0 33.2480 0.000 33.2480 0.000 | 33.2320 20 33.3633 1 33.2320 0.000 33.2320 0.000
33.2640 60 33.5020 0 33.2640 0.000 33.2640 0.000 | 33.2640 13 33.3563 0 33.2640 0.000 33.2640 0.000 | 33.2480 23 33.3793 0 33.2480 0.000 33.2480 0.000
33.2800 57 33.5180 0 33.2800 0.000 33.2800 0.000 | 33.2800 19 33.3723 0 33.2800 0.000 33.2800 0.000 | 33.2640 22 33.3953 0 33.2640 0.000 33.2640 0.000
33.2960 55 33.5340 0 33.2960 0.000 33.2960 0.000 | 33.2960 11 33.3883 0 33.2960 0.000 33.2960 0.000 | 33.2800 20 33.4113 0 33.2800 0.000 33.2800 0.000
33.3120 52 33.5500 0 33.3120 0.000 33.3120 0.000 | 33.3120 20 33.4043 0 33.3120 0.000 33.3120 0.000 | 33.2960 32 33.4273 1 33.2960 0.000 33.2960 0.000
33.3280 55 33.5660 0 33.3280 0.000 33.3280 0.000 | 33.3280 17 33.4203 0 33.3280 0.000 33.3280 0.000 | 33.3120 26 33.4433 0 33.3120 0.000 33.3120 0.000
33.3440 45 33.5820 0 33.3440 0.000 33.3440 0.000 | 33.3440 10 33.4363 0 33.3440 0.000 33.3440 0.000 | 33.3280 15 33.4593 0 33.3280 0.000 33.3280 0.000
33.3600 55 33.5980 0 33.3600 0.000 33.3600 0.000 | 33.3600 18 33.4523 0 33.3600 0.000 33.3600 0.000 | 33.3440 27 33.4753 0 33.3440 0.000 33.3440 0.000
33.3760 54 33.6140 0 33.3760 0.000 33.3760 0.000 | 33.3760 15 33.4683 0 33.3760 0.000 33.3760 0.000 | 33.3600 23 33.4913 0 33.3600 0.000 33.3600 0.000
33.3920 49 33.6300 0 33.3920 0.000 33.3920 0.000 | 33.3920 22 33.4843 0 33.3920 0.000 33.3920 0.000 | 33.3760 17 33.5073 0 33.3760 0.000 33.3760 0.000
33.4080 61 33.6460 0 33.4080 0.000 33.4080 0.000 | 33.4080 12 33.5003 0 33.4080 0.000 33.4080 0.000 | 33.3920 16 33.5233 0 33.3920 0.000 33.3920 0.000
33.4240 60 33.6620 0 33.4240 0.000 33.4240 0.000 | 33.4240 26 33.5163 0 33.4240 0.000 33.4240 0.000 | 33.4080 18 33.5393 0 33.4080 0.000 33.4080 0.000
33.4400 55 33.6780 0 33.4400 0.000 33.4400 0.000 | 33.4400 20 33.5323 0 33.4400 0.000 33.4400 0.000 | 33.4240 16 33.5553 1 33.4240 0.000 33.4240 0.000
33.4560 65 33.6940 0 33.4560 0.000 33.4560 0.000 | 33.4560 23 33.5483 0 33.4560 0.000 33.4560 0.000 | 33.4400 22 33.5713 0 33.4400 0.000 33.4400 0.000
33.4720 65 33.7100 0 33.4720 0.000 33.4720 0.000 | 33.4720 27 33.5643 0 33.4720 0.000 33.4720 0.000 | 33.4560 25 33.5873 0 33.4560 0.000 33.4560 0.000
33.4880 55 33.7260 0 33.4880 0.000 33.4880 0.000 | 33.4880 21 33.5803 0 33.4880 0.000 33.4880 0.000 | 33.4720 19 33.6033 0 33.4720 0.000 33.4720 0.000
33.5040 61 33.7420 0 33.5040 0.000 33.5040 0.000 | 33.5040 17 33.5963 0 33.5040 0.000 33.5040 0.000 | 33.4880 21 33.6193 0 33.4880 0.000 33.4880 0.000
33.5200 49 33.7580 0 33.5200 0.000 33.5200 0.000 | 33.5200 25 33.6123 0 33.5200 0.000 33.5200 0.000 | 33.5040 16 33.6353 1 33.5040 0.000 33.5040 0.000
33.5360 68 33.7740 0 33.5360 0.000 33.5360 0.000 | 33.5360 14 33.6283 0 33.5360 0.000 33.5360 0.000 | 33.5200 24 33.6513 0 33.5200 0.000 33.5200 0.000
33.5520 67 33.7900 0 33.5520 0.000 33.5520 0.000 | 33.5520 23 33.6443 0 33.5520 0.000 33.5520 0.000 | 33.5360 20 33.6673 0 33.5360 0.000 33.5360 0.000
33.5680 56 33.8060 0 33.5680 0.000 33.5680 0.000 | 33.5680 22 33.6603 0 33.5680 0.000 33.5680 0.000 | 33.5520 23 33.6833 1 33.5520 0.000 33.5520 0.000
33.5840 47 33.8220 1 33.5840 0.000 33.5840 0.000 | 33.5840 21 33.6763 0 33.5840 0.000 33.5840 0.000 | 33.5680 25 33.6993 0 33.5680 0.000 33.5680 0.000
33.6000 50 33.8380 0 33.6000 0.000 33.6000 0.000 | 33.6000 23 33.6923 0 33.6000 0.000 33.6000 0.000 | 33.5840 18 33.7153 0 33.5840 0.000 33.5840 0.000
33.6160 58 33.8540 0 33.6160 0.000 33.6160 0.000 | 33.6160 19 33.7083 0 33.6160 0.000 33.6160 0.000 | 33.6000 21 33.7313 0 33.6000 0.000 33.6000 0.000
33.6320 63 33.8700 0 33.6320 0.000 33.6320 0.000 | 33.6320 17 33.7243 0 33.6320 0.000 33.6320 0.000 | 33.6160 19 33.7473 0 33.6160 0.000 33.6160 0.000
33.6480 59 33.8860 0 33.6480 0.000 33.6480 0.000 | 33.6480 18 33.7403 0 33.6480 0.000 33.6480 0.000 | 33.6320 33 33.7633 0 33.6320 0.000 33.6320 0.000
33.6640 44 33.9020 0 33.6640 0.000 33.6640 0.000 | 33.6640 21 33.7563 0 33.6640 0.000 33.6640 0.000 | 33.6480 17 33.7793 0 33.6480 0.000 33.6480 0.000
33.6800 54 33.9180 0 33.6800 0.000 33.6800 0.000 | 33.6800 18 33.7723 0 33.6800 0.000 33.6800 0.000 | 33.6640 25 33.7953 0 33.6640 0.000 33.6640 0.000
33.6960 51 33.9340 0 33.6960 0.000 33.6960 0.000 | 33.6960 18 33.7883 0 33.6960 0.000 33.6960 0.000 | 33.6800 16 33.8113 0 33.6800 0.000 33.6800 0.000
33.7120 56 33.9500 0 33.7120 0.000 33.7120 0.000 | 33.7120 17 33.8043 0 33.7120 0.000 33.7120 0.000 | 33.6960 17 33.8273 0 33.6960 0.000 33.6960 0.000
33.7280 57 33.9660 0 33.7280 0.000 33.7280 0.000 | 33.7280 18 33.8203 0 33.7280 0.000 33.7280 0.000 | 33.7120 18 33.8433 0 33.7120 0.000 33.7120 0.000
33.7440 58 33.9820 0 33.7440 0.000 33.7440 0.000 | 33.7440 15 33.8363 1 33.7440 0.000 33.7440 0.000 | 33.7280 18 33.8593 0 33.7280 0.000 33.7280 0.000
33.7600 56 33.9980 0 33.7600 0.000 33.7600 0.000 | 33.7600 24 33.8523 0 33.7600 0.000 33.7600 0.000 | 33.7440 18 33.8753 0 33.7440 0.000 33.7440 0.000
33.7760 48 34.0140 0 33.7760 0.000 33.7760 0.000 | 33.7760 14 33.8683 0 33.7760 0.000 33.7760 0.000 | 33.7600 15 33.8913 0 33.7600 0.000 33.7600 0.000
33.7920 55 34.0300 0 33.7920 0.000 33.7920 0.000 | 33.7920 22 33.8843 0 33.7920 0.000 33.7920 0.000 | 33.7760 23 33.9073 0 33.7760 0.000 33.7760 0.000
33.8080 41 34.0460 0 33.8080 0.000 33.8080 0.000 | 33.8080 20 33.9003 0 33.8080 0.000 33.8080 0.000 | 33.7920 18 33.9233 1 33.7920 0.000 33.7920 0.000
33.8240 45 34.0620 1 33.8240 0.000 33.8240 0.000 | 33.8240 12 33.9163 0 33.8240 0.000 33.8240 0.000 | 33.8080 19 33.9393 0 33.8080 0.000 33.8080 0.000
33.8400 59 34.0780 0 33.8400 0.000 33.8400 0.000 | 33.8400 16 33.9323 0 33.8400 0.000 33.8400 0.000 | 33.8240 16 33.9553 0 33.8240 0.000 33.8240 0.000
33.8560 55 34.0940 0 33.8560 0.000 33.8560 0.000 | 33.8560 10 33.9483 0 33.8560 0.000 33.8560 0.000 | 33.8400 18 33.9713 0 33.8400 0.000 33.8400 0.000
33.8720 58 34.1100 0 33.8720 0.000 33.8720 0.000 | 33.8720 13 33.9643 0 33.8720 0.000 33.8720 0.000 | 33.8560 19 33.9873 0 33.8560 0.000 33.8560 0.000
33.8880 52 34.1260 0 33.8880 0.000 33.8880 0.000 | 33.8880 11 33.9803 0 33.8880 0.000 33.8880 0.000 | 33.8720 12 34.0033 0 33.8720 0.000 33.8720 0.000
33.9040 59 34.1420 0 33.9040 0.000 33.9040 0.000 | 33.9040 16 33.9963 0 33.9040 0.000 33.9040 0.000 | 33.8880 21 34.0193 0 33.8880 0.000 33.8880 0.000
33.9200 52 34.1580 0 33.9200 0.000 33.9200 0.000 | 33.9200 17 34.0123 0 33.9200 0.000 33.9200 0.000 | 33.9040 25 34.0353 0 33.9040 0.000 33.9040 0.000
33.9360 56 34.1740 0 33.9360 0.000 33.9360 0.000 | 33.9360 22 34.0283 0 33.9360 0.000 33.9360 0.000 | 33.9200 16 34.0513 0 33.9200 0.000 33.9200 0.000
33.9520 52 34.1900 0 33.9520 0.000 33.9520 0.000 | 33.9520 20 34.0443 0 33.9520 0.000 33.9520 0.000 | 33.9360 17 34.0673 1 33.9360 0.000 33.9360 0.000
33.9680 61 34.2060 0 33.9680 0.000 33.9680 0.000 | 33.9680 6 34.0603 0 33.9680 0.000 33.9680 0.000 | 33.9520 18 34.0833 0 33.9520 0.000 33.9520 0.000
33.9840 59 34.2220 0 33.9840 0.000 33.9840 0.000 | 33.9840 18 34.0763 0 33.9840 0.000 33.9840 0.000 | 33.9680 19 34.0993 0 33.9680 0.000 33.9680 0.000
34.0000 57 34.2380 0 34.0000 0.000 34.0000 0.000 | 34.0000 14 34.0923 0 34.0000 0.000 34.0000 0.000 | 33.9840 13 34.1153 0 33.9840 0.000 33.9840 0.000
34.0160 52 34.2540 0 34.0160 0.000 34.0160 0.000 | 34.0160 12 34.1083 0 34.0160 0.000 34.0160 0.000 | 34.0000 17 34.1313 0 34.0000 0.000 34.0000 0.000
34.0320 47 34.2700 0 34.0320 0.000 34.0320 0.000 | 34.0320 22 34.1243 1 34.0320 0.000 34.0320 0.000 | 34.0160 19 34.1473 0 34.0160 0.000 34.0160 0.000
34.0480 40 34.2860 0 34.0480 0.000 34.0480 0.000 | 34.0480 13 34.1403 0 34.0480 0.000 34.0480 0.000 | 34.0320 24 34.1633 0 34.0320 0.000 34.0320 0.000
34.0640 49 34.3020 0 34.0640 0.000 34.0640 0.000 | 34.0640 15 34.1563 0 34.0640 0.000 34.0640 0.000 | 34.0480 19 34.1793 0 34.0480 0.000 34.0480 0.000
34.0800 53 34.3180 1 34.0800 0.000 34.0800 0.000 | 34.0800 16 34.1723 0 34.0800 0.000 34.0800 0.000 | 34.0640 16 34.1953 0 34.0640 0.000 34.0640 0.000
34.0960 62 34.3340 0 34.0960 0.000 34.0960 0.000 | 34.0960 13 34.1883 0 34.0960 0.000 34.0960 0.000 | 34.0800 13 34.2113 0 34.0800 0.000 34.0800 0.000
34.1120 48 34.3500 0 34.1120 0.000 34.1120 0.000 | 34.1120 10 34.2043 0 34.1120 0.000 34.1120 0.000 | 34.0960 21 34.2273 0 34.0960 0.000 34.0960 0.000
34.1280 59 34.3660 0 34.1280 0.000 34.1280 0.000 | 34.1280 20 34.2203 0 34.1280 0.000 34.1280 0.000 | 34.1120 19 34.2433 0 34.1120 0.000 34.1120 0.000
34.1440 39 34.3820 0 34.1440 0.000 34.1440 0.000 | 34.1440 25 34.2363 0 34.1440 0.000 34.1440 0.000 | 34.1280 18 34.2593 0 34.1280 0.000 34.1280 0.000
34.1600 41 34.3980 0 34.1600 0.000 34.1600 0.000 | 34.1600 17 34.2523 1 34.1600 0.000 34.1600 0.000 | 34.1440 22 34.2753 0 34.1440 0.000 34.1440 0.000
34.1760 56 34.4140 0 34.1760 0.000 34.1760 0.000 | 34.1760 16 34.2683 0 34.1760 0.000 34.1760 0.000 | 34.1600 17 34.2913 0 34.1600 0.000 34.1600 0.000
34.1920 53 34.4300 0 34.1920 0.000 34.1920 0.000 | 34.1920 14 34.2843 0 34.1920 0.000 34.1920 0.000 | 34.1760 10 34.3073 0 34.1760 0.000 34.1760 0.000
34.2080 44 34.4460 0 34.2080 0.000 34.2080 0.000 | 34.2080 21 34.3003 0 34.2080 0.000 34.2080 0.000 | 34.1920 22 34.3233 0 34.1920 0.000 34.1920 0.000
34.2240 57 34.4620 0 34.2240 0.000 34.2240 0.000 | 34.2240 10 34.3163 0 34.2240 0.000 34.2240 0.000 | 34.2080 20 34.3393 0 34.2080 0.000 34.2080 0.000
34.2400 43 34.4780 0 34.2400 0.000 34.2400 0.000 | 34.2400 21 34.3323 0 34.2400 0.000 34.2400 0.000 | 34.2240 16 34.3553 0 34.2240 0.000 34.2240 0.000
34.2560 55 34.4940 0 34.2560 0.000 34.2560 0.000 | 34.2560 18 34.3483 0 34.2560 0.000 34.2560 0.000 | 34.2400 16 34.3713 0 34.2400 0.000 34.2400 0.000
34.2720 46 34.5100 0 34.2720 0.000 34.2720 0.000 | 34.2720 9 34.3643 0 34.2720 0.000 34.2720 0.000 | 34.2560 10 34.3873 0 34.2560 0.000 34.2560 0.000
34.2880 58 34.5260 0 34.2880 0.000 34.2880 0.000 | 34.2880 13 34.3803 0 34.2880 0.000 34.2880 0.000 | 34.2720 16 34.4033 0 34.2720 0.000 34.2720 0.000
34.3040 45 34.5420 0 34.3040 0.000 34.3040 0.000 | 34.3040 21 34.3963 0 34.3040 0.000 34.3040 0.000 | 34.2880 12 34.4193 0 34.2880 0.000 34.2880 0.000
34.3200 47 34.5580 0 34.3200 0.000 34.3200 0.000 | 34.3200 23 34.4123 0 34.3200 0.000 34.3200 0.000 | 34.3040 13 34.4353 0 34.3040 0.000 34.3040 0.000
34.3360 60 34.5740 0 34.3360 0.000 34.3360 0.000 | 34.3360 22 34.4283 0 34.3360 0.000 34.3360 0.000 | 34.3200 17 34.4513 0 34.3200 0.000 34.3200 0.000
34.3520 39 34.5900 0 34.3520 0.000 34.3520 0.000 | 34.3520 19 34.4443 0 34.3520 0.000 34.3520 0.000 | 34.3360 22 34.4673 0 34.3360 0.000 34.3360 0.000
34.3680 56 34.6060 0 34.3680 0.000 34.3680 0.000 | 34.3680 16 34.4603 0 34.3680 0.000 34.3680 0.000 | 34.3520 21 34.4833 1 34.3520 0.000 34.3520 0.000
34.3840 40 34.6220 0 34.3840 0.000 34.3840 0.000 | 34.3840 15 34.4763 0 34.3840 0.000 34.3840 0.000 | 34.3680 18 34.4993 0 34.3680 0.000 34.3680 0.000
34.4000 52 34.6380 0 34.4000 0.000 34.4000 0.000 | 34.4000 16 34.4923 0 34.4000 0.000 34.4000 0.000 | 34.3840 19 34.5153 0 34.3840 0.000 34.3840 0.000
34.4160 56 34.6540 0 34.4160 0.000 34.4160 0.000 | 34.4160 14 34.5083 0 34.4160 0.000 34.4160 0.000 | 34.4000 14 34.5313 0 34.4000 0.000 34.4000 0.000
34.4320 51 34.6700 0 34.4320 0.000 34.4320 0.000 | 34.4320 17 34.5243 0 34.4320 0.000 34.4320 0.000 | 34.4160 20 34.5473 0 34.4160 0.000 34.4160 0.000
34.4480 49 34.6860 0 34.4480 0.000 34.4480 0.000 | 34.4480 12 34.5403 0 34.4480 0.000 34.4480 0.000 | 34.4320 24 34.5633 0 34.4320 0.000 34.4320 0.000
34.4640 50 34.7020 0 34.4640 0.000 34.4640 0.000 | 34.4640 19 34.5563 0 34.4640 0.000 34.4640 0.000 | 34.4480 12 34.5793 0 34.4480 0.000 34.4480 0.000
34.4800 50 34.7180 0 34.4800 0.000 34.4800 0.000 | 34.4800 12 34.5723 0 34.4800 0.000 34.4800 0.000 | 34.4640 14 34.5953 0 34.4640 0.000 34.4640 0.000
34.4960 48 34.7340 0 34.4960 0.000 34.4960 0.000 | 34.4960 14 34.5883 0 34.4960 0.000 34.4960 0.000 | 34.4800 13 34.6113 0 34.4800 0.000 34.4800 0.000
34.5120 42 34.7500 0 34.5120 0.000 34.5120 0.000 | 34.5120 23 34.6043 0 34.5120 0.000 34.5120 0.000 | 34.4960 13 34.6273 0 34.4960 0.000 34.4960 0.000
34.5280 59 34.7660 0 34.5280 0.000 34.5280 0.000 | 34.5280 12 34.6203 0 34.5280 0.000 34.5280 0.000 | 34.5120 18 34.6433 0 34.5120 0.000 34.5120 0.000
34.5440 59 34.7820 0 34.5440 0.000 34.5440 0.000 | 34.5440 9 34.6363 0 34.5440 0.000 34.5440 0.000 | 34.5280 13 34.6593 0 34.5280 0.000 34.5280 0.000
34.5600 52 34.7980 0 34.5600 0.000 34.5600 0.000 | 34.5600 13 34.6523 0 34.5600 0.000 34.5600 0.000 | 34.5440 18 34.6753 0 34.5440 0.000 34.5440 0.000
34.5760 40 34.8140 0 34.5760 0.000 34.5760 0.000 | 34.5760 9 34.6683 0 34.5760 0.000 34.5760 0.000 | 34.5600 21 34.6913 0 34.5600 0.000 34.5600 0.000
34.5920 48 34.8300 0 34.5920 0.000 34.5920 0.000 | 34.5920 17 34.6843 0 34.5920 0.000 34.5920 0.000 | 34.5760 20 34.7073 0 34.5760 0.000 34.5760 0.000
34.6080 53 34.8460 0 34.6080 0.000 34.6080 0.000 | 34.6080 13 34.7003 0 34.6080 0.000 34.6080 0.000 | 34.5920 18 34.7233 0 34.5920 0.000 34.5920 0.000
34.6240 44 34.8620 0 34.6240 0.000 34.6240 0.000 | 34.6240 14 34.7163 0 34.6240 0.000 34.6240 0.000 | 34.6080 20 34.7393 0 34.6080 0.000 34.6080 0.000
34.6400 35 34.8780 0 34.6400 0.000 34.6400 0.000 | 34.6400 6 34.7323 0 34.6400 0.000 34.6400 0.000 | 34.6240 22 34.7553 0 34.6240 0.000 34.6240 0.000
34.6560 52 34.8940 0 34.6560 0.000 34.6560 0.000 | 34.6560 15 34.7483 0 34.6560 0.000 34.6560 0.000 | 34.6400 17 34.7713 0 34.6400 0.000 34.6400 0.000
34.6720 50 34.9100 0 34.6720 0.000 34.6720 0.000 | 34.6720 11 34.7643 0 34.6720 0.000 34.6720 0.000 | 34.6560 22 34.7873 0 34.6560 0.000 34.6560 0.000
34.6880 37 34.9260 0 34.6880 0.000 34.6880 0.000 | 34.6880 21 34.7803 0 34.6880 0.000 34.6880 0.000 | 34.6720 15 34.8033 0 34.6720 0.000 34.6720 0.000
34.7040 39 34.9420 1 34.7040 0.000 34.7040 0.000 | 34.7040 15 34.7963 0 34.7040 0.000 34.7040 0.000 | 34.6880 12 34.8193 0 34.6880 0.000 34.6880 0.000
34.7200 58 34.9580 0 34.7200 0.000 34.7200 0.000 | 34.7200 20 34.8123 0 34.7200 0.000 34.7200 0.000 | 34.7040 10 34.8353 0 34.7040 0.000 34.7040 0.000
34.7360 58 34.9740 0 34.7360 0.000 34.7360 0.000 | 34.7360 20 34.8283 0 34.7360 0.000 34.7360 0.000 | 34.7200 18 34.8513 0 34.7200 0.000 34.7200 0.000
34.7520 52 34.9900 0 34.7520 0.000 34.7520 0.000 | 34.7520 12 34.8443 0 34.7520 0.000 34.7520 0.000 | 34.7360 24 34.8673 0 34.7360 0.000 34.7360 0.000
34.7680 38 35.0060 0 34.7680 0.000 34.7680 0.000 | 34.7680 15 34.8603 0 34.7680 0.000 34.7680 0.000 | 34.7520 20 34.8833 0 34.7520 0.000 34.7520 0.000
34.7840 43 35.0220 0 34.7840 0.000 34.7840 0.000 | 34.7840 16 34.8763 1 34.7840 0.000 34.7840 0.000 | 34.7680 24 34.8993 0 34.7680 0.000 34.7680 0.000
34.8000 46 35.0380 0 34.8000 0.000 34.8000 0.000 | 34.8000 10 34.8923 0 34.8000 0.000 34.8000 0.000 | 34.7840 16 34.9153 1 34.7840 0.000 34.7840 0.000
34.8160 48 35.0540 0 34.8160 0.000 34.8160 0.000 | 34.8160 19 34.9083 0 34.8160 0.000 34.8160 0.000 | 34.8000 20 34.9313 0 34.8000 0.000 34.8000 0.000
34.8320 39 35.0700 0 34.8320 0.000 34.8320 0.000 | 34.8320 17 34.9243 0 34.8320 0.000 34.8320 0.000 | 34.8160 17 34.9473 0 34.8160 0.000 34.8160 0.000
34.8480 47 35.0860 0 34.8480 0.000 34.8480 0.000 | 34.8480 12 34.9403 0 34.8480 0.000 34.8480 0.000 | 34.8320 14 34.9633 0 34.8320 0.000 34.8320 0.000
34.8640 47 35.1020 0 34.8640 0.000 34.8640 0.000 | 34.8640 17 34.9563 0 34.8640 0.000 34.8640 0.000 | 34.8480 9 34.9793 0 34.8480 0.000 34.8480 0.000
34.8800 38 35.1180 0 34.8800 0.000 34.8800 0.000 | 34.8800 18 34.9723 0 34.8800 0.000 34.8800 0.000 | 34.8640 10 34.9953 0 34.8640 0.000 34.8640 0.000
34.8960 34 35.1340 0 34.8960 0.000 34.8960 0.000 | 34.8960 9 34.9883 0 34.8960 0.000 34.8960 0.000 | 34.8800 13 35.0113 0 34.8800 0.000 34.8800 0.000
34.9120 49 35.1500 0 34.9120 0.000 34.9120 0.000 | 34.9120 15 35.0043 0 34.9120 0.000 34.9120 0.000 | 34.8960 11 35.0273 0 34.8960 0.000 34.8960 0.000
34.9280 47 35.1660 0 34.9280 0.000 34.9280 0.000 | 34.9280 17 35.0203 0 34.9280 0.000 34.9280 0.000 | 34.9120 18 35.0433 0 34.9120 0.000 34.9120 0.000
34.9440 47 35.1820 0 34.9440 0.000 34.9440 0.000 | 34.9440 16 35.0363 0 34.9440 0.000 34.9440 0.000 | 34.9280 16 35.0593 0 34.9280 0.000 34.9280 0.000
34.9600 52 35.1980 0 34.9600 0.000 34.9600 0.000 | 34.9600 14 35.0523 0 34.9600 0.000 34.9600 0.000 | 34.9440 23 35.0753 0 34.9440 0.000 34.9440 0.000
34.9760 45 35.2140 0 34.9760 0.000 34.9760 0.000 | 34.9760 12 35.0683 0 34.9760 0.000 34.9760 0.000 | 34.9600 18 35.0913 0 34.9600 0.000 34.9600 0.000
34.9920 35 35.2300 0 34.9920 0.000 34.9920 0.000 | 34.9920 13 35.0843 0 34.9920 0.000 34.9920 0.000 | 34.9760 19 35.1073 0 34.9760 0.000 34.9760 0.000
35.0080 46 35.2460 0 35.0080 0.000 35.0080 0.000 | 35.0080 16 35.1003 0 35.0080 0.000 35.0080 0.000 | 34.9920 15 35.1233 0 34.9920 0.000 34.9920 0.000
35.0240 45 35.2620 0 35.0240 0.000 35.0240 0.000 | 35.0240 10 35.1163 0 35.0240 0.000 35.0240 0.000 | 35.0080 6 35.1393 0 35.0080 0.000 35.0080 0.000
35.0400 51 35.2780 0 35.0400 0.000 35.0400 0.000 | 35.0400 9 35.1323 0 35.0400 0.000 35.0400 0.000 | 35.0240 16 35.1553 0 35.0240 0.000 35.0240 0.000
35.0560 36 35.2940 0 35.0560 0.000 35.0560 0.000 | 35.0560 15 35.1483 0 35.0560 0.000 35.0560 0.000 | 35.0400 19 35.1713 0 35.0400 0.000 35.0400 0.000
35.0720 43 35.3100 0 35.0720 0.000 35.0720 0.000 | 35.0720 17 35.1643 0 35.0720 0.000 35.0720 0.000 | 35.0560 22 35.1873 0 35.0560 0.000 35.0560 0.000
35.0880 40 35.3260 0 35.0880 0.000 35.0880 0.000 | 35.0880 17 35.1803 0 35.0880 0.000 35.0880 0.000 | 35.0720 15 35.2033 0 35.0720 0.000 35.0720 0.000
35.1040 40 35.3420 0 35.1040 0.000 35.1040 0.000 | 35.1040 18 35.1963 0 35.1040 0.000 35.1040 0.000 | 35.0880 13 35.2193 0 35.0880 0.000 35.0880 0.000
35.1200 49 35.3580 0 35.1200 0.000 35.1200 0.000 | 35.1200 20 35.2123 0 35.1200 0.000 35.1200 0.000 | 35.1040 17 35.2353 0 35.1040 0.000 35.1040 0.000
35.1360 50 35.3740 0 35.1360 0.000 35.1360 0.000 | 35.1360 26 35.2283 1 35.1360 0.000 35.1360 0.000 | 35.1200 13 35.2513 1 35.1200 0.000 35.1200 0.000
35.1520 43 35.3900 0 35.1520 0.000 35.1520 0.000 | 35.1520 19 35.2443 0 35.1520 0.000 35.1520 0.000 | 35.1360 16 35.2673 0 35.1360 0.000 35.1360 0.000
35.1680 37 35.4060 0 35.1680 0.000 35.1680 0.000 | 35.1680 13 35.2603 0 35.1680 0.000 35.1680 0.000 | 35.1520 15 35.2833 0 35.1520 0.000 35.1520 0.000
35.1840 40 35.4220 0 35.1840 0.000 35.1840 0.000 | 35.1840 13 35.2763 0 35.1840 0.000 35.1840 0.000 | 35.1680 16 35.2993 0 35.1680 0.000 35.1680 0.000
35.2000 41 35.4380 0 35.2000 0.000 35.2000 0.000 | 35.2000 11 35.2923 0 35.2000 0.000 35.2000 0.000 | 35.1840 21 35.3153 0 35.1840 0.000 35.1840 0.000
35.2160 40 35.4540 1 35.2160 0.000 35.2160 0.000 | 35.2160 11 35.3083 0 35.2160 0.000 35.2160 0.000 | 35.2000 12 35.3313 0 35.2000 0.000 35.2000 0.000
35.2320 36 35.4700 0 35.2320 0.000 35.2320 0.000 | 35.2320 14 35.3243 0 35.2320 0.000 35.2320 0.000 | 35.2160 17 35.3473 1 35.2160 0.000 35.2160 0.000
35.2480 42 35.4860 0 35.2480 0.000 35.2480 0.000 | 35.2480 7 35.3403 0 35.2480 0.000 35.2480 0.000 | 35.2320 11 35.3633 0 35.2320 0.000 35.2320 0.000
35.2640 38 35.5020 0 35.2640 0.000 35.2640 0.000 | 35.2640 11 35.3563 0 35.2640 0.000 35.2640 0.000 | 35.2480 19 35.3793 0 35.2480 0.000 35.2480 0.000
35.2800 49 35.5180 0 35.2800 0.000 35.2800 0.000 | 35.2800 14 35.3723 0 35.2800 0.000 35.2800 0.000 | 35.2640 20 35.3953 0 35.2640 0.000 35.2640 0.000
35.2960 45 35.5340 0 35.2960 0.000 35.2960 0.000 | 35.2960 12 35.3883 0 35.2960 0.000 35.2960 0.000 | 35.2800 15 35.4113 0 35.2800 0.000 35.2800 0.000
35.3120 41 35.5500 0 35.3120 0.000 35.3120 0.000 | 35.3120 7 35.4043 0 35.3120 0.000 35.3120 0.000 | 35.2960 22 35.4273 0 35.2960 0.000 35.2960 0.000
35.3280 41 35.5660 0 35.3280 0.000 35.3280 0.000 | 35.3280 12 35.4203 0 35.3280 0.000 35.3280 0.000 | 35.3120 10 35.4433 0 35.3120 0.000 35.3120 0.000
35.3440 41 35.5820 0 35.3440 0.000 35.3440 0.000 | 35.3440 18 35.4363 0 35.3440 0.000 35.3440 0.000 | 35.3280 19 35.4593 0 35.3280 0.000 35.3280 0.000
35.3600 39 35.5980 0 35.3600 0.000 35.3600 0.000 | 35.3600 10 35.4523 0 35.3600 0.000 35.3600 0.000 | 35.3440 8 35.4753 0 35.3440 0.000 35.3440 0.000
35.3760 42 35.6140 0 35.3760 0.000 35.3760 0.000 | 35.3760 13 35.4683 0 35.3760 0.000 35.3760 0.000 | 35.3600 12 35.4913 0 35.3600 0.000 35.3600 0.000
35.3920 47 35.6300 0 35.3920 0.000 35.3920 0.000 | 35.3920 12 35.4843 0 35.3920 0.000 35.3920 0.000 | 35.3760 13 35.5073 0 35.3760 0.000 35.3760 0.000
35.4080 45 35.6460 0 35.4080 0.000 35.4080 0.000 | 35.4080 13 35.5003 0 35.4080 0.000 35.4080 0.000 | 35.3920 18 35.5233 0 35.3920 0.000 35.3920 0.000
35.4240 37 35.6620 0 35.4240 0.000 35.4240 0.000 | 35.4240 15 35.5163 0 35.4240 0.000 35.4240 0.000 | 35.4080 11 35.5393 0 35.4080 0.000 35.4080 0.000
35.4400 46 35.6780 0 35.4400 0.000 35.4400 0.000 | 35.4400 11 35.5323 0 35.4400 0.000 35.4400 0.000 | 35.4240 15 35.5553 0 35.4240 0.000 35.4240 0.000
35.4560 41 35.6940 0 35.4560 0.000 35.4560 0.000 | 35.4560 16 35.5483 0 35.4560 0.000 35.4560 0.000 | 35.4400 13 35.5713 0 35.4400 0.000 35.4400 0.000
35.4720 37 35.7100 0 35.4720 0.000 35.4720 0.000 | 35.4720 12 35.5643 0 35.4720 0.000 35.4720 0.000 | 35.4560 19 35.5873 0 35.4560 0.000 35.4560 0.000
35.4880 48 35.7260 0 35.4880 0.000 35.4880 0.000 | 35.4880 20 35.5803 0 35.4880 0.000 35.4880 0.000 | 35.4720 13 35.6033 0 35.4720 0.000 35.4720 0.000
35.5040 37 35.7420 0 35.5040 0.000 35.5040 0.000 | 35.5040 18 35.5963 0 35.5040 0.000 35.5040 0.000 | 35.4880 15 35.6193 0 35.4880 0.000 35.4880 0.000
35.5200 44 35.7580 0 35.5200 0.000 35.5200 0.000 | 35.5200 12 35.6123 1 35.5200 0.000 35.5200 0.000 | 35.5040 19 35.6353 0 35.5040 0.000 35.5040 0.000
35.5360 43 35.7740 0 35.5360 0.000 35.5360 0.000 | 35.5360 16 35.6283 0 35.5360 0.000 35.5360 0.000 | 35.5200 11 35.6513 0 35.5200 0.000 35.5200 0.000
35.5520 31 35.7900 1 35.5520 0.000 35.5520 0.000 | 35.5520 10 35.6443 0 35.5520 0.000 35.5520 0.000 | 35.5360 21 35.6673 0 35.5360 0.000 35.5360 0.000
35.5680 40 35.8060 0 35.5680 0.000 35.5680 0.000 | 35.5680 12 35.6603 0 35.5680 0.000 35.5680 0.000 | 35.5520 14 35.6833 0 35.5520 0.000 35.5520 0.000
35.5840 34 35.8220 0 35.5840 0.000 35.5840 0.000 | 35.5840 17 35.6763 0 35.5840 0.000 35.5840 0.000 | 35.5680 19 35.6993 0 35.5680 0.000 35.5680 0.000
35.6000 47 35.8380 0 35.6000 0.000 35.6000 0.000 | 35.6000 16 35.6923 0 35.6000 0.000 35.6000 0.000 | 35.5840 11 35.7153 0 35.5840 0.000 35.5840 0.000
35.6160 41 35.8540 0 35.6160 0.000 35.6160 0.000 | 35.6160 12 35.7083 0 35.6160 0.000 35.6160 0.000 | 35.6000 11 35.7313 0 35.6000 0.000 35.6000 0.000
35.6320 43 35.8700 0 35.6320 0.000 35.6320 0.000 | 35.6320 12 35.7243 0 35.6320 0.000 35.6320 0.000 | 35.6160 13 35.7473 0 35.6160 0.000 35.6160 0.000
35.6480 34 35.8860 0 35.6480 0.000 35.6480 0.000 | 35.6480 13 35.7403 0 35.6480 0.000 35.6480 0.000 | 35.6320 11 35.7633 0 35.6320 0.000 35.6320 0.000
35.6640 44 35.9020 0 35.6640 0.000 35.6640 0.000 | 35.6640 12 35.7563 0 35.6640 0.000 35.6640 0.000 | 35.6480 17 35.7793 0 35.6480 0.000 35.6480 0.000
35.6800 35 35.9180 0 35.6800 0.000 35.6800 0.000 | 35.6800 14 35.7723 0 35.6800 0.000 35.6800 0.000 | 35.6640 11 35.7953 0 35.6640 0.000 35.6640 0.000
35.6960 41 35.9340 0 35.6960 0.000 35.6960 0.000 | 35.6960 14 35.7883 0 35.6960 0.000 35.6960 0.000 | 35.6800 12 35.8113 0 35.6800 0.000 35.6800 0.000
35.7120 33 35.9500 0 35.7120 0.000 35.7120 0.000 | 35.7120 5 35.8043 0 35.7120 0.000 35.7120 0.000 | 35.6960 17 35.8273 0 35.6960 0.000 35.6960 0.000
35.7280 37 35.9660 0 35.7280 0.000 35.7280 0.000 | 35.7280 17 35.8203 0 35.7280 0.000 35.7280 0.000 | 35.7120 13 35.8433 0 35.7120 0.000 35.7120 0.000
35.7440 53 35.9820 0 35.7440 0.000 35.7440 0.000 | 35.7440 14 35.8363 0 35.7440 0.000 35.7440 0.000 | 35.7280 11 35.8593 0 35.7280 0.000 35.7280 0.000
35.7600 30 35.9980 0 35.7600 0.000 35.7600 0.000 | 35.7600 16 35.8523 0 35.7600 0.000 35.7600 0.000 | 35.7440 15 35.8753 0 35.7440 0.000 35.7440 0.000
35.7760 35 36.0140 0 35.7760 0.000 35.7760 0.000 | 35.7760 8 35.8683 0 35.7760 0.000 35.7760 0.000 | 35.7600 24 35.8913 0 35.7600 0.000 35.7600 0.000
35.7920 34 36.0300 0 35.7920 0.000 35.7920 0.000 | 35.7920 14 35.8843 0 35.7920 0.000 35.7920 0.000 | 35.7760 14 35.9073 0 35.7760 0.000 35.7760 0.000
35.8080 38 36.0460 1 35.8080 0.000 35.8080 0.000 | 35.8080 10 35.9003 0 35.8080 0.000 35.8080 0.000 | 35.7920 14 35.9233 0 35.7920 0.000 35.7920 0.000
35.8240 44 36.0620 0 35.8240 0.000 35.8240 0.000 | 35.8240 11 35.9163 0 35.8240 0.000 35.8240 0.000 | 35.8080 14 35.9393 0 35.8080 0.000 35.8080 0.000
35.8400 46 36.0780 0 35.8400 0.000 35.8400 0.000 | 35.8400 15 35.9323 0 35.8400 0.000 35.8400 0.000 | 35.8240 17 35.9553 0 35.8240 0.000 35.8240 0.000
35.8560 45 36.0940 0 35.8560 0.000 35.8560 0.000 | 35.8560 13 35.9483 0 35.8560 0.000 35.8560 0.000 | 35.8400 24 35.9713 0 35.8400 0.000 35.8400 0.000
35.8720 43 36.1100 0 35.8720 0.000 35.8720 0.000 | 35.8720 11 35.9643 0 35.8720 0.000 35.8720 0.000 | 35.8560 19 35.9873 0 35.8560 0.000 35.8560 0.000
35.8880 29 36.1260 0 35.8880 0.000 35.8880 0.000 | 35.8880 9 35.9803 0 35.8880 0.000 35.8880 0.000 | 35.8720 11 36.0033 0 35.8720 0.000 35.8720 0.000
35.9040 33 36.1420 0 35.9040 0.000 35.9040 0.000 | 35.9040 12 35.9963 0 35.9040 0.000 35.9040 0.000 | 35.8880 15 36.0193 0 35.8880 0.000 35.8880 0.000
35.9200 43 36.1580 0 35.9200 0.000 35.9200 0.000 | 35.9200 13 36.0123 0 35.9200 0.000 35.9200 0.000 | 35.9040 12 36.0353 0 35.9040 0.000 35.9040 0.000
35.9360 45 36.1740 0 35.9360 0.000 35.9360 0.000 | 35.9360 9 36.0283 0 35.9360 0.000 35.9360 0.000 | 35.9200 13 36.0513 0 35.9200 0.000 35.9200 0.000
35.9520 43 36.1900 0 35.9520 0.000 35.9520 0.000 | 35.9520 14 36.0443 0 35.9520 0.000 35.9520 0.000 | 35.9360 15 36.0673 0 35.9360 0.000 35.9360 0.000
35.9680 29 36.2060 0 35.9680 0.000 35.9680 0.000 | 35.9680 10 36.0603 0 35.9680 0.000 35.9680 0.000 | 35.9520 10 36.0833 0 35.9520 0.000 35.9520 0.000
35.9840 36 36.2220 0 35.9840 0.000 35.9840 0.000 | 35.9840 12 36.0763 0 35.9840 0.000 35.9840 0.000 | 35.9680 10 36.0993 0 35.9680 0.000 35.9680 0.000
36.0000 38 36.2380 0 36.0000 0.000 36.0000 0.000 | 36.0000 11 36.0923 0 36.0000 0.000 36.0000 0.000 | 35.9840 12 36.1153 0 35.9840 0.000 35.9840 0.000
36.0160 46 36.2540 0 36.0160 0.000 36.0160 0.000 | 36.0160 14 36.1083 0 36.0160 0.000 36.0160 0.000 | 36.0000 18 36.1313 0 36.0000 0.000 36.0000 0.000
36.0320 39 36.2700 0 36.0320 0.000 36.0320 0.000 | 36.0320 13 36.1243 0 36.0320 0.000 36.0320 0.000 | 36.0160 13 36.1473 0 36.0160 0.000 36.0160 0.000
36.0480 26 36.2860 0 36.0480 0.000 36.0480 0.000 | 36.0480 12 36.1403 0 36.0480 0.000 36.0480 0.000 | 36.0320 15 36.1633 0 36.0320 0.000 36.0320 0.000
36.0640 34 36.3020 0 36.0640 0.000 36.0640 0.000 | 36.0640 21 36.1563 0 36.0640 0.000 36.0640 0.000 | 36.0480 19 36.1793 0 36.0480 0.000 36.0480 0.000
36.0800 37 36.3180 0 36.0800 0.000 36.0800 0.000 | 36.0800 11 36.1723 0 36.0800 0.000 36.0800 0.000 | 36.0640 9 36.1953 0 36.0640 0.000 36.0640 0.000
36.0960 50 36.3340 0 36.0960 0.000 36.0960 0.000 | 36.0960 11 36.1883 0 36.0960 0.000 36.0960 0.000 | 36.0800 13 36.2113 0 36.0800 0.000 36.0800 0.000
36.1120 43 36.3500 0 36.1120 0.000 36.1120 0.000 | 36.1120 9 36.2043 0 36.1120 0.000 36.1120 0.000 | 36.0960 13 36.2273 0 36.0960 0.000 36.0960 0.000
36.1280 41 36.3660 0 36.1280 0.000 36.1280 0.000 | 36.1280 13 36.2203 0 36.1280 0.000 36.1280 0.000 | 36.1120 18 36.2433 1 36.1120 0.000 36.1120 0.000
36.1440 41 36.3820 0 36.1440 0.000 36.1440 0.000 | 36.1440 10 36.2363 0 36.1440 0.000 36.1440 0.000 | 36.1280 9 36.2593 0 36.1280 0.000 36.1280 0.000
36.1600 32 36.3980 1 36.1600 0.000 36.1600 0.000 | 36.1600 13 36.2523 0 36.1600 0.000 36.1600 0.000 | 36.1440 14 36.2753 0 36.1440 0.000 36.1440 0.000
36.1760 39 36.4140 0 36.1760 0.000 36.1760 0.000 | 36.1760 12 36.2683 0 36.1760 0.000 36.1760 0.000 | 36.1600 14 36.2913 0 36.1600 0.000 36.1600 0.000
36.1920 37 36.4300 0 36.1920 0.000 36.1920 0.000 | 36.1920 13 36.2843 0 36.1920 0.000 36.1920 0.000 | 36.1760 8 36.3073 0 36.1760 0.000 36.1760 0.000
36.2080 36 36.4460 0 36.2080 0.000 36.2080 0.000 | 36.2080 14 36.3003 0 36.2080 0.000 36.2080 0.000 | 36.1920 12 36.3233 0 36.1920 0.000 36.1920 0.000
36.2240 29 36.4620 0 36.2240 0.000 36.2240 0.000 | 36.2240 12 36.3163 0 36.2240 0.000 36.2240 0.000 | 36.2080 15 36.3393 0 36.2080 0.000 36.2080 0.000
36.2400 25 36.4780 0 36.2400 0.000 36.2400 0.000 | 36.2400 17 36.3323 0 36.2400 0.000 36.2400 0.000 | 36.2240 13 36.3553 0 36.2240 0.000 36.2240 0.000
36.2560 32 36.4940 0 36.2560 0.000 36.2560 0.000 | 36.2560 10 36.3483 0 36.2560 0.000 36.2560 0.000 | 36.2400 12 36.3713 0 36.2400 0.000 36.2400 0.000
36.2720 37 36.5100 0 36.2720 0.000 36.2720 0.000 | 36.2720 5 36.3643 0 36.2720 0.000 36.2720 0.000 | 36.2560 11 36.3873 0 36.2560 0.000 36.2560 0.000
36.2880 31 36.5260 0 36.2880 0.000 36.2880 0.000 | 36.2880 8 36.3803 0 36.2880 0.000 36.2880 0.000 | 36.2720 12 36.4033 0 36.2720 0.000 36.2720 0.000
36.3040 43 36.5420 0 36.3040 0.000 36.3040 0.000 | 36.3040 13 36.3963 0 36.3040 0.000 36.3040 0.000 | 36.2880 12 36.4193 0 36.2880 0.000 36.2880 0.000
36.3200 43 36.5580 0 36.3200 0.000 36.3200 0.000 | 36.3200 16 36.4123 0 36.3200 0.000 36.3200 0.000 | 36.3040 12 36.4353 0 36.3040 0.000 36.3040 0.000
36.3360 28 36.5740 0 36.3360 0.000 36.3360 0.000 | 36.3360 14 36.4283 0 36.3360 0.000 36.3360 0.000 | 36.3200 13 36.4513 0 36.3200 0.000 36.3200 0.000
36.3520 27 36.5900 0 36.3520 0.000 36.3520 0.000 | 36.3520 15 36.4443 0 36.3520 0.000 36.3520 0.000 | 36.3360 10 36.4673 0 36.3360 0.000 36.3360 0.000
36.3680 47 36.6060 0 36.3680 0.000 36.3680 0.000 | 36.3680 15 36.4603 0 36.3680 0.000 36.3680 0.000 | 36.3520 9 36.4833 0 36.3520 0.000 36.3520 0.000
36.3840 48 36.6220 0 36.3840 0.000 36.3840 0.000 | 36.3840 14 36.4763 0 36.3840 0.000 36.3840 0.000 | 36.3680 13 36.4993 0 36.3680 0.000 36.3680 0.000
36.4000 36 36.6380 0 36.4000 0.000 36.4000 0.000 | 36.4000 6 36.4923 0 36.4000 0.000 36.4000 0.000 | 36.3840 9 36.5153 1 36.3840 0.000 36.3840 0.000
36.4160 40 36.6540 0 36.4160 0.000 36.4160 0.000 | 36.4160 15 36.5083 0 36.4160 0.000 36.4160 0.000 | 36.4000 14 36.5313 0 36.4000 0.000 36.4000 0.000
36.4320 44 36.6700 0 36.4320 0.000 36.4320 0.000 | 36.4320 14 36.5243 0 36.4320 0.000 36.4320 0.000 | 36.4160 14 36.5473 0 36.4160 0.000 36.4160 0.000
36.4480 36 36.6860 0 36.4480 0.000 36.4480 0.000 | 36.4480 13 36.5403 0 36.4480 0.000 36.4480 0.000 | 36.4320 16 36.5633 0 36.4320 0.000 36.4320 0.000
36.4640 34 36.7020 0 36.4640 0.000 36.4640 0.000 | 36.4640 10 36.5563 0 36.4640 0.000 36.4640 0.000 | 36.4480 13 36.5793 0 36.4480 0.000 36.4480 0.000
36.4800 28 36.7180 0 36.4800 0.000 36.4800 0.000 | 36.4800 15 36.5723 0 36.4800 0.000 36.4800 0.000 | 36.4640 12 36.5953 0 36.4640 0.000 36.4640 0.000
36.4960 30 36.7340 0 36.4960 0.000 36.4960 0.000 | 36.4960 10 36.5883 0 36.4960 0.000 36.4960 0.000 | 36.4800 10 36.6113 0 36.4800 0.000 36.4800 0.000
36.5120 31 36.7500 0 36.5120 0.000 36.5120 0.000 | 36.5120 11 36.6043 0 36.5120 0.000 36.5120 0.000 | 36.4960 15 36.6273 0 36.4960 0.000 36.4960 0.000
36.5280 32 36.7660 0 36.5280 0.000 36.5280 0.000 | 36.5280 12 36.6203 0 36.5280 0.000 36.5280 0.000 | 36.5120 10 36.6433 0 36.5120 0.000 36.5120 0.000
36.5440 32 36.7820 0 36.5440 0.000 36.5440 0.000 | 36.5440 12 36.6363 0 36.5440 0.000 36.5440 0.000 | 36.5280 10 36.6593 0 36.5280 0.000 36.5280 0.000
36.5600 41 36.7980 0 36.5600 0.000 36.5600 0.000 | 36.5600 10 36.6523 0 36.5600 0.000 36.5600 0.000 | 36.5440 10 36.6753 0 36.5440 0.000 36.5440 0.000
36.5760 41 36.8140 0 36.5760 0.000 36.5760 0.000 | 36.5760 12 36.6683 0 36.5760 0.000 36.5760 0.000 | 36.5600 12 36.6913 0 36.5600 0.000 36.5600 0.000
36.5920 35 36.8300 0 36.5920 0.000 36.5920 0.000 | 36.5920 8 36.6843 0 36.5920 0.000 36.5920 0.000 | 36.5760 6 36.7073 0 36.5760 0.000 36.5760 0.000
36.6080 41 36.8460 0 36.6080 0.000 36.6080 0.000 | 36.6080 9 36.7003 0 36.6080 0.000 36.6080 0.000 | 36.5920 6 36.7233 0 36.5920 0.000 36.5920 0.000
36.6240 39 36.8620 0 36.6240 0.000 36.6240 0.000 | 36.6240 12 36.7163 1 36.6240 0.000 36.6240 0.000 | 36.6080 4 36.7393 0 36.6080 0.000 36.6080 0.000
36.6400 35 36.8780 0 36.6400 0.000 36.6400 0.000 | 36.6400 6 36.7323 0 36.6400 0.000 36.6400 0.000 | 36.6240 13 36.7553 0 36.6240 0.000 36.6240 0.000
36.6560 33 36.8940 0 36.6560 0.000 36.6560 0.000 | 36.6560 8 36.7483 0 36.6560 0.000 36.6560 0.000 | 36.6400 15 36.7713 0 36.6400 0.000 36.6400 0.000
36.6720 42 36.9100 0 36.6720 0.000 36.6720 0.000 | 36.6720 10 36.7643 0 36.6720 0.000 36.6720 0.000 | 36.6560 11 36.7873 0 36.6560 0.000 36.6560 0.000
36.6880 34 36.9260 0 36.6880 0.000 36.6880 0.000 | 36.6880 8 36.7803 0 36.6880 0.000 36.6880 0.000 | 36.6720 10 36.8033 0 36.6720 0.000 36.6720 0.000
36.7040 27 36.9420 0 36.7040 0.000 36.7040 0.000 | 36.7040 11 36.7963 0 36.7040 0.000 36.7040 0.000 | 36.6880 9 36.8193 0 36.6880 0.000 36.6880 0.000
36.7200 35 36.9580 0 36.7200 0.000 36.7200 0.000 | 36.7200 8 36.8123 0 36.7200 0.000 36.7200 0.000 | 36.7040 12 36.8353 0 36.7040 0.000 36.7040 0.000
36.7360 39 36.9740 0 36.7360 0.000 36.7360 0.000 | 36.7360 14 36.8283 0 36.7360 0.000 36.7360 0.000 | 36.7200 12 36.8513 0 36.7200 0.000 36.7200 0.000
36.7520 34 36.9900 0 36.7520 0.000 36.7520 0.000 | 36.7520 9 36.8443 0 36.7520 0.000 36.7520 0.000 | 36.7360 11 36.8673 0 36.7360 0.000 36.7360 0.000
36.7680 40 37.0060 0 36.7680 0.000 36.7680 0.000 | 36.7680 11 36.8603 0 36.7680 0.000 36.7680 0.000 | 36.7520 9 36.8833 0 36.7520 0.000 36.7520 0.000
36.7840 35 37.0220 0 36.7840 0.000 36.7840 0.000 | 36.7840 7 36.8763 0 36.7840 0.000 36.7840 0.000 | 36.7680 13 36.8993 0 36.7680 0.000 36.7680 0.000
36.8000 27 37.0380 0 36.8000 0.000 36.8000 0.000 | 36.8000 12 36.8923 0 36.8000 0.000 36.8000 0.000 | 36.7840 9 36.9153 0 36.7840 0.000 36.7840 0.000
36.8160 28 37.0540 0 36.8160 0.000 36.8160 0.000 | 36.8160 15 36.9083 0 36.8160 0.000 36.8160 0.000 | 36.8000 7 36.9313 0 36.8000 0.000 36.8000 0.000
36.8320 29 37.0700 0 36.8320 0.000 36.8320 0.000 | 36.8320 19 36.9243 0 36.8320 0.000 36.8320 0.000 | 36.8160 10 36.9473 0 36.8160 0.000 36.8160 0.000
36.8480 38 37.0860 0 36.8480 0.000 36.8480 0.000 | 36.8480 7 36.9403 0 36.8480 0.000 36.8480 0.000 | 36.8320 7 36.9633 0 36.8320 0.000 36.8320 0.000
36.8640 34 37.1020 0 36.8640 0.000 36.8640 0.000 | 36.8640 16 36.9563 0 36.8640 0.000 36.8640 0.000 | 36.8480 5 36.9793 0 36.8480 0.000 36.8480 0.000
36.8800 34 37.1180 0 36.8800 0.000 36.8800 0.000 | 36.8800 11 36.9723 0 36.8800 0.000 36.8800 0.000 | 36.8640 11 36.9953 0 36.8640 0.000 36.8640 0.000
36.8960 31 37.1340 0 36.8960 0.000 36.8960 0.000 | 36.8960 11 36.9883 0 36.8960 0.000 36.8960 0.000 | 36.8800 10 37.0113 0 36.8800 0.000 36.8800 0.000
36.9120 39 37.1500 0 36.9120 0.000 36.9120 0.000 | 36.9120 7 37.0043 0 36.9120 0.000 36.9120 0.000 | 36.8960 12 37.0273 0 36.8960 0.000 36.8960 0.000
36.9280 36 37.1660 0 36.9280 0.000 36.9280 0.000 | 36.9280 6 37.0203 0 36.9280 0.000 36.9280 0.000 | 36.9120 12 37.0433 0 36.9120 0.000 36.9120 0.000
36.9440 35 37.1820 0 36.9440 0.000 36.9440 0.000 | 36.9440 18 37.0363 0 36.9440 0.000 36.9440 0.000 | 36.9280 13 37.0593 0 36.9280 0.000 36.9280 0.000
36.9600 30 37.1980 0 36.9600 0.000 36.9600 0.000 | 36.9600 9 37.0523 0 36.9600 0.000 36.9600 0.000 | 36.9440 6 37.0753 0 36.9440 0.000 36.9440 0.000
36.9760 36 37.2140 0 36.9760 0.000 36.9760 0.000 | 36.9760 12 37.0683 0 36.9760 0.000 36.9760 0.000 | 36.9600 16 37.0913 0 36.9600 0.000 36.9600 0.000
36.9920 38 37.2300 0 36.9920 0.000 36.9920 0.000 | 36.9920 8 37.0843 0 36.9920 0.000 36.9920 0.000 | 36.9760 11 37.1073 0 36.9760 0.000 36.9760 0.000
37.0080 47 37.2460 0 37.0080 0.000 37.0080 0.000 | 37.0080 10 37.1003 0 37.0080 0.000 37.0080 0.000 | 36.9920 12 37.1233 0 36.9920 0.000 36.9920 0.000
37.0240 33 37.2620 0 37.0240 0.000 37.0240 0.000 | 37.0240 10 37.1163 0 37.0240 0.000 37.0240 0.000 | 37.0080 14 37.1393 0 37.0080 0.000 37.0080 0.000
37.0400 49 37.2780 0 37.0400 0.000 37.0400 0.000 | 37.0400 14 37.1323 0 37.0400 0.000 37.0400 0.000 | 37.0240 18 37.1553 1 37.0240 0.000 37.0240 0.000
37.0560 32 37.2940 0 37.0560 0.000 37.0560 0.000 | 37.0560 7 37.1483 0 37.0560 0.000 37.0560 0.000 | 37.0400 13 37.1713 0 37.0400 0.000 37.0400 0.000
37.0720 33 37.3100 0 37.0720 0.000 37.0720 0.000 | 37.0720 6 37.1643 0 37.0720 0.000 37.0720 0.000 | 37.0560 10 37.1873 0 37.0560 0.000 37.0560 0.000
37.0880 51 37.3260 0 37.0880 0.000 37.0880 0.000 | 37.0880 15 37.1803 0 37.0880 0.000 37.0880 0.000 | 37.0720 9 37.2033 0 37.0720 0.000 37.0720 0.000
37.1040 25 37.3420 0 37.1040 0.000 37.1040 0.000 | 37.1040 7 37.1963 0 37.1040 0.000 37.1040 0.000 | 37.0880 9 37.2193 0 37.0880 0.000 37.0880 0.000
37.1200 31 37.3580 1 37.1200 0.000 37.1200 0.000 | 37.1200 16 37.2123 0 37.1200 0.000 37.1200 0.000 | 37.1040 20 37.2353 0 37.1040 0.000 37.1040 0.000
37.1360 40 37.3740 0 37.1360 0.000 37.1360 0.000 | 37.1360 8 37.2283 0 37.1360 0.000 37.1360 0.000 | 37.1200 9 37.2513 0 37.1200 0.000 37.1200 0.000
37.1520 27 37.3900 1 37.1520 0.000 37.1520 0.000 | 37.1520 12 37.2443 0 37.1520 0.000 37.1520 0.000 | 37.1360 9 37.2673 0 37.1360 0.000 37.1360 0.000
37.1680 26 37.4060 0 37.1680 0.000 37.1680 0.000 | 37.1680 10 37.2603 0 37.1680 0.000 37.1680 0.000 | 37.1520 11 37.2833 0 37.1520 0.000 37.1520 0.000
37.1840 29 37.4220 0 37.1840 0.000 37.1840 0.000 | 37.1840 3 37.2763 0 37.1840 0.000 37.1840 0.000 | 37.1680 13 37.2993 0 37.1680 0.000 37.1680 0.000
37.2000 35 37.4380 0 37.2000 0.000 37.2000 0.000 | 37.2000 14 37.2923 0 37.2000 0.000 37.2000 0.000 | 37.1840 8 37.3153 0 37.1840 0.000 37.1840 0.000
37.2160 37 37.4540 0 37.2160 0.000 37.2160 0.000 | 37.2160 12 37.3083 0 37.2160 0.000 37.2160 0.000 | 37.2000 11 37.3313 0 37.2000 0.000 37.2000 0.000
37.2320 29 37.4700 0 37.2320 0.000 37.2320 0.000 | 37.2320 11 37.3243 0 37.2320 0.000 37.2320 0.000 | 37.2160 8 37.3473 0 37.2160 0.000 37.2160 0.000
37.2480 42 37.4860 0 37.2480 0.000 37.2480 0.000 | 37.2480 11 37.3403 0 37.2480 0.000 37.2480 0.000 | 37.2320 13 37.3633 0 37.2320 0.000 37.2320 0.000
37.2640 49 37.5020 0 37.2640 0.000 37.2640 0.000 | 37.2640 8 37.3563 0 37.2640 0.000 37.2640 0.000 | 37.2480 9 37.3793 1 37.2480 0.000 37.2480 0.000
37.2800 21 37.5180 0 37.2800 0.000 37.2800 0.000 | 37.2800 11 37.3723 0 37.2800 0.000 37.2800 0.000 | 37.2640 11 37.3953 0 37.2640 0.000 37.2640 0.000
37.2960 38 37.5340 0 37.2960 0.000 37.2960 0.000 | 37.2960 5 37.3883 0 37.2960 0.000 37.2960 0.000 | 37.2800 10 37.4113 0 37.2800 0.000 37.2800 0.000
37.3120 23 37.5500 0 37.3120 0.000 37.3120 0.000 | 37.3120 14 37.4043 0 37.3120 0.000 37.3120 0.000 | 37.2960 15 37.4273 0 37.2960 0.000 37.2960 0.000
37.3280 29 37.5660 0 37.3280 0.000 37.3280 0.000 | 37.3280 6 37.4203 0 37.3280 0.000 37.3280 0.000 | 37.3120 3 37.4433 0 37.3120 0.000 37.3120 0.000
37.3440 35 37.5820 0 37.3440 0.000 37.3440 0.000 | 37.3440 5 37.4363 0 37.3440 0.000 37.3440 0.000 | 37.3280 11 37.4593 0 37.3280 0.000 37.3280 0.000
37.3600 34 37.5980 0 37.3600 0.000 37.3600 0.000 | 37.3600 7 37.4523 0 37.3600 0.000 37.3600 0.000 | 37.3440 9 37.4753 0 37.3440 0.000 37.3440 0.000
37.3760 34 37.6140 0 37.3760 0.000 37.3760 0.000 | 37.3760 5 37.4683 0 37.3760 0.000 37.3760 0.000 | 37.3600 6 37.4913 0 37.3600 0.000 37.3600 0.000
37.3920 33 37.6300 0 37.3920 0.000 37.3920 0.000 | 37.3920 11 37.4843 0 37.3920 0.000 37.3920 0.000 | 37.3760 7 37.5073 0 37.3760 0.000 37.3760 0.000
37.4080 29 37.6460 0 37.4080 0.000 37.4080 0.000 | 37.4080 17 37.5003 0 37.4080 0.000 37.4080 0.000 | 37.3920 14 37.5233 0 37.3920 0.000 37.3920 0.000
37.4240 26 37.6620 0 37.4240 0.000 37.4240 0.000 | 37.4240 8 37.5163 0 37.4240 0.000 37.4240 0.000 | 37.4080 8 37.5393 0 37.4080 0.000 37.4080 0.000
37.4400 37 37.6780 0 37.4400 0.000 37.4400 0.000 | 37.4400 11 37.5323 0 37.4400 0.000 37.4400 0.000 | 37.4240 9 37.5553 0 37.4240 0.000 37.4240 0.000
37.4560 35 37.6940 0 37.4560 0.000 37.4560 0.000 | 37.4560 10 37.5483 0 37.4560 0.000 37.4560 0.000 | 37.4400 12 37.5713 0 37.4400 0.000 37.4400 0.000
37.4720 35 37.7100 0 37.4720 0.000 37.4720 0.000 | 37.4720 13 37.5643 0 37.4720 0.000 37.4720 0.000 | 37.4560 10 37.5873 0 37.4560 0.000 37.4560 0.000
37.4880 29 37.7260 0 37.4880 0.000 37.4880 0.000 | 37.4880 11 37.5803 0 37.4880 0.000 37.4880 0.000 | 37.4720 9 37.6033 0 37.4720 0.000 37.4720 0.000
37.5040 33 37.7420 0 37.5040 0.000 37.5040 0.000 | 37.5040 13 37.5963 0 37.5040 0.000 37.5040 0.000 | 37.4880 11 37.6193 0 37.4880 0.000 37.4880 0.000
37.5200 29 37.7580 0 37.5200 0.000 37.5200 0.000 | 37.5200 4 37.6123 0 37.5200 0.000 37.5200 0.000 | 37.5040 16 37.6353 0 37.5040 0.000 37.5040 0.000
37.5360 30 37.7740 0 37.5360 0.000 37.5360 0.000 | 37.5360 9 37.6283 0 37.5360 0.000 37.5360 0.000 | 37.5200 6 37.6513 0 37.5200 0.000 37.5200 0.000
37.5520 29 37.7900 0 37.5520 0.000 37.5520 0.000 | 37.5520 9 37.6443 1 37.5520 0.000 37.5520 0.000 | 37.5360 12 37.6673 0 37.5360 0.000 37.5360 0.000
37.5680 42 37.8060 0 37.5680 0.000 37.5680 0.000 | 37.5680 6 37.6603 0 37.5680 0.000 37.5680 0.000 | 37.5520 7 37.6833 0 37.5520 0.000 37.5520 0.000
37.5840 33 37.8220 0 37.5840 0.000 37.5840 0.000 | 37.5840 6 37.6763 0 37.5840 0.000 37.5840 0.000 | 37.5680 17 37.6993 0 37.5680 0.000 37.5680 0.000
37.6000 23 37.8380 0 37.6000 0.000 37.6000 0.000 | 37.6000 9 37.6923 0 37.6000 0.000 37.6000 0.000 | 37.5840 7 37.7153 0 37.5840 0.000 37.5840 0.000
37.6160 24 37.8540 1 37.6160 0.000 37.6160 0.000 | 37.6160 14 37.7083 0 37.6160 0.000 37.6160 0.000 | 37.6000 8 37.7313 0 37.6000 0.000 37.6000 0.000
37.6320 38 37.8700 0 37.6320 0.000 37.6320 0.000 | 37.6320 5 37.7243 0 37.6320 0.000 37.6320 0.000 | 37.6160 10 37.7473 0 37.6160 0.000 37.6160 0.000
37.6480 34 37.8860 0 37.6480 0.000 37.6480 0.000 | 37.6480 12 37.7403 0 37.6480 0.000 37.6480 0.000 | 37.6320 15 37.7633 0 37.6320 0.000 37.6320 0.000
37.6640 31 37.9020 0 37.6640 0.000 37.6640 0.000 | 37.6640 5 37.7563 1 37.6640 0.000 37.6640 0.000 | 37.6480 3 37.7793 0 37.6480 0.000 37.6480 0.000
37.6800 46 37.9180 0 37.6800 0.000 37.6800 0.000 | 37.6800 9 37.7723 0 37.6800 0.000 37.6800 0.000 | 37.6640 13 37.7953 0 37.6640 0.000 37.6640 0.000
37.6960 39 37.9340 0 37.6960 0.000 37.6960 0.000 | 37.6960 8 37.7883 0 37.6960 0.000 37.6960 0.000 | 37.6800 15 37.8113 0 37.6800 0.000 37.6800 0.000
37.7120 29 37.9500 0 37.7120 0.000 37.7120 0.000 | 37.7120 7 37.8043 0 37.7120 0.000 37.7120 0.000 | 37.6960 10 37.8273 0 37.6960 0.000 37.6960 0.000
37.7280 27 37.9660 0 37.7280 0.000 37.7280 0.000 | 37.7280 7 37.8203 0 37.7280 0.000 37.7280 0.000 | 37.7120 11 37.8433 0 37.7120 0.000 37.7120 0.000
37.7440 35 37.9820 1 37.7440 0.000 37.7440 0.000 | 37.7440 13 37.8363 0 37.7440 0.000 37.7440 0.000 | 37.7280 12 37.8593 0 37.7280 0.000 37.7280 0.000
37.7600 36 37.9980 0 37.7600 0.000 37.7600 0.000 | 37.7600 7 37.8523 0 37.7600 0.000 37.7600 0.000 | 37.7440 10 37.8753 0 37.7440 0.000 37.7440 0.000
37.7760 29 38.0140 0 37.7760 0.000 37.7760 0.000 | 37.7760 3 37.8683 0 37.7760 0.000 37.7760 0.000 | 37.7600 12 37.8913 0 37.7600 0.000 37.7600 0.000
37.7920 28 38.0300 0 37.7920 0.000 37.7920 0.000 | 37.7920 6 37.8843 0 37.7920 0.000 37.7920 0.000 | 37.7760 7 37.9073 0 37.7760 0.000 37.7760 0.000
37.8080 26 38.0460 1 37.8080 0.000 37.8080 0.000 | 37.8080 10 37.9003 0 37.8080 0.000 37.8080 0.000 | 37.7920 8 37.9233 0 37.7920 0.000 37.7920 0.000
37.8240 27 38.0620 0 37.8240 0.000 37.8240 0.000 | 37.8240 10 37.9163 0 37.8240 0.000 37.8240 0.000 | 37.8080 7 37.9393 0 37.8080 0.000 37.8080 0.000
37.8400 31 38.0780 1 37.8400 0.000 37.8400 0.000 | 37.8400 8 37.9323 0 37.8400 0.000 37.8400 0.000 | 37.8240 9 37.9553 0 37.8240 0.000 37.8240 0.000
37.8560 41 38.0940 0 37.8560 0.000 37.8560 0.000 | 37.8560 7 37.9483 0 37.8560 0.000 37.8560 0.000 | 37.8400 16 37.9713 0 37.8400 0.000 37.8400 0.000
37.8720 23 38.1100 0 37.8720 0.000 37.8720 0.000 | 37.8720 11 37.9643 0 37.8720 0.000 37.8720 0.000 | 37.8560 9 37.9873 0 37.8560 0.000 37.8560 0.000
37.8880 37 38.1260 0 37.8880 0.000 37.8880 0.000 | 37.8880 9 37.9803 0 37.8880 0.000 37.8880 0.000 | 37.8720 11 38.0033 0 37.8720 0.000 37.8720 0.000
37.9040 32 38.1420 0 37.9040 0.000 37.9040 0.000 | 37.9040 12 37.9963 0 37.9040 0.000 37.9040 0.000 | 37.8880 6 38.0193 0 37.8880 0.000 37.8880 0.000
37.9200 28 38.1580 0 37.9200 0.000 37.9200 0.000 | 37.9200 8 38.0123 1 37.9200 0.000 37.9200 0.000 | 37.9040 12 38.0353 0 37.9040 0.000 37.9040 0.000
37.9360 30 38.1740 0 37.9360 0.000 37.9360 0.000 | 37.9360 10 38.0283 0 37.9360 0.000 37.9360 0.000 | 37.9200 12 38.0513 0 37.9200 0.000 37.9200 0.000
37.9520 29 38.1900 0 37.9520 0.000 37.9520 0.000 | 37.9520 10 38.0443 0 37.9520 0.000 37.9520 0.000 | 37.9360 7 38.0673 0 37.9360 0.000 37.9360 0.000
37.9680 30 38.2060 0 37.9680 0.000 37.9680 0.000 | 37.9680 12 38.0603 0 37.9680 0.000 37.9680 0.000 | 37.9520 13 38.0833 0 37.9520 0.000 37.9520 0.000
37.9840 23 38.2220 0 37.9840 0.000 37.9840 0.000 | 37.9840 7 38.0763 0 37.9840 0.000 37.9840 0.000 | 37.9680 14 38.0993 0 37.9680 0.000 37.9680 0.000
38.0000 23 38.2380 0 38.0000 0.000 38.0000 0.000 | 38.0000 12 38.0923 0 38.0000 0.000 38.0000 0.000 | 37.9840 6 38.1153 1 37.9840 0.000 37.9840 0.000
38.0160 19 38.2540 0 38.0160 0.000 38.0160 0.000 | 38.0160 9 38.1083 0 38.0160 0.000 38.0160 0.000 | 38.0000 12 38.1313 0 38.0000 0.000 38.0000 0.000
38.0320 28 38.2700 0 38.0320 0.000 38.0320 0.000 | 38.0320 3 38.1243 1 38.0320 0.000 38.0320 0.000 | 38.0160 11 38.1473 0 38.0160 0.000 38.0160 0.000
38.0480 25 38.2860 0 38.0480 0.000 38.0480 0.000 | 38.0480 7 38.1403 0 38.0480 0.000 38.0480 0.000 | 38.0320 4 38.1633 0 38.0320 0.000 38.0320 0.000
38.0640 26 38.3020 1 38.0640 0.000 38.0640 0.000 | 38.0640 12 38.1563 0 38.0640 0.000 38.0640 0.000 | 38.0480 6 38.1793 0 38.0480 0.000 38.0480 0.000
38.0800 26 38.3180 1 38.0800 0.000 38.0800 0.000 | 38.0800 11 38.1723 0 38.0800 0.000 38.0800 0.000 | 38.0640 9 38.1953 0 38.0640 0.000 38.0640 0.000
38.0960 17 38.3340 0 38.0960 0.000 38.0960 0.000 | 38.0960 7 38.1883 0 38.0960 0.000 38.0960 0.000 | 38.0800 9 38.2113 0 38.0800 0.000 38.0800 0.000
38.1120 32 38.3500 0 38.1120 0.000 38.1120 0.000 | 38.1120 6 38.2043 0 38.1120 0.000 38.1120 0.000 | 38.0960 4 38.2273 0 38.0960 0.000 38.0960 0.000
38.1280 25 38.3660 0 38.1280 0.000 38.1280 0.000 | 38.1280 8 38.2203 0 38.1280 0.000 38.1280 0.000 | 38.1120 13 38.2433 0 38.1120 0.000 38.1120 0.000
38.1440 30 38.3820 0 38.1440 0.000 38.1440 0.000 | 38.1440 10 38.2363 1 38.1440 0.000 38.1440 0.000 | 38.1280 8 38.2593 0 38.1280 0.000 38.1280 0.000
38.1600 26 38.3980 0 38.1600 0.000 38.1600 0.000 | 38.1600 10 38.2523 0 38.1600 0.000 38.1600 0.000 | 38.1440 8 38.2753 0 38.1440 0.000 38.1440 0.000
38.1760 32 38.4140 0 38.1760 0.000 38.1760 0.000 | 38.1760 12 38.2683 0 38.1760 0.000 38.1760 0.000 | 38.1600 6 38.2913 0 38.1600 0.000 38.1600 0.000
38.1920 38 38.4300 0 38.1920 0.000 38.1920 0.000 | 38.1920 10 38.2843 0 38.1920 0.000 38.1920 0.000 | 38.1760 13 38.3073 0 38.1760 0.000 38.1760 0.000
38.2080 38 38.4460 0 38.2080 0.000 38.2080 0.000 | 38.2080 9 38.3003 0 38.2080 0.000 38.2080 0.000 | 38.1920 13 38.3233 0 38.1920 0.000 38.1920 0.000
38.2240 28 38.4620 0 38.2240 0.000 38.2240 0.000 | 38.2240 12 38.3163 0 38.2240 0.000 38.2240 0.000 | 38.2080 7 38.3393 0 38.2080 0.000 38.2080 0.000
38.2400 27 38.4780 0 38.2400 0.000 38.2400 0.000 | 38.2400 7 38.3323 0 38.2400 0.000 38.2400 0.000 | 38.2240 10 38.3553 0 38.2240 0.000 38.2240 0.000
38.2560 31 38.4940 0 38.2560 0.000 38.2560 0.000 | 38.2560 6 38.3483 0 38.2560 0.000 38.2560 0.000 | 38.2400 12 38.3713 0 38.2400 0.000 38.2400 0.000
38.2720 22 38.5100 0 38.2720 0.000 38.2720 0.000 | 38.2720 10 38.3643 0 38.2720 0.000 38.2720 0.000 | 38.2560 7 38.3873 0 38.2560 0.000 38.2560 0.000
38.2880 23 38.5260 0 38.2880 0.000 38.2880 0.000 | 38.2880 10 38.3803 0 38.2880 0.000 38.2880 0.000 | 38.2720 10 38.4033 0 38.2720 0.000 38.2720 0.000
38.3040 30 38.5420 0 38.3040 0.000 38.3040 0.000 | 38.3040 15 38.3963 0 38.3040 0.000 38.3040 0.000 | 38.2880 4 38.4193 0 38.2880 0.000 38.2880 0.000
38.3200 37 38.5580 0 38.3200 0.000 38.3200 0.000 | 38.3200 8 38.4123 0 38.3200 0.000 38.3200 0.000 | 38.3040 10 38.4353 0 38.3040 0.000 38.3040 0.000
38.3360 23 38.5740 0 38.3360 0.000 38.3360 0.000 | 38.3360 6 38.4283 0 38.3360 0.000 38.3360 0.000 | 38.3200 5 38.4513 1 38.3200 0.000 38.3200 0.000
38.3520 38 38.5900 0 38.3520 0.000 38.3520 0.000 | 38.3520 12 38.4443 0 38.3520 0.000 38.3520 0.000 | 38.3360 16 38.4673 0 38.3360 0.000 38.3360 0.000
38.3680 33 38.6060 0 38.3680 0.000 38.3680 0.000 | 38.3680 8 38.4603 0 38.3680 0.000 38.3680 0.000 | 38.3520 6 38.4833 1 38.3520 0.000 38.3520 0.000
38.3840 29 38.6220 0 38.3840 0.000 38.3840 0.000 | 38.3840 9 38.4763 0 38.3840 0.000 38.3840 0.000 | 38.3680 9 38.4993 0 38.3680 0.000 38.3680 0.000
38.4000 23 38.6380 0 38.4000 0.000 38.4000 0.000 | 38.4000 6 38.4923 0 38.4000 0.000 38.4000 0.000 | 38.3840 10 38.5153 0 38.3840 0.000 38.3840 0.000
38.4160 25 38.6540 0 38.4160 0.000 38.4160 0.000 | 38.4160 7 38.5083 0 38.4160 0.000 38.4160 0.000 | 38.4000 4 38.5313 1 38.4000 0.000 38.4000 0.000
38.4320 24 38.6700 0 38.4320 0.000 38.4320 0.000 | 38.4320 10 38.5243 0 38.4320 0.000 38.4320 0.000 | 38.4160 7 38.5473 0 38.4160 0.000 38.4160 0.000
38.4480 18 38.6860 0 38.4480 0.000 38.4480 0.000 | 38.4480 5 38.5403 0 38.4480 0.000 38.4480 0.000 | 38.4320 15 38.5633 0 38.4320 0.000 38.4320 0.000
38.4640 32 38.7020 0 38.4640 0.000 38.4640 0.000 | 38.4640 6 38.5563 0 38.4640 0.000 38.4640 0.000 | 38.4480 9 38.5793 0 38.4480 0.000 38.4480 0.000
38.4800 36 38.7180 0 38.4800 0.000 38.4800 0.000 | 38.4800 8 38.5723 0 38.4800 0.000 38.4800 0.000 | 38.4640 14 38.5953 0 38.4640 0.000 38.4640 0.000
38.4960 25 38.7340 0 38.4960 0.000 38.4960 0.000 | 38.4960 8 38.5883 0 38.4960 0.000 38.4960 0.000 | 38.4800 7 38.6113 0 38.4800 0.000 38.4800 0.000
38.5120 29 38.7500 0 38.5120 0.000 38.5120 0.000 | 38.5120 10 38.6043 0 38.5120 0.000 38.5120 0.000 | 38.4960 8 38.6273 0 38.4960 0.000 38.4960 0.000
38.5280 28 38.7660 0 38.5280 0.000 38.5280 0.000 | 38.5280 7 38.6203 0 38.5280 0.000 38.5280 0.000 | 38.5120 9 38.6433 0 38.5120 0.000 38.5120 0.000
38.5440 29 38.7820 0 38.5440 0.000 38.5440 0.000 | 38.5440 9 38.6363 0 38.5440 0.000 38.5440 0.000 | 38.5280 8 38.6593 0 38.5280 0.000 38.5280 0.000
38.5600 29 38.7980 0 38.5600 0.000 38.5600 0.000 | 38.5600 10 38.6523 0 38.5600 0.000 38.5600 0.000 | 38.5440 7 38.6753 0 38.5440 0.000 38.5440 0.000
38.5760 29 38.8140 1 38.5760 0.000 38.5760 0.000 | 38.5760 7 38.6683 0 38.5760 0.000 38.5760 0.000 | 38.5600 12 38.6913 0 38.5600 0.000 38.5600 0.000
38.5920 27 38.8300 0 38.5920 0.000 38.5920 0.000 | 38.5920 9 38.6843 0 38.5920 0.000 38.5920 0.000 | 38.5760 9 38.7073 0 38.5760 0.000 38.5760 0.000
38.6080 31 38.8460 0 38.6080 0.000 38.6080 0.000 | 38.6080 11 38.7003 0 38.6080 0.000 38.6080 0.000 | 38.5920 16 38.7233 0 38.5920 0.000 38.5920 0.000
38.6240 27 38.8620 0 38.6240 0.000 38.6240 0.000 | 38.6240 7 38.7163 0 38.6240 0.000 38.6240 0.000 | 38.6080 12 38.7393 0 38.6080 0.000 38.6080 0.000
38.6400 26 38.8780 0 38.6400 0.000 38.6400 0.000 | 38.6400 5 38.7323 0 38.6400 0.000 38.6400 0.000 | 38.6240 10 38.7553 0 38.6240 0.000 38.6240 0.000
38.6560 20 38.8940 0 38.6560 0.000 38.6560 0.000 | 38.6560 9 38.7483 0 38.6560 0.000 38.6560 0.000 | 38.6400 8 38.7713 0 38.6400 0.000 38.6400 0.000
38.6720 37 38.9100 0 38.6720 0.000 38.6720 0.000 | 38.6720 8 38.7643 0 38.6720 0.000 38.6720 0.000 | 38.6560 7 38.7873 0 38.6560 0.000 38.6560 0.000
38.6880 26 38.9260 0 38.6880 0.000 38.6880 0.000 | 38.6880 10 38.7803 0 38.6880 0.000 38.6880 0.000 | 38.6720 13 38.8033 0 38.6720 0.000 38.6720 0.000
38.7040 28 38.9420 0 38.7040 0.000 38.7040 0.000 | 38.7040 8 38.7963 0 38.7040 0.000 38.7040 0.000 | 38.6880 7 38.8193 0 38.6880 0.000 38.6880 0.000
38.7200 29 38.9580 0 38.7200 0.000 38.7200 0.000 | 38.7200 6 38.8123 0 38.7200 0.000 38.7200 0.000 | 38.7040 10 38.8353 0 38.7040 0.000 38.7040 0.000
38.7360 17 38.9740 0 38.7360 0.000 38.7360 0.000 | 38.7360 7 38.8283 0 38.7360 0.000 38.7360 0.000 | 38.7200 7 38.8513 0 38.7200 0.000 38.7200 0.000
38.7520 25 38.9900 0 38.7520 0.000 38.7520 0.000 | 38.7520 10 38.8443 0 38.7520 0.000 38.7520 0.000 | 38.7360 12 38.8673 0 38.7360 0.000 38.7360 0.000
38.7680 31 39.0060 0 38.7680 0.000 38.7680 0.000 | 38.7680 10 38.8603 0 38.7680 0.000 38.7680 0.000 | 38.7520 11 38.8833 0 38.7520 0.000 38.7520 0.000
38.7840 29 39.0220 0 38.7840 0.000 38.7840 0.000 | 38.7840 4 38.8763 0 38.7840 0.000 38.7840 0.000 | 38.7680 5 38.8993 0 38.7680 0.000 38.7680 0.000
38.8000 22 39.0380 0 38.8000 0.000 38.8000 0.000 | 38.8000 11 38.8923 0 38.8000 0.000 38.8000 0.000 | 38.7840 4 38.9153 1 38.7840 0.000 38.7840 0.000
38.8160 34 39.0540 0 38.8160 0.000 38.8160 0.000 | 38.8160 2 38.9083 0 38.8160 0.000 38.8160 0.000 | 38.8000 4 38.9313 0 38.8000 0.000 38.8000 0.000
38.8320 32 39.0700 0 38.8320 0.000 38.8320 0.000 | 38.8320 11 38.9243 0 38.8320 0.000 38.8320 0.000 | 38.8160 12 38.9473 0 38.8160 0.000 38.8160 0.000
38.8480 22 39.0860 0 38.8480 0.000 38.8480 0.000 | 38.8480 10 38.9403 0 38.8480 0.000 38.8480 0.000 | 38.8320 6 38.9633 0 38.8320 0.000 38.8320 0.000
38.8640 23 39.1020 0 38.8640 0.000 38.8640 0.000 | 38.8640 10 38.9563 0 38.8640 0.000 38.8640 0.000 | 38.8480 8 38.9793 0 38.8480 0.000 38.8480 0.000
38.8800 22 39.1180 0 38.8800 0.000 38.8800 0.000 | 38.8800 12 38.9723 0 38.8800 0.000 38.8800 0.000 | 38.8640 9 38.9953 0 38.8640 0.000 38.8640 0.000
38.8960 30 39.1340 0 38.8960 0.000 38.8960 0.000 | 38.8960 2 38.9883 0 38.8960 0.000 38.8960 0.000 | 38.8800 11 39.0113 1 38.8800 0.000 38.8800 0.000
38.9120 18 39.1500 0 38.9120 0.000 38.9120 0.000 | 38.9120 9 39.0043 0 38.9120 0.000 38.9120 0.000 | 38.8960 11 39.0273 0 38.8960 0.000 38.8960 0.000
38.9280 24 39.1660 0 38.9280 0.000 38.9280 0.000 | 38.9280 6 39.0203 0 38.9280 0.000 38.9280 0.000 | 38.9120 7 39.0433 0 38.9120 0.000 38.9120 0.000
38.9440 27 39.1820 0 38.9440 0.000 38.9440 0.000 | 38.9440 10 39.0363 0 38.9440 0.000 38.9440 0.000 | 38.9280 5 39.0593 1 38.9280 0.000 38.9280 0.000
38.9600 31 39.1980 0 38.9600 0.000 38.9600 0.000 | 38.9600 9 39.0523 0 38.9600 0.000 38.9600 0.000 | 38.9440 13 39.0753 0 38.9440 0.000 38.9440 0.000
38.9760 27 39.2140 0 38.9760 0.000 38.9760 0.000 | 38.9760 9 39.0683 0 38.9760 0.000 38.9760 0.000 | 38.9600 8 39.0913 0 38.9600 0.000 38.9600 0.000
38.9920 26 39.2300 0 38.9920 0.000 38.9920 0.000 | 38.9920 11 39.0843 0 38.9920 0.000 38.9920 0.000 | 38.9760 10 39.1073 0 38.9760 0.000 38.9760 0.000
39.0080 29 39.2460 0 39.0080 0.000 39.0080 0.000 | 39.0080 7 39.1003 0 39.0080 0.000 39.0080 0.000 | 38.9920 11 39.1233 0 38.9920 0.000 38.9920 0.000
39.0240 14 39.2620 0 39.0240 0.000 39.0240 0.000 | 39.0240 8 39.1163 0 39.0240 0.000 39.0240 0.000 | 39.0080 2 39.1393 0 39.0080 0.000 39.0080 0.000
39.0400 28 39.2780 0 39.0400 0.000 39.0400 0.000 | 39.0400 5 39.1323 0 39.0400 0.000 39.0400 0.000 | 39.0240 2 39.1553 0 39.0240 0.000 39.0240 0.000
39.0560 21 39.2940 0 39.0560 0.000 39.0560 0.000 | 39.0560 8 39.1483 0 39.0560 0.000 39.0560 0.000 | 39.0400 8 39.1713 0 39.0400 0.000 39.0400 0.000
39.0720 18 39.3100 0 39.0720 0.000 39.0720 0.000 | 39.0720 10 39.1643 0 39.0720 0.000 39.0720 0.000 | 39.0560 10 39.1873 0 39.0560 0.000 39.0560 0.000
39.0880 24 39.3260 0 39.0880 0.000 39.0880 0.000 | 39.0880 5 39.1803 0 39.0880 0.000 39.0880 0.000 | 39.0720 2 39.2033 0 39.0720 0.000 39.0720 0.000
39.1040 22 39.3420 0 39.1040 0.000 39.1040 0.000 | 39.1040 16 39.1963 0 39.1040 0.000 39.1040 0.000 | 39.0880 10 39.2193 0 39.0880 0.000 39.0880 0.000
39.1200 24 39.3580 0 39.1200 0.000 39.1200 0.000 | 39.1200 10 39.2123 1 39.1200 0.000 39.1200 0.000 | 39.1040 9 39.2353 0 39.1040 0.000 39.1040 0.000
39.1360 16 39.3740 0 39.1360 0.000 39.1360 0.000 | 39.1360 9 39.2283 0 39.1360 0.000 39.1360 0.000 | 39.1200 7 39.2513 0 39.1200 0.000 39.1200 0.000
39.1520 30 39.3900 0 39.1520 0.000 39.1520 0.000 | 39.1520 8 39.2443 0 39.1520 0.000 39.1520 0.000 | 39.1360 7 39.2673 0 39.1360 0.000 39.1360 0.000
39.1680 29 39.4060 0 39.1680 0.000 39.1680 0.000 | 39.1680 14 39.2603 1 39.1680 0.000 39.1680 0.000 | 39.1520 7 39.2833 0 39.1520 0.000 39.1520 0.000
39.1840 23 39.4220 0 39.1840 0.000 39.1840 0.000 | 39.1840 6 39.2763 0 39.1840 0.000 39.1840 0.000 | 39.1680 7 39.2993 0 39.1680 0.000 39.1680 0.000
39.2000 23 39.4380 0 39.2000 0.000 39.2000 0.000 | 39.2000 5 39.2923 0 39.2000 0.000 39.2000 0.000 | 39.1840 5 39.3153 0 39.1840 0.000 39.1840 0.000
39.2160 36 39.4540 0 39.2160 0.000 39.2160 0.000 | 39.2160 6 39.3083 0 39.2160 0.000 39.2160 0.000 | 39.2000 12 39.3313 0 39.2000 0.000 39.2000 0.000
39.2320 26 39.4700 0 39.2320 0.000 39.2320 0.000 | 39.2320 8 39.3243 0 39.2320 0.000 39.2320 0.000 | 39.2160 11 39.3473 0 39.2160 0.000 39.2160 0.000
39.2480 38 39.4860 0 39.2480 0.000 39.2480 0.000 | 39.2480 11 39.3403 1 39.2480 0.000 39.2480 0.000 | 39.2320 12 39.3633 0 39.2320 0.000 39.2320 0.000
39.2640 26 39.5020 0 39.2640 0.000 39.2640 0.000 | 39.2640 8 39.3563 0 39.2640 0.000 39.2640 0.000 | 39.2480 8 39.3793 0 39.2480 0.000 39.2480 0.000
39.2800 16 39.5180 0 39.2800 0.000 39.2800 0.000 | 39.2800 5 39.3723 0 39.2800 0.000 39.2800 0.000 | 39.2640 10 39.3953 0 39.2640 0.000 39.2640 0.000
39.2960 16 39.5340 0 39.2960 0.000 39.2960 0.000 | 39.2960 8 39.3883 0 39.2960 0.000 39.2960 0.000 | 39.2800 8 39.4113 0 39.2800 0.000 39.2800 0.000
39.3120 25 39.5500 0 39.3120 0.000 39.3120 0.000 | 39.3120 7 39.4043 0 39.3120 0.000 39.3120 0.000 | 39.2960 7 39.4273 0 39.2960 0.000 39.2960 0.000
39.3280 29 39.5660 0 39.3280 0.000 39.3280 0.000 | 39.3280 8 39.4203 0 39.3280 0.000 39.3280 0.000 | 39.3120 7 39.4433 0 39.3120 0.000 39.3120 0.000
39.3440 21 39.5820 0 39.3440 0.000 39.3440 0.000 | 39.3440 4 39.4363 1 39.3440 0.000 39.3440 0.000 | 39.3280 11 39.4593 0 39.3280 0.000 39.3280 0.000
39.3600 27 39.5980 0 39.3600 0.000 39.3600 0.000 | 39.3600 12 39.4523 0 39.3600 0.000 39.3600 0.000 | 39.3440 3 39.4753 0 39.3440 0.000 39.3440 0.000
39.3760 26 39.6140 0 39.3760 0.000 39.3760 0.000 | 39.3760 6 39.4683 0 39.3760 0.000 39.3760 0.000 | 39.3600 9 39.4913 0 39.3600 0.000 39.3600 0.000
39.3920 30 39.6300 0 39.3920 0.000 39.3920 0.000 | 39.3920 8 39.4843 1 39.3920 0.000 39.3920 0.000 | 39.3760 5 39.5073 0 39.3760 0.000 39.3760 0.000
39.4080 19 39.6460 0 39.4080 0.000 39.4080 0.000 | 39.4080 6 39.5003 0 39.4080 0.000 39.4080 0.000 | 39.3920 9 39.5233 0 39.3920 0.000 39.3920 0.000
39.4240 24 39.6620 0 39.4240 0.000 39.4240 0.000 | 39.4240 9 39.5163 0 39.4240 0.000 39.4240 0.000 | 39.4080 7 39.5393 0 39.4080 0.000 39.4080 0.000
39.4400 32 39.6780 1 39.4400 0.000 39.4400 0.000 | 39.4400 8 39.5323 0 39.4400 0.000 39.4400 0.000 | 39.4240 11 39.5553 1 39.4240 0.000 39.4240 0.000
39.4560 16 39.6940 0 39.4560 0.000 39.4560 0.000 | 39.4560 5 39.5483 0 39.4560 0.000 39.4560 0.000 | 39.4400 6 39.5713 0 39.4400 0.000 39.4400 0.000
39.4720 21 39.7100 0 39.4720 0.000 39.4720 0.000 | 39.4720 8 39.5643 0 39.4720 0.000 39.4720 0.000 | 39.4560 7 39.5873 0 39.4560 0.000 39.4560 0.000
39.4880 20 39.7260 0 39.4880 0.000 39.4880 0.000 | 39.4880 6 39.5803 0 39.4880 0.000 39.4880 0.000 | 39.4720 6 39.6033 0 39.4720 0.000 39.4720 0.000
39.5040 20 39.7420 0 39.5040 0.000 39.5040 0.000 | 39.5040 4 39.5963 0 39.5040 0.000 39.5040 0.000 | 39.4880 7 39.6193 0 39.4880 0.000 39.4880 0.000
39.5200 10 39.7580 0 39.5200 0.000 39.5200 0.000 | 39.5200 3 39.6123 0 39.5200 0.000 39.5200 0.000 | 39.5040 7 39.6353 0 39.5040 0.000 39.5040 0.000
39.5360 26 39.7740 0 39.5360 0.000 39.5360 0.000 | 39.5360 12 39.6283 0 39.5360 0.000 39.5360 0.000 | 39.5200 11 39.6513 0 39.5200 0.000 39.5200 0.000
39.5520 26 39.7900 0 39.5520 0.000 39.5520 0.000 | 39.5520 7 39.6443 0 39.5520 0.000 39.5520 0.000 | 39.5360 7 39.6673 0 39.5360 0.000 39.5360 0.000
39.5680 19 39.8060 0 39.5680 0.000 39.5680 0.000 | 39.5680 9 39.6603 0 39.5680 0.000 39.5680 0.000 | 39.5520 3 39.6833 0 39.5520 0.000 39.5520 0.000
39.5840 18 39.8220 0 39.5840 0.000 39.5840 0.000 | 39.5840 5 39.6763 0 39.5840 0.000 39.5840 0.000 | 39.5680 11 39.6993 0 39.5680 0.000 39.5680 0.000
39.6000 25 39.8380 0 39.6000 0.000 39.6000 0.000 | 39.6000 6 39.6923 0 39.6000 0.000 39.6000 0.000 | 39.5840 7 39.7153 0 39.5840 0.000 39.5840 0.000
39.6160 20 39.8540 0 39.6160 0.000 39.6160 0.000 | 39.6160 1 39.7083 0 39.6160 0.000 39.6160 0.000 | 39.6000 5 39.7313 0 39.6000 0.000 39.6000 0.000
39.6320 23 39.8700 0 39.6320 0.000 39.6320 0.000 | 39.6320 4 39.7243 1 39.6320 0.000 39.6320 0.000 | 39.6160 5 39.7473 0 39.6160 0.000 39.6160 0.000
39.6480 24 39.8860 0 39.6480 0.000 39.6480 0.000 | 39.6480 5 39.7403 0 39.6480 0.000 39.6480 0.000 | 39.6320 12 39.7633 0 39.6320 0.000 39.6320 0.000
39.6640 21 39.9020 0 39.6640 0.000 39.6640 0.000 | 39.6640 6 39.7563 0 39.6640 0.000 39.6640 0.000 | 39.6480 6 39.7793 0 39.6480 0.000 39.6480 0.000
39.6800 30 39.9180 0 39.6800 0.000 39.6800 0.000 | 39.6800 6 39.7723 0 39.6800 0.000 39.6800 0.000 | 39.6640 10 39.7953 0 39.6640 0.000 39.6640 0.000
39.6960 18 39.9340 0 39.6960 0.000 39.6960 0.000 | 39.6960 10 39.7883 0 39.6960 0.000 39.6960 0.000 | 39.6800 8 39.8113 0 39.6800 0.000 39.6800 0.000
39.7120 21 39.9500 0 39.7120 0.000 39.7120 0.000 | 39.7120 11 39.8043 0 39.7120 0.000 39.7120 0.000 | 39.6960 12 39.8273 0 39.6960 0.000 39.6960 0.000
39.7280 20 39.9660 0 39.7280 0.000 39.7280 0.000 | 39.7280 10 39.8203 0 39.7280 0.000 39.7280 0.000 | 39.7120 6 39.8433 0 39.7120 0.000 39.7120 0.000
39.7440 25 39.9820 0 39.7440 0.000 39.7440 0.000 | 39.7440 7 39.8363 0 39.7440 0.000 39.7440 0.000 | 39.7280 5 39.8593 0 39.7280 0.000 39.7280 0.000
39.7600 30 39.9980 0 39.7600 0.000 39.7600 0.000 | 39.7600 8 39.8523 0 39.7600 0.000 39.7600 0.000 | 39.7440 8 39.8753 0 39.7440 0.000 39.7440 0.000
39.7760 25 40.0140 0 39.7760 0.000 39.7760 0.000 | 39.7760 8 39.8683 0 39.7760 0.000 39.7760 0.000 | 39.7600 7 39.8913 0 39.7600 0.000 39.7600 0.000
39.7920 19 40.0300 1 39.7920 0.000 39.7920 0.000 | 39.7920 10 39.8843 0 39.7920 0.000 39.7920 0.000 | 39.7760 6 39.9073 0 39.7760 0.000 39.7760 0.000
39.8080 25 40.0460 0 39.8080 0.000 39.8080 0.000 | 39.8080 6 39.9003 0 39.8080 0.000 39.8080 0.000 | 39.7920 5 39.9233 0 39.7920 0.000 39.7920 0.000
39.8240 24 40.0620 0 39.8240 0.000 39.8240 0.000 | 39.8240 5 39.9163 0 39.8240 0.000 39.8240 0.000 | 39.8080 4 39.9393 0 39.8080 0.000 39.8080 0.000
39.8400 22 40.0780 0 39.8400 0.000 39.8400 0.000 | 39.8400 3 39.9323 0 39.8400 0.000 39.8400 0.000 | 39.8240 10 39.9553 0 39.8240 0.000 39.8240 0.000
39.8560 15 40.0940 1 39.8560 0.000 39.8560 0.000 | 39.8560 8 39.9483 0 39.8560 0.000 39.8560 0.000 | 39.8400 7 39.9713 0 39.8400 0.000 39.8400 0.000
39.8720 27 40.1100 0 39.8720 0.000 39.8720 0.000 | 39.8720 5 39.9643 0 39.8720 0.000 39.8720 0.000 | 39.8560 6 39.9873 0 39.8560 0.000 39.8560 0.000
39.8880 28 40.1260 0 39.8880 0.000 39.8880 0.000 | 39.8880 11 39.9803 0 39.8880 0.000 39.8880 0.000 | 39.8720 8 40.0033 0 39.8720 0.000 39.8720 0.000
39.9040 21 40.1420 0 39.9040 0.000 39.9040 0.000 | 39.9040 5 39.9963 0 39.9040 0.000 39.9040 0.000 | 39.8880 9 40.0193 0 39.8880 0.000 39.8880 0.000
39.9200 19 40.1580 0 39.9200 0.000 39.9200 0.000 | 39.9200 5 40.0123 0 39.9200 0.000 39.9200 0.000 | 39.9040 5 40.0353 0 39.9040 0.000 39.9040 0.000
39.9360 25 40.1740 0 39.9360 0.000 39.9360 0.000 | 39.9360 9 40.0283 0 39.9360 0.000 39.9360 0.000 | 39.9200 17 40.0513 0 39.9200 0.000 39.9200 0.000
39.9520 18 40.1900 0 39.9520 0.000 39.9520 0.000 | 39.9520 5 40.0443 0 39.9520 0.000 39.9520 0.000 | 39.9360 10 40.0673 0 39.9360 0.000 39.9360 0.000
39.9680 26 40.2060 1 39.9680 0.000 39.9680 0.000 | 39.9680 6 40.0603 0 39.9680 0.000 39.9680 0.000 | 39.9520 6 40.0833 0 39.9520 0.000 39.9520 0.000
39.9840 22 40.2220 0 39.9840 0.000 39.9840 0.000 | 39.9840 7 40.0763 0 39.9840 0.000 39.9840 0.000 | 39.9680 9 40.0993 0 39.9680 0.000 39.9680 0.000
40.0000 20 40.2380 0 40.0000 0.000 40.0000 0.000 | 40.0000 0 40.0923 0 40.0000 0.000 40.0000 0.000 | 39.9840 5 40.1153 0 39.9840 0.000 39.9840 0.000
40.0160 20 40.2540 0 40.0160 0.000 40.0160 0.000 | 40.0160 7 40.1083 0 40.0160 0.000 40.0160 0.000 | 40.0000 6 40.1313 0 40.0000 0.000 40.0000 0.000
40.0320 21 40.2700 0 40.0320 0.000 40.0320 0.000 | 40.0320 12 40.1243 0 40.0320 0.000 40.0320 0.000 | 40.0160 10 40.1473 0 40.0160 0.000 40.0160 0.000
40.0480 24 40.2860 1 40.0480 0.000 40.0480 0.000 | 40.0480 7 40.1403 0 40.0480 0.000 40.0480 0.000 | 40.0320 8 40.1633 1 40.0320 0.000 40.0320 0.000
40.0640 21 40.3020 0 40.0640 0.000 40.0640 0.000 | 40.0640 4 40.1563 0 40.0640 0.000 40.0640 0.000 | 40.0480 10 40.1793 0 40.0480 0.000 40.0480 0.000
40.0800 25 40.3180 0 40.0800 0.000 40.0800 0.000 | 40.0800 6 40.1723 0 40.0800 0.000 40.0800 0.000 | 40.0640 11 40.1953 0 40.0640 0.000 40.0640 0.000
40.0960 27 40.3340 0 40.0960 0.000 40.0960 0.000 | 40.0960 2 40.1883 0 40.0960 0.000 40.0960 0.000 | 40.0800 9 40.2113 0 40.0800 0.000 40.0800 0.000
40.1120 24 40.3500 0 40.1120 0.000 40.1120 0.000 | 40.1120 5 40.2043 0 40.1120 0.000 40.1120 0.000 | 40.0960 9 40.2273 0 40.0960 0.000 40.0960 0.000
40.1280 24 40.3660 0 40.1280 0.000 40.1280 0.000 | 40.1280 8 40.2203 0 40.1280 0.000 40.1280 0.000 | 40.1120 7 40.2433 0 40.1120 0.000 40.1120 0.000
40.1440 26 40.3820 0 40.1440 0.000 40.1440 0.000 | 40.1440 6 40.2363 0 40.1440 0.000 40.1440 0.000 | 40.1280 6 40.2593 0 40.1280 0.000 40.1280 0.000
40.1600 13 40.3980 1 40.1600 0.000 40.1600 0.000 | 40.1600 8 40.2523 0 40.1600 0.000 40.1600 0.000 | 40.1440 6 40.2753 0 40.1440 0.000 40.1440 0.000
40.1760 19 40.4140 0 40.1760 0.000 40.1760 0.000 | 40.1760 5 40.2683 1 40.1760 0.000 40.1760 0.000 | 40.1600 8 40.2913 0 40.1600 0.000 40.1600 0.000
40.1920 18 40.4300 0 40.1920 0.000 40.1920 0.000 | 40.1920 6 40.2843 0 40.1920 0.000 40.1920 0.000 | 40.1760 7 40.3073 1 40.1760 0.000 40.1760 0.000
40.2080 16 40.4460 0 40.2080 0.000 40.2080 0.000 | 40.2080 6 40.3003 0 40.2080 0.000 40.2080 0.000 | 40.1920 14 40.3233 0 40.1920 0.000 40.1920 0.000
40.2240 25 40.4620 0 40.2240 0.000 40.2240 0.000 | 40.2240 4 40.3163 0 40.2240 0.000 40.2240 0.000 | 40.2080 7 40.3393 0 40.2080 0.000 40.2080 0.000
40.2400 29 40.4780 0 40.2400 0.000 40.2400 0.000 | 40.2400 6 40.3323 0 40.2400 0.000 40.2400 0.000 | 40.2240 5 40.3553 0 40.2240 0.000 40.2240 0.000
40.2560 17 40.4940 1 40.2560 0.000 40.2560 0.000 | 40.2560 9 40.3483 0 40.2560 0.000 40.2560 0.000 | 40.2400 8 40.3713 0 40.2400 0.000 40.2400 0.000
40.2720 19 40.5100 0 40.2720 0.000 40.2720 0.000 | 40.2720 9 40.3643 0 40.2720 0.000 40.2720 0.000 | 40.2560 3 40.3873 0 40.2560 0.000 40.2560 0.000
40.2880 23 40.5260 0 40.2880 0.000 40.2880 0.000 | 40.2880 2 40.3803 0 40.2880 0.000 40.2880 0.000 | 40.2720 9 40.4033 0 40.2720 0.000 40.2720 0.000
40.3040 27 40.5420 0 40.3040 0.000 40.3040 0.000 | 40.3040 7 40.3963 0 40.3040 0.000 40.3040 0.000 | 40.2880 6 40.4193 0 40.2880 0.000 40.2880 0.000
40.3200 23 40.5580 0 40.3200 0.000 40.3200 0.000 | 40.3200 11 40.4123 0 40.3200 0.000 40.3200 0.000 | 40.3040 6 40.4353 0 40.3040 0.000 40.3040 0.000
40.3360 19 40.5740 0 40.3360 0.000 40.3360 0.000 | 40.3360 2 40.4283 0 40.3360 0.000 40.3360 0.000 | 40.3200 6 40.4513 0 40.3200 0.000 40.3200 0.000
40.3520 23 40.5900 0 40.3520 0.000 40.3520 0.000 | 40.3520 6 40.4443 1 40.3520 0.000 40.3520 0.000 | 40.3360 4 40.4673 0 40.3360 0.000 40.3360 0.000
40.3680 27 40.6060 0 40.3680 0.000 40.3680 0.000 | 40.3680 7 40.4603 0 40.3680 0.000 40.3680 0.000 | 40.3520 6 40.4833 0 40.3520 0.000 40.3520 0.000
40.3840 18 40.6220 0 40.3840 0.000 40.3840 0.000 | 40.3840 8 40.4763 0 40.3840 0.000 40.3840 0.000 | 40.3680 2 40.4993 0 40.3680 0.000 40.3680 0.000
40.4000 16 40.6380 0 40.4000 0.000 40.4000 0.000 | 40.4000 6 40.4923 0 40.4000 0.000 40.4000 0.000 | 40.3840 6 40.5153 0 40.3840 0.000 40.3840 0.000
40.4160 24 40.6540 0 40.4160 0.000 40.4160 0.000 | 40.4160 6 40.5083 0 40.4160 0.000 40.4160 0.000 | 40.4000 3 40.5313 0 40.4000 0.000 40.4000 0.000
40.4320 25 40.6700 0 40.4320 0.000 40.4320 0.000 | 40.4320 12 40.5243 0 40.4320 0.000 40.4320 0.000 | 40.4160 8 40.5473 0 40.4160 0.000 40.4160 0.000
40.4480 17 40.6860 0 40.4480 0.000 40.4480 0.000 | 40.4480 12 40.5403 0 40.4480 0.000 40.4480 0.000 | 40.4320 9 40.5633 0 40.4320 0.000 40.4320 0.000
40.4640 16 40.7020 0 40.4640 0.000 40.4640 0.000 | 40.4640 8 40.5563 0 40.4640 0.000 40.4640 0.000 | 40.4480 9 40.5793 0 40.4480 0.000 40.4480 0.000
40.4800 23 40.7180 0 40.4800 0.000 40.4800 0.000 | 40.4800 7 40.5723 0 40.4800 0.000 40.4800 0.000 | 40.4640 5 40.5953 0 40.4640 0.000 40.4640 0.000
40.4960 25 40.7340 0 40.4960 0.000 40.4960 0.000 | 40.4960 6 40.5883 0 40.4960 0.000 40.4960 0.000 | 40.4800 4 40.6113 0 40.4800 0.000 40.4800 0.000
40.5120 21 40.7500 0 40.5120 0.000 40.5120 0.000 | 40.5120 6 40.6043 0 40.5120 0.000 40.5120 0.000 | 40.4960 6 40.6273 0 40.4960 0.000 40.4960 0.000
40.5280 20 40.7660 0 40.5280 0.000 40.5280 0.000 | 40.5280 6 40.6203 0 40.5280 0.000 40.5280 0.000 | 40.5120 3 40.6433 0 40.5120 0.000 40.5120 0.000
40.5440 21 40.7820 0 40.5440 0.000 40.5440 0.000 | 40.5440 11 40.6363 0 40.5440 0.000 40.5440 0.000 | 40.5280 8 40.6593 0 40.5280 0.000 40.5280 0.000
40.5600 21 40.7980 0 40.5600 0.000 40.5600 0.000 | 40.5600 6 40.6523 0 40.5600 0.000 40.5600 0.000 | 40.5440 8 40.6753 0 40.5440 0.000 40.5440 0.000
40.5760 24 40.8140 0 40.5760 0.000 40.5760 0.000 | 40.5760 5 40.6683 0 40.5760 0.000 40.5760 0.000 | 40.5600 8 40.6913 0 40.5600 0.000 40.5600 0.000
40.5920 19 40.8300 0 40.5920 0.000 40.5920 0.000 | 40.5920 10 40.6843 1 40.5920 0.000 40.5920 0.000 | 40.5760 4 40.7073 0 40.5760 0.000 40.5760 0.000
40.6080 28 40.8460 0 40.6080 0.000 40.6080 0.000 | 40.6080 7 40.7003 1 40.6080 0.000 40.6080 0.000 | 40.5920 6 40.7233 0 40.5920 0.000 40.5920 0.000
40.6240 17 40.8620 0 40.6240 0.000 40.6240 0.000 | 40.6240 8 40.7163 0 40.6240 0.000 40.6240 0.000 | 40.6080 8 40.7393 0 40.6080 0.000 40.6080 0.000
40.6400 26 40.8780 0 40.6400 0.000 40.6400 0.000 | 40.6400 9 40.7323 0 40.6400 0.000 40.6400 0.000 | 40.6240 9 40.7553 0 40.6240 0.000 40.6240 0.000
40.6560 23 40.8940 0 40.6560 0.000 40.6560 0.000 | 40.6560 7 40.7483 0 40.6560 0.000 40.6560 0.000 | 40.6400 5 40.7713 0 40.6400 0.000 40.6400 0.000
40.6720 21 40.9100 0 40.6720 0.000 40.6720 0.000 | 40.6720 5 40.7643 0 40.6720 0.000 40.6720 0.000 | 40.6560 6 40.7873 1 40.6560 0.000 40.6560 0.000
40.6880 23 40.9260 0 40.6880 0.000 40.6880 0.000 | 40.6880 11 40.7803 0 40.6880 0.000 40.6880 0.000 | 40.6720 6 40.8033 0 40.6720 0.000 40.6720 0.000
40.7040 23 40.9420 0 40.7040 0.000 40.7040 0.000 | 40.7040 11 40.7963 0 40.7040 0.000 40.7040 0.000 | 40.6880 9 40.8193 0 40.6880 0.000 40.6880 0.000
40.7200 14 40.9580 0 40.7200 0.000 40.7200 0.000 | 40.7200 3 40.8123 0 40.7200 0.000 40.7200 0.000 | 40.7040 6 40.8353 0 40.7040 0.000 40.7040 0.000
40.7360 15 40.9740 1 40.7360 0.000 40.7360 0.000 | 40.7360 5 40.8283 0 40.7360 0.000 40.7360 0.000 | 40.7200 11 40.8513 0 40.7200 0.000 40.7200 0.000
40.7520 17 40.9900 0 40.7520 0.000 40.7520 0.000 | 40.7520 9 40.8443 0 40.7520 0.000 40.7520 0.000 | 40.7360 4 40.8673 0 40.7360 0.000 40.7360 0.000
40.7680 17 41.0060 0 40.7680 0.000 40.7680 0.000 | 40.7680 8 40.8603 0 40.7680 0.000 40.7680 0.000 | 40.7520 7 40.8833 0 40.7520 0.000 40.7520 0.000
40.7840 18 41.0220 0 40.7840 0.000 40.7840 0.000 | 40.7840 6 40.8763 0 40.7840 0.000 40.7840 0.000 | 40.7680 7 40.8993 0 40.7680 0.000 40.7680 0.000
40.8000 28 41.0380 0 40.8000 0.000 40.8000 0.000 | 40.8000 6 40.8923 0 40.8000 0.000 40.8000 0.000 | 40.7840 8 40.9153 0 40.7840 0.000 40.7840 0.000
40.8160 19 41.0540 0 40.8160 0.000 40.8160 0.000 | 40.8160 10 40.9083 0 40.8160 0.000 40.8160 0.000 | 40.8000 5 40.9313 0 40.8000 0.000 40.8000 0.000
40.8320 16 41.0700 0 40.8320 0.000 40.8320 0.000 | 40.8320 5 40.9243 0 40.8320 0.000 40.8320 0.000 | 40.8160 6 40.9473 0 40.8160 0.000 40.8160 0.000
40.8480 18 41.0860 0 40.8480 0.000 40.8480 0.000 | 40.8480 5 40.9403 0 40.8480 0.000 40.8480 0.000 | 40.8320 6 40.9633 0 40.8320 0.000 40.8320 0.000
40.8640 15 41.1020 0 40.8640 0.000 40.8640 0.000 | 40.8640 3 40.9563 0 40.8640 0.000 40.8640 0.000 | 40.8480 13 40.9793 0 40.8480 0.000 40.8480 0.000
40.8800 17 41.1180 0 40.8800 0.000 40.8800 0.000 | 40.8800 4 40.9723 0 40.8800 0.000 40.8800 0.000 | 40.8640 4 40.9953 0 40.8640 0.000 40.8640 0.000
40.8960 21 41.1340 0 40.8960 0.000 40.8960 0.000 | 40.8960 2 40.9883 0 40.8960 0.000 40.8960 0.000 | 40.8800 4 41.0113 0 40.8800 0.000 40.8800 0.000
40.9120 18 41.1500 0 40.9120 0.000 40.9120 0.000 | 40.9120 6 41.0043 0 40.9120 0.000 40.9120 0.000 | 40.8960 6 41.0273 0 40.8960 0.000 40.8960 0.000
40.9280 19 41.1660 1 40.9280 0.000 40.9280 0.000 | 40.9280 8 41.0203 0 40.9280 0.000 40.9280 0.000 | 40.9120 8 41.0433 0 40.9120 0.000 40.9120 0.000
40.9440 21 41.1820 0 40.9440 0.000 40.9440 0.000 | 40.9440 8 41.0363 0 40.9440 0.000 40.9440 0.000 | 40.9280 5 41.0593 0 40.9280 0.000 40.9280 0.000
40.9600 22 41.1980 1 40.9600 0.000 40.9600 0.000 | 40.9600 5 41.0523 0 40.9600 0.000 40.9600 0.000 | 40.9440 8 41.0753 0 40.9440 0.000 40.9440 0.000
40.9760 20 41.2140 0 40.9760 0.000 40.9760 0.000 | 40.9760 8 41.0683 0 40.9760 0.000 40.9760 0.000 | 40.9600 11 41.0913 0 40.9600 0.000 40.9600 0.000
40.9920 19 41.2300 0 40.9920 0.000 40.9920 0.000 | 40.9920 3 41.0843 0 40.9920 0.000 40.9920 0.000 | 40.9760 8 41.1073 0 40.9760 0.000 40.9760 0.000
41.0080 23 41.2460 0 41.0080 0.000 41.0080 0.000 | 41.0080 8 41.1003 0 41.0080 0.000 41.0080 0.000 | 40.9920 13 41.1233 0 40.9920 0.000 40.9920 0.000
41.0240 16 41.2620 1 41.0240 0.000 41.0240 0.000 | 41.0240 4 41.1163 0 41.0240 0.000 41.0240 0.000 | 41.0080 4 41.1393 0 41.0080 0.000 41.0080 0.000
41.0400 18 41.2780 0 41.0400 0.000 41.0400 0.000 | 41.0400 10 41.1323 0 41.0400 0.000 41.0400 0.000 | 41.0240 5 41.1553 0 41.0240 0.000 41.0240 0.000
41.0560 24 41.2940 0 41.0560 0.000 41.0560 0.000 | 41.0560 5 41.1483 0 41.0560 0.000 41.0560 0.000 | 41.0400 5 41.1713 0 41.0400 0.000 41.0400 0.000
41.0720 27 41.3100 0 41.0720 0.000 41.0720 0.000 | 41.0720 3 41.1643 1 41.0720 0.000 41.0720 0.000 | 41.0560 6 41.1873 0 41.0560 0.000 41.0560 0.000
41.0880 10 41.3260 0 41.0880 0.000 41.0880 0.000 | 41.0880 7 41.1803 0 41.0880 0.000 41.0880 0.000 | 41.0720 10 41.2033 0 41.0720 0.000 41.0720 0.000
41.1040 20 41.3420 0 41.1040 0.000 41.1040 0.000 | 41.1040 12 41.1963 0 41.1040 0.000 41.1040 0.000 | 41.0880 5 41.2193 0 41.0880 0.000 41.0880 0.000
41.1200 19 41.3580 0 41.1200 0.000 41.1200 0.000 | 41.1200 7 41.2123 0 41.1200 0.000 41.1200 0.000 | 41.1040 6 41.2353 0 41.1040 0.000 41.1040 0.000
41.1360 25 41.3740 0 41.1360 0.000 41.1360 0.000 | 41.1360 6 41.2283 0 41.1360 0.000 41.1360 0.000 | 41.1200 9 41.2513 0 41.1200 0.000 41.1200 0.000
41.1520 20 41.3900 0 41.1520 0.000 41.1520 0.000 | 41.1520 5 41.2443 0 41.1520 0.000 41.1520 0.000 | 41.1360 7 41.2673 0 41.1360 0.000 41.1360 0.000
41.1680 17 41.4060 0 41.1680 0.000 41.1680 0.000 | 41.1680 5 41.2603 0 41.1680 0.000 41.1680 0.000 | 41.1520 7 41.2833 0 41.1520 0.000 41.1520 0.000
41.1840 16 41.4220 0 41.1840 0.000 41.1840 0.000 | 41.1840 7 41.2763 0 41.1840 0.000 41.1840 0.000 | 41.1680 6 41.2993 0 41.1680 0.000 41.1680 0.000
41.2000 18 41.4380 0 41.2000 0.000 41.2000 0.000 | 41.2000 7 41.2923 0 41.2000 0.000 41.2000 0.000 | 41.1840 11 41.3153 0 41.1840 0.000 41.1840 0.000
41.2160 21 41.4540 0 41.2160 0.000 41.2160 0.000 | 41.2160 9 41.3083 0 41.2160 0.000 41.2160 0.000 | 41.2000 5 41.3313 0 41.2000 0.000 41.2000 0.000
41.2320 23 41.4700 0 41.2320 0.000 41.2320 0.000 | 41.2320 1 41.3243 0 41.2320 0.000 41.2320 0.000 | 41.2160 9 41.3473 0 41.2160 0.000 41.2160 0.000
41.2480 28 41.4860 0 41.2480 0.000 41.2480 0.000 | 41.2480 5 41.3403 0 41.2480 0.000 41.2480 0.000 | 41.2320 6 41.3633 0 41.2320 0.000 41.2320 0.000
41.2640 21 41.5020 0 41.2640 0.000 41.2640 0.000 | 41.2640 8 41.3563 0 41.2640 0.000 41.2640 0.000 | 41.2480 3 41.3793 0 41.2480 0.000 41.2480 0.000
41.2800 23 41.5180 0 41.2800 0.000 41.2800 0.000 | 41.2800 6 41.3723 0 41.2800 0.000 41.2800 0.000 | 41.2640 10 41.3953 0 41.2640 0.000 41.2640 0.000
41.2960 29 41.5340 0 41.2960 0.000 41.2960 0.000 | 41.2960 6 41.3883 0 41.2960 0.000 41.2960 0.000 | 41.2800 8 41.4113 0 41.2800 0.000 41.2800 0.000
41.3120 21 41.5500 0 41.3120 0.000 41.3120 0.000 | 41.3120 13 41.4043 0 41.3120 0.000 41.3120 0.000 | 41.2960 6 41.4273 0 41.2960 0.000 41.2960 0.000
41.3280 20 41.5660 0 41.3280 0.000 41.3280 0.000 | 41.3280 8 41.4203 0 41.3280 0.000 41.3280 0.000 | 41.3120 7 41.4433 0 41.3120 0.000 41.3120 0.000
41.3440 18 41.5820 0 41.3440 0.000 41.3440 0.000 | 41.3440 2 41.4363 0 41.3440 0.000 41.3440 0.000 | 41.3280 8 41.4593 0 41.3280 0.000 41.3280 0.000
41.3600 18 41.5980 0 41.3600 0.000 41.3600 0.000 | 41.3600 4 41.4523 0 41.3600 0.000 41.3600 0.000 | 41.3440 5 41.4753 0 41.3440 0.000 41.3440 0.000
41.3760 10 41.6140 0 41.3760 0.000 41.3760 0.000 | 41.3760 6 41.4683 0 41.3760 0.000 41.3760 0.000 | 41.3600 10 41.4913 0 41.3600 0.000 41.3600 0.000
41.3920 24 41.6300 0 41.3920 0.000 41.3920 0.000 | 41.3920 4 41.4843 0 41.3920 0.000 41.3920 0.000 | 41.3760 10 41.5073 0 41.3760 0.000 41.3760 0.000
41.4080 19 41.6460 0 41.4080 0.000 41.4080 0.000 | 41.4080 9 41.5003 0 41.4080 0.000 41.4080 0.000 | 41.3920 5 41.5233 0 41.3920 0.000 41.3920 0.000
41.4240 24 41.6620 0 41.4240 0.000 41.4240 0.000 | 41.4240 5 41.5163 0 41.4240 0.000 41.4240 0.000 | 41.4080 10 41.5393 0 41.4080 0.000 41.4080 0.000
41.4400 23 41.6780 0 41.4400 0.000 41.4400 0.000 | 41.4400 3 41.5323 0 41.4400 0.000 41.4400 0.000 | 41.4240 6 41.5553 0 41.4240 0.000 41.4240 0.000
41.4560 15 41.6940 0 41.4560 0.000 41.4560 0.000 | 41.4560 4 41.5483 0 41.4560 0.000 41.4560 0.000 | 41.4400 4 41.5713 0 41.4400 0.000 41.4400 0.000
41.4720 15 41.7100 0 41.4720 0.000 41.4720 0.000 | 41.4720 10 41.5643 0 41.4720 0.000 41.4720 0.000 | 41.4560 6 41.5873 0 41.4560 0.000 41.4560 0.000
41.4880 14 41.7260 0 41.4880 0.000 41.4880 0.000 | 41.4880 6 41.5803 0 41.4880 0.000 41.4880 0.000 | 41.4720 3 41.6033 0 41.4720 0.000 41.4720 0.000
41.5040 16 41.7420 0 41.5040 0.000 41.5040 0.000 | 41.5040 5 41.5963 0 41.5040 0.000 41.5040 0.000 | 41.4880 7 41.6193 0 41.4880 0.000 41.4880 0.000
41.5200 23 41.7580 0 41.5200 0.000 41.5200 0.000 | 41.5200 8 41.6123 1 41.5200 0.000 41.5200 0.000 | 41.5040 8 41.6353 0 41.5040 0.000 41.5040 0.000
41.5360 24 41.7740 0 41.5360 0.000 41.5360 0.000 | 41.5360 6 41.6283 0 41.5360 0.000 41.5360 0.000 | 41.5200 4 41.6513 0 41.5200 0.000 41.5200 0.000
41.5520 16 41.7900 1 41.5520 0.000 41.5520 0.000 | 41.5520 4 41.6443 0 41.5520 0.000 41.5520 0.000 | 41.5360 4 41.6673 0 41.5360 0.000 41.5360 0.000
41.5680 18 41.8060 0 41.5680 0.000 41.5680 0.000 | 41.5680 7 41.6603 0 41.5680 0.000 41.5680 0.000 | 41.5520 8 41.6833 0 41.5520 0.000 41.5520 0.000
41.5840 13 41.8220 0 41.5840 0.000 41.5840 0.000 | 41.5840 2 41.6763 0 41.5840 0.000 41.5840 0.000 | 41.5680 3 41.6993 0 41.5680 0.000 41.5680 0.000
41.6000 16 41.8380 0 41.6000 0.000 41.6000 0.000 | 41.6000 5 41.6923 0 41.6000 0.000 41.6000 0.000 | 41.5840 4 41.7153 0 41.5840 0.000 41.5840 0.000
41.6160 15 41.8540 0 41.6160 0.000 41.6160 0.000 | 41.6160 1 41.7083 0 41.6160 0.000 41.6160 0.000 | 41.6000 8 41.7313 0 41.6000 0.000 41.6000 0.000
41.6320 16 41.8700 0 41.6320 0.000 41.6320 0.000 | 41.6320 5 41.7243 0 41.6320 0.000 41.6320 0.000 | 41.6160 10 41.7473 0 41.6160 0.000 41.6160 0.000
41.6480 15 41.8860 0 41.6480 0.000 41.6480 0.000 | 41.6480 7 41.7403 0 41.6480 0.000 41.6480 0.000 | 41.6320 6 41.7633 0 41.6320 0.000 41.6320 0.000
41.6640 20 41.9020 0 41.6640 0.000 41.6640 0.000 | 41.6640 8 41.7563 0 41.6640 0.000 41.6640 0.000 | 41.6480 5 41.7793 0 41.6480 0.000 41.6480 0.000
41.6800 15 41.9180 0 41.6800 0.000 41.6800 0.000 | 41.6800 9 41.7723 0 41.6800 0.000 41.6800 0.000 | 41.6640 7 41.7953 0 41.6640 0.000 41.6640 0.000
41.6960 20 41.9340 0 41.6960 0.000 41.6960 0.000 | 41.6960 6 41.7883 0 41.6960 0.000 41.6960 0.000 | 41.6800 10 41.8113 0 41.6800 0.000 41.6800 0.000
41.7120 24 41.9500 2 41.7120 0.000 41.7120 0.000 | 41.7120 7 41.8043 0 41.7120 0.000 41.7120 0.000 | 41.6960 1 41.8273 0 41.6960 0.000 41.6960 0.000
41.7280 18 41.9660 0 41.7280 0.000 41.7280 0.000 | 41.7280 6 41.8203 0 41.7280 0.000 41.7280 0.000 | 41.7120 5 41.8433 0 41.7120 0.000 41.7120 0.000
41.7440 19 41.9820 0 41.7440 0.000 41.7440 0.000 | 41.7440 4 41.8363 0 41.7440 0.000 41.7440 0.000 | 41.7280 8 41.8593 0 41.7280 0.000 41.7280 0.000
41.7600 20 41.9980 0 41.7600 0.000 41.7600 0.000 | 41.7600 4 41.8523 0 41.7600 0.000 41.7600 0.000 | 41.7440 7 41.8753 0 41.7440 0.000 41.7440 0.000
41.7760 18 42.0140 0 41.7760 0.000 41.7760 0.000 | 41.7760 3 41.8683 0 41.7760 0.000 41.7760 0.000 | 41.7600 3 41.8913 1 41.7600 0.000 41.7600 0.000
41.7920 14 42.0300 0 41.7920 0.000 41.7920 0.000 | 41.7920 7 41.8843 0 41.7920 0.000 41.7920 0.000 | 41.7760 3 41.9073 0 41.7760 0.000 41.7760 0.000
41.8080 15 42.0460 0 41.8080 0.000 41.8080 0.000 | 41.8080 6 41.9003 0 41.8080 0.000 41.8080 0.000 | 41.7920 12 41.9233 0 41.7920 0.000 41.7920 0.000
41.8240 17 42.0620 0 41.8240 0.000 41.8240 0.000 | 41.8240 9 41.9163 0 41.8240 0.000 41.8240 0.000 | 41.8080 9 41.9393 1 41.8080 0.000 41.8080 0.000
41.8400 24 42.0780 0 41.8400 0.000 41.8400 0.000 | 41.8400 3 41.9323 1 41.8400 0.000 41.8400 0.000 | 41.8240 6 41.9553 0 41.8240 0.000 41.8240 0.000
41.8560 15 42.0940 0 41.8560 0.000 41.8560 0.000 | 41.8560 6 41.9483 1 41.8560 0.000 41.8560 0.000 | 41.8400 2 41.9713 1 41.8400 0.000 41.8400 0.000
41.8720 17 42.1100 0 41.8720 0.000 41.8720 0.000 | 41.8720 5 41.9643 1 41.8720 0.000 41.8720 0.000 | 41.8560 3 41.9873 0 41.8560 0.000 41.8560 0.000
41.8880 16 42.1260 0 41.8880 0.000 41.8880 0.000 | 41.8880 5 41.9803 0 41.8880 0.000 41.8880 0.000 | 41.8720 10 42.0033 0 41.8720 0.000 41.8720 0.000
41.9040 14 42.1420 0 41.9040 0.000 41.9040 0.000 | 41.9040 3 41.9963 0 41.9040 0.000 41.9040 0.000 | 41.8880 5 42.0193 1 41.8880 0.000 41.8880 0.000
41.9200 16 42.1580 0 41.9200 0.000 41.9200 0.000 | 41.9200 8 42.0123 0 41.9200 0.000 41.9200 0.000 | 41.9040 4 42.0353 0 41.9040 0.000 41.9040 0.000
41.9360 21 42.1740 0 41.9360 0.000 41.9360 0.000 | 41.9360 6 42.0283 0 41.9360 0.000 41.9360 0.000 | 41.9200 6 42.0513 0 41.9200 0.000 41.9200 0.000
41.9520 18 42.1900 0 41.9520 0.000 41.9520 0.000 | 41.9520 6 42.0443 0 41.9520 0.000 41.9520 0.000 | 41.9360 6 42.0673 0 41.9360 0.000 41.9360 0.000
41.9680 17 42.2060 0 41.9680 0.000 41.9680 0.000 | 41.9680 7 42.0603 0 41.9680 0.000 41.9680 0.000 | 41.9520 10 42.0833 0 41.9520 0.000 41.9520 0.000
41.9840 18 42.2220 0 41.9840 0.000 41.9840 0.000 | 41.9840 2 42.0763 0 41.9840 0.000 41.9840 0.000 | 41.9680 6 42.0993 0 41.9680 0.000 41.9680 0.000
42.0000 20 42.2380 0 42.0000 0.000 42.0000 0.000 | 42.0000 7 42.0923 0 42.0000 0.000 42.0000 0.000 | 41.9840 5 42.1153 0 41.9840 0.000 41.9840 0.000
42.0160 10 42.2540 0 42.0160 0.000 42.0160 0.000 | 42.0160 11 42.1083 0 42.0160 0.000 42.0160 0.000 | 42.0000 8 42.1313 1 42.0000 0.000 42.0000 0.000
42.0320 15 42.2700 0 42.0320 0.000 42.0320 0.000 | 42.0320 8 42.1243 0 42.0320 0.000 42.0320 0.000 | 42.0160 7 42.1473 0 42.0160 0.000 42.0160 0.000
42.0480 21 42.2860 0 42.0480 0.000 42.0480 0.000 | 42.0480 9 42.1403 0 42.0480 0.000 42.0480 0.000 | 42.0320 12 42.1633 0 42.0320 0.000 42.0320 0.000
42.0640 15 42.3020 0 42.0640 0.000 42.0640 0.000 | 42.0640 5 42.1563 0 42.0640 0.000 42.0640 0.000 | 42.0480 4 42.1793 0 42.0480 0.000 42.0480 0.000
42.0800 20 42.3180 0 42.0800 0.000 42.0800 0.000 | 42.0800 6 42.1723 0 42.0800 0.000 42.0800 0.000 | 42.0640 9 42.1953 0 42.0640 0.000 42.0640 0.000
42.0960 23 42.3340 0 42.0960 0.000 42.0960 0.000 | 42.0960 5 42.1883 0 42.0960 0.000 42.0960 0.000 | 42.0800 7 42.2113 0 42.0800 0.000 42.0800 0.000
42.1120 17 42.3500 0 42.1120 0.000 42.1120 0.000 | 42.1120 5 42.2043 0 42.1120 0.000 42.1120 0.000 | 42.0960 5 42.2273 0 42.0960 0.000 42.0960 0.000
42.1280 18 42.3660 0 42.1280 0.000 42.1280 0.000 | 42.1280 2 42.2203 0 42.1280 0.000 42.1280 0.000 | 42.1120 6 42.2433 0 42.1120 0.000 42.1120 0.000
42.1440 14 42.3820 0 42.1440 0.000 42.1440 0.000 | 42.1440 5 42.2363 0 42.1440 0.000 42.1440 0.000 | 42.1280 5 42.2593 0 42.1280 0.000 42.1280 0.000
42.1600 16 42.3980 0 42.1600 0.000 42.1600 0.000 | 42.1600 5 42.2523 0 42.1600 0.000 42.1600 0.000 | 42.1440 5 42.2753 1 42.1440 0.000 42.1440 0.000
42.1760 14 42.4140 0 42.1760 0.000 42.1760 0.000 | 42.1760 4 42.2683 0 42.1760 0.000 42.1760 0.000 | 42.1600 4 42.2913 0 42.1600 0.000 42.1600 0.000
42.1920 17 42.4300 0 42.1920 0.000 42.1920 0.000 | 42.1920 3 42.2843 0 42.1920 0.000 42.1920 0.000 | 42.1760 5 42.3073 0 42.1760 0.000 42.1760 0.000
42.2080 15 42.4460 0 42.2080 0.000 42.2080 0.000 | 42.2080 7 42.3003 0 42.2080 0.000 42.2080 0.000 | 42.1920 6 42.3233 0 42.1920 0.000 42.1920 0.000
42.2240 20 42.4620 0 42.2240 0.000 42.2240 0.000 | 42.2240 8 42.3163 0 42.2240 0.000 42.2240 0.000 | 42.2080 4 42.3393 0 42.2080 0.000 42.2080 0.000
42.2400 18 42.4780 0 42.2400 0.000 42.2400 0.000 | 42.2400 5 42.3323 0 42.2400 0.000 42.2400 0.000 | 42.2240 5 42.3553 0 42.2240 0.000 42.2240 0.000
42.2560 20 42.4940 0 42.2560 0.000 42.2560 0.000 | 42.2560 3 42.3483 0 42.2560 0.000 42.2560 0.000 | 42.2400 4 42.3713 0 42.2400 0.000 42.2400 0.000
42.2720 14 42.5100 0 42.2720 0.000 42.2720 0.000 | 42.2720 8 42.3643 0 42.2720 0.000 42.2720 0.000 | 42.2560 10 42.3873 0 42.2560 0.000 42.2560 0.000
42.2880 17 42.5260 0 42.2880 0.000 42.2880 0.000 | 42.2880 4 42.3803 0 42.2880 0.000 42.2880 0.000 | 42.2720 8 42.4033 0 42.2720 0.000 42.2720 0.000
42.3040 16 42.5420 0 42.3040 0.000 42.3040 0.000 | 42.3040 8 42.3963 0 42.3040 0.000 42.3040 0.000 | 42.2880 3 42.4193 0 42.2880 0.000 42.2880 0.000
42.3200 18 42.5580 0 42.3200 0.000 42.3200 0.000 | 42.3200 4 42.4123 0 42.3200 0.000 42.3200 0.000 | 42.3040 6 42.4353 0 42.3040 0.000 42.3040 0.000
42.3360 29 42.5740 0 42.3360 0.000 42.3360 0.000 | 42.3360 4 42.4283 0 42.3360 0.000 42.3360 0.000 | 42.3200 7 42.4513 0 42.3200 0.000 42.3200 0.000
42.3520 18 42.5900 0 42.3520 0.000 42.3520 0.000 | 42.3520 7 42.4443 0 42.3520 0.000 42.3520 0.000 | 42.3360 4 42.4673 0 42.3360 0.000 42.3360 0.000
42.3680 11 42.6060 0 42.3680 0.000 42.3680 0.000 | 42.3680 9 42.4603 0 42.3680 0.000 42.3680 0.000 | 42.3520 7 42.4833 0 42.3520 0.000 42.3520 0.000
42.3840 19 42.6220 0 42.3840 0.000 42.3840 0.000 | 42.3840 4 42.4763 1 42.3840 0.000 42.3840 0.000 | 42.3680 13 42.4993 0 42.3680 0.000 42.3680 0.000
42.4000 25 42.6380 0 42.4000 0.000 42.4000 0.000 | 42.4000 3 42.4923 0 42.4000 0.000 42.4000 0.000 | 42.3840 4 42.5153 0 42.3840 0.000 42.3840 0.000
42.4160 17 42.6540 0 42.4160 0.000 42.4160 0.000 | 42.4160 12 42.5083 0 42.4160 0.000 42.4160 0.000 | 42.4000 5 42.5313 1 42.4000 0.000 42.4000 0.000
42.4320 16 42.6700 0 42.4320 0.000 42.4320 0.000 | 42.4320 8 42.5243 0 42.4320 0.000 42.4320 0.000 | 42.4160 4 42.5473 0 42.4160 0.000 42.4160 0.000
42.4480 16 42.6860 0 42.4480 0.000 42.4480 0.000 | 42.4480 1 42.5403 0 42.4480 0.000 42.4480 0.000 | 42.4320 5 42.5633 0 42.4320 0.000 42.4320 0.000
42.4640 15 42.7020 0 42.4640 0.000 42.4640 0.000 | 42.4640 4 42.5563 1 42.4640 0.000 42.4640 0.000 | 42.4480 8 42.5793 0 42.4480 0.000 42.4480 0.000
42.4800 12 42.7180 0 42.4800 0.000 42.4800 0.000 | 42.4800 4 42.5723 1 42.4800 0.000 42.4800 0.000 | 42.4640 5 42.5953 0 42.4640 0.000 42.4640 0.000
42.4960 13 42.7340 0 42.4960 0.000 42.4960 0.000 | 42.4960 3 42.5883 0 42.4960 0.000 42.4960 0.000 | 42.4800 3 42.6113 0 42.4800 0.000 42.4800 0.000
42.5120 16 42.7500 0 42.5120 0.000 42.5120 0.000 | 42.5120 10 42.6043 0 42.5120 0.000 42.5120 0.000 | 42.4960 4 42.6273 0 42.4960 0.000 42.4960 0.000
42.5280 18 42.7660 0 42.5280 0.000 42.5280 0.000 | 42.5280 7 42.6203 0 42.5280 0.000 42.5280 0.000 | 42.5120 3 42.6433 0 42.5120 0.000 42.5120 0.000
42.5440 18 42.7820 0 42.5440 0.000 42.5440 0.000 | 42.5440 3 42.6363 0 42.5440 0.000 42.5440 0.000 | 42.5280 4 42.6593 0 42.5280 0.000 42.5280 0.000
42.5600 13 42.7980 0 42.5600 0.000 42.5600 0.000 | 42.5600 6 42.6523 0 42.5600 0.000 42.5600 0.000 | 42.5440 4 42.6753 0 42.5440 0.000 42.5440 0.000
42.5760 17 42.8140 0 42.5760 0.000 42.5760 0.000 | 42.5760 3 42.6683 0 42.5760 0.000 42.5760 0.000 | 42.5600 9 42.6913 0 42.5600 0.000 42.5600 0.000
42.5920 16 42.8300 0 42.5920 0.000 42.5920 0.000 | 42.5920 6 42.6843 0 42.5920 0.000 42.5920 0.000 | 42.5760 10 42.7073 0 42.5760 0.000 42.5760 0.000
42.6080 26 42.8460 0 42.6080 0.000 42.6080 0.000 | 42.6080 5 42.7003 0 42.6080 0.000 42.6080 0.000 | 42.5920 7 42.7233 0 42.5920 0.000 42.5920 0.000
42.6240 23 42.8620 0 42.6240 0.000 42.6240 0.000 | 42.6240 5 42.7163 0 42.6240 0.000 42.6240 0.000 | 42.6080 5 42.7393 0 42.6080 0.000 42.6080 0.000
42.6400 11 42.8780 0 42.6400 0.000 42.6400 0.000 | 42.6400 8 42.7323 0 42.6400 0.000 42.6400 0.000 | 42.6240 8 42.7553 0 42.6240 0.000 42.6240 0.000
42.6560 17 42.8940 0 42.6560 0.000 42.6560 0.000 | 42.6560 2 42.7483 0 42.6560 0.000 42.6560 0.000 | 42.6400 5 42.7713 0 42.6400 0.000 42.6400 0.000
42.6720 15 42.9100 0 42.6720 0.000 42.6720 0.000 | 42.6720 8 42.7643 0 42.6720 0.000 42.6720 0.000 | 42.6560 8 42.7873 0 42.6560 0.000 42.6560 0.000
42.6880 16 42.9260 0 42.6880 0.000 42.6880 0.000 | 42.6880 10 42.7803 0 42.6880 0.000 42.6880 0.000 | 42.6720 9 42.8033 0 42.6720 0.000 42.6720 0.000
42.7040 18 42.9420 0 42.7040 0.000 42.7040 0.000 | 42.7040 5 42.7963 0 42.7040 0.000 42.7040 0.000 | 42.6880 3 42.8193 1 42.6880 0.000 42.6880 0.000
42.7200 17 42.9580 0 42.7200 0.000 42.7200 0.000 | 42.7200 5 42.8123 0 42.7200 0.000 42.7200 0.000 | 42.7040 2 42.8353 0 42.7040 0.000 42.7040 0.000
42.7360 15 42.9740 0 42.7360 0.000 42.7360 0.000 | 42.7360 5 42.8283 0 42.7360 0.000 42.7360 0.000 | 42.7200 4 42.8513 0 42.7200 0.000 42.7200 0.000
42.7520 15 42.9900 1 42.7520 0.000 42.7520 0.000 | 42.7520 5 42.8443 0 42.7520 0.000 42.7520 0.000 | 42.7360 3 42.8673 0 42.7360 0.000 42.7360 0.000
42.7680 19 43.0060 0 42.7680 0.000 42.7680 0.000 | 42.7680 3 42.8603 0 42.7680 0.000 42.7680 0.000 | 42.7520 6 42.8833 0 42.7520 0.000 42.7520 0.000
42.7840 8 43.0220 0 42.7840 0.000 42.7840 0.000 | 42.7840 4 42.8763 0 42.7840 0.000 42.7840 0.000 | 42.7680 6 42.8993 0 42.7680 0.000 42.7680 0.000
42.8000 16 43.0380 0 42.8000 0.000 42.8000 0.000 | 42.8000 4 42.8923 0 42.8000 0.000 42.8000 0.000 | 42.7840 6 42.9153 0 42.7840 0.000 42.7840 0.000
42.8160 10 43.0540 0 42.8160 0.000 42.8160 0.000 | 42.8160 4 42.9083 1 42.8160 0.000 42.8160 0.000 | 42.8000 7 42.9313 0 42.8000 0.000 42.8000 0.000
42.8320 17 43.0700 0 42.8320 0.000 42.8320 0.000 | 42.8320 4 42.9243 0 42.8320 0.000 42.8320 0.000 | 42.8160 8 42.9473 0 42.8160 0.000 42.8160 0.000
42.8480 12 43.0860 0 42.8480 0.000 42.8480 0.000 | 42.8480 8 42.9403 0 42.8480 0.000 42.8480 0.000 | 42.8320 6 42.9633 0 42.8320 0.000 42.8320 0.000
42.8640 12 43.1020 0 42.8640 0.000 42.8640 0.000 | 42.8640 6 42.9563 0 42.8640 0.000 42.8640 0.000 | 42.8480 4 42.9793 0 42.8480 0.000 42.8480 0.000
42.8800 16 43.1180 0 42.8800 0.000 42.8800 0.000 | 42.8800 4 42.9723 0 42.8800 0.000 42.8800 0.000 | 42.8640 2 42.9953 0 42.8640 0.000 42.8640 0.000
42.8960 11 43.1340 0 42.8960 0.000 42.8960 0.000 | 42.8960 4 42.9883 0 42.8960 0.000 42.8960 0.000 | 42.8800 7 43.0113 0 42.8800 0.000 42.8800 0.000
42.9120 17 43.1500 0 42.9120 0.000 42.9120 0.000 | 42.9120 5 43.0043 0 42.9120 0.000 42.9120 0.000 | 42.8960 2 43.0273 0 42.8960 0.000 42.8960 0.000
42.9280 20 43.1660 1 42.9280 0.000 42.9280 0.000 | 42.9280 5 43.0203 0 42.9280 0.000 42.9280 0.000 | 42.9120 5 43.0433 0 42.9120 0.000 42.9120 0.000
42.9440 10 43.1820 0 42.9440 0.000 42.9440 0.000 | 42.9440 7 43.0363 0 42.9440 0.000 42.9440 0.000 | 42.9280 6 43.0593 0 42.9280 0.000 42.9280 0.000
42.9600 19 43.1980 0 42.9600 0.000 42.9600 0.000 | 42.9600 7 43.0523 0 42.9600 0.000 42.9600 0.000 | 42.9440 11 43.0753 0 42.9440 0.000 42.9440 0.000
42.9760 12 43.2140 0 42.9760 0.000 42.9760 0.000 | 42.9760 4 43.0683 0 42.9760 0.000 42.9760 0.000 | 42.9600 1 43.0913 1 42.9600 0.000 42.9600 0.000
42.9920 15 43.2300 0 42.9920 0.000 42.9920 0.000 | 42.9920 2 43.0843 0 42.9920 0.000 42.9920 0.000 | 42.9760 6 43.1073 0 42.9760 0.000 42.9760 0.000
43.0080 17 43.2460 0 43.0080 0.000 43.0080 0.000 | 43.0080 5 43.1003 0 43.0080 0.000 43.0080 0.000 | 42.9920 3 43.1233 0 42.9920 0.000 42.9920 0.000
43.0240 15 43.2620 0 43.0240 0.000 43.0240 0.000 | 43.0240 8 43.1163 0 43.0240 0.000 43.0240 0.000 | 43.0080 0 43.1393 0 43.0080 0.000 43.0080 0.000
43.0400 6 43.2780 0 43.0400 0.000 43.0400 0.000 | 43.0400 6 43.1323 0 43.0400 0.000 43.0400 0.000 | 43.0240 10 43.1553 0 43.0240 0.000 43.0240 0.000
43.0560 10 43.2940 0 43.0560 0.000 43.0560 0.000 | 43.0560 4 43.1483 0 43.0560 0.000 43.0560 0.000 | 43.0400 6 43.1713 0 43.0400 0.000 43.0400 0.000
43.0720 15 43.3100 0 43.0720 0.000 43.0720 0.000 | 43.0720 9 43.1643 0 43.0720 0.000 43.0720 0.000 | 43.0560 4 43.1873 0 43.0560 0.000 43.0560 0.000
43.0880 12 43.3260 0 43.0880 0.000 43.0880 0.000 | 43.0880 4 43.1803 0 43.0880 0.000 43.0880 0.000 | 43.0720 10 43.2033 0 43.0720 0.000 43.0720 0.000
43.1040 14 43.3420 0 43.1040 0.000 43.1040 0.000 | 43.1040 6 43.1963 0 43.1040 0.000 43.1040 0.000 | 43.0880 3 43.2193 0 43.0880 0.000 43.0880 0.000
43.1200 21 43.3580 0 43.1200 0.000 43.1200 0.000 | 43.1200 8 43.2123 0 43.1200 0.000 43.1200 0.000 | 43.1040 7 43.2353 0 43.1040 0.000 43.1040 0.000
43.1360 11 43.3740 0 43.1360 0.000 43.1360 0.000 | 43.1360 3 43.2283 0 43.1360 0.000 43.1360 0.000 | 43.1200 5 43.2513 0 43.1200 0.000 43.1200 0.000
43.1520 14 43.3900 0 43.1520 0.000 43.1520 0.000 | 43.1520 7 43.2443 0 43.1520 0.000 43.1520 0.000 | 43.1360 8 43.2673 0 43.1360 0.000 43.1360 0.000
43.1680 20 43.4060 0 43.1680 0.000 43.1680 0.000 | 43.1680 1 43.2603 0 43.1680 0.000 43.1680 0.000 | 43.1520 5 43.2833 0 43.1520 0.000 43.1520 0.000
43.1840 8 43.4220 0 43.1840 0.000 43.1840 0.000 | 43.1840 3 43.2763 0 43.1840 0.000 43.1840 0.000 | 43.1680 4 43.2993 0 43.1680 0.000 43.1680 0.000
43.2000 18 43.4380 0 43.2000 0.000 43.2000 0.000 | 43.2000 4 43.2923 0 43.2000 0.000 43.2000 0.000 | 43.1840 3 43.3153 0 43.1840 0.000 43.1840 0.000
43.2160 6 43.4540 0 43.2160 0.000 43.2160 0.000 | 43.2160 6 43.3083 0 43.2160 0.000 43.2160 0.000 | 43.2000 6 43.3313 1 43.2000 0.000 43.2000 0.000
43.2320 14 43.4700 0 43.2320 0.000 43.2320 0.000 | 43.2320 3 43.3243 0 43.2320 0.000 43.2320 0.000 | 43.2160 5 43.3473 0 43.2160 0.000 43.2160 0.000
43.2480 12 43.4860 0 43.2480 0.000 43.2480 0.000 | 43.2480 7 43.3403 0 43.2480 0.000 43.2480 0.000 | 43.2320 6 43.3633 0 43.2320 0.000 43.2320 0.000
43.2640 20 43.5020 0 43.2640 0.000 43.2640 0.000 | 43.2640 3 43.3563 0 43.2640 0.000 43.2640 0.000 | 43.2480 6 43.3793 0 43.2480 0.000 43.2480 0.000
43.2800 13 43.5180 0 43.2800 0.000 43.2800 0.000 | 43.2800 4 43.3723 0 43.2800 0.000 43.2800 0.000 | 43.2640 7 43.3953 0 43.2640 0.000 43.2640 0.000
43.2960 15 43.5340 0 43.2960 0.000 43.2960 0.000 | 43.2960 4 43.3883 0 43.2960 0.000 43.2960 0.000 | 43.2800 4 43.4113 0 43.2800 0.000 43.2800 0.000
43.3120 18 43.5500 0 43.3120 0.000 43.3120 0.000 | 43.3120 5 43.4043 0 43.3120 0.000 43.3120 0.000 | 43.2960 7 43.4273 0 43.2960 0.000 43.2960 0.000
43.3280 16 43.5660 0 43.3280 0.000 43.3280 0.000 | 43.3280 8 43.4203 0 43.3280 0.000 43.3280 0.000 | 43.3120 6 43.4433 0 43.3120 0.000 43.3120 0.000
43.3440 18 43.5820 1 43.3440 0.000 43.3440 0.000 | 43.3440 4 43.4363 1 43.3440 0.000 43.3440 0.000 | 43.3280 8 43.4593 0 43.3280 0.000 43.3280 0.000
43.3600 17 43.5980 0 43.3600 0.000 43.3600 0.000 | 43.3600 10 43.4523 0 43.3600 0.000 43.3600 0.000 | 43.3440 6 43.4753 0 43.3440 0.000 43.3440 0.000
43.3760 16 43.6140 0 43.3760 0.000 43.3760 0.000 | 43.3760 7 43.4683 0 43.3760 0.000 43.3760 0.000 | 43.3600 9 43.4913 0 43.3600 0.000 43.3600 0.000
43.3920 13 43.6300 0 43.3920 0.000 43.3920 0.000 | 43.3920 4 43.4843 0 43.3920 0.000 43.3920 0.000 | 43.3760 3 43.5073 0 43.3760 0.000 43.3760 0.000
43.4080 18 43.6460 0 43.4080 0.000 43.4080 0.000 | 43.4080 5 43.5003 0 43.4080 0.000 43.4080 0.000 | 43.3920 4 43.5233 0 43.3920 0.000 43.3920 0.000
43.4240 21 43.6620 0 43.4240 0.000 43.4240 0.000 | 43.4240 4 43.5163 0 43.4240 0.000 43.4240 0.000 | 43.4080 7 43.5393 0 43.4080 0.000 43.4080 0.000
43.4400 11 43.6780 0 43.4400 0.000 43.4400 0.000 | 43.4400 8 43.5323 0 43.4400 0.000 43.4400 0.000 | 43.4240 4 43.5553 0 43.4240 0.000 43.4240 0.000
43.4560 17 43.6940 0 43.4560 0.000 43.4560 0.000 | 43.4560 5 43.5483 0 43.4560 0.000 43.4560 0.000 | 43.4400 8 43.5713 0 43.4400 0.000 43.4400 0.000
43.4720 12 43.7100 0 43.4720 0.000 43.4720 0.000 | 43.4720 4 43.5643 0 43.4720 0.000 43.4720 0.000 | 43.4560 6 43.5873 0 43.4560 0.000 43.4560 0.000
43.4880 10 43.7260 0 43.4880 0.000 43.4880 0.000 | 43.4880 4 43.5803 0 43.4880 0.000 43.4880 0.000 | 43.4720 6 43.6033 0 43.4720 0.000 43.4720 0.000
43.5040 19 43.7420 0 43.5040 0.000 43.5040 0.000 | 43.5040 7 43.5963 0 43.5040 0.000 43.5040 0.000 | 43.4880 5 43.6193 0 43.4880 0.000 43.4880 0.000
43.5200 15 43.7580 0 43.5200 0.000 43.5200 0.000 | 43.5200 6 43.6123 0 43.5200 0.000 43.5200 0.000 | 43.5040 4 43.6353 0 43.5040 0.000 43.5040 0.000
43.5360 14 43.7740 0 43.5360 0.000 43.5360 0.000 | 43.5360 4 43.6283 0 43.5360 0.000 43.5360 0.000 | 43.5200 8 43.6513 0 43.5200 0.000 43.5200 0.000
43.5520 11 43.7900 0 43.5520 0.000 43.5520 0.000 | 43.5520 5 43.6443 1 43.5520 0.000 43.5520 0.000 | 43.5360 6 43.6673 0 43.5360 0.000 43.5360 0.000
43.5680 21 43.8060 0 43.5680 0.000 43.5680 0.000 | 43.5680 7 43.6603 0 43.5680 0.000 43.5680 0.000 | 43.5520 10 43.6833 0 43.5520 0.000 43.5520 0.000
43.5840 15 43.8220 0 43.5840 0.000 43.5840 0.000 | 43.5840 6 43.6763 0 43.5840 0.000 43.5840 0.000 | 43.5680 2 43.6993 0 43.5680 0.000 43.5680 0.000
43.6000 13 43.8380 0 43.6000 0.000 43.6000 0.000 | 43.6000 4 43.6923 0 43.6000 0.000 43.6000 0.000 | 43.5840 8 43.7153 0 43.5840 0.000 43.5840 0.000
43.6160 9 43.8540 0 43.6160 0.000 43.6160 0.000 | 43.6160 5 43.7083 0 43.6160 0.000 43.6160 0.000 | 43.6000 4 43.7313 0 43.6000 0.000 43.6000 0.000
43.6320 17 43.8700 0 43.6320 0.000 43.6320 0.000 | 43.6320 6 43.7243 0 43.6320 0.000 43.6320 0.000 | 43.6160 2 43.7473 0 43.6160 0.000 43.6160 0.000
43.6480 15 43.8860 0 43.6480 0.000 43.6480 0.000 | 43.6480 6 43.7403 0 43.6480 0.000 43.6480 0.000 | 43.6320 2 43.7633 0 43.6320 0.000 43.6320 0.000
43.6640 12 43.9020 0 43.6640 0.000 43.6640 0.000 | 43.6640 5 43.7563 0 43.6640 0.000 43.6640 0.000 | 43.6480 6 43.7793 0 43.6480 0.000 43.6480 0.000
43.6800 18 43.9180 0 43.6800 0.000 43.6800 0.000 | 43.6800 2 43.7723 0 43.6800 0.000 43.6800 0.000 | 43.6640 5 43.7953 0 43.6640 0.000 43.6640 0.000
43.6960 13 43.9340 0 43.6960 0.000 43.6960 0.000 | 43.6960 3 43.7883 0 43.6960 0.000 43.6960 0.000 | 43.6800 9 43.8113 1 43.6800 0.000 43.6800 0.000
43.7120 22 43.9500 0 43.7120 0.000 43.7120 0.000 | 43.7120 3 43.8043 0 43.7120 0.000 43.7120 0.000 | 43.6960 3 43.8273 0 43.6960 0.000 43.6960 0.000
43.7280 12 43.9660 0 43.7280 0.000 43.7280 0.000 | 43.7280 6 43.8203 0 43.7280 0.000 43.7280 0.000 | 43.7120 7 43.8433 0 43.7120 0.000 43.7120 0.000
43.7440 6 43.9820 0 43.7440 0.000 43.7440 0.000 | 43.7440 3 43.8363 0 43.7440 0.000 43.7440 0.000 | 43.7280 5 43.8593 0 43.7280 0.000 43.7280 0.000
43.7600 14 43.9980 0 43.7600 0.000 43.7600 0.000 | 43.7600 5 43.8523 0 43.7600 0.000 43.7600 0.000 | 43.7440 6 43.8753 0 43.7440 0.000 43.7440 0.000
43.7760 17 44.0140 0 43.7760 0.000 43.7760 0.000 | 43.7760 2 43.8683 0 43.7760 0.000 43.7760 0.000 | 43.7600 3 43.8913 0 43.7600 0.000 43.7600 0.000
43.7920 12 44.0300 0 43.7920 0.000 43.7920 0.000 | 43.7920 2 43.8843 0 43.7920 0.000 43.7920 0.000 | 43.7760 4 43.9073 0 43.7760 0.000 43.7760 0.000
43.8080 13 44.0460 0 43.8080 0.000 43.8080 0.000 | 43.8080 0 43.9003 0 43.8080 0.000 43.8080 0.000 | 43.7920 3 43.9233 0 43.7920 0.000 43.7920 0.000
43.8240 13 44.0620 0 43.8240 0.000 43.8240 0.000 | 43.8240 4 43.9163 0 43.8240 0.000 43.8240 0.000 | 43.8080 3 43.9393 0 43.8080 0.000 43.8080 0.000
43.8400 12 44.0780 0 43.8400 0.000 43.8400 0.000 | 43.8400 7 43.9323 0 43.8400 0.000 43.8400 0.000 | 43.8240 6 43.9553 0 43.8240 0.000 43.8240 0.000
43.8560 11 44.0940 1 43.8560 0.000 43.8560 0.000 | 43.8560 2 43.9483 0 43.8560 0.000 43.8560 0.000 | 43.8400 4 43.9713 0 43.8400 0.000 43.8400 0.000
43.8720 19 44.1100 0 43.8720 0.000 43.8720 0.000 | 43.8720 1 43.9643 0 43.8720 0.000 43.8720 0.000 | 43.8560 5 43.9873 0 43.8560 0.000 43.8560 0.000
43.8880 11 44.1260 0 43.8880 0.000 43.8880 0.000 | 43.8880 2 43.9803 0 43.8880 0.000 43.8880 0.000 | 43.8720 6 44.0033 0 43.8720 0.000 43.8720 0.000
43.9040 16 44.1420 0 43.9040 0.000 43.9040 0.000 | 43.9040 2 43.9963 0 43.9040 0.000 43.9040 0.000 | 43.8880 4 44.0193 0 43.8880 0.000 43.8880 0.000
43.9200 12 44.1580 0 43.9200 0.000 43.9200 0.000 | 43.9200 5 44.0123 0 43.9200 0.000 43.9200 0.000 | 43.9040 5 44.0353 1 43.9040 0.000 43.9040 0.000
43.9360 13 44.1740 1 43.9360 0.000 43.9360 0.000 | 43.9360 4 44.0283 0 43.9360 0.000 43.9360 0.000 | 43.9200 3 44.0513 0 43.9200 0.000 43.9200 0.000
43.9520 10 44.1900 0 43.9520 0.000 43.9520 0.000 | 43.9520 4 44.0443 0 43.9520 0.000 43.9520 0.000 | 43.9360 4 44.0673 0 43.9360 0.000 43.9360 0.000
43.9680 10 44.2060 0 43.9680 0.000 43.9680 0.000 | 43.9680 4 44.0603 0 43.9680 0.000 43.9680 0.000 | 43.9520 8 44.0833 0 43.9520 0.000 43.9520 0.000
43.9840 15 44.2220 0 43.9840 0.000 43.9840 0.000 | 43.9840 8 44.0763 0 43.9840 0.000 43.9840 0.000 | 43.9680 4 44.0993 0 43.9680 0.000 43.9680 0.000
44.0000 11 44.2380 0 44.0000 0.000 44.0000 0.000 | 44.0000 3 44.0923 0 44.0000 0.000 44.0000 0.000 | 43.9840 5 44.1153 0 43.9840 0.000 43.9840 0.000
44.0160 17 44.2540 0 44.0160 0.000 44.0160 0.000 | 44.0160 5 44.1083 0 44.0160 0.000 44.0160 0.000 | 44.0000 3 44.1313 0 44.0000 0.000 44.0000 0.000
44.0320 13 44.2700 0 44.0320 0.000 44.0320 0.000 | 44.0320 3 44.1243 0 44.0320 0.000 44.0320 0.000 | 44.0160 7 44.1473 0 44.0160 0.000 44.0160 0.000
44.0480 15 44.2860 0 44.0480 0.000 44.0480 0.000 | 44.0480 2 44.1403 0 44.0480 0.000 44.0480 0.000 | 44.0320 4 44.1633 0 44.0320 0.000 44.0320 0.000
44.0640 15 44.3020 0 44.0640 0.000 44.0640 0.000 | 44.0640 8 44.1563 0 44.0640 0.000 44.0640 0.000 | 44.0480 9 44.1793 0 44.0480 0.000 44.0480 0.000
44.0800 14 44.3180 0 44.0800 0.000 44.0800 0.000 | 44.0800 6 44.1723 0 44.0800 0.000 44.0800 0.000 | 44.0640 6 44.1953 0 44.0640 0.000 44.0640 0.000
44.0960 16 44.3340 0 44.0960 0.000 44.0960 0.000 | 44.0960 5 44.1883 0 44.0960 0.000 44.0960 0.000 | 44.0800 5 44.2113 0 44.0800 0.000 44.0800 0.000
44.1120 16 44.3500 0 44.1120 0.000 44.1120 0.000 | 44.1120 6 44.2043 0 44.1120 0.000 44.1120 0.000 | 44.0960 2 44.2273 0 44.0960 0.000 44.0960 0.000
44.1280 24 44.3660 0 44.1280 0.000 44.1280 0.000 | 44.1280 3 44.2203 0 44.1280 0.000 44.1280 0.000 | 44.1120 3 44.2433 0 44.1120 0.000 44.1120 0.000
44.1440 13 44.3820 0 44.1440 0.000 44.1440 0.000 | 44.1440 5 44.2363 0 44.1440 0.000 44.1440 0.000 | 44.1280 5 44.2593 0 44.1280 0.000 44.1280 0.000
44.1600 10 44.3980 0 44.1600 0.000 44.1600 0.000 | 44.1600 7 44.2523 0 44.1600 0.000 44.1600 0.000 | 44.1440 4 44.2753 0 44.1440 0.000 44.1440 0.000
44.1760 16 44.4140 0 44.1760 0.000 44.1760 0.000 | 44.1760 6 44.2683 0 44.1760 0.000 44.1760 0.000 | 44.1600 2 44.2913 0 44.1600 0.000 44.1600 0.000
44.1920 10 44.4300 0 44.1920 0.000 44.1920 0.000 | 44.1920 15 44.2843 0 44.1920 0.000 44.1920 0.000 | 44.1760 8 44.3073 0 44.1760 0.000 44.1760 0.000
44.2080 19 44.4460 0 44.2080 0.000 44.2080 0.000 | 44.2080 6 44.3003 0 44.2080 0.000 44.2080 0.000 | 44.1920 4 44.3233 0 44.1920 0.000 44.1920 0.000
44.2240 13 44.4620 0 44.2240 0.000 44.2240 0.000 | 44.2240 4 44.3163 0 44.2240 0.000 44.2240 0.000 | 44.2080 1 44.3393 1 44.2080 0.000 44.2080 0.000
44.2400 15 44.4780 0 44.2400 0.000 44.2400 0.000 | 44.2400 4 44.3323 0 44.2400 0.000 44.2400 0.000 | 44.2240 4 44.3553 0 44.2240 0.000 44.2240 0.000
44.2560 12 44.4940 0 44.2560 0.000 44.2560 0.000 | 44.2560 2 44.3483 0 44.2560 0.000 44.2560 0.000 | 44.2400 2 44.3713 0 44.2400 0.000 44.2400 0.000
44.2720 12 44.5100 0 44.2720 0.000 44.2720 0.000 | 44.2720 3 44.3643 0 44.2720 0.000 44.2720 0.000 | 44.2560 4 44.3873 0 44.2560 0.000 44.2560 0.000
44.2880 16 44.5260 0 44.2880 0.000 44.2880 0.000 | 44.2880 2 44.3803 0 44.2880 0.000 44.2880 0.000 | 44.2720 0 44.4033 0 44.2720 0.000 44.2720 0.000
44.3040 12 44.5420 0 44.3040 0.000 44.3040 0.000 | 44.3040 3 44.3963 0 44.3040 0.000 44.3040 0.000 | 44.2880 4 44.4193 0 44.2880 0.000 44.2880 0.000
44.3200 16 44.5580 0 44.3200 0.000 44.3200 0.000 | 44.3200 5 44.4123 0 44.3200 0.000 44.3200 0.000 | 44.3040 4 44.4353 0 44.3040 0.000 44.3040 0.000
44.3360 11 44.5740 0 44.3360 0.000 44.3360 0.000 | 44.3360 6 44.4283 0 44.3360 0.000 44.3360 0.000 | 44.3200 10 44.4513 1 44.3200 0.000 44.3200 0.000
44.3520 10 44.5900 0 44.3520 0.000 44.3520 0.000 | 44.3520 2 44.4443 0 44.3520 0.000 44.3520 0.000 | 44.3360 5 44.4673 0 44.3360 0.000 44.3360 0.000
44.3680 17 44.6060 0 44.3680 0.000 44.3680 0.000 | 44.3680 3 44.4603 0 44.3680 0.000 44.3680 0.000 | 44.3520 9 44.4833 0 44.3520 0.000 44.3520 0.000
44.3840 18 44.6220 0 44.3840 0.000 44.3840 0.000 | 44.3840 7 44.4763 0 44.3840 0.000 44.3840 0.000 | 44.3680 2 44.4993 0 44.3680 0.000 44.3680 0.000
44.4000 19 44.6380 0 44.4000 0.000 44.4000 0.000 | 44.4000 2 44.4923 0 44.4000 0.000 44.4000 0.000 | 44.3840 7 44.5153 0 44.3840 0.000 44.3840 0.000
44.4160 8 44.6540 0 44.4160 0.000 44.4160 0.000 | 44.4160 4 44.5083 0 44.4160 0.000 44.4160 0.000 | 44.4000 7 44.5313 0 44.4000 0.000 44.4000 0.000
44.4320 11 44.6700 0 44.4320 0.000 44.4320 0.000 | 44.4320 5 44.5243 0 44.4320 0.000 44.4320 0.000 | 44.4160 4 44.5473 0 44.4160 0.000 44.4160 0.000
44.4480 18 44.6860 1 44.4480 0.000 44.4480 0.000 | 44.4480 4 44.5403 0 44.4480 0.000 44.4480 0.000 | 44.4320 5 44.5633 0 44.4320 0.000 44.4320 0.000
44.4640 10 44.7020 0 44.4640 0.000 44.4640 0.000 | 44.4640 3 44.5563 0 44.4640 0.000 44.4640 0.000 | 44.4480 7 44.5793 0 44.4480 0.000 44.4480 0.000
44.4800 15 44.7180 0 44.4800 0.000 44.4800 0.000 | 44.4800 7 44.5723 0 44.4800 0.000 44.4800 0.000 | 44.4640 6 44.5953 0 44.4640 0.000 44.4640 0.000
44.4960 14 44.7340 0 44.4960 0.000 44.4960 0.000 | 44.4960 6 44.5883 0 44.4960 0.000 44.4960 0.000 | 44.4800 3 44.6113 0 44.4800 0.000 44.4800 0.000
44.5120 14 44.7500 0 44.5120 0.000 44.5120 0.000 | 44.5120 6 44.6043 0 44.5120 0.000 44.5120 0.000 | 44.4960 5 44.6273 0 44.4960 0.000 44.4960 0.000
44.5280 16 44.7660 0 44.5280 0.000 44.5280 0.000 | 44.5280 3 44.6203 0 44.5280 0.000 44.5280 0.000 | 44.5120 4 44.6433 0 44.5120 0.000 44.5120 0.000
44.5440 8 44.7820 0 44.5440 0.000 44.5440 0.000 | 44.5440 3 44.6363 0 44.5440 0.000 44.5440 0.000 | 44.5280 5 44.6593 1 44.5280 0.000 44.5280 0.000
44.5600 15 44.7980 0 44.5600 0.000 44.5600 0.000 | 44.5600 5 44.6523 0 44.5600 0.000 44.5600 0.000 | 44.5440 10 44.6753 0 44.5440 0.000 44.5440 0.000
44.5760 12 44.8140 0 44.5760 0.000 44.5760 0.000 | 44.5760 7 44.6683 0 44.5760 0.000 44.5760 0.000 | 44.5600 3 44.6913 0 44.5600 0.000 44.5600 0.000
44.5920 12 44.8300 0 44.5920 0.000 44.5920 0.000 | 44.5920 5 44.6843 0 44.5920 0.000 44.5920 0.000 | 44.5760 6 44.7073 0 44.5760 0.000 44.5760 0.000
44.6080 6 44.8460 0 44.6080 0.000 44.6080 0.000 | 44.6080 8 44.7003 0 44.6080 0.000 44.6080 0.000 | 44.5920 8 44.7233 0 44.5920 0.000 44.5920 0.000
44.6240 13 44.8620 0 44.6240 0.000 44.6240 0.000 | 44.6240 3 44.7163 0 44.6240 0.000 44.6240 0.000 | 44.6080 6 44.7393 0 44.6080 0.000 44.6080 0.000
44.6400 11 44.8780 0 44.6400 0.000 44.6400 0.000 | 44.6400 5 44.7323 0 44.6400 0.000 44.6400 0.000 | 44.6240 4 44.7553 0 44.6240 0.000 44.6240 0.000
44.6560 11 44.8940 0 44.6560 0.000 44.6560 0.000 | 44.6560 5 44.7483 0 44.6560 0.000 44.6560 0.000 | 44.6400 6 44.7713 0 44.6400 0.000 44.6400 0.000
44.6720 19 44.9100 0 44.6720 0.000 44.6720 0.000 | 44.6720 1 44.7643 0 44.6720 0.000 44.6720 0.000 | 44.6560 1 44.7873 0 44.6560 0.000 44.6560 0.000
44.6880 20 44.9260 0 44.6880 0.000 44.6880 0.000 | 44.6880 4 44.7803 0 44.6880 0.000 44.6880 0.000 | 44.6720 3 44.8033 0 44.6720 0.000 44.6720 0.000
44.7040 18 44.9420 0 44.7040 0.000 44.7040 0.000 | 44.7040 3 44.7963 0 44.7040 0.000 44.7040 0.000 | 44.6880 3 44.8193 0 44.6880 0.000 44.6880 0.000
44.7200 13 44.9580 0 44.7200 0.000 44.7200 0.000 | 44.7200 5 44.8123 0 44.7200 0.000 44.7200 0.000 | 44.7040 4 44.8353 0 44.7040 0.000 44.7040 0.000
44.7360 15 44.9740 0 44.7360 0.000 44.7360 0.000 | 44.7360 2 44.8283 0 44.7360 0.000 44.7360 0.000 | 44.7200 1 44.8513 0 44.7200 0.000 44.7200 0.000
44.7520 10 44.9900 0 44.7520 0.000 44.7520 0.000 | 44.7520 5 44.8443 0 44.7520 0.000 44.7520 0.000 | 44.7360 9 44.8673 0 44.7360 0.000 44.7360 0.000
44.7680 17 45.0060 0 44.7680 0.000 44.7680 0.000 | 44.7680 4 44.8603 0 44.7680 0.000 44.7680 0.000 | 44.7520 9 44.8833 0 44.7520 0.000 44.7520 0.000
44.7840 14 45.0220 0 44.7840 0.000 44.7840 0.000 | 44.7840 6 44.8763 0 44.7840 0.000 44.7840 0.000 | 44.7680 5 44.8993 0 44.7680 0.000 44.7680 0.000
44.8000 15 45.0380 0 44.8000 0.000 44.8000 0.000 | 44.8000 4 44.8923 0 44.8000 0.000 44.8000 0.000 | 44.7840 4 44.9153 0 44.7840 0.000 44.7840 0.000
44.8160 14 45.0540 0 44.8160 0.000 44.8160 0.000 | 44.8160 6 44.9083 0 44.8160 0.000 44.8160 0.000 | 44.8000 7 44.9313 0 44.8000 0.000 44.8000 0.000
44.8320 10 45.0700 0 44.8320 0.000 44.8320 0.000 | 44.8320 5 44.9243 0 44.8320 0.000 44.8320 0.000 | 44.8160 6 44.9473 0 44.8160 0.000 44.8160 0.000
44.8480 10 45.0860 1 44.8480 0.000 44.8480 0.000 | 44.8480 2 44.9403 0 44.8480 0.000 44.8480 0.000 | 44.8320 8 44.9633 0 44.8320 0.000 44.8320 0.000
44.8640 8 45.1020 0 44.8640 0.000 44.8640 0.000 | 44.8640 4 44.9563 0 44.8640 0.000 44.8640 0.000 | 44.8480 5 44.9793 0 44.8480 0.000 44.8480 0.000
44.8800 8 45.1180 0 44.8800 0.000 44.8800 0.000 | 44.8800 4 44.9723 0 44.8800 0.000 44.8800 0.000 | 44.8640 5 44.9953 0 44.8640 0.000 44.8640 0.000
44.8960 13 45.1340 0 44.8960 0.000 44.8960 0.000 | 44.8960 7 44.9883 0 44.8960 0.000 44.8960 0.000 | 44.8800 4 45.0113 0 44.8800 0.000 44.8800 0.000
44.9120 14 45.1500 0 44.9120 0.000 44.9120 0.000 | 44.9120 5 45.0043 0 44.9120 0.000 44.9120 0.000 | 44.8960 10 45.0273 0 44.8960 0.000 44.8960 0.000
44.9280 11 45.1660 0 44.9280 0.000 44.9280 0.000 | 44.9280 7 45.0203 0 44.9280 0.000 44.9280 0.000 | 44.9120 5 45.0433 0 44.9120 0.000 44.9120 0.000
44.9440 18 45.1820 1 44.9440 0.000 44.9440 0.000 | 44.9440 3 45.0363 1 44.9440 0.000 44.9440 0.000 | 44.9280 4 45.0593 0 44.9280 0.000 44.9280 0.000
44.9600 7 45.1980 0 44.9600 0.000 44.9600 0.000 | 44.9600 6 45.0523 0 44.9600 0.000 44.9600 0.000 | 44.9440 4 45.0753 0 44.9440 0.000 44.9440 0.000
44.9760 11 45.2140 0 44.9760 0.000 44.9760 0.000 | 44.9760 3 45.0683 0 44.9760 0.000 44.9760 0.000 | 44.9600 10 45.0913 0 44.9600 0.000 44.9600 0.000
44.9920 11 45.2300 0 44.9920 0.000 44.9920 0.000 | 44.9920 1 45.0843 0 44.9920 0.000 44.9920 0.000 | 44.9760 9 45.1073 0 44.9760 0.000 44.9760 0.000
45.0080 11 45.2460 0 45.0080 0.000 45.0080 0.000 | 45.0080 5 45.1003 0 45.0080 0.000 45.0080 0.000 | 44.9920 8 45.1233 0 44.9920 0.000 44.9920 0.000
45.0240 15 45.2620 0 45.0240 0.000 45.0240 0.000 | 45.0240 5 45.1163 0 45.0240 0.000 45.0240 0.000 | 45.0080 2 45.1393 0 45.0080 0.000 45.0080 0.000
45.0400 15 45.2780 0 45.0400 0.000 45.0400 0.000 | 45.0400 6 45.1323 0 45.0400 0.000 45.0400 0.000 | 45.0240 9 45.1553 0 45.0240 0.000 45.0240 0.000
45.0560 12 45.2940 0 45.0560 0.000 45.0560 0.000 | 45.0560 0 45.1483 0 45.0560 0.000 45.0560 0.000 | 45.0400 6 45.1713 0 45.0400 0.000 45.0400 0.000
45.0720 11 45.3100 0 45.0720 0.000 45.0720 0.000 | 45.0720 3 45.1643 0 45.0720 0.000 45.0720 0.000 | 45.0560 6 45.1873 0 45.0560 0.000 45.0560 0.000
45.0880 10 45.3260 0 45.0880 0.000 45.0880 0.000 | 45.0880 5 45.1803 0 45.0880 0.000 45.0880 0.000 | 45.0720 6 45.2033 0 45.0720 0.000 45.0720 0.000
45.1040 12 45.3420 0 45.1040 0.000 45.1040 0.000 | 45.1040 5 45.1963 0 45.1040 0.000 45.1040 0.000 | 45.0880 3 45.2193 0 45.0880 0.000 45.0880 0.000
45.1200 13 45.3580 0 45.1200 0.000 45.1200 0.000 | 45.1200 5 45.2123 1 45.1200 0.000 45.1200 0.000 | 45.1040 7 45.2353 0 45.1040 0.000 45.1040 0.000
45.1360 14 45.3740 0 45.1360 0.000 45.1360 0.000 | 45.1360 5 45.2283 0 45.1360 0.000 45.1360 0.000 | 45.1200 2 45.2513 0 45.1200 0.000 45.1200 0.000
45.1520 13 45.3900 0 45.1520 0.000 45.1520 0.000 | 45.1520 3 45.2443 0 45.1520 0.000 45.1520 0.000 | 45.1360 3 45.2673 0 45.1360 0.000 45.1360 0.000
45.1680 6 45.4060 0 45.1680 0.000 45.1680 0.000 | 45.1680 4 45.2603 0 45.1680 0.000 45.1680 0.000 | 45.1520 4 45.2833 0 45.1520 0.000 45.1520 0.000
45.1840 10 45.4220 0 45.1840 0.000 45.1840 0.000 | 45.1840 2 45.2763 0 45.1840 0.000 45.1840 0.000 | 45.1680 11 45.2993 0 45.1680 0.000 45.1680 0.000
45.2000 8 45.4380 0 45.2000 0.000 45.2000 0.000 | 45.2000 4 45.2923 0 45.2000 0.000 45.2000 0.000 | 45.1840 2 45.3153 0 45.1840 0.000 45.1840 0.000
45.2160 13 45.4540 0 45.2160 0.000 45.2160 0.000 | 45.2160 7 45.3083 1 45.2160 0.000 45.2160 0.000 | 45.2000 4 45.3313 0 45.2000 0.000 45.2000 0.000
45.2320 11 45.4700 0 45.2320 0.000 45.2320 0.000 | 45.2320 5 45.3243 0 45.2320 0.000 45.2320 0.000 | 45.2160 5 45.3473 0 45.2160 0.000 45.2160 0.000
45.2480 15 45.4860 0 45.2480 0.000 45.2480 0.000 | 45.2480 1 45.3403 0 45.2480 0.000 45.2480 0.000 | 45.2320 5 45.3633 0 45.2320 0.000 45.2320 0.000
45.2640 8 45.5020 0 45.2640 0.000 45.2640 0.000 | 45.2640 2 45.3563 0 45.2640 0.000 45.2640 0.000 | 45.2480 4 45.3793 0 45.2480 0.000 45.2480 0.000
45.2800 9 45.5180 0 45.2800 0.000 45.2800 0.000 | 45.2800 4 45.3723 0 45.2800 0.000 45.2800 0.000 | 45.2640 5 45.3953 0 45.2640 0.000 45.2640 0.000
45.2960 11 45.5340 0 45.2960 0.000 45.2960 0.000 | 45.2960 2 45.3883 0 45.2960 0.000 45.2960 0.000 | 45.2800 4 45.4113 0 45.2800 0.000 45.2800 0.000
45.3120 16 45.5500 0 45.3120 0.000 45.3120 0.000 | 45.3120 4 45.4043 1 45.3120 0.000 45.3120 0.000 | 45.2960 5 45.4273 0 45.2960 0.000 45.2960 0.000
45.3280 14 45.5660 0 45.3280 0.000 45.3280 0.000 | 45.3280 5 45.4203 0 45.3280 0.000 45.3280 0.000 | 45.3120 3 45.4433 0 45.3120 0.000 45.3120 0.000
45.3440 13 45.5820 1 45.3440 0.000 45.3440 0.000 | 45.3440 1 45.4363 0 45.3440 0.000 45.3440 0.000 | 45.3280 3 45.4593 0 45.3280 0.000 45.3280 0.000
45.3600 11 45.5980 0 45.3600 0.000 45.3600 0.000 | 45.3600 5 45.4523 0 45.3600 0.000 45.3600 0.000 | 45.3440 4 45.4753 0 45.3440 0.000 45.3440 0.000
45.3760 10 45.6140 0 45.3760 0.000 45.3760 0.000 | 45.3760 2 45.4683 0 45.3760 0.000 45.3760 0.000 | 45.3600 0 45.4913 0 45.3600 0.000 45.3600 0.000
45.3920 15 45.6300 0 45.3920 0.000 45.3920 0.000 | 45.3920 7 45.4843 0 45.3920 0.000 45.3920 0.000 | 45.3760 8 45.5073 1 45.3760 0.000 45.3760 0.000
45.4080 8 45.6460 0 45.4080 0.000 45.4080 0.000 | 45.4080 5 45.5003 0 45.4080 0.000 45.4080 0.000 | 45.3920 3 45.5233 0 45.3920 0.000 45.3920 0.000
45.4240 8 45.6620 0 45.4240 0.000 45.4240 0.000 | 45.4240 3 45.5163 0 45.4240 0.000 45.4240 0.000 | 45.4080 7 45.5393 0 45.4080 0.000 45.4080 0.000
45.4400 16 45.6780 0 45.4400 0.000 45.4400 0.000 | 45.4400 5 45.5323 0 45.4400 0.000 45.4400 0.000 | 45.4240 5 45.5553 0 45.4240 0.000 45.4240 0.000
45.4560 11 45.6940 0 45.4560 0.000 45.4560 0.000 | 45.4560 9 45.5483 0 45.4560 0.000 45.4560 0.000 | 45.4400 6 45.5713 0 45.4400 0.000 45.4400 0.000
45.4720 15 45.7100 0 45.4720 0.000 45.4720 0.000 | 45.4720 6 45.5643 0 45.4720 0.000 45.4720 0.000 | 45.4560 7 45.5873 0 45.4560 0.000 45.4560 0.000
45.4880 8 45.7260 0 45.4880 0.000 45.4880 0.000 | 45.4880 5 45.5803 0 45.4880 0.000 45.4880 0.000 | 45.4720 6 45.6033 0 45.4720 0.000 45.4720 0.000
45.5040 15 45.7420 0 45.5040 0.000 45.5040 0.000 | 45.5040 7 45.5963 0 45.5040 0.000 45.5040 0.000 | 45.4880 4 45.6193 0 45.4880 0.000 45.4880 0.000
45.5200 8 45.7580 0 45.5200 0.000 45.5200 0.000 | 45.5200 4 45.6123 0 45.5200 0.000 45.5200 0.000 | 45.5040 0 45.6353 0 45.5040 0.000 45.5040 0.000
45.5360 10 45.7740 0 45.5360 0.000 45.5360 0.000 | 45.5360 4 45.6283 0 45.5360 0.000 45.5360 0.000 | 45.5200 4 45.6513 0 45.5200 0.000 45.5200 0.000
45.5520 11 45.7900 0 45.5520 0.000 45.5520 0.000 | 45.5520 4 45.6443 0 45.5520 0.000 45.5520 0.000 | 45.5360 3 45.6673 0 45.5360 0.000 45.5360 0.000
45.5680 11 45.8060 0 45.5680 0.000 45.5680 0.000 | 45.5680 1 45.6603 0 45.5680 0.000 45.5680 0.000 | 45.5520 8 45.6833 0 45.5520 0.000 45.5520 0.000
45.5840 12 45.8220 0 45.5840 0.000 45.5840 0.000 | 45.5840 6 45.6763 0 45.5840 0.000 45.5840 0.000 | 45.5680 3 45.6993 0 45.5680 0.000 45.5680 0.000
45.6000 11 45.8380 0 45.6000 0.000 45.6000 0.000 | 45.6000 4 45.6923 0 45.6000 0.000 45.6000 0.000 | 45.5840 7 45.7153 0 45.5840 0.000 45.5840 0.000
45.6160 11 45.8540 0 45.6160 0.000 45.6160 0.000 | 45.6160 5 45.7083 0 45.6160 0.000 45.6160 0.000 | 45.6000 7 45.7313 1 45.6000 0.000 45.6000 0.000
45.6320 10 45.8700 0 45.6320 0.000 45.6320 0.000 | 45.6320 5 45.7243 0 45.6320 0.000 45.6320 0.000 | 45.6160 1 45.7473 0 45.6160 0.000 45.6160 0.000
45.6480 10 45.8860 0 45.6480 0.000 45.6480 0.000 | 45.6480 2 45.7403 0 45.6480 0.000 45.6480 0.000 | 45.6320 4 45.7633 0 45.6320 0.000 45.6320 0.000
45.6640 14 45.9020 0 45.6640 0.000 45.6640 0.000 | 45.6640 8 45.7563 0 45.6640 0.000 45.6640 0.000 | 45.6480 8 45.7793 0 45.6480 0.000 45.6480 0.000
45.6800 12 45.9180 0 45.6800 0.000 45.6800 0.000 | 45.6800 9 45.7723 0 45.6800 0.000 45.6800 0.000 | 45.6640 5 45.7953 0 45.6640 0.000 45.6640 0.000
45.6960 17 45.9340 0 45.6960 0.000 45.6960 0.000 | 45.6960 2 45.7883 0 45.6960 0.000 45.6960 0.000 | 45.6800 4 45.8113 1 45.6800 0.000 45.6800 0.000
45.7120 18 45.9500 0 45.7120 0.000 45.7120 0.000 | 45.7120 3 45.8043 0 45.7120 0.000 45.7120 0.000 | 45.6960 8 45.8273 0 45.6960 0.000 45.6960 0.000
45.7280 18 45.9660 0 45.7280 0.000 45.7280 0.000 | 45.7280 3 45.8203 0 45.7280 0.000 45.7280 0.000 | 45.7120 4 45.8433 0 45.7120 0.000 45.7120 0.000
45.7440 15 45.9820 0 45.7440 0.000 45.7440 0.000 | 45.7440 5 45.8363 0 45.7440 0.000 45.7440 0.000 | 45.7280 6 45.8593 0 45.7280 0.000 45.7280 0.000
45.7600 8 45.9980 0 45.7600 0.000 45.7600 0.000 | 45.7600 5 45.8523 0 45.7600 0.000 45.7600 0.000 | 45.7440 7 45.8753 0 45.7440 0.000 45.7440 0.000
45.7760 15 46.0140 0 45.7760 0.000 45.7760 0.000 | 45.7760 2 45.8683 0 45.7760 0.000 45.7760 0.000 | 45.7600 6 45.8913 0 45.7600 0.000 45.7600 0.000
45.7920 9 46.0300 0 45.7920 0.000 45.7920 0.000 | 45.7920 6 45.8843 0 45.7920 0.000 45.7920 0.000 | 45.7760 1 45.9073 0 45.7760 0.000 45.7760 0.000
45.8080 6 46.0460 0 45.8080 0.000 45.8080 0.000 | 45.8080 2 45.9003 0 45.8080 0.000 45.8080 0.000 | 45.7920 8 45.9233 0 45.7920 0.000 45.7920 0.000
45.8240 12 46.0620 0 45.8240 0.000 45.8240 0.000 | 45.8240 4 45.9163 0 45.8240 0.000 45.8240 0.000 | 45.8080 2 45.9393 0 45.8080 0.000 45.8080 0.000
45.8400 15 46.0780 0 45.8400 0.000 45.8400 0.000 | 45.8400 10 45.9323 1 45.8400 0.000 45.8400 0.000 | 45.8240 3 45.9553 0 45.8240 0.000 45.8240 0.000
45.8560 9 46.0940 1 45.8560 0.000 45.8560 0.000 | 45.8560 4 45.9483 0 45.8560 0.000 45.8560 0.000 | 45.8400 6 45.9713 0 45.8400 0.000 45.8400 0.000
45.8720 9 46.1100 0 45.8720 0.000 45.8720 0.000 | 45.8720 4 45.9643 0 45.8720 0.000 45.8720 0.000 | 45.8560 2 45.9873 0 45.8560 0.000 45.8560 0.000
45.8880 14 46.1260 0 45.8880 0.000 45.8880 0.000 | 45.8880 3 45.9803 0 45.8880 0.000 45.8880 0.000 | 45.8720 6 46.0033 0 45.8720 0.000 45.8720 0.000
45.9040 10 46.1420 0 45.9040 0.000 45.9040 0.000 | 45.9040 2 45.9963 0 45.9040 0.000 45.9040 0.000 | 45.8880 5 46.0193 0 45.8880 0.000 45.8880 0.000
45.9200 12 46.1580 0 45.9200 0.000 45.9200 0.000 | 45.9200 3 46.0123 0 45.9200 0.000 45.9200 0.000 | 45.9040 1 46.0353 0 45.9040 0.000 45.9040 0.000
45.9360 9 46.1740 0 45.9360 0.000 45.9360 0.000 | 45.9360 5 46.0283 0 45.9360 0.000 45.9360 0.000 | 45.9200 6 46.0513 0 45.9200 0.000 45.9200 0.000
45.9520 9 46.1900 0 45.9520 0.000 45.9520 0.000 | 45.9520 5 46.0443 0 45.9520 0.000 45.9520 0.000 | 45.9360 7 46.0673 0 45.9360 0.000 45.9360 0.000
45.9680 11 46.2060 0 45.9680 0.000 45.9680 0.000 | 45.9680 4 46.0603 0 45.9680 0.000 45.9680 0.000 | 45.9520 5 46.0833 0 45.9520 0.000 45.9520 0.000
45.9840 11 46.2220 0 45.9840 0.000 45.9840 0.000 | 45.9840 5 46.0763 0 45.9840 0.000 45.9840 0.000 | 45.9680 3 46.0993 1 45.9680 0.000 45.9680 0.000
46.0000 9 46.2380 0 46.0000 0.000 46.0000 0.000 | 46.0000 6 46.0923 0 46.0000 0.000 46.0000 0.000 | 45.9840 3 46.1153 0 45.9840 0.000 45.9840 0.000
46.0160 15 46.2540 0 46.0160 0.000 46.0160 0.000 | 46.0160 5 46.1083 1 46.0160 0.000 46.0160 0.000 | 46.0000 5 46.1313 0 46.0000 0.000 46.0000 0.000
46.0320 7 46.2700 0 46.0320 0.000 46.0320 0.000 | 46.0320 5 46.1243 0 46.0320 0.000 46.0320 0.000 | 46.0160 7 46.1473 0 46.0160 0.000 46.0160 0.000
46.0480 14 46.2860 0 46.0480 0.000 46.0480 0.000 | 46.0480 3 46.1403 0 46.0480 0.000 46.0480 0.000 | 46.0320 2 46.1633 0 46.0320 0.000 46.0320 0.000
46.0640 11 46.3020 0 46.0640 0.000 46.0640 0.000 | 46.0640 5 46.1563 0 46.0640 0.000 46.0640 0.000 | 46.0480 2 46.1793 0 46.0480 0.000 46.0480 0.000
46.0800 6 46.3180 0 46.0800 0.000 46.0800 0.000 | 46.0800 3 46.1723 0 46.0800 0.000 46.0800 0.000 | 46.0640 5 46.1953 0 46.0640 0.000 46.0640 0.000
46.0960 9 46.3340 0 46.0960 0.000 46.0960 0.000 | 46.0960 3 46.1883 0 46.0960 0.000 46.0960 0.000 | 46.0800 3 46.2113 0 46.0800 0.000 46.0800 0.000
46.1120 7 46.3500 0 46.1120 0.000 46.1120 0.000 | 46.1120 3 46.2043 0 46.1120 0.000 46.1120 0.000 | 46.0960 3 46.2273 0 46.0960 0.000 46.0960 0.000
46.1280 14 46.3660 0 46.1280 0.000 46.1280 0.000 | 46.1280 2 46.2203 0 46.1280 0.000 46.1280 0.000 | 46.1120 3 46.2433 0 46.1120 0.000 46.1120 0.000
46.1440 16 46.3820 0 46.1440 0.000 46.1440 0.000 | 46.1440 1 46.2363 0 46.1440 0.000 46.1440 0.000 | 46.1280 6 46.2593 0 46.1280 0.000 46.1280 0.000
46.1600 10 46.3980 0 46.1600 0.000 46.1600 0.000 | 46.1600 3 46.2523 0 46.1600 0.000 46.1600 0.000 | 46.1440 2 46.2753 0 46.1440 0.000 46.1440 0.000
46.1760 12 46.4140 0 46.1760 0.000 46.1760 0.000 | 46.1760 2 46.2683 0 46.1760 0.000 46.1760 0.000 | 46.1600 2 46.2913 0 46.1600 0.000 46.1600 0.000
46.1920 7 46.4300 0 46.1920 0.000 46.1920 0.000 | 46.1920 3 46.2843 0 46.1920 0.000 46.1920 0.000 | 46.1760 2 46.3073 0 46.1760 0.000 46.1760 0.000
46.2080 13 46.4460 0 46.2080 0.000 46.2080 0.000 | 46.2080 2 46.3003 0 46.2080 0.000 46.2080 0.000 | 46.1920 4 46.3233 0 46.1920 0.000 46.1920 0.000
46.2240 11 46.4620 0 46.2240 0.000 46.2240 0.000 | 46.2240 6 46.3163 0 46.2240 0.000 46.2240 0.000 | 46.2080 9 46.3393 0 46.2080 0.000 46.2080 0.000
46.2400 17 46.4780 0 46.2400 0.000 46.2400 0.000 | 46.2400 4 46.3323 0 46.2400 0.000 46.2400 0.000 | 46.2240 5 46.3553 0 46.2240 0.000 46.2240 0.000
46.2560 9 46.4940 0 46.2560 0.000 46.2560 0.000 | 46.2560 5 46.3483 0 46.2560 0.000 46.2560 0.000 | 46.2400 4 46.3713 0 46.2400 0.000 46.2400 0.000
46.2720 8 46.5100 0 46.2720 0.000 46.2720 0.000 | 46.2720 8 46.3643 0 46.2720 0.000 46.2720 0.000 | 46.2560 5 46.3873 0 46.2560 0.000 46.2560 0.000
46.2880 9 46.5260 0 46.2880 0.000 46.2880 0.000 | 46.2880 3 46.3803 0 46.2880 0.000 46.2880 0.000 | 46.2720 5 46.4033 0 46.2720 0.000 46.2720 0.000
46.3040 17 46.5420 0 46.3040 0.000 46.3040 0.000 | 46.3040 8 46.3963 0 46.3040 0.000 46.3040 0.000 | 46.2880 4 46.4193 0 46.2880 0.000 46.2880 0.000
46.3200 11 46.5580 0 46.3200 0.000 46.3200 0.000 | 46.3200 0 46.4123 0 46.3200 0.000 46.3200 0.000 | 46.3040 7 46.4353 0 46.3040 0.000 46.3040 0.000
46.3360 9 46.5740 1 46.3360 0.000 46.3360 0.000 | 46.3360 3 46.4283 0 46.3360 0.000 46.3360 0.000 | 46.3200 5 46.4513 0 46.3200 0.000 46.3200 0.000
46.3520 15 46.5900 0 46.3520 0.000 46.3520 0.000 | 46.3520 2 46.4443 0 46.3520 0.000 46.3520 0.000 | 46.3360 2 46.4673 0 46.3360 0.000 46.3360 0.000
46.3680 10 46.6060 1 46.3680 0.000 46.3680 0.000 | 46.3680 7 46.4603 0 46.3680 0.000 46.3680 0.000 | 46.3520 1 46.4833 0 46.3520 0.000 46.3520 0.000
46.3840 13 46.6220 0 46.3840 0.000 46.3840 0.000 | 46.3840 4 46.4763 0 46.3840 0.000 46.3840 0.000 | 46.3680 3 46.4993 0 46.3680 0.000 46.3680 0.000
46.4000 14 46.6380 0 46.4000 0.000 46.4000 0.000 | 46.4000 4 46.4923 1 46.4000 0.000 46.4000 0.000 | 46.3840 5 46.5153 0 46.3840 0.000 46.3840 0.000
46.4160 13 46.6540 0 46.4160 0.000 46.4160 0.000 | 46.4160 4 46.5083 0 46.4160 0.000 46.4160 0.000 | 46.4000 6 46.5313 0 46.4000 0.000 46.4000 0.000
46.4320 10 46.6700 0 46.4320 0.000 46.4320 0.000 | 46.4320 8 46.5243 0 46.4320 0.000 46.4320 0.000 | 46.4160 5 46.5473 1 46.4160 0.000 46.4160 0.000
46.4480 14 46.6860 1 46.4480 0.000 46.4480 0.000 | 46.4480 4 46.5403 0 46.4480 0.000 46.4480 0.000 | 46.4320 6 46.5633 0 46.4320 0.000 46.4320 0.000
46.4640 10 46.7020 0 46.4640 0.000 46.4640 0.000 | 46.4640 3 46.5563 0 46.4640 0.000 46.4640 0.000 | 46.4480 2 46.5793 0 46.4480 0.000 46.4480 0.000
46.4800 6 46.7180 0 46.4800 0.000 46.4800 0.000 | 46.4800 4 46.5723 0 46.4800 0.000 46.4800 0.000 | 46.4640 3 46.5953 0 46.4640 0.000 46.4640 0.000
46.4960 16 46.7340 0 46.4960 0.000 46.4960 0.000 | 46.4960 2 46.5883 0 46.4960 0.000 46.4960 0.000 | 46.4800 4 46.6113 0 46.4800 0.000 46.4800 0.000
46.5120 14 46.7500 0 46.5120 0.000 46.5120 0.000 | 46.5120 7 46.6043 0 46.5120 0.000 46.5120 0.000 | 46.4960 3 46.6273 0 46.4960 0.000 46.4960 0.000
46.5280 18 46.7660 0 46.5280 0.000 46.5280 0.000 | 46.5280 4 46.6203 0 46.5280 0.000 46.5280 0.000 | 46.5120 4 46.6433 0 46.5120 0.000 46.5120 0.000
46.5440 8 46.7820 0 46.5440 0.000 46.5440 0.000 | 46.5440 3 46.6363 0 46.5440 0.000 46.5440 0.000 | 46.5280 6 46.6593 0 46.5280 0.000 46.5280 0.000
46.5600 7 46.7980 0 46.5600 0.000 46.5600 0.000 | 46.5600 4 46.6523 0 46.5600 0.000 46.5600 0.000 | 46.5440 7 46.6753 0 46.5440 0.000 46.5440 0.000
46.5760 8 46.8140 0 46.5760 0.000 46.5760 0.000 | 46.5760 0 46.6683 0 46.5760 0.000 46.5760 0.000 | 46.5600 4 46.6913 0 46.5600 0.000 46.5600 0.000
46.5920 9 46.8300 0 46.5920 0.000 46.5920 0.000 | 46.5920 4 46.6843 0 46.5920 0.000 46.5920 0.000 | 46.5760 3 46.7073 1 46.5760 0.000 46.5760 0.000
46.6080 8 46.8460 0 46.6080 0.000 46.6080 0.000 | 46.6080 3 46.7003 0 46.6080 0.000 46.6080 0.000 | 46.5920 3 46.7233 0 46.5920 0.000 46.5920 0.000
46.6240 13 46.8620 0 46.6240 0.000 46.6240 0.000 | 46.6240 6 46.7163 0 46.6240 0.000 46.6240 0.000 | 46.6080 6 46.7393 0 46.6080 0.000 46.6080 0.000
46.6400 11 46.8780 0 46.6400 0.000 46.6400 0.000 | 46.6400 3 46.7323 0 46.6400 0.000 46.6400 0.000 | 46.6240 7 46.7553 0 46.6240 0.000 46.6240 0.000
46.6560 7 46.8940 0 46.6560 0.000 46.6560 0.000 | 46.6560 6 46.7483 0 46.6560 0.000 46.6560 0.000 | 46.6400 6 46.7713 0 46.6400 0.000 46.6400 0.000
46.6720 13 46.9100 0 46.6720 0.000 46.6720 0.000 | 46.6720 6 46.7643 0 46.6720 0.000 46.6720 0.000 | 46.6560 2 46.7873 0 46.6560 0.000 46.6560 0.000
46.6880 11 46.9260 0 46.6880 0.000 46.6880 0.000 | 46.6880 4 46.7803 0 46.6880 0.000 46.6880 0.000 | 46.6720 5 46.8033 1 46.6720 0.000 46.6720 0.000
46.7040 10 46.9420 0 46.7040 0.000 46.7040 0.000 | 46.7040 2 46.7963 0 46.7040 0.000 46.7040 0.000 | 46.6880 5 46.8193 0 46.6880 0.000 46.6880 0.000
46.7200 7 46.9580 0 46.7200 0.000 46.7200 0.000 | 46.7200 2 46.8123 0 46.7200 0.000 46.7200 0.000 | 46.7040 4 46.8353 0 46.7040 0.000 46.7040 0.000
46.7360 10 46.9740 0 46.7360 0.000 46.7360 0.000 | 46.7360 3 46.8283 0 46.7360 0.000 46.7360 0.000 | 46.7200 4 46.8513 0 46.7200 0.000 46.7200 0.000
46.7520 8 46.9900 0 46.7520 0.000 46.7520 0.000 | 46.7520 2 46.8443 0 46.7520 0.000 46.7520 0.000 | 46.7360 4 46.8673 0 46.7360 0.000 46.7360 0.000
46.7680 15 47.0060 0 46.7680 0.000 46.7680 0.000 | 46.7680 3 46.8603 0 46.7680 0.000 46.7680 0.000 | 46.7520 4 46.8833 0 46.7520 0.000 46.7520 0.000
46.7840 6 47.0220 0 46.7840 0.000 46.7840 0.000 | 46.7840 6 46.8763 0 46.7840 0.000 46.7840 0.000 | 46.7680 2 46.8993 0 46.7680 0.000 46.7680 0.000
46.8000 11 47.0380 0 46.8000 0.000 46.8000 0.000 | 46.8000 2 46.8923 0 46.8000 0.000 46.8000 0.000 | 46.7840 2 46.9153 1 46.7840 0.000 46.7840 0.000
46.8160 9 47.0540 0 46.8160 0.000 46.8160 0.000 | 46.8160 4 46.9083 0 46.8160 0.000 46.8160 0.000 | 46.8000 4 46.9313 0 46.8000 0.000 46.8000 0.000
46.8320 11 47.0700 0 46.8320 0.000 46.8320 0.000 | 46.8320 1 46.9243 0 46.8320 0.000 46.8320 0.000 | 46.8160 2 46.9473 0 46.8160 0.000 46.8160 0.000
46.8480 15 47.0860 0 46.8480 0.000 46.8480 0.000 | 46.8480 2 46.9403 0 46.8480 0.000 46.8480 0.000 | 46.8320 3 46.9633 0 46.8320 0.000 46.8320 0.000
46.8640 5 47.1020 0 46.8640 0.000 46.8640 0.000 | 46.8640 6 46.9563 0 46.8640 0.000 46.8640 0.000 | 46.8480 2 46.9793 0 46.8480 0.000 46.8480 0.000
46.8800 14 47.1180 0 46.8800 0.000 46.8800 0.000 | 46.8800 0 46.9723 0 46.8800 0.000 46.8800 0.000 | 46.8640 5 46.9953 0 46.8640 0.000 46.8640 0.000
46.8960 9 47.1340 0 46.8960 0.000 46.8960 0.000 | 46.8960 2 46.9883 0 46.8960 0.000 46.8960 0.000 | 46.8800 9 47.0113 0 46.8800 0.000 46.8800 0.000
46.9120 12 47.1500 0 46.9120 0.000 46.9120 0.000 | 46.9120 1 47.0043 0 46.9120 0.000 46.9120 0.000 | 46.8960 2 47.0273 0 46.8960 0.000 46.8960 0.000
46.9280 13 47.1660 0 46.9280 0.000 46.9280 0.000 | 46.9280 6 47.0203 0 46.9280 0.000 46.9280 0.000 | 46.9120 6 47.0433 0 46.9120 0.000 46.9120 0.000
46.9440 19 47.1820 0 46.9440 0.000 46.9440 0.000 | 46.9440 4 47.0363 0 46.9440 0.000 46.9440 0.000 | 46.9280 4 47.0593 0 46.9280 0.000 46.9280 0.000
46.9600 9 47.1980 0 46.9600 0.000 46.9600 0.000 | 46.9600 2 47.0523 0 46.9600 0.000 46.9600 0.000 | 46.9440 3 47.0753 0 46.9440 0.000 46.9440 0.000
46.9760 10 47.2140 0 46.9760 0.000 46.9760 0.000 | 46.9760 6 47.0683 1 46.9760 0.000 46.9760 0.000 | 46.9600 3 47.0913 0 46.9600 0.000 46.9600 0.000
46.9920 9 47.2300 0 46.9920 0.000 46.9920 0.000 | 46.9920 2 47.0843 0 46.9920 0.000 46.9920 0.000 | 46.9760 6 47.1073 0 46.9760 0.000 46.9760 0.000
47.0080 7 47.2460 0 47.0080 0.000 47.0080 0.000 | 47.0080 4 47.1003 0 47.0080 0.000 47.0080 0.000 | 46.9920 4 47.1233 0 46.9920 0.000 46.9920 0.000
47.0240 7 47.2620 0 47.0240 0.000 47.0240 0.000 | 47.0240 3 47.1163 0 47.0240 0.000 47.0240 0.000 | 47.0080 3 47.1393 0 47.0080 0.000 47.0080 0.000
47.0400 8 47.2780 0 47.0400 0.000 47.0400 0.000 | 47.0400 6 47.1323 0 47.0400 0.000 47.0400 0.000 | 47.0240 3 47.1553 0 47.0240 0.000 47.0240 0.000
47.0560 9 47.2940 0 47.0560 0.000 47.0560 0.000 | 47.0560 3 47.1483 0 47.0560 0.000 47.0560 0.000 | 47.0400 6 47.1713 0 47.0400 0.000 47.0400 0.000
47.0720 10 47.3100 0 47.0720 0.000 47.0720 0.000 | 47.0720 2 47.1643 0 47.0720 0.000 47.0720 0.000 | 47.0560 6 47.1873 0 47.0560 0.000 47.0560 0.000
47.0880 8 47.3260 0 47.0880 0.000 47.0880 0.000 | 47.0880 3 47.1803 0 47.0880 0.000 47.0880 0.000 | 47.0720 8 47.2033 0 47.0720 0.000 47.0720 0.000
47.1040 5 47.3420 0 47.1040 0.000 47.1040 0.000 | 47.1040 7 47.1963 0 47.1040 0.000 47.1040 0.000 | 47.0880 8 47.2193 0 47.0880 0.000 47.0880 0.000
47.1200 16 47.3580 0 47.1200 0.000 47.1200 0.000 | 47.1200 4 47.2123 0 47.1200 0.000 47.1200 0.000 | 47.1040 5 47.2353 0 47.1040 0.000 47.1040 0.000
47.1360 14 47.3740 0 47.1360 0.000 47.1360 0.000 | 47.1360 5 47.2283 0 47.1360 0.000 47.1360 0.000 | 47.1200 2 47.2513 0 47.1200 0.000 47.1200 0.000
47.1520 12 47.3900 0 47.1520 0.000 47.1520 0.000 | 47.1520 4 47.2443 0 47.1520 0.000 47.1520 0.000 | 47.1360 1 47.2673 0 47.1360 0.000 47.1360 0.000
47.1680 12 47.4060 0 47.1680 0.000 47.1680 0.000 | 47.1680 1 47.2603 0 47.1680 0.000 47.1680 0.000 | 47.1520 2 47.2833 0 47.1520 0.000 47.1520 0.000
47.1840 14 47.4220 0 47.1840 0.000 47.1840 0.000 | 47.1840 3 47.2763 0 47.1840 0.000 47.1840 0.000 | 47.1680 4 47.2993 0 47.1680 0.000 47.1680 0.000
47.2000 7 47.4380 0 47.2000 0.000 47.2000 0.000 | 47.2000 4 47.2923 0 47.2000 0.000 47.2000 0.000 | 47.1840 3 47.3153 0 47.1840 0.000 47.1840 0.000
47.2160 11 47.4540 0 47.2160 0.000 47.2160 0.000 | 47.2160 2 47.3083 0 47.2160 0.000 47.2160 0.000 | 47.2000 10 47.3313 0 47.2000 0.000 47.2000 0.000
47.2320 7 47.4700 0 47.2320 0.000 47.2320 0.000 | 47.2320 5 47.3243 0 47.2320 0.000 47.2320 0.000 | 47.2160 2 47.3473 0 47.2160 0.000 47.2160 0.000
47.2480 16 47.4860 1 47.2480 0.000 47.2480 0.000 | 47.2480 3 47.3403 0 47.2480 0.000 47.2480 0.000 | 47.2320 4 47.3633 0 47.2320 0.000 47.2320 0.000
47.2640 8 47.5020 0 47.2640 0.000 47.2640 0.000 | 47.2640 4 47.3563 0 47.2640 0.000 47.2640 0.000 | 47.2480 4 47.3793 0 47.2480 0.000 47.2480 0.000
47.2800 13 47.5180 0 47.2800 0.000 47.2800 0.000 | 47.2800 2 47.3723 0 47.2800 0.000 47.2800 0.000 | 47.2640 2 47.3953 0 47.2640 0.000 47.2640 0.000
47.2960 11 47.5340 0 47.2960 0.000 47.2960 0.000 | 47.2960 6 47.3883 0 47.2960 0.000 47.2960 0.000 | 47.2800 4 47.4113 0 47.2800 0.000 47.2800 0.000
47.3120 11 47.5500 0 47.3120 0.000 47.3120 0.000 | 47.3120 3 47.4043 0 47.3120 0.000 47.3120 0.000 | 47.2960 2 47.4273 0 47.2960 0.000 47.2960 0.000
47.3280 10 47.5660 0 47.3280 0.000 47.3280 0.000 | 47.3280 4 47.4203 0 47.3280 0.000 47.3280 0.000 | 47.3120 5 47.4433 0 47.3120 0.000 47.3120 0.000
47.3440 8 47.5820 0 47.3440 0.000 47.3440 0.000 | 47.3440 1 47.4363 0 47.3440 0.000 47.3440 0.000 | 47.3280 0 47.4593 0 47.3280 0.000 47.3280 0.000
47.3600 16 47.5980 0 47.3600 0.000 47.3600 0.000 | 47.3600 5 47.4523 0 47.3600 0.000 47.3600 0.000 | 47.3440 7 47.4753 0 47.3440 0.000 47.3440 0.000
47.3760 8 47.6140 0 47.3760 0.000 47.3760 0.000 | 47.3760 2 47.4683 0 47.3760 0.000 47.3760 0.000 | 47.3600 7 47.4913 0 47.3600 0.000 47.3600 0.000
47.3920 6 47.6300 0 47.3920 0.000 47.3920 0.000 | 47.3920 4 47.4843 0 47.3920 0.000 47.3920 0.000 | 47.3760 3 47.5073 0 47.3760 0.000 47.3760 0.000
47.4080 8 47.6460 0 47.4080 0.000 47.4080 0.000 | 47.4080 4 47.5003 0 47.4080 0.000 47.4080 0.000 | 47.3920 2 47.5233 0 47.3920 0.000 47.3920 0.000
47.4240 7 47.6620 0 47.4240 0.000 47.4240 0.000 | 47.4240 3 47.5163 0 47.4240 0.000 47.4240 0.000 | 47.4080 9 47.5393 0 47.4080 0.000 47.4080 0.000
47.4400 11 47.6780 0 47.4400 0.000 47.4400 0.000 | 47.4400 5 47.5323 0 47.4400 0.000 47.4400 0.000 | 47.4240 7 47.5553 0 47.4240 0.000 47.4240 0.000
47.4560 11 47.6940 0 47.4560 0.000 47.4560 0.000 | 47.4560 2 47.5483 0 47.4560 0.000 47.4560 0.000 | 47.4400 1 47.5713 0 47.4400 0.000 47.4400 0.000
47.4720 11 47.7100 0 47.4720 0.000 47.4720 0.000 | 47.4720 3 47.5643 0 47.4720 0.000 47.4720 0.000 | 47.4560 2 47.5873 0 47.4560 0.000 47.4560 0.000
47.4880 10 47.7260 0 47.4880 0.000 47.4880 0.000 | 47.4880 3 47.5803 0 47.4880 0.000 47.4880 0.000 | 47.4720 3 47.6033 0 47.4720 0.000 47.4720 0.000
47.5040 10 47.7420 0 47.5040 0.000 47.5040 0.000 | 47.5040 6 47.5963 0 47.5040 0.000 47.5040 0.000 | 47.4880 8 47.6193 0 47.4880 0.000 47.4880 0.000
47.5200 18 47.7580 1 47.5200 0.000 47.5200 0.000 | 47.5200 4 47.6123 0 47.5200 0.000 47.5200 0.000 | 47.5040 1 47.6353 0 47.5040 0.000 47.5040 0.000
47.5360 4 47.7740 0 47.5360 0.000 47.5360 0.000 | 47.5360 2 47.6283 0 47.5360 0.000 47.5360 0.000 | 47.5200 1 47.6513 0 47.5200 0.000 47.5200 0.000
47.5520 9 47.7900 0 47.5520 0.000 47.5520 0.000 | 47.5520 7 47.6443 0 47.5520 0.000 47.5520 0.000 | 47.5360 2 47.6673 0 47.5360 0.000 47.5360 0.000
47.5680 5 47.8060 0 47.5680 0.000 47.5680 0.000 | 47.5680 3 47.6603 0 47.5680 0.000 47.5680 0.000 | 47.5520 4 47.6833 0 47.5520 0.000 47.5520 0.000
47.5840 13 47.8220 1 47.5840 0.000 47.5840 0.000 | 47.5840 8 47.6763 0 47.5840 0.000 47.5840 0.000 | 47.5680 6 47.6993 0 47.5680 0.000 47.5680 0.000
47.6000 16 47.8380 0 47.6000 0.000 47.6000 0.000 | 47.6000 4 47.6923 0 47.6000 0.000 47.6000 0.000 | 47.5840 5 47.7153 0 47.5840 0.000 47.5840 0.000
47.6160 10 47.8540 0 47.6160 0.000 47.6160 0.000 | 47.6160 6 47.7083 0 47.6160 0.000 47.6160 0.000 | 47.6000 5 47.7313 0 47.6000 0.000 47.6000 0.000
47.6320 10 47.8700 0 47.6320 0.000 47.6320 0.000 | 47.6320 6 47.7243 0 47.6320 0.000 47.6320 0.000 | 47.6160 3 47.7473 0 47.6160 0.000 47.6160 0.000
47.6480 6 47.8860 0 47.6480 0.000 47.6480 0.000 | 47.6480 5 47.7403 0 47.6480 0.000 47.6480 0.000 | 47.6320 2 47.7633 0 47.6320 0.000 47.6320 0.000
47.6640 9 47.9020 0 47.6640 0.000 47.6640 0.000 | 47.6640 3 47.7563 0 47.6640 0.000 47.6640 0.000 | 47.6480 6 47.7793 0 47.6480 0.000 47.6480 0.000
47.6800 8 47.9180 0 47.6800 0.000 47.6800 0.000 | 47.6800 6 47.7723 0 47.6800 0.000 47.6800 0.000 | 47.6640 5 47.7953 0 47.6640 0.000 47.6640 0.000
47.6960 4 47.9340 0 47.6960 0.000 47.6960 0.000 | 47.6960 5 47.7883 0 47.6960 0.000 47.6960 0.000 | 47.6800 3 47.8113 0 47.6800 0.000 47.6800 0.000
47.7120 10 47.9500 0 47.7120 0.000 47.7120 0.000 | 47.7120 1 47.8043 0 47.7120 0.000 47.7120 0.000 | 47.6960 6 47.8273 0 47.6960 0.000 47.6960 0.000
47.7280 9 47.9660 0 47.7280 0.000 47.7280 0.000 | 47.7280 5 47.8203 0 47.7280 0.000 47.7280 0.000 | 47.7120 5 47.8433 0 47.7120 0.000 47.7120 0.000
47.7440 11 47.9820 0 47.7440 0.000 47.7440 0.000 | 47.7440 1 47.8363 0 47.7440 0.000 47.7440 0.000 | 47.7280 5 47.8593 0 47.7280 0.000 47.7280 0.000
47.7600 10 47.9980 0 47.7600 0.000 47.7600 0.000 | 47.7600 4 47.8523 1 47.7600 0.000 47.7600 0.000 | 47.7440 2 47.8753 0 47.7440 0.000 47.7440 0.000
47.7760 9 48.0140 0 47.7760 0.000 47.7760 0.000 | 47.7760 3 47.8683 0 47.7760 0.000 47.7760 0.000 | 47.7600 2 47.8913 0 47.7600 0.000 47.7600 0.000
47.7920 3 48.0300 0 47.7920 0.000 47.7920 0.000 | 47.7920 7 47.8843 0 47.7920 0.000 47.7920 0.000 | 47.7760 4 47.9073 0 47.7760 0.000 47.7760 0.000
47.8080 10 48.0460 0 47.8080 0.000 47.8080 0.000 | 47.8080 1 47.9003 0 47.8080 0.000 47.8080 0.000 | 47.7920 0 47.9233 0 47.7920 0.000 47.7920 0.000
47.8240 7 48.0620 1 47.8240 0.000 47.8240 0.000 | 47.8240 4 47.9163 0 47.8240 0.000 47.8240 0.000 | 47.8080 3 47.9393 0 47.8080 0.000 47.8080 0.000
47.8400 9 48.0780 0 47.8400 0.000 47.8400 0.000 | 47.8400 2 47.9323 0 47.8400 0.000 47.8400 0.000 | 47.8240 2 47.9553 0 47.8240 0.000 47.8240 0.000
47.8560 9 48.0940 0 47.8560 0.000 47.8560 0.000 | 47.8560 2 47.9483 0 47.8560 0.000 47.8560 0.000 | 47.8400 3 47.9713 0 47.8400 0.000 47.8400 0.000
47.8720 12 48.1100 1 47.8720 0.000 47.8720 0.000 | 47.8720 4 47.9643 0 47.8720 0.000 47.8720 0.000 | 47.8560 6 47.9873 0 47.8560 0.000 47.8560 0.000
47.8880 18 48.1260 0 47.8880 0.000 47.8880 0.000 | 47.8880 4 47.9803 0 47.8880 0.000 47.8880 0.000 | 47.8720 4 48.0033 0 47.8720 0.000 47.8720 0.000
47.9040 10 48.1420 0 47.9040 0.000 47.9040 0.000 | 47.9040 3 47.9963 0 47.9040 0.000 47.9040 0.000 | 47.8880 1 48.0193 1 47.8880 0.000 47.8880 0.000
47.9200 13 48.1580 0 47.9200 0.000 47.9200 0.000 | 47.9200 3 48.0123 0 47.9200 0.000 47.9200 0.000 | 47.9040 7 48.0353 0 47.9040 0.000 47.9040 0.000
47.9360 13 48.1740 0 47.9360 0.000 47.9360 0.000 | 47.9360 4 48.0283 0 47.9360 0.000 47.9360 0.000 | 47.9200 7 48.0513 0 47.9200 0.000 47.9200 0.000
47.9520 8 48.1900 0 47.9520 0.000 47.9520 0.000 | 47.9520 5 48.0443 0 47.9520 0.000 47.9520 0.000 | 47.9360 6 48.0673 0 47.9360 0.000 47.9360 0.000
47.9680 14 48.2060 0 47.9680 0.000 47.9680 0.000 | 47.9680 4 48.0603 0 47.9680 0.000 47.9680 0.000 | 47.9520 4 48.0833 0 47.9520 0.000 47.9520 0.000
47.9840 9 48.2220 0 47.9840 0.000 47.9840 0.000 | 47.9840 1 48.0763 0 47.9840 0.000 47.9840 0.000 | 47.9680 3 48.0993 0 47.9680 0.000 47.9680 0.000
48.0000 18 48.2380 0 48.0000 0.000 48.0000 0.000 | 48.0000 1 48.0923 0 48.0000 0.000 48.0000 0.000 | 47.9840 2 48.1153 0 47.9840 0.000 47.9840 0.000
48.0160 8 48.2540 0 48.0160 0.000 48.0160 0.000 | 48.0160 5 48.1083 0 48.0160 0.000 48.0160 0.000 | 48.0000 2 48.1313 0 48.0000 0.000 48.0000 0.000
48.0320 7 48.2700 0 48.0320 0.000 48.0320 0.000 | 48.0320 6 48.1243 0 48.0320 0.000 48.0320 0.000 | 48.0160 4 48.1473 0 48.0160 0.000 48.0160 0.000
48.0480 8 48.2860 0 48.0480 0.000 48.0480 0.000 | 48.0480 9 48.1403 0 48.0480 0.000 48.0480 0.000 | 48.0320 4 48.1633 0 48.0320 0.000 48.0320 0.000
48.0640 11 48.3020 0 48.0640 0.000 48.0640 0.000 | 48.0640 5 48.1563 0 48.0640 0.000 48.0640 0.000 | 48.0480 3 48.1793 0 48.0480 0.000 48.0480 0.000
48.0800 9 48.3180 0 48.0800 0.000 48.0800 0.000 | 48.0800 8 48.1723 0 48.0800 0.000 48.0800 0.000 | 48.0640 5 48.1953 0 48.0640 0.000 48.0640 0.000
48.0960 13 48.3340 0 48.0960 0.000 48.0960 0.000 | 48.0960 4 48.1883 0 48.0960 0.000 48.0960 0.000 | 48.0800 2 48.2113 0 48.0800 0.000 48.0800 0.000
48.1120 11 48.3500 0 48.1120 0.000 48.1120 0.000 | 48.1120 5 48.2043 0 48.1120 0.000 48.1120 0.000 | 48.0960 1 48.2273 1 48.0960 0.000 48.0960 0.000
48.1280 14 48.3660 0 48.1280 0.000 48.1280 0.000 | 48.1280 7 48.2203 0 48.1280 0.000 48.1280 0.000 | 48.1120 4 48.2433 0 48.1120 0.000 48.1120 0.000
48.1440 13 48.3820 0 48.1440 0.000 48.1440 0.000 | 48.1440 4 48.2363 0 48.1440 0.000 48.1440 0.000 | 48.1280 4 48.2593 0 48.1280 0.000 48.1280 0.000
48.1600 4 48.3980 0 48.1600 0.000 48.1600 0.000 | 48.1600 2 48.2523 0 48.1600 0.000 48.1600 0.000 | 48.1440 3 48.2753 0 48.1440 0.000 48.1440 0.000
48.1760 9 48.4140 0 48.1760 0.000 48.1760 0.000 | 48.1760 7 48.2683 0 48.1760 0.000 48.1760 0.000 | 48.1600 7 48.2913 0 48.1600 0.000 48.1600 0.000
48.1920 7 48.4300 0 48.1920 0.000 48.1920 0.000 | 48.1920 4 48.2843 0 48.1920 0.000 48.1920 0.000 | 48.1760 2 48.3073 0 48.1760 0.000 48.1760 0.000
48.2080 9 48.4460 0 48.2080 0.000 48.2080 0.000 | 48.2080 2 48.3003 0 48.2080 0.000 48.2080 0.000 | 48.1920 2 48.3233 0 48.1920 0.000 48.1920 0.000
48.2240 10 48.4620 0 48.2240 0.000 48.2240 0.000 | 48.2240 3 48.3163 0 48.2240 0.000 48.2240 0.000 | 48.2080 4 48.3393 0 48.2080 0.000 48.2080 0.000
48.2400 8 48.4780 0 48.2400 0.000 48.2400 0.000 | 48.2400 3 48.3323 0 48.2400 0.000 48.2400 0.000 | 48.2240 6 48.3553 0 48.2240 0.000 48.2240 0.000
48.2560 8 48.4940 0 48.2560 0.000 48.2560 0.000 | 48.2560 2 48.3483 0 48.2560 0.000 48.2560 0.000 | 48.2400 6 48.3713 0 48.2400 0.000 48.2400 0.000
48.2720 8 48.5100 0 48.2720 0.000 48.2720 0.000 | 48.2720 2 48.3643 0 48.2720 0.000 48.2720 0.000 | 48.2560 4 48.3873 0 48.2560 0.000 48.2560 0.000
48.2880 6 48.5260 0 48.2880 0.000 48.2880 0.000 | 48.2880 1 48.3803 1 48.2880 0.000 48.2880 0.000 | 48.2720 5 48.4033 0 48.2720 0.000 48.2720 0.000
48.3040 8 48.5420 0 48.3040 0.000 48.3040 0.000 | 48.3040 3 48.3963 0 48.3040 0.000 48.3040 0.000 | 48.2880 2 48.4193 0 48.2880 0.000 48.2880 0.000
48.3200 9 48.5580 0 48.3200 0.000 48.3200 0.000 | 48.3200 2 48.4123 0 48.3200 0.000 48.3200 0.000 | 48.3040 2 48.4353 0 48.3040 0.000 48.3040 0.000
48.3360 6 48.5740 0 48.3360 0.000 48.3360 0.000 | 48.3360 2 48.4283 0 48.3360 0.000 48.3360 0.000 | 48.3200 4 48.4513 0 48.3200 0.000 48.3200 0.000
48.3520 11 48.5900 1 48.3520 0.000 48.3520 0.000 | 48.3520 4 48.4443 0 48.3520 0.000 48.3520 0.000 | 48.3360 8 48.4673 0 48.3360 0.000 48.3360 0.000
48.3680 6 48.6060 0 48.3680 0.000 48.3680 0.000 | 48.3680 8 48.4603 0 48.3680 0.000 48.3680 0.000 | 48.3520 5 48.4833 0 48.3520 0.000 48.3520 0.000
48.3840 11 48.6220 0 48.3840 0.000 48.3840 0.000 | 48.3840 4 48.4763 0 48.3840 0.000 48.3840 0.000 | 48.3680 3 48.4993 0 48.3680 0.000 48.3680 0.000
48.4000 8 48.6380 0 48.4000 0.000 48.4000 0.000 | 48.4000 3 48.4923 0 48.4000 0.000 48.4000 0.000 | 48.3840 3 48.5153 1 48.3840 0.000 48.3840 0.000
48.4160 7 48.6540 0 48.4160 0.000 48.4160 0.000 | 48.4160 6 48.5083 0 48.4160 0.000 48.4160 0.000 | 48.4000 5 48.5313 0 48.4000 0.000 48.4000 0.000
48.4320 9 48.6700 0 48.4320 0.000 48.4320 0.000 | 48.4320 0 48.5243 0 48.4320 0.000 48.4320 0.000 | 48.4160 2 48.5473 0 48.4160 0.000 48.4160 0.000
48.4480 8 48.6860 0 48.4480 0.000 48.4480 0.000 | 48.4480 1 48.5403 0 48.4480 0.000 48.4480 0.000 | 48.4320 6 48.5633 0 48.4320 0.000 48.4320 0.000
48.4640 5 48.7020 0 48.4640 0.000 48.4640 0.000 | 48.4640 2 48.5563 0 48.4640 0.000 48.4640 0.000 | 48.4480 4 48.5793 0 48.4480 0.000 48.4480 0.000
48.4800 6 48.7180 0 48.4800 0.000 48.4800 0.000 | 48.4800 5 48.5723 0 48.4800 0.000 48.4800 0.000 | 48.4640 4 48.5953 0 48.4640 0.000 48.4640 0.000
48.4960 10 48.7340 0 48.4960 0.000 48.4960 0.000 | 48.4960 6 48.5883 0 48.4960 0.000 48.4960 0.000 | 48.4800 9 48.6113 1 48.4800 0.000 48.4800 0.000
48.5120 6 48.7500 0 48.5120 0.000 48.5120 0.000 | 48.5120 2 48.6043 0 48.5120 0.000 48.5120 0.000 | 48.4960 3 48.6273 0 48.4960 0.000 48.4960 0.000
48.5280 11 48.7660 0 48.5280 0.000 48.5280 0.000 | 48.5280 2 48.6203 0 48.5280 0.000 48.5280 0.000 | 48.5120 3 48.6433 0 48.5120 0.000 48.5120 0.000
48.5440 6 48.7820 0 48.5440 0.000 48.5440 0.000 | 48.5440 3 48.6363 1 48.5440 0.000 48.5440 0.000 | 48.5280 3 48.6593 0 48.5280 0.000 48.5280 0.000
48.5600 10 48.7980 0 48.5600 0.000 48.5600 0.000 | 48.5600 1 48.6523 1 48.5600 0.000 48.5600 0.000 | 48.5440 1 48.6753 0 48.5440 0.000 48.5440 0.000
48.5760 4 48.8140 0 48.5760 0.000 48.5760 0.000 | 48.5760 4 48.6683 0 48.5760 0.000 48.5760 0.000 | 48.5600 3 48.6913 0 48.5600 0.000 48.5600 0.000
48.5920 13 48.8300 0 48.5920 0.000 48.5920 0.000 | 48.5920 3 48.6843 0 48.5920 0.000 48.5920 0.000 | 48.5760 4 48.7073 0 48.5760 0.000 48.5760 0.000
48.6080 14 48.8460 0 48.6080 0.000 48.6080 0.000 | 48.6080 2 48.7003 0 48.6080 0.000 48.6080 0.000 | 48.5920 3 48.7233 0 48.5920 0.000 48.5920 0.000
48.6240 8 48.8620 1 48.6240 0.000 48.6240 0.000 | 48.6240 6 48.7163 0 48.6240 0.000 48.6240 0.000 | 48.6080 3 48.7393 0 48.6080 0.000 48.6080 0.000
48.6400 6 48.8780 0 48.6400 0.000 48.6400 0.000 | 48.6400 2 48.7323 0 48.6400 0.000 48.6400 0.000 | 48.6240 5 48.7553 0 48.6240 0.000 48.6240 0.000
48.6560 9 48.8940 1 48.6560 0.000 48.6560 0.000 | 48.6560 6 48.7483 0 48.6560 0.000 48.6560 0.000 | 48.6400 3 48.7713 0 48.6400 0.000 48.6400 0.000
48.6720 4 48.9100 0 48.6720 0.000 48.6720 0.000 | 48.6720 2 48.7643 1 48.6720 0.000 48.6720 0.000 | 48.6560 0 48.7873 0 48.6560 0.000 48.6560 0.000
48.6880 10 48.9260 0 48.6880 0.000 48.6880 0.000 | 48.6880 4 48.7803 0 48.6880 0.000 48.6880 0.000 | 48.6720 4 48.8033 0 48.6720 0.000 48.6720 0.000
48.7040 5 48.9420 0 48.7040 0.000 48.7040 0.000 | 48.7040 4 48.7963 0 48.7040 0.000 48.7040 0.000 | 48.6880 1 48.8193 1 48.6880 0.000 48.6880 0.000
48.7200 10 48.9580 0 48.7200 0.000 48.7200 0.000 | 48.7200 5 48.8123 0 48.7200 0.000 48.7200 0.000 | 48.7040 6 48.8353 0 48.7040 0.000 48.7040 0.000
48.7360 7 48.9740 0 48.7360 0.000 48.7360 0.000 | 48.7360 4 48.8283 0 48.7360 0.000 48.7360 0.000 | 48.7200 5 48.8513 1 48.7200 0.000 48.7200 0.000
48.7520 11 48.9900 0 48.7520 0.000 48.7520 0.000 | 48.7520 7 48.8443 0 48.7520 0.000 48.7520 0.000 | 48.7360 3 48.8673 0 48.7360 0.000 48.7360 0.000
48.7680 7 49.0060 0 48.7680 0.000 48.7680 0.000 | 48.7680 2 48.8603 0 48.7680 0.000 48.7680 0.000 | 48.7520 4 48.8833 0 48.7520 0.000 48.7520 0.000
48.7840 9 49.0220 0 48.7840 0.000 48.7840 0.000 | 48.7840 5 48.8763 2 48.7840 0.000 48.7840 0.000 | 48.7680 3 48.8993 0 48.7680 0.000 48.7680 0.000
48.8000 13 49.0380 0 48.8000 0.000 48.8000 0.000 | 48.8000 2 48.8923 0 48.8000 0.000 48.8000 0.000 | 48.7840 1 48.9153 0 48.7840 0.000 48.7840 0.000
48.8160 5 49.0540 0 48.8160 0.000 48.8160 0.000 | 48.8160 1 48.9083 0 48.8160 0.000 48.8160 0.000 | 48.8000 3 48.9313 0 48.8000 0.000 48.8000 0.000
48.8320 10 49.0700 0 48.8320 0.000 48.8320 0.000 | 48.8320 1 48.9243 0 48.8320 0.000 48.8320 0.000 | 48.8160 3 48.9473 0 48.8160 0.000 48.8160 0.000
48.8480 10 49.0860 0 48.8480 0.000 48.8480 0.000 | 48.8480 1 48.9403 0 48.8480 0.000 48.8480 0.000 | 48.8320 2 48.9633 0 48.8320 0.000 48.8320 0.000
48.8640 10 49.1020 0 48.8640 0.000 48.8640 0.000 | 48.8640 4 48.9563 1 48.8640 0.000 48.8640 0.000 | 48.8480 4 48.9793 0 48.8480 0.000 48.8480 0.000
48.8800 3 49.1180 0 48.8800 0.000 48.8800 0.000 | 48.8800 4 48.9723 0 48.8800 0.000 48.8800 0.000 | 48.8640 4 48.9953 0 48.8640 0.000 48.8640 0.000
48.8960 8 49.1340 0 48.8960 0.000 48.8960 0.000 | 48.8960 3 48.9883 0 48.8960 0.000 48.8960 0.000 | 48.8800 4 49.0113 0 48.8800 0.000 48.8800 0.000
48.9120 10 49.1500 0 48.9120 0.000 48.9120 0.000 | 48.9120 6 49.0043 0 48.9120 0.000 48.9120 0.000 | 48.8960 6 49.0273 0 48.8960 0.000 48.8960 0.000
48.9280 6 49.1660 0 48.9280 0.000 48.9280 0.000 | 48.9280 3 49.0203 0 48.9280 0.000 48.9280 0.000 | 48.9120 4 49.0433 0 48.9120 0.000 48.9120 0.000
48.9440 10 49.1820 0 48.9440 0.000 48.9440 0.000 | 48.9440 2 49.0363 0 48.9440 0.000 48.9440 0.000 | 48.9280 4 49.0593 1 48.9280 0.000 48.9280 0.000
48.9600 5 49.1980 0 48.9600 0.000 48.9600 0.000 | 48.9600 5 49.0523 0 48.9600 0.000 48.9600 0.000 | 48.9440 3 49.0753 0 48.9440 0.000 48.9440 0.000
48.9760 9 49.2140 0 48.9760 0.000 48.9760 0.000 | 48.9760 3 49.0683 0 48.9760 0.000 48.9760 0.000 | 48.9600 7 49.0913 0 48.9600 0.000 48.9600 0.000
48.9920 6 49.2300 0 48.9920 0.000 48.9920 0.000 | 48.9920 6 49.0843 0 48.9920 0.000 48.9920 0.000 | 48.9760 4 49.1073 0 48.9760 0.000 48.9760 0.000
49.0080 12 49.2460 0 49.0080 0.000 49.0080 0.000 | 49.0080 3 49.1003 0 49.0080 0.000 49.0080 0.000 | 48.9920 0 49.1233 0 48.9920 0.000 48.9920 0.000
49.0240 11 49.2620 0 49.0240 0.000 49.0240 0.000 | 49.0240 6 49.1163 0 49.0240 0.000 49.0240 0.000 | 49.0080 3 49.1393 0 49.0080 0.000 49.0080 0.000
49.0400 10 49.2780 0 49.0400 0.000 49.0400 0.000 | 49.0400 5 49.1323 0 49.0400 0.000 49.0400 0.000 | 49.0240 4 49.1553 0 49.0240 0.000 49.0240 0.000
49.0560 11 49.2940 0 49.0560 0.000 49.0560 0.000 | 49.0560 5 49.1483 0 49.0560 0.000 49.0560 0.000 | 49.0400 1 49.1713 0 49.0400 0.000 49.0400 0.000
49.0720 5 49.3100 0 49.0720 0.000 49.0720 0.000 | 49.0720 0 49.1643 0 49.0720 0.000 49.0720 0.000 | 49.0560 3 49.1873 0 49.0560 0.000 49.0560 0.000
49.0880 12 49.3260 0 49.0880 0.000 49.0880 0.000 | 49.0880 5 49.1803 1 49.0880 0.000 49.0880 0.000 | 49.0720 2 49.2033 0 49.0720 0.000 49.0720 0.000
49.1040 9 49.3420 0 49.1040 0.000 49.1040 0.000 | 49.1040 5 49.1963 0 49.1040 0.000 49.1040 0.000 | 49.0880 4 49.2193 0 49.0880 0.000 49.0880 0.000
49.1200 11 49.3580 0 49.1200 0.000 49.1200 0.000 | 49.1200 3 49.2123 0 49.1200 0.000 49.1200 0.000 | 49.1040 1 49.2353 1 49.1040 0.000 49.1040 0.000
49.1360 12 49.3740 0 49.1360 0.000 49.1360 0.000 | 49.1360 8 49.2283 0 49.1360 0.000 49.1360 0.000 | 49.1200 7 49.2513 0 49.1200 0.000 49.1200 0.000
49.1520 5 49.3900 0 49.1520 0.000 49.1520 0.000 | 49.1520 2 49.2443 0 49.1520 0.000 49.1520 0.000 | 49.1360 5 49.2673 0 49.1360 0.000 49.1360 0.000
49.1680 10 49.4060 0 49.1680 0.000 49.1680 0.000 | 49.1680 5 49.2603 0 49.1680 0.000 49.1680 0.000 | 49.1520 9 49.2833 1 49.1520 0.000 49.1520 0.000
49.1840 8 49.4220 0 49.1840 0.000 49.1840 0.000 | 49.1840 3 49.2763 0 49.1840 0.000 49.1840 0.000 | 49.1680 4 49.2993 0 49.1680 0.000 49.1680 0.000
49.2000 14 49.4380 0 49.2000 0.000 49.2000 0.000 | 49.2000 3 49.2923 0 49.2000 0.000 49.2000 0.000 | 49.1840 3 49.3153 0 49.1840 0.000 49.1840 0.000
49.2160 8 49.4540 0 49.2160 0.000 49.2160 0.000 | 49.2160 1 49.3083 0 49.2160 0.000 49.2160 0.000 | 49.2000 5 49.3313 0 49.2000 0.000 49.2000 0.000
49.2320 8 49.4700 0 49.2320 0.000 49.2320 0.000 | 49.2320 3 49.3243 0 49.2320 0.000 49.2320 0.000 | 49.2160 3 49.3473 0 49.2160 0.000 49.2160 0.000
49.2480 12 49.4860 0 49.2480 0.000 49.2480 0.000 | 49.2480 0 49.3403 0 49.2480 0.000 49.2480 0.000 | 49.2320 0 49.3633 0 49.2320 0.000 49.2320 0.000
49.2640 5 49.5020 0 49.2640 0.000 49.2640 0.000 | 49.2640 1 49.3563 0 49.2640 0.000 49.2640 0.000 | 49.2480 7 49.3793 0 49.2480 0.000 49.2480 0.000
49.2800 10 49.5180 0 49.2800 0.000 49.2800 0.000 | 49.2800 3 49.3723 0 49.2800 0.000 49.2800 0.000 | 49.2640 4 49.3953 0 49.2640 0.000 49.2640 0.000
49.2960 3 49.5340 0 49.2960 0.000 49.2960 0.000 | 49.2960 1 49.3883 0 49.2960 0.000 49.2960 0.000 | 49.2800 4 49.4113 0 49.2800 0.000 49.2800 0.000
49.3120 7 49.5500 0 49.3120 0.000 49.3120 0.000 | 49.3120 4 49.4043 0 49.3120 0.000 49.3120 0.000 | 49.2960 3 49.4273 0 49.2960 0.000 49.2960 0.000
49.3280 13 49.5660 0 49.3280 0.000 49.3280 0.000 | 49.3280 4 49.4203 0 49.3280 0.000 49.3280 0.000 | 49.3120 6 49.4433 0 49.3120 0.000 49.3120 0.000
49.3440 11 49.5820 0 49.3440 0.000 49.3440 0.000 | 49.3440 5 49.4363 0 49.3440 0.000 49.3440 0.000 | 49.3280 2 49.4593 0 49.3280 0.000 49.3280 0.000
49.3600 8 49.5980 0 49.3600 0.000 49.3600 0.000 | 49.3600 3 49.4523 0 49.3600 0.000 49.3600 0.000 | 49.3440 4 49.4753 0 49.3440 0.000 49.3440 0.000
49.3760 8 49.6140 0 49.3760 0.000 49.3760 0.000 | 49.3760 0 49.4683 0 49.3760 0.000 49.3760 0.000 | 49.3600 4 49.4913 0 49.3600 0.000 49.3600 0.000
49.3920 3 49.6300 0 49.3920 0.000 49.3920 0.000 | 49.3920 4 49.4843 0 49.3920 0.000 49.3920 0.000 | 49.3760 4 49.5073 0 49.3760 0.000 49.3760 0.000
49.4080 7 49.6460 0 49.4080 0.000 49.4080 0.000 | 49.4080 2 49.5003 0 49.4080 0.000 49.4080 0.000 | 49.3920 9 49.5233 0 49.3920 0.000 49.3920 0.000
49.4240 8 49.6620 0 49.4240 0.000 49.4240 0.000 | 49.4240 5 49.5163 0 49.4240 0.000 49.4240 0.000 | 49.4080 4 49.5393 0 49.4080 0.000 49.4080 0.000
49.4400 9 49.6780 0 49.4400 0.000 49.4400 0.000 | 49.4400 6 49.5323 0 49.4400 0.000 49.4400 0.000 | 49.4240 4 49.5553 0 49.4240 0.000 49.4240 0.000
49.4560 10 49.6940 0 49.4560 0.000 49.4560 0.000 | 49.4560 2 49.5483 0 49.4560 0.000 49.4560 0.000 | 49.4400 2 49.5713 0 49.4400 0.000 49.4400 0.000
49.4720 7 49.7100 0 49.4720 0.000 49.4720 0.000 | 49.4720 2 49.5643 0 49.4720 0.000 49.4720 0.000 | 49.4560 5 49.5873 0 49.4560 0.000 49.4560 0.000
49.4880 5 49.7260 0 49.4880 0.000 49.4880 0.000 | 49.4880 3 49.5803 1 49.4880 0.000 49.4880 0.000 | 49.4720 6 49.6033 0 49.4720 0.000 49.4720 0.000
49.5040 8 49.7420 0 49.5040 0.000 49.5040 0.000 | 49.5040 1 49.5963 0 49.5040 0.000 49.5040 0.000 | 49.4880 3 49.6193 0 49.4880 0.000 49.4880 0.000
49.5200 13 49.7580 0 49.5200 0.000 49.5200 0.000 | 49.5200 3 49.6123 0 49.5200 0.000 49.5200 0.000 | 49.5040 2 49.6353 0 49.5040 0.000 49.5040 0.000
49.5360 9 49.7740 0 49.5360 0.000 49.5360 0.000 | 49.5360 5 49.6283 0 49.5360 0.000 49.5360 0.000 | 49.5200 4 49.6513 0 49.5200 0.000 49.5200 0.000
49.5520 8 49.7900 0 49.5520 0.000 49.5520 0.000 | 49.5520 3 49.6443 0 49.5520 0.000 49.5520 0.000 | 49.5360 6 49.6673 0 49.5360 0.000 49.5360 0.000
49.5680 3 49.8060 0 49.5680 0.000 49.5680 0.000 | 49.5680 1 49.6603 0 49.5680 0.000 49.5680 0.000 | 49.5520 4 49.6833 0 49.5520 0.000 49.5520 0.000
49.5840 6 49.8220 0 49.5840 0.000 49.5840 0.000 | 49.5840 4 49.6763 1 49.5840 0.000 49.5840 0.000 | 49.5680 2 49.6993 0 49.5680 0.000 49.5680 0.000
49.6000 7 49.8380 0 49.6000 0.000 49.6000 0.000 | 49.6000 3 49.6923 0 49.6000 0.000 49.6000 0.000 | 49.5840 3 49.7153 0 49.5840 0.000 49.5840 0.000
49.6160 6 49.8540 1 49.6160 0.000 49.6160 0.000 | 49.6160 2 49.7083 1 49.6160 0.000 49.6160 0.000 | 49.6000 4 49.7313 0 49.6000 0.000 49.6000 0.000
49.6320 8 49.8700 0 49.6320 0.000 49.6320 0.000 | 49.6320 2 49.7243 0 49.6320 0.000 49.6320 0.000 | 49.6160 3 49.7473 0 49.6160 0.000 49.6160 0.000
49.6480 6 49.8860 0 49.6480 0.000 49.6480 0.000 | 49.6480 2 49.7403 0 49.6480 0.000 49.6480 0.000 | 49.6320 4 49.7633 0 49.6320 0.000 49.6320 0.000
49.6640 5 49.9020 0 49.6640 0.000 49.6640 0.000 | 49.6640 4 49.7563 0 49.6640 0.000 49.6640 0.000 | 49.6480 2 49.7793 0 49.6480 0.000 49.6480 0.000
49.6800 7 49.9180 0 49.6800 0.000 49.6800 0.000 | 49.6800 3 49.7723 0 49.6800 0.000 49.6800 0.000 | 49.6640 4 49.7953 0 49.6640 0.000 49.6640 0.000
49.6960 5 49.9340 0 49.6960 0.000 49.6960 0.000 | 49.6960 0 49.7883 0 49.6960 0.000 49.6960 0.000 | 49.6800 0 49.8113 0 49.6800 0.000 49.6800 0.000
49.7120 11 49.9500 0 49.7120 0.000 49.7120 0.000 | 49.7120 3 49.8043 0 49.7120 0.000 49.7120 0.000 | 49.6960 4 49.8273 0 49.6960 0.000 49.6960 0.000
49.7280 6 49.9660 0 49.7280 0.000 49.7280 0.000 | 49.7280 5 49.8203 0 49.7280 0.000 49.7280 0.000 | 49.7120 2 49.8433 0 49.7120 0.000 49.7120 0.000
49.7440 6 49.9820 0 49.7440 0.000 49.7440 0.000 | 49.7440 6 49.8363 0 49.7440 0.000 49.7440 0.000 | 49.7280 1 49.8593 0 49.7280 0.000 49.7280 0.000
49.7600 12 49.9980 0 49.7600 0.000 49.7600 0.000 | 49.7600 2 49.8523 0 49.7600 0.000 49.7600 0.000 | 49.7440 3 49.8753 0 49.7440 0.000 49.7440 0.000
49.7760 7 50.0140 1 49.7760 0.000 49.7760 0.000 | 49.7760 5 49.8683 0 49.7760 0.000 49.7760 0.000 | 49.7600 2 49.8913 0 49.7600 0.000 49.7600 0.000
49.7920 17 50.0300 0 49.7920 0.000 49.7920 0.000 | 49.7920 1 49.8843 0 49.7920 0.000 49.7920 0.000 | 49.7760 3 49.9073 0 49.7760 0.000 49.7760 0.000
49.8080 12 50.0460 0 49.8080 0.000 49.8080 0.000 | 49.8080 4 49.9003 0 49.8080 0.000 49.8080 0.000 | 49.7920 2 49.9233 0 49.7920 0.000 49.7920 0.000
49.8240 12 50.0620 0 49.8240 0.000 49.8240 0.000 | 49.8240 3 49.9163 0 49.8240 0.000 49.8240 0.000 | 49.8080 0 49.9393 0 49.8080 0.000 49.8080 0.000
49.8400 10 50.0780 0 49.8400 0.000 49.8400 0.000 | 49.8400 3 49.9323 0 49.8400 0.000 49.8400 0.000 | 49.8240 3 49.9553 0 49.8240 0.000 49.8240 0.000
49.8560 6 50.0940 1 49.8560 0.000 49.8560 0.000 | 49.8560 2 49.9483 0 49.8560 0.000 49.8560 0.000 | 49.8400 2 49.9713 0 49.8400 0.000 49.8400 0.000
49.8720 8 50.1100 1 49.8720 0.000 49.8720 0.000 | 49.8720 6 49.9643 0 49.8720 0.000 49.8720 0.000 | 49.8560 2 49.9873 0 49.8560 0.000 49.8560 0.000
49.8880 4 50.1260 0 49.8880 0.000 49.8880 0.000 | 49.8880 1 49.9803 0 49.8880 0.000 49.8880 0.000 | 49.8720 4 50.0033 0 49.8720 0.000 49.8720 0.000
49.9040 10 50.1420 0 49.9040 0.000 49.9040 0.000 | 49.9040 3 49.9963 0 49.9040 0.000 49.9040 0.000 | 49.8880 2 50.0193 0 49.8880 0.000 49.8880 0.000
49.9200 11 50.1580 0 49.9200 0.000 49.9200 0.000 | 49.9200 3 50.0123 0 49.9200 0.000 49.9200 0.000 | 49.9040 3 50.0353 0 49.9040 0.000 49.9040 0.000
49.9360 8 50.1740 0 49.9360 0.000 49.9360 0.000 | 49.9360 3 50.0283 0 49.9360 0.000 49.9360 0.000 | 49.9200 3 50.0513 0 49.9200 0.000 49.9200 0.000
49.9520 6 50.1900 0 49.9520 0.000 49.9520 0.000 | 49.9520 0 50.0443 0 49.9520 0.000 49.9520 0.000 | 49.9360 4 50.0673 0 49.9360 0.000 49.9360 0.000
49.9680 10 50.2060 1 49.9680 0.000 49.9680 0.000 | 49.9680 7 50.0603 0 49.9680 0.000 49.9680 0.000 | 49.9520 3 50.0833 0 49.9520 0.000 49.9520 0.000
49.9840 7 50.2220 0 49.9840 0.000 49.9840 0.000 | 49.9840 3 50.0763 0 49.9840 0.000 49.9840 0.000 | 49.9680 2 50.0993 0 49.9680 0.000 49.9680 0.000
50.0000 8 50.2380 0 50.0000 0.000 50.0000 0.000 | 50.0000 2 50.0923 0 50.0000 0.000 50.0000 0.000 | 49.9840 3 50.1153 0 49.9840 0.000 49.9840 0.000
50.0160 7 50.2540 0 50.0160 0.000 50.0160 0.000 | 50.0160 1 50.1083 0 50.0160 0.000 50.0160 0.000 | 50.0000 3 50.1313 0 50.0000 0.000 50.0000 0.000
50.0320 7 50.2700 0 50.0320 0.000 50.0320 0.000 | 50.0320 1 50.1243 0 50.0320 0.000 50.0320 0.000 | 50.0160 4 50.1473 1 50.0160 0.000 50.0160 0.000
50.0480 9 50.2860 0 50.0480 0.000 50.0480 0.000 | 50.0480 6 50.1403 0 50.0480 0.000 50.0480 0.000 | 50.0320 1 50.1633 0 50.0320 0.000 50.0320 0.000
50.0640 10 50.3020 1 50.0640 0.000 50.0640 0.000 | 50.0640 1 50.1563 0 50.0640 0.000 50.0640 0.000 | 50.0480 1 50.1793 0 50.0480 0.000 50.0480 0.000
50.0800 7 50.3180 0 50.0800 0.000 50.0800 0.000 | 50.0800 2 50.1723 0 50.0800 0.000 50.0800 0.000 | 50.0640 5 50.1953 0 50.0640 0.000 50.0640 0.000
50.0960 8 50.3340 0 50.0960 0.000 50.0960 0.000 | 50.0960 4 50.1883 0 50.0960 0.000 50.0960 0.000 | 50.0800 0 50.2113 0 50.0800 0.000 50.0800 0.000
50.1120 6 50.3500 0 50.1120 0.000 50.1120 0.000 | 50.1120 4 50.2043 0 50.1120 0.000 50.1120 0.000 | 50.0960 6 50.2273 0 50.0960 0.000 50.0960 0.000
50.1280 5 50.3660 0 50.1280 0.000 50.1280 0.000 | 50.1280 3 50.2203 0 50.1280 0.000 50.1280 0.000 | 50.1120 2 50.2433 1 50.1120 0.000 50.1120 0.000
50.1440 6 50.3820 0 50.1440 0.000 50.1440 0.000 | 50.1440 0 50.2363 0 50.1440 0.000 50.1440 0.000 | 50.1280 4 50.2593 0 50.1280 0.000 50.1280 0.000
50.1600 11 50.3980 0 50.1600 0.000 50.1600 0.000 | 50.1600 7 50.2523 0 50.1600 0.000 50.1600 0.000 | 50.1440 1 50.2753 0 50.1440 0.000 50.1440 0.000
50.1760 2 50.4140 0 50.1760 0.000 50.1760 0.000 | 50.1760 2 50.2683 0 50.1760 0.000 50.1760 0.000 | 50.1600 6 50.2913 0 50.1600 0.000 50.1600 0.000
50.1920 6 50.4300 0 50.1920 0.000 50.1920 0.000 | 50.1920 1 50.2843 0 50.1920 0.000 50.1920 0.000 | 50.1760 2 50.3073 0 50.1760 0.000 50.1760 0.000
50.2080 10 50.4460 0 50.2080 0.000 50.2080 0.000 | 50.2080 3 50.3003 0 50.2080 0.000 50.2080 0.000 | 50.1920 4 50.3233 0 50.1920 0.000 50.1920 0.000
50.2240 6 50.4620 0 50.2240 0.000 50.2240 0.000 | 50.2240 8 50.3163 0 50.2240 0.000 50.2240 0.000 | 50.2080 3 50.3393 0 50.2080 0.000 50.2080 0.000
50.2400 5 50.4780 0 50.2400 0.000 50.2400 0.000 | 50.2400 2 50.3323 0 50.2400 0.000 50.2400 0.000 | 50.2240 5 50.3553 0 50.2240 0.000 50.2240 0.000
50.2560 5 50.4940 0 50.2560 0.000 50.2560 0.000 | 50.2560 2 50.3483 0 50.2560 0.000 50.2560 0.000 | 50.2400 0 50.3713 0 50.2400 0.000 50.2400 0.000
50.2720 5 50.5100 0 50.2720 0.000 50.2720 0.000 | 50.2720 4 50.3643 0 50.2720 0.000 50.2720 0.000 | 50.2560 4 50.3873 0 50.2560 0.000 50.2560 0.000
50.2880 11 50.5260 0 50.2880 0.000 50.2880 0.000 | 50.2880 4 50.3803 0 50.2880 0.000 50.2880 0.000 | 50.2720 1 50.4033 0 50.2720 0.000 50.2720 0.000
50.3040 6 50.5420 0 50.3040 0.000 50.3040 0.000 | 50.3040 3 50.3963 0 50.3040 0.000 50.3040 0.000 | 50.2880 0 50.4193 0 50.2880 0.000 50.2880 0.000
50.3200 8 50.5580 0 50.3200 0.000 50.3200 0.000 | 50.3200 5 50.4123 0 50.3200 0.000 50.3200 0.000 | 50.3040 4 50.4353 0 50.3040 0.000 50.3040 0.000
50.3360 6 50.5740 0 50.3360 0.000 50.3360 0.000 | 50.3360 1 50.4283 0 50.3360 0.000 50.3360 0.000 | 50.3200 3 50.4513 1 50.3200 0.000 50.3200 0.000
50.3520 12 50.5900 0 50.3520 0.000 50.3520 0.000 | 50.3520 3 50.4443 0 50.3520 0.000 50.3520 0.000 | 50.3360 7 50.4673 0 50.3360 0.000 50.3360 0.000
50.3680 4 50.6060 0 50.3680 0.000 50.3680 0.000 | 50.3680 3 50.4603 0 50.3680 0.000 50.3680 0.000 | 50.3520 4 50.4833 0 50.3520 0.000 50.3520 0.000
50.3840 6 50.6220 0 50.3840 0.000 50.3840 0.000 | 50.3840 1 50.4763 0 50.3840 0.000 50.3840 0.000 | 50.3680 0 50.4993 0 50.3680 0.000 50.3680 0.000
50.4000 6 50.6380 0 50.4000 0.000 50.4000 0.000 | 50.4000 2 50.4923 0 50.4000 0.000 50.4000 0.000 | 50.3840 1 50.5153 0 50.3840 0.000 50.3840 0.000
50.4160 8 50.6540 0 50.4160 0.000 50.4160 0.000 | 50.4160 1 50.5083 0 50.4160 0.000 50.4160 0.000 | 50.4000 4 50.5313 0 50.4000 0.000 50.4000 0.000
50.4320 7 50.6700 0 50.4320 0.000 50.4320 0.000 | 50.4320 3 50.5243 0 50.4320 0.000 50.4320 0.000 | 50.4160 3 50.5473 0 50.4160 0.000 50.4160 0.000
50.4480 4 50.6860 0 50.4480 0.000 50.4480 0.000 | 50.4480 3 50.5403 0 50.4480 0.000 50.4480 0.000 | 50.4320 2 50.5633 0 50.4320 0.000 50.4320 0.000
50.4640 6 50.7020 0 50.4640 0.000 50.4640 0.000 | 50.4640 8 50.5563 0 50.4640 0.000 50.4640 0.000 | 50.4480 3 50.5793 1 50.4480 0.000 50.4480 0.000
50.4800 6 50.7180 1 50.4800 0.000 50.4800 0.000 | 50.4800 2 50.5723 0 50.4800 0.000 50.4800 0.000 | 50.4640 4 50.5953 0 50.4640 0.000 50.4640 0.000
50.4960 5 50.7340 0 50.4960 0.000 50.4960 0.000 | 50.4960 4 50.5883 0 50.4960 0.000 50.4960 0.000 | 50.4800 1 50.6113 0 50.4800 0.000 50.4800 0.000
50.5120 6 50.7500 0 50.5120 0.000 50.5120 0.000 | 50.5120 9 50.6043 0 50.5120 0.000 50.5120 0.000 | 50.4960 1 50.6273 0 50.4960 0.000 50.4960 0.000
50.5280 9 50.7660 0 50.5280 0.000 50.5280 0.000 | 50.5280 5 50.6203 0 50.5280 0.000 50.5280 0.000 | 50.5120 6 50.6433 0 50.5120 0.000 50.5120 0.000
50.5440 9 50.7820 0 50.5440 0.000 50.5440 0.000 | 50.5440 1 50.6363 0 50.5440 0.000 50.5440 0.000 | 50.5280 3 50.6593 0 50.5280 0.000 50.5280 0.000
50.5600 7 50.7980 0 50.5600 0.000 50.5600 0.000 | 50.5600 0 50.6523 0 50.5600 0.000 50.5600 0.000 | 50.5440 3 50.6753 1 50.5440 0.000 50.5440 0.000
50.5760 7 50.8140 0 50.5760 0.000 50.5760 0.000 | 50.5760 4 50.6683 0 50.5760 0.000 50.5760 0.000 | 50.5600 2 50.6913 0 50.5600 0.000 50.5600 0.000
50.5920 6 50.8300 0 50.5920 0.000 50.5920 0.000 | 50.5920 2 50.6843 0 50.5920 0.000 50.5920 0.000 | 50.5760 3 50.7073 0 50.5760 0.000 50.5760 0.000
50.6080 7 50.8460 0 50.6080 0.000 50.6080 0.000 | 50.6080 4 50.7003 0 50.6080 0.000 50.6080 0.000 | 50.5920 6 50.7233 0 50.5920 0.000 50.5920 0.000
50.6240 9 50.8620 0 50.6240 0.000 50.6240 0.000 | 50.6240 4 50.7163 0 50.6240 0.000 50.6240 0.000 | 50.6080 1 50.7393 0 50.6080 0.000 50.6080 0.000
50.6400 7 50.8780 0 50.6400 0.000 50.6400 0.000 | 50.6400 5 50.7323 0 50.6400 0.000 50.6400 0.000 | 50.6240 4 50.7553 1 50.6240 0.000 50.6240 0.000
50.6560 7 50.8940 0 50.6560 0.000 50.6560 0.000 | 50.6560 6 50.7483 0 50.6560 0.000 50.6560 0.000 | 50.6400 3 50.7713 0 50.6400 0.000 50.6400 0.000
50.6720 7 50.9100 0 50.6720 0.000 50.6720 0.000 | 50.6720 4 50.7643 0 50.6720 0.000 50.6720 0.000 | 50.6560 4 50.7873 0 50.6560 0.000 50.6560 0.000
50.6880 9 50.9260 0 50.6880 0.000 50.6880 0.000 | 50.6880 2 50.7803 0 50.6880 0.000 50.6880 0.000 | 50.6720 0 50.8033 0 50.6720 0.000 50.6720 0.000
50.7040 5 50.9420 0 50.7040 0.000 50.7040 0.000 | 50.7040 2 50.7963 0 50.7040 0.000 50.7040 0.000 | 50.6880 5 50.8193 0 50.6880 0.000 50.6880 0.000
50.7200 4 50.9580 0 50.7200 0.000 50.7200 0.000 | 50.7200 3 50.8123 0 50.7200 0.000 50.7200 0.000 | 50.7040 3 50.8353 0 50.7040 0.000 50.7040 0.000
50.7360 10 50.9740 0 50.7360 0.000 50.7360 0.000 | 50.7360 3 50.8283 0 50.7360 0.000 50.7360 0.000 | 50.7200 1 50.8513 1 50.7200 0.000 50.7200 0.000
50.7520 9 50.9900 0 50.7520 0.000 50.7520 0.000 | 50.7520 3 50.8443 0 50.7520 0.000 50.7520 0.000 | 50.7360 2 50.8673 1 50.7360 0.000 50.7360 0.000
50.7680 5 51.0060 0 50.7680 0.000 50.7680 0.000 | 50.7680 1 50.8603 0 50.7680 0.000 50.7680 0.000 | 50.7520 4 50.8833 0 50.7520 0.000 50.7520 0.000
50.7840 7 51.0220 0 50.7840 0.000 50.7840 0.000 | 50.7840 3 50.8763 0 50.7840 0.000 50.7840 0.000 | 50.7680 4 50.8993 0 50.7680 0.000 50.7680 0.000
50.8000 5 51.0380 0 50.8000 0.000 50.8000 0.000 | 50.8000 3 50.8923 0 50.8000 0.000 50.8000 0.000 | 50.7840 3 50.9153 0 50.7840 0.000 50.7840 0.000
50.8160 6 51.0540 0 50.8160 0.000 50.8160 0.000 | 50.8160 3 50.9083 0 50.8160 0.000 50.8160 0.000 | 50.8000 1 50.9313 0 50.8000 0.000 50.8000 0.000
50.8320 7 51.0700 0 50.8320 0.000 50.8320 0.000 | 50.8320 4 50.9243 0 50.8320 0.000 50.8320 0.000 | 50.8160 3 50.9473 0 50.8160 0.000 50.8160 0.000
50.8480 8 51.0860 0 50.8480 0.000 50.8480 0.000 | 50.8480 3 50.9403 0 50.8480 0.000 50.8480 0.000 | 50.8320 3 50.9633 0 50.8320 0.000 50.8320 0.000
50.8640 11 51.1020 0 50.8640 0.000 50.8640 0.000 | 50.8640 5 50.9563 0 50.8640 0.000 50.8640 0.000 | 50.8480 4 50.9793 0 50.8480 0.000 50.8480 0.000
50.8800 4 51.1180 0 50.8800 0.000 50.8800 0.000 | 50.8800 3 50.9723 0 50.8800 0.000 50.8800 0.000 | 50.8640 0 50.9953 0 50.8640 0.000 50.8640 0.000
50.8960 11 51.1340 0 50.8960 0.000 50.8960 0.000 | 50.8960 2 50.9883 0 50.8960 0.000 50.8960 0.000 | 50.8800 2 51.0113 0 50.8800 0.000 50.8800 0.000
50.9120 8 51.1500 0 50.9120 0.000 50.9120 0.000 | 50.9120 2 51.0043 1 50.9120 0.000 50.9120 0.000 | 50.8960 4 51.0273 0 50.8960 0.000 50.8960 0.000
50.9280 8 51.1660 0 50.9280 0.000 50.9280 0.000 | 50.9280 3 51.0203 0 50.9280 0.000 50.9280 0.000 | 50.9120 4 51.0433 0 50.9120 0.000 50.9120 0.000
50.9440 8 51.1820 0 50.9440 0.000 50.9440 0.000 | 50.9440 3 51.0363 0 50.9440 0.000 50.9440 0.000 | 50.9280 2 51.0593 0 50.9280 0.000 50.9280 0.000
50.9600 3 51.1980 0 50.9600 0.000 50.9600 0.000 | 50.9600 1 51.0523 0 50.9600 0.000 50.9600 0.000 | 50.9440 4 51.0753 0 50.9440 0.000 50.9440 0.000
50.9760 9 51.2140 0 50.9760 0.000 50.9760 0.000 | 50.9760 1 51.0683 0 50.9760 0.000 50.9760 0.000 | 50.9600 3 51.0913 0 50.9600 0.000 50.9600 0.000
50.9920 9 51.2300 0 50.9920 0.000 50.9920 0.000 | 50.9920 3 51.0843 0 50.9920 0.000 50.9920 0.000 | 50.9760 2 51.1073 0 50.9760 0.000 50.9760 0.000
51.0080 3 51.2460 0 51.0080 0.000 51.0080 0.000 | 51.0080 3 51.1003 0 51.0080 0.000 51.0080 0.000 | 50.9920 4 51.1233 0 50.9920 0.000 50.9920 0.000
51.0240 6 51.2620 0 51.0240 0.000 51.0240 0.000 | 51.0240 0 51.1163 0 51.0240 0.000 51.0240 0.000 | 51.0080 3 51.1393 0 51.0080 0.000 51.0080 0.000
51.0400 7 51.2780 0 51.0400 0.000 51.0400 0.000 | 51.0400 2 51.1323 0 51.0400 0.000 51.0400 0.000 | 51.0240 2 51.1553 0 51.0240 0.000 51.0240 0.000
51.0560 10 51.2940 0 51.0560 0.000 51.0560 0.000 | 51.0560 5 51.1483 0 51.0560 0.000 51.0560 0.000 | 51.0400 3 51.1713 0 51.0400 0.000 51.0400 0.000
51.0720 3 51.3100 0 51.0720 0.000 51.0720 0.000 | 51.0720 4 51.1643 0 51.0720 0.000 51.0720 0.000 | 51.0560 0 51.1873 2 51.0560 0.000 51.0560 0.000
51.0880 6 51.3260 1 51.0880 0.000 51.0880 0.000 | 51.0880 4 51.1803 0 51.0880 0.000 51.0880 0.000 | 51.0720 5 51.2033 0 51.0720 0.000 51.0720 0.000
51.1040 3 51.3420 0 51.1040 0.000 51.1040 0.000 | 51.1040 1 51.1963 0 51.1040 0.000 51.1040 0.000 | 51.0880 0 51.2193 0 51.0880 0.000 51.0880 0.000
51.1200 8 51.3580 0 51.1200 0.000 51.1200 0.000 | 51.1200 7 51.2123 0 51.1200 0.000 51.1200 0.000 | 51.1040 6 51.2353 0 51.1040 0.000 51.1040 0.000
51.1360 3 51.3740 0 51.1360 0.000 51.1360 0.000 | 51.1360 2 51.2283 0 51.1360 0.000 51.1360 0.000 | 51.1200 4 51.2513 0 51.1200 0.000 51.1200 0.000
51.1520 8 51.3900 0 51.1520 0.000 51.1520 0.000 | 51.1520 0 51.2443 0 51.1520 0.000 51.1520 0.000 | 51.1360 1 51.2673 0 51.1360 0.000 51.1360 0.000
51.1680 8 51.4060 0 51.1680 0.000 51.1680 0.000 | 51.1680 4 51.2603 0 51.1680 0.000 51.1680 0.000 | 51.1520 2 51.2833 1 51.1520 0.000 51.1520 0.000
51.1840 7 51.4220 0 51.1840 0.000 51.1840 0.000 | 51.1840 2 51.2763 2 51.1840 0.000 51.1840 0.000 | 51.1680 4 51.2993 0 51.1680 0.000 51.1680 0.000
51.2000 11 51.4380 0 51.2000 0.000 51.2000 0.000 | 51.2000 3 51.2923 0 51.2000 0.000 51.2000 0.000 | 51.1840 2 51.3153 0 51.1840 0.000 51.1840 0.000
51.2160 11 51.4540 0 51.2160 0.000 51.2160 0.000 | 51.2160 3 51.3083 0 51.2160 0.000 51.2160 0.000 | 51.2000 5 51.3313 0 51.2000 0.000 51.2000 0.000
51.2320 6 51.4700 0 51.2320 0.000 51.2320 0.000 | 51.2320 0 51.3243 0 51.2320 0.000 51.2320 0.000 | 51.2160 1 51.3473 0 51.2160 0.000 51.2160 0.000
51.2480 5 51.4860 0 51.2480 0.000 51.2480 0.000 | 51.2480 3 51.3403 0 51.2480 0.000 51.2480 0.000 | 51.2320 1 51.3633 0 51.2320 0.000 51.2320 0.000
51.2640 3 51.5020 0 51.2640 0.000 51.2640 0.000 | 51.2640 4 51.3563 0 51.2640 0.000 51.2640 0.000 | 51.2480 2 51.3793 0 51.2480 0.000 51.2480 0.000
51.2800 7 51.5180 0 51.2800 0.000 51.2800 0.000 | 51.2800 1 51.3723 0 51.2800 0.000 51.2800 0.000 | 51.2640 0 51.3953 0 51.2640 0.000 51.2640 0.000
51.2960 6 51.5340 0 51.2960 0.000 51.2960 0.000 | 51.2960 5 51.3883 1 51.2960 0.000 51.2960 0.000 | 51.2800 5 51.4113 0 51.2800 0.000 51.2800 0.000
51.3120 11 51.5500 0 51.3120 0.000 51.3120 0.000 | 51.3120 1 51.4043 0 51.3120 0.000 51.3120 0.000 | 51.2960 2 51.4273 1 51.2960 0.000 51.2960 0.000
51.3280 5 51.5660 0 51.3280 0.000 51.3280 0.000 | 51.3280 2 51.4203 0 51.3280 0.000 51.3280 0.000 | 51.3120 3 51.4433 0 51.3120 0.000 51.3120 0.000
51.3440 3 51.5820 0 51.3440 0.000 51.3440 0.000 | 51.3440 5 51.4363 0 51.3440 0.000 51.3440 0.000 | 51.3280 5 51.4593 1 51.3280 0.000 51.3280 0.000
51.3600 4 51.5980 0 51.3600 0.000 51.3600 0.000 | 51.3600 2 51.4523 1 51.3600 0.000 51.3600 0.000 | 51.3440 2 51.4753 0 51.3440 0.000 51.3440 0.000
51.3760 4 51.6140 0 51.3760 0.000 51.3760 0.000 | 51.3760 1 51.4683 1 51.3760 0.000 51.3760 0.000 | 51.3600 3 51.4913 0 51.3600 0.000 51.3600 0.000
51.3920 4 51.6300 0 51.3920 0.000 51.3920 0.000 | 51.3920 3 51.4843 0 51.3920 0.000 51.3920 0.000 | 51.3760 6 51.5073 0 51.3760 0.000 51.3760 0.000
51.4080 3 51.6460 0 51.4080 0.000 51.4080 0.000 | 51.4080 5 51.5003 0 51.4080 0.000 51.4080 0.000 | 51.3920 2 51.5233 0 51.3920 0.000 51.3920 0.000
51.4240 15 51.6620 0 51.4240 0.000 51.4240 0.000 | 51.4240 5 51.5163 0 51.4240 0.000 51.4240 0.000 | 51.4080 9 51.5393 0 51.4080 0.000 51.4080 0.000
51.4400 9 51.6780 1 51.4400 0.000 51.4400 0.000 | 51.4400 3 51.5323 0 51.4400 0.000 51.4400 0.000 | 51.4240 2 51.5553 0 51.4240 0.000 51.4240 0.000
51.4560 3 51.6940 0 51.4560 0.000 51.4560 0.000 | 51.4560 1 51.5483 0 51.4560 0.000 51.4560 0.000 | 51.4400 6 51.5713 0 51.4400 0.000 51.4400 0.000
51.4720 5 51.7100 0 51.4720 0.000 51.4720 0.000 | 51.4720 1 51.5643 0 51.4720 0.000 51.4720 0.000 | 51.4560 1 51.5873 0 51.4560 0.000 51.4560 0.000
51.4880 8 51.7260 2 51.4880 0.000 51.4880 0.000 | 51.4880 4 51.5803 0 51.4880 0.000 51.4880 0.000 | 51.4720 3 51.6033 0 51.4720 0.000 51.4720 0.000
51.5040 14 51.7420 0 51.5040 0.000 51.5040 0.000 | 51.5040 1 51.5963 0 51.5040 0.000 51.5040 0.000 | 51.4880 5 51.6193 0 51.4880 0.000 51.4880 0.000
51.5200 6 51.7580 0 51.5200 0.000 51.5200 0.000 | 51.5200 1 51.6123 0 51.5200 0.000 51.5200 0.000 | 51.5040 5 51.6353 0 51.5040 0.000 51.5040 0.000
51.5360 4 51.7740 0 51.5360 0.000 51.5360 0.000 | 51.5360 4 51.6283 0 51.5360 0.000 51.5360 0.000 | 51.5200 0 51.6513 0 51.5200 0.000 51.5200 0.000
51.5520 5 51.7900 0 51.5520 0.000 51.5520 0.000 | 51.5520 1 51.6443 0 51.5520 0.000 51.5520 0.000 | 51.5360 3 51.6673 0 51.5360 0.000 51.5360 0.000
51.5680 7 51.8060 0 51.5680 0.000 51.5680 0.000 | 51.5680 3 51.6603 0 51.5680 0.000 51.5680 0.000 | 51.5520 3 51.6833 0 51.5520 0.000 51.5520 0.000
51.5840 5 51.8220 0 51.5840 0.000 51.5840 0.000 | 51.5840 0 51.6763 0 51.5840 0.000 51.5840 0.000 | 51.5680 1 51.6993 0 51.5680 0.000 51.5680 0.000
51.6000 11 51.8380 0 51.6000 0.000 51.6000 0.000 | 51.6000 5 51.6923 0 51.6000 0.000 51.6000 0.000 | 51.5840 1 51.7153 0 51.5840 0.000 51.5840 0.000
51.6160 4 51.8540 0 51.6160 0.000 51.6160 0.000 | 51.6160 1 51.7083 0 51.6160 0.000 51.6160 0.000 | 51.6000 0 51.7313 0 51.6000 0.000 51.6000 0.000
51.6320 7 51.8700 0 51.6320 0.000 51.6320 0.000 | 51.6320 1 51.7243 0 51.6320 0.000 51.6320 0.000 | 51.6160 6 51.7473 0 51.6160 0.000 51.6160 0.000
51.6480 6 51.8860 0 51.6480 0.000 51.6480 0.000 | 51.6480 2 51.7403 0 51.6480 0.000 51.6480 0.000 | 51.6320 7 51.7633 0 51.6320 0.000 51.6320 0.000
51.6640 9 51.9020 0 51.6640 0.000 51.6640 0.000 | 51.6640 2 51.7563 0 51.6640 0.000 51.6640 0.000 | 51.6480 5 51.7793 0 51.6480 0.000 51.6480 0.000
51.6800 4 51.9180 0 51.6800 0.000 51.6800 0.000 | 51.6800 3 51.7723 1 51.6800 0.000 51.6800 0.000 | 51.6640 2 51.7953 0 51.6640 0.000 51.6640 0.000
51.6960 5 51.9340 0 51.6960 0.000 51.6960 0.000 | 51.6960 4 51.7883 0 51.6960 0.000 51.6960 0.000 | 51.6800 4 51.8113 0 51.6800 0.000 51.6800 0.000
51.7120 7 51.9500 0 51.7120 0.000 51.7120 0.000 | 51.7120 1 51.8043 0 51.7120 0.000 51.7120 0.000 | 51.6960 4 51.8273 0 51.6960 0.000 51.6960 0.000
51.7280 4 51.9660 0 51.7280 0.000 51.7280 0.000 | 51.7280 4 51.8203 0 51.7280 0.000 51.7280 0.000 | 51.7120 2 51.8433 0 51.7120 0.000 51.7120 0.000
51.7440 11 51.9820 0 51.7440 0.000 51.7440 0.000 | 51.7440 3 51.8363 0 51.7440 0.000 51.7440 0.000 | 51.7280 2 51.8593 0 51.7280 0.000 51.7280 0.000
51.7600 7 51.9980 0 51.7600 0.000 51.7600 0.000 | 51.7600 2 51.8523 0 51.7600 0.000 51.7600 0.000 | 51.7440 3 51.8753 0 51.7440 0.000 51.7440 0.000
51.7760 10 52.0140 0 51.7760 0.000 51.7760 0.000 | 51.7760 4 51.8683 0 51.7760 0.000 51.7760 0.000 | 51.7600 1 51.8913 0 51.7600 0.000 51.7600 0.000
51.7920 10 52.0300 1 51.7920 0.000 51.7920 0.000 | 51.7920 2 51.8843 0 51.7920 0.000 51.7920 0.000 | 51.7760 6 51.9073 0 51.7760 0.000 51.7760 0.000
51.8080 3 52.0460 0 51.8080 0.000 51.8080 0.000 | 51.8080 1 51.9003 0 51.8080 0.000 51.8080 0.000 | 51.7920 3 51.9233 0 51.7920 0.000 51.7920 0.000
51.8240 8 52.0620 0 51.8240 0.000 51.8240 0.000 | 51.8240 4 51.9163 1 51.8240 0.000 51.8240 0.000 | 51.8080 5 51.9393 0 51.8080 0.000 51.8080 0.000
51.8400 4 52.0780 0 51.8400 0.000 51.8400 0.000 | 51.8400 5 51.9323 0 51.8400 0.000 51.8400 0.000 | 51.8240 1 51.9553 0 51.8240 0.000 51.8240 0.000
51.8560 7 52.0940 0 51.8560 0.000 51.8560 0.000 | 51.8560 1 51.9483 0 51.8560 0.000 51.8560 0.000 | 51.8400 6 51.9713 0 51.8400 0.000 51.8400 0.000
51.8720 9 52.1100 0 51.8720 0.000 51.8720 0.000 | 51.8720 5 51.9643 0 51.8720 0.000 51.8720 0.000 | 51.8560 2 51.9873 0 51.8560 0.000 51.8560 0.000
51.8880 9 52.1260 0 51.8880 0.000 51.8880 0.000 | 51.8880 2 51.9803 0 51.8880 0.000 51.8880 0.000 | 51.8720 5 52.0033 1 51.8720 0.000 51.8720 0.000
51.9040 1 52.1420 0 51.9040 0.000 51.9040 0.000 | 51.9040 2 51.9963 0 51.9040 0.000 51.9040 0.000 | 51.8880 3 52.0193 0 51.8880 0.000 51.8880 0.000
51.9200 5 52.1580 0 51.9200 0.000 51.9200 0.000 | 51.9200 4 52.0123 0 51.9200 0.000 51.9200 0.000 | 51.9040 5 52.0353 1 51.9040 0.000 51.9040 0.000
51.9360 2 52.1740 0 51.9360 0.000 51.9360 0.000 | 51.9360 1 52.0283 0 51.9360 0.000 51.9360 0.000 | 51.9200 2 52.0513 0 51.9200 0.000 51.9200 0.000
51.9520 6 52.1900 0 51.9520 0.000 51.9520 0.000 | 51.9520 3 52.0443 0 51.9520 0.000 51.9520 0.000 | 51.9360 1 52.0673 0 51.9360 0.000 51.9360 0.000
51.9680 8 52.2060 0 51.9680 0.000 51.9680 0.000 | 51.9680 2 52.0603 0 51.9680 0.000 51.9680 0.000 | 51.9520 1 52.0833 0 51.9520 0.000 51.9520 0.000
51.9840 7 52.2220 0 51.9840 0.000 51.9840 0.000 | 51.9840 4 52.0763 0 51.9840 0.000 51.9840 0.000 | 51.9680 1 52.0993 0 51.9680 0.000 51.9680 0.000
52.0000 5 52.2380 0 52.0000 0.000 52.0000 0.000 | 52.0000 3 52.0923 0 52.0000 0.000 52.0000 0.000 | 51.9840 2 52.1153 0 51.9840 0.000 51.9840 0.000
52.0160 3 52.2540 0 52.0160 0.000 52.0160 0.000 | 52.0160 1 52.1083 0 52.0160 0.000 52.0160 0.000 | 52.0000 1 52.1313 0 52.0000 0.000 52.0000 0.000
52.0320 10 52.2700 0 52.0320 0.000 52.0320 0.000 | 52.0320 4 52.1243 0 52.0320 0.000 52.0320 0.000 | 52.0160 2 52.1473 0 52.0160 0.000 52.0160 0.000
52.0480 7 52.2860 0 52.0480 0.000 52.0480 0.000 | 52.0480 5 52.1403 0 52.0480 0.000 52.0480 0.000 | 52.0320 3 52.1633 1 52.0320 0.000 52.0320 0.000
52.0640 9 52.3020 0 52.0640 0.000 52.0640 0.000 | 52.0640 3 52.1563 0 52.0640 0.000 52.0640 0.000 | 52.0480 2 52.1793 0 52.0480 0.000 52.0480 0.000
52.0800 5 52.3180 0 52.0800 0.000 52.0800 0.000 | 52.0800 0 52.1723 0 52.0800 0.000 52.0800 0.000 | 52.0640 2 52.1953 0 52.0640 0.000 52.0640 0.000
52.0960 7 52.3340 0 52.0960 0.000 52.0960 0.000 | 52.0960 3 52.1883 0 52.0960 0.000 52.0960 0.000 | 52.0800 4 52.2113 0 52.0800 0.000 52.0800 0.000
52.1120 6 52.3500 0 52.1120 0.000 52.1120 0.000 | 52.1120 3 52.2043 0 52.1120 0.000 52.1120 0.000 | 52.0960 2 52.2273 0 52.0960 0.000 52.0960 0.000
52.1280 7 52.3660 0 52.1280 0.000 52.1280 0.000 | 52.1280 2 52.2203 0 52.1280 0.000 52.1280 0.000 | 52.1120 1 52.2433 0 52.1120 0.000 52.1120 0.000
52.1440 5 52.3820 0 52.1440 0.000 52.1440 0.000 | 52.1440 1 52.2363 0 52.1440 0.000 52.1440 0.000 | 52.1280 2 52.2593 0 52.1280 0.000 52.1280 0.000
52.1600 9 52.3980 0 52.1600 0.000 52.1600 0.000 | 52.1600 0 52.2523 0 52.1600 0.000 52.1600 0.000 | 52.1440 3 52.2753 0 52.1440 0.000 52.1440 0.000
52.1760 9 52.4140 0 52.1760 0.000 52.1760 0.000 | 52.1760 3 52.2683 0 52.1760 0.000 52.1760 0.000 | 52.1600 2 52.2913 0 52.1600 0.000 52.1600 0.000
52.1920 6 52.4300 0 52.1920 0.000 52.1920 0.000 | 52.1920 2 52.2843 0 52.1920 0.000 52.1920 0.000 | 52.1760 5 52.3073 0 52.1760 0.000 52.1760 0.000
52.2080 8 52.4460 0 52.2080 0.000 52.2080 0.000 | 52.2080 2 52.3003 0 52.2080 0.000 52.2080 0.000 | 52.1920 3 52.3233 0 52.1920 0.000 52.1920 0.000
52.2240 4 52.4620 0 52.2240 0.000 52.2240 0.000 | 52.2240 5 52.3163 0 52.2240 0.000 52.2240 0.000 | 52.2080 2 52.3393 0 52.2080 0.000 52.2080 0.000
52.2400 5 52.4780 0 52.2400 0.000 52.2400 0.000 | 52.2400 4 52.3323 0 52.2400 0.000 52.2400 0.000 | 52.2240 3 52.3553 0 52.2240 0.000 52.2240 0.000
52.2560 8 52.4940 0 52.2560 0.000 52.2560 0.000 | 52.2560 2 52.3483 0 52.2560 0.000 52.2560 0.000 | 52.2400 3 52.3713 0 52.2400 0.000 52.2400 0.000
52.2720 4 52.5100 0 52.2720 0.000 52.2720 0.000 | 52.2720 3 52.3643 0 52.2720 0.000 52.2720 0.000 | 52.2560 2 52.3873 0 52.2560 0.000 52.2560 0.000
52.2880 3 52.5260 0 52.2880 0.000 52.2880 0.000 | 52.2880 2 52.3803 1 52.2880 0.000 52.2880 0.000 | 52.2720 3 52.4033 0 52.2720 0.000 52.2720 0.000
52.3040 10 52.5420 0 52.3040 0.000 52.3040 0.000 | 52.3040 0 52.3963 0 52.3040 0.000 52.3040 0.000 | 52.2880 1 52.4193 0 52.2880 0.000 52.2880 0.000
52.3200 9 52.5580 0 52.3200 0.000 52.3200 0.000 | 52.3200 3 52.4123 0 52.3200 0.000 52.3200 0.000 | 52.3040 3 52.4353 0 52.3040 0.000 52.3040 0.000
52.3360 8 52.5740 0 52.3360 0.000 52.3360 0.000 | 52.3360 3 52.4283 0 52.3360 0.000 52.3360 0.000 | 52.3200 5 52.4513 0 52.3200 0.000 52.3200 0.000
52.3520 5 52.5900 0 52.3520 0.000 52.3520 0.000 | 52.3520 5 52.4443 0 52.3520 0.000 52.3520 0.000 | 52.3360 5 52.4673 1 52.3360 0.000 52.3360 0.000
52.3680 9 52.6060 0 52.3680 0.000 52.3680 0.000 | 52.3680 2 52.4603 0 52.3680 0.000 52.3680 0.000 | 52.3520 2 52.4833 0 52.3520 0.000 52.3520 0.000
52.3840 8 52.6220 1 52.3840 0.000 52.3840 0.000 | 52.3840 0 52.4763 0 52.3840 0.000 52.3840 0.000 | 52.3680 2 52.4993 1 52.3680 0.000 52.3680 0.000
52.4000 4 52.6380 0 52.4000 0.000 52.4000 0.000 | 52.4000 2 52.4923 0 52.4000 0.000 52.4000 0.000 | 52.3840 2 52.5153 0 52.3840 0.000 52.3840 0.000
52.4160 6 52.6540 0 52.4160 0.000 52.4160 0.000 | 52.4160 2 52.5083 0 52.4160 0.000 52.4160 0.000 | 52.4000 0 52.5313 0 52.4000 0.000 52.4000 0.000
52.4320 7 52.6700 0 52.4320 0.000 52.4320 0.000 | 52.4320 2 52.5243 0 52.4320 0.000 52.4320 0.000 | 52.4160 1 52.5473 0 52.4160 0.000 52.4160 0.000
52.4480 6 52.6860 0 52.4480 0.000 52.4480 0.000 | 52.4480 4 52.5403 0 52.4480 0.000 52.4480 0.000 | 52.4320 4 52.5633 1 52.4320 0.000 52.4320 0.000
52.4640 9 52.7020 0 52.4640 0.000 52.4640 0.000 | 52.4640 5 52.5563 0 52.4640 0.000 52.4640 0.000 | 52.4480 5 52.5793 0 52.4480 0.000 52.4480 0.000
52.4800 7 52.7180 0 52.4800 0.000 52.4800 0.000 | 52.4800 2 52.5723 0 52.4800 0.000 52.4800 0.000 | 52.4640 2 52.5953 0 52.4640 0.000 52.4640 0.000
52.4960 6 52.7340 0 52.4960 0.000 52.4960 0.000 | 52.4960 1 52.5883 0 52.4960 0.000 52.4960 0.000 | 52.4800 3 52.6113 0 52.4800 0.000 52.4800 0.000
52.5120 11 52.7500 0 52.5120 0.000 52.5120 0.000 | 52.5120 3 52.6043 1 52.5120 0.000 52.5120 0.000 | 52.4960 4 52.6273 0 52.4960 0.000 52.4960 0.000
52.5280 6 52.7660 0 52.5280 0.000 52.5280 0.000 | 52.5280 3 52.6203 0 52.5280 0.000 52.5280 0.000 | 52.5120 4 52.6433 0 52.5120 0.000 52.5120 0.000
52.5440 3 52.7820 1 52.5440 0.000 52.5440 0.000 | 52.5440 2 52.6363 0 52.5440 0.000 52.5440 0.000 | 52.5280 2 52.6593 0 52.5280 0.000 52.5280 0.000
52.5600 8 52.7980 0 52.5600 0.000 52.5600 0.000 | 52.5600 5 52.6523 0 52.5600 0.000 52.5600 0.000 | 52.5440 5 52.6753 0 52.5440 0.000 52.5440 0.000
52.5760 3 52.8140 0 52.5760 0.000 52.5760 0.000 | 52.5760 4 52.6683 0 52.5760 0.000 52.5760 0.000 | 52.5600 4 52.6913 0 52.5600 0.000 52.5600 0.000
52.5920 4 52.8300 0 52.5920 0.000 52.5920 0.000 | 52.5920 5 52.6843 0 52.5920 0.000 52.5920 0.000 | 52.5760 3 52.7073 0 52.5760 0.000 52.5760 0.000
52.6080 3 52.8460 0 52.6080 0.000 52.6080 0.000 | 52.6080 2 52.7003 0 52.6080 0.000 52.6080 0.000 | 52.5920 3 52.7233 0 52.5920 0.000 52.5920 0.000
52.6240 6 52.8620 0 52.6240 0.000 52.6240 0.000 | 52.6240 5 52.7163 0 52.6240 0.000 52.6240 0.000 | 52.6080 1 52.7393 0 52.6080 0.000 52.6080 0.000
52.6400 3 52.8780 0 52.6400 0.000 52.6400 0.000 | 52.6400 2 52.7323 0 52.6400 0.000 52.6400 0.000 | 52.6240 1 52.7553 0 52.6240 0.000 52.6240 0.000
52.6560 4 52.8940 1 52.6560 0.000 52.6560 0.000 | 52.6560 2 52.7483 0 52.6560 0.000 52.6560 0.000 | 52.6400 3 52.7713 0 52.6400 0.000 52.6400 0.000
52.6720 5 52.9100 0 52.6720 0.000 52.6720 0.000 | 52.6720 8 52.7643 0 52.6720 0.000 52.6720 0.000 | 52.6560 1 52.7873 0 52.6560 0.000 52.6560 0.000
52.6880 3 52.9260 0 52.6880 0.000 52.6880 0.000 | 52.6880 1 52.7803 0 52.6880 0.000 52.6880 0.000 | 52.6720 2 52.8033 0 52.6720 0.000 52.6720 0.000
52.7040 9 52.9420 0 52.7040 0.000 52.7040 0.000 | 52.7040 1 52.7963 0 52.7040 0.000 52.7040 0.000 | 52.6880 4 52.8193 0 52.6880 0.000 52.6880 0.000
52.7200 9 52.9580 0 52.7200 0.000 52.7200 0.000 | 52.7200 2 52.8123 0 52.7200 0.000 52.7200 0.000 | 52.7040 1 52.8353 0 52.7040 0.000 52.7040 0.000
52.7360 4 52.9740 1 52.7360 0.000 52.7360 0.000 | 52.7360 0 52.8283 1 52.7360 0.000 52.7360 0.000 | 52.7200 5 52.8513 0 52.7200 0.000 52.7200 0.000
52.7520 7 52.9900 0 52.7520 0.000 52.7520 0.000 | 52.7520 0 52.8443 0 52.7520 0.000 52.7520 0.000 | 52.7360 1 52.8673 0 52.7360 0.000 52.7360 0.000
52.7680 7 53.0060 0 52.7680 0.000 52.7680 0.000 | 52.7680 1 52.8603 0 52.7680 0.000 52.7680 0.000 | 52.7520 4 52.8833 0 52.7520 0.000 52.7520 0.000
52.7840 2 53.0220 0 52.7840 0.000 52.7840 0.000 | 52.7840 7 52.8763 0 52.7840 0.000 52.7840 0.000 | 52.7680 2 52.8993 0 52.7680 0.000 52.7680 0.000
52.8000 8 53.0380 0 52.8000 0.000 52.8000 0.000 | 52.8000 8 52.8923 0 52.8000 0.000 52.8000 0.000 | 52.7840 6 52.9153 0 52.7840 0.000 52.7840 0.000
52.8160 6 53.0540 0 52.8160 0.000 52.8160 0.000 | 52.8160 3 52.9083 0 52.8160 0.000 52.8160 0.000 | 52.8000 2 52.9313 0 52.8000 0.000 52.8000 0.000
52.8320 6 53.0700 0 52.8320 0.000 52.8320 0.000 | 52.8320 4 52.9243 0 52.8320 0.000 52.8320 0.000 | 52.8160 1 52.9473 0 52.8160 0.000 52.8160 0.000
52.8480 9 53.0860 0 52.8480 0.000 52.8480 0.000 | 52.8480 2 52.9403 0 52.8480 0.000 52.8480 0.000 | 52.8320 1 52.9633 0 52.8320 0.000 52.8320 0.000
52.8640 5 53.1020 0 52.8640 0.000 52.8640 0.000 | 52.8640 3 52.9563 0 52.8640 0.000 52.8640 0.000 | 52.8480 4 52.9793 1 52.8480 0.000 52.8480 0.000
52.8800 8 53.1180 0 52.8800 0.000 52.8800 0.000 | 52.8800 3 52.9723 0 52.8800 0.000 52.8800 0.000 | 52.8640 3 52.9953 0 52.8640 0.000 52.8640 0.000
52.8960 3 53.1340 0 52.8960 0.000 52.8960 0.000 | 52.8960 2 52.9883 0 52.8960 0.000 52.8960 0.000 | 52.8800 1 53.0113 0 52.8800 0.000 52.8800 0.000
52.9120 5 53.1500 1 52.9120 0.000 52.9120 0.000 | 52.9120 1 53.0043 0 52.9120 0.000 52.9120 0.000 | 52.8960 0 53.0273 0 52.8960 0.000 52.8960 0.000
52.9280 9 53.1660 0 52.9280 0.000 52.9280 0.000 | 52.9280 7 53.0203 0 52.9280 0.000 52.9280 0.000 | 52.9120 3 53.0433 0 52.9120 0.000 52.9120 0.000
52.9440 6 53.1820 0 52.9440 0.000 52.9440 0.000 | 52.9440 2 53.0363 0 52.9440 0.000 52.9440 0.000 | 52.9280 1 53.0593 0 52.9280 0.000 52.9280 0.000
52.9600 4 53.1980 0 52.9600 0.000 52.9600 0.000 | 52.9600 2 53.0523 0 52.9600 0.000 52.9600 0.000 | 52.9440 2 53.0753 1 52.9440 0.000 52.9440 0.000
52.9760 4 53.2140 0 52.9760 0.000 52.9760 0.000 | 52.9760 3 53.0683 0 52.9760 0.000 52.9760 0.000 | 52.9600 3 53.0913 0 52.9600 0.000 52.9600 0.000
52.9920 5 53.2300 0 52.9920 0.000 52.9920 0.000 | 52.9920 1 53.0843 0 52.9920 0.000 52.9920 0.000 | 52.9760 2 53.1073 0 52.9760 0.000 52.9760 0.000
53.0080 9 53.2460 0 53.0080 0.000 53.0080 0.000 | 53.0080 1 53.1003 0 53.0080 0.000 53.0080 0.000 | 52.9920 5 53.1233 0 52.9920 0.000 52.9920 0.000
53.0240 8 53.2620 0 53.0240 0.000 53.0240 0.000 | 53.0240 5 53.1163 0 53.0240 0.000 53.0240 0.000 | 53.0080 4 53.1393 0 53.0080 0.000 53.0080 0.000
53.0400 7 53.2780 0 53.0400 0.000 53.0400 0.000 | 53.0400 2 53.1323 0 53.0400 0.000 53.0400 0.000 | 53.0240 6 53.1553 0 53.0240 0.000 53.0240 0.000
53.0560 9 53.2940 0 53.0560 0.000 53.0560 0.000 | 53.0560 4 53.1483 0 53.0560 0.000 53.0560 0.000 | 53.0400 3 53.1713 0 53.0400 0.000 53.0400 0.000
53.0720 4 53.3100 1 53.0720 0.000 53.0720 0.000 | 53.0720 3 53.1643 0 53.0720 0.000 53.0720 0.000 | 53.0560 3 53.1873 0 53.0560 0.000 53.0560 0.000
53.0880 5 53.3260 0 53.0880 0.000 53.0880 0.000 | 53.0880 5 53.1803 0 53.0880 0.000 53.0880 0.000 | 53.0720 0 53.2033 0 53.0720 0.000 53.0720 0.000
53.1040 6 53.3420 0 53.1040 0.000 53.1040 0.000 | 53.1040 3 53.1963 0 53.1040 0.000 53.1040 0.000 | 53.0880 4 53.2193 0 53.0880 0.000 53.0880 0.000
53.1200 11 53.3580 0 53.1200 0.000 53.1200 0.000 | 53.1200 1 53.2123 0 53.1200 0.000 53.1200 0.000 | 53.1040 2 53.2353 0 53.1040 0.000 53.1040 0.000
53.1360 3 53.3740 0 53.1360 0.000 53.1360 0.000 | 53.1360 1 53.2283 0 53.1360 0.000 53.1360 0.000 | 53.1200 4 53.2513 0 53.1200 0.000 53.1200 0.000
53.1520 3 53.3900 0 53.1520 0.000 53.1520 0.000 | 53.1520 2 53.2443 0 53.1520 0.000 53.1520 0.000 | 53.1360 4 53.2673 0 53.1360 0.000 53.1360 0.000
53.1680 6 53.4060 0 53.1680 0.000 53.1680 0.000 | 53.1680 3 53.2603 0 53.1680 0.000 53.1680 0.000 | 53.1520 9 53.2833 0 53.1520 0.000 53.1520 0.000
53.1840 7 53.4220 0 53.1840 0.000 53.1840 0.000 | 53.1840 3 53.2763 0 53.1840 0.000 53.1840 0.000 | 53.1680 4 53.2993 0 53.1680 0.000 53.1680 0.000
53.2000 3 53.4380 0 53.2000 0.000 53.2000 0.000 | 53.2000 1 53.2923 0 53.2000 0.000 53.2000 0.000 | 53.1840 1 53.3153 0 53.1840 0.000 53.1840 0.000
53.2160 7 53.4540 0 53.2160 0.000 53.2160 0.000 | 53.2160 4 53.3083 0 53.2160 0.000 53.2160 0.000 | 53.2000 4 53.3313 0 53.2000 0.000 53.2000 0.000
53.2320 9 53.4700 1 53.2320 0.000 53.2320 0.000 | 53.2320 1 53.3243 0 53.2320 0.000 53.2320 0.000 | 53.2160 4 53.3473 0 53.2160 0.000 53.2160 0.000
53.2480 6 53.4860 0 53.2480 0.000 53.2480 0.000 | 53.2480 4 53.3403 1 53.2480 0.000 53.2480 0.000 | 53.2320 3 53.3633 0 53.2320 0.000 53.2320 0.000
53.2640 8 53.5020 0 53.2640 0.000 53.2640 0.000 | 53.2640 3 53.3563 0 53.2640 0.000 53.2640 0.000 | 53.2480 3 53.3793 0 53.2480 0.000 53.2480 0.000
53.2800 6 53.5180 0 53.2800 0.000 53.2800 0.000 | 53.2800 0 53.3723 0 53.2800 0.000 53.2800 0.000 | 53.2640 2 53.3953 0 53.2640 0.000 53.2640 0.000
53.2960 5 53.5340 0 53.2960 0.000 53.2960 0.000 | 53.2960 2 53.3883 0 53.2960 0.000 53.2960 0.000 | 53.2800 2 53.4113 0 53.2800 0.000 53.2800 0.000
53.3120 5 53.5500 1 53.3120 0.000 53.3120 0.000 | 53.3120 2 53.4043 0 53.3120 0.000 53.3120 0.000 | 53.2960 3 53.4273 0 53.2960 0.000 53.2960 0.000
53.3280 9 53.5660 0 53.3280 0.000 53.3280 0.000 | 53.3280 1 53.4203 0 53.3280 0.000 53.3280 0.000 | 53.3120 2 53.4433 1 53.3120 0.000 53.3120 0.000
53.3440 9 53.5820 0 53.3440 0.000 53.3440 0.000 | 53.3440 4 53.4363 0 53.3440 0.000 53.3440 0.000 | 53.3280 5 53.4593 0 53.3280 0.000 53.3280 0.000
53.3600 7 53.5980 0 53.3600 0.000 53.3600 0.000 | 53.3600 2 53.4523 1 53.3600 0.000 53.3600 0.000 | 53.3440 1 53.4753 0 53.3440 0.000 53.3440 0.000
53.3760 4 53.6140 0 53.3760 0.000 53.3760 0.000 | 53.3760 1 53.4683 0 53.3760 0.000 53.3760 0.000 | 53.3600 2 53.4913 0 53.3600 0.000 53.3600 0.000
53.3920 3 53.6300 0 53.3920 0.000 53.3920 0.000 | 53.3920 0 53.4843 1 53.3920 0.000 53.3920 0.000 | 53.3760 0 53.5073 0 53.3760 0.000 53.3760 0.000
53.4080 7 53.6460 0 53.4080 0.000 53.4080 0.000 | 53.4080 2 53.5003 0 53.4080 0.000 53.4080 0.000 | 53.3920 3 53.5233 0 53.3920 0.000 53.3920 0.000
53.4240 5 53.6620 0 53.4240 0.000 53.4240 0.000 | 53.4240 2 53.5163 0 53.4240 0.000 53.4240 0.000 | 53.4080 9 53.5393 0 53.4080 0.000 53.4080 0.000
53.4400 3 53.6780 0 53.4400 0.000 53.4400 0.000 | 53.4400 3 53.5323 0 53.4400 0.000 53.4400 0.000 | 53.4240 6 53.5553 0 53.4240 0.000 53.4240 0.000
53.4560 3 53.6940 0 53.4560 0.000 53.4560 0.000 | 53.4560 3 53.5483 0 53.4560 0.000 53.4560 0.000 | 53.4400 2 53.5713 0 53.4400 0.000 53.4400 0.000
53.4720 5 53.7100 1 53.4720 0.000 53.4720 0.000 | 53.4720 2 53.5643 0 53.4720 0.000 53.4720 0.000 | 53.4560 1 53.5873 0 53.4560 0.000 53.4560 0.000
53.4880 4 53.7260 0 53.4880 0.000 53.4880 0.000 | 53.4880 2 53.5803 0 53.4880 0.000 53.4880 0.000 | 53.4720 1 53.6033 0 53.4720 0.000 53.4720 0.000
53.5040 4 53.7420 1 53.5040 0.000 53.5040 0.000 | 53.5040 3 53.5963 0 53.5040 0.000 53.5040 0.000 | 53.4880 0 53.6193 0 53.4880 0.000 53.4880 0.000
53.5200 5 53.7580 0 53.5200 0.000 53.5200 0.000 | 53.5200 4 53.6123 0 53.5200 0.000 53.5200 0.000 | 53.5040 3 53.6353 0 53.5040 0.000 53.5040 0.000
53.5360 8 53.7740 0 53.5360 0.000 53.5360 0.000 | 53.5360 1 53.6283 0 53.5360 0.000 53.5360 0.000 | 53.5200 2 53.6513 0 53.5200 0.000 53.5200 0.000
53.5520 7 53.7900 0 53.5520 0.000 53.5520 0.000 | 53.5520 1 53.6443 0 53.5520 0.000 53.5520 0.000 | 53.5360 3 53.6673 0 53.5360 0.000 53.5360 0.000
53.5680 10 53.8060 0 53.5680 0.000 53.5680 0.000 | 53.5680 1 53.6603 0 53.5680 0.000 53.5680 0.000 | 53.5520 5 53.6833 0 53.5520 0.000 53.5520 0.000
53.5840 8 53.8220 0 53.5840 0.000 53.5840 0.000 | 53.5840 3 53.6763 0 53.5840 0.000 53.5840 0.000 | 53.5680 3 53.6993 0 53.5680 0.000 53.5680 0.000
53.6000 4 53.8380 0 53.6000 0.000 53.6000 0.000 | 53.6000 2 53.6923 0 53.6000 0.000 53.6000 0.000 | 53.5840 2 53.7153 0 53.5840 0.000 53.5840 0.000
53.6160 5 53.8540 0 53.6160 0.000 53.6160 0.000 | 53.6160 3 53.7083 0 53.6160 0.000 53.6160 0.000 | 53.6000 5 53.7313 0 53.6000 0.000 53.6000 0.000
53.6320 9 53.8700 0 53.6320 0.000 53.6320 0.000 | 53.6320 2 53.7243 0 53.6320 0.000 53.6320 0.000 | 53.6160 5 53.7473 0 53.6160 0.000 53.6160 0.000
53.6480 5 53.8860 0 53.6480 0.000 53.6480 0.000 | 53.6480 2 53.7403 1 53.6480 0.000 53.6480 0.000 | 53.6320 1 53.7633 0 53.6320 0.000 53.6320 0.000
53.6640 2 53.9020 0 53.6640 0.000 53.6640 0.000 | 53.6640 1 53.7563 0 53.6640 0.000 53.6640 0.000 | 53.6480 2 53.7793 0 53.6480 0.000 53.6480 0.000
53.6800 7 53.9180 0 53.6800 0.000 53.6800 0.000 | 53.6800 1 53.7723 0 53.6800 0.000 53.6800 0.000 | 53.6640 4 53.7953 0 53.6640 0.000 53.6640 0.000
53.6960 7 53.9340 0 53.6960 0.000 53.6960 0.000 | 53.6960 4 53.7883 0 53.6960 0.000 53.6960 0.000 | 53.6800 4 53.8113 0 53.6800 0.000 53.6800 0.000
53.7120 1 53.9500 0 53.7120 0.000 53.7120 0.000 | 53.7120 4 53.8043 0 53.7120 0.000 53.7120 0.000 | 53.6960 3 53.8273 0 53.6960 0.000 53.6960 0.000
53.7280 5 53.9660 0 53.7280 0.000 53.7280 0.000 | 53.7280 2 53.8203 0 53.7280 0.000 53.7280 0.000 | 53.7120 3 53.8433 0 53.7120 0.000 53.7120 0.000
53.7440 7 53.9820 0 53.7440 0.000 53.7440 0.000 | 53.7440 1 53.8363 0 53.7440 0.000 53.7440 0.000 | 53.7280 4 53.8593 0 53.7280 0.000 53.7280 0.000
53.7600 10 53.9980 0 53.7600 0.000 53.7600 0.000 | 53.7600 3 53.8523 1 53.7600 0.000 53.7600 0.000 | 53.7440 4 53.8753 0 53.7440 0.000 53.7440 0.000
53.7760 9 54.0140 0 53.7760 0.000 53.7760 0.000 | 53.7760 2 53.8683 0 53.7760 0.000 53.7760 0.000 | 53.7600 3 53.8913 0 53.7600 0.000 53.7600 0.000
53.7920 7 54.0300 0 53.7920 0.000 53.7920 0.000 | 53.7920 2 53.8843 1 53.7920 0.000 53.7920 0.000 | 53.7760 3 53.9073 0 53.7760 0.000 53.7760 0.000
53.8080 1 54.0460 0 53.8080 0.000 53.8080 0.000 | 53.8080 4 53.9003 0 53.8080 0.000 53.8080 0.000 | 53.7920 5 53.9233 0 53.7920 0.000 53.7920 0.000
53.8240 6 54.0620 0 53.8240 0.000 53.8240 0.000 | 53.8240 1 53.9163 0 53.8240 0.000 53.8240 0.000 | 53.8080 2 53.9393 0 53.8080 0.000 53.8080 0.000
53.8400 7 54.0780 0 53.8400 0.000 53.8400 0.000 | 53.8400 1 53.9323 0 53.8400 0.000 53.8400 0.000 | 53.8240 4 53.9553 0 53.8240 0.000 53.8240 0.000
53.8560 7 54.0940 0 53.8560 0.000 53.8560 0.000 | 53.8560 2 53.9483 0 53.8560 0.000 53.8560 0.000 | 53.8400 6 53.9713 0 53.8400 0.000 53.8400 0.000
53.8720 9 54.1100 0 53.8720 0.000 53.8720 0.000 | 53.8720 2 53.9643 0 53.8720 0.000 53.8720 0.000 | 53.8560 6 53.9873 0 53.8560 0.000 53.8560 0.000
53.8880 4 54.1260 0 53.8880 0.000 53.8880 0.000 | 53.8880 1 53.9803 1 53.8880 0.000 53.8880 0.000 | 53.8720 4 54.0033 0 53.8720 0.000 53.8720 0.000
53.9040 7 54.1420 0 53.9040 0.000 53.9040 0.000 | 53.9040 3 53.9963 0 53.9040 0.000 53.9040 0.000 | 53.8880 5 54.0193 0 53.8880 0.000 53.8880 0.000
53.9200 4 54.1580 0 53.9200 0.000 53.9200 0.000 | 53.9200 3 54.0123 1 53.9200 0.000 53.9200 0.000 | 53.9040 5 54.0353 0 53.9040 0.000 53.9040 0.000
53.9360 7 54.1740 0 53.9360 0.000 53.9360 0.000 | 53.9360 4 54.0283 0 53.9360 0.000 53.9360 0.000 | 53.9200 3 54.0513 0 53.9200 0.000 53.9200 0.000
53.9520 1 54.1900 0 53.9520 0.000 53.9520 0.000 | 53.9520 4 54.0443 0 53.9520 0.000 53.9520 0.000 | 53.9360 2 54.0673 1 53.9360 0.000 53.9360 0.000
53.9680 5 54.2060 0 53.9680 0.000 53.9680 0.000 | 53.9680 1 54.0603 0 53.9680 0.000 53.9680 0.000 | 53.9520 2 54.0833 0 53.9520 0.000 53.9520 0.000
53.9840 5 54.2220 0 53.9840 0.000 53.9840 0.000 | 53.9840 2 54.0763 0 53.9840 0.000 53.9840 0.000 | 53.9680 3 54.0993 0 53.9680 0.000 53.9680 0.000
54.0000 5 54.2380 0 54.0000 0.000 54.0000 0.000 | 54.0000 4 54.0923 0 54.0000 0.000 54.0000 0.000 | 53.9840 3 54.1153 0 53.9840 0.000 53.9840 0.000
54.0160 6 54.2540 0 54.0160 0.000 54.0160 0.000 | 54.0160 4 54.1083 0 54.0160 0.000 54.0160 0.000 | 54.0000 4 54.1313 0 54.0000 0.000 54.0000 0.000
54.0320 9 54.2700 0 54.0320 0.000 54.0320 0.000 | 54.0320 2 54.1243 0 54.0320 0.000 54.0320 0.000 | 54.0160 1 54.1473 0 54.0160 0.000 54.0160 0.000
54.0480 5 54.2860 0 54.0480 0.000 54.0480 0.000 | 54.0480 1 54.1403 0 54.0480 0.000 54.0480 0.000 | 54.0320 5 54.1633 1 54.0320 0.000 54.0320 0.000
54.0640 3 54.3020 0 54.0640 0.000 54.0640 0.000 | 54.0640 1 54.1563 0 54.0640 0.000 54.0640 0.000 | 54.0480 2 54.1793 0 54.0480 0.000 54.0480 0.000
54.0800 7 54.3180 0 54.0800 0.000 54.0800 0.000 | 54.0800 1 54.1723 0 54.0800 0.000 54.0800 0.000 | 54.0640 3 54.1953 0 54.0640 0.000 54.0640 0.000
54.0960 4 54.3340 0 54.0960 0.000 54.0960 0.000 | 54.0960 2 54.1883 0 54.0960 0.000 54.0960 0.000 | 54.0800 4 54.2113 0 54.0800 0.000 54.0800 0.000
54.1120 7 54.3500 0 54.1120 0.000 54.1120 0.000 | 54.1120 3 54.2043 0 54.1120 0.000 54.1120 0.000 | 54.0960 2 54.2273 0 54.0960 0.000 54.0960 0.000
54.1280 6 54.3660 0 54.1280 0.000 54.1280 0.000 | 54.1280 1 54.2203 0 54.1280 0.000 54.1280 0.000 | 54.1120 5 54.2433 1 54.1120 0.000 54.1120 0.000
54.1440 4 54.3820 0 54.1440 0.000 54.1440 0.000 | 54.1440 1 54.2363 0 54.1440 0.000 54.1440 0.000 | 54.1280 3 54.2593 0 54.1280 0.000 54.1280 0.000
54.1600 10 54.3980 0 54.1600 0.000 54.1600 0.000 | 54.1600 2 54.2523 0 54.1600 0.000 54.1600 0.000 | 54.1440 3 54.2753 0 54.1440 0.000 54.1440 0.000
54.1760 8 54.4140 0 54.1760 0.000 54.1760 0.000 | 54.1760 3 54.2683 0 54.1760 0.000 54.1760 0.000 | 54.1600 1 54.2913 0 54.1600 0.000 54.1600 0.000
54.1920 4 54.4300 0 54.1920 0.000 54.1920 0.000 | 54.1920 4 54.2843 0 54.1920 0.000 54.1920 0.000 | 54.1760 5 54.3073 0 54.1760 0.000 54.1760 0.000
54.2080 10 54.4460 0 54.2080 0.000 54.2080 0.000 | 54.2080 1 54.3003 1 54.2080 0.000 54.2080 0.000 | 54.1920 1 54.3233 0 54.1920 0.000 54.1920 0.000
54.2240 6 54.4620 0 54.2240 0.000 54.2240 0.000 | 54.2240 2 54.3163 0 54.2240 0.000 54.2240 0.000 | 54.2080 4 54.3393 1 54.2080 0.000 54.2080 0.000
54.2400 5 54.4780 0 54.2400 0.000 54.2400 0.000 | 54.2400 4 54.3323 0 54.2400 0.000 54.2400 0.000 | 54.2240 3 54.3553 0 54.2240 0.000 54.2240 0.000
54.2560 4 54.4940 0 54.2560 0.000 54.2560 0.000 | 54.2560 4 54.3483 0 54.2560 0.000 54.2560 0.000 | 54.2400 3 54.3713 0 54.2400 0.000 54.2400 0.000
54.2720 6 54.5100 0 54.2720 0.000 54.2720 0.000 | 54.2720 0 54.3643 0 54.2720 0.000 54.2720 0.000 | 54.2560 2 54.3873 0 54.2560 0.000 54.2560 0.000
54.2880 7 54.5260 0 54.2880 0.000 54.2880 0.000 | 54.2880 6 54.3803 0 54.2880 0.000 54.2880 0.000 | 54.2720 2 54.4033 0 54.2720 0.000 54.2720 0.000
54.3040 5 54.5420 0 54.3040 0.000 54.3040 0.000 | 54.3040 2 54.3963 0 54.3040 0.000 54.3040 0.000 | 54.2880 2 54.4193 0 54.2880 0.000 54.2880 0.000
54.3200 5 54.5580 0 54.3200 0.000 54.3200 0.000 | 54.3200 2 54.4123 0 54.3200 0.000 54.3200 0.000 | 54.3040 3 54.4353 0 54.3040 0.000 54.3040 0.000
54.3360 6 54.5740 0 54.3360 0.000 54.3360 0.000 | 54.3360 1 54.4283 0 54.3360 0.000 54.3360 0.000 | 54.3200 3 54.4513 0 54.3200 0.000 54.3200 0.000
54.3520 3 54.5900 0 54.3520 0.000 54.3520 0.000 | 54.3520 1 54.4443 0 54.3520 0.000 54.3520 0.000 | 54.3360 2 54.4673 0 54.3360 0.000 54.3360 0.000
54.3680 8 54.6060 0 54.3680 0.000 54.3680 0.000 | 54.3680 2 54.4603 0 54.3680 0.000 54.3680 0.000 | 54.3520 3 54.4833 0 54.3520 0.000 54.3520 0.000
54.3840 7 54.6220 0 54.3840 0.000 54.3840 0.000 | 54.3840 2 54.4763 0 54.3840 0.000 54.3840 0.000 | 54.3680 2 54.4993 0 54.3680 0.000 54.3680 0.000
54.4000 6 54.6380 0 54.4000 0.000 54.4000 0.000 | 54.4000 2 54.4923 0 54.4000 0.000 54.4000 0.000 | 54.3840 3 54.5153 0 54.3840 0.000 54.3840 0.000
54.4160 7 54.6540 0 54.4160 0.000 54.4160 0.000 | 54.4160 2 54.5083 0 54.4160 0.000 54.4160 0.000 | 54.4000 4 54.5313 0 54.4000 0.000 54.4000 0.000
54.4320 5 54.6700 0 54.4320 0.000 54.4320 0.000 | 54.4320 3 54.5243 0 54.4320 0.000 54.4320 0.000 | 54.4160 3 54.5473 0 54.4160 0.000 54.4160 0.000
54.4480 2 54.6860 0 54.4480 0.000 54.4480 0.000 | 54.4480 5 54.5403 0 54.4480 0.000 54.4480 0.000 | 54.4320 1 54.5633 0 54.4320 0.000 54.4320 0.000
54.4640 11 54.7020 0 54.4640 0.000 54.4640 0.000 | 54.4640 3 54.5563 1 54.4640 0.000 54.4640 0.000 | 54.4480 6 54.5793 0 54.4480 0.000 54.4480 0.000
54.4800 3 54.7180 0 54.4800 0.000 54.4800 0.000 | 54.4800 2 54.5723 0 54.4800 0.000 54.4800 0.000 | 54.4640 5 54.5953 0 54.4640 0.000 54.4640 0.000
54.4960 7 54.7340 0 54.4960 0.000 54.4960 0.000 | 54.4960 2 54.5883 0 54.4960 0.000 54.4960 0.000 | 54.4800 2 54.6113 0 54.4800 0.000 54.4800 0.000
54.5120 9 54.7500 0 54.5120 0.000 54.5120 0.000 | 54.5120 4 54.6043 0 54.5120 0.000 54.5120 0.000 | 54.4960 2 54.6273 0 54.4960 0.000 54.4960 0.000
54.5280 4 54.7660 0 54.5280 0.000 54.5280 0.000 | 54.5280 2 54.6203 0 54.5280 0.000 54.5280 0.000 | 54.5120 3 54.6433 0 54.5120 0.000 54.5120 0.000
54.5440 3 54.7820 0 54.5440 0.000 54.5440 0.000 | 54.5440 2 54.6363 0 54.5440 0.000 54.5440 0.000 | 54.5280 3 54.6593 0 54.5280 0.000 54.5280 0.000
54.5600 4 54.7980 0 54.5600 0.000 54.5600 0.000 | 54.5600 3 54.6523 0 54.5600 0.000 54.5600 0.000 | 54.5440 4 54.6753 0 54.5440 0.000 54.5440 0.000
54.5760 4 54.8140 0 54.5760 0.000 54.5760 0.000 | 54.5760 1 54.6683 0 54.5760 0.000 54.5760 0.000 | 54.5600 3 54.6913 0 54.5600 0.000 54.5600 0.000
54.5920 8 54.8300 0 54.5920 0.000 54.5920 0.000 | 54.5920 1 54.6843 0 54.5920 0.000 54.5920 0.000 | 54.5760 1 54.7073 0 54.5760 0.000 54.5760 0.000
54.6080 10 54.8460 0 54.6080 0.000 54.6080 0.000 | 54.6080 2 54.7003 0 54.6080 0.000 54.6080 0.000 | 54.5920 5 54.7233 0 54.5920 0.000 54.5920 0.000
54.6240 5 54.8620 0 54.6240 0.000 54.6240 0.000 | 54.6240 3 54.7163 0 54.6240 0.000 54.6240 0.000 | 54.6080 3 54.7393 0 54.6080 0.000 54.6080 0.000
54.6400 3 54.8780 0 54.6400 0.000 54.6400 0.000 | 54.6400 2 54.7323 0 54.6400 0.000 54.6400 0.000 | 54.6240 4 54.7553 0 54.6240 0.000 54.6240 0.000
54.6560 5 54.8940 0 54.6560 0.000 54.6560 0.000 | 54.6560 3 54.7483 0 54.6560 0.000 54.6560 0.000 | 54.6400 2 54.7713 0 54.6400 0.000 54.6400 0.000
54.6720 10 54.9100 0 54.6720 0.000 54.6720 0.000 | 54.6720 2 54.7643 0 54.6720 0.000 54.6720 0.000 | 54.6560 2 54.7873 1 54.6560 0.000 54.6560 0.000
54.6880 8 54.9260 0 54.6880 0.000 54.6880 0.000 | 54.6880 3 54.7803 0 54.6880 0.000 54.6880 0.000 | 54.6720 3 54.8033 0 54.6720 0.000 54.6720 0.000
54.7040 5 54.9420 0 54.7040 0.000 54.7040 0.000 | 54.7040 1 54.7963 0 54.7040 0.000 54.7040 0.000 | 54.6880 3 54.8193 0 54.6880 0.000 54.6880 0.000
54.7200 5 54.9580 0 54.7200 0.000 54.7200 0.000 | 54.7200 2 54.8123 0 54.7200 0.000 54.7200 0.000 | 54.7040 5 54.8353 0 54.7040 0.000 54.7040 0.000
54.7360 7 54.9740 0 54.7360 0.000 54.7360 0.000 | 54.7360 1 54.8283 0 54.7360 0.000 54.7360 0.000 | 54.7200 3 54.8513 0 54.7200 0.000 54.7200 0.000
54.7520 5 54.9900 0 54.7520 0.000 54.7520 0.000 | 54.7520 3 54.8443 0 54.7520 0.000 54.7520 0.000 | 54.7360 4 54.8673 0 54.7360 0.000 54.7360 0.000
54.7680 4 55.0060 0 54.7680 0.000 54.7680 0.000 | 54.7680 5 54.8603 0 54.7680 0.000 54.7680 0.000 | 54.7520 2 54.8833 0 54.7520 0.000 54.7520 0.000
54.7840 6 55.0220 0 54.7840 0.000 54.7840 0.000 | 54.7840 2 54.8763 0 54.7840 0.000 54.7840 0.000 | 54.7680 3 54.8993 0 54.7680 0.000 54.7680 0.000
54.8000 4 55.0380 0 54.8000 0.000 54.8000 0.000 | 54.8000 3 54.8923 0 54.8000 0.000 54.8000 0.000 | 54.7840 0 54.9153 0 54.7840 0.000 54.7840 0.000
54.8160 8 55.0540 0 54.8160 0.000 54.8160 0.000 | 54.8160 5 54.9083 0 54.8160 0.000 54.8160 0.000 | 54.8000 3 54.9313 0 54.8000 0.000 54.8000 0.000
54.8320 9 55.0700 0 54.8320 0.000 54.8320 0.000 | 54.8320 2 54.9243 0 54.8320 0.000 54.8320 0.000 | 54.8160 5 54.9473 0 54.8160 0.000 54.8160 0.000
54.8480 8 55.0860 0 54.8480 0.000 54.8480 0.000 | 54.8480 5 54.9403 0 54.8480 0.000 54.8480 0.000 | 54.8320 0 54.9633 0 54.8320 0.000 54.8320 0.000
54.8640 4 55.1020 0 54.8640 0.000 54.8640 0.000 | 54.8640 1 54.9563 0 54.8640 0.000 54.8640 0.000 | 54.8480 3 54.9793 0 54.8480 0.000 54.8480 0.000
54.8800 2 55.1180 0 54.8800 0.000 54.8800 0.000 | 54.8800 6 54.9723 0 54.8800 0.000 54.8800 0.000 | 54.8640 2 54.9953 0 54.8640 0.000 54.8640 0.000
54.8960 8 55.1340 0 54.8960 0.000 54.8960 0.000 | 54.8960 4 54.9883 0 54.8960 0.000 54.8960 0.000 | 54.8800 4 55.0113 1 54.8800 0.000 54.8800 0.000
54.9120 8 55.1500 0 54.9120 0.000 54.9120 0.000 | 54.9120 4 55.0043 0 54.9120 0.000 54.9120 0.000 | 54.8960 4 55.0273 0 54.8960 0.000 54.8960 0.000
54.9280 3 55.1660 0 54.9280 0.000 54.9280 0.000 | 54.9280 4 55.0203 0 54.9280 0.000 54.9280 0.000 | 54.9120 6 55.0433 0 54.9120 0.000 54.9120 0.000
54.9440 4 55.1820 0 54.9440 0.000 54.9440 0.000 | 54.9440 5 55.0363 0 54.9440 0.000 54.9440 0.000 | 54.9280 0 55.0593 0 54.9280 0.000 54.9280 0.000
54.9600 7 55.1980 0 54.9600 0.000 54.9600 0.000 | 54.9600 1 55.0523 0 54.9600 0.000 54.9600 0.000 | 54.9440 5 55.0753 0 54.9440 0.000 54.9440 0.000
54.9760 4 55.2140 0 54.9760 0.000 54.9760 0.000 | 54.9760 1 55.0683 0 54.9760 0.000 54.9760 0.000 | 54.9600 6 55.0913 0 54.9600 0.000 54.9600 0.000
54.9920 9 55.2300 0 54.9920 0.000 54.9920 0.000 | 54.9920 1 55.0843 0 54.9920 0.000 54.9920 0.000 | 54.9760 4 55.1073 0 54.9760 0.000 54.9760 0.000
55.0080 6 55.2460 0 55.0080 0.000 55.0080 0.000 | 55.0080 2 55.1003 0 55.0080 0.000 55.0080 0.000 | 54.9920 0 55.1233 0 54.9920 0.000 54.9920 0.000
55.0240 6 55.2620 0 55.0240 0.000 55.0240 0.000 | 55.0240 2 55.1163 1 55.0240 0.000 55.0240 0.000 | 55.0080 4 55.1393 0 55.0080 0.000 55.0080 0.000
55.0400 4 55.2780 0 55.0400 0.000 55.0400 0.000 | 55.0400 5 55.1323 0 55.0400 0.000 55.0400 0.000 | 55.0240 4 55.1553 0 55.0240 0.000 55.0240 0.000
55.0560 7 55.2940 0 55.0560 0.000 55.0560 0.000 | 55.0560 5 55.1483 0 55.0560 0.000 55.0560 0.000 | 55.0400 3 55.1713 0 55.0400 0.000 55.0400 0.000
55.0720 3 55.3100 0 55.0720 0.000 55.0720 0.000 | 55.0720 2 55.1643 0 55.0720 0.000 55.0720 0.000 | 55.0560 6 55.1873 0 55.0560 0.000 55.0560 0.000
55.0880 4 55.3260 0 55.0880 0.000 55.0880 0.000 | 55.0880 3 55.1803 0 55.0880 0.000 55.0880 0.000 | 55.0720 0 55.2033 1 55.0720 0.000 55.0720 0.000
55.1040 6 55.3420 0 55.1040 0.000 55.1040 0.000 | 55.1040 1 55.1963 0 55.1040 0.000 55.1040 0.000 | 55.0880 1 55.2193 0 55.0880 0.000 55.0880 0.000
55.1200 3 55.3580 0 55.1200 0.000 55.1200 0.000 | 55.1200 2 55.2123 0 55.1200 0.000 55.1200 0.000 | 55.1040 2 55.2353 0 55.1040 0.000 55.1040 0.000
55.1360 3 55.3740 0 55.1360 0.000 55.1360 0.000 | 55.1360 0 55.2283 0 55.1360 0.000 55.1360 0.000 | 55.1200 3 55.2513 0 55.1200 0.000 55.1200 0.000
55.1520 5 55.3900 0 55.1520 0.000 55.1520 0.000 | 55.1520 1 55.2443 0 55.1520 0.000 55.1520 0.000 | 55.1360 3 55.2673 0 55.1360 0.000 55.1360 0.000
55.1680 8 55.4060 0 55.1680 0.000 55.1680 0.000 | 55.1680 1 55.2603 0 55.1680 0.000 55.1680 0.000 | 55.1520 5 55.2833 0 55.1520 0.000 55.1520 0.000
55.1840 5 55.4220 0 55.1840 0.000 55.1840 0.000 | 55.1840 3 55.2763 0 55.1840 0.000 55.1840 0.000 | 55.1680 0 55.2993 1 55.1680 0.000 55.1680 0.000
55.2000 8 55.4380 0 55.2000 0.000 55.2000 0.000 | 55.2000 2 55.2923 0 55.2000 0.000 55.2000 0.000 | 55.1840 2 55.3153 0 55.1840 0.000 55.1840 0.000
55.2160 5 55.4540 0 55.2160 0.000 55.2160 0.000 | 55.2160 3 55.3083 0 55.2160 0.000 55.2160 0.000 | 55.2000 1 55.3313 0 55.2000 0.000 55.2000 0.000
55.2320 4 55.4700 0 55.2320 0.000 55.2320 0.000 | 55.2320 3 55.3243 0 55.2320 0.000 55.2320 0.000 | 55.2160 2 55.3473 0 55.2160 0.000 55.2160 0.000
55.2480 4 55.4860 0 55.2480 0.000 55.2480 0.000 | 55.2480 1 55.3403 0 55.2480 0.000 55.2480 0.000 | 55.2320 1 55.3633 0 55.2320 0.000 55.2320 0.000
55.2640 8 55.5020 0 55.2640 0.000 55.2640 0.000 | 55.2640 2 55.3563 0 55.2640 0.000 55.2640 0.000 | 55.2480 1 55.3793 0 55.2480 0.000 55.2480 0.000
55.2800 4 55.5180 0 55.2800 0.000 55.2800 0.000 | 55.2800 2 55.3723 0 55.2800 0.000 55.2800 0.000 | 55.2640 0 55.3953 0 55.2640 0.000 55.2640 0.000
55.2960 7 55.5340 0 55.2960 0.000 55.2960 0.000 | 55.2960 2 55.3883 1 55.2960 0.000 55.2960 0.000 | 55.2800 5 55.4113 0 55.2800 0.000 55.2800 0.000
55.3120 5 55.5500 0 55.3120 0.000 55.3120 0.000 | 55.3120 1 55.4043 0 55.3120 0.000 55.3120 0.000 | 55.2960 2 55.4273 0 55.2960 0.000 55.2960 0.000
55.3280 6 55.5660 0 55.3280 0.000 55.3280 0.000 | 55.3280 0 55.4203 0 55.3280 0.000 55.3280 0.000 | 55.3120 5 55.4433 0 55.3120 0.000 55.3120 0.000
55.3440 7 55.5820 0 55.3440 0.000 55.3440 0.000 | 55.3440 1 55.4363 0 55.3440 0.000 55.3440 0.000 | 55.3280 6 55.4593 0 55.3280 0.000 55.3280 0.000
55.3600 8 55.5980 0 55.3600 0.000 55.3600 0.000 | 55.3600 4 55.4523 0 55.3600 0.000 55.3600 0.000 | 55.3440 3 55.4753 0 55.3440 0.000 55.3440 0.000
55.3760 6 55.6140 0 55.3760 0.000 55.3760 0.000 | 55.3760 4 55.4683 0 55.3760 0.000 55.3760 0.000 | 55.3600 3 55.4913 0 55.3600 0.000 55.3600 0.000
55.3920 5 55.6300 0 55.3920 0.000 55.3920 0.000 | 55.3920 2 55.4843 0 55.3920 0.000 55.3920 0.000 | 55.3760 1 55.5073 0 55.3760 0.000 55.3760 0.000
55.4080 4 55.6460 0 55.4080 0.000 55.4080 0.000 | 55.4080 3 55.5003 0 55.4080 0.000 55.4080 0.000 | 55.3920 6 55.5233 0 55.3920 0.000 55.3920 0.000
55.4240 1 55.6620 0 55.4240 0.000 55.4240 0.000 | 55.4240 4 55.5163 0 55.4240 0.000 55.4240 0.000 | 55.4080 2 55.5393 0 55.4080 0.000 55.4080 0.000
55.4400 15 55.6780 0 55.4400 0.000 55.4400 0.000 | 55.4400 4 55.5323 0 55.4400 0.000 55.4400 0.000 | 55.4240 5 55.5553 0 55.4240 0.000 55.4240 0.000
55.4560 6 55.6940 0 55.4560 0.000 55.4560 0.000 | 55.4560 2 55.5483 0 55.4560 0.000 55.4560 0.000 | 55.4400 4 55.5713 0 55.4400 0.000 55.4400 0.000
55.4720 6 55.7100 0 55.4720 0.000 55.4720 0.000 | 55.4720 3 55.5643 0 55.4720 0.000 55.4720 0.000 | 55.4560 0 55.5873 0 55.4560 0.000 55.4560 0.000
55.4880 8 55.7260 0 55.4880 0.000 55.4880 0.000 | 55.4880 4 55.5803 0 55.4880 0.000 55.4880 0.000 | 55.4720 4 55.6033 0 55.4720 0.000 55.4720 0.000
55.5040 4 55.7420 0 55.5040 0.000 55.5040 0.000 | 55.5040 3 55.5963 0 55.5040 0.000 55.5040 0.000 | 55.4880 3 55.6193 0 55.4880 0.000 55.4880 0.000
55.5200 2 55.7580 0 55.5200 0.000 55.5200 0.000 | 55.5200 4 55.6123 0 55.5200 0.000 55.5200 0.000 | 55.5040 3 55.6353 0 55.5040 0.000 55.5040 0.000
55.5360 4 55.7740 0 55.5360 0.000 55.5360 0.000 | 55.5360 4 55.6283 0 55.5360 0.000 55.5360 0.000 | 55.5200 4 55.6513 0 55.5200 0.000 55.5200 0.000
55.5520 5 55.7900 0 55.5520 0.000 55.5520 0.000 | 55.5520 3 55.6443 0 55.5520 0.000 55.5520 0.000 | 55.5360 3 55.6673 0 55.5360 0.000 55.5360 0.000
55.5680 6 55.8060 0 55.5680 0.000 55.5680 0.000 | 55.5680 3 55.6603 0 55.5680 0.000 55.5680 0.000 | 55.5520 3 55.6833 0 55.5520 0.000 55.5520 0.000
55.5840 6 55.8220 0 55.5840 0.000 55.5840 0.000 | 55.5840 4 55.6763 0 55.5840 0.000 55.5840 0.000 | 55.5680 4 55.6993 0 55.5680 0.000 55.5680 0.000
55.6000 4 55.8380 0 55.6000 0.000 55.6000 0.000 | 55.6000 4 55.6923 0 55.6000 0.000 55.6000 0.000 | 55.5840 3 55.7153 0 55.5840 0.000 55.5840 0.000
55.6160 7 55.8540 0 55.6160 0.000 55.6160 0.000 | 55.6160 4 55.7083 0 55.6160 0.000 55.6160 0.000 | 55.6000 3 55.7313 0 55.6000 0.000 55.6000 0.000
55.6320 3 55.8700 0 55.6320 0.000 55.6320 0.000 | 55.6320 1 55.7243 0 55.6320 0.000 55.6320 0.000 | 55.6160 0 55.7473 0 55.6160 0.000 55.6160 0.000
55.6480 9 55.8860 0 55.6480 0.000 55.6480 0.000 | 55.6480 1 55.7403 0 55.6480 0.000 55.6480 0.000 | 55.6320 0 55.7633 0 55.6320 0.000 55.6320 0.000
55.6640 7 55.9020 0 55.6640 0.000 55.6640 0.000 | 55.6640 1 55.7563 0 55.6640 0.000 55.6640 0.000 | 55.6480 3 55.7793 0 55.6480 0.000 55.6480 0.000
55.6800 3 55.9180 0 55.6800 0.000 55.6800 0.000 | 55.6800 1 55.7723 0 55.6800 0.000 55.6800 0.000 | 55.6640 6 55.7953 0 55.6640 0.000 55.6640 0.000
55.6960 4 55.9340 0 55.6960 0.000 55.6960 0.000 | 55.6960 3 55.7883 0 55.6960 0.000 55.6960 0.000 | 55.6800 1 55.8113 0 55.6800 0.000 55.6800 0.000
55.7120 5 55.9500 0 55.7120 0.000 55.7120 0.000 | 55.7120 2 55.8043 0 55.7120 0.000 55.7120 0.000 | 55.6960 7 55.8273 0 55.6960 0.000 55.6960 0.000
55.7280 4 55.9660 0 55.7280 0.000 55.7280 0.000 | 55.7280 1 55.8203 0 55.7280 0.000 55.7280 0.000 | 55.7120 2 55.8433 0 55.7120 0.000 55.7120 0.000
55.7440 2 55.9820 0 55.7440 0.000 55.7440 0.000 | 55.7440 4 55.8363 1 55.7440 0.000 55.7440 0.000 | 55.7280 2 55.8593 0 55.7280 0.000 55.7280 0.000
55.7600 5 55.9980 0 55.7600 0.000 55.7600 0.000 | 55.7600 2 55.8523 0 55.7600 0.000 55.7600 0.000 | 55.7440 3 55.8753 0 55.7440 0.000 55.7440 0.000
55.7760 5 56.0140 0 55.7760 0.000 55.7760 0.000 | 55.7760 5 55.8683 1 55.7760 0.000 55.7760 0.000 | 55.7600 4 55.8913 0 55.7600 0.000 55.7600 0.000
55.7920 5 56.0300 0 55.7920 0.000 55.7920 0.000 | 55.7920 4 55.8843 0 55.7920 0.000 55.7920 0.000 | 55.7760 2 55.9073 0 55.7760 0.000 55.7760 0.000
55.8080 5 56.0460 0 55.8080 0.000 55.8080 0.000 | 55.8080 2 55.9003 0 55.8080 0.000 55.8080 0.000 | 55.7920 1 55.9233 0 55.7920 0.000 55.7920 0.000
55.8240 6 56.0620 0 55.8240 0.000 55.8240 0.000 | 55.8240 2 55.9163 0 55.8240 0.000 55.8240 0.000 | 55.8080 3 55.9393 0 55.8080 0.000 55.8080 0.000
55.8400 3 56.0780 0 55.8400 0.000 55.8400 0.000 | 55.8400 0 55.9323 0 55.8400 0.000 55.8400 0.000 | 55.8240 4 55.9553 0 55.8240 0.000 55.8240 0.000
55.8560 6 56.0940 1 55.8560 0.000 55.8560 0.000 | 55.8560 1 55.9483 0 55.8560 0.000 55.8560 0.000 | 55.8400 2 55.9713 0 55.8400 0.000 55.8400 0.000
55.8720 4 56.1100 0 55.8720 0.000 55.8720 0.000 | 55.8720 2 55.9643 0 55.8720 0.000 55.8720 0.000 | 55.8560 3 55.9873 0 55.8560 0.000 55.8560 0.000
55.8880 3 56.1260 0 55.8880 0.000 55.8880 0.000 | 55.8880 1 55.9803 0 55.8880 0.000 55.8880 0.000 | 55.8720 3 56.0033 0 55.8720 0.000 55.8720 0.000
55.9040 5 56.1420 0 55.9040 0.000 55.9040 0.000 | 55.9040 2 55.9963 0 55.9040 0.000 55.9040 0.000 | 55.8880 4 56.0193 0 55.8880 0.000 55.8880 0.000
55.9200 5 56.1580 0 55.9200 0.000 55.9200 0.000 | 55.9200 1 56.0123 0 55.9200 0.000 55.9200 0.000 | 55.9040 2 56.0353 1 55.9040 0.000 55.9040 0.000
55.9360 2 56.1740 0 55.9360 0.000 55.9360 0.000 | 55.9360 2 56.0283 0 55.9360 0.000 55.9360 0.000 | 55.9200 4 56.0513 0 55.9200 0.000 55.9200 0.000
55.9520 4 56.1900 0 55.9520 0.000 55.9520 0.000 | 55.9520 3 56.0443 1 55.9520 0.000 55.9520 0.000 | 55.9360 2 56.0673 0 55.9360 0.000 55.9360 0.000
55.9680 9 56.2060 0 55.9680 0.000 55.9680 0.000 | 55.9680 3 56.0603 0 55.9680 0.000 55.9680 0.000 | 55.9520 3 56.0833 0 55.9520 0.000 55.9520 0.000
55.9840 6 56.2220 0 55.9840 0.000 55.9840 0.000 | 55.9840 2 56.0763 0 55.9840 0.000 55.9840 0.000 | 55.9680 2 56.0993 0 55.9680 0.000 55.9680 0.000
56.0000 4 56.2380 0 56.0000 0.000 56.0000 0.000 | 56.0000 2 56.0923 0 56.0000 0.000 56.0000 0.000 | 55.9840 3 56.1153 0 55.9840 0.000 55.9840 0.000
56.0160 1 56.2540 0 56.0160 0.000 56.0160 0.000 | 56.0160 2 56.1083 0 56.0160 0.000 56.0160 0.000 | 56.0000 3 56.1313 0 56.0000 0.000 56.0000 0.000
56.0320 3 56.2700 0 56.0320 0.000 56.0320 0.000 | 56.0320 4 56.1243 0 56.0320 0.000 56.0320 0.000 | 56.0160 4 56.1473 0 56.0160 0.000 56.0160 0.000
56.0480 6 56.2860 0 56.0480 0.000 56.0480 0.000 | 56.0480 1 56.1403 0 56.0480 0.000 56.0480 0.000 | 56.0320 4 56.1633 0 56.0320 0.000 56.0320 0.000
56.0640 6 56.3020 0 56.0640 0.000 56.0640 0.000 | 56.0640 4 56.1563 0 56.0640 0.000 56.0640 0.000 | 56.0480 1 56.1793 0 56.0480 0.000 56.0480 0.000
56.0800 4 56.3180 0 56.0800 0.000 56.0800 0.000 | 56.0800 3 56.1723 0 56.0800 0.000 56.0800 0.000 | 56.0640 3 56.1953 0 56.0640 0.000 56.0640 0.000
56.0960 5 56.3340 0 56.0960 0.000 56.0960 0.000 | 56.0960 2 56.1883 0 56.0960 0.000 56.0960 0.000 | 56.0800 3 56.2113 0 56.0800 0.000 56.0800 0.000
56.1120 4 56.3500 0 56.1120 0.000 56.1120 0.000 | 56.1120 3 56.2043 0 56.1120 0.000 56.1120 0.000 | 56.0960 3 56.2273 0 56.0960 0.000 56.0960 0.000
56.1280 7 56.3660 0 56.1280 0.000 56.1280 0.000 | 56.1280 3 56.2203 0 56.1280 0.000 56.1280 0.000 | 56.1120 4 56.2433 0 56.1120 0.000 56.1120 0.000
56.1440 2 56.3820 0 56.1440 0.000 56.1440 0.000 | 56.1440 2 56.2363 0 56.1440 0.000 56.1440 0.000 | 56.1280 4 56.2593 0 56.1280 0.000 56.1280 0.000
56.1600 5 56.3980 0 56.1600 0.000 56.1600 0.000 | 56.1600 0 56.2523 0 56.1600 0.000 56.1600 0.000 | 56.1440 2 56.2753 0 56.1440 0.000 56.1440 0.000
56.1760 1 56.4140 0 56.1760 0.000 56.1760 0.000 | 56.1760 0 56.2683 0 56.1760 0.000 56.1760 0.000 | 56.1600 3 56.2913 0 56.1600 0.000 56.1600 0.000
56.1920 4 56.4300 0 56.1920 0.000 56.1920 0.000 | 56.1920 1 56.2843 0 56.1920 0.000 56.1920 0.000 | 56.1760 1 56.3073 0 56.1760 0.000 56.1760 0.000
56.2080 5 56.4460 0 56.2080 0.000 56.2080 0.000 | 56.2080 4 56.3003 0 56.2080 0.000 56.2080 0.000 | 56.1920 5 56.3233 0 56.1920 0.000 56.1920 0.000
56.2240 2 56.4620 0 56.2240 0.000 56.2240 0.000 | 56.2240 1 56.3163 0 56.2240 0.000 56.2240 0.000 | 56.2080 0 56.3393 0 56.2080 0.000 56.2080 0.000
56.2400 7 56.4780 0 56.2400 0.000 56.2400 0.000 | 56.2400 3 56.3323 0 56.2400 0.000 56.2400 0.000 | 56.2240 3 56.3553 0 56.2240 0.000 56.2240 0.000
56.2560 4 56.4940 0 56.2560 0.000 56.2560 0.000 | 56.2560 8 56.3483 0 56.2560 0.000 56.2560 0.000 | 56.2400 2 56.3713 0 56.2400 0.000 56.2400 0.000
56.2720 3 56.5100 1 56.2720 0.000 56.2720 0.000 | 56.2720 3 56.3643 0 56.2720 0.000 56.2720 0.000 | 56.2560 6 56.3873 0 56.2560 0.000 56.2560 0.000
56.2880 5 56.5260 0 56.2880 0.000 56.2880 0.000 | 56.2880 0 56.3803 0 56.2880 0.000 56.2880 0.000 | 56.2720 3 56.4033 0 56.2720 0.000 56.2720 0.000
56.3040 6 56.5420 0 56.3040 0.000 56.3040 0.000 | 56.3040 0 56.3963 0 56.3040 0.000 56.3040 0.000 | 56.2880 2 56.4193 0 56.2880 0.000 56.2880 0.000
56.3200 4 56.5580 0 56.3200 0.000 56.3200 0.000 | 56.3200 1 56.4123 0 56.3200 0.000 56.3200 0.000 | 56.3040 2 56.4353 0 56.3040 0.000 56.3040 0.000
56.3360 3 56.5740 0 56.3360 0.000 56.3360 0.000 | 56.3360 1 56.4283 0 56.3360 0.000 56.3360 0.000 | 56.3200 3 56.4513 0 56.3200 0.000 56.3200 0.000
56.3520 7 56.5900 0 56.3520 0.000 56.3520 0.000 | 56.3520 1 56.4443 0 56.3520 0.000 56.3520 0.000 | 56.3360 3 56.4673 0 56.3360 0.000 56.3360 0.000
56.3680 5 56.6060 0 56.3680 0.000 56.3680 0.000 | 56.3680 1 56.4603 0 56.3680 0.000 56.3680 0.000 | 56.3520 4 56.4833 0 56.3520 0.000 56.3520 0.000
56.3840 4 56.6220 0 56.3840 0.000 56.3840 0.000 | 56.3840 2 56.4763 0 56.3840 0.000 56.3840 0.000 | 56.3680 2 56.4993 0 56.3680 0.000 56.3680 0.000
56.4000 8 56.6380 0 56.4000 0.000 56.4000 0.000 | 56.4000 0 56.4923 0 56.4000 0.000 56.4000 0.000 | 56.3840 0 56.5153 0 56.3840 0.000 56.3840 0.000
56.4160 1 56.6540 0 56.4160 0.000 56.4160 0.000 | 56.4160 1 56.5083 0 56.4160 0.000 56.4160 0.000 | 56.4000 3 56.5313 0 56.4000 0.000 56.4000 0.000
56.4320 6 56.6700 0 56.4320 0.000 56.4320 0.000 | 56.4320 3 56.5243 0 56.4320 0.000 56.4320 0.000 | 56.4160 3 56.5473 1 56.4160 0.000 56.4160 0.000
56.4480 3 56.6860 0 56.4480 0.000 56.4480 0.000 | 56.4480 1 56.5403 0 56.4480 0.000 56.4480 0.000 | 56.4320 2 56.5633 0 56.4320 0.000 56.4320 0.000
56.4640 4 56.7020 0 56.4640 0.000 56.4640 0.000 | 56.4640 3 56.5563 0 56.4640 0.000 56.4640 0.000 | 56.4480 3 56.5793 1 56.4480 0.000 56.4480 0.000
56.4800 1 56.7180 0 56.4800 0.000 56.4800 0.000 | 56.4800 2 56.5723 0 56.4800 0.000 56.4800 0.000 | 56.4640 1 56.5953 0 56.4640 0.000 56.4640 0.000
56.4960 7 56.7340 0 56.4960 0.000 56.4960 0.000 | 56.4960 2 56.5883 0 56.4960 0.000 56.4960 0.000 | 56.4800 4 56.6113 0 56.4800 0.000 56.4800 0.000
56.5120 1 56.7500 0 56.5120 0.000 56.5120 0.000 | 56.5120 3 56.6043 0 56.5120 0.000 56.5120 0.000 | 56.4960 2 56.6273 0 56.4960 0.000 56.4960 0.000
56.5280 6 56.7660 0 56.5280 0.000 56.5280 0.000 | 56.5280 2 56.6203 0 56.5280 0.000 56.5280 0.000 | 56.5120 3 56.6433 0 56.5120 0.000 56.5120 0.000
56.5440 5 56.7820 0 56.5440 0.000 56.5440 0.000 | 56.5440 2 56.6363 0 56.5440 0.000 56.5440 0.000 | 56.5280 3 56.6593 0 56.5280 0.000 56.5280 0.000
56.5600 6 56.7980 0 56.5600 0.000 56.5600 0.000 | 56.5600 2 56.6523 0 56.5600 0.000 56.5600 0.000 | 56.5440 1 56.6753 0 56.5440 0.000 56.5440 0.000
56.5760 9 56.8140 0 56.5760 0.000 56.5760 0.000 | 56.5760 0 56.6683 0 56.5760 0.000 56.5760 0.000 | 56.5600 3 56.6913 0 56.5600 0.000 56.5600 0.000
56.5920 6 56.8300 1 56.5920 0.000 56.5920 0.000 | 56.5920 3 56.6843 0 56.5920 0.000 56.5920 0.000 | 56.5760 3 56.7073 0 56.5760 0.000 56.5760 0.000
56.6080 7 56.8460 0 56.6080 0.000 56.6080 0.000 | 56.6080 1 56.7003 0 56.6080 0.000 56.6080 0.000 | 56.5920 1 56.7233 0 56.5920 0.000 56.5920 0.000
56.6240 5 56.8620 0 56.6240 0.000 56.6240 0.000 | 56.6240 2 56.7163 0 56.6240 0.000 56.6240 0.000 | 56.6080 3 56.7393 0 56.6080 0.000 56.6080 0.000
56.6400 5 56.8780 0 56.6400 0.000 56.6400 0.000 | 56.6400 1 56.7323 0 56.6400 0.000 56.6400 0.000 | 56.6240 3 56.7553 0 56.6240 0.000 56.6240 0.000
56.6560 12 56.8940 0 56.6560 0.000 56.6560 0.000 | 56.6560 3 56.7483 0 56.6560 0.000 56.6560 0.000 | 56.6400 2 56.7713 0 56.6400 0.000 56.6400 0.000
56.6720 6 56.9100 0 56.6720 0.000 56.6720 0.000 | 56.6720 2 56.7643 0 56.6720 0.000 56.6720 0.000 | 56.6560 1 56.7873 0 56.6560 0.000 56.6560 0.000
56.6880 3 56.9260 0 56.6880 0.000 56.6880 0.000 | 56.6880 2 56.7803 0 56.6880 0.000 56.6880 0.000 | 56.6720 1 56.8033 0 56.6720 0.000 56.6720 0.000
56.7040 3 56.9420 0 56.7040 0.000 56.7040 0.000 | 56.7040 2 56.7963 0 56.7040 0.000 56.7040 0.000 | 56.6880 2 56.8193 0 56.6880 0.000 56.6880 0.000
56.7200 5 56.9580 0 56.7200 0.000 56.7200 0.000 | 56.7200 1 56.8123 0 56.7200 0.000 56.7200 0.000 | 56.7040 2 56.8353 0 56.7040 0.000 56.7040 0.000
56.7360 4 56.9740 0 56.7360 0.000 56.7360 0.000 | 56.7360 3 56.8283 0 56.7360 0.000 56.7360 0.000 | 56.7200 7 56.8513 0 56.7200 0.000 56.7200 0.000
56.7520 7 56.9900 0 56.7520 0.000 56.7520 0.000 | 56.7520 4 56.8443 0 56.7520 0.000 56.7520 0.000 | 56.7360 2 56.8673 0 56.7360 0.000 56.7360 0.000
56.7680 4 57.0060 0 56.7680 0.000 56.7680 0.000 | 56.7680 2 56.8603 0 56.7680 0.000 56.7680 0.000 | 56.7520 3 56.8833 0 56.7520 0.000 56.7520 0.000
56.7840 9 57.0220 0 56.7840 0.000 56.7840 0.000 | 56.7840 2 56.8763 0 56.7840 0.000 56.7840 0.000 | 56.7680 3 56.8993 0 56.7680 0.000 56.7680 0.000
56.8000 3 57.0380 0 56.8000 0.000 56.8000 0.000 | 56.8000 0 56.8923 0 56.8000 0.000 56.8000 0.000 | 56.7840 5 56.9153 0 56.7840 0.000 56.7840 0.000
56.8160 9 57.0540 0 56.8160 0.000 56.8160 0.000 | 56.8160 0 56.9083 0 56.8160 0.000 56.8160 0.000 | 56.8000 2 56.9313 0 56.8000 0.000 56.8000 0.000
56.8320 3 57.0700 0 56.8320 0.000 56.8320 0.000 | 56.8320 4 56.9243 1 56.8320 0.000 56.8320 0.000 | 56.8160 1 56.9473 0 56.8160 0.000 56.8160 0.000
56.8480 6 57.0860 0 56.8480 0.000 56.8480 0.000 | 56.8480 3 56.9403 0 56.8480 0.000 56.8480 0.000 | 56.8320 3 56.9633 0 56.8320 0.000 56.8320 0.000
56.8640 5 57.1020 1 56.8640 0.000 56.8640 0.000 | 56.8640 0 56.9563 1 56.8640 0.000 56.8640 0.000 | 56.8480 4 56.9793 0 56.8480 0.000 56.8480 0.000
56.8800 3 57.1180 0 56.8800 0.000 56.8800 0.000 | 56.8800 2 56.9723 0 56.8800 0.000 56.8800 0.000 | 56.8640 3 56.9953 0 56.8640 0.000 56.8640 0.000
56.8960 5 57.1340 0 56.8960 0.000 56.8960 0.000 | 56.8960 2 56.9883 0 56.8960 0.000 56.8960 0.000 | 56.8800 5 57.0113 0 56.8800 0.000 56.8800 0.000
56.9120 3 57.1500 0 56.9120 0.000 56.9120 0.000 | 56.9120 1 57.0043 0 56.9120 0.000 56.9120 0.000 | 56.8960 5 57.0273 0 56.8960 0.000 56.8960 0.000
56.9280 4 57.1660 0 56.9280 0.000 56.9280 0.000 | 56.9280 1 57.0203 0 56.9280 0.000 56.9280 0.000 | 56.9120 2 57.0433 0 56.9120 0.000 56.9120 0.000
56.9440 5 57.1820 0 56.9440 0.000 56.9440 0.000 | 56.9440 3 57.0363 0 56.9440 0.000 56.9440 0.000 | 56.9280 5 57.0593 0 56.9280 0.000 56.9280 0.000
56.9600 3 57.1980 1 56.9600 0.000 56.9600 0.000 | 56.9600 2 57.0523 0 56.9600 0.000 56.9600 0.000 | 56.9440 3 57.0753 0 56.9440 0.000 56.9440 0.000
56.9760 3 57.2140 0 56.9760 0.000 56.9760 0.000 | 56.9760 2 57.0683 1 56.9760 0.000 56.9760 0.000 | 56.9600 2 57.0913 0 56.9600 0.000 56.9600 0.000
56.9920 12 57.2300 0 56.9920 0.000 56.9920 0.000 | 56.9920 1 57.0843 0 56.9920 0.000 56.9920 0.000 | 56.9760 2 57.1073 0 56.9760 0.000 56.9760 0.000
57.0080 3 57.2460 0 57.0080 0.000 57.0080 0.000 | 57.0080 1 57.1003 0 57.0080 0.000 57.0080 0.000 | 56.9920 3 57.1233 0 56.9920 0.000 56.9920 0.000
57.0240 4 57.2620 0 57.0240 0.000 57.0240 0.000 | 57.0240 3 57.1163 0 57.0240 0.000 57.0240 0.000 | 57.0080 2 57.1393 0 57.0080 0.000 57.0080 0.000
57.0400 6 57.2780 0 57.0400 0.000 57.0400 0.000 | 57.0400 4 57.1323 0 57.0400 0.000 57.0400 0.000 | 57.0240 1 57.1553 0 57.0240 0.000 57.0240 0.000
57.0560 2 57.2940 0 57.0560 0.000 57.0560 0.000 | 57.0560 1 57.1483 0 57.0560 0.000 57.0560 0.000 | 57.0400 2 57.1713 0 57.0400 0.000 57.0400 0.000
57.0720 1 57.3100 0 57.0720 0.000 57.0720 0.000 | 57.0720 0 57.1643 0 57.0720 0.000 57.0720 0.000 | 57.0560 1 57.1873 0 57.0560 0.000 57.0560 0.000
57.0880 4 57.3260 1 57.0880 0.000 57.0880 0.000 | 57.0880 3 57.1803 0 57.0880 0.000 57.0880 0.000 | 57.0720 1 57.2033 0 57.0720 0.000 57.0720 0.000
57.1040 6 57.3420 0 57.1040 0.000 57.1040 0.000 | 57.1040 2 57.1963 0 57.1040 0.000 57.1040 0.000 | 57.0880 3 57.2193 0 57.0880 0.000 57.0880 0.000
57.1200 3 57.3580 0 57.1200 0.000 57.1200 0.000 | 57.1200 3 57.2123 0 57.1200 0.000 57.1200 0.000 | 57.1040 3 57.2353 0 57.1040 0.000 57.1040 0.000
57.1360 0 57.3740 0 57.1360 0.000 57.1360 0.000 | 57.1360 0 57.2283 0 57.1360 0.000 57.1360 0.000 | 57.1200 2 57.2513 0 57.1200 0.000 57.1200 0.000
57.1520 5 57.3900 1 57.1520 0.000 57.1520 0.000 | 57.1520 1 57.2443 0 57.1520 0.000 57.1520 0.000 | 57.1360 2 57.2673 0 57.1360 0.000 57.1360 0.000
57.1680 4 57.4060 0 57.1680 0.000 57.1680 0.000 | 57.1680 2 57.2603 0 57.1680 0.000 57.1680 0.000 | 57.1520 3 57.2833 0 57.1520 0.000 57.1520 0.000
57.1840 1 57.4220 0 57.1840 0.000 57.1840 0.000 | 57.1840 5 57.2763 0 57.1840 0.000 57.1840 0.000 | 57.1680 2 57.2993 0 57.1680 0.000 57.1680 0.000
57.2000 7 57.4380 0 57.2000 0.000 57.2000 0.000 | 57.2000 4 57.2923 0 57.2000 0.000 57.2000 0.000 | 57.1840 1 57.3153 0 57.1840 0.000 57.1840 0.000
57.2160 2 57.4540 0 57.2160 0.000 57.2160 0.000 | 57.2160 6 57.3083 0 57.2160 0.000 57.2160 0.000 | 57.2000 1 57.3313 0 57.2000 0.000 57.2000 0.000
57.2320 5 57.4700 0 57.2320 0.000 57.2320 0.000 | 57.2320 1 57.3243 0 57.2320 0.000 57.2320 0.000 | 57.2160 3 57.3473 0 57.2160 0.000 57.2160 0.000
57.2480 6 57.4860 0 57.2480 0.000 57.2480 0.000 | 57.2480 1 57.3403 1 57.2480 0.000 57.2480 0.000 | 57.2320 3 57.3633 0 57.2320 0.000 57.2320 0.000
57.2640 6 57.5020 0 57.2640 0.000 57.2640 0.000 | 57.2640 2 57.3563 0 57.2640 0.000 57.2640 0.000 | 57.2480 4 57.3793 0 57.2480 0.000 57.2480 0.000
57.2800 0 57.5180 0 57.2800 0.000 57.2800 0.000 | 57.2800 5 57.3723 0 57.2800 0.000 57.2800 0.000 | 57.2640 2 57.3953 0 57.2640 0.000 57.2640 0.000
57.2960 3 57.5340 0 57.2960 0.000 57.2960 0.000 | 57.2960 2 57.3883 0 57.2960 0.000 57.2960 0.000 | 57.2800 1 57.4113 0 57.2800 0.000 57.2800 0.000
57.3120 5 57.5500 0 57.3120 0.000 57.3120 0.000 | 57.3120 2 57.4043 0 57.3120 0.000 57.3120 0.000 | 57.2960 4 57.4273 0 57.2960 0.000 57.2960 0.000
57.3280 4 57.5660 0 57.3280 0.000 57.3280 0.000 | 57.3280 1 57.4203 0 57.3280 0.000 57.3280 0.000 | 57.3120 3 57.4433 0 57.3120 0.000 57.3120 0.000
57.3440 6 57.5820 0 57.3440 0.000 57.3440 0.000 | 57.3440 3 57.4363 1 57.3440 0.000 57.3440 0.000 | 57.3280 1 57.4593 0 57.3280 0.000 57.3280 0.000
57.3600 6 57.5980 0 57.3600 0.000 57.3600 0.000 | 57.3600 3 57.4523 0 57.3600 0.000 57.3600 0.000 | 57.3440 2 57.4753 0 57.3440 0.000 57.3440 0.000
57.3760 1 57.6140 0 57.3760 0.000 57.3760 0.000 | 57.3760 4 57.4683 0 57.3760 0.000 57.3760 0.000 | 57.3600 5 57.4913 0 57.3600 0.000 57.3600 0.000
57.3920 5 57.6300 0 57.3920 0.000 57.3920 0.000 | 57.3920 0 57.4843 0 57.3920 0.000 57.3920 0.000 | 57.3760 3 57.5073 0 57.3760 0.000 57.3760 0.000
57.4080 5 57.6460 0 57.4080 0.000 57.4080 0.000 | 57.4080 1 57.5003 0 57.4080 0.000 57.4080 0.000 | 57.3920 3 57.5233 0 57.3920 0.000 57.3920 0.000
57.4240 6 57.6620 0 57.4240 0.000 57.4240 0.000 | 57.4240 3 57.5163 0 57.4240 0.000 57.4240 0.000 | 57.4080 2 57.5393 0 57.4080 0.000 57.4080 0.000
57.4400 5 57.6780 0 57.4400 0.000 57.4400 0.000 | 57.4400 1 57.5323 1 57.4400 0.000 57.4400 0.000 | 57.4240 5 57.5553 0 57.4240 0.000 57.4240 0.000
57.4560 6 57.6940 0 57.4560 0.000 57.4560 0.000 | 57.4560 1 57.5483 0 57.4560 0.000 57.4560 0.000 | 57.4400 4 57.5713 0 57.4400 0.000 57.4400 0.000
57.4720 4 57.7100 0 57.4720 0.000 57.4720 0.000 | 57.4720 1 57.5643 0 57.4720 0.000 57.4720 0.000 | 57.4560 1 57.5873 0 57.4560 0.000 57.4560 0.000
57.4880 7 57.7260 0 57.4880 0.000 57.4880 0.000 | 57.4880 3 57.5803 0 57.4880 0.000 57.4880 0.000 | 57.4720 3 57.6033 0 57.4720 0.000 57.4720 0.000
57.5040 4 57.7420 0 57.5040 0.000 57.5040 0.000 | 57.5040 1 57.5963 0 57.5040 0.000 57.5040 0.000 | 57.4880 3 57.6193 0 57.4880 0.000 57.4880 0.000
57.5200 5 57.7580 0 57.5200 0.000 57.5200 0.000 | 57.5200 3 57.6123 0 57.5200 0.000 57.5200 0.000 | 57.5040 1 57.6353 0 57.5040 0.000 57.5040 0.000
57.5360 5 57.7740 0 57.5360 0.000 57.5360 0.000 | 57.5360 1 57.6283 0 57.5360 0.000 57.5360 0.000 | 57.5200 2 57.6513 0 57.5200 0.000 57.5200 0.000
57.5520 4 57.7900 0 57.5520 0.000 57.5520 0.000 | 57.5520 4 57.6443 0 57.5520 0.000 57.5520 0.000 | 57.5360 2 57.6673 0 57.5360 0.000 57.5360 0.000
57.5680 4 57.8060 0 57.5680 0.000 57.5680 0.000 | 57.5680 4 57.6603 0 57.5680 0.000 57.5680 0.000 | 57.5520 0 57.6833 0 57.5520 0.000 57.5520 0.000
57.5840 5 57.8220 1 57.5840 0.000 57.5840 0.000 | 57.5840 2 57.6763 0 57.5840 0.000 57.5840 0.000 | 57.5680 4 57.6993 0 57.5680 0.000 57.5680 0.000
57.6000 5 57.8380 1 57.6000 0.000 57.6000 0.000 | 57.6000 2 57.6923 0 57.6000 0.000 57.6000 0.000 | 57.5840 6 57.7153 0 57.5840 0.000 57.5840 0.000
57.6160 2 57.8540 0 57.6160 0.000 57.6160 0.000 | 57.6160 1 57.7083 0 57.6160 0.000 57.6160 0.000 | 57.6000 1 57.7313 0 57.6000 0.000 57.6000 0.000
57.6320 6 57.8700 0 57.6320 0.000 57.6320 0.000 | 57.6320 2 57.7243 0 57.6320 0.000 57.6320 0.000 | 57.6160 4 57.7473 0 57.6160 0.000 57.6160 0.000
57.6480 2 57.8860 0 57.6480 0.000 57.6480 0.000 | 57.6480 1 57.7403 0 57.6480 0.000 57.6480 0.000 | 57.6320 3 57.7633 0 57.6320 0.000 57.6320 0.000
57.6640 4 57.9020 0 57.6640 0.000 57.6640 0.000 | 57.6640 2 57.7563 0 57.6640 0.000 57.6640 0.000 | 57.6480 5 57.7793 0 57.6480 0.000 57.6480 0.000
57.6800 5 57.9180 0 57.6800 0.000 57.6800 0.000 | 57.6800 2 57.7723 0 57.6800 0.000 57.6800 0.000 | 57.6640 3 57.7953 0 57.6640 0.000 57.6640 0.000
57.6960 3 57.9340 0 57.6960 0.000 57.6960 0.000 | 57.6960 2 57.7883 0 57.6960 0.000 57.6960 0.000 | 57.6800 2 57.8113 0 57.6800 0.000 57.6800 0.000
57.7120 7 57.9500 0 57.7120 0.000 57.7120 0.000 | 57.7120 1 57.8043 0 57.7120 0.000 57.7120 0.000 | 57.6960 1 57.8273 0 57.6960 0.000 57.6960 0.000
57.7280 4 57.9660 0 57.7280 0.000 57.7280 0.000 | 57.7280 1 57.8203 0 57.7280 0.000 57.7280 0.000 | 57.7120 1 57.8433 0 57.7120 0.000 57.7120 0.000
57.7440 5 57.9820 0 57.7440 0.000 57.7440 0.000 | 57.7440 2 57.8363 0 57.7440 0.000 57.7440 0.000 | 57.7280 2 57.8593 0 57.7280 0.000 57.7280 0.000
57.7600 4 57.9980 0 57.7600 0.000 57.7600 0.000 | 57.7600 1 57.8523 0 57.7600 0.000 57.7600 0.000 | 57.7440 3 57.8753 0 57.7440 0.000 57.7440 0.000
57.7760 1 58.0140 0 57.7760 0.000 57.7760 0.000 | 57.7760 1 57.8683 0 57.7760 0.000 57.7760 0.000 | 57.7600 0 57.8913 0 57.7600 0.000 57.7600 0.000
57.7920 2 58.0300 0 57.7920 0.000 57.7920 0.000 | 57.7920 4 57.8843 0 57.7920 0.000 57.7920 0.000 | 57.7760 0 57.9073 0 57.7760 0.000 57.7760 0.000
57.8080 3 58.0460 0 57.8080 0.000 57.8080 0.000 | 57.8080 2 57.9003 0 57.8080 0.000 57.8080 0.000 | 57.7920 4 57.9233 0 57.7920 0.000 57.7920 0.000
57.8240 3 58.0620 0 57.8240 0.000 57.8240 0.000 | 57.8240 2 57.9163 0 57.8240 0.000 57.8240 0.000 | 57.8080 0 57.9393 0 57.8080 0.000 57.8080 0.000
57.8400 3 58.0780 0 57.8400 0.000 57.8400 0.000 | 57.8400 2 57.9323 0 57.8400 0.000 57.8400 0.000 | 57.8240 2 57.9553 0 57.8240 0.000 57.8240 0.000
57.8560 6 58.0940 0 57.8560 0.000 57.8560 0.000 | 57.8560 5 57.9483 0 57.8560 0.000 57.8560 0.000 | 57.8400 2 57.9713 0 57.8400 0.000 57.8400 0.000
57.8720 3 58.1100 0 57.8720 0.000 57.8720 0.000 | 57.8720 2 57.9643 1 57.8720 0.000 57.8720 0.000 | 57.8560 2 57.9873 0 57.8560 0.000 57.8560 0.000
57.8880 4 58.1260 0 57.8880 0.000 57.8880 0.000 | 57.8880 3 57.9803 0 57.8880 0.000 57.8880 0.000 | 57.8720 1 58.0033 0 57.8720 0.000 57.8720 0.000
57.9040 2 58.1420 0 57.9040 0.000 57.9040 0.000 | 57.9040 4 57.9963 0 57.9040 0.000 57.9040 0.000 | 57.8880 1 58.0193 0 57.8880 0.000 57.8880 0.000
57.9200 6 58.1580 0 57.9200 0.000 57.9200 0.000 | 57.9200 4 58.0123 0 57.9200 0.000 57.9200 0.000 | 57.9040 1 58.0353 0 57.9040 0.000 57.9040 0.000
57.9360 4 58.1740 0 57.9360 0.000 57.9360 0.000 | 57.9360 2 58.0283 0 57.9360 0.000 57.9360 0.000 | 57.9200 7 58.0513 0 57.9200 0.000 57.9200 0.000
57.9520 3 58.1900 0 57.9520 0.000 57.9520 0.000 | 57.9520 1 58.0443 0 57.9520 0.000 57.9520 0.000 | 57.9360 1 58.0673 0 57.9360 0.000 57.9360 0.000
57.9680 1 58.2060 0 57.9680 0.000 57.9680 0.000 | 57.9680 5 58.0603 0 57.9680 0.000 57.9680 0.000 | 57.9520 3 58.0833 0 57.9520 0.000 57.9520 0.000
57.9840 5 58.2220 0 57.9840 0.000 57.9840 0.000 | 57.9840 3 58.0763 0 57.9840 0.000 57.9840 0.000 | 57.9680 3 58.0993 0 57.9680 0.000 57.9680 0.000
58.0000 9 58.2380 0 58.0000 0.000 58.0000 0.000 | 58.0000 2 58.0923 0 58.0000 0.000 58.0000 0.000 | 57.9840 4 58.1153 0 57.9840 0.000 57.9840 0.000
58.0160 2 58.2540 0 58.0160 0.000 58.0160 0.000 | 58.0160 4 58.1083 0 58.0160 0.000 58.0160 0.000 | 58.0000 1 58.1313 0 58.0000 0.000 58.0000 0.000
58.0320 9 58.2700 1 58.0320 0.000 58.0320 0.000 | 58.0320 3 58.1243 0 58.0320 0.000 58.0320 0.000 | 58.0160 5 58.1473 0 58.0160 0.000 58.0160 0.000
58.0480 4 58.2860 0 58.0480 0.000 58.0480 0.000 | 58.0480 2 58.1403 0 58.0480 0.000 58.0480 0.000 | 58.0320 6 58.1633 0 58.0320 0.000 58.0320 0.000
58.0640 4 58.3020 0 58.0640 0.000 58.0640 0.000 | 58.0640 5 58.1563 0 58.0640 0.000 58.0640 0.000 | 58.0480 2 58.1793 0 58.0480 0.000 58.0480 0.000
58.0800 4 58.3180 0 58.0800 0.000 58.0800 0.000 | 58.0800 2 58.1723 0 58.0800 0.000 58.0800 0.000 | 58.0640 5 58.1953 0 58.0640 0.000 58.0640 0.000
58.0960 3 58.3340 0 58.0960 0.000 58.0960 0.000 | 58.0960 3 58.1883 0 58.0960 0.000 58.0960 0.000 | 58.0800 4 58.2113 0 58.0800 0.000 58.0800 0.000
58.1120 5 58.3500 0 58.1120 0.000 58.1120 0.000 | 58.1120 2 58.2043 0 58.1120 0.000 58.1120 0.000 | 58.0960 3 58.2273 0 58.0960 0.000 58.0960 0.000
58.1280 5 58.3660 0 58.1280 0.000 58.1280 0.000 | 58.1280 3 58.2203 1 58.1280 0.000 58.1280 0.000 | 58.1120 1 58.2433 0 58.1120 0.000 58.1120 0.000
58.1440 5 58.3820 0 58.1440 0.000 58.1440 0.000 | 58.1440 4 58.2363 0 58.1440 0.000 58.1440 0.000 | 58.1280 3 58.2593 0 58.1280 0.000 58.1280 0.000
58.1600 6 58.3980 0 58.1600 0.000 58.1600 0.000 | 58.1600 2 58.2523 0 58.1600 0.000 58.1600 0.000 | 58.1440 4 58.2753 0 58.1440 0.000 58.1440 0.000
58.1760 7 58.4140 0 58.1760 0.000 58.1760 0.000 | 58.1760 2 58.2683 0 58.1760 0.000 58.1760 0.000 | 58.1600 1 58.2913 1 58.1600 0.000 58.1600 0.000
58.1920 2 58.4300 0 58.1920 0.000 58.1920 0.000 | 58.1920 0 58.2843 0 58.1920 0.000 58.1920 0.000 | 58.1760 1 58.3073 0 58.1760 0.000 58.1760 0.000
58.2080 5 58.4460 0 58.2080 0.000 58.2080 0.000 | 58.2080 3 58.3003 0 58.2080 0.000 58.2080 0.000 | 58.1920 2 58.3233 0 58.1920 0.000 58.1920 0.000
58.2240 6 58.4620 1 58.2240 0.000 58.2240 0.000 | 58.2240 1 58.3163 1 58.2240 0.000 58.2240 0.000 | 58.2080 0 58.3393 0 58.2080 0.000 58.2080 0.000
58.2400 3 58.4780 0 58.2400 0.000 58.2400 0.000 | 58.2400 3 58.3323 0 58.2400 0.000 58.2400 0.000 | 58.2240 1 58.3553 0 58.2240 0.000 58.2240 0.000
58.2560 3 58.4940 0 58.2560 0.000 58.2560 0.000 | 58.2560 4 58.3483 0 58.2560 0.000 58.2560 0.000 | 58.2400 1 58.3713 0 58.2400 0.000 58.2400 0.000
58.2720 7 58.5100 0 58.2720 0.000 58.2720 0.000 | 58.2720 3 58.3643 0 58.2720 0.000 58.2720 0.000 | 58.2560 2 58.3873 1 58.2560 0.000 58.2560 0.000
58.2880 2 58.5260 0 58.2880 0.000 58.2880 0.000 | 58.2880 1 58.3803 0 58.2880 0.000 58.2880 0.000 | 58.2720 3 58.4033 0 58.2720 0.000 58.2720 0.000
58.3040 11 58.5420 0 58.3040 0.000 58.3040 0.000 | 58.3040 1 58.3963 0 58.3040 0.000 58.3040 0.000 | 58.2880 5 58.4193 0 58.2880 0.000 58.2880 0.000
58.3200 2 58.5580 0 58.3200 0.000 58.3200 0.000 | 58.3200 1 58.4123 0 58.3200 0.000 58.3200 0.000 | 58.3040 2 58.4353 0 58.3040 0.000 58.3040 0.000
58.3360 5 58.5740 0 58.3360 0.000 58.3360 0.000 | 58.3360 5 58.4283 0 58.3360 0.000 58.3360 0.000 | 58.3200 1 58.4513 0 58.3200 0.000 58.3200 0.000
58.3520 4 58.5900 1 58.3520 0.000 58.3520 0.000 | 58.3520 2 58.4443 0 58.3520 0.000 58.3520 0.000 | 58.3360 1 58.4673 0 58.3360 0.000 58.3360 0.000
58.3680 5 58.6060 0 58.3680 0.000 58.3680 0.000 | 58.3680 0 58.4603 0 58.3680 0.000 58.3680 0.000 | 58.3520 3 58.4833 0 58.3520 0.000 58.3520 0.000
58.3840 4 58.6220 0 58.3840 0.000 58.3840 0.000 | 58.3840 1 58.4763 0 58.3840 0.000 58.3840 0.000 | 58.3680 3 58.4993 0 58.3680 0.000 58.3680 0.000
58.4000 5 58.6380 0 58.4000 0.000 58.4000 0.000 | 58.4000 0 58.4923 0 58.4000 0.000 58.4000 0.000 | 58.3840 4 58.5153 1 58.3840 0.000 58.3840 0.000
58.4160 9 58.6540 0 58.4160 0.000 58.4160 0.000 | 58.4160 0 58.5083 0 58.4160 0.000 58.4160 0.000 | 58.4000 3 58.5313 0 58.4000 0.000 58.4000 0.000
58.4320 4 58.6700 1 58.4320 0.000 58.4320 0.000 | 58.4320 5 58.5243 0 58.4320 0.000 58.4320 0.000 | 58.4160 3 58.5473 0 58.4160 0.000 58.4160 0.000
58.4480 4 58.6860 0 58.4480 0.000 58.4480 0.000 | 58.4480 3 58.5403 0 58.4480 0.000 58.4480 0.000 | 58.4320 3 58.5633 0 58.4320 0.000 58.4320 0.000
58.4640 10 58.7020 0 58.4640 0.000 58.4640 0.000 | 58.4640 2 58.5563 0 58.4640 0.000 58.4640 0.000 | 58.4480 5 58.5793 0 58.4480 0.000 58.4480 0.000
58.4800 3 58.7180 0 58.4800 0.000 58.4800 0.000 | 58.4800 3 58.5723 1 58.4800 0.000 58.4800 0.000 | 58.4640 0 58.5953 0 58.4640 0.000 58.4640 0.000
58.4960 4 58.7340 0 58.4960 0.000 58.4960 0.000 | 58.4960 0 58.5883 0 58.4960 0.000 58.4960 0.000 | 58.4800 4 58.6113 0 58.4800 0.000 58.4800 0.000
58.5120 2 58.7500 0 58.5120 0.000 58.5120 0.000 | 58.5120 1 58.6043 0 58.5120 0.000 58.5120 0.000 | 58.4960 4 58.6273 0 58.4960 0.000 58.4960 0.000
58.5280 5 58.7660 0 58.5280 0.000 58.5280 0.000 | 58.5280 1 58.6203 0 58.5280 0.000 58.5280 0.000 | 58.5120 2 58.6433 0 58.5120 0.000 58.5120 0.000
58.5440 4 58.7820 0 58.5440 0.000 58.5440 0.000 | 58.5440 1 58.6363 0 58.5440 0.000 58.5440 0.000 | 58.5280 2 58.6593 0 58.5280 0.000 58.5280 0.000
58.5600 12 58.7980 0 58.5600 0.000 58.5600 0.000 | 58.5600 2 58.6523 0 58.5600 0.000 58.5600 0.000 | 58.5440 3 58.6753 0 58.5440 0.000 58.5440 0.000
58.5760 8 58.8140 0 58.5760 0.000 58.5760 0.000 | 58.5760 0 58.6683 0 58.5760 0.000 58.5760 0.000 | 58.5600 1 58.6913 0 58.5600 0.000 58.5600 0.000
58.5920 4 58.8300 0 58.5920 0.000 58.5920 0.000 | 58.5920 3 58.6843 0 58.5920 0.000 58.5920 0.000 | 58.5760 3 58.7073 0 58.5760 0.000 58.5760 0.000
58.6080 5 58.8460 0 58.6080 0.000 58.6080 0.000 | 58.6080 1 58.7003 0 58.6080 0.000 58.6080 0.000 | 58.5920 1 58.7233 0 58.5920 0.000 58.5920 0.000
58.6240 5 58.8620 0 58.6240 0.000 58.6240 0.000 | 58.6240 2 58.7163 0 58.6240 0.000 58.6240 0.000 | 58.6080 0 58.7393 0 58.6080 0.000 58.6080 0.000
58.6400 3 58.8780 0 58.6400 0.000 58.6400 0.000 | 58.6400 1 58.7323 0 58.6400 0.000 58.6400 0.000 | 58.6240 4 58.7553 0 58.6240 0.000 58.6240 0.000
58.6560 8 58.8940 0 58.6560 0.000 58.6560 0.000 | 58.6560 1 58.7483 0 58.6560 0.000 58.6560 0.000 | 58.6400 4 58.7713 0 58.6400 0.000 58.6400 0.000
58.6720 8 58.9100 0 58.6720 0.000 58.6720 0.000 | 58.6720 3 58.7643 0 58.6720 0.000 58.6720 0.000 | 58.6560 1 58.7873 0 58.6560 0.000 58.6560 0.000
58.6880 2 58.9260 0 58.6880 0.000 58.6880 0.000 | 58.6880 1 58.7803 1 58.6880 0.000 58.6880 0.000 | 58.6720 5 58.8033 0 58.6720 0.000 58.6720 0.000
58.7040 4 58.9420 2 58.7040 0.000 58.7040 0.000 | 58.7040 4 58.7963 0 58.7040 0.000 58.7040 0.000 | 58.6880 4 58.8193 0 58.6880 0.000 58.6880 0.000
58.7200 2 58.9580 0 58.7200 0.000 58.7200 0.000 | 58.7200 3 58.8123 0 58.7200 0.000 58.7200 0.000 | 58.7040 2 58.8353 0 58.7040 0.000 58.7040 0.000
58.7360 3 58.9740 0 58.7360 0.000 58.7360 0.000 | 58.7360 2 58.8283 0 58.7360 0.000 58.7360 0.000 | 58.7200 2 58.8513 0 58.7200 0.000 58.7200 0.000
58.7520 1 58.9900 0 58.7520 0.000 58.7520 0.000 | 58.7520 1 58.8443 0 58.7520 0.000 58.7520 0.000 | 58.7360 3 58.8673 0 58.7360 0.000 58.7360 0.000
58.7680 7 59.0060 0 58.7680 0.000 58.7680 0.000 | 58.7680 3 58.8603 0 58.7680 0.000 58.7680 0.000 | 58.7520 2 58.8833 1 58.7520 0.000 58.7520 0.000
58.7840 4 59.0220 0 58.7840 0.000 58.7840 0.000 | 58.7840 2 58.8763 0 58.7840 0.000 58.7840 0.000 | 58.7680 3 58.8993 0 58.7680 0.000 58.7680 0.000
58.8000 4 59.0380 0 58.8000 0.000 58.8000 0.000 | 58.8000 4 58.8923 0 58.8000 0.000 58.8000 0.000 | 58.7840 3 58.9153 0 58.7840 0.000 58.7840 0.000
58.8160 2 59.0540 2 58.8160 0.000 58.8160 0.000 | 58.8160 4 58.9083 0 58.8160 0.000 58.8160 0.000 | 58.8000 0 58.9313 0 58.8000 0.000 58.8000 0.000
58.8320 5 59.0700 1 58.8320 0.000 58.8320 0.000 | 58.8320 3 58.9243 0 58.8320 0.000 58.8320 0.000 | 58.8160 1 58.9473 0 58.8160 0.000 58.8160 0.000
58.8480 4 59.0860 0 58.8480 0.000 58.8480 0.000 | 58.8480 3 58.9403 0 58.8480 0.000 58.8480 0.000 | 58.8320 0 58.9633 0 58.8320 0.000 58.8320 0.000
58.8640 4 59.1020 0 58.8640 0.000 58.8640 0.000 | 58.8640 0 58.9563 0 58.8640 0.000 58.8640 0.000 | 58.8480 2 58.9793 0 58.8480 0.000 58.8480 0.000
58.8800 4 59.1180 0 58.8800 0.000 58.8800 0.000 | 58.8800 2 58.9723 0 58.8800 0.000 58.8800 0.000 | 58.8640 2 58.9953 0 58.8640 0.000 58.8640 0.000
58.8960 5 59.1340 0 58.8960 0.000 58.8960 0.000 | 58.8960 0 58.9883 0 58.8960 0.000 58.8960 0.000 | 58.8800 4 59.0113 0 58.8800 0.000 58.8800 0.000
58.9120 6 59.1500 0 58.9120 0.000 58.9120 0.000 | 58.9120 2 59.0043 0 58.9120 0.000 58.9120 0.000 | 58.8960 2 59.0273 0 58.8960 0.000 58.8960 0.000
58.9280 2 59.1660 0 58.9280 0.000 58.9280 0.000 | 58.9280 2 59.0203 0 58.9280 0.000 58.9280 0.000 | 58.9120 4 59.0433 0 58.9120 0.000 58.9120 0.000
58.9440 7 59.1820 0 58.9440 0.000 58.9440 0.000 | 58.9440 2 59.0363 0 58.9440 0.000 58.9440 0.000 | 58.9280 4 59.0593 0 58.9280 0.000 58.9280 0.000
58.9600 5 59.1980 0 58.9600 0.000 58.9600 0.000 | 58.9600 4 59.0523 0 58.9600 0.000 58.9600 0.000 | 58.9440 2 59.0753 2 58.9440 0.000 58.9440 0.000
58.9760 0 59.2140 1 58.9760 0.000 58.9760 0.000 | 58.9760 1 59.0683 0 58.9760 0.000 58.9760 0.000 | 58.9600 2 59.0913 0 58.9600 0.000 58.9600 0.000
58.9920 2 59.2300 0 58.9920 0.000 58.9920 0.000 | 58.9920 1 59.0843 0 58.9920 0.000 58.9920 0.000 | 58.9760 7 59.1073 0 58.9760 0.000 58.9760 0.000
59.0080 2 59.2460 0 59.0080 0.000 59.0080 0.000 | 59.0080 3 59.1003 0 59.0080 0.000 59.0080 0.000 | 58.9920 4 59.1233 0 58.9920 0.000 58.9920 0.000
59.0240 1 59.2620 0 59.0240 0.000 59.0240 0.000 | 59.0240 4 59.1163 0 59.0240 0.000 59.0240 0.000 | 59.0080 2 59.1393 0 59.0080 0.000 59.0080 0.000
59.0400 5 59.2780 1 59.0400 0.000 59.0400 0.000 | 59.0400 0 59.1323 0 59.0400 0.000 59.0400 0.000 | 59.0240 0 59.1553 0 59.0240 0.000 59.0240 0.000
59.0560 2 59.2940 0 59.0560 0.000 59.0560 0.000 | 59.0560 2 59.1483 0 59.0560 0.000 59.0560 0.000 | 59.0400 0 59.1713 0 59.0400 0.000 59.0400 0.000
59.0720 5 59.3100 0 59.0720 0.000 59.0720 0.000 | 59.0720 1 59.1643 0 59.0720 0.000 59.0720 0.000 | 59.0560 3 59.1873 0 59.0560 0.000 59.0560 0.000
59.0880 5 59.3260 1 59.0880 0.000 59.0880 0.000 | 59.0880 1 59.1803 0 59.0880 0.000 59.0880 0.000 | 59.0720 1 59.2033 0 59.0720 0.000 59.0720 0.000
59.1040 9 59.3420 0 59.1040 0.000 59.1040 0.000 | 59.1040 2 59.1963 1 59.1040 0.000 59.1040 0.000 | 59.0880 2 59.2193 0 59.0880 0.000 59.0880 0.000
59.1200 4 59.3580 0 59.1200 0.000 59.1200 0.000 | 59.1200 4 59.2123 0 59.1200 0.000 59.1200 0.000 | 59.1040 2 59.2353 1 59.1040 0.000 59.1040 0.000
59.1360 4 59.3740 0 59.1360 0.000 59.1360 0.000 | 59.1360 2 59.2283 0 59.1360 0.000 59.1360 0.000 | 59.1200 4 59.2513 0 59.1200 0.000 59.1200 0.000
59.1520 4 59.3900 0 59.1520 0.000 59.1520 0.000 | 59.1520 2 59.2443 0 59.1520 0.000 59.1520 0.000 | 59.1360 2 59.2673 0 59.1360 0.000 59.1360 0.000
59.1680 4 59.4060 0 59.1680 0.000 59.1680 0.000 | 59.1680 3 59.2603 0 59.1680 0.000 59.1680 0.000 | 59.1520 3 59.2833 0 59.1520 0.000 59.1520 0.000
59.1840 3 59.4220 0 59.1840 0.000 59.1840 0.000 | 59.1840 3 59.2763 0 59.1840 0.000 59.1840 0.000 | 59.1680 2 59.2993 0 59.1680 0.000 59.1680 0.000
59.2000 4 59.4380 0 59.2000 0.000 59.2000 0.000 | 59.2000 0 59.2923 0 59.2000 0.000 59.2000 0.000 | 59.1840 2 59.3153 0 59.1840 0.000 59.1840 0.000
59.2160 3 59.4540 0 59.2160 0.000 59.2160 0.000 | 59.2160 1 59.3083 0 59.2160 0.000 59.2160 0.000 | 59.2000 1 59.3313 0 59.2000 0.000 59.2000 0.000
59.2320 5 59.4700 0 59.2320 0.000 59.2320 0.000 | 59.2320 2 59.3243 0 59.2320 0.000 59.2320 0.000 | 59.2160 0 59.3473 0 59.2160 0.000 59.2160 0.000
59.2480 6 59.4860 0 59.2480 0.000 59.2480 0.000 | 59.2480 3 59.3403 0 59.2480 0.000 59.2480 0.000 | 59.2320 3 59.3633 0 59.2320 0.000 59.2320 0.000
59.2640 4 59.5020 0 59.2640 0.000 59.2640 0.000 | 59.2640 1 59.3563 0 59.2640 0.000 59.2640 0.000 | 59.2480 1 59.3793 0 59.2480 0.000 59.2480 0.000
59.2800 3 59.5180 0 59.2800 0.000 59.2800 0.000 | 59.2800 3 59.3723 0 59.2800 0.000 59.2800 0.000 | 59.2640 4 59.3953 0 59.2640 0.000 59.2640 0.000
59.2960 1 59.5340 0 59.2960 0.000 59.2960 0.000 | 59.2960 4 59.3883 0 59.2960 0.000 59.2960 0.000 | 59.2800 3 59.4113 0 59.2800 0.000 59.2800 0.000
59.3120 5 59.5500 2 59.3120 0.000 59.3120 0.000 | 59.3120 1 59.4043 0 59.3120 0.000 59.3120 0.000 | 59.2960 0 59.4273 0 59.2960 0.000 59.2960 0.000
59.3280 4 59.5660 0 59.3280 0.000 59.3280 0.000 | 59.3280 2 59.4203 0 59.3280 0.000 59.3280 0.000 | 59.3120 1 59.4433 0 59.3120 0.000 59.3120 0.000
59.3440 6 59.5820 0 59.3440 0.000 59.3440 0.000 | 59.3440 3 59.4363 0 59.3440 0.000 59.3440 0.000 | 59.3280 5 59.4593 0 59.3280 0.000 59.3280 0.000
59.3600 3 59.5980 0 59.3600 0.000 59.3600 0.000 | 59.3600 1 59.4523 0 59.3600 0.000 59.3600 0.000 | 59.3440 1 59.4753 0 59.3440 0.000 59.3440 0.000
59.3760 6 59.6140 0 59.3760 0.000 59.3760 0.000 | 59.3760 3 59.4683 0 59.3760 0.000 59.3760 0.000 | 59.3600 2 59.4913 0 59.3600 0.000 59.3600 0.000
59.3920 6 59.6300 0 59.3920 0.000 59.3920 0.000 | 59.3920 0 59.4843 0 59.3920 0.000 59.3920 0.000 | 59.3760 2 59.5073 0 59.3760 0.000 59.3760 0.000
59.4080 2 59.6460 0 59.4080 0.000 59.4080 0.000 | 59.4080 2 59.5003 0 59.4080 0.000 59.4080 0.000 | 59.3920 3 59.5233 0 59.3920 0.000 59.3920 0.000
59.4240 4 59.6620 0 59.4240 0.000 59.4240 0.000 | 59.4240 1 59.5163 0 59.4240 0.000 59.4240 0.000 | 59.4080 1 59.5393 0 59.4080 0.000 59.4080 0.000
59.4400 4 59.6780 0 59.4400 0.000 59.4400 0.000 | 59.4400 1 59.5323 0 59.4400 0.000 59.4400 0.000 | 59.4240 4 59.5553 0 59.4240 0.000 59.4240 0.000
59.4560 3 59.6940 0 59.4560 0.000 59.4560 0.000 | 59.4560 2 59.5483 0 59.4560 0.000 59.4560 0.000 | 59.4400 2 59.5713 0 59.4400 0.000 59.4400 0.000
59.4720 3 59.7100 0 59.4720 0.000 59.4720 0.000 | 59.4720 2 59.5643 0 59.4720 0.000 59.4720 0.000 | 59.4560 4 59.5873 0 59.4560 0.000 59.4560 0.000
59.4880 0 59.7260 0 59.4880 0.000 59.4880 0.000 | 59.4880 2 59.5803 0 59.4880 0.000 59.4880 0.000 | 59.4720 6 59.6033 0 59.4720 0.000 59.4720 0.000
59.5040 2 59.7420 0 59.5040 0.000 59.5040 0.000 | 59.5040 5 59.5963 0 59.5040 0.000 59.5040 0.000 | 59.4880 6 59.6193 0 59.4880 0.000 59.4880 0.000
59.5200 2 59.7580 0 59.5200 0.000 59.5200 0.000 | 59.5200 2 59.6123 0 59.5200 0.000 59.5200 0.000 | 59.5040 1 59.6353 0 59.5040 0.000 59.5040 0.000
59.5360 2 59.7740 0 59.5360 0.000 59.5360 0.000 | 59.5360 2 59.6283 0 59.5360 0.000 59.5360 0.000 | 59.5200 3 59.6513 0 59.5200 0.000 59.5200 0.000
59.5520 6 59.7900 0 59.5520 0.000 59.5520 0.000 | 59.5520 0 59.6443 0 59.5520 0.000 59.5520 0.000 | 59.5360 5 59.6673 0 59.5360 0.000 59.5360 0.000
59.5680 2 59.8060 0 59.5680 0.000 59.5680 0.000 | 59.5680 0 59.6603 0 59.5680 0.000 59.5680 0.000 | 59.5520 1 59.6833 0 59.5520 0.000 59.5520 0.000
59.5840 4 59.8220 0 59.5840 0.000 59.5840 0.000 | 59.5840 4 59.6763 0 59.5840 0.000 59.5840 0.000 | 59.5680 1 59.6993 0 59.5680 0.000 59.5680 0.000
59.6000 5 59.8380 0 59.6000 0.000 59.6000 0.000 | 59.6000 1 59.6923 0 59.6000 0.000 59.6000 0.000 | 59.5840 3 59.7153 0 59.5840 0.000 59.5840 0.000
59.6160 4 59.8540 0 59.6160 0.000 59.6160 0.000 | 59.6160 3 59.7083 0 59.6160 0.000 59.6160 0.000 | 59.6000 3 59.7313 0 59.6000 0.000 59.6000 0.000
59.6320 2 59.8700 0 59.6320 0.000 59.6320 0.000 | 59.6320 0 59.7243 0 59.6320 0.000 59.6320 0.000 | 59.6160 6 59.7473 0 59.6160 0.000 59.6160 0.000
59.6480 4 59.8860 0 59.6480 0.000 59.6480 0.000 | 59.6480 4 59.7403 0 59.6480 0.000 59.6480 0.000 | 59.6320 3 59.7633 0 59.6320 0.000 59.6320 0.000
59.6640 3 59.9020 0 59.6640 0.000 59.6640 0.000 | 59.6640 3 59.7563 0 59.6640 0.000 59.6640 0.000 | 59.6480 1 59.7793 0 59.6480 0.000 59.6480 0.000
59.6800 5 59.9180 0 59.6800 0.000 59.6800 0.000 | 59.6800 2 59.7723 0 59.6800 0.000 59.6800 0.000 | 59.6640 0 59.7953 0 59.6640 0.000 59.6640 0.000
59.6960 3 59.9340 0 59.6960 0.000 59.6960 0.000 | 59.6960 5 59.7883 0 59.6960 0.000 59.6960 0.000 | 59.6800 1 59.8113 0 59.6800 0.000 59.6800 0.000
59.7120 5 59.9500 0 59.7120 0.000 59.7120 0.000 | 59.7120 2 59.8043 0 59.7120 0.000 59.7120 0.000 | 59.6960 3 59.8273 0 59.6960 0.000 59.6960 0.000
59.7280 4 59.9660 0 59.7280 0.000 59.7280 0.000 | 59.7280 3 59.8203 0 59.7280 0.000 59.7280 0.000 | 59.7120 2 59.8433 0 59.7120 0.000 59.7120 0.000
59.7440 3 59.9820 0 59.7440 0.000 59.7440 0.000 | 59.7440 2 59.8363 0 59.7440 0.000 59.7440 0.000 | 59.7280 3 59.8593 0 59.7280 0.000 59.7280 0.000
59.7600 2 59.9980 0 59.7600 0.000 59.7600 0.000 | 59.7600 2 59.8523 0 59.7600 0.000 59.7600 0.000 | 59.7440 3 59.8753 0 59.7440 0.000 59.7440 0.000
59.7760 5 60.0140 0 59.7760 0.000 59.7760 0.000 | 59.7760 1 59.8683 0 59.7760 0.000 59.7760 0.000 | 59.7600 1 59.8913 0 59.7600 0.000 59.7600 0.000
59.7920 6 60.0300 0 59.7920 0.000 59.7920 0.000 | 59.7920 2 59.8843 0 59.7920 0.000 59.7920 0.000 | 59.7760 3 59.9073 0 59.7760 0.000 59.7760 0.000
59.8080 4 60.0460 0 59.8080 0.000 59.8080 0.000 | 59.8080 3 59.9003 1 59.8080 0.000 59.8080 0.000 | 59.7920 2 59.9233 0 59.7920 0.000 59.7920 0.000
59.8240 2 60.0620 0 59.8240 0.000 59.8240 0.000 | 59.8240 2 59.9163 0 59.8240 0.000 59.8240 0.000 | 59.8080 3 59.9393 1 59.8080 0.000 59.8080 0.000
59.8400 7 60.0780 0 59.8400 0.000 59.8400 0.000 | 59.8400 2 59.9323 0 59.8400 0.000 59.8400 0.000 | 59.8240 2 59.9553 1 59.8240 0.000 59.8240 0.000
59.8560 4 60.0940 0 59.8560 0.000 59.8560 0.000 | 59.8560 5 59.9483 0 59.8560 0.000 59.8560 0.000 | 59.8400 2 59.9713 0 59.8400 0.000 59.8400 0.000
59.8720 5 60.1100 0 59.8720 0.000 59.8720 0.000 | 59.8720 1 59.9643 0 59.8720 0.000 59.8720 0.000 | 59.8560 0 59.9873 0 59.8560 0.000 59.8560 0.000
59.8880 7 60.1260 0 59.8880 0.000 59.8880 0.000 | 59.8880 1 59.9803 0 59.8880 0.000 59.8880 0.000 | 59.8720 3 60.0033 0 59.8720 0.000 59.8720 0.000
59.9040 1 60.1420 0 59.9040 0.000 59.9040 0.000 | 59.9040 0 59.9963 0 59.9040 0.000 59.9040 0.000 | 59.8880 5 60.0193 0 59.8880 0.000 59.8880 0.000
59.9200 2 60.1580 0 59.9200 0.000 59.9200 0.000 | 59.9200 4 60.0123 1 59.9200 0.000 59.9200 0.000 | 59.9040 3 60.0353 0 59.9040 0.000 59.9040 0.000
59.9360 4 60.1740 0 59.9360 0.000 59.9360 0.000 | 59.9360 3 60.0283 0 59.9360 0.000 59.9360 0.000 | 59.9200 3 60.0513 0 59.9200 0.000 59.9200 0.000
59.9520 5 60.1900 0 59.9520 0.000 59.9520 0.000 | 59.9520 1 60.0443 0 59.9520 0.000 59.9520 0.000 | 59.9360 2 60.0673 0 59.9360 0.000 59.9360 0.000
59.9680 2 60.2060 0 59.9680 0.000 59.9680 0.000 | 59.9680 1 60.0603 0 59.9680 0.000 59.9680 0.000 | 59.9520 1 60.0833 0 59.9520 0.000 59.9520 0.000
59.9840 4 60.2220 0 59.9840 0.000 59.9840 0.000 | 59.9840 4 60.0763 0 59.9840 0.000 59.9840 0.000 | 59.9680 3 60.0993 0 59.9680 0.000 59.9680 0.000
60.0000 6 60.2380 0 60.0000 0.000 60.0000 0.000 | 60.0000 4 60.0923 0 60.0000 0.000 60.0000 0.000 | 59.9840 8 60.1153 0 59.9840 0.000 59.9840 0.000
60.0160 3 60.2540 0 60.0160 0.000 60.0160 0.000 | 60.0160 1 60.1083 0 60.0160 0.000 60.0160 0.000 | 60.0000 2 60.1313 0 60.0000 0.000 60.0000 0.000
60.0320 7 60.2700 0 60.0320 0.000 60.0320 0.000 | 60.0320 0 60.1243 0 60.0320 0.000 60.0320 0.000 | 60.0160 1 60.1473 0 60.0160 0.000 60.0160 0.000
60.0480 5 60.2860 0 60.0480 0.000 60.0480 0.000 | 60.0480 0 60.1403 0 60.0480 0.000 60.0480 0.000 | 60.0320 4 60.1633 0 60.0320 0.000 60.0320 0.000
60.0640 1 60.3020 0 60.0640 0.000 60.0640 0.000 | 60.0640 3 60.1563 0 60.0640 0.000 60.0640 0.000 | 60.0480 1 60.1793 0 60.0480 0.000 60.0480 0.000
60.0800 0 60.3180 0 60.0800 0.000 60.0800 0.000 | 60.0800 2 60.1723 0 60.0800 0.000 60.0800 0.000 | 60.0640 0 60.1953 0 60.0640 0.000 60.0640 0.000
60.0960 4 60.3340 0 60.0960 0.000 60.0960 0.000 | 60.0960 1 60.1883 0 60.0960 0.000 60.0960 0.000 | 60.0800 2 60.2113 0 60.0800 0.000 60.0800 0.000
60.1120 3 60.3500 0 60.1120 0.000 60.1120 0.000 | 60.1120 2 60.2043 0 60.1120 0.000 60.1120 0.000 | 60.0960 2 60.2273 1 60.0960 0.000 60.0960 0.000
60.1280 4 60.3660 0 60.1280 0.000 60.1280 0.000 | 60.1280 4 60.2203 0 60.1280 0.000 60.1280 0.000 | 60.1120 4 60.2433 0 60.1120 0.000 60.1120 0.000
60.1440 5 60.3820 0 60.1440 0.000 60.1440 0.000 | 60.1440 4 60.2363 0 60.1440 0.000 60.1440 0.000 | 60.1280 1 60.2593 0 60.1280 0.000 60.1280 0.000
60.1600 5 60.3980 0 60.1600 0.000 60.1600 0.000 | 60.1600 2 60.2523 0 60.1600 0.000 60.1600 0.000 | 60.1440 2 60.2753 0 60.1440 0.000 60.1440 0.000
60.1760 6 60.4140 1 60.1760 0.000 60.1760 0.000 | 60.1760 4 60.2683 0 60.1760 0.000 60.1760 0.000 | 60.1600 2 60.2913 0 60.1600 0.000 60.1600 0.000
60.1920 2 60.4300 0 60.1920 0.000 60.1920 0.000 | 60.1920 3 60.2843 0 60.1920 0.000 60.1920 0.000 | 60.1760 3 60.3073 0 60.1760 0.000 60.1760 0.000
60.2080 5 60.4460 0 60.2080 0.000 60.2080 0.000 | 60.2080 4 60.3003 0 60.2080 0.000 60.2080 0.000 | 60.1920 4 60.3233 0 60.1920 0.000 60.1920 0.000
60.2240 6 60.4620 0 60.2240 0.000 60.2240 0.000 | 60.2240 3 60.3163 0 60.2240 0.000 60.2240 0.000 | 60.2080 3 60.3393 0 60.2080 0.000 60.2080 0.000
60.2400 2 60.4780 0 60.2400 0.000 60.2400 0.000 | 60.2400 0 60.3323 0 60.2400 0.000 60.2400 0.000 | 60.2240 6 60.3553 0 60.2240 0.000 60.2240 0.000
60.2560 3 60.4940 0 60.2560 0.000 60.2560 0.000 | 60.2560 2 60.3483 0 60.2560 0.000 60.2560 0.000 | 60.2400 2 60.3713 0 60.2400 0.000 60.2400 0.000
60.2720 7 60.5100 0 60.2720 0.000 60.2720 0.000 | 60.2720 2 60.3643 0 60.2720 0.000 60.2720 0.000 | 60.2560 0 60.3873 0 60.2560 0.000 60.2560 0.000
60.2880 5 60.5260 0 60.2880 0.000 60.2880 0.000 | 60.2880 0 60.3803 0 60.2880 0.000 60.2880 0.000 | 60.2720 3 60.4033 0 60.2720 0.000 60.2720 0.000
60.3040 5 60.5420 0 60.3040 0.000 60.3040 0.000 | 60.3040 1 60.3963 0 60.3040 0.000 60.3040 0.000 | 60.2880 4 60.4193 0 60.2880 0.000 60.2880 0.000
60.3200 3 60.5580 0 60.3200 0.000 60.3200 0.000 | 60.3200 3 60.4123 0 60.3200 0.000 60.3200 0.000 | 60.3040 2 60.4353 0 60.3040 0.000 60.3040 0.000
60.3360 3 60.5740 0 60.3360 0.000 60.3360 0.000 | 60.3360 1 60.4283 0 60.3360 0.000 60.3360 0.000 | 60.3200 1 60.4513 0 60.3200 0.000 60.3200 0.000
60.3520 3 60.5900 0 60.3520 0.000 60.3520 0.000 | 60.3520 2 60.4443 0 60.3520 0.000 60.3520 0.000 | 60.3360 4 60.4673 0 60.3360 0.000 60.3360 0.000
60.3680 4 60.6060 0 60.3680 0.000 60.3680 0.000 | 60.3680 1 60.4603 0 60.3680 0.000 60.3680 0.000 | 60.3520 1 60.4833 0 60.3520 0.000 60.3520 0.000
60.3840 4 60.6220 0 60.3840 0.000 60.3840 0.000 | 60.3840 2 60.4763 0 60.3840 0.000 60.3840 0.000 | 60.3680 2 60.4993 0 60.3680 0.000 60.3680 0.000
60.4000 3 60.6380 0 60.4000 0.000 60.4000 0.000 | 60.4000 1 60.4923 0 60.4000 0.000 60.4000 0.000 | 60.3840 2 60.5153 0 60.3840 0.000 60.3840 0.000
60.4160 2 60.6540 0 60.4160 0.000 60.4160 0.000 | 60.4160 0 60.5083 0 60.4160 0.000 60.4160 0.000 | 60.4000 3 60.5313 0 60.4000 0.000 60.4000 0.000
60.4320 2 60.6700 0 60.4320 0.000 60.4320 0.000 | 60.4320 1 60.5243 0 60.4320 0.000 60.4320 0.000 | 60.4160 0 60.5473 1 60.4160 0.000 60.4160 0.000
60.4480 5 60.6860 0 60.4480 0.000 60.4480 0.000 | 60.4480 5 60.5403 0 60.4480 0.000 60.4480 0.000 | 60.4320 0 60.5633 0 60.4320 0.000 60.4320 0.000
60.4640 6 60.7020 0 60.4640 0.000 60.4640 0.000 | 60.4640 1 60.5563 0 60.4640 0.000 60.4640 0.000 | 60.4480 2 60.5793 0 60.4480 0.000 60.4480 0.000
60.4800 7 60.7180 0 60.4800 0.000 60.4800 0.000 | 60.4800 1 60.5723 0 60.4800 0.000 60.4800 0.000 | 60.4640 2 60.5953 0 60.4640 0.000 60.4640 0.000
60.4960 6 60.7340 0 60.4960 0.000 60.4960 0.000 | 60.4960 1 60.5883 0 60.4960 0.000 60.4960 0.000 | 60.4800 1 60.6113 0 60.4800 0.000 60.4800 0.000
60.5120 3 60.7500 1 60.5120 0.000 60.5120 0.000 | 60.5120 5 60.6043 0 60.5120 0.000 60.5120 0.000 | 60.4960 2 60.6273 0 60.4960 0.000 60.4960 0.000
60.5280 1 60.7660 0 60.5280 0.000 60.5280 0.000 | 60.5280 3 60.6203 0 60.5280 0.000 60.5280 0.000 | 60.5120 3 60.6433 2 60.5120 0.000 60.5120 0.000
60.5440 5 60.7820 0 60.5440 0.000 60.5440 0.000 | 60.5440 1 60.6363 0 60.5440 0.000 60.5440 0.000 | 60.5280 4 60.6593 0 60.5280 0.000 60.5280 0.000
60.5600 3 60.7980 0 60.5600 0.000 60.5600 0.000 | 60.5600 2 60.6523 0 60.5600 0.000 60.5600 0.000 | 60.5440 3 60.6753 0 60.5440 0.000 60.5440 0.000
60.5760 5 60.8140 0 60.5760 0.000 60.5760 0.000 | 60.5760 2 60.6683 0 60.5760 0.000 60.5760 0.000 | 60.5600 2 60.6913 0 60.5600 0.000 60.5600 0.000
60.5920 0 60.8300 0 60.5920 0.000 60.5920 0.000 | 60.5920 2 60.6843 0 60.5920 0.000 60.5920 0.000 | 60.5760 2 60.7073 0 60.5760 0.000 60.5760 0.000
60.6080 6 60.8460 0 60.6080 0.000 60.6080 0.000 | 60.6080 5 60.7003 0 60.6080 0.000 60.6080 0.000 | 60.5920 2 60.7233 0 60.5920 0.000 60.5920 0.000
60.6240 2 60.8620 0 60.6240 0.000 60.6240 0.000 | 60.6240 7 60.7163 0 60.6240 0.000 60.6240 0.000 | 60.6080 1 60.7393 0 60.6080 0.000 60.6080 0.000
60.6400 6 60.8780 0 60.6400 0.000 60.6400 0.000 | 60.6400 1 60.7323 0 60.6400 0.000 60.6400 0.000 | 60.6240 6 60.7553 0 60.6240 0.000 60.6240 0.000
60.6560 4 60.8940 0 60.6560 0.000 60.6560 0.000 | 60.6560 1 60.7483 0 60.6560 0.000 60.6560 0.000 | 60.6400 3 60.7713 0 60.6400 0.000 60.6400 0.000
60.6720 9 60.9100 0 60.6720 0.000 60.6720 0.000 | 60.6720 3 60.7643 0 60.6720 0.000 60.6720 0.000 | 60.6560 1 60.7873 0 60.6560 0.000 60.6560 0.000
60.6880 8 60.9260 0 60.6880 0.000 60.6880 0.000 | 60.6880 0 60.7803 0 60.6880 0.000 60.6880 0.000 | 60.6720 2 60.8033 0 60.6720 0.000 60.6720 0.000
60.7040 6 60.9420 0 60.7040 0.000 60.7040 0.000 | 60.7040 2 60.7963 0 60.7040 0.000 60.7040 0.000 | 60.6880 0 60.8193 0 60.6880 0.000 60.6880 0.000
60.7200 5 60.9580 0 60.7200 0.000 60.7200 0.000 | 60.7200 2 60.8123 0 60.7200 0.000 60.7200 0.000 | 60.7040 2 60.8353 0 60.7040 0.000 60.7040 0.000
60.7360 6 60.9740 0 60.7360 0.000 60.7360 0.000 | 60.7360 2 60.8283 0 60.7360 0.000 60.7360 0.000 | 60.7200 3 60.8513 0 60.7200 0.000 60.7200 0.000
60.7520 6 60.9900 0 60.7520 0.000 60.7520 0.000 | 60.7520 0 60.8443 0 60.7520 0.000 60.7520 0.000 | 60.7360 2 60.8673 0 60.7360 0.000 60.7360 0.000
60.7680 5 61.0060 0 60.7680 0.000 60.7680 0.000 | 60.7680 3 60.8603 0 60.7680 0.000 60.7680 0.000 | 60.7520 0 60.8833 0 60.7520 0.000 60.7520 0.000
60.7840 5 61.0220 0 60.7840 0.000 60.7840 0.000 | 60.7840 0 60.8763 0 60.7840 0.000 60.7840 0.000 | 60.7680 1 60.8993 0 60.7680 0.000 60.7680 0.000
60.8000 7 61.0380 0 60.8000 0.000 60.8000 0.000 | 60.8000 5 60.8923 0 60.8000 0.000 60.8000 0.000 | 60.7840 2 60.9153 0 60.7840 0.000 60.7840 0.000
60.8160 3 61.0540 1 60.8160 0.000 60.8160 0.000 | 60.8160 0 60.9083 0 60.8160 0.000 60.8160 0.000 | 60.8000 1 60.9313 0 60.8000 0.000 60.8000 0.000
60.8320 5 61.0700 0 60.8320 0.000 60.8320 0.000 | 60.8320 2 60.9243 0 60.8320 0.000 60.8320 0.000 | 60.8160 0 60.9473 0 60.8160 0.000 60.8160 0.000
60.8480 3 61.0860 0 60.8480 0.000 60.8480 0.000 | 60.8480 2 60.9403 0 60.8480 0.000 60.8480 0.000 | 60.8320 1 60.9633 1 60.8320 0.000 60.8320 0.000
60.8640 3 61.1020 1 60.8640 0.000 60.8640 0.000 | 60.8640 1 60.9563 0 60.8640 0.000 60.8640 0.000 | 60.8480 1 60.9793 0 60.8480 0.000 60.8480 0.000
60.8800 5 61.1180 0 60.8800 0.000 60.8800 0.000 | 60.8800 0 60.9723 0 60.8800 0.000 60.8800 0.000 | 60.8640 1 60.9953 0 60.8640 0.000 60.8640 0.000
60.8960 3 61.1340 0 60.8960 0.000 60.8960 0.000 | 60.8960 2 60.9883 0 60.8960 0.000 60.8960 0.000 | 60.8800 4 61.0113 0 60.8800 0.000 60.8800 0.000
60.9120 5 61.1500 0 60.9120 0.000 60.9120 0.000 | 60.9120 2 61.0043 0 60.9120 0.000 60.9120 0.000 | 60.8960 2 61.0273 0 60.8960 0.000 60.8960 0.000
60.9280 3 61.1660 0 60.9280 0.000 60.9280 0.000 | 60.9280 0 61.0203 0 60.9280 0.000 60.9280 0.000 | 60.9120 3 61.0433 0 60.9120 0.000 60.9120 0.000
60.9440 4 61.1820 0 60.9440 0.000 60.9440 0.000 | 60.9440 2 61.0363 0 60.9440 0.000 60.9440 0.000 | 60.9280 3 61.0593 0 60.9280 0.000 60.9280 0.000
60.9600 3 61.1980 0 60.9600 0.000 60.9600 0.000 | 60.9600 1 61.0523 0 60.9600 0.000 60.9600 0.000 | 60.9440 3 61.0753 0 60.9440 0.000 60.9440 0.000
60.9760 7 61.2140 0 60.9760 0.000 60.9760 0.000 | 60.9760 3 61.0683 0 60.9760 0.000 60.9760 0.000 | 60.9600 4 61.0913 0 60.9600 0.000 60.9600 0.000
60.9920 7 61.2300 0 60.9920 0.000 60.9920 0.000 | 60.9920 2 61.0843 0 60.9920 0.000 60.9920 0.000 | 60.9760 1 61.1073 0 60.9760 0.000 60.9760 0.000
61.0080 5 61.2460 0 61.0080 0.000 61.0080 0.000 | 61.0080 0 61.1003 0 61.0080 0.000 61.0080 0.000 | 60.9920 0 61.1233 0 60.9920 0.000 60.9920 0.000
61.0240 3 61.2620 0 61.0240 0.000 61.0240 0.000 | 61.0240 3 61.1163 0 61.0240 0.000 61.0240 0.000 | 61.0080 1 61.1393 0 61.0080 0.000 61.0080 0.000
61.0400 7 61.2780 0 61.0400 0.000 61.0400 0.000 | 61.0400 2 61.1323 1 61.0400 0.000 61.0400 0.000 | 61.0240 2 61.1553 0 61.0240 0.000 61.0240 0.000
61.0560 2 61.2940 0 61.0560 0.000 61.0560 0.000 | 61.0560 2 61.1483 0 61.0560 0.000 61.0560 0.000 | 61.0400 5 61.1713 0 61.0400 0.000 61.0400 0.000
61.0720 6 61.3100 0 61.0720 0.000 61.0720 0.000 | 61.0720 0 61.1643 0 61.0720 0.000 61.0720 0.000 | 61.0560 3 61.1873 1 61.0560 0.000 61.0560 0.000
61.0880 7 61.3260 0 61.0880 0.000 61.0880 0.000 | 61.0880 2 61.1803 0 61.0880 0.000 61.0880 0.000 | 61.0720 2 61.2033 0 61.0720 0.000 61.0720 0.000
61.1040 0 61.3420 1 61.1040 0.000 61.1040 0.000 | 61.1040 1 61.1963 0 61.1040 0.000 61.1040 0.000 | 61.0880 5 61.2193 0 61.0880 0.000 61.0880 0.000
61.1200 2 61.3580 0 61.1200 0.000 61.1200 0.000 | 61.1200 1 61.2123 0 61.1200 0.000 61.1200 0.000 | 61.1040 2 61.2353 0 61.1040 0.000 61.1040 0.000
61.1360 4 61.3740 0 61.1360 0.000 61.1360 0.000 | 61.1360 2 61.2283 0 61.1360 0.000 61.1360 0.000 | 61.1200 3 61.2513 0 61.1200 0.000 61.1200 0.000
61.1520 4 61.3900 0 61.1520 0.000 61.1520 0.000 | 61.1520 1 61.2443 1 61.1520 0.000 61.1520 0.000 | 61.1360 2 61.2673 0 61.1360 0.000 61.1360 0.000
61.1680 4 61.4060 0 61.1680 0.000 61.1680 0.000 | 61.1680 2 61.2603 0 61.1680 0.000 61.1680 0.000 | 61.1520 2 61.2833 0 61.1520 0.000 61.1520 0.000
61.1840 2 61.4220 0 61.1840 0.000 61.1840 0.000 | 61.1840 2 61.2763 0 61.1840 0.000 61.1840 0.000 | 61.1680 2 61.2993 0 61.1680 0.000 61.1680 0.000
61.2000 4 61.4380 0 61.2000 0.000 61.2000 0.000 | 61.2000 0 61.2923 0 61.2000 0.000 61.2000 0.000 | 61.1840 0 61.3153 0 61.1840 0.000 61.1840 0.000
61.2160 4 61.4540 0 61.2160 0.000 61.2160 0.000 | 61.2160 2 61.3083 0 61.2160 0.000 61.2160 0.000 | 61.2000 3 61.3313 0 61.2000 0.000 61.2000 0.000
61.2320 5 61.4700 0 61.2320 0.000 61.2320 0.000 | 61.2320 2 61.3243 0 61.2320 0.000 61.2320 0.000 | 61.2160 0 61.3473 0 61.2160 0.000 61.2160 0.000
61.2480 3 61.4860 0 61.2480 0.000 61.2480 0.000 | 61.2480 0 61.3403 0 61.2480 0.000 61.2480 0.000 | 61.2320 3 61.3633 0 61.2320 0.000 61.2320 0.000
61.2640 2 61.5020 0 61.2640 0.000 61.2640 0.000 | 61.2640 2 61.3563 0 61.2640 0.000 61.2640 0.000 | 61.2480 1 61.3793 0 61.2480 0.000 61.2480 0.000
61.2800 2 61.5180 0 61.2800 0.000 61.2800 0.000 | 61.2800 1 61.3723 0 61.2800 0.000 61.2800 0.000 | 61.2640 3 61.3953 0 61.2640 0.000 61.2640 0.000
61.2960 2 61.5340 0 61.2960 0.000 61.2960 0.000 | 61.2960 1 61.3883 0 61.2960 0.000 61.2960 0.000 | 61.2800 0 61.4113 0 61.2800 0.000 61.2800 0.000
61.3120 2 61.5500 0 61.3120 0.000 61.3120 0.000 | 61.3120 3 61.4043 0 61.3120 0.000 61.3120 0.000 | 61.2960 3 61.4273 0 61.2960 0.000 61.2960 0.000
61.3280 5 61.5660 0 61.3280 0.000 61.3280 0.000 | 61.3280 1 61.4203 0 61.3280 0.000 61.3280 0.000 | 61.3120 4 61.4433 0 61.3120 0.000 61.3120 0.000
61.3440 4 61.5820 0 61.3440 0.000 61.3440 0.000 | 61.3440 1 61.4363 0 61.3440 0.000 61.3440 0.000 | 61.3280 4 61.4593 0 61.3280 0.000 61.3280 0.000
61.3600 4 61.5980 0 61.3600 0.000 61.3600 0.000 | 61.3600 6 61.4523 0 61.3600 0.000 61.3600 0.000 | 61.3440 2 61.4753 0 61.3440 0.000 61.3440 0.000
61.3760 2 61.6140 0 61.3760 0.000 61.3760 0.000 | 61.3760 0 61.4683 0 61.3760 0.000 61.3760 0.000 | 61.3600 2 61.4913 0 61.3600 0.000 61.3600 0.000
61.3920 5 61.6300 0 61.3920 0.000 61.3920 0.000 | 61.3920 2 61.4843 0 61.3920 0.000 61.3920 0.000 | 61.3760 2 61.5073 0 61.3760 0.000 61.3760 0.000
61.4080 2 61.6460 0 61.4080 0.000 61.4080 0.000 | 61.4080 5 61.5003 0 61.4080 0.000 61.4080 0.000 | 61.3920 3 61.5233 0 61.3920 0.000 61.3920 0.000
61.4240 3 61.6620 0 61.4240 0.000 61.4240 0.000 | 61.4240 2 61.5163 0 61.4240 0.000 61.4240 0.000 | 61.4080 1 61.5393 0 61.4080 0.000 61.4080 0.000
61.4400 7 61.6780 0 61.4400 0.000 61.4400 0.000 | 61.4400 6 61.5323 0 61.4400 0.000 61.4400 0.000 | 61.4240 3 61.5553 0 61.4240 0.000 61.4240 0.000
61.4560 6 61.6940 0 61.4560 0.000 61.4560 0.000 | 61.4560 2 61.5483 0 61.4560 0.000 61.4560 0.000 | 61.4400 3 61.5713 0 61.4400 0.000 61.4400 0.000
61.4720 5 61.7100 0 61.4720 0.000 61.4720 0.000 | 61.4720 2 61.5643 0 61.4720 0.000 61.4720 0.000 | 61.4560 2 61.5873 0 61.4560 0.000 61.4560 0.000
61.4880 7 61.7260 0 61.4880 0.000 61.4880 0.000 | 61.4880 1 61.5803 0 61.4880 0.000 61.4880 0.000 | 61.4720 1 61.6033 0 61.4720 0.000 61.4720 0.000
61.5040 5 61.7420 0 61.5040 0.000 61.5040 0.000 | 61.5040 0 61.5963 0 61.5040 0.000 61.5040 0.000 | 61.4880 1 61.6193 0 61.4880 0.000 61.4880 0.000
61.5200 1 61.7580 0 61.5200 0.000 61.5200 0.000 | 61.5200 2 61.6123 0 61.5200 0.000 61.5200 0.000 | 61.5040 3 61.6353 0 61.5040 0.000 61.5040 0.000
61.5360 6 61.7740 0 61.5360 0.000 61.5360 0.000 | 61.5360 2 61.6283 0 61.5360 0.000 61.5360 0.000 | 61.5200 2 61.6513 0 61.5200 0.000 61.5200 0.000
61.5520 3 61.7900 0 61.5520 0.000 61.5520 0.000 | 61.5520 0 61.6443 0 61.5520 0.000 61.5520 0.000 | 61.5360 2 61.6673 0 61.5360 0.000 61.5360 0.000
61.5680 2 61.8060 0 61.5680 0.000 61.5680 0.000 | 61.5680 0 61.6603 0 61.5680 0.000 61.5680 0.000 | 61.5520 1 61.6833 0 61.5520 0.000 61.5520 0.000
61.5840 4 61.8220 0 61.5840 0.000 61.5840 0.000 | 61.5840 4 61.6763 0 61.5840 0.000 61.5840 0.000 | 61.5680 3 61.6993 0 61.5680 0.000 61.5680 0.000
61.6000 7 61.8380 0 61.6000 0.000 61.6000 0.000 | 61.6000 1 61.6923 0 61.6000 0.000 61.6000 0.000 | 61.5840 1 61.7153 0 61.5840 0.000 61.5840 0.000
61.6160 2 61.8540 0 61.6160 0.000 61.6160 0.000 | 61.6160 3 61.7083 0 61.6160 0.000 61.6160 0.000 | 61.6000 3 61.7313 0 61.6000 0.000 61.6000 0.000
61.6320 4 61.8700 0 61.6320 0.000 61.6320 0.000 | 61.6320 1 61.7243 0 61.6320 0.000 61.6320 0.000 | 61.6160 4 61.7473 0 61.6160 0.000 61.6160 0.000
61.6480 2 61.8860 0 61.6480 0.000 61.6480 0.000 | 61.6480 2 61.7403 0 61.6480 0.000 61.6480 0.000 | 61.6320 6 61.7633 0 61.6320 0.000 61.6320 0.000
61.6640 5 61.9020 0 61.6640 0.000 61.6640 0.000 | 61.6640 0 61.7563 0 61.6640 0.000 61.6640 0.000 | 61.6480 3 61.7793 0 61.6480 0.000 61.6480 0.000
61.6800 3 61.9180 0 61.6800 0.000 61.6800 0.000 | 61.6800 3 61.7723 0 61.6800 0.000 61.6800 0.000 | 61.6640 3 61.7953 0 61.6640 0.000 61.6640 0.000
61.6960 1 61.9340 0 61.6960 0.000 61.6960 0.000 | 61.6960 2 61.7883 0 61.6960 0.000 61.6960 0.000 | 61.6800 2 61.8113 0 61.6800 0.000 61.6800 0.000
61.7120 4 61.9500 1 61.7120 0.000 61.7120 0.000 | 61.7120 1 61.8043 0 61.7120 0.000 61.7120 0.000 | 61.6960 4 61.8273 0 61.6960 0.000 61.6960 0.000
61.7280 2 61.9660 0 61.7280 0.000 61.7280 0.000 | 61.7280 3 61.8203 0 61.7280 0.000 61.7280 0.000 | 61.7120 2 61.8433 0 61.7120 0.000 61.7120 0.000
61.7440 3 61.9820 0 61.7440 0.000 61.7440 0.000 | 61.7440 1 61.8363 0 61.7440 0.000 61.7440 0.000 | 61.7280 3 61.8593 0 61.7280 0.000 61.7280 0.000
61.7600 2 61.9980 0 61.7600 0.000 61.7600 0.000 | 61.7600 2 61.8523 0 61.7600 0.000 61.7600 0.000 | 61.7440 2 61.8753 0 61.7440 0.000 61.7440 0.000
61.7760 3 62.0140 0 61.7760 0.000 61.7760 0.000 | 61.7760 1 61.8683 0 61.7760 0.000 61.7760 0.000 | 61.7600 3 61.8913 0 61.7600 0.000 61.7600 0.000
61.7920 3 62.0300 0 61.7920 0.000 61.7920 0.000 | 61.7920 3 61.8843 0 61.7920 0.000 61.7920 0.000 | 61.7760 2 61.9073 0 61.7760 0.000 61.7760 0.000
61.8080 0 62.0460 0 61.8080 0.000 61.8080 0.000 | 61.8080 2 61.9003 0 61.8080 0.000 61.8080 0.000 | 61.7920 1 61.9233 0 61.7920 0.000 61.7920 0.000
61.8240 2 62.0620 1 61.8240 0.000 61.8240 0.000 | 61.8240 2 61.9163 0 61.8240 0.000 61.8240 0.000 | 61.8080 4 61.9393 0 61.8080 0.000 61.8080 0.000
61.8400 1 62.0780 0 61.8400 0.000 61.8400 0.000 | 61.8400 3 61.9323 0 61.8400 0.000 61.8400 0.000 | 61.8240 0 61.9553 1 61.8240 0.000 61.8240 0.000
61.8560 1 62.0940 0 61.8560 0.000 61.8560 0.000 | 61.8560 3 61.9483 0 61.8560 0.000 61.8560 0.000 | 61.8400 4 61.9713 0 61.8400 0.000 61.8400 0.000
61.8720 4 62.1100 0 61.8720 0.000 61.8720 0.000 | 61.8720 0 61.9643 0 61.8720 0.000 61.8720 0.000 | 61.8560 2 61.9873 0 61.8560 0.000 61.8560 0.000
61.8880 3 62.1260 0 61.8880 0.000 61.8880 0.000 | 61.8880 1 61.9803 0 61.8880 0.000 61.8880 0.000 | 61.8720 6 62.0033 1 61.8720 0.000 61.8720 0.000
61.9040 0 62.1420 0 61.9040 0.000 61.9040 0.000 | 61.9040 1 61.9963 0 61.9040 0.000 61.9040 0.000 | 61.8880 2 62.0193 0 61.8880 0.000 61.8880 0.000
61.9200 0 62.1580 1 61.9200 0.000 61.9200 0.000 | 61.9200 3 62.0123 0 61.9200 0.000 61.9200 0.000 | 61.9040 0 62.0353 0 61.9040 0.000 61.9040 0.000
61.9360 1 62.1740 0 61.9360 0.000 61.9360 0.000 | 61.9360 2 62.0283 0 61.9360 0.000 61.9360 0.000 | 61.9200 0 62.0513 0 61.9200 0.000 61.9200 0.000
61.9520 6 62.1900 0 61.9520 0.000 61.9520 0.000 | 61.9520 2 62.0443 0 61.9520 0.000 61.9520 0.000 | 61.9360 2 62.0673 0 61.9360 0.000 61.9360 0.000
61.9680 7 62.2060 0 61.9680 0.000 61.9680 0.000 | 61.9680 4 62.0603 0 61.9680 0.000 61.9680 0.000 | 61.9520 2 62.0833 0 61.9520 0.000 61.9520 0.000
61.9840 0 62.2220 1 61.9840 0.000 61.9840 0.000 | 61.9840 5 62.0763 0 61.9840 0.000 61.9840 0.000 | 61.9680 3 62.0993 0 61.9680 0.000 61.9680 0.000
62.0000 7 62.2380 0 62.0000 0.000 62.0000 0.000 | 62.0000 2 62.0923 0 62.0000 0.000 62.0000 0.000 | 61.9840 3 62.1153 0 61.9840 0.000 61.9840 0.000
62.0160 4 62.2540 0 62.0160 0.000 62.0160 0.000 | 62.0160 4 62.1083 0 62.0160 0.000 62.0160 0.000 | 62.0000 3 62.1313 0 62.0000 0.000 62.0000 0.000
62.0320 4 62.2700 0 62.0320 0.000 62.0320 0.000 | 62.0320 2 62.1243 0 62.0320 0.000 62.0320 0.000 | 62.0160 3 62.1473 0 62.0160 0.000 62.0160 0.000
62.0480 5 62.2860 0 62.0480 0.000 62.0480 0.000 | 62.0480 0 62.1403 0 62.0480 0.000 62.0480 0.000 | 62.0320 4 62.1633 0 62.0320 0.000 62.0320 0.000
62.0640 1 62.3020 0 62.0640 0.000 62.0640 0.000 | 62.0640 1 62.1563 0 62.0640 0.000 62.0640 0.000 | 62.0480 2 62.1793 0 62.0480 0.000 62.0480 0.000
62.0800 3 62.3180 0 62.0800 0.000 62.0800 0.000 | 62.0800 3 62.1723 0 62.0800 0.000 62.0800 0.000 | 62.0640 5 62.1953 0 62.0640 0.000 62.0640 0.000
62.0960 3 62.3340 0 62.0960 0.000 62.0960 0.000 | 62.0960 1 62.1883 0 62.0960 0.000 62.0960 0.000 | 62.0800 1 62.2113 0 62.0800 0.000 62.0800 0.000
62.1120 2 62.3500 0 62.1120 0.000 62.1120 0.000 | 62.1120 2 62.2043 0 62.1120 0.000 62.1120 0.000 | 62.0960 0 62.2273 0 62.0960 0.000 62.0960 0.000
62.1280 2 62.3660 0 62.1280 0.000 62.1280 0.000 | 62.1280 1 62.2203 0 62.1280 0.000 62.1280 0.000 | 62.1120 0 62.2433 0 62.1120 0.000 62.1120 0.000
62.1440 3 62.3820 0 62.1440 0.000 62.1440 0.000 | 62.1440 0 62.2363 0 62.1440 0.000 62.1440 0.000 | 62.1280 3 62.2593 0 62.1280 0.000 62.1280 0.000
62.1600 5 62.3980 0 62.1600 0.000 62.1600 0.000 | 62.1600 1 62.2523 0 62.1600 0.000 62.1600 0.000 | 62.1440 5 62.2753 0 62.1440 0.000 62.1440 0.000
62.1760 1 62.4140 0 62.1760 0.000 62.1760 0.000 | 62.1760 2 62.2683 0 62.1760 0.000 62.1760 0.000 | 62.1600 3 62.2913 0 62.1600 0.000 62.1600 0.000
62.1920 1 62.4300 0 62.1920 0.000 62.1920 0.000 | 62.1920 1 62.2843 0 62.1920 0.000 62.1920 0.000 | 62.1760 0 62.3073 0 62.1760 0.000 62.1760 0.000
62.2080 4 62.4460 1 62.2080 0.000 62.2080 0.000 | 62.2080 3 62.3003 0 62.2080 0.000 62.2080 0.000 | 62.1920 2 62.3233 0 62.1920 0.000 62.1920 0.000
62.2240 2 62.4620 0 62.2240 0.000 62.2240 0.000 | 62.2240 2 62.3163 1 62.2240 0.000 62.2240 0.000 | 62.2080 1 62.3393 0 62.2080 0.000 62.2080 0.000
62.2400 3 62.4780 0 62.2400 0.000 62.2400 0.000 | 62.2400 1 62.3323 0 62.2400 0.000 62.2400 0.000 | 62.2240 2 62.3553 0 62.2240 0.000 62.2240 0.000
62.2560 4 62.4940 0 62.2560 0.000 62.2560 0.000 | 62.2560 0 62.3483 0 62.2560 0.000 62.2560 0.000 | 62.2400 2 62.3713 0 62.2400 0.000 62.2400 0.000
62.2720 7 62.5100 0 62.2720 0.000 62.2720 0.000 | 62.2720 3 62.3643 0 62.2720 0.000 62.2720 0.000 | 62.2560 3 62.3873 0 62.2560 0.000 62.2560 0.000
62.2880 4 62.5260 0 62.2880 0.000 62.2880 0.000 | 62.2880 2 62.3803 1 62.2880 0.000 62.2880 0.000 | 62.2720 3 62.4033 0 62.2720 0.000 62.2720 0.000
62.3040 9 62.5420 0 62.3040 0.000 62.3040 0.000 | 62.3040 4 62.3963 0 62.3040 0.000 62.3040 0.000 | 62.2880 1 62.4193 0 62.2880 0.000 62.2880 0.000
62.3200 2 62.5580 0 62.3200 0.000 62.3200 0.000 | 62.3200 6 62.4123 0 62.3200 0.000 62.3200 0.000 | 62.3040 2 62.4353 0 62.3040 0.000 62.3040 0.000
62.3360 5 62.5740 0 62.3360 0.000 62.3360 0.000 | 62.3360 1 62.4283 0 62.3360 0.000 62.3360 0.000 | 62.3200 2 62.4513 0 62.3200 0.000 62.3200 0.000
62.3520 2 62.5900 0 62.3520 0.000 62.3520 0.000 | 62.3520 1 62.4443 0 62.3520 0.000 62.3520 0.000 | 62.3360 2 62.4673 0 62.3360 0.000 62.3360 0.000
62.3680 5 62.6060 1 62.3680 0.000 62.3680 0.000 | 62.3680 2 62.4603 0 62.3680 0.000 62.3680 0.000 | 62.3520 2 62.4833 0 62.3520 0.000 62.3520 0.000
62.3840 4 62.6220 0 62.3840 0.000 62.3840 0.000 | 62.3840 1 62.4763 0 62.3840 0.000 62.3840 0.000 | 62.3680 2 62.4993 0 62.3680 0.000 62.3680 0.000
62.4000 4 62.6380 0 62.4000 0.000 62.4000 0.000 | 62.4000 2 62.4923 0 62.4000 0.000 62.4000 0.000 | 62.3840 2 62.5153 0 62.3840 0.000 62.3840 0.000
62.4160 4 62.6540 0 62.4160 0.000 62.4160 0.000 | 62.4160 2 62.5083 0 62.4160 0.000 62.4160 0.000 | 62.4000 2 62.5313 0 62.4000 0.000 62.4000 0.000
62.4320 6 62.6700 0 62.4320 0.000 62.4320 0.000 | 62.4320 2 62.5243 0 62.4320 0.000 62.4320 0.000 | 62.4160 5 62.5473 0 62.4160 0.000 62.4160 0.000
62.4480 5 62.6860 0 62.4480 0.000 62.4480 0.000 | 62.4480 1 62.5403 0 62.4480 0.000 62.4480 0.000 | 62.4320 2 62.5633 0 62.4320 0.000 62.4320 0.000
62.4640 3 62.7020 0 62.4640 0.000 62.4640 0.000 | 62.4640 2 62.5563 0 62.4640 0.000 62.4640 0.000 | 62.4480 6 62.5793 0 62.4480 0.000 62.4480 0.000
62.4800 4 62.7180 0 62.4800 0.000 62.4800 0.000 | 62.4800 2 62.5723 0 62.4800 0.000 62.4800 0.000 | 62.4640 5 62.5953 0 62.4640 0.000 62.4640 0.000
62.4960 5 62.7340 0 62.4960 0.000 62.4960 0.000 | 62.4960 3 62.5883 0 62.4960 0.000 62.4960 0.000 | 62.4800 2 62.6113 0 62.4800 0.000 62.4800 0.000
62.5120 5 62.7500 1 62.5120 0.000 62.5120 0.000 | 62.5120 2 62.6043 0 62.5120 0.000 62.5120 0.000 | 62.4960 2 62.6273 0 62.4960 0.000 62.4960 0.000
62.5280 1 62.7660 0 62.5280 0.000 62.5280 0.000 | 62.5280 1 62.6203 0 62.5280 0.000 62.5280 0.000 | 62.5120 3 62.6433 0 62.5120 0.000 62.5120 0.000
62.5440 4 62.7820 1 62.5440 0.000 62.5440 0.000 | 62.5440 2 62.6363 0 62.5440 0.000 62.5440 0.000 | 62.5280 2 62.6593 0 62.5280 0.000 62.5280 0.000
62.5600 5 62.7980 0 62.5600 0.000 62.5600 0.000 | 62.5600 3 62.6523 0 62.5600 0.000 62.5600 0.000 | 62.5440 5 62.6753 0 62.5440 0.000 62.5440 0.000
62.5760 4 62.8140 1 62.5760 0.000 62.5760 0.000 | 62.5760 1 62.6683 0 62.5760 0.000 62.5760 0.000 | 62.5600 1 62.6913 0 62.5600 0.000 62.5600 0.000
62.5920 2 62.8300 0 62.5920 0.000 62.5920 0.000 | 62.5920 2 62.6843 0 62.5920 0.000 62.5920 0.000 | 62.5760 0 62.7073 0 62.5760 0.000 62.5760 0.000
62.6080 4 62.8460 0 62.6080 0.000 62.6080 0.000 | 62.6080 3 62.7003 1 62.6080 0.000 62.6080 0.000 | 62.5920 0 62.7233 0 62.5920 0.000 62.5920 0.000
62.6240 1 62.8620 0 62.6240 0.000 62.6240 0.000 | 62.6240 3 62.7163 2 62.6240 0.000 62.6240 0.000 | 62.6080 2 62.7393 0 62.6080 0.000 62.6080 0.000
62.6400 4 62.8780 0 62.6400 0.000 62.6400 0.000 | 62.6400 3 62.7323 0 62.6400 0.000 62.6400 0.000 | 62.6240 1 62.7553 0 62.6240 0.000 62.6240 0.000
62.6560 3 62.8940 0 62.6560 0.000 62.6560 0.000 | 62.6560 2 62.7483 0 62.6560 0.000 62.6560 0.000 | 62.6400 2 62.7713 1 62.6400 0.000 62.6400 0.000
62.6720 5 62.9100 0 62.6720 0.000 62.6720 0.000 | 62.6720 2 62.7643 0 62.6720 0.000 62.6720 0.000 | 62.6560 5 62.7873 1 62.6560 0.000 62.6560 0.000
62.6880 3 62.9260 0 62.6880 0.000 62.6880 0.000 | 62.6880 4 62.7803 0 62.6880 0.000 62.6880 0.000 | 62.6720 3 62.8033 0 62.6720 0.000 62.6720 0.000
62.7040 4 62.9420 0 62.7040 0.000 62.7040 0.000 | 62.7040 2 62.7963 0 62.7040 0.000 62.7040 0.000 | 62.6880 3 62.8193 0 62.6880 0.000 62.6880 0.000
62.7200 1 62.9580 0 62.7200 0.000 62.7200 0.000 | 62.7200 3 62.8123 0 62.7200 0.000 62.7200 0.000 | 62.7040 2 62.8353 0 62.7040 0.000 62.7040 0.000
62.7360 0 62.9740 0 62.7360 0.000 62.7360 0.000 | 62.7360 1 62.8283 1 62.7360 0.000 62.7360 0.000 | 62.7200 1 62.8513 0 62.7200 0.000 62.7200 0.000
62.7520 4 62.9900 0 62.7520 0.000 62.7520 0.000 | 62.7520 0 62.8443 0 62.7520 0.000 62.7520 0.000 | 62.7360 2 62.8673 0 62.7360 0.000 62.7360 0.000
62.7680 5 63.0060 0 62.7680 0.000 62.7680 0.000 | 62.7680 1 62.8603 0 62.7680 0.000 62.7680 0.000 | 62.7520 2 62.8833 0 62.7520 0.000 62.7520 0.000
62.7840 6 63.0220 2 62.7840 0.000 62.7840 0.000 | 62.7840 2 62.8763 0 62.7840 0.000 62.7840 0.000 | 62.7680 3 62.8993 0 62.7680 0.000 62.7680 0.000
62.8000 2 63.0380 0 62.8000 0.000 62.8000 0.000 | 62.8000 3 62.8923 0 62.8000 0.000 62.8000 0.000 | 62.7840 1 62.9153 0 62.7840 0.000 62.7840 0.000
62.8160 2 63.0540 0 62.8160 0.000 62.8160 0.000 | 62.8160 0 62.9083 0 62.8160 0.000 62.8160 0.000 | 62.8000 4 62.9313 0 62.8000 0.000 62.8000 0.000
62.8320 2 63.0700 1 62.8320 0.000 62.8320 0.000 | 62.8320 1 62.9243 0 62.8320 0.000 62.8320 0.000 | 62.8160 1 62.9473 0 62.8160 0.000 62.8160 0.000
62.8480 3 63.0860 0 62.8480 0.000 62.8480 0.000 | 62.8480 0 62.9403 0 62.8480 0.000 62.8480 0.000 | 62.8320 1 62.9633 0 62.8320 0.000 62.8320 0.000
62.8640 4 63.1020 0 62.8640 0.000 62.8640 0.000 | 62.8640 3 62.9563 0 62.8640 0.000 62.8640 0.000 | 62.8480 0 62.9793 0 62.8480 0.000 62.8480 0.000
62.8800 4 63.1180 1 62.8800 0.000 62.8800 0.000 | 62.8800 2 62.9723 0 62.8800 0.000 62.8800 0.000 | 62.8640 2 62.9953 0 62.8640 0.000 62.8640 0.000
62.8960 5 63.1340 0 62.8960 0.000 62.8960 0.000 | 62.8960 3 62.9883 0 62.8960 0.000 62.8960 0.000 | 62.8800 1 63.0113 0 62.8800 0.000 62.8800 0.000
62.9120 2 63.1500 0 62.9120 0.000 62.9120 0.000 | 62.9120 2 63.0043 0 62.9120 0.000 62.9120 0.000 | 62.8960 4 63.0273 0 62.8960 0.000 62.8960 0.000
62.9280 4 63.1660 0 62.9280 0.000 62.9280 0.000 | 62.9280 0 63.0203 0 62.9280 0.000 62.9280 0.000 | 62.9120 2 63.0433 0 62.9120 0.000 62.9120 0.000
62.9440 4 63.1820 0 62.9440 0.000 62.9440 0.000 | 62.9440 2 63.0363 0 62.9440 0.000 62.9440 0.000 | 62.9280 4 63.0593 0 62.9280 0.000 62.9280 0.000
62.9600 4 63.1980 0 62.9600 0.000 62.9600 0.000 | 62.9600 3 63.0523 0 62.9600 0.000 62.9600 0.000 | 62.9440 1 63.0753 0 62.9440 0.000 62.9440 0.000
62.9760 1 63.2140 0 62.9760 0.000 62.9760 0.000 | 62.9760 3 63.0683 0 62.9760 0.000 62.9760 0.000 | 62.9600 5 63.0913 0 62.9600 0.000 62.9600 0.000
62.9920 5 63.2300 1 62.9920 0.000 62.9920 0.000 | 62.9920 1 63.0843 0 62.9920 0.000 62.9920 0.000 | 62.9760 3 63.1073 0 62.9760 0.000 62.9760 0.000
63.0080 3 63.2460 0 63.0080 0.000 63.0080 0.000 | 63.0080 3 63.1003 0 63.0080 0.000 63.0080 0.000 | 62.9920 3 63.1233 0 62.9920 0.000 62.9920 0.000
63.0240 8 63.2620 0 63.0240 0.000 63.0240 0.000 | 63.0240 0 63.1163 0 63.0240 0.000 63.0240 0.000 | 63.0080 3 63.1393 0 63.0080 0.000 63.0080 0.000
63.0400 4 63.2780 0 63.0400 0.000 63.0400 0.000 | 63.0400 0 63.1323 0 63.0400 0.000 63.0400 0.000 | 63.0240 1 63.1553 1 63.0240 0.000 63.0240 0.000
63.0560 3 63.2940 0 63.0560 0.000 63.0560 0.000 | 63.0560 1 63.1483 0 63.0560 0.000 63.0560 0.000 | 63.0400 2 63.1713 0 63.0400 0.000 63.0400 0.000
63.0720 4 63.3100 0 63.0720 0.000 63.0720 0.000 | 63.0720 1 63.1643 0 63.0720 0.000 63.0720 0.000 | 63.0560 3 63.1873 0 63.0560 0.000 63.0560 0.000
63.0880 2 63.3260 0 63.0880 0.000 63.0880 0.000 | 63.0880 2 63.1803 1 63.0880 0.000 63.0880 0.000 | 63.0720 1 63.2033 0 63.0720 0.000 63.0720 0.000
63.1040 2 63.3420 0 63.1040 0.000 63.1040 0.000 | 63.1040 3 63.1963 0 63.1040 0.000 63.1040 0.000 | 63.0880 1 63.2193 0 63.0880 0.000 63.0880 0.000
63.1200 5 63.3580 0 63.1200 0.000 63.1200 0.000 | 63.1200 1 63.2123 0 63.1200 0.000 63.1200 0.000 | 63.1040 2 63.2353 0 63.1040 0.000 63.1040 0.000
63.1360 8 63.3740 0 63.1360 0.000 63.1360 0.000 | 63.1360 2 63.2283 0 63.1360 0.000 63.1360 0.000 | 63.1200 1 63.2513 0 63.1200 0.000 63.1200 0.000
63.1520 3 63.3900 0 63.1520 0.000 63.1520 0.000 | 63.1520 0 63.2443 1 63.1520 0.000 63.1520 0.000 | 63.1360 5 63.2673 0 63.1360 0.000 63.1360 0.000
63.1680 4 63.4060 0 63.1680 0.000 63.1680 0.000 | 63.1680 2 63.2603 0 63.1680 0.000 63.1680 0.000 | 63.1520 1 63.2833 0 63.1520 0.000 63.1520 0.000
63.1840 3 63.4220 0 63.1840 0.000 63.1840 0.000 | 63.1840 1 63.2763 0 63.1840 0.000 63.1840 0.000 | 63.1680 3 63.2993 0 63.1680 0.000 63.1680 0.000
63.2000 3 63.4380 0 63.2000 0.000 63.2000 0.000 | 63.2000 3 63.2923 0 63.2000 0.000 63.2000 0.000 | 63.1840 2 63.3153 0 63.1840 0.000 63.1840 0.000
63.2160 3 63.4540 0 63.2160 0.000 63.2160 0.000 | 63.2160 3 63.3083 0 63.2160 0.000 63.2160 0.000 | 63.2000 3 63.3313 0 63.2000 0.000 63.2000 0.000
63.2320 2 63.4700 0 63.2320 0.000 63.2320 0.000 | 63.2320 3 63.3243 0 63.2320 0.000 63.2320 0.000 | 63.2160 3 63.3473 0 63.2160 0.000 63.2160 0.000
63.2480 3 63.4860 1 63.2480 0.000 63.2480 0.000 | 63.2480 3 63.3403 1 63.2480 0.000 63.2480 0.000 | 63.2320 4 63.3633 0 63.2320 0.000 63.2320 0.000
63.2640 4 63.5020 0 63.2640 0.000 63.2640 0.000 | 63.2640 2 63.3563 0 63.2640 0.000 63.2640 0.000 | 63.2480 2 63.3793 0 63.2480 0.000 63.2480 0.000
63.2800 4 63.5180 0 63.2800 0.000 63.2800 0.000 | 63.2800 0 63.3723 0 63.2800 0.000 63.2800 0.000 | 63.2640 4 63.3953 0 63.2640 0.000 63.2640 0.000
63.2960 3 63.5340 0 63.2960 0.000 63.2960 0.000 | 63.2960 1 63.3883 0 63.2960 0.000 63.2960 0.000 | 63.2800 0 63.4113 0 63.2800 0.000 63.2800 0.000
63.3120 2 63.5500 0 63.3120 0.000 63.3120 0.000 | 63.3120 2 63.4043 0 63.3120 0.000 63.3120 0.000 | 63.2960 2 63.4273 0 63.2960 0.000 63.2960 0.000
63.3280 3 63.5660 0 63.3280 0.000 63.3280 0.000 | 63.3280 1 63.4203 0 63.3280 0.000 63.3280 0.000 | 63.3120 1 63.4433 0 63.3120 0.000 63.3120 0.000
63.3440 2 63.5820 0 63.3440 0.000 63.3440 0.000 | 63.3440 0 63.4363 0 63.3440 0.000 63.3440 0.000 | 63.3280 6 63.4593 0 63.3280 0.000 63.3280 0.000
63.3600 1 63.5980 0 63.3600 0.000 63.3600 0.000 | 63.3600 2 63.4523 0 63.3600 0.000 63.3600 0.000 | 63.3440 0 63.4753 0 63.3440 0.000 63.3440 0.000
63.3760 4 63.6140 0 63.3760 0.000 63.3760 0.000 | 63.3760 4 63.4683 0 63.3760 0.000 63.3760 0.000 | 63.3600 3 63.4913 0 63.3600 0.000 63.3600 0.000
63.3920 3 63.6300 0 63.3920 0.000 63.3920 0.000 | 63.3920 2 63.4843 0 63.3920 0.000 63.3920 0.000 | 63.3760 2 63.5073 0 63.3760 0.000 63.3760 0.000
63.4080 3 63.6460 0 63.4080 0.000 63.4080 0.000 | 63.4080 3 63.5003 0 63.4080 0.000 63.4080 0.000 | 63.3920 4 63.5233 0 63.3920 0.000 63.3920 0.000
63.4240 1 63.6620 0 63.4240 0.000 63.4240 0.000 | 63.4240 2 63.5163 0 63.4240 0.000 63.4240 0.000 | 63.4080 0 63.5393 0 63.4080 0.000 63.4080 0.000
63.4400 3 63.6780 0 63.4400 0.000 63.4400 0.000 | 63.4400 2 63.5323 1 63.4400 0.000 63.4400 0.000 | 63.4240 2 63.5553 0 63.4240 0.000 63.4240 0.000
63.4560 6 63.6940 0 63.4560 0.000 63.4560 0.000 | 63.4560 0 63.5483 0 63.4560 0.000 63.4560 0.000 | 63.4400 2 63.5713 0 63.4400 0.000 63.4400 0.000
63.4720 3 63.7100 0 63.4720 0.000 63.4720 0.000 | 63.4720 4 63.5643 0 63.4720 0.000 63.4720 0.000 | 63.4560 4 63.5873 0 63.4560 0.000 63.4560 0.000
63.4880 5 63.7260 0 63.4880 0.000 63.4880 0.000 | 63.4880 2 63.5803 0 63.4880 0.000 63.4880 0.000 | 63.4720 2 63.6033 0 63.4720 0.000 63.4720 0.000
63.5040 1 63.7420 0 63.5040 0.000 63.5040 0.000 | 63.5040 2 63.5963 0 63.5040 0.000 63.5040 0.000 | 63.4880 3 63.6193 0 63.4880 0.000 63.4880 0.000
63.5200 5 63.7580 0 63.5200 0.000 63.5200 0.000 | 63.5200 3 63.6123 0 63.5200 0.000 63.5200 0.000 | 63.5040 6 63.6353 0 63.5040 0.000 63.5040 0.000
63.5360 8 63.7740 0 63.5360 0.000 63.5360 0.000 | 63.5360 4 63.6283 0 63.5360 0.000 63.5360 0.000 | 63.5200 1 63.6513 0 63.5200 0.000 63.5200 0.000
63.5520 7 63.7900 0 63.5520 0.000 63.5520 0.000 | 63.5520 1 63.6443 0 63.5520 0.000 63.5520 0.000 | 63.5360 3 63.6673 0 63.5360 0.000 63.5360 0.000
63.5680 1 63.8060 0 63.5680 0.000 63.5680 0.000 | 63.5680 4 63.6603 0 63.5680 0.000 63.5680 0.000 | 63.5520 2 63.6833 0 63.5520 0.000 63.5520 0.000
63.5840 5 63.8220 0 63.5840 0.000 63.5840 0.000 | 63.5840 4 63.6763 0 63.5840 0.000 63.5840 0.000 | 63.5680 6 63.6993 0 63.5680 0.000 63.5680 0.000
63.6000 3 63.8380 0 63.6000 0.000 63.6000 0.000 | 63.6000 0 63.6923 0 63.6000 0.000 63.6000 0.000 | 63.5840 1 63.7153 0 63.5840 0.000 63.5840 0.000
63.6160 3 63.8540 0 63.6160 0.000 63.6160 0.000 | 63.6160 2 63.7083 0 63.6160 0.000 63.6160 0.000 | 63.6000 4 63.7313 0 63.6000 0.000 63.6000 0.000
63.6320 2 63.8700 0 63.6320 0.000 63.6320 0.000 | 63.6320 3 63.7243 0 63.6320 0.000 63.6320 0.000 | 63.6160 2 63.7473 0 63.6160 0.000 63.6160 0.000
63.6480 3 63.8860 0 63.6480 0.000 63.6480 0.000 | 63.6480 1 63.7403 0 63.6480 0.000 63.6480 0.000 | 63.6320 2 63.7633 0 63.6320 0.000 63.6320 0.000
63.6640 1 63.9020 0 63.6640 0.000 63.6640 0.000 | 63.6640 0 63.7563 0 63.6640 0.000 63.6640 0.000 | 63.6480 3 63.7793 1 63.6480 0.000 63.6480 0.000
63.6800 4 63.9180 0 63.6800 0.000 63.6800 0.000 | 63.6800 3 63.7723 0 63.6800 0.000 63.6800 0.000 | 63.6640 2 63.7953 0 63.6640 0.000 63.6640 0.000
63.6960 3 63.9340 0 63.6960 0.000 63.6960 0.000 | 63.6960 2 63.7883 0 63.6960 0.000 63.6960 0.000 | 63.6800 2 63.8113 0 63.6800 0.000 63.6800 0.000
63.7120 4 63.9500 0 63.7120 0.000 63.7120 0.000 | 63.7120 1 63.8043 1 63.7120 0.000 63.7120 0.000 | 63.6960 0 63.8273 0 63.6960 0.000 63.6960 0.000
63.7280 3 63.9660 1 63.7280 0.000 63.7280 0.000 | 63.7280 2 63.8203 0 63.7280 0.000 63.7280 0.000 | 63.7120 4 63.8433 0 63.7120 0.000 63.7120 0.000
63.7440 4 63.9820 0 63.7440 0.000 63.7440 0.000 | 63.7440 2 63.8363 0 63.7440 0.000 63.7440 0.000 | 63.7280 1 63.8593 1 63.7280 0.000 63.7280 0.000
63.7600 1 63.9980 0 63.7600 0.000 63.7600 0.000 | 63.7600 5 63.8523 0 63.7600 0.000 63.7600 0.000 | 63.7440 1 63.8753 0 63.7440 0.000 63.7440 0.000
63.7760 9 64.0140 0 63.7760 0.000 63.7760 0.000 | 63.7760 2 63.8683 0 63.7760 0.000 63.7760 0.000 | 63.7600 3 63.8913 0 63.7600 0.000 63.7600 0.000
63.7920 4 64.0300 0 63.7920 0.000 63.7920 0.000 | 63.7920 0 63.8843 1 63.7920 0.000 63.7920 0.000 | 63.7760 0 63.9073 0 63.7760 0.000 63.7760 0.000
63.8080 0 64.0460 0 63.8080 0.000 63.8080 0.000 | 63.8080 5 63.9003 0 63.8080 0.000 63.8080 0.000 | 63.7920 5 63.9233 0 63.7920 0.000 63.7920 0.000
63.8240 0 64.0620 0 63.8240 0.000 63.8240 0.000 | 63.8240 2 63.9163 0 63.8240 0.000 63.8240 0.000 | 63.8080 3 63.9393 0 63.8080 0.000 63.8080 0.000
63.8400 3 64.0780 0 63.8400 0.000 63.8400 0.000 | 63.8400 2 63.9323 0 63.8400 0.000 63.8400 0.000 | 63.8240 3 63.9553 0 63.8240 0.000 63.8240 0.000
63.8560 4 64.0940 0 63.8560 0.000 63.8560 0.000 | 63.8560 3 63.9483 0 63.8560 0.000 63.8560 0.000 | 63.8400 4 63.9713 0 63.8400 0.000 63.8400 0.000
63.8720 7 64.1100 0 63.8720 0.000 63.8720 0.000 | 63.8720 3 63.9643 0 63.8720 0.000 63.8720 0.000 | 63.8560 1 63.9873 0 63.8560 0.000 63.8560 0.000
63.8880 2 64.1260 0 63.8880 0.000 63.8880 0.000 | 63.8880 1 63.9803 0 63.8880 0.000 63.8880 0.000 | 63.8720 2 64.0033 0 63.8720 0.000 63.8720 0.000
63.9040 2 64.1420 0 63.9040 0.000 63.9040 0.000 | 63.9040 0 63.9963 0 63.9040 0.000 63.9040 0.000 | 63.8880 4 64.0193 1 63.8880 0.000 63.8880 0.000
63.9200 7 64.1580 0 63.9200 0.000 63.9200 0.000 | 63.9200 2 64.0123 0 63.9200 0.000 63.9200 0.000 | 63.9040 4 64.0353 0 63.9040 0.000 63.9040 0.000
63.9360 2 64.1740 0 63.9360 0.000 63.9360 0.000 | 63.9360 0 64.0283 0 63.9360 0.000 63.9360 0.000 | 63.9200 1 64.0513 0 63.9200 0.000 63.9200 0.000
63.9520 5 64.1900 0 63.9520 0.000 63.9520 0.000 | 63.9520 4 64.0443 0 63.9520 0.000 63.9520 0.000 | 63.9360 1 64.0673 0 63.9360 0.000 63.9360 0.000
63.9680 7 64.2060 0 63.9680 0.000 63.9680 0.000 | 63.9680 2 64.0603 0 63.9680 0.000 63.9680 0.000 | 63.9520 3 64.0833 0 63.9520 0.000 63.9520 0.000
63.9840 2 64.2220 0 63.9840 0.000 63.9840 0.000 | 63.9840 3 64.0763 0 63.9840 0.000 63.9840 0.000 | 63.9680 1 64.0993 0 63.9680 0.000 63.9680 0.000
64.0000 6 64.2380 0 64.0000 0.000 64.0000 0.000 | 64.0000 1 64.0923 0 64.0000 0.000 64.0000 0.000 | 63.9840 4 64.1153 1 63.9840 0.000 63.9840 0.000
64.0160 4 64.2540 0 64.0160 0.000 64.0160 0.000 | 64.0160 3 64.1083 0 64.0160 0.000 64.0160 0.000 | 64.0000 4 64.1313 0 64.0000 0.000 64.0000 0.000
64.0320 4 64.2700 0 64.0320 0.000 64.0320 0.000 | 64.0320 2 64.1243 0 64.0320 0.000 64.0320 0.000 | 64.0160 2 64.1473 0 64.0160 0.000 64.0160 0.000
64.0480 2 64.2860 0 64.0480 0.000 64.0480 0.000 | 64.0480 1 64.1403 0 64.0480 0.000 64.0480 0.000 | 64.0320 3 64.1633 0 64.0320 0.000 64.0320 0.000
64.0640 4 64.3020 0 64.0640 0.000 64.0640 0.000 | 64.0640 2 64.1563 0 64.0640 0.000 64.0640 0.000 | 64.0480 1 64.1793 0 64.0480 0.000 64.0480 0.000
64.0800 0 64.3180 0 64.0800 0.000 64.0800 0.000 | 64.0800 1 64.1723 0 64.0800 0.000 64.0800 0.000 | 64.0640 4 64.1953 0 64.0640 0.000 64.0640 0.000
64.0960 3 64.3340 0 64.0960 0.000 64.0960 0.000 | 64.0960 1 64.1883 0 64.0960 0.000 64.0960 0.000 | 64.0800 5 64.2113 0 64.0800 0.000 64.0800 0.000
64.1120 4 64.3500 0 64.1120 0.000 64.1120 0.000 | 64.1120 0 64.2043 0 64.1120 0.000 64.1120 0.000 | 64.0960 3 64.2273 0 64.0960 0.000 64.0960 0.000
64.1280 2 64.3660 0 64.1280 0.000 64.1280 0.000 | 64.1280 1 64.2203 0 64.1280 0.000 64.1280 0.000 | 64.1120 7 64.2433 0 64.1120 0.000 64.1120 0.000
64.1440 2 64.3820 0 64.1440 0.000 64.1440 0.000 | 64.1440 1 64.2363 0 64.1440 0.000 64.1440 0.000 | 64.1280 1 64.2593 0 64.1280 0.000 64.1280 0.000
64.1600 3 64.3980 1 64.1600 0.000 64.1600 0.000 | 64.1600 0 64.2523 0 64.1600 0.000 64.1600 0.000 | 64.1440 2 64.2753 0 64.1440 0.000 64.1440 0.000
64.1760 3 64.4140 0 64.1760 0.000 64.1760 0.000 | 64.1760 1 64.2683 1 64.1760 0.000 64.1760 0.000 | 64.1600 3 64.2913 0 64.1600 0.000 64.1600 0.000
64.1920 4 64.4300 0 64.1920 0.000 64.1920 0.000 | 64.1920 2 64.2843 0 64.1920 0.000 64.1920 0.000 | 64.1760 6 64.3073 0 64.1760 0.000 64.1760 0.000
64.2080 2 64.4460 0 64.2080 0.000 64.2080 0.000 | 64.2080 0 64.3003 0 64.2080 0.000 64.2080 0.000 | 64.1920 3 64.3233 0 64.1920 0.000 64.1920 0.000
64.2240 6 64.4620 0 64.2240 0.000 64.2240 0.000 | 64.2240 0 64.3163 0 64.2240 0.000 64.2240 0.000 | 64.2080 1 64.3393 0 64.2080 0.000 64.2080 0.000
64.2400 3 64.4780 0 64.2400 0.000 64.2400 0.000 | 64.2400 3 64.3323 0 64.2400 0.000 64.2400 0.000 | 64.2240 3 64.3553 0 64.2240 0.000 64.2240 0.000
64.2560 2 64.4940 0 64.2560 0.000 64.2560 0.000 | 64.2560 2 64.3483 0 64.2560 0.000 64.2560 0.000 | 64.2400 2 64.3713 0 64.2400 0.000 64.2400 0.000
64.2720 4 64.5100 0 64.2720 0.000 64.2720 0.000 | 64.2720 2 64.3643 0 64.2720 0.000 64.2720 0.000 | 64.2560 4 64.3873 0 64.2560 0.000 64.2560 0.000
64.2880 2 64.5260 0 64.2880 0.000 64.2880 0.000 | 64.2880 1 64.3803 1 64.2880 0.000 64.2880 0.000 | 64.2720 0 64.4033 0 64.2720 0.000 64.2720 0.000
64.3040 4 64.5420 0 64.3040 0.000 64.3040 0.000 | 64.3040 2 64.3963 0 64.3040 0.000 64.3040 0.000 | 64.2880 2 64.4193 0 64.2880 0.000 64.2880 0.000
64.3200 4 64.5580 0 64.3200 0.000 64.3200 0.000 | 64.3200 2 64.4123 0 64.3200 0.000 64.3200 0.000 | 64.3040 1 64.4353 0 64.3040 0.000 64.3040 0.000
64.3360 2 64.5740 0 64.3360 0.000 64.3360 0.000 | 64.3360 2 64.4283 0 64.3360 0.000 64.3360 0.000 | 64.3200 5 64.4513 1 64.3200 0.000 64.3200 0.000
64.3520 3 64.5900 0 64.3520 0.000 64.3520 0.000 | 64.3520 2 64.4443 0 64.3520 0.000 64.3520 0.000 | 64.3360 1 64.4673 0 64.3360 0.000 64.3360 0.000
64.3680 5 64.6060 0 64.3680 0.000 64.3680 0.000 | 64.3680 1 64.4603 0 64.3680 0.000 64.3680 0.000 | 64.3520 5 64.4833 0 64.3520 0.000 64.3520 0.000
64.3840 2 64.6220 0 64.3840 0.000 64.3840 0.000 | 64.3840 2 64.4763 0 64.3840 0.000 64.3840 0.000 | 64.3680 2 64.4993 0 64.3680 0.000 64.3680 0.000
64.4000 3 64.6380 0 64.4000 0.000 64.4000 0.000 | 64.4000 1 64.4923 0 64.4000 0.000 64.4000 0.000 | 64.3840 4 64.5153 0 64.3840 0.000 64.3840 0.000
64.4160 7 64.6540 0 64.4160 0.000 64.4160 0.000 | 64.4160 3 64.5083 0 64.4160 0.000 64.4160 0.000 | 64.4000 0 64.5313 0 64.4000 0.000 64.4000 0.000
64.4320 4 64.6700 0 64.4320 0.000 64.4320 0.000 | 64.4320 2 64.5243 0 64.4320 0.000 64.4320 0.000 | 64.4160 0 64.5473 0 64.4160 0.000 64.4160 0.000
64.4480 1 64.6860 0 64.4480 0.000 64.4480 0.000 | 64.4480 3 64.5403 0 64.4480 0.000 64.4480 0.000 | 64.4320 3 64.5633 0 64.4320 0.000 64.4320 0.000
64.4640 5 64.7020 0 64.4640 0.000 64.4640 0.000 | 64.4640 2 64.5563 0 64.4640 0.000 64.4640 0.000 | 64.4480 2 64.5793 0 64.4480 0.000 64.4480 0.000
64.4800 4 64.7180 1 64.4800 0.000 64.4800 0.000 | 64.4800 3 64.5723 0 64.4800 0.000 64.4800 0.000 | 64.4640 2 64.5953 0 64.4640 0.000 64.4640 0.000
64.4960 4 64.7340 0 64.4960 0.000 64.4960 0.000 | 64.4960 0 64.5883 1 64.4960 0.000 64.4960 0.000 | 64.4800 1 64.6113 0 64.4800 0.000 64.4800 0.000
64.5120 1 64.7500 1 64.5120 0.000 64.5120 0.000 | 64.5120 1 64.6043 0 64.5120 0.000 64.5120 0.000 | 64.4960 0 64.6273 0 64.4960 0.000 64.4960 0.000
64.5280 1 64.7660 0 64.5280 0.000 64.5280 0.000 | 64.5280 0 64.6203 0 64.5280 0.000 64.5280 0.000 | 64.5120 3 64.6433 0 64.5120 0.000 64.5120 0.000
64.5440 3 64.7820 0 64.5440 0.000 64.5440 0.000 | 64.5440 2 64.6363 0 64.5440 0.000 64.5440 0.000 | 64.5280 3 64.6593 0 64.5280 0.000 64.5280 0.000
64.5600 2 64.7980 1 64.5600 0.000 64.5600 0.000 | 64.5600 3 64.6523 0 64.5600 0.000 64.5600 0.000 | 64.5440 2 64.6753 0 64.5440 0.000 64.5440 0.000
64.5760 4 64.8140 0 64.5760 0.000 64.5760 0.000 | 64.5760 2 64.6683 0 64.5760 0.000 64.5760 0.000 | 64.5600 0 64.6913 0 64.5600 0.000 64.5600 0.000
64.5920 1 64.8300 0 64.5920 0.000 64.5920 0.000 | 64.5920 1 64.6843 0 64.5920 0.000 64.5920 0.000 | 64.5760 1 64.7073 0 64.5760 0.000 64.5760 0.000
64.6080 4 64.8460 0 64.6080 0.000 64.6080 0.000 | 64.6080 1 64.7003 0 64.6080 0.000 64.6080 0.000 | 64.5920 1 64.7233 0 64.5920 0.000 64.5920 0.000
64.6240 5 64.8620 0 64.6240 0.000 64.6240 0.000 | 64.6240 1 64.7163 0 64.6240 0.000 64.6240 0.000 | 64.6080 0 64.7393 0 64.6080 0.000 64.6080 0.000
64.6400 2 64.8780 0 64.6400 0.000 64.6400 0.000 | 64.6400 1 64.7323 0 64.6400 0.000 64.6400 0.000 | 64.6240 1 64.7553 0 64.6240 0.000 64.6240 0.000
64.6560 3 64.8940 0 64.6560 0.000 64.6560 0.000 | 64.6560 0 64.7483 0 64.6560 0.000 64.6560 0.000 | 64.6400 1 64.7713 0 64.6400 0.000 64.6400 0.000
64.6720 3 64.9100 0 64.6720 0.000 64.6720 0.000 | 64.6720 1 64.7643 0 64.6720 0.000 64.6720 0.000 | 64.6560 3 64.7873 1 64.6560 0.000 64.6560 0.000
64.6880 3 64.9260 0 64.6880 0.000 64.6880 0.000 | 64.6880 2 64.7803 0 64.6880 0.000 64.6880 0.000 | 64.6720 2 64.8033 0 64.6720 0.000 64.6720 0.000
64.7040 1 64.9420 0 64.7040 0.000 64.7040 0.000 | 64.7040 3 64.7963 0 64.7040 0.000 64.7040 0.000 | 64.6880 5 64.8193 0 64.6880 0.000 64.6880 0.000
64.7200 5 64.9580 0 64.7200 0.000 64.7200 0.000 | 64.7200 0 64.8123 0 64.7200 0.000 64.7200 0.000 | 64.7040 1 64.8353 0 64.7040 0.000 64.7040 0.000
64.7360 1 64.9740 0 64.7360 0.000 64.7360 0.000 | 64.7360 1 64.8283 0 64.7360 0.000 64.7360 0.000 | 64.7200 3 64.8513 0 64.7200 0.000 64.7200 0.000
64.7520 1 64.9900 0 64.7520 0.000 64.7520 0.000 | 64.7520 2 64.8443 0 64.7520 0.000 64.7520 0.000 | 64.7360 2 64.8673 0 64.7360 0.000 64.7360 0.000
64.7680 2 65.0060 0 64.7680 0.000 64.7680 0.000 | 64.7680 1 64.8603 0 64.7680 0.000 64.7680 0.000 | 64.7520 3 64.8833 0 64.7520 0.000 64.7520 0.000
64.7840 1 65.0220 0 64.7840 0.000 64.7840 0.000 | 64.7840 1 64.8763 0 64.7840 0.000 64.7840 0.000 | 64.7680 3 64.8993 0 64.7680 0.000 64.7680 0.000
64.8000 7 65.0380 0 64.8000 0.000 64.8000 0.000 | 64.8000 4 64.8923 0 64.8000 0.000 64.8000 0.000 | 64.7840 4 64.9153 0 64.7840 0.000 64.7840 0.000
64.8160 5 65.0540 0 64.8160 0.000 64.8160 0.000 | 64.8160 1 64.9083 0 64.8160 0.000 64.8160 0.000 | 64.8000 1 64.9313 0 64.8000 0.000 64.8000 0.000
64.8320 4 65.0700 1 64.8320 0.000 64.8320 0.000 | 64.8320 2 64.9243 0 64.8320 0.000 64.8320 0.000 | 64.8160 4 64.9473 0 64.8160 0.000 64.8160 0.000
64.8480 2 65.0860 0 64.8480 0.000 64.8480 0.000 | 64.8480 1 64.9403 0 64.8480 0.000 64.8480 0.000 | 64.8320 2 64.9633 0 64.8320 0.000 64.8320 0.000
64.8640 5 65.1020 0 64.8640 0.000 64.8640 0.000 | 64.8640 4 64.9563 0 64.8640 0.000 64.8640 0.000 | 64.8480 1 64.9793 0 64.8480 0.000 64.8480 0.000
64.8800 1 65.1180 0 64.8800 0.000 64.8800 0.000 | 64.8800 0 64.9723 1 64.8800 0.000 64.8800 0.000 | 64.8640 1 64.9953 0 64.8640 0.000 64.8640 0.000
64.8960 4 65.1340 0 64.8960 0.000 64.8960 0.000 | 64.8960 2 64.9883 0 64.8960 0.000 64.8960 0.000 | 64.8800 2 65.0113 0 64.8800 0.000 64.8800 0.000
64.9120 4 65.1500 0 64.9120 0.000 64.9120 0.000 | 64.9120 1 65.0043 0 64.9120 0.000 64.9120 0.000 | 64.8960 3 65.0273 0 64.8960 0.000 64.8960 0.000
64.9280 8 65.1660 0 64.9280 0.000 64.9280 0.000 | 64.9280 3 65.0203 0 64.9280 0.000 64.9280 0.000 | 64.9120 5 65.0433 0 64.9120 0.000 64.9120 0.000
64.9440 2 65.1820 0 64.9440 0.000 64.9440 0.000 | 64.9440 3 65.0363 0 64.9440 0.000 64.9440 0.000 | 64.9280 2 65.0593 0 64.9280 0.000 64.9280 0.000
64.9600 2 65.1980 0 64.9600 0.000 64.9600 0.000 | 64.9600 1 65.0523 0 64.9600 0.000 64.9600 0.000 | 64.9440 0 65.0753 0 64.9440 0.000 64.9440 0.000
64.9760 4 65.2140 0 64.9760 0.000 64.9760 0.000 | 64.9760 0 65.0683 0 64.9760 0.000 64.9760 0.000 | 64.9600 1 65.0913 0 64.9600 0.000 64.9600 0.000
64.9920 2 65.2300 0 64.9920 0.000 64.9920 0.000 | 64.9920 0 65.0843 0 64.9920 0.000 64.9920 0.000 | 64.9760 3 65.1073 0 64.9760 0.000 64.9760 0.000
65.0080 7 65.2460 0 65.0080 0.000 65.0080 0.000 | 65.0080 2 65.1003 1 65.0080 0.000 65.0080 0.000 | 64.9920 1 65.1233 1 64.9920 0.000 64.9920 0.000
65.0240 1 65.2620 0 65.0240 0.000 65.0240 0.000 | 65.0240 1 65.1163 0 65.0240 0.000 65.0240 0.000 | 65.0080 2 65.1393 0 65.0080 0.000 65.0080 0.000
65.0400 4 65.2780 0 65.0400 0.000 65.0400 0.000 | 65.0400 2 65.1323 0 65.0400 0.000 65.0400 0.000 | 65.0240 2 65.1553 0 65.0240 0.000 65.0240 0.000
65.0560 2 65.2940 0 65.0560 0.000 65.0560 0.000 | 65.0560 1 65.1483 0 65.0560 0.000 65.0560 0.000 | 65.0400 2 65.1713 0 65.0400 0.000 65.0400 0.000
65.0720 1 65.3100 0 65.0720 0.000 65.0720 0.000 | 65.0720 0 65.1643 0 65.0720 0.000 65.0720 0.000 | 65.0560 5 65.1873 0 65.0560 0.000 65.0560 0.000
65.0880 3 65.3260 0 65.0880 0.000 65.0880 0.000 | 65.0880 1 65.1803 0 65.0880 0.000 65.0880 0.000 | 65.0720 1 65.2033 0 65.0720 0.000 65.0720 0.000
65.1040 1 65.3420 0 65.1040 0.000 65.1040 0.000 | 65.1040 3 65.1963 1 65.1040 0.000 65.1040 0.000 | 65.0880 1 65.2193 0 65.0880 0.000 65.0880 0.000
65.1200 2 65.3580 0 65.1200 0.000 65.1200 0.000 | 65.1200 2 65.2123 0 65.1200 0.000 65.1200 0.000 | 65.1040 1 65.2353 0 65.1040 0.000 65.1040 0.000
65.1360 0 65.3740 0 65.1360 0.000 65.1360 0.000 | 65.1360 1 65.2283 0 65.1360 0.000 65.1360 0.000 | 65.1200 2 65.2513 0 65.1200 0.000 65.1200 0.000
65.1520 2 65.3900 0 65.1520 0.000 65.1520 0.000 | 65.1520 1 65.2443 0 65.1520 0.000 65.1520 0.000 | 65.1360 3 65.2673 0 65.1360 0.000 65.1360 0.000
65.1680 1 65.4060 0 65.1680 0.000 65.1680 0.000 | 65.1680 3 65.2603 0 65.1680 0.000 65.1680 0.000 | 65.1520 0 65.2833 0 65.1520 0.000 65.1520 0.000
65.1840 4 65.4220 0 65.1840 0.000 65.1840 0.000 | 65.1840 1 65.2763 1 65.1840 0.000 65.1840 0.000 | 65.1680 0 65.2993 0 65.1680 0.000 65.1680 0.000
65.2000 2 65.4380 0 65.2000 0.000 65.2000 0.000 | 65.2000 1 65.2923 0 65.2000 0.000 65.2000 0.000 | 65.1840 3 65.3153 0 65.1840 0.000 65.1840 0.000
65.2160 4 65.4540 1 65.2160 0.000 65.2160 0.000 | 65.2160 1 65.3083 0 65.2160 0.000 65.2160 0.000 | 65.2000 1 65.3313 0 65.2000 0.000 65.2000 0.000
65.2320 2 65.4700 0 65.2320 0.000 65.2320 0.000 | 65.2320 1 65.3243 0 65.2320 0.000 65.2320 0.000 | 65.2160 2 65.3473 0 65.2160 0.000 65.2160 0.000
65.2480 6 65.4860 0 65.2480 0.000 65.2480 0.000 | 65.2480 0 65.3403 1 65.2480 0.000 65.2480 0.000 | 65.2320 1 65.3633 0 65.2320 0.000 65.2320 0.000
65.2640 2 65.5020 0 65.2640 0.000 65.2640 0.000 | 65.2640 3 65.3563 0 65.2640 0.000 65.2640 0.000 | 65.2480 3 65.3793 0 65.2480 0.000 65.2480 0.000
65.2800 6 65.5180 0 65.2800 0.000 65.2800 0.000 | 65.2800 6 65.3723 0 65.2800 0.000 65.2800 0.000 | 65.2640 0 65.3953 0 65.2640 0.000 65.2640 0.000
65.2960 3 65.5340 0 65.2960 0.000 65.2960 0.000 | 65.2960 4 65.3883 1 65.2960 0.000 65.2960 0.000 | 65.2800 6 65.4113 0 65.2800 0.000 65.2800 0.000
65.3120 3 65.5500 0 65.3120 0.000 65.3120 0.000 | 65.3120 0 65.4043 0 65.3120 0.000 65.3120 0.000 | 65.2960 3 65.4273 1 65.2960 0.000 65.2960 0.000
65.3280 6 65.5660 0 65.3280 0.000 65.3280 0.000 | 65.3280 1 65.4203 0 65.3280 0.000 65.3280 0.000 | 65.3120 5 65.4433 0 65.3120 0.000 65.3120 0.000
65.3440 5 65.5820 0 65.3440 0.000 65.3440 0.000 | 65.3440 1 65.4363 0 65.3440 0.000 65.3440 0.000 | 65.3280 4 65.4593 0 65.3280 0.000 65.3280 0.000
65.3600 5 65.5980 0 65.3600 0.000 65.3600 0.000 | 65.3600 0 65.4523 0 65.3600 0.000 65.3600 0.000 | 65.3440 4 65.4753 0 65.3440 0.000 65.3440 0.000
65.3760 7 65.6140 0 65.3760 0.000 65.3760 0.000 | 65.3760 3 65.4683 0 65.3760 0.000 65.3760 0.000 | 65.3600 2 65.4913 0 65.3600 0.000 65.3600 0.000
65.3920 1 65.6300 0 65.3920 0.000 65.3920 0.000 | 65.3920 0 65.4843 1 65.3920 0.000 65.3920 0.000 | 65.3760 1 65.5073 0 65.3760 0.000 65.3760 0.000
65.4080 7 65.6460 0 65.4080 0.000 65.4080 0.000 | 65.4080 1 65.5003 0 65.4080 0.000 65.4080 0.000 | 65.3920 7 65.5233 0 65.3920 0.000 65.3920 0.000
65.4240 1 65.6620 0 65.4240 0.000 65.4240 0.000 | 65.4240 0 65.5163 0 65.4240 0.000 65.4240 0.000 | 65.4080 3 65.5393 0 65.4080 0.000 65.4080 0.000
65.4400 2 65.6780 0 65.4400 0.000 65.4400 0.000 | 65.4400 3 65.5323 0 65.4400 0.000 65.4400 0.000 | 65.4240 1 65.5553 0 65.4240 0.000 65.4240 0.000
65.4560 1 65.6940 0 65.4560 0.000 65.4560 0.000 | 65.4560 1 65.5483 0 65.4560 0.000 65.4560 0.000 | 65.4400 1 65.5713 0 65.4400 0.000 65.4400 0.000
65.4720 1 65.7100 0 65.4720 0.000 65.4720 0.000 | 65.4720 2 65.5643 0 65.4720 0.000 65.4720 0.000 | 65.4560 2 65.5873 0 65.4560 0.000 65.4560 0.000
65.4880 3 65.7260 0 65.4880 0.000 65.4880 0.000 | 65.4880 2 65.5803 0 65.4880 0.000 65.4880 0.000 | 65.4720 1 65.6033 0 65.4720 0.000 65.4720 0.000
65.5040 7 65.7420 0 65.5040 0.000 65.5040 0.000 | 65.5040 2 65.5963 0 65.5040 0.000 65.5040 0.000 | 65.4880 3 65.6193 0 65.4880 0.000 65.4880 0.000
65.5200 4 65.7580 0 65.5200 0.000 65.5200 0.000 | 65.5200 2 65.6123 0 65.5200 0.000 65.5200 0.000 | 65.5040 1 65.6353 0 65.5040 0.000 65.5040 0.000
65.5360 4 65.7740 0 65.5360 0.000 65.5360 0.000 | 65.5360 3 65.6283 0 65.5360 0.000 65.5360 0.000 | 65.5200 1 65.6513 0 65.5200 0.000 65.5200 0.000
65.5520 1 65.7900 0 65.5520 0.000 65.5520 0.000 | 65.5520 0 65.6443 0 65.5520 0.000 65.5520 0.000 | 65.5360 1 65.6673 1 65.5360 0.000 65.5360 0.000
65.5680 0 65.8060 0 65.5680 0.000 65.5680 0.000 | 65.5680 5 65.6603 0 65.5680 0.000 65.5680 0.000 | 65.5520 1 65.6833 0 65.5520 0.000 65.5520 0.000
65.5840 3 65.8220 0 65.5840 0.000 65.5840 0.000 | 65.5840 3 65.6763 0 65.5840 0.000 65.5840 0.000 | 65.5680 3 65.6993 0 65.5680 0.000 65.5680 0.000
65.6000 1 65.8380 0 65.6000 0.000 65.6000 0.000 | 65.6000 1 65.6923 0 65.6000 0.000 65.6000 0.000 | 65.5840 2 65.7153 0 65.5840 0.000 65.5840 0.000
65.6160 3 65.8540 0 65.6160 0.000 65.6160 0.000 | 65.6160 0 65.7083 0 65.6160 0.000 65.6160 0.000 | 65.6000 2 65.7313 0 65.6000 0.000 65.6000 0.000
65.6320 2 65.8700 0 65.6320 0.000 65.6320 0.000 | 65.6320 3 65.7243 1 65.6320 0.000 65.6320 0.000 | 65.6160 2 65.7473 0 65.6160 0.000 65.6160 0.000
65.6480 2 65.8860 0 65.6480 0.000 65.6480 0.000 | 65.6480 2 65.7403 1 65.6480 0.000 65.6480 0.000 | 65.6320 4 65.7633 0 65.6320 0.000 65.6320 0.000
65.6640 0 65.9020 0 65.6640 0.000 65.6640 0.000 | 65.6640 2 65.7563 0 65.6640 0.000 65.6640 0.000 | 65.6480 2 65.7793 0 65.6480 0.000 65.6480 0.000
65.6800 2 65.9180 1 65.6800 0.000 65.6800 0.000 | 65.6800 1 65.7723 0 65.6800 0.000 65.6800 0.000 | 65.6640 0 65.7953 0 65.6640 0.000 65.6640 0.000
65.6960 4 65.9340 0 65.6960 0.000 65.6960 0.000 | 65.6960 1 65.7883 0 65.6960 0.000 65.6960 0.000 | 65.6800 3 65.8113 0 65.6800 0.000 65.6800 0.000
65.7120 4 65.9500 0 65.7120 0.000 65.7120 0.000 | 65.7120 1 65.8043 0 65.7120 0.000 65.7120 0.000 | 65.6960 2 65.8273 0 65.6960 0.000 65.6960 0.000
65.7280 2 65.9660 0 65.7280 0.000 65.7280 0.000 | 65.7280 1 65.8203 0 65.7280 0.000 65.7280 0.000 | 65.7120 1 65.8433 0 65.7120 0.000 65.7120 0.000
65.7440 1 65.9820 0 65.7440 0.000 65.7440 0.000 | 65.7440 5 65.8363 0 65.7440 0.000 65.7440 0.000 | 65.7280 4 65.8593 0 65.7280 0.000 65.7280 0.000
65.7600 0 65.9980 0 65.7600 0.000 65.7600 0.000 | 65.7600 1 65.8523 0 65.7600 0.000 65.7600 0.000 | 65.7440 0 65.8753 0 65.7440 0.000 65.7440 0.000
65.7760 1 66.0140 0 65.7760 0.000 65.7760 0.000 | 65.7760 3 65.8683 0 65.7760 0.000 65.7760 0.000 | 65.7600 2 65.8913 0 65.7600 0.000 65.7600 0.000
65.7920 1 66.0300 0 65.7920 0.000 65.7920 0.000 | 65.7920 1 65.8843 0 65.7920 0.000 65.7920 0.000 | 65.7760 0 65.9073 0 65.7760 0.000 65.7760 0.000
65.8080 2 66.0460 0 65.8080 0.000 65.8080 0.000 | 65.8080 3 65.9003 0 65.8080 0.000 65.8080 0.000 | 65.7920 3 65.9233 0 65.7920 0.000 65.7920 0.000
65.8240 2 66.0620 0 65.8240 0.000 65.8240 0.000 | 65.8240 2 65.9163 0 65.8240 0.000 65.8240 0.000 | 65.8080 4 65.9393 0 65.8080 0.000 65.8080 0.000
65.8400 2 66.0780 0 65.8400 0.000 65.8400 0.000 | 65.8400 2 65.9323 0 65.8400 0.000 65.8400 0.000 | 65.8240 1 65.9553 0 65.8240 0.000 65.8240 0.000
65.8560 4 66.0940 0 65.8560 0.000 65.8560 0.000 | 65.8560 0 65.9483 0 65.8560 0.000 65.8560 0.000 | 65.8400 2 65.9713 0 65.8400 0.000 65.8400 0.000
65.8720 2 66.1100 0 65.8720 0.000 65.8720 0.000 | 65.8720 2 65.9643 0 65.8720 0.000 65.8720 0.000 | 65.8560 0 65.9873 0 65.8560 0.000 65.8560 0.000
65.8880 1 66.1260 1 65.8880 0.000 65.8880 0.000 | 65.8880 3 65.9803 0 65.8880 0.000 65.8880 0.000 | 65.8720 1 66.0033 0 65.8720 0.000 65.8720 0.000
65.9040 5 66.1420 0 65.9040 0.000 65.9040 0.000 | 65.9040 0 65.9963 0 65.9040 0.000 65.9040 0.000 | 65.8880 5 66.0193 0 65.8880 0.000 65.8880 0.000
65.9200 2 66.1580 0 65.9200 0.000 65.9200 0.000 | 65.9200 1 66.0123 0 65.9200 0.000 65.9200 0.000 | 65.9040 2 66.0353 0 65.9040 0.000 65.9040 0.000
65.9360 3 66.1740 0 65.9360 0.000 65.9360 0.000 | 65.9360 4 66.0283 0 65.9360 0.000 65.9360 0.000 | 65.9200 5 66.0513 0 65.9200 0.000 65.9200 0.000
65.9520 5 66.1900 1 65.9520 0.000 65.9520 0.000 | 65.9520 3 66.0443 0 65.9520 0.000 65.9520 0.000 | 65.9360 2 66.0673 0 65.9360 0.000 65.9360 0.000
65.9680 4 66.2060 0 65.9680 0.000 65.9680 0.000 | 65.9680 1 66.0603 1 65.9680 0.000 65.9680 0.000 | 65.9520 4 66.0833 0 65.9520 0.000 65.9520 0.000
65.9840 4 66.2220 0 65.9840 0.000 65.9840 0.000 | 65.9840 0 66.0763 0 65.9840 0.000 65.9840 0.000 | 65.9680 5 66.0993 0 65.9680 0.000 65.9680 0.000
66.0000 6 66.2380 0 66.0000 0.000 66.0000 0.000 | 66.0000 0 66.0923 0 66.0000 0.000 66.0000 0.000 | 65.9840 3 66.1153 0 65.9840 0.000 65.9840 0.000
66.0160 2 66.2540 0 66.0160 0.000 66.0160 0.000 | 66.0160 1 66.1083 1 66.0160 0.000 66.0160 0.000 | 66.0000 4 66.1313 1 66.0000 0.000 66.0000 0.000
66.0320 3 66.2700 0 66.0320 0.000 66.0320 0.000 | 66.0320 5 66.1243 0 66.0320 0.000 66.0320 0.000 | 66.0160 4 66.1473 0 66.0160 0.000 66.0160 0.000
66.0480 3 66.2860 0 66.0480 0.000 66.0480 0.000 | 66.0480 2 66.1403 0 66.0480 0.000 66.0480 0.000 | 66.0320 1 66.1633 0 66.0320 0.000 66.0320 0.000
66.0640 0 66.3020 0 66.0640 0.000 66.0640 0.000 | 66.0640 1 66.1563 0 66.0640 0.000 66.0640 0.000 | 66.0480 1 66.1793 0 66.0480 0.000 66.0480 0.000
66.0800 2 66.3180 0 66.0800 0.000 66.0800 0.000 | 66.0800 0 66.1723 0 66.0800 0.000 66.0800 0.000 | 66.0640 2 66.1953 0 66.0640 0.000 66.0640 0.000
66.0960 2 66.3340 0 66.0960 0.000 66.0960 0.000 | 66.0960 2 66.1883 0 66.0960 0.000 66.0960 0.000 | 66.0800 2 66.2113 0 66.0800 0.000 66.0800 0.000
66.1120 1 66.3500 0 66.1120 0.000 66.1120 0.000 | 66.1120 3 66.2043 0 66.1120 0.000 66.1120 0.000 | 66.0960 1 66.2273 0 66.0960 0.000 66.0960 0.000
66.1280 3 66.3660 1 66.1280 0.000 66.1280 0.000 | 66.1280 4 66.2203 0 66.1280 0.000 66.1280 0.000 | 66.1120 2 66.2433 0 66.1120 0.000 66.1120 0.000
66.1440 3 66.3820 0 66.1440 0.000 66.1440 0.000 | 66.1440 2 66.2363 0 66.1440 0.000 66.1440 0.000 | 66.1280 4 66.2593 0 66.1280 0.000 66.1280 0.000
66.1600 5 66.3980 0 66.1600 0.000 66.1600 0.000 | 66.1600 2 66.2523 0 66.1600 0.000 66.1600 0.000 | 66.1440 0 66.2753 0 66.1440 0.000 66.1440 0.000
66.1760 4 66.4140 0 66.1760 0.000 66.1760 0.000 | 66.1760 1 66.2683 0 66.1760 0.000 66.1760 0.000 | 66.1600 2 66.2913 0 66.1600 0.000 66.1600 0.000
66.1920 5 66.4300 0 66.1920 0.000 66.1920 0.000 | 66.1920 1 66.2843 0 66.1920 0.000 66.1920 0.000 | 66.1760 1 66.3073 0 66.1760 0.000 66.1760 0.000
66.2080 2 66.4460 0 66.2080 0.000 66.2080 0.000 | 66.2080 4 66.3003 0 66.2080 0.000 66.2080 0.000 | 66.1920 2 66.3233 0 66.1920 0.000 66.1920 0.000
66.2240 3 66.4620 0 66.2240 0.000 66.2240 0.000 | 66.2240 2 66.3163 0 66.2240 0.000 66.2240 0.000 | 66.2080 0 66.3393 0 66.2080 0.000 66.2080 0.000
66.2400 4 66.4780 0 66.2400 0.000 66.2400 0.000 | 66.2400 1 66.3323 0 66.2400 0.000 66.2400 0.000 | 66.2240 4 66.3553 0 66.2240 0.000 66.2240 0.000
66.2560 4 66.4940 0 66.2560 0.000 66.2560 0.000 | 66.2560 2 66.3483 0 66.2560 0.000 66.2560 0.000 | 66.2400 2 66.3713 0 66.2400 0.000 66.2400 0.000
66.2720 3 66.5100 0 66.2720 0.000 66.2720 0.000 | 66.2720 1 66.3643 0 66.2720 0.000 66.2720 0.000 | 66.2560 2 66.3873 0 66.2560 0.000 66.2560 0.000
66.2880 5 66.5260 1 66.2880 0.000 66.2880 0.000 | 66.2880 3 66.3803 0 66.2880 0.000 66.2880 0.000 | 66.2720 4 66.4033 1 66.2720 0.000 66.2720 0.000
66.3040 1 66.5420 0 66.3040 0.000 66.3040 0.000 | 66.3040 0 66.3963 0 66.3040 0.000 66.3040 0.000 | 66.2880 2 66.4193 0 66.2880 0.000 66.2880 0.000
66.3200 3 66.5580 0 66.3200 0.000 66.3200 0.000 | 66.3200 1 66.4123 0 66.3200 0.000 66.3200 0.000 | 66.3040 1 66.4353 0 66.3040 0.000 66.3040 0.000
66.3360 3 66.5740 0 66.3360 0.000 66.3360 0.000 | 66.3360 3 66.4283 0 66.3360 0.000 66.3360 0.000 | 66.3200 2 66.4513 0 66.3200 0.000 66.3200 0.000
66.3520 1 66.5900 0 66.3520 0.000 66.3520 0.000 | 66.3520 3 66.4443 0 66.3520 0.000 66.3520 0.000 | 66.3360 0 66.4673 0 66.3360 0.000 66.3360 0.000
66.3680 4 66.6060 0 66.3680 0.000 66.3680 0.000 | 66.3680 1 66.4603 0 66.3680 0.000 66.3680 0.000 | 66.3520 3 66.4833 0 66.3520 0.000 66.3520 0.000
66.3840 4 66.6220 0 66.3840 0.000 66.3840 0.000 | 66.3840 4 66.4763 0 66.3840 0.000 66.3840 0.000 | 66.3680 0 66.4993 0 66.3680 0.000 66.3680 0.000
66.4000 2 66.6380 0 66.4000 0.000 66.4000 0.000 | 66.4000 1 66.4923 0 66.4000 0.000 66.4000 0.000 | 66.3840 1 66.5153 0 66.3840 0.000 66.3840 0.000
66.4160 3 66.6540 0 66.4160 0.000 66.4160 0.000 | 66.4160 1 66.5083 0 66.4160 0.000 66.4160 0.000 | 66.4000 3 66.5313 0 66.4000 0.000 66.4000 0.000
66.4320 4 66.6700 0 66.4320 0.000 66.4320 0.000 | 66.4320 0 66.5243 0 66.4320 0.000 66.4320 0.000 | 66.4160 2 66.5473 0 66.4160 0.000 66.4160 0.000
66.4480 1 66.6860 0 66.4480 0.000 66.4480 0.000 | 66.4480 0 66.5403 0 66.4480 0.000 66.4480 0.000 | 66.4320 2 66.5633 0 66.4320 0.000 66.4320 0.000
66.4640 3 66.7020 0 66.4640 0.000 66.4640 0.000 | 66.4640 1 66.5563 0 66.4640 0.000 66.4640 0.000 | 66.4480 3 66.5793 0 66.4480 0.000 66.4480 0.000
66.4800 4 66.7180 0 66.4800 0.000 66.4800 0.000 | 66.4800 1 66.5723 0 66.4800 0.000 66.4800 0.000 | 66.4640 2 66.5953 0 66.4640 0.000 66.4640 0.000
66.4960 1 66.7340 0 66.4960 0.000 66.4960 0.000 | 66.4960 0 66.5883 0 66.4960 0.000 66.4960 0.000 | 66.4800 3 66.6113 0 66.4800 0.000 66.4800 0.000
66.5120 1 66.7500 0 66.5120 0.000 66.5120 0.000 | 66.5120 0 66.6043 0 66.5120 0.000 66.5120 0.000 | 66.4960 2 66.6273 0 66.4960 0.000 66.4960 0.000
66.5280 0 66.7660 0 66.5280 0.000 66.5280 0.000 | 66.5280 1 66.6203 0 66.5280 0.000 66.5280 0.000 | 66.5120 2 66.6433 0 66.5120 0.000 66.5120 0.000
66.5440 2 66.7820 0 66.5440 0.000 66.5440 0.000 | 66.5440 1 66.6363 0 66.5440 0.000 66.5440 0.000 | 66.5280 3 66.6593 0 66.5280 0.000 66.5280 0.000
66.5600 3 66.7980 1 66.5600 0.000 66.5600 0.000 | 66.5600 3 66.6523 0 66.5600 0.000 66.5600 0.000 | 66.5440 6 66.6753 0 66.5440 0.000 66.5440 0.000
66.5760 3 66.8140 1 66.5760 0.000 66.5760 0.000 | 66.5760 4 66.6683 0 66.5760 0.000 66.5760 0.000 | 66.5600 3 66.6913 0 66.5600 0.000 66.5600 0.000
66.5920 5 66.8300 0 66.5920 0.000 66.5920 0.000 | 66.5920 2 66.6843 0 66.5920 0.000 66.5920 0.000 | 66.5760 2 66.7073 0 66.5760 0.000 66.5760 0.000
66.6080 4 66.8460 0 66.6080 0.000 66.6080 0.000 | 66.6080 1 66.7003 0 66.6080 0.000 66.6080 0.000 | 66.5920 6 66.7233 0 66.5920 0.000 66.5920 0.000
66.6240 5 66.8620 0 66.6240 0.000 66.6240 0.000 | 66.6240 1 66.7163 0 66.6240 0.000 66.6240 0.000 | 66.6080 1 66.7393 0 66.6080 0.000 66.6080 0.000
66.6400 2 66.8780 0 66.6400 0.000 66.6400 0.000 | 66.6400 2 66.7323 0 66.6400 0.000 66.6400 0.000 | 66.6240 5 66.7553 0 66.6240 0.000 66.6240 0.000
66.6560 4 66.8940 0 66.6560 0.000 66.6560 0.000 | 66.6560 1 66.7483 0 66.6560 0.000 66.6560 0.000 | 66.6400 2 66.7713 0 66.6400 0.000 66.6400 0.000
66.6720 4 66.9100 0 66.6720 0.000 66.6720 0.000 | 66.6720 1 66.7643 0 66.6720 0.000 66.6720 0.000 | 66.6560 2 66.7873 0 66.6560 0.000 66.6560 0.000
66.6880 3 66.9260 0 66.6880 0.000 66.6880 0.000 | 66.6880 2 66.7803 0 66.6880 0.000 66.6880 0.000 | 66.6720 2 66.8033 0 66.6720 0.000 66.6720 0.000
66.7040 3 66.9420 0 66.7040 0.000 66.7040 0.000 | 66.7040 1 66.7963 0 66.7040 0.000 66.7040 0.000 | 66.6880 1 66.8193 0 66.6880 0.000 66.6880 0.000
66.7200 4 66.9580 0 66.7200 0.000 66.7200 0.000 | 66.7200 2 66.8123 0 66.7200 0.000 66.7200 0.000 | 66.7040 5 66.8353 0 66.7040 0.000 66.7040 0.000
66.7360 1 66.9740 0 66.7360 0.000 66.7360 0.000 | 66.7360 1 66.8283 0 66.7360 0.000 66.7360 0.000 | 66.7200 3 66.8513 0 66.7200 0.000 66.7200 0.000
66.7520 4 66.9900 0 66.7520 0.000 66.7520 0.000 | 66.7520 1 66.8443 0 66.7520 0.000 66.7520 0.000 | 66.7360 2 66.8673 0 66.7360 0.000 66.7360 0.000
66.7680 2 67.0060 0 66.7680 0.000 66.7680 0.000 | 66.7680 0 66.8603 0 66.7680 0.000 66.7680 0.000 | 66.7520 0 66.8833 0 66.7520 0.000 66.7520 0.000
66.7840 6 67.0220 0 66.7840 0.000 66.7840 0.000 | 66.7840 3 66.8763 0 66.7840 0.000 66.7840 0.000 | 66.7680 1 66.8993 0 66.7680 0.000 66.7680 0.000
66.8000 1 67.0380 0 66.8000 0.000 66.8000 0.000 | 66.8000 1 66.8923 0 66.8000 0.000 66.8000 0.000 | 66.7840 2 66.9153 0 66.7840 0.000 66.7840 0.000
66.8160 4 67.0540 0 66.8160 0.000 66.8160 0.000 | 66.8160 2 66.9083 0 66.8160 0.000 66.8160 0.000 | 66.8000 3 66.9313 0 66.8000 0.000 66.8000 0.000
66.8320 4 67.0700 0 66.8320 0.000 66.8320 0.000 | 66.8320 2 66.9243 0 66.8320 0.000 66.8320 0.000 | 66.8160 2 66.9473 0 66.8160 0.000 66.8160 0.000
66.8480 1 67.0860 1 66.8480 0.000 66.8480 0.000 | 66.8480 2 66.9403 0 66.8480 0.000 66.8480 0.000 | 66.8320 2 66.9633 0 66.8320 0.000 66.8320 0.000
66.8640 0 67.1020 0 66.8640 0.000 66.8640 0.000 | 66.8640 1 66.9563 0 66.8640 0.000 66.8640 0.000 | 66.8480 2 66.9793 0 66.8480 0.000 66.8480 0.000
66.8800 2 67.1180 0 66.8800 0.000 66.8800 0.000 | 66.8800 2 66.9723 0 66.8800 0.000 66.8800 0.000 | 66.8640 2 66.9953 0 66.8640 0.000 66.8640 0.000
66.8960 1 67.1340 0 66.8960 0.000 66.8960 0.000 | 66.8960 1 66.9883 1 66.8960 0.000 66.8960 0.000 | 66.8800 1 67.0113 1 66.8800 0.000 66.8800 0.000
66.9120 4 67.1500 0 66.9120 0.000 66.9120 0.000 | 66.9120 2 67.0043 0 66.9120 0.000 66.9120 0.000 | 66.8960 3 67.0273 0 66.8960 0.000 66.8960 0.000
66.9280 1 67.1660 0 66.9280 0.000 66.9280 0.000 | 66.9280 1 67.0203 0 66.9280 0.000 66.9280 0.000 | 66.9120 4 67.0433 0 66.9120 0.000 66.9120 0.000
66.9440 2 67.1820 0 66.9440 0.000 66.9440 0.000 | 66.9440 1 67.0363 0 66.9440 0.000 66.9440 0.000 | 66.9280 3 67.0593 0 66.9280 0.000 66.9280 0.000
66.9600 0 67.1980 0 66.9600 0.000 66.9600 0.000 | 66.9600 2 67.0523 0 66.9600 0.000 66.9600 0.000 | 66.9440 2 67.0753 0 66.9440 0.000 66.9440 0.000
66.9760 2 67.2140 1 66.9760 0.000 66.9760 0.000 | 66.9760 1 67.0683 0 66.9760 0.000 66.9760 0.000 | 66.9600 1 67.0913 0 66.9600 0.000 66.9600 0.000
66.9920 2 67.2300 0 66.9920 0.000 66.9920 0.000 | 66.9920 1 67.0843 0 66.9920 0.000 66.9920 0.000 | 66.9760 2 67.1073 0 66.9760 0.000 66.9760 0.000
67.0080 5 67.2460 0 67.0080 0.000 67.0080 0.000 | 67.0080 1 67.1003 0 67.0080 0.000 67.0080 0.000 | 66.9920 0 67.1233 0 66.9920 0.000 66.9920 0.000
67.0240 0 67.2620 0 67.0240 0.000 67.0240 0.000 | 67.0240 3 67.1163 0 67.0240 0.000 67.0240 0.000 | 67.0080 1 67.1393 0 67.0080 0.000 67.0080 0.000
67.0400 4 67.2780 0 67.0400 0.000 67.0400 0.000 | 67.0400 1 67.1323 0 67.0400 0.000 67.0400 0.000 | 67.0240 2 67.1553 0 67.0240 0.000 67.0240 0.000
67.0560 2 67.2940 0 67.0560 0.000 67.0560 0.000 | 67.0560 2 67.1483 0 67.0560 0.000 67.0560 0.000 | 67.0400 1 67.1713 0 67.0400 0.000 67.0400 0.000
67.0720 3 67.3100 0 67.0720 0.000 67.0720 0.000 | 67.0720 1 67.1643 0 67.0720 0.000 67.0720 0.000 | 67.0560 4 67.1873 0 67.0560 0.000 67.0560 0.000
67.0880 3 67.3260 0 67.0880 0.000 67.0880 0.000 | 67.0880 3 67.1803 0 67.0880 0.000 67.0880 0.000 | 67.0720 2 67.2033 0 67.0720 0.000 67.0720 0.000
67.1040 3 67.3420 0 67.1040 0.000 67.1040 0.000 | 67.1040 2 67.1963 0 67.1040 0.000 67.1040 0.000 | 67.0880 3 67.2193 0 67.0880 0.000 67.0880 0.000
67.1200 6 67.3580 0 67.1200 0.000 67.1200 0.000 | 67.1200 2 67.2123 0 67.1200 0.000 67.1200 0.000 | 67.1040 2 67.2353 0 67.1040 0.000 67.1040 0.000
67.1360 0 67.3740 0 67.1360 0.000 67.1360 0.000 | 67.1360 2 67.2283 1 67.1360 0.000 67.1360 0.000 | 67.1200 1 67.2513 0 67.1200 0.000 67.1200 0.000
67.1520 5 67.3900 0 67.1520 0.000 67.1520 0.000 | 67.1520 4 67.2443 0 67.1520 0.000 67.1520 0.000 | 67.1360 1 67.2673 0 67.1360 0.000 67.1360 0.000
67.1680 6 67.4060 0 67.1680 0.000 67.1680 0.000 | 67.1680 1 67.2603 0 67.1680 0.000 67.1680 0.000 | 67.1520 2 67.2833 1 67.1520 0.000 67.1520 0.000
67.1840 1 67.4220 0 67.1840 0.000 67.1840 0.000 | 67.1840 2 67.2763 0 67.1840 0.000 67.1840 0.000 | 67.1680 0 67.2993 0 67.1680 0.000 67.1680 0.000
67.2000 3 67.4380 0 67.2000 0.000 67.2000 0.000 | 67.2000 0 67.2923 0 67.2000 0.000 67.2000 0.000 | 67.1840 4 67.3153 0 67.1840 0.000 67.1840 0.000
67.2160 3 67.4540 0 67.2160 0.000 67.2160 0.000 | 67.2160 2 67.3083 1 67.2160 0.000 67.2160 0.000 | 67.2000 2 67.3313 0 67.2000 0.000 67.2000 0.000
67.2320 3 67.4700 0 67.2320 0.000 67.2320 0.000 | 67.2320 2 67.3243 0 67.2320 0.000 67.2320 0.000 | 67.2160 6 67.3473 0 67.2160 0.000 67.2160 0.000
67.2480 1 67.4860 0 67.2480 0.000 67.2480 0.000 | 67.2480 1 67.3403 0 67.2480 0.000 67.2480 0.000 | 67.2320 3 67.3633 0 67.2320 0.000 67.2320 0.000
67.2640 3 67.5020 0 67.2640 0.000 67.2640 0.000 | 67.2640 1 67.3563 0 67.2640 0.000 67.2640 0.000 | 67.2480 3 67.3793 1 67.2480 0.000 67.2480 0.000
67.2800 6 67.5180 0 67.2800 0.000 67.2800 0.000 | 67.2800 4 67.3723 0 67.2800 0.000 67.2800 0.000 | 67.2640 1 67.3953 1 67.2640 0.000 67.2640 0.000
67.2960 2 67.5340 0 67.2960 0.000 67.2960 0.000 | 67.2960 0 67.3883 0 67.2960 0.000 67.2960 0.000 | 67.2800 2 67.4113 0 67.2800 0.000 67.2800 0.000
67.3120 3 67.5500 0 67.3120 0.000 67.3120 0.000 | 67.3120 4 67.4043 0 67.3120 0.000 67.3120 0.000 | 67.2960 0 67.4273 0 67.2960 0.000 67.2960 0.000
67.3280 2 67.5660 0 67.3280 0.000 67.3280 0.000 | 67.3280 0 67.4203 0 67.3280 0.000 67.3280 0.000 | 67.3120 1 67.4433 0 67.3120 0.000 67.3120 0.000
67.3440 8 67.5820 0 67.3440 0.000 67.3440 0.000 | 67.3440 1 67.4363 0 67.3440 0.000 67.3440 0.000 | 67.3280 2 67.4593 0 67.3280 0.000 67.3280 0.000
67.3600 4 67.5980 1 67.3600 0.000 67.3600 0.000 | 67.3600 3 67.4523 0 67.3600 0.000 67.3600 0.000 | 67.3440 3 67.4753 0 67.3440 0.000 67.3440 0.000
67.3760 5 67.6140 0 67.3760 0.000 67.3760 0.000 | 67.3760 3 67.4683 0 67.3760 0.000 67.3760 0.000 | 67.3600 0 67.4913 0 67.3600 0.000 67.3600 0.000
67.3920 2 67.6300 0 67.3920 0.000 67.3920 0.000 | 67.3920 3 67.4843 0 67.3920 0.000 67.3920 0.000 | 67.3760 3 67.5073 0 67.3760 0.000 67.3760 0.000
67.4080 2 67.6460 0 67.4080 0.000 67.4080 0.000 | 67.4080 7 67.5003 0 67.4080 0.000 67.4080 0.000 | 67.3920 1 67.5233 0 67.3920 0.000 67.3920 0.000
67.4240 2 67.6620 0 67.4240 0.000 67.4240 0.000 | 67.4240 2 67.5163 0 67.4240 0.000 67.4240 0.000 | 67.4080 0 67.5393 0 67.4080 0.000 67.4080 0.000
67.4400 0 67.6780 0 67.4400 0.000 67.4400 0.000 | 67.4400 1 67.5323 0 67.4400 0.000 67.4400 0.000 | 67.4240 1 67.5553 0 67.4240 0.000 67.4240 0.000
67.4560 1 67.6940 0 67.4560 0.000 67.4560 0.000 | 67.4560 2 67.5483 0 67.4560 0.000 67.4560 0.000 | 67.4400 3 67.5713 0 67.4400 0.000 67.4400 0.000
67.4720 6 67.7100 0 67.4720 0.000 67.4720 0.000 | 67.4720 3 67.5643 0 67.4720 0.000 67.4720 0.000 | 67.4560 2 67.5873 0 67.4560 0.000 67.4560 0.000
67.4880 3 67.7260 0 67.4880 0.000 67.4880 0.000 | 67.4880 1 67.5803 0 67.4880 0.000 67.4880 0.000 | 67.4720 0 67.6033 0 67.4720 0.000 67.4720 0.000
67.5040 3 67.7420 0 67.5040 0.000 67.5040 0.000 | 67.5040 0 67.5963 0 67.5040 0.000 67.5040 0.000 | 67.4880 3 67.6193 0 67.4880 0.000 67.4880 0.000
67.5200 0 67.7580 0 67.5200 0.000 67.5200 0.000 | 67.5200 1 67.6123 0 67.5200 0.000 67.5200 0.000 | 67.5040 3 67.6353 0 67.5040 0.000 67.5040 0.000
67.5360 1 67.7740 0 67.5360 0.000 67.5360 0.000 | 67.5360 2 67.6283 1 67.5360 0.000 67.5360 0.000 | 67.5200 3 67.6513 0 67.5200 0.000 67.5200 0.000
67.5520 7 67.7900 0 67.5520 0.000 67.5520 0.000 | 67.5520 0 67.6443 0 67.5520 0.000 67.5520 0.000 | 67.5360 0 67.6673 0 67.5360 0.000 67.5360 0.000
67.5680 1 67.8060 0 67.5680 0.000 67.5680 0.000 | 67.5680 2 67.6603 0 67.5680 0.000 67.5680 0.000 | 67.5520 1 67.6833 0 67.5520 0.000 67.5520 0.000
67.5840 4 67.8220 0 67.5840 0.000 67.5840 0.000 | 67.5840 2 67.6763 0 67.5840 0.000 67.5840 0.000 | 67.5680 3 67.6993 1 67.5680 0.000 67.5680 0.000
67.6000 3 67.8380 0 67.6000 0.000 67.6000 0.000 | 67.6000 0 67.6923 0 67.6000 0.000 67.6000 0.000 | 67.5840 1 67.7153 0 67.5840 0.000 67.5840 0.000
67.6160 5 67.8540 0 67.6160 0.000 67.6160 0.000 | 67.6160 1 67.7083 0 67.6160 0.000 67.6160 0.000 | 67.6000 3 67.7313 0 67.6000 0.000 67.6000 0.000
67.6320 1 67.8700 0 67.6320 0.000 67.6320 0.000 | 67.6320 3 67.7243 0 67.6320 0.000 67.6320 0.000 | 67.6160 3 67.7473 0 67.6160 0.000 67.6160 0.000
67.6480 5 67.8860 0 67.6480 0.000 67.6480 0.000 | 67.6480 1 67.7403 0 67.6480 0.000 67.6480 0.000 | 67.6320 5 67.7633 0 67.6320 0.000 67.6320 0.000
67.6640 5 67.9020 0 67.6640 0.000 67.6640 0.000 | 67.6640 1 67.7563 0 67.6640 0.000 67.6640 0.000 | 67.6480 1 67.7793 0 67.6480 0.000 67.6480 0.000
67.6800 3 67.9180 0 67.6800 0.000 67.6800 0.000 | 67.6800 2 67.7723 0 67.6800 0.000 67.6800 0.000 | 67.6640 2 67.7953 0 67.6640 0.000 67.6640 0.000
67.6960 1 67.9340 0 67.6960 0.000 67.6960 0.000 | 67.6960 2 67.7883 0 67.6960 0.000 67.6960 0.000 | 67.6800 2 67.8113 0 67.6800 0.000 67.6800 0.000
67.7120 3 67.9500 0 67.7120 0.000 67.7120 0.000 | 67.7120 3 67.8043 0 67.7120 0.000 67.7120 0.000 | 67.6960 2 67.8273 0 67.6960 0.000 67.6960 0.000
67.7280 2 67.9660 0 67.7280 0.000 67.7280 0.000 | 67.7280 2 67.8203 0 67.7280 0.000 67.7280 0.000 | 67.7120 3 67.8433 0 67.7120 0.000 67.7120 0.000
67.7440 2 67.9820 1 67.7440 0.000 67.7440 0.000 | 67.7440 1 67.8363 0 67.7440 0.000 67.7440 0.000 | 67.7280 3 67.8593 0 67.7280 0.000 67.7280 0.000
67.7600 0 67.9980 1 67.7600 0.000 67.7600 0.000 | 67.7600 4 67.8523 0 67.7600 0.000 67.7600 0.000 | 67.7440 4 67.8753 0 67.7440 0.000 67.7440 0.000
67.7760 3 68.0140 0 67.7760 0.000 67.7760 0.000 | 67.7760 4 67.8683 1 67.7760 0.000 67.7760 0.000 | 67.7600 0 67.8913 1 67.7600 0.000 67.7600 0.000
67.7920 1 68.0300 0 67.7920 0.000 67.7920 0.000 | 67.7920 2 67.8843 0 67.7920 0.000 67.7920 0.000 | 67.7760 2 67.9073 0 67.7760 0.000 67.7760 0.000
67.8080 3 68.0460 0 67.8080 0.000 67.8080 0.000 | 67.8080 1 67.9003 0 67.8080 0.000 67.8080 0.000 | 67.7920 2 67.9233 0 67.7920 0.000 67.7920 0.000
67.8240 2 68.0620 0 67.8240 0.000 67.8240 0.000 | 67.8240 0 67.9163 0 67.8240 0.000 67.8240 0.000 | 67.8080 1 67.9393 0 67.8080 0.000 67.8080 0.000
67.8400 8 68.0780 0 67.8400 0.000 67.8400 0.000 | 67.8400 3 67.9323 0 67.8400 0.000 67.8400 0.000 | 67.8240 2 67.9553 1 67.8240 0.000 67.8240 0.000
67.8560 5 68.0940 0 67.8560 0.000 67.8560 0.000 | 67.8560 0 67.9483 0 67.8560 0.000 67.8560 0.000 | 67.8400 2 67.9713 0 67.8400 0.000 67.8400 0.000
67.8720 4 68.1100 0 67.8720 0.000 67.8720 0.000 | 67.8720 3 67.9643 0 67.8720 0.000 67.8720 0.000 | 67.8560 1 67.9873 0 67.8560 0.000 67.8560 0.000
67.8880 3 68.1260 0 67.8880 0.000 67.8880 0.000 | 67.8880 1 67.9803 0 67.8880 0.000 67.8880 0.000 | 67.8720 2 68.0033 0 67.8720 0.000 67.8720 0.000
67.9040 2 68.1420 0 67.9040 0.000 67.9040 0.000 | 67.9040 2 67.9963 0 67.9040 0.000 67.9040 0.000 | 67.8880 3 68.0193 0 67.8880 0.000 67.8880 0.000
67.9200 5 68.1580 0 67.9200 0.000 67.9200 0.000 | 67.9200 0 68.0123 0 67.9200 0.000 67.9200 0.000 | 67.9040 3 68.0353 0 67.9040 0.000 67.9040 0.000
67.9360 3 68.1740 0 67.9360 0.000 67.9360 0.000 | 67.9360 0 68.0283 0 67.9360 0.000 67.9360 0.000 | 67.9200 3 68.0513 0 67.9200 0.000 67.9200 0.000
67.9520 6 68.1900 0 67.9520 0.000 67.9520 0.000 | 67.9520 3 68.0443 0 67.9520 0.000 67.9520 0.000 | 67.9360 6 68.0673 0 67.9360 0.000 67.9360 0.000
67.9680 2 68.2060 0 67.9680 0.000 67.9680 0.000 | 67.9680 0 68.0603 0 67.9680 0.000 67.9680 0.000 | 67.9520 0 68.0833 0 67.9520 0.000 67.9520 0.000
67.9840 2 68.2220 0 67.9840 0.000 67.9840 0.000 | 67.9840 0 68.0763 0 67.9840 0.000 67.9840 0.000 | 67.9680 2 68.0993 0 67.9680 0.000 67.9680 0.000
68.0000 2 68.2380 0 68.0000 0.000 68.0000 0.000 | 68.0000 0 68.0923 0 68.0000 0.000 68.0000 0.000 | 67.9840 0 68.1153 0 67.9840 0.000 67.9840 0.000
68.0160 5 68.2540 1 68.0160 0.000 68.0160 0.000 | 68.0160 2 68.1083 0 68.0160 0.000 68.0160 0.000 | 68.0000 2 68.1313 0 68.0000 0.000 68.0000 0.000
68.0320 5 68.2700 0 68.0320 0.000 68.0320 0.000 | 68.0320 4 68.1243 0 68.0320 0.000 68.0320 0.000 | 68.0160 4 68.1473 1 68.0160 0.000 68.0160 0.000
68.0480 5 68.2860 0 68.0480 0.000 68.0480 0.000 | 68.0480 1 68.1403 0 68.0480 0.000 68.0480 0.000 | 68.0320 3 68.1633 0 68.0320 0.000 68.0320 0.000
68.0640 1 68.3020 0 68.0640 0.000 68.0640 0.000 | 68.0640 3 68.1563 0 68.0640 0.000 68.0640 0.000 | 68.0480 2 68.1793 0 68.0480 0.000 68.0480 0.000
68.0800 7 68.3180 0 68.0800 0.000 68.0800 0.000 | 68.0800 2 68.1723 1 68.0800 0.000 68.0800 0.000 | 68.0640 2 68.1953 0 68.0640 0.000 68.0640 0.000
68.0960 5 68.3340 0 68.0960 0.000 68.0960 0.000 | 68.0960 3 68.1883 0 68.0960 0.000 68.0960 0.000 | 68.0800 1 68.2113 0 68.0800 0.000 68.0800 0.000
68.1120 3 68.3500 0 68.1120 0.000 68.1120 0.000 | 68.1120 3 68.2043 0 68.1120 0.000 68.1120 0.000 | 68.0960 1 68.2273 0 68.0960 0.000 68.0960 0.000
68.1280 5 68.3660 0 68.1280 0.000 68.1280 0.000 | 68.1280 2 68.2203 0 68.1280 0.000 68.1280 0.000 | 68.1120 2 68.2433 0 68.1120 0.000 68.1120 0.000
68.1440 4 68.3820 0 68.1440 0.000 68.1440 0.000 | 68.1440 2 68.2363 0 68.1440 0.000 68.1440 0.000 | 68.1280 1 68.2593 0 68.1280 0.000 68.1280 0.000
68.1600 2 68.3980 0 68.1600 0.000 68.1600 0.000 | 68.1600 1 68.2523 0 68.1600 0.000 68.1600 0.000 | 68.1440 2 68.2753 0 68.1440 0.000 68.1440 0.000
68.1760 1 68.4140 0 68.1760 0.000 68.1760 0.000 | 68.1760 1 68.2683 0 68.1760 0.000 68.1760 0.000 | 68.1600 3 68.2913 0 68.1600 0.000 68.1600 0.000
68.1920 0 68.4300 0 68.1920 0.000 68.1920 0.000 | 68.1920 3 68.2843 0 68.1920 0.000 68.1920 0.000 | 68.1760 1 68.3073 0 68.1760 0.000 68.1760 0.000
68.2080 3 68.4460 0 68.2080 0.000 68.2080 0.000 | 68.2080 0 68.3003 0 68.2080 0.000 68.2080 0.000 | 68.1920 2 68.3233 0 68.1920 0.000 68.1920 0.000
68.2240 0 68.4620 0 68.2240 0.000 68.2240 0.000 | 68.2240 1 68.3163 0 68.2240 0.000 68.2240 0.000 | 68.2080 1 68.3393 0 68.2080 0.000 68.2080 0.000
68.2400 5 68.4780 0 68.2400 0.000 68.2400 0.000 | 68.2400 1 68.3323 0 68.2400 0.000 68.2400 0.000 | 68.2240 0 68.3553 0 68.2240 0.000 68.2240 0.000
68.2560 1 68.4940 0 68.2560 0.000 68.2560 0.000 | 68.2560 0 68.3483 1 68.2560 0.000 68.2560 0.000 | 68.2400 3 68.3713 0 68.2400 0.000 68.2400 0.000
68.2720 1 68.5100 0 68.2720 0.000 68.2720 0.000 | 68.2720 1 68.3643 0 68.2720 0.000 68.2720 0.000 | 68.2560 1 68.3873 0 68.2560 0.000 68.2560 0.000
68.2880 3 68.5260 0 68.2880 0.000 68.2880 0.000 | 68.2880 1 68.3803 0 68.2880 0.000 68.2880 0.000 | 68.2720 4 68.4033 0 68.2720 0.000 68.2720 0.000
68.3040 2 68.5420 0 68.3040 0.000 68.3040 0.000 | 68.3040 0 68.3963 0 68.3040 0.000 68.3040 0.000 | 68.2880 3 68.4193 0 68.2880 0.000 68.2880 0.000
68.3200 1 68.5580 0 68.3200 0.000 68.3200 0.000 | 68.3200 2 68.4123 1 68.3200 0.000 68.3200 0.000 | 68.3040 0 68.4353 0 68.3040 0.000 68.3040 0.000
68.3360 3 68.5740 0 68.3360 0.000 68.3360 0.000 | 68.3360 5 68.4283 0 68.3360 0.000 68.3360 0.000 | 68.3200 2 68.4513 0 68.3200 0.000 68.3200 0.000
68.3520 3 68.5900 0 68.3520 0.000 68.3520 0.000 | 68.3520 2 68.4443 0 68.3520 0.000 68.3520 0.000 | 68.3360 4 68.4673 0 68.3360 0.000 68.3360 0.000
68.3680 2 68.6060 0 68.3680 0.000 68.3680 0.000 | 68.3680 5 68.4603 0 68.3680 0.000 68.3680 0.000 | 68.3520 6 68.4833 0 68.3520 0.000 68.3520 0.000
68.3840 2 68.6220 0 68.3840 0.000 68.3840 0.000 | 68.3840 4 68.4763 0 68.3840 0.000 68.3840 0.000 | 68.3680 0 68.4993 0 68.3680 0.000 68.3680 0.000
68.4000 6 68.6380 0 68.4000 0.000 68.4000 0.000 | 68.4000 2 68.4923 0 68.4000 0.000 68.4000 0.000 | 68.3840 1 68.5153 0 68.3840 0.000 68.3840 0.000
68.4160 0 68.6540 0 68.4160 0.000 68.4160 0.000 | 68.4160 1 68.5083 0 68.4160 0.000 68.4160 0.000 | 68.4000 2 68.5313 0 68.4000 0.000 68.4000 0.000
68.4320 1 68.6700 0 68.4320 0.000 68.4320 0.000 | 68.4320 4 68.5243 0 68.4320 0.000 68.4320 0.000 | 68.4160 2 68.5473 0 68.4160 0.000 68.4160 0.000
68.4480 3 68.6860 0 68.4480 0.000 68.4480 0.000 | 68.4480 0 68.5403 0 68.4480 0.000 68.4480 0.000 | 68.4320 3 68.5633 0 68.4320 0.000 68.4320 0.000
68.4640 3 68.7020 0 68.4640 0.000 68.4640 0.000 | 68.4640 0 68.5563 0 68.4640 0.000 68.4640 0.000 | 68.4480 3 68.5793 0 68.4480 0.000 68.4480 0.000
68.4800 3 68.7180 0 68.4800 0.000 68.4800 0.000 | 68.4800 1 68.5723 0 68.4800 0.000 68.4800 0.000 | 68.4640 5 68.5953 0 68.4640 0.000 68.4640 0.000
68.4960 0 68.7340 0 68.4960 0.000 68.4960 0.000 | 68.4960 2 68.5883 0 68.4960 0.000 68.4960 0.000 | 68.4800 4 68.6113 0 68.4800 0.000 68.4800 0.000
68.5120 3 68.7500 0 68.5120 0.000 68.5120 0.000 | 68.5120 0 68.6043 0 68.5120 0.000 68.5120 0.000 | 68.4960 1 68.6273 0 68.4960 0.000 68.4960 0.000
68.5280 4 68.7660 0 68.5280 0.000 68.5280 0.000 | 68.5280 0 68.6203 0 68.5280 0.000 68.5280 0.000 | 68.5120 3 68.6433 0 68.5120 0.000 68.5120 0.000
68.5440 4 68.7820 0 68.5440 0.000 68.5440 0.000 | 68.5440 1 68.6363 0 68.5440 0.000 68.5440 0.000 | 68.5280 0 68.6593 0 68.5280 0.000 68.5280 0.000
68.5600 3 68.7980 0 68.5600 0.000 68.5600 0.000 | 68.5600 1 68.6523 1 68.5600 0.000 68.5600 0.000 | 68.5440 3 68.6753 0 68.5440 0.000 68.5440 0.000
68.5760 2 68.8140 0 68.5760 0.000 68.5760 0.000 | 68.5760 1 68.6683 0 68.5760 0.000 68.5760 0.000 | 68.5600 1 68.6913 0 68.5600 0.000 68.5600 0.000
68.5920 1 68.8300 0 68.5920 0.000 68.5920 0.000 | 68.5920 2 68.6843 0 68.5920 0.000 68.5920 0.000 | 68.5760 3 68.7073 0 68.5760 0.000 68.5760 0.000
68.6080 3 68.8460 0 68.6080 0.000 68.6080 0.000 | 68.6080 2 68.7003 0 68.6080 0.000 68.6080 0.000 | 68.5920 4 68.7233 0 68.5920 0.000 68.5920 0.000
68.6240 0 68.8620 0 68.6240 0.000 68.6240 0.000 | 68.6240 3 68.7163 0 68.6240 0.000 68.6240 0.000 | 68.6080 3 68.7393 0 68.6080 0.000 68.6080 0.000
68.6400 6 68.8780 0 68.6400 0.000 68.6400 0.000 | 68.6400 1 68.7323 0 68.6400 0.000 68.6400 0.000 | 68.6240 1 68.7553 0 68.6240 0.000 68.6240 0.000
68.6560 1 68.8940 0 68.6560 0.000 68.6560 0.000 | 68.6560 1 68.7483 1 68.6560 0.000 68.6560 0.000 | 68.6400 3 68.7713 0 68.6400 0.000 68.6400 0.000
68.6720 0 68.9100 0 68.6720 0.000 68.6720 0.000 | 68.6720 2 68.7643 0 68.6720 0.000 68.6720 0.000 | 68.6560 0 68.7873 0 68.6560 0.000 68.6560 0.000
68.6880 3 68.9260 0 68.6880 0.000 68.6880 0.000 | 68.6880 0 68.7803 0 68.6880 0.000 68.6880 0.000 | 68.6720 1 68.8033 0 68.6720 0.000 68.6720 0.000
68.7040 0 68.9420 0 68.7040 0.000 68.7040 0.000 | 68.7040 3 68.7963 0 68.7040 0.000 68.7040 0.000 | 68.6880 7 68.8193 0 68.6880 0.000 68.6880 0.000
68.7200 1 68.9580 0 68.7200 0.000 68.7200 0.000 | 68.7200 3 68.8123 0 68.7200 0.000 68.7200 0.000 | 68.7040 2 68.8353 0 68.7040 0.000 68.7040 0.000
68.7360 2 68.9740 1 68.7360 0.000 68.7360 0.000 | 68.7360 1 68.8283 0 68.7360 0.000 68.7360 0.000 | 68.7200 1 68.8513 0 68.7200 0.000 68.7200 0.000
68.7520 3 68.9900 0 68.7520 0.000 68.7520 0.000 | 68.7520 1 68.8443 0 68.7520 0.000 68.7520 0.000 | 68.7360 3 68.8673 0 68.7360 0.000 68.7360 0.000
68.7680 5 69.0060 0 68.7680 0.000 68.7680 0.000 | 68.7680 2 68.8603 0 68.7680 0.000 68.7680 0.000 | 68.7520 1 68.8833 0 68.7520 0.000 68.7520 0.000
68.7840 1 69.0220 1 68.7840 0.000 68.7840 0.000 | 68.7840 3 68.8763 0 68.7840 0.000 68.7840 0.000 | 68.7680 0 68.8993 0 68.7680 0.000 68.7680 0.000
68.8000 1 69.0380 0 68.8000 0.000 68.8000 0.000 | 68.8000 2 68.8923 0 68.8000 0.000 68.8000 0.000 | 68.7840 1 68.9153 0 68.7840 0.000 68.7840 0.000
68.8160 5 69.0540 0 68.8160 0.000 68.8160 0.000 | 68.8160 3 68.9083 0 68.8160 0.000 68.8160 0.000 | 68.8000 1 68.9313 0 68.8000 0.000 68.8000 0.000
68.8320 1 69.0700 0 68.8320 0.000 68.8320 0.000 | 68.8320 1 68.9243 0 68.8320 0.000 68.8320 0.000 | 68.8160 2 68.9473 0 68.8160 0.000 68.8160 0.000
68.8480 2 69.0860 0 68.8480 0.000 68.8480 0.000 | 68.8480 2 68.9403 0 68.8480 0.000 68.8480 0.000 | 68.8320 1 68.9633 0 68.8320 0.000 68.8320 0.000
68.8640 2 69.1020 0 68.8640 0.000 68.8640 0.000 | 68.8640 1 68.9563 0 68.8640 0.000 68.8640 0.000 | 68.8480 1 68.9793 0 68.8480 0.000 68.8480 0.000
68.8800 6 69.1180 0 68.8800 0.000 68.8800 0.000 | 68.8800 1 68.9723 0 68.8800 0.000 68.8800 0.000 | 68.8640 4 68.9953 0 68.8640 0.000 68.8640 0.000
68.8960 0 69.1340 0 68.8960 0.000 68.8960 0.000 | 68.8960 3 68.9883 0 68.8960 0.000 68.8960 0.000 | 68.8800 0 69.0113 0 68.8800 0.000 68.8800 0.000
68.9120 5 69.1500 0 68.9120 0.000 68.9120 0.000 | 68.9120 5 69.0043 0 68.9120 0.000 68.9120 0.000 | 68.8960 3 69.0273 0 68.8960 0.000 68.8960 0.000
68.9280 3 69.1660 0 68.9280 0.000 68.9280 0.000 | 68.9280 1 69.0203 0 68.9280 0.000 68.9280 0.000 | 68.9120 4 69.0433 0 68.9120 0.000 68.9120 0.000
68.9440 2 69.1820 1 68.9440 0.000 68.9440 0.000 | 68.9440 3 69.0363 0 68.9440 0.000 68.9440 0.000 | 68.9280 5 69.0593 0 68.9280 0.000 68.9280 0.000
68.9600 2 69.1980 0 68.9600 0.000 68.9600 0.000 | 68.9600 1 69.0523 0 68.9600 0.000 68.9600 0.000 | 68.9440 3 69.0753 0 68.9440 0.000 68.9440 0.000
68.9760 4 69.2140 0 68.9760 0.000 68.9760 0.000 | 68.9760 1 69.0683 0 68.9760 0.000 68.9760 0.000 | 68.9600 1 69.0913 0 68.9600 0.000 68.9600 0.000
68.9920 4 69.2300 0 68.9920 0.000 68.9920 0.000 | 68.9920 2 69.0843 0 68.9920 0.000 68.9920 0.000 | 68.9760 1 69.1073 0 68.9760 0.000 68.9760 0.000
69.0080 3 69.2460 0 69.0080 0.000 69.0080 0.000 | 69.0080 3 69.1003 0 69.0080 0.000 69.0080 0.000 | 68.9920 1 69.1233 0 68.9920 0.000 68.9920 0.000
69.0240 4 69.2620 0 69.0240 0.000 69.0240 0.000 | 69.0240 4 69.1163 0 69.0240 0.000 69.0240 0.000 | 69.0080 2 69.1393 0 69.0080 0.000 69.0080 0.000
69.0400 3 69.2780 0 69.0400 0.000 69.0400 0.000 | 69.0400 0 69.1323 0 69.0400 0.000 69.0400 0.000 | 69.0240 3 69.1553 0 69.0240 0.000 69.0240 0.000
69.0560 3 69.2940 0 69.0560 0.000 69.0560 0.000 | 69.0560 1 69.1483 0 69.0560 0.000 69.0560 0.000 | 69.0400 1 69.1713 0 69.0400 0.000 69.0400 0.000
69.0720 2 69.3100 0 69.0720 0.000 69.0720 0.000 | 69.0720 1 69.1643 0 69.0720 0.000 69.0720 0.000 | 69.0560 3 69.1873 0 69.0560 0.000 69.0560 0.000
69.0880 2 69.3260 0 69.0880 0.000 69.0880 0.000 | 69.0880 1 69.1803 1 69.0880 0.000 69.0880 0.000 | 69.0720 1 69.2033 0 69.0720 0.000 69.0720 0.000
69.1040 1 69.3420 0 69.1040 0.000 69.1040 0.000 | 69.1040 1 69.1963 0 69.1040 0.000 69.1040 0.000 | 69.0880 3 69.2193 0 69.0880 0.000 69.0880 0.000
69.1200 2 69.3580 0 69.1200 0.000 69.1200 0.000 | 69.1200 3 69.2123 0 69.1200 0.000 69.1200 0.000 | 69.1040 2 69.2353 0 69.1040 0.000 69.1040 0.000
69.1360 1 69.3740 0 69.1360 0.000 69.1360 0.000 | 69.1360 3 69.2283 0 69.1360 0.000 69.1360 0.000 | 69.1200 0 69.2513 0 69.1200 0.000 69.1200 0.000
69.1520 4 69.3900 0 69.1520 0.000 69.1520 0.000 | 69.1520 2 69.2443 0 69.1520 0.000 69.1520 0.000 | 69.1360 4 69.2673 0 69.1360 0.000 69.1360 0.000
69.1680 4 69.4060 0 69.1680 0.000 69.1680 0.000 | 69.1680 2 69.2603 0 69.1680 0.000 69.1680 0.000 | 69.1520 3 69.2833 0 69.1520 0.000 69.1520 0.000
69.1840 0 69.4220 0 69.1840 0.000 69.1840 0.000 | 69.1840 1 69.2763 0 69.1840 0.000 69.1840 0.000 | 69.1680 3 69.2993 0 69.1680 0.000 69.1680 0.000
69.2000 5 69.4380 0 69.2000 0.000 69.2000 0.000 | 69.2000 0 69.2923 0 69.2000 0.000 69.2000 0.000 | 69.1840 0 69.3153 0 69.1840 0.000 69.1840 0.000
69.2160 1 69.4540 0 69.2160 0.000 69.2160 0.000 | 69.2160 3 69.3083 0 69.2160 0.000 69.2160 0.000 | 69.2000 2 69.3313 0 69.2000 0.000 69.2000 0.000
69.2320 5 69.4700 0 69.2320 0.000 69.2320 0.000 | 69.2320 1 69.3243 0 69.2320 0.000 69.2320 0.000 | 69.2160 1 69.3473 0 69.2160 0.000 69.2160 0.000
69.2480 1 69.4860 0 69.2480 0.000 69.2480 0.000 | 69.2480 1 69.3403 0 69.2480 0.000 69.2480 0.000 | 69.2320 1 69.3633 0 69.2320 0.000 69.2320 0.000
69.2640 6 69.5020 0 69.2640 0.000 69.2640 0.000 | 69.2640 3 69.3563 0 69.2640 0.000 69.2640 0.000 | 69.2480 1 69.3793 0 69.2480 0.000 69.2480 0.000
69.2800 2 69.5180 0 69.2800 0.000 69.2800 0.000 | 69.2800 1 69.3723 0 69.2800 0.000 69.2800 0.000 | 69.2640 2 69.3953 0 69.2640 0.000 69.2640 0.000
69.2960 4 69.5340 0 69.2960 0.000 69.2960 0.000 | 69.2960 1 69.3883 0 69.2960 0.000 69.2960 0.000 | 69.2800 1 69.4113 0 69.2800 0.000 69.2800 0.000
69.3120 2 69.5500 0 69.3120 0.000 69.3120 0.000 | 69.3120 1 69.4043 0 69.3120 0.000 69.3120 0.000 | 69.2960 4 69.4273 0 69.2960 0.000 69.2960 0.000
69.3280 4 69.5660 0 69.3280 0.000 69.3280 0.000 | 69.3280 4 69.4203 0 69.3280 0.000 69.3280 0.000 | 69.3120 5 69.4433 0 69.3120 0.000 69.3120 0.000
69.3440 3 69.5820 0 69.3440 0.000 69.3440 0.000 | 69.3440 1 69.4363 1 69.3440 0.000 69.3440 0.000 | 69.3280 2 69.4593 0 69.3280 0.000 69.3280 0.000
69.3600 3 69.5980 0 69.3600 0.000 69.3600 0.000 | 69.3600 1 69.4523 1 69.3600 0.000 69.3600 0.000 | 69.3440 4 69.4753 0 69.3440 0.000 69.3440 0.000
69.3760 0 69.6140 0 69.3760 0.000 69.3760 0.000 | 69.3760 1 69.4683 0 69.3760 0.000 69.3760 0.000 | 69.3600 2 69.4913 0 69.3600 0.000 69.3600 0.000
69.3920 2 69.6300 0 69.3920 0.000 69.3920 0.000 | 69.3920 1 69.4843 0 69.3920 0.000 69.3920 0.000 | 69.3760 4 69.5073 0 69.3760 0.000 69.3760 0.000
69.4080 0 69.6460 0 69.4080 0.000 69.4080 0.000 | 69.4080 0 69.5003 0 69.4080 0.000 69.4080 0.000 | 69.3920 1 69.5233 0 69.3920 0.000 69.3920 0.000
69.4240 1 69.6620 0 69.4240 0.000 69.4240 0.000 | 69.4240 1 69.5163 0 69.4240 0.000 69.4240 0.000 | 69.4080 1 69.5393 0 69.4080 0.000 69.4080 0.000
69.4400 1 69.6780 0 69.4400 0.000 69.4400 0.000 | 69.4400 2 69.5323 0 69.4400 0.000 69.4400 0.000 | 69.4240 2 69.5553 1 69.4240 0.000 69.4240 0.000
69.4560 4 69.6940 0 69.4560 0.000 69.4560 0.000 | 69.4560 0 69.5483 0 69.4560 0.000 69.4560 0.000 | 69.4400 2 69.5713 0 69.4400 0.000 69.4400 0.000
69.4720 1 69.7100 0 69.4720 0.000 69.4720 0.000 | 69.4720 3 69.5643 0 69.4720 0.000 69.4720 0.000 | 69.4560 0 69.5873 0 69.4560 0.000 69.4560 0.000
69.4880 2 69.7260 0 69.4880 0.000 69.4880 0.000 | 69.4880 0 69.5803 0 69.4880 0.000 69.4880 0.000 | 69.4720 1 69.6033 0 69.4720 0.000 69.4720 0.000
69.5040 5 69.7420 0 69.5040 0.000 69.5040 0.000 | 69.5040 3 69.5963 0 69.5040 0.000 69.5040 0.000 | 69.4880 0 69.6193 0 69.4880 0.000 69.4880 0.000
69.5200 4 69.7580 0 69.5200 0.000 69.5200 0.000 | 69.5200 0 69.6123 0 69.5200 0.000 69.5200 0.000 | 69.5040 1 69.6353 0 69.5040 0.000 69.5040 0.000
69.5360 5 69.7740 0 69.5360 0.000 69.5360 0.000 | 69.5360 2 69.6283 0 69.5360 0.000 69.5360 0.000 | 69.5200 4 69.6513 0 69.5200 0.000 69.5200 0.000
69.5520 2 69.7900 0 69.5520 0.000 69.5520 0.000 | 69.5520 2 69.6443 0 69.5520 0.000 69.5520 0.000 | 69.5360 2 69.6673 0 69.5360 0.000 69.5360 0.000
69.5680 1 69.8060 0 69.5680 0.000 69.5680 0.000 | 69.5680 0 69.6603 0 69.5680 0.000 69.5680 0.000 | 69.5520 2 69.6833 0 69.5520 0.000 69.5520 0.000
69.5840 0 69.8220 0 69.5840 0.000 69.5840 0.000 | 69.5840 4 69.6763 0 69.5840 0.000 69.5840 0.000 | 69.5680 0 69.6993 0 69.5680 0.000 69.5680 0.000
69.6000 2 69.8380 0 69.6000 0.000 69.6000 0.000 | 69.6000 2 69.6923 0 69.6000 0.000 69.6000 0.000 | 69.5840 1 69.7153 0 69.5840 0.000 69.5840 0.000
69.6160 4 69.8540 0 69.6160 0.000 69.6160 0.000 | 69.6160 4 69.7083 0 69.6160 0.000 69.6160 0.000 | 69.6000 2 69.7313 0 69.6000 0.000 69.6000 0.000
69.6320 4 69.8700 0 69.6320 0.000 69.6320 0.000 | 69.6320 2 69.7243 0 69.6320 0.000 69.6320 0.000 | 69.6160 1 69.7473 0 69.6160 0.000 69.6160 0.000
69.6480 1 69.8860 0 69.6480 0.000 69.6480 0.000 | 69.6480 1 69.7403 0 69.6480 0.000 69.6480 0.000 | 69.6320 2 69.7633 0 69.6320 0.000 69.6320 0.000
69.6640 4 69.9020 0 69.6640 0.000 69.6640 0.000 | 69.6640 2 69.7563 1 69.6640 0.000 69.6640 0.000 | 69.6480 1 69.7793 0 69.6480 0.000 69.6480 0.000
69.6800 2 69.9180 0 69.6800 0.000 69.6800 0.000 | 69.6800 0 69.7723 0 69.6800 0.000 69.6800 0.000 | 69.6640 4 69.7953 0 69.6640 0.000 69.6640 0.000
69.6960 3 69.9340 1 69.6960 0.000 69.6960 0.000 | 69.6960 1 69.7883 0 69.6960 0.000 69.6960 0.000 | 69.6800 1 69.8113 0 69.6800 0.000 69.6800 0.000
69.7120 4 69.9500 0 69.7120 0.000 69.7120 0.000 | 69.7120 3 69.8043 0 69.7120 0.000 69.7120 0.000 | 69.6960 0 69.8273 0 69.6960 0.000 69.6960 0.000
69.7280 3 69.9660 1 69.7280 0.000 69.7280 0.000 | 69.7280 0 69.8203 0 69.7280 0.000 69.7280 0.000 | 69.7120 4 69.8433 0 69.7120 0.000 69.7120 0.000
69.7440 3 69.9820 0 69.7440 0.000 69.7440 0.000 | 69.7440 3 69.8363 0 69.7440 0.000 69.7440 0.000 | 69.7280 3 69.8593 0 69.7280 0.000 69.7280 0.000
69.7600 2 69.9980 0 69.7600 0.000 69.7600 0.000 | 69.7600 3 69.8523 0 69.7600 0.000 69.7600 0.000 | 69.7440 2 69.8753 0 69.7440 0.000 69.7440 0.000
69.7760 0 70.0140 0 69.7760 0.000 69.7760 0.000 | 69.7760 1 69.8683 0 69.7760 0.000 69.7760 0.000 | 69.7600 2 69.8913 0 69.7600 0.000 69.7600 0.000
69.7920 4 70.0300 0 69.7920 0.000 69.7920 0.000 | 69.7920 4 69.8843 0 69.7920 0.000 69.7920 0.000 | 69.7760 2 69.9073 0 69.7760 0.000 69.7760 0.000
69.8080 2 70.0460 0 69.8080 0.000 69.8080 0.000 | 69.8080 1 69.9003 0 69.8080 0.000 69.8080 0.000 | 69.7920 3 69.9233 0 69.7920 0.000 69.7920 0.000
69.8240 2 70.0620 0 69.8240 0.000 69.8240 0.000 | 69.8240 1 69.9163 1 69.8240 0.000 69.8240 0.000 | 69.8080 2 69.9393 0 69.8080 0.000 69.8080 0.000
69.8400 4 70.0780 1 69.8400 0.000 69.8400 0.000 | 69.8400 4 69.9323 0 69.8400 0.000 69.8400 0.000 | 69.8240 2 69.9553 0 69.8240 0.000 69.8240 0.000
69.8560 2 70.0940 0 69.8560 0.000 69.8560 0.000 | 69.8560 1 69.9483 0 69.8560 0.000 69.8560 0.000 | 69.8400 0 69.9713 0 69.8400 0.000 69.8400 0.000
69.8720 1 70.1100 0 69.8720 0.000 69.8720 0.000 | 69.8720 1 69.9643 0 69.8720 0.000 69.8720 0.000 | 69.8560 4 69.9873 0 69.8560 0.000 69.8560 0.000
69.8880 3 70.1260 0 69.8880 0.000 69.8880 0.000 | 69.8880 2 69.9803 0 69.8880 0.000 69.8880 0.000 | 69.8720 4 70.0033 0 69.8720 0.000 69.8720 0.000
69.9040 3 70.1420 1 69.9040 0.000 69.9040 0.000 | 69.9040 1 69.9963 0 69.9040 0.000 69.9040 0.000 | 69.8880 3 70.0193 0 69.8880 0.000 69.8880 0.000
69.9200 3 70.1580 0 69.9200 0.000 69.9200 0.000 | 69.9200 1 70.0123 0 69.9200 0.000 69.9200 0.000 | 69.9040 1 70.0353 0 69.9040 0.000 69.9040 0.000
69.9360 1 70.1740 0 69.9360 0.000 69.9360 0.000 | 69.9360 2 70.0283 0 69.9360 0.000 69.9360 0.000 | 69.9200 5 70.0513 0 69.9200 0.000 69.9200 0.000
69.9520 2 70.1900 0 69.9520 0.000 69.9520 0.000 | 69.9520 3 70.0443 0 69.9520 0.000 69.9520 0.000 | 69.9360 2 70.0673 1 69.9360 0.000 69.9360 0.000
69.9680 3 70.2060 0 69.9680 0.000 69.9680 0.000 | 69.9680 1 70.0603 0 69.9680 0.000 69.9680 0.000 | 69.9520 0 70.0833 1 69.9520 0.000 69.9520 0.000
69.9840 4 70.2220 0 69.9840 0.000 69.9840 0.000 | 69.9840 0 70.0763 0 69.9840 0.000 69.9840 0.000 | 69.9680 3 70.0993 0 69.9680 0.000 69.9680 0.000
70.0000 1 70.2380 0 70.0000 0.000 70.0000 0.000 | 70.0000 2 70.0923 0 70.0000 0.000 70.0000 0.000 | 69.9840 3 70.1153 0 69.9840 0.000 69.9840 0.000
70.0160 1 70.2540 0 70.0160 0.000 70.0160 0.000 | 70.0160 4 70.1083 0 70.0160 0.000 70.0160 0.000 | 70.0000 1 70.1313 0 70.0000 0.000 70.0000 0.000
70.0320 1 70.2700 0 70.0320 0.000 70.0320 0.000 | 70.0320 0 70.1243 0 70.0320 0.000 70.0320 0.000 | 70.0160 3 70.1473 0 70.0160 0.000 70.0160 0.000
70.0480 5 70.2860 0 70.0480 0.000 70.0480 0.000 | 70.0480 2 70.1403 0 70.0480 0.000 70.0480 0.000 | 70.0320 2 70.1633 0 70.0320 0.000 70.0320 0.000
70.0640 3 70.3020 0 70.0640 0.000 70.0640 0.000 | 70.0640 2 70.1563 0 70.0640 0.000 70.0640 0.000 | 70.0480 3 70.1793 0 70.0480 0.000 70.0480 0.000
70.0800 2 70.3180 0 70.0800 0.000 70.0800 0.000 | 70.0800 2 70.1723 0 70.0800 0.000 70.0800 0.000 | 70.0640 0 70.1953 0 70.0640 0.000 70.0640 0.000
70.0960 3 70.3340 0 70.0960 0.000 70.0960 0.000 | 70.0960 1 70.1883 0 70.0960 0.000 70.0960 0.000 | 70.0800 4 70.2113 0 70.0800 0.000 70.0800 0.000
70.1120 1 70.3500 0 70.1120 0.000 70.1120 0.000 | 70.1120 2 70.2043 0 70.1120 0.000 70.1120 0.000 | 70.0960 3 70.2273 0 70.0960 0.000 70.0960 0.000
70.1280 1 70.3660 0 70.1280 0.000 70.1280 0.000 | 70.1280 1 70.2203 0 70.1280 0.000 70.1280 0.000 | 70.1120 5 70.2433 0 70.1120 0.000 70.1120 0.000
70.1440 1 70.3820 0 70.1440 0.000 70.1440 0.000 | 70.1440 2 70.2363 0 70.1440 0.000 70.1440 0.000 | 70.1280 5 70.2593 0 70.1280 0.000 70.1280 0.000
70.1600 1 70.3980 0 70.1600 0.000 70.1600 0.000 | 70.1600 1 70.2523 0 70.1600 0.000 70.1600 0.000 | 70.1440 2 70.2753 0 70.1440 0.000 70.1440 0.000
70.1760 4 70.4140 0 70.1760 0.000 70.1760 0.000 | 70.1760 0 70.2683 0 70.1760 0.000 70.1760 0.000 | 70.1600 1 70.2913 0 70.1600 0.000 70.1600 0.000
70.1920 2 70.4300 0 70.1920 0.000 70.1920 0.000 | 70.1920 1 70.2843 0 70.1920 0.000 70.1920 0.000 | 70.1760 1 70.3073 1 70.1760 0.000 70.1760 0.000
70.2080 2 70.4460 0 70.2080 0.000 70.2080 0.000 | 70.2080 0 70.3003 0 70.2080 0.000 70.2080 0.000 | 70.1920 0 70.3233 0 70.1920 0.000 70.1920 0.000
70.2240 1 70.4620 0 70.2240 0.000 70.2240 0.000 | 70.2240 1 70.3163 0 70.2240 0.000 70.2240 0.000 | 70.2080 3 70.3393 1 70.2080 0.000 70.2080 0.000
70.2400 4 70.4780 0 70.2400 0.000 70.2400 0.000 | 70.2400 0 70.3323 0 70.2400 0.000 70.2400 0.000 | 70.2240 0 70.3553 0 70.2240 0.000 70.2240 0.000
70.2560 2 70.4940 0 70.2560 0.000 70.2560 0.000 | 70.2560 1 70.3483 0 70.2560 0.000 70.2560 0.000 | 70.2400 2 70.3713 0 70.2400 0.000 70.2400 0.000
70.2720 7 70.5100 0 70.2720 0.000 70.2720 0.000 | 70.2720 5 70.3643 0 70.2720 0.000 70.2720 0.000 | 70.2560 1 70.3873 0 70.2560 0.000 70.2560 0.000
70.2880 5 70.5260 0 70.2880 0.000 70.2880 0.000 | 70.2880 1 70.3803 0 70.2880 0.000 70.2880 0.000 | 70.2720 1 70.4033 0 70.2720 0.000 70.2720 0.000
70.3040 1 70.5420 0 70.3040 0.000 70.3040 0.000 | 70.3040 3 70.3963 1 70.3040 0.000 70.3040 0.000 | 70.2880 0 70.4193 0 70.2880 0.000 70.2880 0.000
70.3200 5 70.5580 0 70.3200 0.000 70.3200 0.000 | 70.3200 1 70.4123 0 70.3200 0.000 70.3200 0.000 | 70.3040 0 70.4353 0 70.3040 0.000 70.3040 0.000
70.3360 4 70.5740 0 70.3360 0.000 70.3360 0.000 | 70.3360 2 70.4283 0 70.3360 0.000 70.3360 0.000 | 70.3200 4 70.4513 0 70.3200 0.000 70.3200 0.000
70.3520 2 70.5900 0 70.3520 0.000 70.3520 0.000 | 70.3520 1 70.4443 0 70.3520 0.000 70.3520 0.000 | 70.3360 0 70.4673 0 70.3360 0.000 70.3360 0.000
70.3680 0 70.6060 0 70.3680 0.000 70.3680 0.000 | 70.3680 1 70.4603 1 70.3680 0.000 70.3680 0.000 | 70.3520 1 70.4833 0 70.3520 0.000 70.3520 0.000
70.3840 3 70.6220 0 70.3840 0.000 70.3840 0.000 | 70.3840 2 70.4763 0 70.3840 0.000 70.3840 0.000 | 70.3680 1 70.4993 0 70.3680 0.000 70.3680 0.000
70.4000 1 70.6380 0 70.4000 0.000 70.4000 0.000 | 70.4000 1 70.4923 0 70.4000 0.000 70.4000 0.000 | 70.3840 5 70.5153 0 70.3840 0.000 70.3840 0.000
70.4160 4 70.6540 0 70.4160 0.000 70.4160 0.000 | 70.4160 2 70.5083 0 70.4160 0.000 70.4160 0.000 | 70.4000 0 70.5313 0 70.4000 0.000 70.4000 0.000
70.4320 2 70.6700 0 70.4320 0.000 70.4320 0.000 | 70.4320 3 70.5243 1 70.4320 0.000 70.4320 0.000 | 70.4160 3 70.5473 0 70.4160 0.000 70.4160 0.000
70.4480 5 70.6860 0 70.4480 0.000 70.4480 0.000 | 70.4480 2 70.5403 0 70.4480 0.000 70.4480 0.000 | 70.4320 3 70.5633 0 70.4320 0.000 70.4320 0.000
70.4640 4 70.7020 0 70.4640 0.000 70.4640 0.000 | 70.4640 1 70.5563 0 70.4640 0.000 70.4640 0.000 | 70.4480 4 70.5793 0 70.4480 0.000 70.4480 0.000
70.4800 2 70.7180 0 70.4800 0.000 70.4800 0.000 | 70.4800 5 70.5723 0 70.4800 0.000 70.4800 0.000 | 70.4640 7 70.5953 0 70.4640 0.000 70.4640 0.000
70.4960 1 70.7340 0 70.4960 0.000 70.4960 0.000 | 70.4960 1 70.5883 0 70.4960 0.000 70.4960 0.000 | 70.4800 3 70.6113 0 70.4800 0.000 70.4800 0.000
70.5120 4 70.7500 0 70.5120 0.000 70.5120 0.000 | 70.5120 0 70.6043 0 70.5120 0.000 70.5120 0.000 | 70.4960 1 70.6273 1 70.4960 0.000 70.4960 0.000
70.5280 4 70.7660 0 70.5280 0.000 70.5280 0.000 | 70.5280 3 70.6203 0 70.5280 0.000 70.5280 0.000 | 70.5120 2 70.6433 0 70.5120 0.000 70.5120 0.000
70.5440 0 70.7820 0 70.5440 0.000 70.5440 0.000 | 70.5440 1 70.6363 1 70.5440 0.000 70.5440 0.000 | 70.5280 1 70.6593 1 70.5280 0.000 70.5280 0.000
70.5600 1 70.7980 0 70.5600 0.000 70.5600 0.000 | 70.5600 2 70.6523 0 70.5600 0.000 70.5600 0.000 | 70.5440 1 70.6753 0 70.5440 0.000 70.5440 0.000
70.5760 2 70.8140 0 70.5760 0.000 70.5760 0.000 | 70.5760 0 70.6683 0 70.5760 0.000 70.5760 0.000 | 70.5600 3 70.6913 0 70.5600 0.000 70.5600 0.000
70.5920 5 70.8300 0 70.5920 0.000 70.5920 0.000 | 70.5920 2 70.6843 0 70.5920 0.000 70.5920 0.000 | 70.5760 5 70.7073 0 70.5760 0.000 70.5760 0.000
70.6080 2 70.8460 0 70.6080 0.000 70.6080 0.000 | 70.6080 2 70.7003 0 70.6080 0.000 70.6080 0.000 | 70.5920 2 70.7233 0 70.5920 0.000 70.5920 0.000
70.6240 1 70.8620 0 70.6240 0.000 70.6240 0.000 | 70.6240 1 70.7163 0 70.6240 0.000 70.6240 0.000 | 70.6080 1 70.7393 0 70.6080 0.000 70.6080 0.000
70.6400 3 70.8780 0 70.6400 0.000 70.6400 0.000 | 70.6400 1 70.7323 0 70.6400 0.000 70.6400 0.000 | 70.6240 1 70.7553 0 70.6240 0.000 70.6240 0.000
70.6560 1 70.8940 0 70.6560 0.000 70.6560 0.000 | 70.6560 2 70.7483 0 70.6560 0.000 70.6560 0.000 | 70.6400 3 70.7713 0 70.6400 0.000 70.6400 0.000
70.6720 2 70.9100 0 70.6720 0.000 70.6720 0.000 | 70.6720 1 70.7643 0 70.6720 0.000 70.6720 0.000 | 70.6560 0 70.7873 0 70.6560 0.000 70.6560 0.000
70.6880 2 70.9260 0 70.6880 0.000 70.6880 0.000 | 70.6880 2 70.7803 0 70.6880 0.000 70.6880 0.000 | 70.6720 2 70.8033 0 70.6720 0.000 70.6720 0.000
70.7040 3 70.9420 0 70.7040 0.000 70.7040 0.000 | 70.7040 2 70.7963 0 70.7040 0.000 70.7040 0.000 | 70.6880 1 70.8193 0 70.6880 0.000 70.6880 0.000
70.7200 2 70.9580 0 70.7200 0.000 70.7200 0.000 | 70.7200 1 70.8123 0 70.7200 0.000 70.7200 0.000 | 70.7040 2 70.8353 0 70.7040 0.000 70.7040 0.000
70.7360 3 70.9740 0 70.7360 0.000 70.7360 0.000 | 70.7360 1 70.8283 0 70.7360 0.000 70.7360 0.000 | 70.7200 1 70.8513 0 70.7200 0.000 70.7200 0.000
70.7520 3 70.9900 0 70.7520 0.000 70.7520 0.000 | 70.7520 2 70.8443 0 70.7520 0.000 70.7520 0.000 | 70.7360 1 70.8673 1 70.7360 0.000 70.7360 0.000
70.7680 1 71.0060 0 70.7680 0.000 70.7680 0.000 | 70.7680 2 70.8603 0 70.7680 0.000 70.7680 0.000 | 70.7520 2 70.8833 0 70.7520 0.000 70.7520 0.000
70.7840 3 71.0220 0 70.7840 0.000 70.7840 0.000 | 70.7840 1 70.8763 0 70.7840 0.000 70.7840 0.000 | 70.7680 2 70.8993 0 70.7680 0.000 70.7680 0.000
70.8000 5 71.0380 0 70.8000 0.000 70.8000 0.000 | 70.8000 3 70.8923 0 70.8000 0.000 70.8000 0.000 | 70.7840 2 70.9153 0 70.7840 0.000 70.7840 0.000
70.8160 6 71.0540 0 70.8160 0.000 70.8160 0.000 | 70.8160 1 70.9083 0 70.8160 0.000 70.8160 0.000 | 70.8000 2 70.9313 0 70.8000 0.000 70.8000 0.000
70.8320 0 71.0700 0 70.8320 0.000 70.8320 0.000 | 70.8320 0 70.9243 0 70.8320 0.000 70.8320 0.000 | 70.8160 3 70.9473 0 70.8160 0.000 70.8160 0.000
70.8480 4 71.0860 1 70.8480 0.000 70.8480 0.000 | 70.8480 0 70.9403 0 70.8480 0.000 70.8480 0.000 | 70.8320 0 70.9633 0 70.8320 0.000 70.8320 0.000
70.8640 1 71.1020 0 70.8640 0.000 70.8640 0.000 | 70.8640 1 70.9563 1 70.8640 0.000 70.8640 0.000 | 70.8480 3 70.9793 0 70.8480 0.000 70.8480 0.000
70.8800 3 71.1180 0 70.8800 0.000 70.8800 0.000 | 70.8800 3 70.9723 0 70.8800 0.000 70.8800 0.000 | 70.8640 4 70.9953 0 70.8640 0.000 70.8640 0.000
70.8960 4 71.1340 0 70.8960 0.000 70.8960 0.000 | 70.8960 1 70.9883 0 70.8960 0.000 70.8960 0.000 | 70.8800 1 71.0113 0 70.8800 0.000 70.8800 0.000
70.9120 1 71.1500 0 70.9120 0.000 70.9120 0.000 | 70.9120 0 71.0043 0 70.9120 0.000 70.9120 0.000 | 70.8960 2 71.0273 0 70.8960 0.000 70.8960 0.000
70.9280 4 71.1660 0 70.9280 0.000 70.9280 0.000 | 70.9280 1 71.0203 0 70.9280 0.000 70.9280 0.000 | 70.9120 1 71.0433 0 70.9120 0.000 70.9120 0.000
70.9440 1 71.1820 0 70.9440 0.000 70.9440 0.000 | 70.9440 2 71.0363 0 70.9440 0.000 70.9440 0.000 | 70.9280 1 71.0593 0 70.9280 0.000 70.9280 0.000
70.9600 3 71.1980 0 70.9600 0.000 70.9600 0.000 | 70.9600 0 71.0523 0 70.9600 0.000 70.9600 0.000 | 70.9440 1 71.0753 0 70.9440 0.000 70.9440 0.000
70.9760 1 71.2140 0 70.9760 0.000 70.9760 0.000 | 70.9760 1 71.0683 0 70.9760 0.000 70.9760 0.000 | 70.9600 4 71.0913 1 70.9600 0.000 70.9600 0.000
70.9920 3 71.2300 1 70.9920 0.000 70.9920 0.000 | 70.9920 0 71.0843 0 70.9920 0.000 70.9920 0.000 | 70.9760 2 71.1073 0 70.9760 0.000 70.9760 0.000
71.0080 4 71.2460 0 71.0080 0.000 71.0080 0.000 | 71.0080 1 71.1003 0 71.0080 0.000 71.0080 0.000 | 70.9920 5 71.1233 0 70.9920 0.000 70.9920 0.000
71.0240 0 71.2620 0 71.0240 0.000 71.0240 0.000 | 71.0240 1 71.1163 0 71.0240 0.000 71.0240 0.000 | 71.0080 3 71.1393 0 71.0080 0.000 71.0080 0.000
71.0400 3 71.2780 0 71.0400 0.000 71.0400 0.000 | 71.0400 1 71.1323 0 71.0400 0.000 71.0400 0.000 | 71.0240 1 71.1553 0 71.0240 0.000 71.0240 0.000
71.0560 5 71.2940 0 71.0560 0.000 71.0560 0.000 | 71.0560 4 71.1483 0 71.0560 0.000 71.0560 0.000 | 71.0400 3 71.1713 0 71.0400 0.000 71.0400 0.000
71.0720 5 71.3100 0 71.0720 0.000 71.0720 0.000 | 71.0720 3 71.1643 0 71.0720 0.000 71.0720 0.000 | 71.0560 1 71.1873 0 71.0560 0.000 71.0560 0.000
71.0880 1 71.3260 0 71.0880 0.000 71.0880 0.000 | 71.0880 0 71.1803 0 71.0880 0.000 71.0880 0.000 | 71.0720 1 71.2033 0 71.0720 0.000 71.0720 0.000
71.1040 2 71.3420 0 71.1040 0.000 71.1040 0.000 | 71.1040 2 71.1963 0 71.1040 0.000 71.1040 0.000 | 71.0880 4 71.2193 0 71.0880 0.000 71.0880 0.000
71.1200 3 71.3580 0 71.1200 0.000 71.1200 0.000 | 71.1200 3 71.2123 0 71.1200 0.000 71.1200 0.000 | 71.1040 2 71.2353 0 71.1040 0.000 71.1040 0.000
71.1360 2 71.3740 0 71.1360 0.000 71.1360 0.000 | 71.1360 1 71.2283 0 71.1360 0.000 71.1360 0.000 | 71.1200 3 71.2513 0 71.1200 0.000 71.1200 0.000
71.1520 4 71.3900 0 71.1520 0.000 71.1520 0.000 | 71.1520 0 71.2443 0 71.1520 0.000 71.1520 0.000 | 71.1360 2 71.2673 0 71.1360 0.000 71.1360 0.000
71.1680 1 71.4060 0 71.1680 0.000 71.1680 0.000 | 71.1680 3 71.2603 0 71.1680 0.000 71.1680 0.000 | 71.1520 1 71.2833 0 71.1520 0.000 71.1520 0.000
71.1840 0 71.4220 0 71.1840 0.000 71.1840 0.000 | 71.1840 2 71.2763 0 71.1840 0.000 71.1840 0.000 | 71.1680 1 71.2993 0 71.1680 0.000 71.1680 0.000
71.2000 1 71.4380 0 71.2000 0.000 71.2000 0.000 | 71.2000 1 71.2923 0 71.2000 0.000 71.2000 0.000 | 71.1840 1 71.3153 0 71.1840 0.000 71.1840 0.000
71.2160 2 71.4540 0 71.2160 0.000 71.2160 0.000 | 71.2160 1 71.3083 0 71.2160 0.000 71.2160 0.000 | 71.2000 4 71.3313 0 71.2000 0.000 71.2000 0.000
71.2320 3 71.4700 0 71.2320 0.000 71.2320 0.000 | 71.2320 2 71.3243 0 71.2320 0.000 71.2320 0.000 | 71.2160 4 71.3473 0 71.2160 0.000 71.2160 0.000
71.2480 3 71.4860 0 71.2480 0.000 71.2480 0.000 | 71.2480 2 71.3403 0 71.2480 0.000 71.2480 0.000 | 71.2320 4 71.3633 0 71.2320 0.000 71.2320 0.000
71.2640 4 71.5020 0 71.2640 0.000 71.2640 0.000 | 71.2640 2 71.3563 0 71.2640 0.000 71.2640 0.000 | 71.2480 1 71.3793 0 71.2480 0.000 71.2480 0.000
71.2800 1 71.5180 0 71.2800 0.000 71.2800 0.000 | 71.2800 2 71.3723 0 71.2800 0.000 71.2800 0.000 | 71.2640 2 71.3953 0 71.2640 0.000 71.2640 0.000
71.2960 2 71.5340 1 71.2960 0.000 71.2960 0.000 | 71.2960 1 71.3883 1 71.2960 0.000 71.2960 0.000 | 71.2800 1 71.4113 0 71.2800 0.000 71.2800 0.000
71.3120 3 71.5500 0 71.3120 0.000 71.3120 0.000 | 71.3120 2 71.4043 0 71.3120 0.000 71.3120 0.000 | 71.2960 3 71.4273 0 71.2960 0.000 71.2960 0.000
71.3280 5 71.5660 0 71.3280 0.000 71.3280 0.000 | 71.3280 0 71.4203 0 71.3280 0.000 71.3280 0.000 | 71.3120 3 71.4433 0 71.3120 0.000 71.3120 0.000
71.3440 4 71.5820 0 71.3440 0.000 71.3440 0.000 | 71.3440 1 71.4363 0 71.3440 0.000 71.3440 0.000 | 71.3280 5 71.4593 0 71.3280 0.000 71.3280 0.000
71.3600 2 71.5980 0 71.3600 0.000 71.3600 0.000 | 71.3600 2 71.4523 1 71.3600 0.000 71.3600 0.000 | 71.3440 1 71.4753 0 71.3440 0.000 71.3440 0.000
71.3760 2 71.6140 0 71.3760 0.000 71.3760 0.000 | 71.3760 3 71.4683 0 71.3760 0.000 71.3760 0.000 | 71.3600 1 71.4913 0 71.3600 0.000 71.3600 0.000
71.3920 5 71.6300 0 71.3920 0.000 71.3920 0.000 | 71.3920 0 71.4843 0 71.3920 0.000 71.3920 0.000 | 71.3760 1 71.5073 0 71.3760 0.000 71.3760 0.000
71.4080 2 71.6460 0 71.4080 0.000 71.4080 0.000 | 71.4080 1 71.5003 0 71.4080 0.000 71.4080 0.000 | 71.3920 1 71.5233 0 71.3920 0.000 71.3920 0.000
71.4240 4 71.6620 0 71.4240 0.000 71.4240 0.000 | 71.4240 0 71.5163 0 71.4240 0.000 71.4240 0.000 | 71.4080 1 71.5393 0 71.4080 0.000 71.4080 0.000
71.4400 2 71.6780 0 71.4400 0.000 71.4400 0.000 | 71.4400 2 71.5323 0 71.4400 0.000 71.4400 0.000 | 71.4240 1 71.5553 0 71.4240 0.000 71.4240 0.000
71.4560 2 71.6940 0 71.4560 0.000 71.4560 0.000 | 71.4560 0 71.5483 0 71.4560 0.000 71.4560 0.000 | 71.4400 1 71.5713 0 71.4400 0.000 71.4400 0.000
71.4720 0 71.7100 0 71.4720 0.000 71.4720 0.000 | 71.4720 1 71.5643 0 71.4720 0.000 71.4720 0.000 | 71.4560 7 71.5873 0 71.4560 0.000 71.4560 0.000
71.4880 7 71.7260 0 71.4880 0.000 71.4880 0.000 | 71.4880 2 71.5803 0 71.4880 0.000 71.4880 0.000 | 71.4720 3 71.6033 0 71.4720 0.000 71.4720 0.000
71.5040 3 71.7420 0 71.5040 0.000 71.5040 0.000 | 71.5040 2 71.5963 0 71.5040 0.000 71.5040 0.000 | 71.4880 2 71.6193 0 71.4880 0.000 71.4880 0.000
71.5200 2 71.7580 0 71.5200 0.000 71.5200 0.000 | 71.5200 1 71.6123 0 71.5200 0.000 71.5200 0.000 | 71.5040 1 71.6353 0 71.5040 0.000 71.5040 0.000
71.5360 0 71.7740 0 71.5360 0.000 71.5360 0.000 | 71.5360 4 71.6283 0 71.5360 0.000 71.5360 0.000 | 71.5200 5 71.6513 1 71.5200 0.000 71.5200 0.000
71.5520 5 71.7900 0 71.5520 0.000 71.5520 0.000 | 71.5520 0 71.6443 0 71.5520 0.000 71.5520 0.000 | 71.5360 1 71.6673 0 71.5360 0.000 71.5360 0.000
71.5680 3 71.8060 0 71.5680 0.000 71.5680 0.000 | 71.5680 1 71.6603 0 71.5680 0.000 71.5680 0.000 | 71.5520 4 71.6833 1 71.5520 0.000 71.5520 0.000
71.5840 2 71.8220 0 71.5840 0.000 71.5840 0.000 | 71.5840 3 71.6763 0 71.5840 0.000 71.5840 0.000 | 71.5680 1 71.6993 0 71.5680 0.000 71.5680 0.000
71.6000 4 71.8380 0 71.6000 0.000 71.6000 0.000 | 71.6000 1 71.6923 1 71.6000 0.000 71.6000 0.000 | 71.5840 0 71.7153 0 71.5840 0.000 71.5840 0.000
71.6160 1 71.8540 0 71.6160 0.000 71.6160 0.000 | 71.6160 2 71.7083 0 71.6160 0.000 71.6160 0.000 | 71.6000 2 71.7313 0 71.6000 0.000 71.6000 0.000
71.6320 3 71.8700 0 71.6320 0.000 71.6320 0.000 | 71.6320 2 71.7243 0 71.6320 0.000 71.6320 0.000 | 71.6160 0 71.7473 0 71.6160 0.000 71.6160 0.000
71.6480 2 71.8860 0 71.6480 0.000 71.6480 0.000 | 71.6480 2 71.7403 0 71.6480 0.000 71.6480 0.000 | 71.6320 3 71.7633 0 71.6320 0.000 71.6320 0.000
71.6640 2 71.9020 0 71.6640 0.000 71.6640 0.000 | 71.6640 5 71.7563 0 71.6640 0.000 71.6640 0.000 | 71.6480 2 71.7793 0 71.6480 0.000 71.6480 0.000
71.6800 2 71.9180 0 71.6800 0.000 71.6800 0.000 | 71.6800 0 71.7723 0 71.6800 0.000 71.6800 0.000 | 71.6640 6 71.7953 0 71.6640 0.000 71.6640 0.000
71.6960 5 71.9340 0 71.6960 0.000 71.6960 0.000 | 71.6960 1 71.7883 0 71.6960 0.000 71.6960 0.000 | 71.6800 1 71.8113 0 71.6800 0.000 71.6800 0.000
71.7120 3 71.9500 0 71.7120 0.000 71.7120 0.000 | 71.7120 2 71.8043 0 71.7120 0.000 71.7120 0.000 | 71.6960 3 71.8273 0 71.6960 0.000 71.6960 0.000
71.7280 0 71.9660 0 71.7280 0.000 71.7280 0.000 | 71.7280 0 71.8203 0 71.7280 0.000 71.7280 0.000 | 71.7120 2 71.8433 0 71.7120 0.000 71.7120 0.000
71.7440 0 71.9820 0 71.7440 0.000 71.7440 0.000 | 71.7440 1 71.8363 0 71.7440 0.000 71.7440 0.000 | 71.7280 3 71.8593 0 71.7280 0.000 71.7280 0.000
71.7600 3 71.9980 0 71.7600 0.000 71.7600 0.000 | 71.7600 0 71.8523 2 71.7600 0.000 71.7600 0.000 | 71.7440 0 71.8753 1 71.7440 0.000 71.7440 0.000
71.7760 9 72.0140 0 71.7760 0.000 71.7760 0.000 | 71.7760 1 71.8683 1 71.7760 0.000 71.7760 0.000 | 71.7600 3 71.8913 0 71.7600 0.000 71.7600 0.000
71.7920 1 72.0300 0 71.7920 0.000 71.7920 0.000 | 71.7920 2 71.8843 0 71.7920 0.000 71.7920 0.000 | 71.7760 2 71.9073 0 71.7760 0.000 71.7760 0.000
71.8080 1 72.0460 0 71.8080 0.000 71.8080 0.000 | 71.8080 1 71.9003 0 71.8080 0.000 71.8080 0.000 | 71.7920 2 71.9233 0 71.7920 0.000 71.7920 0.000
71.8240 3 72.0620 0 71.8240 0.000 71.8240 0.000 | 71.8240 0 71.9163 0 71.8240 0.000 71.8240 0.000 | 71.8080 0 71.9393 1 71.8080 0.000 71.8080 0.000
71.8400 1 72.0780 0 71.8400 0.000 71.8400 0.000 | 71.8400 1 71.9323 0 71.8400 0.000 71.8400 0.000 | 71.8240 0 71.9553 0 71.8240 0.000 71.8240 0.000
71.8560 2 72.0940 0 71.8560 0.000 71.8560 0.000 | 71.8560 1 71.9483 0 71.8560 0.000 71.8560 0.000 | 71.8400 3 71.9713 0 71.8400 0.000 71.8400 0.000
71.8720 2 72.1100 0 71.8720 0.000 71.8720 0.000 | 71.8720 2 71.9643 0 71.8720 0.000 71.8720 0.000 | 71.8560 2 71.9873 0 71.8560 0.000 71.8560 0.000
71.8880 4 72.1260 0 71.8880 0.000 71.8880 0.000 | 71.8880 2 71.9803 0 71.8880 0.000 71.8880 0.000 | 71.8720 0 72.0033 0 71.8720 0.000 71.8720 0.000
71.9040 4 72.1420 0 71.9040 0.000 71.9040 0.000 | 71.9040 5 71.9963 1 71.9040 0.000 71.9040 0.000 | 71.8880 1 72.0193 0 71.8880 0.000 71.8880 0.000
71.9200 2 72.1580 0 71.9200 0.000 71.9200 0.000 | 71.9200 1 72.0123 0 71.9200 0.000 71.9200 0.000 | 71.9040 2 72.0353 0 71.9040 0.000 71.9040 0.000
71.9360 3 72.1740 0 71.9360 0.000 71.9360 0.000 | 71.9360 0 72.0283 0 71.9360 0.000 71.9360 0.000 | 71.9200 2 72.0513 0 71.9200 0.000 71.9200 0.000
71.9520 0 72.1900 0 71.9520 0.000 71.9520 0.000 | 71.9520 1 72.0443 0 71.9520 0.000 71.9520 0.000 | 71.9360 1 72.0673 0 71.9360 0.000 71.9360 0.000
71.9680 3 72.2060 1 71.9680 0.000 71.9680 0.000 | 71.9680 0 72.0603 0 71.9680 0.000 71.9680 0.000 | 71.9520 2 72.0833 1 71.9520 0.000 71.9520 0.000
71.9840 2 72.2220 0 71.9840 0.000 71.9840 0.000 | 71.9840 0 72.0763 0 71.9840 0.000 71.9840 0.000 | 71.9680 1 72.0993 0 71.9680 0.000 71.9680 0.000
72.0000 4 72.2380 0 72.0000 0.000 72.0000 0.000 | 72.0000 1 72.0923 0 72.0000 0.000 72.0000 0.000 | 71.9840 1 72.1153 0 71.9840 0.000 71.9840 0.000
72.0160 4 72.2540 0 72.0160 0.000 72.0160 0.000 | 72.0160 2 72.1083 0 72.0160 0.000 72.0160 0.000 | 72.0000 1 72.1313 0 72.0000 0.000 72.0000 0.000
72.0320 3 72.2700 0 72.0320 0.000 72.0320 0.000 | 72.0320 4 72.1243 1 72.0320 0.000 72.0320 0.000 | 72.0160 3 72.1473 0 72.0160 0.000 72.0160 0.000
72.0480 3 72.2860 0 72.0480 0.000 72.0480 0.000 | 72.0480 3 72.1403 0 72.0480 0.000 72.0480 0.000 | 72.0320 1 72.1633 0 72.0320 0.000 72.0320 0.000
72.0640 3 72.3020 0 72.0640 0.000 72.0640 0.000 | 72.0640 3 72.1563 0 72.0640 0.000 72.0640 0.000 | 72.0480 5 72.1793 0 72.0480 0.000 72.0480 0.000
72.0800 0 72.3180 0 72.0800 0.000 72.0800 0.000 | 72.0800 0 72.1723 0 72.0800 0.000 72.0800 0.000 | 72.0640 3 72.1953 0 72.0640 0.000 72.0640 0.000
72.0960 3 72.3340 0 72.0960 0.000 72.0960 0.000 | 72.0960 2 72.1883 0 72.0960 0.000 72.0960 0.000 | 72.0800 3 72.2113 0 72.0800 0.000 72.0800 0.000
72.1120 3 72.3500 0 72.1120 0.000 72.1120 0.000 | 72.1120 1 72.2043 0 72.1120 0.000 72.1120 0.000 | 72.0960 2 72.2273 0 72.0960 0.000 72.0960 0.000
72.1280 2 72.3660 0 72.1280 0.000 72.1280 0.000 | 72.1280 1 72.2203 0 72.1280 0.000 72.1280 0.000 | 72.1120 2 72.2433 0 72.1120 0.000 72.1120 0.000
72.1440 4 72.3820 0 72.1440 0.000 72.1440 0.000 | 72.1440 4 72.2363 0 72.1440 0.000 72.1440 0.000 | 72.1280 0 72.2593 0 72.1280 0.000 72.1280 0.000
72.1600 3 72.3980 0 72.1600 0.000 72.1600 0.000 | 72.1600 2 72.2523 0 72.1600 0.000 72.1600 0.000 | 72.1440 3 72.2753 0 72.1440 0.000 72.1440 0.000
72.1760 1 72.4140 0 72.1760 0.000 72.1760 0.000 | 72.1760 4 72.2683 0 72.1760 0.000 72.1760 0.000 | 72.1600 3 72.2913 0 72.1600 0.000 72.1600 0.000
72.1920 2 72.4300 0 72.1920 0.000 72.1920 0.000 | 72.1920 0 72.2843 0 72.1920 0.000 72.1920 0.000 | 72.1760 1 72.3073 0 72.1760 0.000 72.1760 0.000
72.2080 5 72.4460 0 72.2080 0.000 72.2080 0.000 | 72.2080 1 72.3003 0 72.2080 0.000 72.2080 0.000 | 72.1920 1 72.3233 0 72.1920 0.000 72.1920 0.000
72.2240 1 72.4620 0 72.2240 0.000 72.2240 0.000 | 72.2240 2 72.3163 1 72.2240 0.000 72.2240 0.000 | 72.2080 2 72.3393 0 72.2080 0.000 72.2080 0.000
72.2400 1 72.4780 0 72.2400 0.000 72.2400 0.000 | 72.2400 2 72.3323 0 72.2400 0.000 72.2400 0.000 | 72.2240 2 72.3553 0 72.2240 0.000 72.2240 0.000
72.2560 0 72.4940 0 72.2560 0.000 72.2560 0.000 | 72.2560 2 72.3483 0 72.2560 0.000 72.2560 0.000 | 72.2400 3 72.3713 0 72.2400 0.000 72.2400 0.000
72.2720 2 72.5100 1 72.2720 0.000 72.2720 0.000 | 72.2720 0 72.3643 1 72.2720 0.000 72.2720 0.000 | 72.2560 1 72.3873 0 72.2560 0.000 72.2560 0.000
72.2880 3 72.5260 0 72.2880 0.000 72.2880 0.000 | 72.2880 1 72.3803 0 72.2880 0.000 72.2880 0.000 | 72.2720 1 72.4033 0 72.2720 0.000 72.2720 0.000
72.3040 2 72.5420 0 72.3040 0.000 72.3040 0.000 | 72.3040 1 72.3963 0 72.3040 0.000 72.3040 0.000 | 72.2880 0 72.4193 0 72.2880 0.000 72.2880 0.000
72.3200 1 72.5580 0 72.3200 0.000 72.3200 0.000 | 72.3200 2 72.4123 0 72.3200 0.000 72.3200 0.000 | 72.3040 1 72.4353 0 72.3040 0.000 72.3040 0.000
72.3360 1 72.5740 0 72.3360 0.000 72.3360 0.000 | 72.3360 0 72.4283 0 72.3360 0.000 72.3360 0.000 | 72.3200 2 72.4513 1 72.3200 0.000 72.3200 0.000
72.3520 1 72.5900 0 72.3520 0.000 72.3520 0.000 | 72.3520 0 72.4443 0 72.3520 0.000 72.3520 0.000 | 72.3360 5 72.4673 0 72.3360 0.000 72.3360 0.000
72.3680 3 72.6060 0 72.3680 0.000 72.3680 0.000 | 72.3680 2 72.4603 0 72.3680 0.000 72.3680 0.000 | 72.3520 2 72.4833 0 72.3520 0.000 72.3520 0.000
72.3840 4 72.6220 0 72.3840 0.000 72.3840 0.000 | 72.3840 1 72.4763 0 72.3840 0.000 72.3840 0.000 | 72.3680 0 72.4993 0 72.3680 0.000 72.3680 0.000
72.4000 3 72.6380 0 72.4000 0.000 72.4000 0.000 | 72.4000 0 72.4923 0 72.4000 0.000 72.4000 0.000 | 72.3840 1 72.5153 0 72.3840 0.000 72.3840 0.000
72.4160 3 72.6540 0 72.4160 0.000 72.4160 0.000 | 72.4160 2 72.5083 0 72.4160 0.000 72.4160 0.000 | 72.4000 1 72.5313 0 72.4000 0.000 72.4000 0.000
72.4320 1 72.6700 0 72.4320 0.000 72.4320 0.000 | 72.4320 1 72.5243 0 72.4320 0.000 72.4320 0.000 | 72.4160 1 72.5473 0 72.4160 0.000 72.4160 0.000
72.4480 3 72.6860 0 72.4480 0.000 72.4480 0.000 | 72.4480 0 72.5403 1 72.4480 0.000 72.4480 0.000 | 72.4320 1 72.5633 0 72.4320 0.000 72.4320 0.000
72.4640 3 72.7020 0 72.4640 0.000 72.4640 0.000 | 72.4640 2 72.5563 0 72.4640 0.000 72.4640 0.000 | 72.4480 3 72.5793 0 72.4480 0.000 72.4480 0.000
72.4800 1 72.7180 0 72.4800 0.000 72.4800 0.000 | 72.4800 2 72.5723 0 72.4800 0.000 72.4800 0.000 | 72.4640 4 72.5953 0 72.4640 0.000 72.4640 0.000
72.4960 6 72.7340 0 72.4960 0.000 72.4960 0.000 | 72.4960 3 72.5883 1 72.4960 0.000 72.4960 0.000 | 72.4800 3 72.6113 0 72.4800 0.000 72.4800 0.000
72.5120 3 72.7500 0 72.5120 0.000 72.5120 0.000 | 72.5120 0 72.6043 0 72.5120 0.000 72.5120 0.000 | 72.4960 2 72.6273 0 72.4960 0.000 72.4960 0.000
72.5280 3 72.7660 1 72.5280 0.000 72.5280 0.000 | 72.5280 1 72.6203 0 72.5280 0.000 72.5280 0.000 | 72.5120 4 72.6433 0 72.5120 0.000 72.5120 0.000
72.5440 0 72.7820 0 72.5440 0.000 72.5440 0.000 | 72.5440 2 72.6363 0 72.5440 0.000 72.5440 0.000 | 72.5280 1 72.6593 0 72.5280 0.000 72.5280 0.000
72.5600 6 72.7980 0 72.5600 0.000 72.5600 0.000 | 72.5600 3 72.6523 0 72.5600 0.000 72.5600 0.000 | 72.5440 2 72.6753 1 72.5440 0.000 72.5440 0.000
72.5760 4 72.8140 0 72.5760 0.000 72.5760 0.000 | 72.5760 3 72.6683 0 72.5760 0.000 72.5760 0.000 | 72.5600 3 72.6913 0 72.5600 0.000 72.5600 0.000
72.5920 1 72.8300 0 72.5920 0.000 72.5920 0.000 | 72.5920 1 72.6843 0 72.5920 0.000 72.5920 0.000 | 72.5760 2 72.7073 0 72.5760 0.000 72.5760 0.000
72.6080 2 72.8460 1 72.6080 0.000 72.6080 0.000 | 72.6080 3 72.7003 0 72.6080 0.000 72.6080 0.000 | 72.5920 2 72.7233 0 72.5920 0.000 72.5920 0.000
72.6240 2 72.8620 0 72.6240 0.000 72.6240 0.000 | 72.6240 1 72.7163 0 72.6240 0.000 72.6240 0.000 | 72.6080 2 72.7393 0 72.6080 0.000 72.6080 0.000
72.6400 1 72.8780 1 72.6400 0.000 72.6400 0.000 | 72.6400 2 72.7323 0 72.6400 0.000 72.6400 0.000 | 72.6240 2 72.7553 0 72.6240 0.000 72.6240 0.000
72.6560 1 72.8940 0 72.6560 0.000 72.6560 0.000 | 72.6560 2 72.7483 0 72.6560 0.000 72.6560 0.000 | 72.6400 1 72.7713 0 72.6400 0.000 72.6400 0.000
72.6720 2 72.9100 0 72.6720 0.000 72.6720 0.000 | 72.6720 1 72.7643 0 72.6720 0.000 72.6720 0.000 | 72.6560 3 72.7873 0 72.6560 0.000 72.6560 0.000
72.6880 2 72.9260 0 72.6880 0.000 72.6880 0.000 | 72.6880 1 72.7803 0 72.6880 0.000 72.6880 0.000 | 72.6720 2 72.8033 0 72.6720 0.000 72.6720 0.000
72.7040 2 72.9420 0 72.7040 0.000 72.7040 0.000 | 72.7040 0 72.7963 0 72.7040 0.000 72.7040 0.000 | 72.6880 1 72.8193 0 72.6880 0.000 72.6880 0.000
72.7200 2 72.9580 0 72.7200 0.000 72.7200 0.000 | 72.7200 2 72.8123 0 72.7200 0.000 72.7200 0.000 | 72.7040 3 72.8353 0 72.7040 0.000 72.7040 0.000
72.7360 5 72.9740 0 72.7360 0.000 72.7360 0.000 | 72.7360 1 72.8283 0 72.7360 0.000 72.7360 0.000 | 72.7200 5 72.8513 0 72.7200 0.000 72.7200 0.000
72.7520 1 72.9900 0 72.7520 0.000 72.7520 0.000 | 72.7520 1 72.8443 0 72.7520 0.000 72.7520 0.000 | 72.7360 2 72.8673 0 72.7360 0.000 72.7360 0.000
72.7680 4 73.0060 0 72.7680 0.000 72.7680 0.000 | 72.7680 4 72.8603 0 72.7680 0.000 72.7680 0.000 | 72.7520 5 72.8833 0 72.7520 0.000 72.7520 0.000
72.7840 5 73.0220 1 72.7840 0.000 72.7840 0.000 | 72.7840 1 72.8763 0 72.7840 0.000 72.7840 0.000 | 72.7680 2 72.8993 0 72.7680 0.000 72.7680 0.000
72.8000 4 73.0380 0 72.8000 0.000 72.8000 0.000 | 72.8000 0 72.8923 0 72.8000 0.000 72.8000 0.000 | 72.7840 6 72.9153 0 72.7840 0.000 72.7840 0.000
72.8160 2 73.0540 0 72.8160 0.000 72.8160 0.000 | 72.8160 0 72.9083 0 72.8160 0.000 72.8160 0.000 | 72.8000 1 72.9313 0 72.8000 0.000 72.8000 0.000
72.8320 2 73.0700 0 72.8320 0.000 72.8320 0.000 | 72.8320 1 72.9243 0 72.8320 0.000 72.8320 0.000 | 72.8160 2 72.9473 0 72.8160 0.000 72.8160 0.000
72.8480 2 73.0860 0 72.8480 0.000 72.8480 0.000 | 72.8480 0 72.9403 0 72.8480 0.000 72.8480 0.000 | 72.8320 1 72.9633 0 72.8320 0.000 72.8320 0.000
72.8640 1 73.1020 0 72.8640 0.000 72.8640 0.000 | 72.8640 1 72.9563 0 72.8640 0.000 72.8640 0.000 | 72.8480 1 72.9793 0 72.8480 0.000 72.8480 0.000
72.8800 3 73.1180 0 72.8800 0.000 72.8800 0.000 | 72.8800 2 72.9723 0 72.8800 0.000 72.8800 0.000 | 72.8640 0 72.9953 0 72.8640 0.000 72.8640 0.000
72.8960 3 73.1340 0 72.8960 0.000 72.8960 0.000 | 72.8960 3 72.9883 0 72.8960 0.000 72.8960 0.000 | 72.8800 0 73.0113 0 72.8800 0.000 72.8800 0.000
72.9120 1 73.1500 0 72.9120 0.000 72.9120 0.000 | 72.9120 0 73.0043 0 72.9120 0.000 72.9120 0.000 | 72.8960 3 73.0273 0 72.8960 0.000 72.8960 0.000
72.9280 1 73.1660 0 72.9280 0.000 72.9280 0.000 | 72.9280 0 73.0203 0 72.9280 0.000 72.9280 0.000 | 72.9120 2 73.0433 0 72.9120 0.000 72.9120 0.000
72.9440 3 73.1820 0 72.9440 0.000 72.9440 0.000 | 72.9440 0 73.0363 0 72.9440 0.000 72.9440 0.000 | 72.9280 1 73.0593 0 72.9280 0.000 72.9280 0.000
72.9600 3 73.1980 0 72.9600 0.000 72.9600 0.000 | 72.9600 0 73.0523 0 72.9600 0.000 72.9600 0.000 | 72.9440 0 73.0753 0 72.9440 0.000 72.9440 0.000
72.9760 4 73.2140 0 72.9760 0.000 72.9760 0.000 | 72.9760 0 73.0683 0 72.9760 0.000 72.9760 0.000 | 72.9600 1 73.0913 0 72.9600 0.000 72.9600 0.000
72.9920 1 73.2300 0 72.9920 0.000 72.9920 0.000 | 72.9920 0 73.0843 0 72.9920 0.000 72.9920 0.000 | 72.9760 2 73.1073 0 72.9760 0.000 72.9760 0.000
73.0080 1 73.2460 0 73.0080 0.000 73.0080 0.000 | 73.0080 2 73.1003 0 73.0080 0.000 73.0080 0.000 | 72.9920 1 73.1233 0 72.9920 0.000 72.9920 0.000
73.0240 1 73.2620 0 73.0240 0.000 73.0240 0.000 | 73.0240 0 73.1163 0 73.0240 0.000 73.0240 0.000 | 73.0080 2 73.1393 0 73.0080 0.000 73.0080 0.000
73.0400 2 73.2780 0 73.0400 0.000 73.0400 0.000 | 73.0400 0 73.1323 0 73.0400 0.000 73.0400 0.000 | 73.0240 1 73.1553 0 73.0240 0.000 73.0240 0.000
73.0560 0 73.2940 0 73.0560 0.000 73.0560 0.000 | 73.0560 0 73.1483 0 73.0560 0.000 73.0560 0.000 | 73.0400 1 73.1713 1 73.0400 0.000 73.0400 0.000
73.0720 1 73.3100 0 73.0720 0.000 73.0720 0.000 | 73.0720 2 73.1643 0 73.0720 0.000 73.0720 0.000 | 73.0560 2 73.1873 0 73.0560 0.000 73.0560 0.000
73.0880 4 73.3260 0 73.0880 0.000 73.0880 0.000 | 73.0880 3 73.1803 0 73.0880 0.000 73.0880 0.000 | 73.0720 1 73.2033 0 73.0720 0.000 73.0720 0.000
73.1040 0 73.3420 0 73.1040 0.000 73.1040 0.000 | 73.1040 6 73.1963 0 73.1040 0.000 73.1040 0.000 | 73.0880 1 73.2193 0 73.0880 0.000 73.0880 0.000
73.1200 1 73.3580 1 73.1200 0.000 73.1200 0.000 | 73.1200 4 73.2123 0 73.1200 0.000 73.1200 0.000 | 73.1040 1 73.2353 0 73.1040 0.000 73.1040 0.000
73.1360 0 73.3740 0 73.1360 0.000 73.1360 0.000 | 73.1360 3 73.2283 0 73.1360 0.000 73.1360 0.000 | 73.1200 3 73.2513 0 73.1200 0.000 73.1200 0.000
73.1520 3 73.3900 0 73.1520 0.000 73.1520 0.000 | 73.1520 1 73.2443 0 73.1520 0.000 73.1520 0.000 | 73.1360 2 73.2673 0 73.1360 0.000 73.1360 0.000
73.1680 3 73.4060 0 73.1680 0.000 73.1680 0.000 | 73.1680 0 73.2603 0 73.1680 0.000 73.1680 0.000 | 73.1520 1 73.2833 0 73.1520 0.000 73.1520 0.000
73.1840 5 73.4220 0 73.1840 0.000 73.1840 0.000 | 73.1840 2 73.2763 0 73.1840 0.000 73.1840 0.000 | 73.1680 1 73.2993 0 73.1680 0.000 73.1680 0.000
73.2000 2 73.4380 0 73.2000 0.000 73.2000 0.000 | 73.2000 0 73.2923 0 73.2000 0.000 73.2000 0.000 | 73.1840 0 73.3153 0 73.1840 0.000 73.1840 0.000
73.2160 3 73.4540 0 73.2160 0.000 73.2160 0.000 | 73.2160 1 73.3083 0 73.2160 0.000 73.2160 0.000 | 73.2000 2 73.3313 0 73.2000 0.000 73.2000 0.000
73.2320 1 73.4700 0 73.2320 0.000 73.2320 0.000 | 73.2320 1 73.3243 0 73.2320 0.000 73.2320 0.000 | 73.2160 1 73.3473 0 73.2160 0.000 73.2160 0.000
73.2480 2 73.4860 0 73.2480 0.000 73.2480 0.000 | 73.2480 2 73.3403 0 73.2480 0.000 73.2480 0.000 | 73.2320 3 73.3633 0 73.2320 0.000 73.2320 0.000
73.2640 5 73.5020 0 73.2640 0.000 73.2640 0.000 | 73.2640 1 73.3563 0 73.2640 0.000 73.2640 0.000 | 73.2480 2 73.3793 0 73.2480 0.000 73.2480 0.000
73.2800 0 73.5180 0 73.2800 0.000 73.2800 0.000 | 73.2800 0 73.3723 0 73.2800 0.000 73.2800 0.000 | 73.2640 2 73.3953 0 73.2640 0.000 73.2640 0.000
73.2960 1 73.5340 0 73.2960 0.000 73.2960 0.000 | 73.2960 3 73.3883 0 73.2960 0.000 73.2960 0.000 | 73.2800 2 73.4113 0 73.2800 0.000 73.2800 0.000
73.3120 3 73.5500 0 73.3120 0.000 73.3120 0.000 | 73.3120 1 73.4043 0 73.3120 0.000 73.3120 0.000 | 73.2960 0 73.4273 0 73.2960 0.000 73.2960 0.000
73.3280 1 73.5660 0 73.3280 0.000 73.3280 0.000 | 73.3280 4 73.4203 0 73.3280 0.000 73.3280 0.000 | 73.3120 2 73.4433 0 73.3120 0.000 73.3120 0.000
73.3440 3 73.5820 0 73.3440 0.000 73.3440 0.000 | 73.3440 2 73.4363 0 73.3440 0.000 73.3440 0.000 | 73.3280 2 73.4593 0 73.3280 0.000 73.3280 0.000
73.3600 6 73.5980 0 73.3600 0.000 73.3600 0.000 | 73.3600 3 73.4523 0 73.3600 0.000 73.3600 0.000 | 73.3440 0 73.4753 0 73.3440 0.000 73.3440 0.000
73.3760 3 73.6140 0 73.3760 0.000 73.3760 0.000 | 73.3760 2 73.4683 0 73.3760 0.000 73.3760 0.000 | 73.3600 2 73.4913 0 73.3600 0.000 73.3600 0.000
73.3920 1 73.6300 1 73.3920 0.000 73.3920 0.000 | 73.3920 1 73.4843 0 73.3920 0.000 73.3920 0.000 | 73.3760 4 73.5073 0 73.3760 0.000 73.3760 0.000
73.4080 3 73.6460 0 73.4080 0.000 73.4080 0.000 | 73.4080 1 73.5003 0 73.4080 0.000 73.4080 0.000 | 73.3920 1 73.5233 0 73.3920 0.000 73.3920 0.000
73.4240 3 73.6620 0 73.4240 0.000 73.4240 0.000 | 73.4240 1 73.5163 0 73.4240 0.000 73.4240 0.000 | 73.4080 2 73.5393 0 73.4080 0.000 73.4080 0.000
73.4400 1 73.6780 0 73.4400 0.000 73.4400 0.000 | 73.4400 1 73.5323 0 73.4400 0.000 73.4400 0.000 | 73.4240 3 73.5553 0 73.4240 0.000 73.4240 0.000
73.4560 2 73.6940 0 73.4560 0.000 73.4560 0.000 | 73.4560 2 73.5483 0 73.4560 0.000 73.4560 0.000 | 73.4400 0 73.5713 0 73.4400 0.000 73.4400 0.000
73.4720 2 73.7100 0 73.4720 0.000 73.4720 0.000 | 73.4720 0 73.5643 0 73.4720 0.000 73.4720 0.000 | 73.4560 1 73.5873 0 73.4560 0.000 73.4560 0.000
73.4880 2 73.7260 0 73.4880 0.000 73.4880 0.000 | 73.4880 1 73.5803 0 73.4880 0.000 73.4880 0.000 | 73.4720 1 73.6033 0 73.4720 0.000 73.4720 0.000
73.5040 2 73.7420 0 73.5040 0.000 73.5040 0.000 | 73.5040 0 73.5963 0 73.5040 0.000 73.5040 0.000 | 73.4880 0 73.6193 0 73.4880 0.000 73.4880 0.000
73.5200 0 73.7580 1 73.5200 0.000 73.5200 0.000 | 73.5200 6 73.6123 0 73.5200 0.000 73.5200 0.000 | 73.5040 3 73.6353 0 73.5040 0.000 73.5040 0.000
73.5360 2 73.7740 0 73.5360 0.000 73.5360 0.000 | 73.5360 0 73.6283 0 73.5360 0.000 73.5360 0.000 | 73.5200 5 73.6513 0 73.5200 0.000 73.5200 0.000
73.5520 4 73.7900 0 73.5520 0.000 73.5520 0.000 | 73.5520 0 73.6443 0 73.5520 0.000 73.5520 0.000 | 73.5360 1 73.6673 1 73.5360 0.000 73.5360 0.000
73.5680 3 73.8060 0 73.5680 0.000 73.5680 0.000 | 73.5680 0 73.6603 0 73.5680 0.000 73.5680 0.000 | 73.5520 3 73.6833 0 73.5520 0.000 73.5520 0.000
73.5840 1 73.8220 0 73.5840 0.000 73.5840 0.000 | 73.5840 2 73.6763 0 73.5840 0.000 73.5840 0.000 | 73.5680 1 73.6993 0 73.5680 0.000 73.5680 0.000
73.6000 4 73.8380 0 73.6000 0.000 73.6000 0.000 | 73.6000 3 73.6923 0 73.6000 0.000 73.6000 0.000 | 73.5840 2 73.7153 0 73.5840 0.000 73.5840 0.000
73.6160 5 73.8540 0 73.6160 0.000 73.6160 0.000 | 73.6160 2 73.7083 0 73.6160 0.000 73.6160 0.000 | 73.6000 2 73.7313 0 73.6000 0.000 73.6000 0.000
73.6320 1 73.8700 0 73.6320 0.000 73.6320 0.000 | 73.6320 2 73.7243 0 73.6320 0.000 73.6320 0.000 | 73.6160 2 73.7473 1 73.6160 0.000 73.6160 0.000
73.6480 2 73.8860 0 73.6480 0.000 73.6480 0.000 | 73.6480 1 73.7403 0 73.6480 0.000 73.6480 0.000 | 73.6320 1 73.7633 1 73.6320 0.000 73.6320 0.000
73.6640 1 73.9020 0 73.6640 0.000 73.6640 0.000 | 73.6640 3 73.7563 0 73.6640 0.000 73.6640 0.000 | 73.6480 1 73.7793 0 73.6480 0.000 73.6480 0.000
73.6800 1 73.9180 0 73.6800 0.000 73.6800 0.000 | 73.6800 2 73.7723 0 73.6800 0.000 73.6800 0.000 | 73.6640 2 73.7953 0 73.6640 0.000 73.6640 0.000
73.6960 3 73.9340 0 73.6960 0.000 73.6960 0.000 | 73.6960 1 73.7883 0 73.6960 0.000 73.6960 0.000 | 73.6800 2 73.8113 0 73.6800 0.000 73.6800 0.000
73.7120 1 73.9500 0 73.7120 0.000 73.7120 0.000 | 73.7120 4 73.8043 0 73.7120 0.000 73.7120 0.000 | 73.6960 4 73.8273 0 73.6960 0.000 73.6960 0.000
73.7280 1 73.9660 0 73.7280 0.000 73.7280 0.000 | 73.7280 2 73.8203 0 73.7280 0.000 73.7280 0.000 | 73.7120 1 73.8433 0 73.7120 0.000 73.7120 0.000
73.7440 1 73.9820 0 73.7440 0.000 73.7440 0.000 | 73.7440 1 73.8363 0 73.7440 0.000 73.7440 0.000 | 73.7280 1 73.8593 0 73.7280 0.000 73.7280 0.000
73.7600 2 73.9980 0 73.7600 0.000 73.7600 0.000 | 73.7600 3 73.8523 0 73.7600 0.000 73.7600 0.000 | 73.7440 4 73.8753 0 73.7440 0.000 73.7440 0.000
73.7760 0 74.0140 0 73.7760 0.000 73.7760 0.000 | 73.7760 1 73.8683 0 73.7760 0.000 73.7760 0.000 | 73.7600 4 73.8913 0 73.7600 0.000 73.7600 0.000
73.7920 4 74.0300 0 73.7920 0.000 73.7920 0.000 | 73.7920 1 73.8843 0 73.7920 0.000 73.7920 0.000 | 73.7760 4 73.9073 0 73.7760 0.000 73.7760 0.000
73.8080 3 74.0460 0 73.8080 0.000 73.8080 0.000 | 73.8080 1 73.9003 0 73.8080 0.000 73.8080 0.000 | 73.7920 1 73.9233 0 73.7920 0.000 73.7920 0.000
73.8240 1 74.0620 0 73.8240 0.000 73.8240 0.000 | 73.8240 1 73.9163 0 73.8240 0.000 73.8240 0.000 | 73.8080 4 73.9393 0 73.8080 0.000 73.8080 0.000
73.8400 5 74.0780 0 73.8400 0.000 73.8400 0.000 | 73.8400 1 73.9323 0 73.8400 0.000 73.8400 0.000 | 73.8240 3 73.9553 0 73.8240 0.000 73.8240 0.000
73.8560 2 74.0940 0 73.8560 0.000 73.8560 0.000 | 73.8560 3 73.9483 1 73.8560 0.000 73.8560 0.000 | 73.8400 1 73.9713 0 73.8400 0.000 73.8400 0.000
73.8720 1 74.1100 0 73.8720 0.000 73.8720 0.000 | 73.8720 1 73.9643 0 73.8720 0.000 73.8720 0.000 | 73.8560 3 73.9873 0 73.8560 0.000 73.8560 0.000
73.8880 4 74.1260 0 73.8880 0.000 73.8880 0.000 | 73.8880 2 73.9803 0 73.8880 0.000 73.8880 0.000 | 73.8720 1 74.0033 0 73.8720 0.000 73.8720 0.000
73.9040 2 74.1420 0 73.9040 0.000 73.9040 0.000 | 73.9040 3 73.9963 1 73.9040 0.000 73.9040 0.000 | 73.8880 2 74.0193 0 73.8880 0.000 73.8880 0.000
73.9200 1 74.1580 0 73.9200 0.000 73.9200 0.000 | 73.9200 0 74.0123 0 73.9200 0.000 73.9200 0.000 | 73.9040 4 74.0353 0 73.9040 0.000 73.9040 0.000
73.9360 1 74.1740 0 73.9360 0.000 73.9360 0.000 | 73.9360 1 74.0283 0 73.9360 0.000 73.9360 0.000 | 73.9200 4 74.0513 0 73.9200 0.000 73.9200 0.000
73.9520 2 74.1900 0 73.9520 0.000 73.9520 0.000 | 73.9520 3 74.0443 0 73.9520 0.000 73.9520 0.000 | 73.9360 2 74.0673 0 73.9360 0.000 73.9360 0.000
73.9680 2 74.2060 0 73.9680 0.000 73.9680 0.000 | 73.9680 1 74.0603 0 73.9680 0.000 73.9680 0.000 | 73.9520 2 74.0833 0 73.9520 0.000 73.9520 0.000
73.9840 1 74.2220 0 73.9840 0.000 73.9840 0.000 | 73.9840 0 74.0763 0 73.9840 0.000 73.9840 0.000 | 73.9680 1 74.0993 0 73.9680 0.000 73.9680 0.000
74.0000 2 74.2380 0 74.0000 0.000 74.0000 0.000 | 74.0000 1 74.0923 0 74.0000 0.000 74.0000 0.000 | 73.9840 1 74.1153 0 73.9840 0.000 73.9840 0.000
74.0160 2 74.2540 0 74.0160 0.000 74.0160 0.000 | 74.0160 3 74.1083 0 74.0160 0.000 74.0160 0.000 | 74.0000 1 74.1313 0 74.0000 0.000 74.0000 0.000
74.0320 1 74.2700 0 74.0320 0.000 74.0320 0.000 | 74.0320 3 74.1243 0 74.0320 0.000 74.0320 0.000 | 74.0160 2 74.1473 0 74.0160 0.000 74.0160 0.000
74.0480 2 74.2860 0 74.0480 0.000 74.0480 0.000 | 74.0480 1 74.1403 0 74.0480 0.000 74.0480 0.000 | 74.0320 3 74.1633 0 74.0320 0.000 74.0320 0.000
74.0640 0 74.3020 0 74.0640 0.000 74.0640 0.000 | 74.0640 5 74.1563 0 74.0640 0.000 74.0640 0.000 | 74.0480 1 74.1793 0 74.0480 0.000 74.0480 0.000
74.0800 1 74.3180 0 74.0800 0.000 74.0800 0.000 | 74.0800 4 74.1723 0 74.0800 0.000 74.0800 0.000 | 74.0640 2 74.1953 0 74.0640 0.000 74.0640 0.000
74.0960 1 74.3340 0 74.0960 0.000 74.0960 0.000 | 74.0960 3 74.1883 0 74.0960 0.000 74.0960 0.000 | 74.0800 0 74.2113 0 74.0800 0.000 74.0800 0.000
74.1120 2 74.3500 0 74.1120 0.000 74.1120 0.000 | 74.1120 2 74.2043 0 74.1120 0.000 74.1120 0.000 | 74.0960 4 74.2273 0 74.0960 0.000 74.0960 0.000
74.1280 2 74.3660 0 74.1280 0.000 74.1280 0.000 | 74.1280 2 74.2203 0 74.1280 0.000 74.1280 0.000 | 74.1120 2 74.2433 0 74.1120 0.000 74.1120 0.000
74.1440 2 74.3820 0 74.1440 0.000 74.1440 0.000 | 74.1440 4 74.2363 1 74.1440 0.000 74.1440 0.000 | 74.1280 2 74.2593 0 74.1280 0.000 74.1280 0.000
74.1600 4 74.3980 0 74.1600 0.000 74.1600 0.000 | 74.1600 0 74.2523 0 74.1600 0.000 74.1600 0.000 | 74.1440 0 74.2753 0 74.1440 0.000 74.1440 0.000
74.1760 2 74.4140 0 74.1760 0.000 74.1760 0.000 | 74.1760 0 74.2683 0 74.1760 0.000 74.1760 0.000 | 74.1600 3 74.2913 0 74.1600 0.000 74.1600 0.000
74.1920 2 74.4300 0 74.1920 0.000 74.1920 0.000 | 74.1920 1 74.2843 0 74.1920 0.000 74.1920 0.000 | 74.1760 3 74.3073 0 74.1760 0.000 74.1760 0.000
74.2080 3 74.4460 0 74.2080 0.000 74.2080 0.000 | 74.2080 2 74.3003 0 74.2080 0.000 74.2080 0.000 | 74.1920 2 74.3233 0 74.1920 0.000 74.1920 0.000
74.2240 0 74.4620 0 74.2240 0.000 74.2240 0.000 | 74.2240 3 74.3163 0 74.2240 0.000 74.2240 0.000 | 74.2080 2 74.3393 0 74.2080 0.000 74.2080 0.000
74.2400 1 74.4780 0 74.2400 0.000 74.2400 0.000 | 74.2400 4 74.3323 0 74.2400 0.000 74.2400 0.000 | 74.2240 2 74.3553 0 74.2240 0.000 74.2240 0.000
74.2560 4 74.4940 0 74.2560 0.000 74.2560 0.000 | 74.2560 2 74.3483 0 74.2560 0.000 74.2560 0.000 | 74.2400 4 74.3713 0 74.2400 0.000 74.2400 0.000
74.2720 2 74.5100 0 74.2720 0.000 74.2720 0.000 | 74.2720 0 74.3643 0 74.2720 0.000 74.2720 0.000 | 74.2560 3 74.3873 0 74.2560 0.000 74.2560 0.000
74.2880 1 74.5260 0 74.2880 0.000 74.2880 0.000 | 74.2880 1 74.3803 0 74.2880 0.000 74.2880 0.000 | 74.2720 1 74.4033 0 74.2720 0.000 74.2720 0.000
74.3040 2 74.5420 0 74.3040 0.000 74.3040 0.000 | 74.3040 0 74.3963 0 74.3040 0.000 74.3040 0.000 | 74.2880 4 74.4193 0 74.2880 0.000 74.2880 0.000
74.3200 1 74.5580 1 74.3200 0.000 74.3200 0.000 | 74.3200 0 74.4123 0 74.3200 0.000 74.3200 0.000 | 74.3040 1 74.4353 0 74.3040 0.000 74.3040 0.000
74.3360 3 74.5740 0 74.3360 0.000 74.3360 0.000 | 74.3360 3 74.4283 0 74.3360 0.000 74.3360 0.000 | 74.3200 4 74.4513 0 74.3200 0.000 74.3200 0.000
74.3520 1 74.5900 0 74.3520 0.000 74.3520 0.000 | 74.3520 3 74.4443 0 74.3520 0.000 74.3520 0.000 | 74.3360 3 74.4673 0 74.3360 0.000 74.3360 0.000
74.3680 1 74.6060 0 74.3680 0.000 74.3680 0.000 | 74.3680 2 74.4603 0 74.3680 0.000 74.3680 0.000 | 74.3520 2 74.4833 0 74.3520 0.000 74.3520 0.000
74.3840 4 74.6220 0 74.3840 0.000 74.3840 0.000 | 74.3840 2 74.4763 0 74.3840 0.000 74.3840 0.000 | 74.3680 0 74.4993 0 74.3680 0.000 74.3680 0.000
74.4000 3 74.6380 0 74.4000 0.000 74.4000 0.000 | 74.4000 3 74.4923 0 74.4000 0.000 74.4000 0.000 | 74.3840 3 74.5153 0 74.3840 0.000 74.3840 0.000
74.4160 3 74.6540 0 74.4160 0.000 74.4160 0.000 | 74.4160 2 74.5083 0 74.4160 0.000 74.4160 0.000 | 74.4000 2 74.5313 0 74.4000 0.000 74.4000 0.000
74.4320 1 74.6700 1 74.4320 0.000 74.4320 0.000 | 74.4320 0 74.5243 0 74.4320 0.000 74.4320 0.000 | 74.4160 0 74.5473 0 74.4160 0.000 74.4160 0.000
74.4480 3 74.6860 0 74.4480 0.000 74.4480 0.000 | 74.4480 3 74.5403 0 74.4480 0.000 74.4480 0.000 | 74.4320 2 74.5633 0 74.4320 0.000 74.4320 0.000
74.4640 1 74.7020 0 74.4640 0.000 74.4640 0.000 | 74.4640 1 74.5563 1 74.4640 0.000 74.4640 0.000 | 74.4480 3 74.5793 0 74.4480 0.000 74.4480 0.000
74.4800 1 74.7180 0 74.4800 0.000 74.4800 0.000 | 74.4800 3 74.5723 0 74.4800 0.000 74.4800 0.000 | 74.4640 1 74.5953 0 74.4640 0.000 74.4640 0.000
74.4960 7 74.7340 0 74.4960 0.000 74.4960 0.000 | 74.4960 0 74.5883 0 74.4960 0.000 74.4960 0.000 | 74.4800 1 74.6113 0 74.4800 0.000 74.4800 0.000
74.5120 3 74.7500 0 74.5120 0.000 74.5120 0.000 | 74.5120 0 74.6043 0 74.5120 0.000 74.5120 0.000 | 74.4960 0 74.6273 0 74.4960 0.000 74.4960 0.000
74.5280 2 74.7660 0 74.5280 0.000 74.5280 0.000 | 74.5280 5 74.6203 0 74.5280 0.000 74.5280 0.000 | 74.5120 2 74.6433 0 74.5120 0.000 74.5120 0.000
74.5440 2 74.7820 0 74.5440 0.000 74.5440 0.000 | 74.5440 4 74.6363 0 74.5440 0.000 74.5440 0.000 | 74.5280 1 74.6593 0 74.5280 0.000 74.5280 0.000
74.5600 4 74.7980 0 74.5600 0.000 74.5600 0.000 | 74.5600 2 74.6523 0 74.5600 0.000 74.5600 0.000 | 74.5440 4 74.6753 0 74.5440 0.000 74.5440 0.000
74.5760 1 74.8140 0 74.5760 0.000 74.5760 0.000 | 74.5760 1 74.6683 0 74.5760 0.000 74.5760 0.000 | 74.5600 2 74.6913 0 74.5600 0.000 74.5600 0.000
74.5920 5 74.8300 0 74.5920 0.000 74.5920 0.000 | 74.5920 2 74.6843 0 74.5920 0.000 74.5920 0.000 | 74.5760 3 74.7073 0 74.5760 0.000 74.5760 0.000
74.6080 6 74.8460 0 74.6080 0.000 74.6080 0.000 | 74.6080 2 74.7003 0 74.6080 0.000 74.6080 0.000 | 74.5920 2 74.7233 0 74.5920 0.000 74.5920 0.000
74.6240 1 74.8620 0 74.6240 0.000 74.6240 0.000 | 74.6240 1 74.7163 0 74.6240 0.000 74.6240 0.000 | 74.6080 1 74.7393 1 74.6080 0.000 74.6080 0.000
74.6400 0 74.8780 0 74.6400 0.000 74.6400 0.000 | 74.6400 1 74.7323 0 74.6400 0.000 74.6400 0.000 | 74.6240 0 74.7553 0 74.6240 0.000 74.6240 0.000
74.6560 1 74.8940 0 74.6560 0.000 74.6560 0.000 | 74.6560 0 74.7483 0 74.6560 0.000 74.6560 0.000 | 74.6400 3 74.7713 0 74.6400 0.000 74.6400 0.000
74.6720 2 74.9100 0 74.6720 0.000 74.6720 0.000 | 74.6720 1 74.7643 0 74.6720 0.000 74.6720 0.000 | 74.6560 0 74.7873 0 74.6560 0.000 74.6560 0.000
74.6880 6 74.9260 0 74.6880 0.000 74.6880 0.000 | 74.6880 0 74.7803 0 74.6880 0.000 74.6880 0.000 | 74.6720 0 74.8033 0 74.6720 0.000 74.6720 0.000
74.7040 2 74.9420 0 74.7040 0.000 74.7040 0.000 | 74.7040 2 74.7963 0 74.7040 0.000 74.7040 0.000 | 74.6880 1 74.8193 0 74.6880 0.000 74.6880 0.000
74.7200 2 74.9580 0 74.7200 0.000 74.7200 0.000 | 74.7200 2 74.8123 0 74.7200 0.000 74.7200 0.000 | 74.7040 4 74.8353 0 74.7040 0.000 74.7040 0.000
74.7360 1 74.9740 0 74.7360 0.000 74.7360 0.000 | 74.7360 0 74.8283 0 74.7360 0.000 74.7360 0.000 | 74.7200 2 74.8513 0 74.7200 0.000 74.7200 0.000
74.7520 1 74.9900 0 74.7520 0.000 74.7520 0.000 | 74.7520 3 74.8443 0 74.7520 0.000 74.7520 0.000 | 74.7360 0 74.8673 0 74.7360 0.000 74.7360 0.000
74.7680 1 75.0060 0 74.7680 0.000 74.7680 0.000 | 74.7680 0 74.8603 0 74.7680 0.000 74.7680 0.000 | 74.7520 1 74.8833 1 74.7520 0.000 74.7520 0.000
74.7840 3 75.0220 0 74.7840 0.000 74.7840 0.000 | 74.7840 1 74.8763 0 74.7840 0.000 74.7840 0.000 | 74.7680 2 74.8993 0 74.7680 0.000 74.7680 0.000
74.8000 2 75.0380 0 74.8000 0.000 74.8000 0.000 | 74.8000 1 74.8923 0 74.8000 0.000 74.8000 0.000 | 74.7840 2 74.9153 1 74.7840 0.000 74.7840 0.000
74.8160 3 75.0540 0 74.8160 0.000 74.8160 0.000 | 74.8160 4 74.9083 0 74.8160 0.000 74.8160 0.000 | 74.8000 3 74.9313 0 74.8000 0.000 74.8000 0.000
74.8320 2 75.0700 0 74.8320 0.000 74.8320 0.000 | 74.8320 3 74.9243 0 74.8320 0.000 74.8320 0.000 | 74.8160 3 74.9473 0 74.8160 0.000 74.8160 0.000
74.8480 1 75.0860 0 74.8480 0.000 74.8480 0.000 | 74.8480 1 74.9403 0 74.8480 0.000 74.8480 0.000 | 74.8320 0 74.9633 0 74.8320 0.000 74.8320 0.000
74.8640 2 75.1020 0 74.8640 0.000 74.8640 0.000 | 74.8640 2 74.9563 0 74.8640 0.000 74.8640 0.000 | 74.8480 0 74.9793 0 74.8480 0.000 74.8480 0.000
74.8800 1 75.1180 0 74.8800 0.000 74.8800 0.000 | 74.8800 1 74.9723 0 74.8800 0.000 74.8800 0.000 | 74.8640 1 74.9953 0 74.8640 0.000 74.8640 0.000
74.8960 7 75.1340 0 74.8960 0.000 74.8960 0.000 | 74.8960 2 74.9883 0 74.8960 0.000 74.8960 0.000 | 74.8800 1 75.0113 0 74.8800 0.000 74.8800 0.000
74.9120 2 75.1500 0 74.9120 0.000 74.9120 0.000 | 74.9120 1 75.0043 0 74.9120 0.000 74.9120 0.000 | 74.8960 4 75.0273 0 74.8960 0.000 74.8960 0.000
74.9280 2 75.1660 1 74.9280 0.000 74.9280 0.000 | 74.9280 1 75.0203 0 74.9280 0.000 74.9280 0.000 | 74.9120 2 75.0433 0 74.9120 0.000 74.9120 0.000
74.9440 4 75.1820 0 74.9440 0.000 74.9440 0.000 | 74.9440 2 75.0363 0 74.9440 0.000 74.9440 0.000 | 74.9280 2 75.0593 0 74.9280 0.000 74.9280 0.000
74.9600 6 75.1980 0 74.9600 0.000 74.9600 0.000 | 74.9600 3 75.0523 0 74.9600 0.000 74.9600 0.000 | 74.9440 1 75.0753 0 74.9440 0.000 74.9440 0.000
74.9760 5 75.2140 0 74.9760 0.000 74.9760 0.000 | 74.9760 0 75.0683 0 74.9760 0.000 74.9760 0.000 | 74.9600 3 75.0913 0 74.9600 0.000 74.9600 0.000
74.9920 4 75.2300 0 74.9920 0.000 74.9920 0.000 | 74.9920 2 75.0843 0 74.9920 0.000 74.9920 0.000 | 74.9760 4 75.1073 0 74.9760 0.000 74.9760 0.000
75.0080 2 75.2460 0 75.0080 0.000 75.0080 0.000 | 75.0080 0 75.1003 0 75.0080 0.000 75.0080 0.000 | 74.9920 2 75.1233 0 74.9920 0.000 74.9920 0.000
75.0240 2 75.2620 0 75.0240 0.000 75.0240 0.000 | 75.0240 0 75.1163 0 75.0240 0.000 75.0240 0.000 | 75.0080 3 75.1393 0 75.0080 0.000 75.0080 0.000
75.0400 2 75.2780 0 75.0400 0.000 75.0400 0.000 | 75.0400 1 75.1323 0 75.0400 0.000 75.0400 0.000 | 75.0240 0 75.1553 0 75.0240 0.000 75.0240 0.000
75.0560 2 75.2940 1 75.0560 0.000 75.0560 0.000 | 75.0560 0 75.1483 0 75.0560 0.000 75.0560 0.000 | 75.0400 0 75.1713 0 75.0400 0.000 75.0400 0.000
75.0720 4 75.3100 1 75.0720 0.000 75.0720 0.000 | 75.0720 0 75.1643 0 75.0720 0.000 75.0720 0.000 | 75.0560 1 75.1873 0 75.0560 0.000 75.0560 0.000
75.0880 4 75.3260 0 75.0880 0.000 75.0880 0.000 | 75.0880 1 75.1803 0 75.0880 0.000 75.0880 0.000 | 75.0720 1 75.2033 0 75.0720 0.000 75.0720 0.000
75.1040 2 75.3420 0 75.1040 0.000 75.1040 0.000 | 75.1040 2 75.1963 0 75.1040 0.000 75.1040 0.000 | 75.0880 0 75.2193 0 75.0880 0.000 75.0880 0.000
75.1200 1 75.3580 0 75.1200 0.000 75.1200 0.000 | 75.1200 2 75.2123 0 75.1200 0.000 75.1200 0.000 | 75.1040 1 75.2353 0 75.1040 0.000 75.1040 0.000
75.1360 3 75.3740 0 75.1360 0.000 75.1360 0.000 | 75.1360 0 75.2283 0 75.1360 0.000 75.1360 0.000 | 75.1200 2 75.2513 0 75.1200 0.000 75.1200 0.000
75.1520 3 75.3900 0 75.1520 0.000 75.1520 0.000 | 75.1520 1 75.2443 0 75.1520 0.000 75.1520 0.000 | 75.1360 3 75.2673 0 75.1360 0.000 75.1360 0.000
75.1680 1 75.4060 1 75.1680 0.000 75.1680 0.000 | 75.1680 2 75.2603 0 75.1680 0.000 75.1680 0.000 | 75.1520 1 75.2833 0 75.1520 0.000 75.1520 0.000
75.1840 0 75.4220 0 75.1840 0.000 75.1840 0.000 | 75.1840 5 75.2763 0 75.1840 0.000 75.1840 0.000 | 75.1680 3 75.2993 0 75.1680 0.000 75.1680 0.000
75.2000 2 75.4380 0 75.2000 0.000 75.2000 0.000 | 75.2000 0 75.2923 0 75.2000 0.000 75.2000 0.000 | 75.1840 1 75.3153 0 75.1840 0.000 75.1840 0.000
75.2160 3 75.4540 0 75.2160 0.000 75.2160 0.000 | 75.2160 4 75.3083 1 75.2160 0.000 75.2160 0.000 | 75.2000 2 75.3313 0 75.2000 0.000 75.2000 0.000
75.2320 1 75.4700 0 75.2320 0.000 75.2320 0.000 | 75.2320 3 75.3243 0 75.2320 0.000 75.2320 0.000 | 75.2160 1 75.3473 0 75.2160 0.000 75.2160 0.000
75.2480 5 75.4860 0 75.2480 0.000 75.2480 0.000 | 75.2480 1 75.3403 0 75.2480 0.000 75.2480 0.000 | 75.2320 3 75.3633 0 75.2320 0.000 75.2320 0.000
75.2640 1 75.5020 0 75.2640 0.000 75.2640 0.000 | 75.2640 4 75.3563 0 75.2640 0.000 75.2640 0.000 | 75.2480 3 75.3793 0 75.2480 0.000 75.2480 0.000
75.2800 0 75.5180 0 75.2800 0.000 75.2800 0.000 | 75.2800 1 75.3723 0 75.2800 0.000 75.2800 0.000 | 75.2640 1 75.3953 0 75.2640 0.000 75.2640 0.000
75.2960 3 75.5340 0 75.2960 0.000 75.2960 0.000 | 75.2960 1 75.3883 0 75.2960 0.000 75.2960 0.000 | 75.2800 2 75.4113 0 75.2800 0.000 75.2800 0.000
75.3120 4 75.5500 0 75.3120 0.000 75.3120 0.000 | 75.3120 0 75.4043 0 75.3120 0.000 75.3120 0.000 | 75.2960 3 75.4273 0 75.2960 0.000 75.2960 0.000
75.3280 3 75.5660 0 75.3280 0.000 75.3280 0.000 | 75.3280 1 75.4203 0 75.3280 0.000 75.3280 0.000 | 75.3120 2 75.4433 0 75.3120 0.000 75.3120 0.000
75.3440 0 75.5820 1 75.3440 0.000 75.3440 0.000 | 75.3440 1 75.4363 0 75.3440 0.000 75.3440 0.000 | 75.3280 2 75.4593 0 75.3280 0.000 75.3280 0.000
75.3600 1 75.5980 1 75.3600 0.000 75.3600 0.000 | 75.3600 2 75.4523 0 75.3600 0.000 75.3600 0.000 | 75.3440 1 75.4753 0 75.3440 0.000 75.3440 0.000
75.3760 4 75.6140 0 75.3760 0.000 75.3760 0.000 | 75.3760 1 75.4683 0 75.3760 0.000 75.3760 0.000 | 75.3600 3 75.4913 1 75.3600 0.000 75.3600 0.000
75.3920 2 75.6300 0 75.3920 0.000 75.3920 0.000 | 75.3920 1 75.4843 0 75.3920 0.000 75.3920 0.000 | 75.3760 1 75.5073 0 75.3760 0.000 75.3760 0.000
75.4080 1 75.6460 0 75.4080 0.000 75.4080 0.000 | 75.4080 3 75.5003 0 75.4080 0.000 75.4080 0.000 | 75.3920 2 75.5233 0 75.3920 0.000 75.3920 0.000
75.4240 2 75.6620 0 75.4240 0.000 75.4240 0.000 | 75.4240 0 75.5163 0 75.4240 0.000 75.4240 0.000 | 75.4080 2 75.5393 0 75.4080 0.000 75.4080 0.000
75.4400 5 75.6780 0 75.4400 0.000 75.4400 0.000 | 75.4400 2 75.5323 0 75.4400 0.000 75.4400 0.000 | 75.4240 3 75.5553 0 75.4240 0.000 75.4240 0.000
75.4560 2 75.6940 0 75.4560 0.000 75.4560 0.000 | 75.4560 1 75.5483 0 75.4560 0.000 75.4560 0.000 | 75.4400 4 75.5713 0 75.4400 0.000 75.4400 0.000
75.4720 3 75.7100 0 75.4720 0.000 75.4720 0.000 | 75.4720 0 75.5643 0 75.4720 0.000 75.4720 0.000 | 75.4560 1 75.5873 0 75.4560 0.000 75.4560 0.000
75.4880 8 75.7260 0 75.4880 0.000 75.4880 0.000 | 75.4880 0 75.5803 0 75.4880 0.000 75.4880 0.000 | 75.4720 7 75.6033 0 75.4720 0.000 75.4720 0.000
75.5040 0 75.7420 0 75.5040 0.000 75.5040 0.000 | 75.5040 3 75.5963 0 75.5040 0.000 75.5040 0.000 | 75.4880 2 75.6193 0 75.4880 0.000 75.4880 0.000
75.5200 5 75.7580 1 75.5200 0.000 75.5200 0.000 | 75.5200 0 75.6123 0 75.5200 0.000 75.5200 0.000 | 75.5040 5 75.6353 0 75.5040 0.000 75.5040 0.000
75.5360 2 75.7740 0 75.5360 0.000 75.5360 0.000 | 75.5360 1 75.6283 1 75.5360 0.000 75.5360 0.000 | 75.5200 1 75.6513 0 75.5200 0.000 75.5200 0.000
75.5520 2 75.7900 0 75.5520 0.000 75.5520 0.000 | 75.5520 0 75.6443 0 75.5520 0.000 75.5520 0.000 | 75.5360 1 75.6673 0 75.5360 0.000 75.5360 0.000
75.5680 2 75.8060 0 75.5680 0.000 75.5680 0.000 | 75.5680 0 75.6603 0 75.5680 0.000 75.5680 0.000 | 75.5520 3 75.6833 0 75.5520 0.000 75.5520 0.000
75.5840 3 75.8220 0 75.5840 0.000 75.5840 0.000 | 75.5840 4 75.6763 1 75.5840 0.000 75.5840 0.000 | 75.5680 2 75.6993 0 75.5680 0.000 75.5680 0.000
75.6000 4 75.8380 0 75.6000 0.000 75.6000 0.000 | 75.6000 2 75.6923 0 75.6000 0.000 75.6000 0.000 | 75.5840 1 75.7153 0 75.5840 0.000 75.5840 0.000
75.6160 2 75.8540 0 75.6160 0.000 75.6160 0.000 | 75.6160 0 75.7083 0 75.6160 0.000 75.6160 0.000 | 75.6000 2 75.7313 0 75.6000 0.000 75.6000 0.000
75.6320 1 75.8700 0 75.6320 0.000 75.6320 0.000 | 75.6320 0 75.7243 0 75.6320 0.000 75.6320 0.000 | 75.6160 1 75.7473 0 75.6160 0.000 75.6160 0.000
75.6480 3 75.8860 0 75.6480 0.000 75.6480 0.000 | 75.6480 1 75.7403 1 75.6480 0.000 75.6480 0.000 | 75.6320 0 75.7633 1 75.6320 0.000 75.6320 0.000
75.6640 5 75.9020 0 75.6640 0.000 75.6640 0.000 | 75.6640 1 75.7563 0 75.6640 0.000 75.6640 0.000 | 75.6480 1 75.7793 0 75.6480 0.000 75.6480 0.000
75.6800 1 75.9180 0 75.6800 0.000 75.6800 0.000 | 75.6800 2 75.7723 0 75.6800 0.000 75.6800 0.000 | 75.6640 1 75.7953 0 75.6640 0.000 75.6640 0.000
75.6960 0 75.9340 0 75.6960 0.000 75.6960 0.000 | 75.6960 2 75.7883 0 75.6960 0.000 75.6960 0.000 | 75.6800 3 75.8113 0 75.6800 0.000 75.6800 0.000
75.7120 1 75.9500 0 75.7120 0.000 75.7120 0.000 | 75.7120 1 75.8043 0 75.7120 0.000 75.7120 0.000 | 75.6960 4 75.8273 0 75.6960 0.000 75.6960 0.000
75.7280 0 75.9660 0 75.7280 0.000 75.7280 0.000 | 75.7280 1 75.8203 0 75.7280 0.000 75.7280 0.000 | 75.7120 3 75.8433 0 75.7120 0.000 75.7120 0.000
75.7440 1 75.9820 0 75.7440 0.000 75.7440 0.000 | 75.7440 2 75.8363 0 75.7440 0.000 75.7440 0.000 | 75.7280 1 75.8593 0 75.7280 0.000 75.7280 0.000
75.7600 4 75.9980 0 75.7600 0.000 75.7600 0.000 | 75.7600 0 75.8523 0 75.7600 0.000 75.7600 0.000 | 75.7440 1 75.8753 0 75.7440 0.000 75.7440 0.000
75.7760 2 76.0140 0 75.7760 0.000 75.7760 0.000 | 75.7760 2 75.8683 0 75.7760 0.000 75.7760 0.000 | 75.7600 3 75.8913 0 75.7600 0.000 75.7600 0.000
75.7920 1 76.0300 0 75.7920 0.000 75.7920 0.000 | 75.7920 1 75.8843 1 75.7920 0.000 75.7920 0.000 | 75.7760 5 75.9073 0 75.7760 0.000 75.7760 0.000
75.8080 2 76.0460 0 75.8080 0.000 75.8080 0.000 | 75.8080 0 75.9003 0 75.8080 0.000 75.8080 0.000 | 75.7920 1 75.9233 0 75.7920 0.000 75.7920 0.000
75.8240 4 76.0620 0 75.8240 0.000 75.8240 0.000 | 75.8240 0 75.9163 0 75.8240 0.000 75.8240 0.000 | 75.8080 1 75.9393 0 75.8080 0.000 75.8080 0.000
75.8400 0 76.0780 0 75.8400 0.000 75.8400 0.000 | 75.8400 2 75.9323 0 75.8400 0.000 75.8400 0.000 | 75.8240 3 75.9553 0 75.8240 0.000 75.8240 0.000
75.8560 3 76.0940 0 75.8560 0.000 75.8560 0.000 | 75.8560 1 75.9483 0 75.8560 0.000 75.8560 0.000 | 75.8400 5 75.9713 0 75.8400 0.000 75.8400 0.000
75.8720 1 76.1100 0 75.8720 0.000 75.8720 0.000 | 75.8720 0 75.9643 0 75.8720 0.000 75.8720 0.000 | 75.8560 1 75.9873 0 75.8560 0.000 75.8560 0.000
75.8880 3 76.1260 0 75.8880 0.000 75.8880 0.000 | 75.8880 5 75.9803 0 75.8880 0.000 75.8880 0.000 | 75.8720 0 76.0033 0 75.8720 0.000 75.8720 0.000
75.9040 1 76.1420 0 75.9040 0.000 75.9040 0.000 | 75.9040 3 75.9963 0 75.9040 0.000 75.9040 0.000 | 75.8880 4 76.0193 0 75.8880 0.000 75.8880 0.000
75.9200 0 76.1580 0 75.9200 0.000 75.9200 0.000 | 75.9200 2 76.0123 0 75.9200 0.000 75.9200 0.000 | 75.9040 1 76.0353 0 75.9040 0.000 75.9040 0.000
75.9360 3 76.1740 0 75.9360 0.000 75.9360 0.000 | 75.9360 2 76.0283 0 75.9360 0.000 75.9360 0.000 | 75.9200 1 76.0513 0 75.9200 0.000 75.9200 0.000
75.9520 2 76.1900 0 75.9520 0.000 75.9520 0.000 | 75.9520 1 76.0443 0 75.9520 0.000 75.9520 0.000 | 75.9360 2 76.0673 0 75.9360 0.000 75.9360 0.000
75.9680 2 76.2060 0 75.9680 0.000 75.9680 0.000 | 75.9680 0 76.0603 0 75.9680 0.000 75.9680 0.000 | 75.9520 6 76.0833 0 75.9520 0.000 75.9520 0.000
75.9840 2 76.2220 0 75.9840 0.000 75.9840 0.000 | 75.9840 1 76.0763 0 75.9840 0.000 75.9840 0.000 | 75.9680 3 76.0993 0 75.9680 0.000 75.9680 0.000
76.0000 1 76.2380 0 76.0000 0.000 76.0000 0.000 | 76.0000 2 76.0923 0 76.0000 0.000 76.0000 0.000 | 75.9840 3 76.1153 0 75.9840 0.000 75.9840 0.000
76.0160 3 76.2540 0 76.0160 0.000 76.0160 0.000 | 76.0160 1 76.1083 0 76.0160 0.000 76.0160 0.000 | 76.0000 0 76.1313 1 76.0000 0.000 76.0000 0.000
76.0320 4 76.2700 0 76.0320 0.000 76.0320 0.000 | 76.0320 1 76.1243 0 76.0320 0.000 76.0320 0.000 | 76.0160 2 76.1473 0 76.0160 0.000 76.0160 0.000
76.0480 5 76.2860 1 76.0480 0.000 76.0480 0.000 | 76.0480 1 76.1403 0 76.0480 0.000 76.0480 0.000 | 76.0320 3 76.1633 0 76.0320 0.000 76.0320 0.000
76.0640 2 76.3020 0 76.0640 0.000 76.0640 0.000 | 76.0640 2 76.1563 0 76.0640 0.000 76.0640 0.000 | 76.0480 2 76.1793 0 76.0480 0.000 76.0480 0.000
76.0800 1 76.3180 0 76.0800 0.000 76.0800 0.000 | 76.0800 1 76.1723 0 76.0800 0.000 76.0800 0.000 | 76.0640 3 76.1953 0 76.0640 0.000 76.0640 0.000
76.0960 1 76.3340 0 76.0960 0.000 76.0960 0.000 | 76.0960 2 76.1883 0 76.0960 0.000 76.0960 0.000 | 76.0800 1 76.2113 0 76.0800 0.000 76.0800 0.000
76.1120 1 76.3500 0 76.1120 0.000 76.1120 0.000 | 76.1120 1 76.2043 0 76.1120 0.000 76.1120 0.000 | 76.0960 3 76.2273 0 76.0960 0.000 76.0960 0.000
76.1280 3 76.3660 0 76.1280 0.000 76.1280 0.000 | 76.1280 0 76.2203 0 76.1280 0.000 76.1280 0.000 | 76.1120 1 76.2433 0 76.1120 0.000 76.1120 0.000
76.1440 3 76.3820 0 76.1440 0.000 76.1440 0.000 | 76.1440 1 76.2363 0 76.1440 0.000 76.1440 0.000 | 76.1280 1 76.2593 0 76.1280 0.000 76.1280 0.000
76.1600 2 76.3980 0 76.1600 0.000 76.1600 0.000 | 76.1600 0 76.2523 0 76.1600 0.000 76.1600 0.000 | 76.1440 1 76.2753 0 76.1440 0.000 76.1440 0.000
76.1760 6 76.4140 0 76.1760 0.000 76.1760 0.000 | 76.1760 1 76.2683 0 76.1760 0.000 76.1760 0.000 | 76.1600 2 76.2913 1 76.1600 0.000 76.1600 0.000
76.1920 3 76.4300 0 76.1920 0.000 76.1920 0.000 | 76.1920 0 76.2843 0 76.1920 0.000 76.1920 0.000 | 76.1760 2 76.3073 0 76.1760 0.000 76.1760 0.000
76.2080 3 76.4460 0 76.2080 0.000 76.2080 0.000 | 76.2080 1 76.3003 1 76.2080 0.000 76.2080 0.000 | 76.1920 2 76.3233 0 76.1920 0.000 76.1920 0.000
76.2240 2 76.4620 0 76.2240 0.000 76.2240 0.000 | 76.2240 1 76.3163 0 76.2240 0.000 76.2240 0.000 | 76.2080 4 76.3393 0 76.2080 0.000 76.2080 0.000
76.2400 3 76.4780 0 76.2400 0.000 76.2400 0.000 | 76.2400 2 76.3323 0 76.2400 0.000 76.2400 0.000 | 76.2240 3 76.3553 0 76.2240 0.000 76.2240 0.000
76.2560 4 76.4940 0 76.2560 0.000 76.2560 0.000 | 76.2560 2 76.3483 0 76.2560 0.000 76.2560 0.000 | 76.2400 1 76.3713 0 76.2400 0.000 76.2400 0.000
76.2720 2 76.5100 0 76.2720 0.000 76.2720 0.000 | 76.2720 3 76.3643 0 76.2720 0.000 76.2720 0.000 | 76.2560 6 76.3873 0 76.2560 0.000 76.2560 0.000
76.2880 1 76.5260 0 76.2880 0.000 76.2880 0.000 | 76.2880 1 76.3803 0 76.2880 0.000 76.2880 0.000 | 76.2720 2 76.4033 0 76.2720 0.000 76.2720 0.000
76.3040 2 76.5420 0 76.3040 0.000 76.3040 0.000 | 76.3040 2 76.3963 0 76.3040 0.000 76.3040 0.000 | 76.2880 1 76.4193 0 76.2880 0.000 76.2880 0.000
76.3200 2 76.5580 0 76.3200 0.000 76.3200 0.000 | 76.3200 2 76.4123 0 76.3200 0.000 76.3200 0.000 | 76.3040 1 76.4353 0 76.3040 0.000 76.3040 0.000
76.3360 5 76.5740 0 76.3360 0.000 76.3360 0.000 | 76.3360 1 76.4283 0 76.3360 0.000 76.3360 0.000 | 76.3200 3 76.4513 1 76.3200 0.000 76.3200 0.000
76.3520 4 76.5900 0 76.3520 0.000 76.3520 0.000 | 76.3520 1 76.4443 0 76.3520 0.000 76.3520 0.000 | 76.3360 0 76.4673 0 76.3360 0.000 76.3360 0.000
76.3680 2 76.6060 1 76.3680 0.000 76.3680 0.000 | 76.3680 1 76.4603 0 76.3680 0.000 76.3680 0.000 | 76.3520 1 76.4833 0 76.3520 0.000 76.3520 0.000
76.3840 2 76.6220 0 76.3840 0.000 76.3840 0.000 | 76.3840 0 76.4763 1 76.3840 0.000 76.3840 0.000 | 76.3680 4 76.4993 0 76.3680 0.000 76.3680 0.000
76.4000 1 76.6380 0 76.4000 0.000 76.4000 0.000 | 76.4000 3 76.4923 1 76.4000 0.000 76.4000 0.000 | 76.3840 2 76.5153 0 76.3840 0.000 76.3840 0.000
76.4160 5 76.6540 0 76.4160 0.000 76.4160 0.000 | 76.4160 2 76.5083 0 76.4160 0.000 76.4160 0.000 | 76.4000 5 76.5313 0 76.4000 0.000 76.4000 0.000
76.4320 2 76.6700 0 76.4320 0.000 76.4320 0.000 | 76.4320 0 76.5243 0 76.4320 0.000 76.4320 0.000 | 76.4160 3 76.5473 0 76.4160 0.000 76.4160 0.000
76.4480 7 76.6860 0 76.4480 0.000 76.4480 0.000 | 76.4480 2 76.5403 0 76.4480 0.000 76.4480 0.000 | 76.4320 1 76.5633 0 76.4320 0.000 76.4320 0.000
76.4640 3 76.7020 0 76.4640 0.000 76.4640 0.000 | 76.4640 2 76.5563 0 76.4640 0.000 76.4640 0.000 | 76.4480 2 76.5793 0 76.4480 0.000 76.4480 0.000
76.4800 5 76.7180 0 76.4800 0.000 76.4800 0.000 | 76.4800 1 76.5723 0 76.4800 0.000 76.4800 0.000 | 76.4640 2 76.5953 0 76.4640 0.000 76.4640 0.000
76.4960 2 76.7340 0 76.4960 0.000 76.4960 0.000 | 76.4960 0 76.5883 0 76.4960 0.000 76.4960 0.000 | 76.4800 3 76.6113 0 76.4800 0.000 76.4800 0.000
76.5120 3 76.7500 0 76.5120 0.000 76.5120 0.000 | 76.5120 1 76.6043 0 76.5120 0.000 76.5120 0.000 | 76.4960 1 76.6273 0 76.4960 0.000 76.4960 0.000
76.5280 4 76.7660 0 76.5280 0.000 76.5280 0.000 | 76.5280 3 76.6203 1 76.5280 0.000 76.5280 0.000 | 76.5120 1 76.6433 0 76.5120 0.000 76.5120 0.000
76.5440 2 76.7820 0 76.5440 0.000 76.5440 0.000 | 76.5440 4 76.6363 0 76.5440 0.000 76.5440 0.000 | 76.5280 1 76.6593 0 76.5280 0.000 76.5280 0.000
76.5600 3 76.7980 0 76.5600 0.000 76.5600 0.000 | 76.5600 2 76.6523 0 76.5600 0.000 76.5600 0.000 | 76.5440 4 76.6753 0 76.5440 0.000 76.5440 0.000
76.5760 2 76.8140 0 76.5760 0.000 76.5760 0.000 | 76.5760 1 76.6683 0 76.5760 0.000 76.5760 0.000 | 76.5600 3 76.6913 0 76.5600 0.000 76.5600 0.000
76.5920 2 76.8300 0 76.5920 0.000 76.5920 0.000 | 76.5920 0 76.6843 0 76.5920 0.000 76.5920 0.000 | 76.5760 2 76.7073 0 76.5760 0.000 76.5760 0.000
76.6080 3 76.8460 0 76.6080 0.000 76.6080 0.000 | 76.6080 2 76.7003 0 76.6080 0.000 76.6080 0.000 | 76.5920 1 76.7233 1 76.5920 0.000 76.5920 0.000
76.6240 3 76.8620 1 76.6240 0.000 76.6240 0.000 | 76.6240 1 76.7163 0 76.6240 0.000 76.6240 0.000 | 76.6080 1 76.7393 0 76.6080 0.000 76.6080 0.000
76.6400 1 76.8780 0 76.6400 0.000 76.6400 0.000 | 76.6400 1 76.7323 0 76.6400 0.000 76.6400 0.000 | 76.6240 3 76.7553 0 76.6240 0.000 76.6240 0.000
76.6560 3 76.8940 0 76.6560 0.000 76.6560 0.000 | 76.6560 1 76.7483 0 76.6560 0.000 76.6560 0.000 | 76.6400 4 76.7713 0 76.6400 0.000 76.6400 0.000
76.6720 2 76.9100 0 76.6720 0.000 76.6720 0.000 | 76.6720 3 76.7643 0 76.6720 0.000 76.6720 0.000 | 76.6560 1 76.7873 2 76.6560 0.000 76.6560 0.000
76.6880 3 76.9260 0 76.6880 0.000 76.6880 0.000 | 76.6880 2 76.7803 0 76.6880 0.000 76.6880 0.000 | 76.6720 1 76.8033 0 76.6720 0.000 76.6720 0.000
76.7040 4 76.9420 0 76.7040 0.000 76.7040 0.000 | 76.7040 2 76.7963 0 76.7040 0.000 76.7040 0.000 | 76.6880 3 76.8193 0 76.6880 0.000 76.6880 0.000
76.7200 1 76.9580 0 76.7200 0.000 76.7200 0.000 | 76.7200 1 76.8123 0 76.7200 0.000 76.7200 0.000 | 76.7040 4 76.8353 0 76.7040 0.000 76.7040 0.000
76.7360 4 76.9740 0 76.7360 0.000 76.7360 0.000 | 76.7360 1 76.8283 1 76.7360 0.000 76.7360 0.000 | 76.7200 0 76.8513 0 76.7200 0.000 76.7200 0.000
76.7520 3 76.9900 0 76.7520 0.000 76.7520 0.000 | 76.7520 1 76.8443 0 76.7520 0.000 76.7520 0.000 | 76.7360 4 76.8673 0 76.7360 0.000 76.7360 0.000
76.7680 4 77.0060 0 76.7680 0.000 76.7680 0.000 | 76.7680 3 76.8603 0 76.7680 0.000 76.7680 0.000 | 76.7520 0 76.8833 0 76.7520 0.000 76.7520 0.000
76.7840 1 77.0220 0 76.7840 0.000 76.7840 0.000 | 76.7840 3 76.8763 0 76.7840 0.000 76.7840 0.000 | 76.7680 5 76.8993 0 76.7680 0.000 76.7680 0.000
76.8000 1 77.0380 0 76.8000 0.000 76.8000 0.000 | 76.8000 4 76.8923 0 76.8000 0.000 76.8000 0.000 | 76.7840 3 76.9153 0 76.7840 0.000 76.7840 0.000
76.8160 4 77.0540 0 76.8160 0.000 76.8160 0.000 | 76.8160 4 76.9083 0 76.8160 0.000 76.8160 0.000 | 76.8000 1 76.9313 0 76.8000 0.000 76.8000 0.000
76.8320 1 77.0700 0 76.8320 0.000 76.8320 0.000 | 76.8320 0 76.9243 0 76.8320 0.000 76.8320 0.000 | 76.8160 3 76.9473 0 76.8160 0.000 76.8160 0.000
76.8480 2 77.0860 0 76.8480 0.000 76.8480 0.000 | 76.8480 2 76.9403 0 76.8480 0.000 76.8480 0.000 | 76.8320 0 76.9633 0 76.8320 0.000 76.8320 0.000
76.8640 5 77.1020 0 76.8640 0.000 76.8640 0.000 | 76.8640 3 76.9563 0 76.8640 0.000 76.8640 0.000 | 76.8480 3 76.9793 0 76.8480 0.000 76.8480 0.000
76.8800 1 77.1180 0 76.8800 0.000 76.8800 0.000 | 76.8800 0 76.9723 0 76.8800 0.000 76.8800 0.000 | 76.8640 1 76.9953 0 76.8640 0.000 76.8640 0.000
76.8960 4 77.1340 0 76.8960 0.000 76.8960 0.000 | 76.8960 0 76.9883 0 76.8960 0.000 76.8960 0.000 | 76.8800 2 77.0113 0 76.8800 0.000 76.8800 0.000
76.9120 1 77.1500 0 76.9120 0.000 76.9120 0.000 | 76.9120 3 77.0043 0 76.9120 0.000 76.9120 0.000 | 76.8960 1 77.0273 0 76.8960 0.000 76.8960 0.000
76.9280 0 77.1660 0 76.9280 0.000 76.9280 0.000 | 76.9280 2 77.0203 0 76.9280 0.000 76.9280 0.000 | 76.9120 3 77.0433 0 76.9120 0.000 76.9120 0.000
76.9440 2 77.1820 0 76.9440 0.000 76.9440 0.000 | 76.9440 1 77.0363 0 76.9440 0.000 76.9440 0.000 | 76.9280 0 77.0593 0 76.9280 0.000 76.9280 0.000
76.9600 1 77.1980 0 76.9600 0.000 76.9600 0.000 | 76.9600 3 77.0523 0 76.9600 0.000 76.9600 0.000 | 76.9440 0 77.0753 0 76.9440 0.000 76.9440 0.000
76.9760 4 77.2140 0 76.9760 0.000 76.9760 0.000 | 76.9760 3 77.0683 0 76.9760 0.000 76.9760 0.000 | 76.9600 1 77.0913 0 76.9600 0.000 76.9600 0.000
76.9920 4 77.2300 0 76.9920 0.000 76.9920 0.000 | 76.9920 1 77.0843 0 76.9920 0.000 76.9920 0.000 | 76.9760 3 77.1073 0 76.9760 0.000 76.9760 0.000
77.0080 2 77.2460 0 77.0080 0.000 77.0080 0.000 | 77.0080 6 77.1003 0 77.0080 0.000 77.0080 0.000 | 76.9920 0 77.1233 0 76.9920 0.000 76.9920 0.000
77.0240 4 77.2620 1 77.0240 0.000 77.0240 0.000 | 77.0240 0 77.1163 0 77.0240 0.000 77.0240 0.000 | 77.0080 0 77.1393 0 77.0080 0.000 77.0080 0.000
77.0400 0 77.2780 0 77.0400 0.000 77.0400 0.000 | 77.0400 0 77.1323 0 77.0400 0.000 77.0400 0.000 | 77.0240 4 77.1553 0 77.0240 0.000 77.0240 0.000
77.0560 2 77.2940 0 77.0560 0.000 77.0560 0.000 | 77.0560 2 77.1483 0 77.0560 0.000 77.0560 0.000 | 77.0400 4 77.1713 0 77.0400 0.000 77.0400 0.000
77.0720 2 77.3100 0 77.0720 0.000 77.0720 0.000 | 77.0720 0 77.1643 0 77.0720 0.000 77.0720 0.000 | 77.0560 3 77.1873 0 77.0560 0.000 77.0560 0.000
77.0880 4 77.3260 0 77.0880 0.000 77.0880 0.000 | 77.0880 2 77.1803 0 77.0880 0.000 77.0880 0.000 | 77.0720 2 77.2033 0 77.0720 0.000 77.0720 0.000
77.1040 5 77.3420 0 77.1040 0.000 77.1040 0.000 | 77.1040 3 77.1963 0 77.1040 0.000 77.1040 0.000 | 77.0880 0 77.2193 0 77.0880 0.000 77.0880 0.000
77.1200 4 77.3580 0 77.1200 0.000 77.1200 0.000 | 77.1200 2 77.2123 1 77.1200 0.000 77.1200 0.000 | 77.1040 6 77.2353 0 77.1040 0.000 77.1040 0.000
77.1360 2 77.3740 0 77.1360 0.000 77.1360 0.000 | 77.1360 3 77.2283 0 77.1360 0.000 77.1360 0.000 | 77.1200 2 77.2513 0 77.1200 0.000 77.1200 0.000
77.1520 5 77.3900 0 77.1520 0.000 77.1520 0.000 | 77.1520 1 77.2443 0 77.1520 0.000 77.1520 0.000 | 77.1360 1 77.2673 0 77.1360 0.000 77.1360 0.000
77.1680 1 77.4060 0 77.1680 0.000 77.1680 0.000 | 77.1680 3 77.2603 0 77.1680 0.000 77.1680 0.000 | 77.1520 5 77.2833 0 77.1520 0.000 77.1520 0.000
77.1840 2 77.4220 0 77.1840 0.000 77.1840 0.000 | 77.1840 0 77.2763 0 77.1840 0.000 77.1840 0.000 | 77.1680 0 77.2993 0 77.1680 0.000 77.1680 0.000
77.2000 1 77.4380 0 77.2000 0.000 77.2000 0.000 | 77.2000 3 77.2923 0 77.2000 0.000 77.2000 0.000 | 77.1840 2 77.3153 0 77.1840 0.000 77.1840 0.000
77.2160 3 77.4540 0 77.2160 0.000 77.2160 0.000 | 77.2160 1 77.3083 0 77.2160 0.000 77.2160 0.000 | 77.2000 1 77.3313 0 77.2000 0.000 77.2000 0.000
77.2320 1 77.4700 0 77.2320 0.000 77.2320 0.000 | 77.2320 3 77.3243 0 77.2320 0.000 77.2320 0.000 | 77.2160 1 77.3473 0 77.2160 0.000 77.2160 0.000
77.2480 1 77.4860 0 77.2480 0.000 77.2480 0.000 | 77.2480 0 77.3403 0 77.2480 0.000 77.2480 0.000 | 77.2320 1 77.3633 0 77.2320 0.000 77.2320 0.000
77.2640 7 77.5020 0 77.2640 0.000 77.2640 0.000 | 77.2640 1 77.3563 0 77.2640 0.000 77.2640 0.000 | 77.2480 1 77.3793 0 77.2480 0.000 77.2480 0.000
77.2800 0 77.5180 0 77.2800 0.000 77.2800 0.000 | 77.2800 2 77.3723 0 77.2800 0.000 77.2800 0.000 | 77.2640 3 77.3953 0 77.2640 0.000 77.2640 0.000
77.2960 3 77.5340 0 77.2960 0.000 77.2960 0.000 | 77.2960 0 77.3883 0 77.2960 0.000 77.2960 0.000 | 77.2800 1 77.4113 0 77.2800 0.000 77.2800 0.000
77.3120 2 77.5500 0 77.3120 0.000 77.3120 0.000 | 77.3120 2 77.4043 0 77.3120 0.000 77.3120 0.000 | 77.2960 3 77.4273 0 77.2960 0.000 77.2960 0.000
77.3280 2 77.5660 0 77.3280 0.000 77.3280 0.000 | 77.3280 2 77.4203 0 77.3280 0.000 77.3280 0.000 | 77.3120 5 77.4433 0 77.3120 0.000 77.3120 0.000
77.3440 1 77.5820 0 77.3440 0.000 77.3440 0.000 | 77.3440 3 77.4363 0 77.3440 0.000 77.3440 0.000 | 77.3280 2 77.4593 0 77.3280 0.000 77.3280 0.000
77.3600 4 77.5980 0 77.3600 0.000 77.3600 0.000 | 77.3600 0 77.4523 1 77.3600 0.000 77.3600 0.000 | 77.3440 2 77.4753 0 77.3440 0.000 77.3440 0.000
77.3760 3 77.6140 0 77.3760 0.000 77.3760 0.000 | 77.3760 1 77.4683 0 77.3760 0.000 77.3760 0.000 | 77.3600 0 77.4913 0 77.3600 0.000 77.3600 0.000
77.3920 1 77.6300 0 77.3920 0.000 77.3920 0.000 | 77.3920 3 77.4843 0 77.3920 0.000 77.3920 0.000 | 77.3760 2 77.5073 0 77.3760 0.000 77.3760 0.000
77.4080 3 77.6460 0 77.4080 0.000 77.4080 0.000 | 77.4080 2 77.5003 0 77.4080 0.000 77.4080 0.000 | 77.3920 4 77.5233 0 77.3920 0.000 77.3920 0.000
77.4240 0 77.6620 0 77.4240 0.000 77.4240 0.000 | 77.4240 3 77.5163 0 77.4240 0.000 77.4240 0.000 | 77.4080 4 77.5393 0 77.4080 0.000 77.4080 0.000
77.4400 1 77.6780 0 77.4400 0.000 77.4400 0.000 | 77.4400 2 77.5323 0 77.4400 0.000 77.4400 0.000 | 77.4240 3 77.5553 1 77.4240 0.000 77.4240 0.000
77.4560 1 77.6940 0 77.4560 0.000 77.4560 0.000 | 77.4560 3 77.5483 0 77.4560 0.000 77.4560 0.000 | 77.4400 2 77.5713 0 77.4400 0.000 77.4400 0.000
77.4720 0 77.7100 0 77.4720 0.000 77.4720 0.000 | 77.4720 2 77.5643 0 77.4720 0.000 77.4720 0.000 | 77.4560 3 77.5873 0 77.4560 0.000 77.4560 0.000
77.4880 3 77.7260 0 77.4880 0.000 77.4880 0.000 | 77.4880 3 77.5803 0 77.4880 0.000 77.4880 0.000 | 77.4720 1 77.6033 0 77.4720 0.000 77.4720 0.000
77.5040 1 77.7420 0 77.5040 0.000 77.5040 0.000 | 77.5040 1 77.5963 0 77.5040 0.000 77.5040 0.000 | 77.4880 1 77.6193 0 77.4880 0.000 77.4880 0.000
77.5200 4 77.7580 0 77.5200 0.000 77.5200 0.000 | 77.5200 0 77.6123 0 77.5200 0.000 77.5200 0.000 | 77.5040 2 77.6353 0 77.5040 0.000 77.5040 0.000
77.5360 6 77.7740 0 77.5360 0.000 77.5360 0.000 | 77.5360 1 77.6283 1 77.5360 0.000 77.5360 0.000 | 77.5200 0 77.6513 0 77.5200 0.000 77.5200 0.000
77.5520 1 77.7900 0 77.5520 0.000 77.5520 0.000 | 77.5520 0 77.6443 0 77.5520 0.000 77.5520 0.000 | 77.5360 1 77.6673 0 77.5360 0.000 77.5360 0.000
77.5680 1 77.8060 0 77.5680 0.000 77.5680 0.000 | 77.5680 0 77.6603 0 77.5680 0.000 77.5680 0.000 | 77.5520 1 77.6833 0 77.5520 0.000 77.5520 0.000
77.5840 4 77.8220 0 77.5840 0.000 77.5840 0.000 | 77.5840 1 77.6763 0 77.5840 0.000 77.5840 0.000 | 77.5680 3 77.6993 0 77.5680 0.000 77.5680 0.000
77.6000 4 77.8380 0 77.6000 0.000 77.6000 0.000 | 77.6000 1 77.6923 0 77.6000 0.000 77.6000 0.000 | 77.5840 2 77.7153 0 77.5840 0.000 77.5840 0.000
77.6160 4 77.8540 0 77.6160 0.000 77.6160 0.000 | 77.6160 1 77.7083 0 77.6160 0.000 77.6160 0.000 | 77.6000 5 77.7313 0 77.6000 0.000 77.6000 0.000
77.6320 4 77.8700 0 77.6320 0.000 77.6320 0.000 | 77.6320 3 77.7243 0 77.6320 0.000 77.6320 0.000 | 77.6160 2 77.7473 0 77.6160 0.000 77.6160 0.000
77.6480 1 77.8860 0 77.6480 0.000 77.6480 0.000 | 77.6480 1 77.7403 0 77.6480 0.000 77.6480 0.000 | 77.6320 3 77.7633 0 77.6320 0.000 77.6320 0.000
77.6640 0 77.9020 0 77.6640 0.000 77.6640 0.000 | 77.6640 1 77.7563 0 77.6640 0.000 77.6640 0.000 | 77.6480 1 77.7793 0 77.6480 0.000 77.6480 0.000
77.6800 1 77.9180 0 77.6800 0.000 77.6800 0.000 | 77.6800 2 77.7723 0 77.6800 0.000 77.6800 0.000 | 77.6640 1 77.7953 0 77.6640 0.000 77.6640 0.000
77.6960 2 77.9340 0 77.6960 0.000 77.6960 0.000 | 77.6960 0 77.7883 0 77.6960 0.000 77.6960 0.000 | 77.6800 3 77.8113 0 77.6800 0.000 77.6800 0.000
77.7120 2 77.9500 0 77.7120 0.000 77.7120 0.000 | 77.7120 2 77.8043 0 77.7120 0.000 77.7120 0.000 | 77.6960 3 77.8273 0 77.6960 0.000 77.6960 0.000
77.7280 2 77.9660 0 77.7280 0.000 77.7280 0.000 | 77.7280 1 77.8203 0 77.7280 0.000 77.7280 0.000 | 77.7120 3 77.8433 0 77.7120 0.000 77.7120 0.000
77.7440 3 77.9820 0 77.7440 0.000 77.7440 0.000 | 77.7440 3 77.8363 0 77.7440 0.000 77.7440 0.000 | 77.7280 0 77.8593 0 77.7280 0.000 77.7280 0.000
77.7600 1 77.9980 1 77.7600 0.000 77.7600 0.000 | 77.7600 4 77.8523 0 77.7600 0.000 77.7600 0.000 | 77.7440 1 77.8753 0 77.7440 0.000 77.7440 0.000
77.7760 4 78.0140 0 77.7760 0.000 77.7760 0.000 | 77.7760 2 77.8683 0 77.7760 0.000 77.7760 0.000 | 77.7600 1 77.8913 0 77.7600 0.000 77.7600 0.000
77.7920 3 78.0300 0 77.7920 0.000 77.7920 0.000 | 77.7920 2 77.8843 0 77.7920 0.000 77.7920 0.000 | 77.7760 0 77.9073 0 77.7760 0.000 77.7760 0.000
77.8080 1 78.0460 0 77.8080 0.000 77.8080 0.000 | 77.8080 3 77.9003 0 77.8080 0.000 77.8080 0.000 | 77.7920 3 77.9233 0 77.7920 0.000 77.7920 0.000
77.8240 3 78.0620 0 77.8240 0.000 77.8240 0.000 | 77.8240 3 77.9163 0 77.8240 0.000 77.8240 0.000 | 77.8080 3 77.9393 0 77.8080 0.000 77.8080 0.000
77.8400 1 78.0780 1 77.8400 0.000 77.8400 0.000 | 77.8400 2 77.9323 0 77.8400 0.000 77.8400 0.000 | 77.8240 1 77.9553 0 77.8240 0.000 77.8240 0.000
77.8560 5 78.0940 0 77.8560 0.000 77.8560 0.000 | 77.8560 0 77.9483 0 77.8560 0.000 77.8560 0.000 | 77.8400 5 77.9713 0 77.8400 0.000 77.8400 0.000
77.8720 0 78.1100 0 77.8720 0.000 77.8720 0.000 | 77.8720 1 77.9643 0 77.8720 0.000 77.8720 0.000 | 77.8560 0 77.9873 0 77.8560 0.000 77.8560 0.000
77.8880 2 78.1260 0 77.8880 0.000 77.8880 0.000 | 77.8880 3 77.9803 0 77.8880 0.000 77.8880 0.000 | 77.8720 1 78.0033 0 77.8720 0.000 77.8720 0.000
77.9040 3 78.1420 0 77.9040 0.000 77.9040 0.000 | 77.9040 1 77.9963 0 77.9040 0.000 77.9040 0.000 | 77.8880 3 78.0193 0 77.8880 0.000 77.8880 0.000
77.9200 2 78.1580 0 77.9200 0.000 77.9200 0.000 | 77.9200 2 78.0123 0 77.9200 0.000 77.9200 0.000 | 77.9040 3 78.0353 0 77.9040 0.000 77.9040 0.000
77.9360 4 78.1740 0 77.9360 0.000 77.9360 0.000 | 77.9360 0 78.0283 0 77.9360 0.000 77.9360 0.000 | 77.9200 0 78.0513 0 77.9200 0.000 77.9200 0.000
77.9520 2 78.1900 0 77.9520 0.000 77.9520 0.000 | 77.9520 1 78.0443 0 77.9520 0.000 77.9520 0.000 | 77.9360 2 78.0673 0 77.9360 0.000 77.9360 0.000
77.9680 1 78.2060 0 77.9680 0.000 77.9680 0.000 | 77.9680 0 78.0603 0 77.9680 0.000 77.9680 0.000 | 77.9520 5 78.0833 0 77.9520 0.000 77.9520 0.000
77.9840 3 78.2220 2 77.9840 0.000 77.9840 0.000 | 77.9840 2 78.0763 0 77.9840 0.000 77.9840 0.000 | 77.9680 2 78.0993 0 77.9680 0.000 77.9680 0.000
78.0000 0 78.2380 0 78.0000 0.000 78.0000 0.000 | 78.0000 1 78.0923 0 78.0000 0.000 78.0000 0.000 | 77.9840 2 78.1153 0 77.9840 0.000 77.9840 0.000
78.0160 4 78.2540 0 78.0160 0.000 78.0160 0.000 | 78.0160 0 78.1083 0 78.0160 0.000 78.0160 0.000 | 78.0000 2 78.1313 0 78.0000 0.000 78.0000 0.000
78.0320 2 78.2700 0 78.0320 0.000 78.0320 0.000 | 78.0320 2 78.1243 0 78.0320 0.000 78.0320 0.000 | 78.0160 1 78.1473 0 78.0160 0.000 78.0160 0.000
78.0480 4 78.2860 0 78.0480 0.000 78.0480 0.000 | 78.0480 2 78.1403 0 78.0480 0.000 78.0480 0.000 | 78.0320 2 78.1633 0 78.0320 0.000 78.0320 0.000
78.0640 2 78.3020 0 78.0640 0.000 78.0640 0.000 | 78.0640 2 78.1563 1 78.0640 0.000 78.0640 0.000 | 78.0480 6 78.1793 0 78.0480 0.000 78.0480 0.000
78.0800 2 78.3180 0 78.0800 0.000 78.0800 0.000 | 78.0800 1 78.1723 0 78.0800 0.000 78.0800 0.000 | 78.0640 1 78.1953 0 78.0640 0.000 78.0640 0.000
78.0960 3 78.3340 0 78.0960 0.000 78.0960 0.000 | 78.0960 0 78.1883 0 78.0960 0.000 78.0960 0.000 | 78.0800 3 78.2113 0 78.0800 0.000 78.0800 0.000
78.1120 1 78.3500 0 78.1120 0.000 78.1120 0.000 | 78.1120 4 78.2043 0 78.1120 0.000 78.1120 0.000 | 78.0960 2 78.2273 0 78.0960 0.000 78.0960 0.000
78.1280 1 78.3660 0 78.1280 0.000 78.1280 0.000 | 78.1280 0 78.2203 0 78.1280 0.000 78.1280 0.000 | 78.1120 0 78.2433 0 78.1120 0.000 78.1120 0.000
78.1440 4 78.3820 0 78.1440 0.000 78.1440 0.000 | 78.1440 2 78.2363 0 78.1440 0.000 78.1440 0.000 | 78.1280 0 78.2593 0 78.1280 0.000 78.1280 0.000
78.1600 1 78.3980 0 78.1600 0.000 78.1600 0.000 | 78.1600 2 78.2523 0 78.1600 0.000 78.1600 0.000 | 78.1440 3 78.2753 0 78.1440 0.000 78.1440 0.000
78.1760 1 78.4140 0 78.1760 0.000 78.1760 0.000 | 78.1760 0 78.2683 0 78.1760 0.000 78.1760 0.000 | 78.1600 3 78.2913 0 78.1600 0.000 78.1600 0.000
78.1920 3 78.4300 0 78.1920 0.000 78.1920 0.000 | 78.1920 3 78.2843 0 78.1920 0.000 78.1920 0.000 | 78.1760 1 78.3073 0 78.1760 0.000 78.1760 0.000
78.2080 2 78.4460 0 78.2080 0.000 78.2080 0.000 | 78.2080 3 78.3003 0 78.2080 0.000 78.2080 0.000 | 78.1920 3 78.3233 0 78.1920 0.000 78.1920 0.000
78.2240 3 78.4620 0 78.2240 0.000 78.2240 0.000 | 78.2240 0 78.3163 0 78.2240 0.000 78.2240 0.000 | 78.2080 1 78.3393 0 78.2080 0.000 78.2080 0.000
78.2400 2 78.4780 0 78.2400 0.000 78.2400 0.000 | 78.2400 1 78.3323 0 78.2400 0.000 78.2400 0.000 | 78.2240 5 78.3553 0 78.2240 0.000 78.2240 0.000
78.2560 0 78.4940 0 78.2560 0.000 78.2560 0.000 | 78.2560 1 78.3483 0 78.2560 0.000 78.2560 0.000 | 78.2400 3 78.3713 0 78.2400 0.000 78.2400 0.000
78.2720 2 78.5100 0 78.2720 0.000 78.2720 0.000 | 78.2720 0 78.3643 0 78.2720 0.000 78.2720 0.000 | 78.2560 0 78.3873 0 78.2560 0.000 78.2560 0.000
78.2880 1 78.5260 0 78.2880 0.000 78.2880 0.000 | 78.2880 0 78.3803 0 78.2880 0.000 78.2880 0.000 | 78.2720 3 78.4033 0 78.2720 0.000 78.2720 0.000
78.3040 3 78.5420 0 78.3040 0.000 78.3040 0.000 | 78.3040 0 78.3963 0 78.3040 0.000 78.3040 0.000 | 78.2880 1 78.4193 0 78.2880 0.000 78.2880 0.000
78.3200 0 78.5580 0 78.3200 0.000 78.3200 0.000 | 78.3200 0 78.4123 0 78.3200 0.000 78.3200 0.000 | 78.3040 2 78.4353 0 78.3040 0.000 78.3040 0.000
78.3360 2 78.5740 0 78.3360 0.000 78.3360 0.000 | 78.3360 1 78.4283 0 78.3360 0.000 78.3360 0.000 | 78.3200 3 78.4513 0 78.3200 0.000 78.3200 0.000
78.3520 3 78.5900 0 78.3520 0.000 78.3520 0.000 | 78.3520 1 78.4443 0 78.3520 0.000 78.3520 0.000 | 78.3360 0 78.4673 0 78.3360 0.000 78.3360 0.000
78.3680 2 78.6060 1 78.3680 0.000 78.3680 0.000 | 78.3680 1 78.4603 0 78.3680 0.000 78.3680 0.000 | 78.3520 1 78.4833 0 78.3520 0.000 78.3520 0.000
78.3840 2 78.6220 0 78.3840 0.000 78.3840 0.000 | 78.3840 4 78.4763 0 78.3840 0.000 78.3840 0.000 | 78.3680 2 78.4993 0 78.3680 0.000 78.3680 0.000
78.4000 1 78.6380 0 78.4000 0.000 78.4000 0.000 | 78.4000 0 78.4923 0 78.4000 0.000 78.4000 0.000 | 78.3840 5 78.5153 0 78.3840 0.000 78.3840 0.000
78.4160 2 78.6540 0 78.4160 0.000 78.4160 0.000 | 78.4160 0 78.5083 0 78.4160 0.000 78.4160 0.000 | 78.4000 7 78.5313 0 78.4000 0.000 78.4000 0.000
78.4320 3 78.6700 0 78.4320 0.000 78.4320 0.000 | 78.4320 5 78.5243 0 78.4320 0.000 78.4320 0.000 | 78.4160 2 78.5473 0 78.4160 0.000 78.4160 0.000
78.4480 1 78.6860 0 78.4480 0.000 78.4480 0.000 | 78.4480 0 78.5403 0 78.4480 0.000 78.4480 0.000 | 78.4320 2 78.5633 0 78.4320 0.000 78.4320 0.000
78.4640 1 78.7020 0 78.4640 0.000 78.4640 0.000 | 78.4640 2 78.5563 0 78.4640 0.000 78.4640 0.000 | 78.4480 0 78.5793 0 78.4480 0.000 78.4480 0.000
78.4800 3 78.7180 0 78.4800 0.000 78.4800 0.000 | 78.4800 1 78.5723 0 78.4800 0.000 78.4800 0.000 | 78.4640 2 78.5953 0 78.4640 0.000 78.4640 0.000
78.4960 2 78.7340 0 78.4960 0.000 78.4960 0.000 | 78.4960 1 78.5883 0 78.4960 0.000 78.4960 0.000 | 78.4800 1 78.6113 0 78.4800 0.000 78.4800 0.000
78.5120 4 78.7500 0 78.5120 0.000 78.5120 0.000 | 78.5120 0 78.6043 0 78.5120 0.000 78.5120 0.000 | 78.4960 2 78.6273 0 78.4960 0.000 78.4960 0.000
78.5280 2 78.7660 0 78.5280 0.000 78.5280 0.000 | 78.5280 0 78.6203 0 78.5280 0.000 78.5280 0.000 | 78.5120 2 78.6433 0 78.5120 0.000 78.5120 0.000
78.5440 2 78.7820 0 78.5440 0.000 78.5440 0.000 | 78.5440 0 78.6363 0 78.5440 0.000 78.5440 0.000 | 78.5280 1 78.6593 0 78.5280 0.000 78.5280 0.000
78.5600 1 78.7980 0 78.5600 0.000 78.5600 0.000 | 78.5600 1 78.6523 0 78.5600 0.000 78.5600 0.000 | 78.5440 3 78.6753 0 78.5440 0.000 78.5440 0.000
78.5760 2 78.8140 0 78.5760 0.000 78.5760 0.000 | 78.5760 1 78.6683 0 78.5760 0.000 78.5760 0.000 | 78.5600 0 78.6913 0 78.5600 0.000 78.5600 0.000
78.5920 3 78.8300 0 78.5920 0.000 78.5920 0.000 | 78.5920 1 78.6843 0 78.5920 0.000 78.5920 0.000 | 78.5760 3 78.7073 0 78.5760 0.000 78.5760 0.000
78.6080 2 78.8460 0 78.6080 0.000 78.6080 0.000 | 78.6080 0 78.7003 0 78.6080 0.000 78.6080 0.000 | 78.5920 1 78.7233 0 78.5920 0.000 78.5920 0.000
78.6240 2 78.8620 0 78.6240 0.000 78.6240 0.000 | 78.6240 2 78.7163 0 78.6240 0.000 78.6240 0.000 | 78.6080 2 78.7393 0 78.6080 0.000 78.6080 0.000
78.6400 2 78.8780 0 78.6400 0.000 78.6400 0.000 | 78.6400 0 78.7323 0 78.6400 0.000 78.6400 0.000 | 78.6240 3 78.7553 0 78.6240 0.000 78.6240 0.000
78.6560 2 78.8940 0 78.6560 0.000 78.6560 0.000 | 78.6560 0 78.7483 0 78.6560 0.000 78.6560 0.000 | 78.6400 3 78.7713 0 78.6400 0.000 78.6400 0.000
78.6720 2 78.9100 0 78.6720 0.000 78.6720 0.000 | 78.6720 0 78.7643 0 78.6720 0.000 78.6720 0.000 | 78.6560 5 78.7873 0 78.6560 0.000 78.6560 0.000
78.6880 2 78.9260 0 78.6880 0.000 78.6880 0.000 | 78.6880 1 78.7803 0 78.6880 0.000 78.6880 0.000 | 78.6720 1 78.8033 0 78.6720 0.000 78.6720 0.000
78.7040 4 78.9420 0 78.7040 0.000 78.7040 0.000 | 78.7040 4 78.7963 0 78.7040 0.000 78.7040 0.000 | 78.6880 0 78.8193 0 78.6880 0.000 78.6880 0.000
78.7200 4 78.9580 0 78.7200 0.000 78.7200 0.000 | 78.7200 1 78.8123 0 78.7200 0.000 78.7200 0.000 | 78.7040 3 78.8353 0 78.7040 0.000 78.7040 0.000
78.7360 2 78.9740 0 78.7360 0.000 78.7360 0.000 | 78.7360 0 78.8283 0 78.7360 0.000 78.7360 0.000 | 78.7200 3 78.8513 0 78.7200 0.000 78.7200 0.000
78.7520 2 78.9900 0 78.7520 0.000 78.7520 0.000 | 78.7520 1 78.8443 0 78.7520 0.000 78.7520 0.000 | 78.7360 1 78.8673 0 78.7360 0.000 78.7360 0.000
78.7680 1 79.0060 0 78.7680 0.000 78.7680 0.000 | 78.7680 2 78.8603 0 78.7680 0.000 78.7680 0.000 | 78.7520 1 78.8833 0 78.7520 0.000 78.7520 0.000
78.7840 2 79.0220 0 78.7840 0.000 78.7840 0.000 | 78.7840 4 78.8763 0 78.7840 0.000 78.7840 0.000 | 78.7680 1 78.8993 0 78.7680 0.000 78.7680 0.000
78.8000 1 79.0380 0 78.8000 0.000 78.8000 0.000 | 78.8000 2 78.8923 0 78.8000 0.000 78.8000 0.000 | 78.7840 1 78.9153 0 78.7840 0.000 78.7840 0.000
78.8160 2 79.0540 0 78.8160 0.000 78.8160 0.000 | 78.8160 2 78.9083 0 78.8160 0.000 78.8160 0.000 | 78.8000 1 78.9313 0 78.8000 0.000 78.8000 0.000
78.8320 1 79.0700 0 78.8320 0.000 78.8320 0.000 | 78.8320 2 78.9243 0 78.8320 0.000 78.8320 0.000 | 78.8160 4 78.9473 0 78.8160 0.000 78.8160 0.000
78.8480 1 79.0860 0 78.8480 0.000 78.8480 0.000 | 78.8480 2 78.9403 0 78.8480 0.000 78.8480 0.000 | 78.8320 2 78.9633 0 78.8320 0.000 78.8320 0.000
78.8640 0 79.1020 0 78.8640 0.000 78.8640 0.000 | 78.8640 3 78.9563 0 78.8640 0.000 78.8640 0.000 | 78.8480 4 78.9793 0 78.8480 0.000 78.8480 0.000
78.8800 2 79.1180 0 78.8800 0.000 78.8800 0.000 | 78.8800 1 78.9723 0 78.8800 0.000 78.8800 0.000 | 78.8640 1 78.9953 0 78.8640 0.000 78.8640 0.000
78.8960 4 79.1340 0 78.8960 0.000 78.8960 0.000 | 78.8960 0 78.9883 1 78.8960 0.000 78.8960 0.000 | 78.8800 1 79.0113 0 78.8800 0.000 78.8800 0.000
78.9120 1 79.1500 0 78.9120 0.000 78.9120 0.000 | 78.9120 3 79.0043 0 78.9120 0.000 78.9120 0.000 | 78.8960 1 79.0273 0 78.8960 0.000 78.8960 0.000
78.9280 4 79.1660 0 78.9280 0.000 78.9280 0.000 | 78.9280 2 79.0203 0 78.9280 0.000 78.9280 0.000 | 78.9120 3 79.0433 0 78.9120 0.000 78.9120 0.000
78.9440 4 79.1820 0 78.9440 0.000 78.9440 0.000 | 78.9440 3 79.0363 0 78.9440 0.000 78.9440 0.000 | 78.9280 1 79.0593 0 78.9280 0.000 78.9280 0.000
78.9600 0 79.1980 0 78.9600 0.000 78.9600 0.000 | 78.9600 2 79.0523 0 78.9600 0.000 78.9600 0.000 | 78.9440 0 79.0753 0 78.9440 0.000 78.9440 0.000
78.9760 0 79.2140 1 78.9760 0.000 78.9760 0.000 | 78.9760 4 79.0683 0 78.9760 0.000 78.9760 0.000 | 78.9600 4 79.0913 0 78.9600 0.000 78.9600 0.000
78.9920 4 79.2300 0 78.9920 0.000 78.9920 0.000 | 78.9920 1 79.0843 0 78.9920 0.000 78.9920 0.000 | 78.9760 0 79.1073 0 78.9760 0.000 78.9760 0.000
79.0080 1 79.2460 0 79.0080 0.000 79.0080 0.000 | 79.0080 1 79.1003 0 79.0080 0.000 79.0080 0.000 | 78.9920 4 79.1233 0 78.9920 0.000 78.9920 0.000
79.0240 5 79.2620 1 79.0240 0.000 79.0240 0.000 | 79.0240 4 79.1163 0 79.0240 0.000 79.0240 0.000 | 79.0080 1 79.1393 0 79.0080 0.000 79.0080 0.000
79.0400 1 79.2780 0 79.0400 0.000 79.0400 0.000 | 79.0400 3 79.1323 1 79.0400 0.000 79.0400 0.000 | 79.0240 4 79.1553 0 79.0240 0.000 79.0240 0.000
79.0560 2 79.2940 0 79.0560 0.000 79.0560 0.000 | 79.0560 1 79.1483 0 79.0560 0.000 79.0560 0.000 | 79.0400 2 79.1713 0 79.0400 0.000 79.0400 0.000
79.0720 1 79.3100 0 79.0720 0.000 79.0720 0.000 | 79.0720 0 79.1643 0 79.0720 0.000 79.0720 0.000 | 79.0560 2 79.1873 0 79.0560 0.000 79.0560 0.000
79.0880 2 79.3260 0 79.0880 0.000 79.0880 0.000 | 79.0880 1 79.1803 0 79.0880 0.000 79.0880 0.000 | 79.0720 0 79.2033 0 79.0720 0.000 79.0720 0.000
79.1040 1 79.3420 0 79.1040 0.000 79.1040 0.000 | 79.1040 0 79.1963 0 79.1040 0.000 79.1040 0.000 | 79.0880 1 79.2193 0 79.0880 0.000 79.0880 0.000
79.1200 0 79.3580 0 79.1200 0.000 79.1200 0.000 | 79.1200 3 79.2123 0 79.1200 0.000 79.1200 0.000 | 79.1040 4 79.2353 0 79.1040 0.000 79.1040 0.000
79.1360 3 79.3740 0 79.1360 0.000 79.1360 0.000 | 79.1360 0 79.2283 0 79.1360 0.000 79.1360 0.000 | 79.1200 1 79.2513 0 79.1200 0.000 79.1200 0.000
79.1520 2 79.3900 0 79.1520 0.000 79.1520 0.000 | 79.1520 2 79.2443 0 79.1520 0.000 79.1520 0.000 | 79.1360 2 79.2673 0 79.1360 0.000 79.1360 0.000
79.1680 2 79.4060 0 79.1680 0.000 79.1680 0.000 | 79.1680 4 79.2603 0 79.1680 0.000 79.1680 0.000 | 79.1520 1 79.2833 0 79.1520 0.000 79.1520 0.000
79.1840 2 79.4220 0 79.1840 0.000 79.1840 0.000 | 79.1840 1 79.2763 0 79.1840 0.000 79.1840 0.000 | 79.1680 3 79.2993 0 79.1680 0.000 79.1680 0.000
79.2000 2 79.4380 0 79.2000 0.000 79.2000 0.000 | 79.2000 1 79.2923 0 79.2000 0.000 79.2000 0.000 | 79.1840 1 79.3153 0 79.1840 0.000 79.1840 0.000
79.2160 1 79.4540 0 79.2160 0.000 79.2160 0.000 | 79.2160 2 79.3083 1 79.2160 0.000 79.2160 0.000 | 79.2000 2 79.3313 0 79.2000 0.000 79.2000 0.000
79.2320 0 79.4700 0 79.2320 0.000 79.2320 0.000 | 79.2320 2 79.3243 0 79.2320 0.000 79.2320 0.000 | 79.2160 0 79.3473 0 79.2160 0.000 79.2160 0.000
79.2480 2 79.4860 0 79.2480 0.000 79.2480 0.000 | 79.2480 1 79.3403 0 79.2480 0.000 79.2480 0.000 | 79.2320 3 79.3633 0 79.2320 0.000 79.2320 0.000
79.2640 4 79.5020 0 79.2640 0.000 79.2640 0.000 | 79.2640 3 79.3563 0 79.2640 0.000 79.2640 0.000 | 79.2480 0 79.3793 0 79.2480 0.000 79.2480 0.000
79.2800 5 79.5180 0 79.2800 0.000 79.2800 0.000 | 79.2800 0 79.3723 1 79.2800 0.000 79.2800 0.000 | 79.2640 1 79.3953 0 79.2640 0.000 79.2640 0.000
79.2960 3 79.5340 1 79.2960 0.000 79.2960 0.000 | 79.2960 1 79.3883 0 79.2960 0.000 79.2960 0.000 | 79.2800 0 79.4113 0 79.2800 0.000 79.2800 0.000
79.3120 2 79.5500 0 79.3120 0.000 79.3120 0.000 | 79.3120 0 79.4043 0 79.3120 0.000 79.3120 0.000 | 79.2960 1 79.4273 1 79.2960 0.000 79.2960 0.000
79.3280 1 79.5660 0 79.3280 0.000 79.3280 0.000 | 79.3280 1 79.4203 0 79.3280 0.000 79.3280 0.000 | 79.3120 0 79.4433 0 79.3120 0.000 79.3120 0.000
79.3440 2 79.5820 0 79.3440 0.000 79.3440 0.000 | 79.3440 1 79.4363 1 79.3440 0.000 79.3440 0.000 | 79.3280 3 79.4593 0 79.3280 0.000 79.3280 0.000
79.3600 4 79.5980 0 79.3600 0.000 79.3600 0.000 | 79.3600 1 79.4523 0 79.3600 0.000 79.3600 0.000 | 79.3440 2 79.4753 0 79.3440 0.000 79.3440 0.000
79.3760 5 79.6140 0 79.3760 0.000 79.3760 0.000 | 79.3760 4 79.4683 0 79.3760 0.000 79.3760 0.000 | 79.3600 1 79.4913 0 79.3600 0.000 79.3600 0.000
79.3920 2 79.6300 0 79.3920 0.000 79.3920 0.000 | 79.3920 2 79.4843 0 79.3920 0.000 79.3920 0.000 | 79.3760 1 79.5073 0 79.3760 0.000 79.3760 0.000
79.4080 1 79.6460 0 79.4080 0.000 79.4080 0.000 | 79.4080 1 79.5003 0 79.4080 0.000 79.4080 0.000 | 79.3920 0 79.5233 0 79.3920 0.000 79.3920 0.000
79.4240 3 79.6620 0 79.4240 0.000 79.4240 0.000 | 79.4240 0 79.5163 0 79.4240 0.000 79.4240 0.000 | 79.4080 1 79.5393 0 79.4080 0.000 79.4080 0.000
79.4400 5 79.6780 0 79.4400 0.000 79.4400 0.000 | 79.4400 1 79.5323 0 79.4400 0.000 79.4400 0.000 | 79.4240 2 79.5553 0 79.4240 0.000 79.4240 0.000
79.4560 1 79.6940 0 79.4560 0.000 79.4560 0.000 | 79.4560 2 79.5483 0 79.4560 0.000 79.4560 0.000 | 79.4400 1 79.5713 0 79.4400 0.000 79.4400 0.000
79.4720 2 79.7100 0 79.4720 0.000 79.4720 0.000 | 79.4720 3 79.5643 0 79.4720 0.000 79.4720 0.000 | 79.4560 0 79.5873 0 79.4560 0.000 79.4560 0.000
79.4880 2 79.7260 0 79.4880 0.000 79.4880 0.000 | 79.4880 2 79.5803 0 79.4880 0.000 79.4880 0.000 | 79.4720 4 79.6033 0 79.4720 0.000 79.4720 0.000
79.5040 1 79.7420 0 79.5040 0.000 79.5040 0.000 | 79.5040 0 79.5963 0 79.5040 0.000 79.5040 0.000 | 79.4880 2 79.6193 0 79.4880 0.000 79.4880 0.000
79.5200 0 79.7580 0 79.5200 0.000 79.5200 0.000 | 79.5200 1 79.6123 0 79.5200 0.000 79.5200 0.000 | 79.5040 3 79.6353 0 79.5040 0.000 79.5040 0.000
79.5360 4 79.7740 0 79.5360 0.000 79.5360 0.000 | 79.5360 1 79.6283 0 79.5360 0.000 79.5360 0.000 | 79.5200 1 79.6513 0 79.5200 0.000 79.5200 0.000
79.5520 3 79.7900 0 79.5520 0.000 79.5520 0.000 | 79.5520 0 79.6443 0 79.5520 0.000 79.5520 0.000 | 79.5360 2 79.6673 0 79.5360 0.000 79.5360 0.000
79.5680 3 79.8060 0 79.5680 0.000 79.5680 0.000 | 79.5680 3 79.6603 0 79.5680 0.000 79.5680 0.000 | 79.5520 0 79.6833 0 79.5520 0.000 79.5520 0.000
79.5840 0 79.8220 0 79.5840 0.000 79.5840 0.000 | 79.5840 1 79.6763 0 79.5840 0.000 79.5840 0.000 | 79.5680 0 79.6993 0 79.5680 0.000 79.5680 0.000
79.6000 2 79.8380 0 79.6000 0.000 79.6000 0.000 | 79.6000 0 79.6923 0 79.6000 0.000 79.6000 0.000 | 79.5840 2 79.7153 0 79.5840 0.000 79.5840 0.000
79.6160 3 79.8540 0 79.6160 0.000 79.6160 0.000 | 79.6160 0 79.7083 0 79.6160 0.000 79.6160 0.000 | 79.6000 1 79.7313 0 79.6000 0.000 79.6000 0.000
79.6320 3 79.8700 0 79.6320 0.000 79.6320 0.000 | 79.6320 1 79.7243 0 79.6320 0.000 79.6320 0.000 | 79.6160 2 79.7473 0 79.6160 0.000 79.6160 0.000
79.6480 0 79.8860 0 79.6480 0.000 79.6480 0.000 | 79.6480 2 79.7403 0 79.6480 0.000 79.6480 0.000 | 79.6320 4 79.7633 0 79.6320 0.000 79.6320 0.000
79.6640 3 79.9020 0 79.6640 0.000 79.6640 0.000 | 79.6640 1 79.7563 0 79.6640 0.000 79.6640 0.000 | 79.6480 0 79.7793 0 79.6480 0.000 79.6480 0.000
79.6800 0 79.9180 0 79.6800 0.000 79.6800 0.000 | 79.6800 0 79.7723 0 79.6800 0.000 79.6800 0.000 | 79.6640 0 79.7953 0 79.6640 0.000 79.6640 0.000
79.6960 4 79.9340 0 79.6960 0.000 79.6960 0.000 | 79.6960 3 79.7883 0 79.6960 0.000 79.6960 0.000 | 79.6800 2 79.8113 0 79.6800 0.000 79.6800 0.000
79.7120 2 79.9500 0 79.7120 0.000 79.7120 0.000 | 79.7120 1 79.8043 0 79.7120 0.000 79.7120 0.000 | 79.6960 3 79.8273 0 79.6960 0.000 79.6960 0.000
79.7280 1 79.9660 0 79.7280 0.000 79.7280 0.000 | 79.7280 3 79.8203 0 79.7280 0.000 79.7280 0.000 | 79.7120 1 79.8433 0 79.7120 0.000 79.7120 0.000
79.7440 1 79.9820 0 79.7440 0.000 79.7440 0.000 | 79.7440 1 79.8363 0 79.7440 0.000 79.7440 0.000 | 79.7280 2 79.8593 0 79.7280 0.000 79.7280 0.000
79.7600 0 79.9980 0 79.7600 0.000 79.7600 0.000 | 79.7600 1 79.8523 0 79.7600 0.000 79.7600 0.000 | 79.7440 1 79.8753 0 79.7440 0.000 79.7440 0.000
79.7760 0 80.0140 0 79.7760 0.000 79.7760 0.000 | 79.7760 1 79.8683 0 79.7760 0.000 79.7760 0.000 | 79.7600 3 79.8913 0 79.7600 0.000 79.7600 0.000
79.7920 3 80.0300 0 79.7920 0.000 79.7920 0.000 | 79.7920 0 79.8843 0 79.7920 0.000 79.7920 0.000 | 79.7760 1 79.9073 0 79.7760 0.000 79.7760 0.000
79.8080 2 80.0460 0 79.8080 0.000 79.8080 0.000 | 79.8080 3 79.9003 0 79.8080 0.000 79.8080 0.000 | 79.7920 1 79.9233 0 79.7920 0.000 79.7920 0.000
79.8240 4 80.0620 0 79.8240 0.000 79.8240 0.000 | 79.8240 2 79.9163 0 79.8240 0.000 79.8240 0.000 | 79.8080 1 79.9393 0 79.8080 0.000 79.8080 0.000
79.8400 2 80.0780 0 79.8400 0.000 79.8400 0.000 | 79.8400 1 79.9323 0 79.8400 0.000 79.8400 0.000 | 79.8240 4 79.9553 0 79.8240 0.000 79.8240 0.000
79.8560 2 80.0940 0 79.8560 0.000 79.8560 0.000 | 79.8560 2 79.9483 0 79.8560 0.000 79.8560 0.000 | 79.8400 3 79.9713 0 79.8400 0.000 79.8400 0.000
79.8720 2 80.1100 0 79.8720 0.000 79.8720 0.000 | 79.8720 3 79.9643 0 79.8720 0.000 79.8720 0.000 | 79.8560 1 79.9873 1 79.8560 0.000 79.8560 0.000
79.8880 3 80.1260 0 79.8880 0.000 79.8880 0.000 | 79.8880 3 79.9803 0 79.8880 0.000 79.8880 0.000 | 79.8720 1 80.0033 0 79.8720 0.000 79.8720 0.000
79.9040 1 80.1420 0 79.9040 0.000 79.9040 0.000 | 79.9040 2 79.9963 0 79.9040 0.000 79.9040 0.000 | 79.8880 1 80.0193 0 79.8880 0.000 79.8880 0.000
79.9200 2 80.1580 0 79.9200 0.000 79.9200 0.000 | 79.9200 3 80.0123 0 79.9200 0.000 79.9200 0.000 | 79.9040 2 80.0353 0 79.9040 0.000 79.9040 0.000
79.9360 3 80.1740 1 79.9360 0.000 79.9360 0.000 | 79.9360 1 80.0283 0 79.9360 0.000 79.9360 0.000 | 79.9200 0 80.0513 0 79.9200 0.000 79.9200 0.000
79.9520 4 80.1900 0 79.9520 0.000 79.9520 0.000 | 79.9520 1 80.0443 0 79.9520 0.000 79.9520 0.000 | 79.9360 2 80.0673 0 79.9360 0.000 79.9360 0.000
79.9680 4 80.2060 0 79.9680 0.000 79.9680 0.000 | 79.9680 0 80.0603 0 79.9680 0.000 79.9680 0.000 | 79.9520 5 80.0833 0 79.9520 0.000 79.9520 0.000
79.9840 2 80.2220 0 79.9840 0.000 79.9840 0.000 | 79.9840 2 80.0763 0 79.9840 0.000 79.9840 0.000 | 79.9680 0 80.0993 0 79.9680 0.000 79.9680 0.000
80.0000 1 80.2380 0 80.0000 0.000 80.0000 0.000 | 80.0000 2 80.0923 0 80.0000 0.000 80.0000 0.000 | 79.9840 2 80.1153 0 79.9840 0.000 79.9840 0.000
80.0160 1 80.2540 0 80.0160 0.000 80.0160 0.000 | 80.0160 0 80.1083 0 80.0160 0.000 80.0160 0.000 | 80.0000 3 80.1313 0 80.0000 0.000 80.0000 0.000
80.0320 2 80.2700 0 80.0320 0.000 80.0320 0.000 | 80.0320 0 80.1243 0 80.0320 0.000 80.0320 0.000 | 80.0160 1 80.1473 0 80.0160 0.000 80.0160 0.000
80.0480 4 80.2860 0 80.0480 0.000 80.0480 0.000 | 80.0480 4 80.1403 0 80.0480 0.000 80.0480 0.000 | 80.0320 2 80.1633 0 80.0320 0.000 80.0320 0.000
80.0640 1 80.3020 0 80.0640 0.000 80.0640 0.000 | 80.0640 0 80.1563 0 80.0640 0.000 80.0640 0.000 | 80.0480 3 80.1793 0 80.0480 0.000 80.0480 0.000
80.0800 1 80.3180 0 80.0800 0.000 80.0800 0.000 | 80.0800 2 80.1723 0 80.0800 0.000 80.0800 0.000 | 80.0640 4 80.1953 0 80.0640 0.000 80.0640 0.000
80.0960 1 80.3340 1 80.0960 0.000 80.0960 0.000 | 80.0960 3 80.1883 0 80.0960 0.000 80.0960 0.000 | 80.0800 2 80.2113 0 80.0800 0.000 80.0800 0.000
80.1120 5 80.3500 0 80.1120 0.000 80.1120 0.000 | 80.1120 2 80.2043 0 80.1120 0.000 80.1120 0.000 | 80.0960 1 80.2273 0 80.0960 0.000 80.0960 0.000
80.1280 1 80.3660 0 80.1280 0.000 80.1280 0.000 | 80.1280 2 80.2203 0 80.1280 0.000 80.1280 0.000 | 80.1120 2 80.2433 0 80.1120 0.000 80.1120 0.000
80.1440 3 80.3820 0 80.1440 0.000 80.1440 0.000 | 80.1440 2 80.2363 1 80.1440 0.000 80.1440 0.000 | 80.1280 2 80.2593 0 80.1280 0.000 80.1280 0.000
80.1600 2 80.3980 0 80.1600 0.000 80.1600 0.000 | 80.1600 0 80.2523 0 80.1600 0.000 80.1600 0.000 | 80.1440 2 80.2753 0 80.1440 0.000 80.1440 0.000
80.1760 1 80.4140 0 80.1760 0.000 80.1760 0.000 | 80.1760 0 80.2683 1 80.1760 0.000 80.1760 0.000 | 80.1600 1 80.2913 0 80.1600 0.000 80.1600 0.000
80.1920 0 80.4300 0 80.1920 0.000 80.1920 0.000 | 80.1920 2 80.2843 0 80.1920 0.000 80.1920 0.000 | 80.1760 1 80.3073 0 80.1760 0.000 80.1760 0.000
80.2080 3 80.4460 0 80.2080 0.000 80.2080 0.000 | 80.2080 0 80.3003 1 80.2080 0.000 80.2080 0.000 | 80.1920 0 80.3233 0 80.1920 0.000 80.1920 0.000
80.2240 0 80.4620 0 80.2240 0.000 80.2240 0.000 | 80.2240 0 80.3163 0 80.2240 0.000 80.2240 0.000 | 80.2080 3 80.3393 0 80.2080 0.000 80.2080 0.000
80.2400 3 80.4780 0 80.2400 0.000 80.2400 0.000 | 80.2400 1 80.3323 0 80.2400 0.000 80.2400 0.000 | 80.2240 1 80.3553 0 80.2240 0.000 80.2240 0.000
80.2560 0 80.4940 0 80.2560 0.000 80.2560 0.000 | 80.2560 0 80.3483 0 80.2560 0.000 80.2560 0.000 | 80.2400 2 80.3713 0 80.2400 0.000 80.2400 0.000
80.2720 2 80.5100 0 80.2720 0.000 80.2720 0.000 | 80.2720 2 80.3643 0 80.2720 0.000 80.2720 0.000 | 80.2560 2 80.3873 0 80.2560 0.000 80.2560 0.000
80.2880 3 80.5260 0 80.2880 0.000 80.2880 0.000 | 80.2880 3 80.3803 0 80.2880 0.000 80.2880 0.000 | 80.2720 4 80.4033 0 80.2720 0.000 80.2720 0.000
80.3040 1 80.5420 0 80.3040 0.000 80.3040 0.000 | 80.3040 1 80.3963 0 80.3040 0.000 80.3040 0.000 | 80.2880 6 80.4193 0 80.2880 0.000 80.2880 0.000
80.3200 3 80.5580 0 80.3200 0.000 80.3200 0.000 | 80.3200 1 80.4123 0 80.3200 0.000 80.3200 0.000 | 80.3040 3 80.4353 0 80.3040 0.000 80.3040 0.000
80.3360 3 80.5740 0 80.3360 0.000 80.3360 0.000 | 80.3360 2 80.4283 0 80.3360 0.000 80.3360 0.000 | 80.3200 3 80.4513 0 80.3200 0.000 80.3200 0.000
80.3520 2 80.5900 0 80.3520 0.000 80.3520 0.000 | 80.3520 1 80.4443 0 80.3520 0.000 80.3520 0.000 | 80.3360 2 80.4673 0 80.3360 0.000 80.3360 0.000
80.3680 2 80.6060 0 80.3680 0.000 80.3680 0.000 | 80.3680 3 80.4603 0 80.3680 0.000 80.3680 0.000 | 80.3520 2 80.4833 0 80.3520 0.000 80.3520 0.000
80.3840 0 80.6220 0 80.3840 0.000 80.3840 0.000 | 80.3840 0 80.4763 0 80.3840 0.000 80.3840 0.000 | 80.3680 0 80.4993 0 80.3680 0.000 80.3680 0.000
80.4000 3 80.6380 0 80.4000 0.000 80.4000 0.000 | 80.4000 2 80.4923 0 80.4000 0.000 80.4000 0.000 | 80.3840 0 80.5153 0 80.3840 0.000 80.3840 0.000
80.4160 0 80.6540 0 80.4160 0.000 80.4160 0.000 | 80.4160 4 80.5083 0 80.4160 0.000 80.4160 0.000 | 80.4000 2 80.5313 0 80.4000 0.000 80.4000 0.000
80.4320 1 80.6700 0 80.4320 0.000 80.4320 0.000 | 80.4320 0 80.5243 0 80.4320 0.000 80.4320 0.000 | 80.4160 3 80.5473 0 80.4160 0.000 80.4160 0.000
80.4480 1 80.6860 0 80.4480 0.000 80.4480 0.000 | 80.4480 0 80.5403 1 80.4480 0.000 80.4480 0.000 | 80.4320 2 80.5633 0 80.4320 0.000 80.4320 0.000
80.4640 3 80.7020 0 80.4640 0.000 80.4640 0.000 | 80.4640 0 80.5563 0 80.4640 0.000 80.4640 0.000 | 80.4480 0 80.5793 0 80.4480 0.000 80.4480 0.000
80.4800 2 80.7180 0 80.4800 0.000 80.4800 0.000 | 80.4800 1 80.5723 0 80.4800 0.000 80.4800 0.000 | 80.4640 2 80.5953 1 80.4640 0.000 80.4640 0.000
80.4960 0 80.7340 0 80.4960 0.000 80.4960 0.000 | 80.4960 3 80.5883 0 80.4960 0.000 80.4960 0.000 | 80.4800 3 80.6113 0 80.4800 0.000 80.4800 0.000
80.5120 2 80.7500 0 80.5120 0.000 80.5120 0.000 | 80.5120 2 80.6043 0 80.5120 0.000 80.5120 0.000 | 80.4960 0 80.6273 0 80.4960 0.000 80.4960 0.000
80.5280 1 80.7660 0 80.5280 0.000 80.5280 0.000 | 80.5280 0 80.6203 0 80.5280 0.000 80.5280 0.000 | 80.5120 2 80.6433 0 80.5120 0.000 80.5120 0.000
80.5440 3 80.7820 0 80.5440 0.000 80.5440 0.000 | 80.5440 2 80.6363 0 80.5440 0.000 80.5440 0.000 | 80.5280 1 80.6593 0 80.5280 0.000 80.5280 0.000
80.5600 0 80.7980 0 80.5600 0.000 80.5600 0.000 | 80.5600 3 80.6523 0 80.5600 0.000 80.5600 0.000 | 80.5440 1 80.6753 0 80.5440 0.000 80.5440 0.000
80.5760 1 80.8140 0 80.5760 0.000 80.5760 0.000 | 80.5760 2 80.6683 0 80.5760 0.000 80.5760 0.000 | 80.5600 5 80.6913 0 80.5600 0.000 80.5600 0.000
80.5920 1 80.8300 0 80.5920 0.000 80.5920 0.000 | 80.5920 3 80.6843 0 80.5920 0.000 80.5920 0.000 | 80.5760 2 80.7073 0 80.5760 0.000 80.5760 0.000
80.6080 0 80.8460 0 80.6080 0.000 80.6080 0.000 | 80.6080 2 80.7003 0 80.6080 0.000 80.6080 0.000 | 80.5920 1 80.7233 0 80.5920 0.000 80.5920 0.000
80.6240 2 80.8620 0 80.6240 0.000 80.6240 0.000 | 80.6240 2 80.7163 0 80.6240 0.000 80.6240 0.000 | 80.6080 1 80.7393 1 80.6080 0.000 80.6080 0.000
80.6400 4 80.8780 0 80.6400 0.000 80.6400 0.000 | 80.6400 2 80.7323 0 80.6400 0.000 80.6400 0.000 | 80.6240 2 80.7553 0 80.6240 0.000 80.6240 0.000
80.6560 1 80.8940 0 80.6560 0.000 80.6560 0.000 | 80.6560 2 80.7483 0 80.6560 0.000 80.6560 0.000 | 80.6400 3 80.7713 0 80.6400 0.000 80.6400 0.000
80.6720 3 80.9100 0 80.6720 0.000 80.6720 0.000 | 80.6720 2 80.7643 0 80.6720 0.000 80.6720 0.000 | 80.6560 2 80.7873 0 80.6560 0.000 80.6560 0.000
80.6880 1 80.9260 0 80.6880 0.000 80.6880 0.000 | 80.6880 1 80.7803 0 80.6880 0.000 80.6880 0.000 | 80.6720 0 80.8033 0 80.6720 0.000 80.6720 0.000
80.7040 3 80.9420 0 80.7040 0.000 80.7040 0.000 | 80.7040 0 80.7963 1 80.7040 0.000 80.7040 0.000 | 80.6880 2 80.8193 0 80.6880 0.000 80.6880 0.000
80.7200 2 80.9580 0 80.7200 0.000 80.7200 0.000 | 80.7200 2 80.8123 0 80.7200 0.000 80.7200 0.000 | 80.7040 1 80.8353 1 80.7040 0.000 80.7040 0.000
80.7360 1 80.9740 0 80.7360 0.000 80.7360 0.000 | 80.7360 2 80.8283 0 80.7360 0.000 80.7360 0.000 | 80.7200 2 80.8513 0 80.7200 0.000 80.7200 0.000
80.7520 0 80.9900 0 80.7520 0.000 80.7520 0.000 | 80.7520 2 80.8443 0 80.7520 0.000 80.7520 0.000 | 80.7360 2 80.8673 0 80.7360 0.000 80.7360 0.000
80.7680 1 81.0060 0 80.7680 0.000 80.7680 0.000 | 80.7680 2 80.8603 0 80.7680 0.000 80.7680 0.000 | 80.7520 5 80.8833 0 80.7520 0.000 80.7520 0.000
80.7840 2 81.0220 0 80.7840 0.000 80.7840 0.000 | 80.7840 3 80.8763 0 80.7840 0.000 80.7840 0.000 | 80.7680 3 80.8993 0 80.7680 0.000 80.7680 0.000
80.8000 0 81.0380 0 80.8000 0.000 80.8000 0.000 | 80.8000 2 80.8923 0 80.8000 0.000 80.8000 0.000 | 80.7840 2 80.9153 0 80.7840 0.000 80.7840 0.000
80.8160 1 81.0540 0 80.8160 0.000 80.8160 0.000 | 80.8160 2 80.9083 0 80.8160 0.000 80.8160 0.000 | 80.8000 3 80.9313 0 80.8000 0.000 80.8000 0.000
80.8320 0 81.0700 0 80.8320 0.000 80.8320 0.000 | 80.8320 1 80.9243 0 80.8320 0.000 80.8320 0.000 | 80.8160 1 80.9473 0 80.8160 0.000 80.8160 0.000
80.8480 2 81.0860 0 80.8480 0.000 80.8480 0.000 | 80.8480 1 80.9403 0 80.8480 0.000 80.8480 0.000 | 80.8320 1 80.9633 0 80.8320 0.000 80.8320 0.000
80.8640 3 81.1020 0 80.8640 0.000 80.8640 0.000 | 80.8640 2 80.9563 0 80.8640 0.000 80.8640 0.000 | 80.8480 0 80.9793 0 80.8480 0.000 80.8480 0.000
80.8800 1 81.1180 0 80.8800 0.000 80.8800 0.000 | 80.8800 1 80.9723 0 80.8800 0.000 80.8800 0.000 | 80.8640 2 80.9953 0 80.8640 0.000 80.8640 0.000
80.8960 1 81.1340 0 80.8960 0.000 80.8960 0.000 | 80.8960 2 80.9883 1 80.8960 0.000 80.8960 0.000 | 80.8800 1 81.0113 0 80.8800 0.000 80.8800 0.000
80.9120 0 81.1500 0 80.9120 0.000 80.9120 0.000 | 80.9120 1 81.0043 0 80.9120 0.000 80.9120 0.000 | 80.8960 0 81.0273 0 80.8960 0.000 80.8960 0.000
80.9280 1 81.1660 0 80.9280 0.000 80.9280 0.000 | 80.9280 1 81.0203 0 80.9280 0.000 80.9280 0.000 | 80.9120 2 81.0433 0 80.9120 0.000 80.9120 0.000
80.9440 2 81.1820 0 80.9440 0.000 80.9440 0.000 | 80.9440 3 81.0363 0 80.9440 0.000 80.9440 0.000 | 80.9280 1 81.0593 0 80.9280 0.000 80.9280 0.000
80.9600 3 81.1980 0 80.9600 0.000 80.9600 0.000 | 80.9600 0 81.0523 0 80.9600 0.000 80.9600 0.000 | 80.9440 1 81.0753 0 80.9440 0.000 80.9440 0.000
80.9760 1 81.2140 0 80.9760 0.000 80.9760 0.000 | 80.9760 1 81.0683 0 80.9760 0.000 80.9760 0.000 | 80.9600 3 81.0913 0 80.9600 0.000 80.9600 0.000
80.9920 2 81.2300 0 80.9920 0.000 80.9920 0.000 | 80.9920 3 81.0843 0 80.9920 0.000 80.9920 0.000 | 80.9760 2 81.1073 0 80.9760 0.000 80.9760 0.000
81.0080 2 81.2460 0 81.0080 0.000 81.0080 0.000 | 81.0080 1 81.1003 0 81.0080 0.000 81.0080 0.000 | 80.9920 1 81.1233 0 80.9920 0.000 80.9920 0.000
81.0240 2 81.2620 0 81.0240 0.000 81.0240 0.000 | 81.0240 0 81.1163 0 81.0240 0.000 81.0240 0.000 | 81.0080 2 81.1393 0 81.0080 0.000 81.0080 0.000
81.0400 1 81.2780 0 81.0400 0.000 81.0400 0.000 | 81.0400 2 81.1323 0 81.0400 0.000 81.0400 0.000 | 81.0240 2 81.1553 0 81.0240 0.000 81.0240 0.000
81.0560 2 81.2940 0 81.0560 0.000 81.0560 0.000 | 81.0560 2 81.1483 0 81.0560 0.000 81.0560 0.000 | 81.0400 5 81.1713 0 81.0400 0.000 81.0400 0.000
81.0720 0 81.3100 0 81.0720 0.000 81.0720 0.000 | 81.0720 1 81.1643 0 81.0720 0.000 81.0720 0.000 | 81.0560 2 81.1873 0 81.0560 0.000 81.0560 0.000
81.0880 3 81.3260 0 81.0880 0.000 81.0880 0.000 | 81.0880 1 81.1803 0 81.0880 0.000 81.0880 0.000 | 81.0720 2 81.2033 0 81.0720 0.000 81.0720 0.000
81.1040 1 81.3420 0 81.1040 0.000 81.1040 0.000 | 81.1040 1 81.1963 1 81.1040 0.000 81.1040 0.000 | 81.0880 3 81.2193 0 81.0880 0.000 81.0880 0.000
81.1200 3 81.3580 0 81.1200 0.000 81.1200 0.000 | 81.1200 0 81.2123 0 81.1200 0.000 81.1200 0.000 | 81.1040 2 81.2353 0 81.1040 0.000 81.1040 0.000
81.1360 1 81.3740 0 81.1360 0.000 81.1360 0.000 | 81.1360 4 81.2283 0 81.1360 0.000 81.1360 0.000 | 81.1200 0 81.2513 0 81.1200 0.000 81.1200 0.000
81.1520 2 81.3900 0 81.1520 0.000 81.1520 0.000 | 81.1520 2 81.2443 0 81.1520 0.000 81.1520 0.000 | 81.1360 0 81.2673 0 81.1360 0.000 81.1360 0.000
81.1680 1 81.4060 0 81.1680 0.000 81.1680 0.000 | 81.1680 1 81.2603 0 81.1680 0.000 81.1680 0.000 | 81.1520 1 81.2833 0 81.1520 0.000 81.1520 0.000
81.1840 3 81.4220 0 81.1840 0.000 81.1840 0.000 | 81.1840 3 81.2763 0 81.1840 0.000 81.1840 0.000 | 81.1680 2 81.2993 0 81.1680 0.000 81.1680 0.000
81.2000 2 81.4380 0 81.2000 0.000 81.2000 0.000 | 81.2000 3 81.2923 0 81.2000 0.000 81.2000 0.000 | 81.1840 1 81.3153 0 81.1840 0.000 81.1840 0.000
81.2160 3 81.4540 0 81.2160 0.000 81.2160 0.000 | 81.2160 2 81.3083 0 81.2160 0.000 81.2160 0.000 | 81.2000 5 81.3313 0 81.2000 0.000 81.2000 0.000
81.2320 0 81.4700 1 81.2320 0.000 81.2320 0.000 | 81.2320 4 81.3243 0 81.2320 0.000 81.2320 0.000 | 81.2160 3 81.3473 0 81.2160 0.000 81.2160 0.000
81.2480 2 81.4860 0 81.2480 0.000 81.2480 0.000 | 81.2480 1 81.3403 0 81.2480 0.000 81.2480 0.000 | 81.2320 3 81.3633 0 81.2320 0.000 81.2320 0.000
81.2640 1 81.5020 0 81.2640 0.000 81.2640 0.000 | 81.2640 2 81.3563 0 81.2640 0.000 81.2640 0.000 | 81.2480 0 81.3793 0 81.2480 0.000 81.2480 0.000
81.2800 1 81.5180 0 81.2800 0.000 81.2800 0.000 | 81.2800 4 81.3723 0 81.2800 0.000 81.2800 0.000 | 81.2640 1 81.3953 0 81.2640 0.000 81.2640 0.000
81.2960 0 81.5340 0 81.2960 0.000 81.2960 0.000 | 81.2960 4 81.3883 0 81.2960 0.000 81.2960 0.000 | 81.2800 1 81.4113 0 81.2800 0.000 81.2800 0.000
81.3120 4 81.5500 0 81.3120 0.000 81.3120 0.000 | 81.3120 1 81.4043 0 81.3120 0.000 81.3120 0.000 | 81.2960 2 81.4273 0 81.2960 0.000 81.2960 0.000
81.3280 2 81.5660 0 81.3280 0.000 81.3280 0.000 | 81.3280 1 81.4203 0 81.3280 0.000 81.3280 0.000 | 81.3120 4 81.4433 0 81.3120 0.000 81.3120 0.000
81.3440 2 81.5820 0 81.3440 0.000 81.3440 0.000 | 81.3440 2 81.4363 0 81.3440 0.000 81.3440 0.000 | 81.3280 0 81.4593 0 81.3280 0.000 81.3280 0.000
81.3600 3 81.5980 0 81.3600 0.000 81.3600 0.000 | 81.3600 0 81.4523 0 81.3600 0.000 81.3600 0.000 | 81.3440 3 81.4753 1 81.3440 0.000 81.3440 0.000
81.3760 2 81.6140 0 81.3760 0.000 81.3760 0.000 | 81.3760 2 81.4683 1 81.3760 0.000 81.3760 0.000 | 81.3600 1 81.4913 0 81.3600 0.000 81.3600 0.000
81.3920 1 81.6300 0 81.3920 0.000 81.3920 0.000 | 81.3920 2 81.4843 0 81.3920 0.000 81.3920 0.000 | 81.3760 2 81.5073 0 81.3760 0.000 81.3760 0.000
81.4080 2 81.6460 0 81.4080 0.000 81.4080 0.000 | 81.4080 0 81.5003 0 81.4080 0.000 81.4080 0.000 | 81.3920 2 81.5233 0 81.3920 0.000 81.3920 0.000
81.4240 2 81.6620 0 81.4240 0.000 81.4240 0.000 | 81.4240 1 81.5163 0 81.4240 0.000 81.4240 0.000 | 81.4080 1 81.5393 0 81.4080 0.000 81.4080 0.000
81.4400 3 81.6780 0 81.4400 0.000 81.4400 0.000 | 81.4400 2 81.5323 0 81.4400 0.000 81.4400 0.000 | 81.4240 1 81.5553 0 81.4240 0.000 81.4240 0.000
81.4560 1 81.6940 0 81.4560 0.000 81.4560 0.000 | 81.4560 1 81.5483 0 81.4560 0.000 81.4560 0.000 | 81.4400 2 81.5713 0 81.4400 0.000 81.4400 0.000
81.4720 1 81.7100 0 81.4720 0.000 81.4720 0.000 | 81.4720 1 81.5643 0 81.4720 0.000 81.4720 0.000 | 81.4560 0 81.5873 0 81.4560 0.000 81.4560 0.000
81.4880 2 81.7260 0 81.4880 0.000 81.4880 0.000 | 81.4880 1 81.5803 0 81.4880 0.000 81.4880 0.000 | 81.4720 4 81.6033 0 81.4720 0.000 81.4720 0.000
81.5040 1 81.7420 0 81.5040 0.000 81.5040 0.000 | 81.5040 0 81.5963 0 81.5040 0.000 81.5040 0.000 | 81.4880 3 81.6193 0 81.4880 0.000 81.4880 0.000
81.5200 5 81.7580 0 81.5200 0.000 81.5200 0.000 | 81.5200 0 81.6123 0 81.5200 0.000 81.5200 0.000 | 81.5040 2 81.6353 0 81.5040 0.000 81.5040 0.000
81.5360 1 81.7740 0 81.5360 0.000 81.5360 0.000 | 81.5360 3 81.6283 0 81.5360 0.000 81.5360 0.000 | 81.5200 1 81.6513 0 81.5200 0.000 81.5200 0.000
81.5520 4 81.7900 0 81.5520 0.000 81.5520 0.000 | 81.5520 3 81.6443 0 81.5520 0.000 81.5520 0.000 | 81.5360 2 81.6673 0 81.5360 0.000 81.5360 0.000
81.5680 3 81.8060 0 81.5680 0.000 81.5680 0.000 | 81.5680 1 81.6603 0 81.5680 0.000 81.5680 0.000 | 81.5520 0 81.6833 0 81.5520 0.000 81.5520 0.000
81.5840 2 81.8220 0 81.5840 0.000 81.5840 0.000 | 81.5840 1 81.6763 0 81.5840 0.000 81.5840 0.000 | 81.5680 1 81.6993 0 81.5680 0.000 81.5680 0.000
81.6000 3 81.8380 0 81.6000 0.000 81.6000 0.000 | 81.6000 1 81.6923 0 81.6000 0.000 81.6000 0.000 | 81.5840 2 81.7153 0 81.5840 0.000 81.5840 0.000
81.6160 3 81.8540 0 81.6160 0.000 81.6160 0.000 | 81.6160 2 81.7083 0 81.6160 0.000 81.6160 0.000 | 81.6000 1 81.7313 0 81.6000 0.000 81.6000 0.000
81.6320 0 81.8700 0 81.6320 0.000 81.6320 0.000 | 81.6320 2 81.7243 1 81.6320 0.000 81.6320 0.000 | 81.6160 2 81.7473 0 81.6160 0.000 81.6160 0.000
81.6480 2 81.8860 0 81.6480 0.000 81.6480 0.000 | 81.6480 2 81.7403 0 81.6480 0.000 81.6480 0.000 | 81.6320 5 81.7633 0 81.6320 0.000 81.6320 0.000
81.6640 2 81.9020 0 81.6640 0.000 81.6640 0.000 | 81.6640 1 81.7563 1 81.6640 0.000 81.6640 0.000 | 81.6480 1 81.7793 0 81.6480 0.000 81.6480 0.000
81.6800 1 81.9180 0 81.6800 0.000 81.6800 0.000 | 81.6800 0 81.7723 1 81.6800 0.000 81.6800 0.000 | 81.6640 2 81.7953 0 81.6640 0.000 81.6640 0.000
81.6960 2 81.9340 1 81.6960 0.000 81.6960 0.000 | 81.6960 1 81.7883 0 81.6960 0.000 81.6960 0.000 | 81.6800 2 81.8113 0 81.6800 0.000 81.6800 0.000
81.7120 5 81.9500 0 81.7120 0.000 81.7120 0.000 | 81.7120 1 81.8043 0 81.7120 0.000 81.7120 0.000 | 81.6960 0 81.8273 0 81.6960 0.000 81.6960 0.000
81.7280 2 81.9660 0 81.7280 0.000 81.7280 0.000 | 81.7280 2 81.8203 0 81.7280 0.000 81.7280 0.000 | 81.7120 0 81.8433 0 81.7120 0.000 81.7120 0.000
81.7440 2 81.9820 0 81.7440 0.000 81.7440 0.000 | 81.7440 2 81.8363 0 81.7440 0.000 81.7440 0.000 | 81.7280 3 81.8593 0 81.7280 0.000 81.7280 0.000
81.7600 1 81.9980 1 81.7600 0.000 81.7600 0.000 | 81.7600 3 81.8523 0 81.7600 0.000 81.7600 0.000 | 81.7440 4 81.8753 0 81.7440 0.000 81.7440 0.000
81.7760 0 82.0140 0 81.7760 0.000 81.7760 0.000 | 81.7760 0 81.8683 0 81.7760 0.000 81.7760 0.000 | 81.7600 1 81.8913 2 81.7600 0.000 81.7600 0.000
81.7920 1 82.0300 0 81.7920 0.000 81.7920 0.000 | 81.7920 1 81.8843 0 81.7920 0.000 81.7920 0.000 | 81.7760 2 81.9073 0 81.7760 0.000 81.7760 0.000
81.8080 0 82.0460 0 81.8080 0.000 81.8080 0.000 | 81.8080 2 81.9003 1 81.8080 0.000 81.8080 0.000 | 81.7920 1 81.9233 0 81.7920 0.000 81.7920 0.000
81.8240 2 82.0620 0 81.8240 0.000 81.8240 0.000 | 81.8240 0 81.9163 0 81.8240 0.000 81.8240 0.000 | 81.8080 1 81.9393 0 81.8080 0.000 81.8080 0.000
81.8400 3 82.0780 0 81.8400 0.000 81.8400 0.000 | 81.8400 2 81.9323 0 81.8400 0.000 81.8400 0.000 | 81.8240 4 81.9553 0 81.8240 0.000 81.8240 0.000
81.8560 0 82.0940 0 81.8560 0.000 81.8560 0.000 | 81.8560 3 81.9483 0 81.8560 0.000 81.8560 0.000 | 81.8400 3 81.9713 0 81.8400 0.000 81.8400 0.000
81.8720 2 82.1100 1 81.8720 0.000 81.8720 0.000 | 81.8720 2 81.9643 0 81.8720 0.000 81.8720 0.000 | 81.8560 2 81.9873 0 81.8560 0.000 81.8560 0.000
81.8880 1 82.1260 0 81.8880 0.000 81.8880 0.000 | 81.8880 1 81.9803 0 81.8880 0.000 81.8880 0.000 | 81.8720 2 82.0033 1 81.8720 0.000 81.8720 0.000
81.9040 5 82.1420 0 81.9040 0.000 81.9040 0.000 | 81.9040 0 81.9963 1 81.9040 0.000 81.9040 0.000 | 81.8880 2 82.0193 0 81.8880 0.000 81.8880 0.000
81.9200 2 82.1580 0 81.9200 0.000 81.9200 0.000 | 81.9200 2 82.0123 0 81.9200 0.000 81.9200 0.000 | 81.9040 0 82.0353 0 81.9040 0.000 81.9040 0.000
81.9360 2 82.1740 0 81.9360 0.000 81.9360 0.000 | 81.9360 1 82.0283 0 81.9360 0.000 81.9360 0.000 | 81.9200 0 82.0513 0 81.9200 0.000 81.9200 0.000
81.9520 4 82.1900 0 81.9520 0.000 81.9520 0.000 | 81.9520 1 82.0443 0 81.9520 0.000 81.9520 0.000 | 81.9360 4 82.0673 0 81.9360 0.000 81.9360 0.000
81.9680 3 82.2060 0 81.9680 0.000 81.9680 0.000 | 81.9680 1 82.0603 0 81.9680 0.000 81.9680 0.000 | 81.9520 1 82.0833 0 81.9520 0.000 81.9520 0.000
81.9840 1 82.2220 0 81.9840 0.000 81.9840 0.000 | 81.9840 2 82.0763 0 81.9840 0.000 81.9840 0.000 | 81.9680 2 82.0993 0 81.9680 0.000 81.9680 0.000
82.0000 3 82.2380 1 82.0000 0.000 82.0000 0.000 | 82.0000 1 82.0923 0 82.0000 0.000 82.0000 0.000 | 81.9840 6 82.1153 0 81.9840 0.000 81.9840 0.000
82.0160 2 82.2540 0 82.0160 0.000 82.0160 0.000 | 82.0160 1 82.1083 0 82.0160 0.000 82.0160 0.000 | 82.0000 5 82.1313 0 82.0000 0.000 82.0000 0.000
82.0320 1 82.2700 0 82.0320 0.000 82.0320 0.000 | 82.0320 2 82.1243 0 82.0320 0.000 82.0320 0.000 | 82.0160 2 82.1473 0 82.0160 0.000 82.0160 0.000
82.0480 1 82.2860 0 82.0480 0.000 82.0480 0.000 | 82.0480 1 82.1403 0 82.0480 0.000 82.0480 0.000 | 82.0320 0 82.1633 0 82.0320 0.000 82.0320 0.000
82.0640 5 82.3020 0 82.0640 0.000 82.0640 0.000 | 82.0640 0 82.1563 0 82.0640 0.000 82.0640 0.000 | 82.0480 1 82.1793 2 82.0480 0.000 82.0480 0.000
82.0800 3 82.3180 0 82.0800 0.000 82.0800 0.000 | 82.0800 0 82.1723 0 82.0800 0.000 82.0800 0.000 | 82.0640 2 82.1953 0 82.0640 0.000 82.0640 0.000
82.0960 2 82.3340 0 82.0960 0.000 82.0960 0.000 | 82.0960 1 82.1883 1 82.0960 0.000 82.0960 0.000 | 82.0800 0 82.2113 0 82.0800 0.000 82.0800 0.000
82.1120 3 82.3500 0 82.1120 0.000 82.1120 0.000 | 82.1120 2 82.2043 0 82.1120 0.000 82.1120 0.000 | 82.0960 2 82.2273 0 82.0960 0.000 82.0960 0.000
82.1280 1 82.3660 0 82.1280 0.000 82.1280 0.000 | 82.1280 1 82.2203 0 82.1280 0.000 82.1280 0.000 | 82.1120 3 82.2433 1 82.1120 0.000 82.1120 0.000
82.1440 2 82.3820 0 82.1440 0.000 82.1440 0.000 | 82.1440 1 82.2363 0 82.1440 0.000 82.1440 0.000 | 82.1280 1 82.2593 0 82.1280 0.000 82.1280 0.000
82.1600 2 82.3980 1 82.1600 0.000 82.1600 0.000 | 82.1600 1 82.2523 0 82.1600 0.000 82.1600 0.000 | 82.1440 3 82.2753 0 82.1440 0.000 82.1440 0.000
82.1760 1 82.4140 0 82.1760 0.000 82.1760 0.000 | 82.1760 1 82.2683 0 82.1760 0.000 82.1760 0.000 | 82.1600 0 82.2913 0 82.1600 0.000 82.1600 0.000
82.1920 1 82.4300 0 82.1920 0.000 82.1920 0.000 | 82.1920 1 82.2843 0 82.1920 0.000 82.1920 0.000 | 82.1760 5 82.3073 0 82.1760 0.000 82.1760 0.000
82.2080 1 82.4460 1 82.2080 0.000 82.2080 0.000 | 82.2080 0 82.3003 0 82.2080 0.000 82.2080 0.000 | 82.1920 3 82.3233 0 82.1920 0.000 82.1920 0.000
82.2240 1 82.4620 0 82.2240 0.000 82.2240 0.000 | 82.2240 2 82.3163 0 82.2240 0.000 82.2240 0.000 | 82.2080 2 82.3393 0 82.2080 0.000 82.2080 0.000
82.2400 2 82.4780 0 82.2400 0.000 82.2400 0.000 | 82.2400 1 82.3323 0 82.2400 0.000 82.2400 0.000 | 82.2240 2 82.3553 0 82.2240 0.000 82.2240 0.000
82.2560 4 82.4940 1 82.2560 0.000 82.2560 0.000 | 82.2560 3 82.3483 0 82.2560 0.000 82.2560 0.000 | 82.2400 0 82.3713 0 82.2400 0.000 82.2400 0.000
82.2720 1 82.5100 0 82.2720 0.000 82.2720 0.000 | 82.2720 4 82.3643 0 82.2720 0.000 82.2720 0.000 | 82.2560 3 82.3873 0 82.2560 0.000 82.2560 0.000
82.2880 2 82.5260 0 82.2880 0.000 82.2880 0.000 | 82.2880 1 82.3803 0 82.2880 0.000 82.2880 0.000 | 82.2720 3 82.4033 0 82.2720 0.000 82.2720 0.000
82.3040 5 82.5420 0 82.3040 0.000 82.3040 0.000 | 82.3040 1 82.3963 0 82.3040 0.000 82.3040 0.000 | 82.2880 1 82.4193 0 82.2880 0.000 82.2880 0.000
82.3200 4 82.5580 0 82.3200 0.000 82.3200 0.000 | 82.3200 0 82.4123 0 82.3200 0.000 82.3200 0.000 | 82.3040 0 82.4353 0 82.3040 0.000 82.3040 0.000
82.3360 5 82.5740 0 82.3360 0.000 82.3360 0.000 | 82.3360 3 82.4283 0 82.3360 0.000 82.3360 0.000 | 82.3200 1 82.4513 0 82.3200 0.000 82.3200 0.000
82.3520 0 82.5900 0 82.3520 0.000 82.3520 0.000 | 82.3520 1 82.4443 0 82.3520 0.000 82.3520 0.000 | 82.3360 2 82.4673 0 82.3360 0.000 82.3360 0.000
82.3680 3 82.6060 0 82.3680 0.000 82.3680 0.000 | 82.3680 0 82.4603 0 82.3680 0.000 82.3680 0.000 | 82.3520 3 82.4833 0 82.3520 0.000 82.3520 0.000
82.3840 1 82.6220 0 82.3840 0.000 82.3840 0.000 | 82.3840 2 82.4763 0 82.3840 0.000 82.3840 0.000 | 82.3680 1 82.4993 0 82.3680 0.000 82.3680 0.000
82.4000 3 82.6380 0 82.4000 0.000 82.4000 0.000 | 82.4000 1 82.4923 0 82.4000 0.000 82.4000 0.000 | 82.3840 5 82.5153 0 82.3840 0.000 82.3840 0.000
82.4160 1 82.6540 0 82.4160 0.000 82.4160 0.000 | 82.4160 2 82.5083 0 82.4160 0.000 82.4160 0.000 | 82.4000 1 82.5313 0 82.4000 0.000 82.4000 0.000
82.4320 1 82.6700 0 82.4320 0.000 82.4320 0.000 | 82.4320 3 82.5243 0 82.4320 0.000 82.4320 0.000 | 82.4160 3 82.5473 0 82.4160 0.000 82.4160 0.000
82.4480 3 82.6860 1 82.4480 0.000 82.4480 0.000 | 82.4480 1 82.5403 0 82.4480 0.000 82.4480 0.000 | 82.4320 1 82.5633 0 82.4320 0.000 82.4320 0.000
82.4640 2 82.7020 0 82.4640 0.000 82.4640 0.000 | 82.4640 2 82.5563 0 82.4640 0.000 82.4640 0.000 | 82.4480 2 82.5793 0 82.4480 0.000 82.4480 0.000
82.4800 3 82.7180 0 82.4800 0.000 82.4800 0.000 | 82.4800 3 82.5723 0 82.4800 0.000 82.4800 0.000 | 82.4640 3 82.5953 0 82.4640 0.000 82.4640 0.000
82.4960 1 82.7340 0 82.4960 0.000 82.4960 0.000 | 82.4960 2 82.5883 0 82.4960 0.000 82.4960 0.000 | 82.4800 0 82.6113 0 82.4800 0.000 82.4800 0.000
82.5120 3 82.7500 0 82.5120 0.000 82.5120 0.000 | 82.5120 1 82.6043 0 82.5120 0.000 82.5120 0.000 | 82.4960 1 82.6273 0 82.4960 0.000 82.4960 0.000
82.5280 2 82.7660 0 82.5280 0.000 82.5280 0.000 | 82.5280 3 82.6203 0 82.5280 0.000 82.5280 0.000 | 82.5120 1 82.6433 1 82.5120 0.000 82.5120 0.000
82.5440 2 82.7820 0 82.5440 0.000 82.5440 0.000 | 82.5440 3 82.6363 0 82.5440 0.000 82.5440 0.000 | 82.5280 3 82.6593 0 82.5280 0.000 82.5280 0.000
82.5600 2 82.7980 0 82.5600 0.000 82.5600 0.000 | 82.5600 0 82.6523 0 82.5600 0.000 82.5600 0.000 | 82.5440 1 82.6753 0 82.5440 0.000 82.5440 0.000
82.5760 4 82.8140 0 82.5760 0.000 82.5760 0.000 | 82.5760 0 82.6683 0 82.5760 0.000 82.5760 0.000 | 82.5600 0 82.6913 0 82.5600 0.000 82.5600 0.000
82.5920 4 82.8300 0 82.5920 0.000 82.5920 0.000 | 82.5920 0 82.6843 0 82.5920 0.000 82.5920 0.000 | 82.5760 1 82.7073 0 82.5760 0.000 82.5760 0.000
82.6080 1 82.8460 0 82.6080 0.000 82.6080 0.000 | 82.6080 0 82.7003 0 82.6080 0.000 82.6080 0.000 | 82.5920 3 82.7233 0 82.5920 0.000 82.5920 0.000
82.6240 5 82.8620 0 82.6240 0.000 82.6240 0.000 | 82.6240 4 82.7163 0 82.6240 0.000 82.6240 0.000 | 82.6080 2 82.7393 0 82.6080 0.000 82.6080 0.000
82.6400 0 82.8780 0 82.6400 0.000 82.6400 0.000 | 82.6400 4 82.7323 0 82.6400 0.000 82.6400 0.000 | 82.6240 3 82.7553 0 82.6240 0.000 82.6240 0.000
82.6560 1 82.8940 0 82.6560 0.000 82.6560 0.000 | 82.6560 1 82.7483 0 82.6560 0.000 82.6560 0.000 | 82.6400 2 82.7713 0 82.6400 0.000 82.6400 0.000
82.6720 2 82.9100 0 82.6720 0.000 82.6720 0.000 | 82.6720 1 82.7643 0 82.6720 0.000 82.6720 0.000 | 82.6560 2 82.7873 0 82.6560 0.000 82.6560 0.000
82.6880 3 82.9260 0 82.6880 0.000 82.6880 0.000 | 82.6880 3 82.7803 0 82.6880 0.000 82.6880 0.000 | 82.6720 2 82.8033 0 82.6720 0.000 82.6720 0.000
82.7040 0 82.9420 0 82.7040 0.000 82.7040 0.000 | 82.7040 0 82.7963 0 82.7040 0.000 82.7040 0.000 | 82.6880 2 82.8193 0 82.6880 0.000 82.6880 0.000
82.7200 2 82.9580 0 82.7200 0.000 82.7200 0.000 | 82.7200 0 82.8123 0 82.7200 0.000 82.7200 0.000 | 82.7040 5 82.8353 0 82.7040 0.000 82.7040 0.000
82.7360 2 82.9740 0 82.7360 0.000 82.7360 0.000 | 82.7360 4 82.8283 0 82.7360 0.000 82.7360 0.000 | 82.7200 1 82.8513 0 82.7200 0.000 82.7200 0.000
82.7520 6 82.9900 0 82.7520 0.000 82.7520 0.000 | 82.7520 1 82.8443 0 82.7520 0.000 82.7520 0.000 | 82.7360 2 82.8673 0 82.7360 0.000 82.7360 0.000
82.7680 4 83.0060 0 82.7680 0.000 82.7680 0.000 | 82.7680 7 82.8603 0 82.7680 0.000 82.7680 0.000 | 82.7520 4 82.8833 0 82.7520 0.000 82.7520 0.000
82.7840 0 83.0220 0 82.7840 0.000 82.7840 0.000 | 82.7840 1 82.8763 0 82.7840 0.000 82.7840 0.000 | 82.7680 1 82.8993 0 82.7680 0.000 82.7680 0.000
82.8000 2 83.0380 0 82.8000 0.000 82.8000 0.000 | 82.8000 1 82.8923 0 82.8000 0.000 82.8000 0.000 | 82.7840 0 82.9153 0 82.7840 0.000 82.7840 0.000
82.8160 1 83.0540 1 82.8160 0.000 82.8160 0.000 | 82.8160 1 82.9083 0 82.8160 0.000 82.8160 0.000 | 82.8000 1 82.9313 0 82.8000 0.000 82.8000 0.000
82.8320 4 83.0700 0 82.8320 0.000 82.8320 0.000 | 82.8320 1 82.9243 0 82.8320 0.000 82.8320 0.000 | 82.8160 1 82.9473 0 82.8160 0.000 82.8160 0.000
82.8480 5 83.0860 0 82.8480 0.000 82.8480 0.000 | 82.8480 1 82.9403 0 82.8480 0.000 82.8480 0.000 | 82.8320 1 82.9633 0 82.8320 0.000 82.8320 0.000
82.8640 3 83.1020 0 82.8640 0.000 82.8640 0.000 | 82.8640 2 82.9563 0 82.8640 0.000 82.8640 0.000 | 82.8480 2 82.9793 0 82.8480 0.000 82.8480 0.000
82.8800 0 83.1180 0 82.8800 0.000 82.8800 0.000 | 82.8800 1 82.9723 0 82.8800 0.000 82.8800 0.000 | 82.8640 1 82.9953 0 82.8640 0.000 82.8640 0.000
82.8960 2 83.1340 0 82.8960 0.000 82.8960 0.000 | 82.8960 2 82.9883 0 82.8960 0.000 82.8960 0.000 | 82.8800 2 83.0113 0 82.8800 0.000 82.8800 0.000
82.9120 3 83.1500 0 82.9120 0.000 82.9120 0.000 | 82.9120 3 83.0043 0 82.9120 0.000 82.9120 0.000 | 82.8960 2 83.0273 0 82.8960 0.000 82.8960 0.000
82.9280 1 83.1660 0 82.9280 0.000 82.9280 0.000 | 82.9280 4 83.0203 0 82.9280 0.000 82.9280 0.000 | 82.9120 0 83.0433 0 82.9120 0.000 82.9120 0.000
82.9440 1 83.1820 0 82.9440 0.000 82.9440 0.000 | 82.9440 3 83.0363 1 82.9440 0.000 82.9440 0.000 | 82.9280 3 83.0593 0 82.9280 0.000 82.9280 0.000
82.9600 3 83.1980 0 82.9600 0.000 82.9600 0.000 | 82.9600 0 83.0523 0 82.9600 0.000 82.9600 0.000 | 82.9440 1 83.0753 0 82.9440 0.000 82.9440 0.000
82.9760 1 83.2140 1 82.9760 0.000 82.9760 0.000 | 82.9760 2 83.0683 0 82.9760 0.000 82.9760 0.000 | 82.9600 1 83.0913 0 82.9600 0.000 82.9600 0.000
82.9920 3 83.2300 0 82.9920 0.000 82.9920 0.000 | 82.9920 0 83.0843 0 82.9920 0.000 82.9920 0.000 | 82.9760 0 83.1073 0 82.9760 0.000 82.9760 0.000
83.0080 4 83.2460 0 83.0080 0.000 83.0080 0.000 | 83.0080 1 83.1003 0 83.0080 0.000 83.0080 0.000 | 82.9920 0 83.1233 1 82.9920 0.000 82.9920 0.000
83.0240 1 83.2620 0 83.0240 0.000 83.0240 0.000 | 83.0240 0 83.1163 0 83.0240 0.000 83.0240 0.000 | 83.0080 4 83.1393 0 83.0080 0.000 83.0080 0.000
83.0400 2 83.2780 0 83.0400 0.000 83.0400 0.000 | 83.0400 1 83.1323 0 83.0400 0.000 83.0400 0.000 | 83.0240 1 83.1553 0 83.0240 0.000 83.0240 0.000
83.0560 2 83.2940 0 83.0560 0.000 83.0560 0.000 | 83.0560 1 83.1483 0 83.0560 0.000 83.0560 0.000 | 83.0400 2 83.1713 0 83.0400 0.000 83.0400 0.000
83.0720 2 83.3100 0 83.0720 0.000 83.0720 0.000 | 83.0720 2 83.1643 0 83.0720 0.000 83.0720 0.000 | 83.0560 0 83.1873 0 83.0560 0.000 83.0560 0.000
83.0880 4 83.3260 0 83.0880 0.000 83.0880 0.000 | 83.0880 2 83.1803 0 83.0880 0.000 83.0880 0.000 | 83.0720 2 83.2033 0 83.0720 0.000 83.0720 0.000
83.1040 4 83.3420 1 83.1040 0.000 83.1040 0.000 | 83.1040 1 83.1963 0 83.1040 0.000 83.1040 0.000 | 83.0880 0 83.2193 0 83.0880 0.000 83.0880 0.000
83.1200 1 83.3580 1 83.1200 0.000 83.1200 0.000 | 83.1200 1 83.2123 0 83.1200 0.000 83.1200 0.000 | 83.1040 6 83.2353 1 83.1040 0.000 83.1040 0.000
83.1360 3 83.3740 0 83.1360 0.000 83.1360 0.000 | 83.1360 1 83.2283 0 83.1360 0.000 83.1360 0.000 | 83.1200 2 83.2513 0 83.1200 0.000 83.1200 0.000
83.1520 2 83.3900 0 83.1520 0.000 83.1520 0.000 | 83.1520 2 83.2443 0 83.1520 0.000 83.1520 0.000 | 83.1360 1 83.2673 0 83.1360 0.000 83.1360 0.000
83.1680 3 83.4060 0 83.1680 0.000 83.1680 0.000 | 83.1680 0 83.2603 0 83.1680 0.000 83.1680 0.000 | 83.1520 0 83.2833 0 83.1520 0.000 83.1520 0.000
83.1840 4 83.4220 1 83.1840 0.000 83.1840 0.000 | 83.1840 0 83.2763 0 83.1840 0.000 83.1840 0.000 | 83.1680 1 83.2993 1 83.1680 0.000 83.1680 0.000
83.2000 3 83.4380 0 83.2000 0.000 83.2000 0.000 | 83.2000 1 83.2923 0 83.2000 0.000 83.2000 0.000 | 83.1840 2 83.3153 0 83.1840 0.000 83.1840 0.000
83.2160 4 83.4540 0 83.2160 0.000 83.2160 0.000 | 83.2160 1 83.3083 0 83.2160 0.000 83.2160 0.000 | 83.2000 0 83.3313 0 83.2000 0.000 83.2000 0.000
83.2320 4 83.4700 0 83.2320 0.000 83.2320 0.000 | 83.2320 1 83.3243 0 83.2320 0.000 83.2320 0.000 | 83.2160 1 83.3473 0 83.2160 0.000 83.2160 0.000
83.2480 1 83.4860 0 83.2480 0.000 83.2480 0.000 | 83.2480 0 83.3403 0 83.2480 0.000 83.2480 0.000 | 83.2320 3 83.3633 0 83.2320 0.000 83.2320 0.000
83.2640 1 83.5020 0 83.2640 0.000 83.2640 0.000 | 83.2640 1 83.3563 0 83.2640 0.000 83.2640 0.000 | 83.2480 0 83.3793 0 83.2480 0.000 83.2480 0.000
83.2800 2 83.5180 0 83.2800 0.000 83.2800 0.000 | 83.2800 3 83.3723 0 83.2800 0.000 83.2800 0.000 | 83.2640 0 83.3953 0 83.2640 0.000 83.2640 0.000
83.2960 2 83.5340 0 83.2960 0.000 83.2960 0.000 | 83.2960 1 83.3883 0 83.2960 0.000 83.2960 0.000 | 83.2800 3 83.4113 0 83.2800 0.000 83.2800 0.000
83.3120 2 83.5500 0 83.3120 0.000 83.3120 0.000 | 83.3120 1 83.4043 0 83.3120 0.000 83.3120 0.000 | 83.2960 2 83.4273 0 83.2960 0.000 83.2960 0.000
83.3280 3 83.5660 0 83.3280 0.000 83.3280 0.000 | 83.3280 0 83.4203 1 83.3280 0.000 83.3280 0.000 | 83.3120 1 83.4433 0 83.3120 0.000 83.3120 0.000
83.3440 2 83.5820 0 83.3440 0.000 83.3440 0.000 | 83.3440 2 83.4363 0 83.3440 0.000 83.3440 0.000 | 83.3280 1 83.4593 0 83.3280 0.000 83.3280 0.000
83.3600 1 83.5980 0 83.3600 0.000 83.3600 0.000 | 83.3600 2 83.4523 0 83.3600 0.000 83.3600 0.000 | 83.3440 1 83.4753 0 83.3440 0.000 83.3440 0.000
83.3760 1 83.6140 0 83.3760 0.000 83.3760 0.000 | 83.3760 1 83.4683 0 83.3760 0.000 83.3760 0.000 | 83.3600 3 83.4913 0 83.3600 0.000 83.3600 0.000
83.3920 1 83.6300 0 83.3920 0.000 83.3920 0.000 | 83.3920 2 83.4843 0 83.3920 0.000 83.3920 0.000 | 83.3760 3 83.5073 0 83.3760 0.000 83.3760 0.000
83.4080 2 83.6460 1 83.4080 0.000 83.4080 0.000 | 83.4080 1 83.5003 0 83.4080 0.000 83.4080 0.000 | 83.3920 2 83.5233 0 83.3920 0.000 83.3920 0.000
83.4240 0 83.6620 0 83.4240 0.000 83.4240 0.000 | 83.4240 0 83.5163 1 83.4240 0.000 83.4240 0.000 | 83.4080 0 83.5393 0 83.4080 0.000 83.4080 0.000
83.4400 0 83.6780 0 83.4400 0.000 83.4400 0.000 | 83.4400 2 83.5323 0 83.4400 0.000 83.4400 0.000 | 83.4240 2 83.5553 0 83.4240 0.000 83.4240 0.000
83.4560 2 83.6940 0 83.4560 0.000 83.4560 0.000 | 83.4560 2 83.5483 0 83.4560 0.000 83.4560 0.000 | 83.4400 1 83.5713 0 83.4400 0.000 83.4400 0.000
83.4720 3 83.7100 0 83.4720 0.000 83.4720 0.000 | 83.4720 2 83.5643 0 83.4720 0.000 83.4720 0.000 | 83.4560 0 83.5873 0 83.4560 0.000 83.4560 0.000
83.4880 2 83.7260 0 83.4880 0.000 83.4880 0.000 | 83.4880 1 83.5803 0 83.4880 0.000 83.4880 0.000 | 83.4720 2 83.6033 0 83.4720 0.000 83.4720 0.000
83.5040 0 83.7420 0 83.5040 0.000 83.5040 0.000 | 83.5040 0 83.5963 0 83.5040 0.000 83.5040 0.000 | 83.4880 2 83.6193 0 83.4880 0.000 83.4880 0.000
83.5200 2 83.7580 0 83.5200 0.000 83.5200 0.000 | 83.5200 1 83.6123 0 83.5200 0.000 83.5200 0.000 | 83.5040 0 83.6353 0 83.5040 0.000 83.5040 0.000
83.5360 4 83.7740 0 83.5360 0.000 83.5360 0.000 | 83.5360 3 83.6283 0 83.5360 0.000 83.5360 0.000 | 83.5200 1 83.6513 0 83.5200 0.000 83.5200 0.000
83.5520 2 83.7900 0 83.5520 0.000 83.5520 0.000 | 83.5520 0 83.6443 0 83.5520 0.000 83.5520 0.000 | 83.5360 2 83.6673 0 83.5360 0.000 83.5360 0.000
83.5680 1 83.8060 0 83.5680 0.000 83.5680 0.000 | 83.5680 1 83.6603 0 83.5680 0.000 83.5680 0.000 | 83.5520 0 83.6833 0 83.5520 0.000 83.5520 0.000
83.5840 3 83.8220 0 83.5840 0.000 83.5840 0.000 | 83.5840 1 83.6763 0 83.5840 0.000 83.5840 0.000 | 83.5680 2 83.6993 0 83.5680 0.000 83.5680 0.000
83.6000 4 83.8380 0 83.6000 0.000 83.6000 0.000 | 83.6000 0 83.6923 1 83.6000 0.000 83.6000 0.000 | 83.5840 2 83.7153 0 83.5840 0.000 83.5840 0.000
83.6160 1 83.8540 0 83.6160 0.000 83.6160 0.000 | 83.6160 0 83.7083 0 83.6160 0.000 83.6160 0.000 | 83.6000 0 83.7313 0 83.6000 0.000 83.6000 0.000
83.6320 4 83.8700 0 83.6320 0.000 83.6320 0.000 | 83.6320 0 83.7243 0 83.6320 0.000 83.6320 0.000 | 83.6160 2 83.7473 0 83.6160 0.000 83.6160 0.000
83.6480 2 83.8860 1 83.6480 0.000 83.6480 0.000 | 83.6480 0 83.7403 0 83.6480 0.000 83.6480 0.000 | 83.6320 0 83.7633 0 83.6320 0.000 83.6320 0.000
83.6640 0 83.9020 0 83.6640 0.000 83.6640 0.000 | 83.6640 0 83.7563 0 83.6640 0.000 83.6640 0.000 | 83.6480 2 83.7793 0 83.6480 0.000 83.6480 0.000
83.6800 3 83.9180 0 83.6800 0.000 83.6800 0.000 | 83.6800 2 83.7723 0 83.6800 0.000 83.6800 0.000 | 83.6640 1 83.7953 0 83.6640 0.000 83.6640 0.000
83.6960 3 83.9340 1 83.6960 0.000 83.6960 0.000 | 83.6960 0 83.7883 0 83.6960 0.000 83.6960 0.000 | 83.6800 1 83.8113 0 83.6800 0.000 83.6800 0.000
83.7120 2 83.9500 0 83.7120 0.000 83.7120 0.000 | 83.7120 2 83.8043 0 83.7120 0.000 83.7120 0.000 | 83.6960 0 83.8273 0 83.6960 0.000 83.6960 0.000
83.7280 4 83.9660 0 83.7280 0.000 83.7280 0.000 | 83.7280 1 83.8203 0 83.7280 0.000 83.7280 0.000 | 83.7120 4 83.8433 0 83.7120 0.000 83.7120 0.000
83.7440 1 83.9820 0 83.7440 0.000 83.7440 0.000 | 83.7440 0 83.8363 0 83.7440 0.000 83.7440 0.000 | 83.7280 3 83.8593 0 83.7280 0.000 83.7280 0.000
83.7600 4 83.9980 1 83.7600 0.000 83.7600 0.000 | 83.7600 0 83.8523 0 83.7600 0.000 83.7600 0.000 | 83.7440 1 83.8753 0 83.7440 0.000 83.7440 0.000
83.7760 3 84.0140 0 83.7760 0.000 83.7760 0.000 | 83.7760 0 83.8683 0 83.7760 0.000 83.7760 0.000 | 83.7600 2 83.8913 0 83.7600 0.000 83.7600 0.000
83.7920 4 84.0300 0 83.7920 0.000 83.7920 0.000 | 83.7920 2 83.8843 0 83.7920 0.000 83.7920 0.000 | 83.7760 4 83.9073 0 83.7760 0.000 83.7760 0.000
83.8080 1 84.0460 0 83.8080 0.000 83.8080 0.000 | 83.8080 2 83.9003 0 83.8080 0.000 83.8080 0.000 | 83.7920 3 83.9233 0 83.7920 0.000 83.7920 0.000
83.8240 1 84.0620 0 83.8240 0.000 83.8240 0.000 | 83.8240 1 83.9163 0 83.8240 0.000 83.8240 0.000 | 83.8080 5 83.9393 0 83.8080 0.000 83.8080 0.000
83.8400 3 84.0780 0 83.8400 0.000 83.8400 0.000 | 83.8400 3 83.9323 0 83.8400 0.000 83.8400 0.000 | 83.8240 3 83.9553 0 83.8240 0.000 83.8240 0.000
83.8560 0 84.0940 1 83.8560 0.000 83.8560 0.000 | 83.8560 4 83.9483 0 83.8560 0.000 83.8560 0.000 | 83.8400 2 83.9713 0 83.8400 0.000 83.8400 0.000
83.8720 1 84.1100 0 83.8720 0.000 83.8720 0.000 | 83.8720 0 83.9643 0 83.8720 0.000 83.8720 0.000 | 83.8560 3 83.9873 0 83.8560 0.000 83.8560 0.000
83.8880 4 84.1260 0 83.8880 0.000 83.8880 0.000 | 83.8880 1 83.9803 0 83.8880 0.000 83.8880 0.000 | 83.8720 4 84.0033 0 83.8720 0.000 83.8720 0.000
83.9040 1 84.1420 0 83.9040 0.000 83.9040 0.000 | 83.9040 2 83.9963 0 83.9040 0.000 83.9040 0.000 | 83.8880 0 84.0193 0 83.8880 0.000 83.8880 0.000
83.9200 3 84.1580 0 83.9200 0.000 83.9200 0.000 | 83.9200 0 84.0123 0 83.9200 0.000 83.9200 0.000 | 83.9040 5 84.0353 0 83.9040 0.000 83.9040 0.000
83.9360 2 84.1740 0 83.9360 0.000 83.9360 0.000 | 83.9360 2 84.0283 0 83.9360 0.000 83.9360 0.000 | 83.9200 1 84.0513 0 83.9200 0.000 83.9200 0.000
83.9520 1 84.1900 0 83.9520 0.000 83.9520 0.000 | 83.9520 3 84.0443 0 83.9520 0.000 83.9520 0.000 | 83.9360 2 84.0673 0 83.9360 0.000 83.9360 0.000
83.9680 1 84.2060 0 83.9680 0.000 83.9680 0.000 | 83.9680 1 84.0603 0 83.9680 0.000 83.9680 0.000 | 83.9520 3 84.0833 0 83.9520 0.000 83.9520 0.000
83.9840 1 84.2220 0 83.9840 0.000 83.9840 0.000 | 83.9840 3 84.0763 0 83.9840 0.000 83.9840 0.000 | 83.9680 1 84.0993 0 83.9680 0.000 83.9680 0.000
84.0000 2 84.2380 0 84.0000 0.000 84.0000 0.000 | 84.0000 0 84.0923 0 84.0000 0.000 84.0000 0.000 | 83.9840 3 84.1153 0 83.9840 0.000 83.9840 0.000
84.0160 1 84.2540 0 84.0160 0.000 84.0160 0.000 | 84.0160 3 84.1083 0 84.0160 0.000 84.0160 0.000 | 84.0000 4 84.1313 0 84.0000 0.000 84.0000 0.000
84.0320 2 84.2700 0 84.0320 0.000 84.0320 0.000 | 84.0320 0 84.1243 0 84.0320 0.000 84.0320 0.000 | 84.0160 1 84.1473 0 84.0160 0.000 84.0160 0.000
84.0480 0 84.2860 0 84.0480 0.000 84.0480 0.000 | 84.0480 0 84.1403 0 84.0480 0.000 84.0480 0.000 | 84.0320 3 84.1633 0 84.0320 0.000 84.0320 0.000
84.0640 1 84.3020 0 84.0640 0.000 84.0640 0.000 | 84.0640 1 84.1563 0 84.0640 0.000 84.0640 0.000 | 84.0480 0 84.1793 0 84.0480 0.000 84.0480 0.000
84.0800 1 84.3180 0 84.0800 0.000 84.0800 0.000 | 84.0800 1 84.1723 0 84.0800 0.000 84.0800 0.000 | 84.0640 0 84.1953 0 84.0640 0.000 84.0640 0.000
84.0960 1 84.3340 0 84.0960 0.000 84.0960 0.000 | 84.0960 0 84.1883 0 84.0960 0.000 84.0960 0.000 | 84.0800 4 84.2113 0 84.0800 0.000 84.0800 0.000
84.1120 0 84.3500 0 84.1120 0.000 84.1120 0.000 | 84.1120 2 84.2043 0 84.1120 0.000 84.1120 0.000 | 84.0960 1 84.2273 0 84.0960 0.000 84.0960 0.000
84.1280 0 84.3660 0 84.1280 0.000 84.1280 0.000 | 84.1280 1 84.2203 0 84.1280 0.000 84.1280 0.000 | 84.1120 2 84.2433 0 84.1120 0.000 84.1120 0.000
84.1440 3 84.3820 0 84.1440 0.000 84.1440 0.000 | 84.1440 4 84.2363 0 84.1440 0.000 84.1440 0.000 | 84.1280 1 84.2593 0 84.1280 0.000 84.1280 0.000
84.1600 1 84.3980 0 84.1600 0.000 84.1600 0.000 | 84.1600 1 84.2523 0 84.1600 0.000 84.1600 0.000 | 84.1440 5 84.2753 0 84.1440 0.000 84.1440 0.000
84.1760 0 84.4140 0 84.1760 0.000 84.1760 0.000 | 84.1760 1 84.2683 0 84.1760 0.000 84.1760 0.000 | 84.1600 3 84.2913 0 84.1600 0.000 84.1600 0.000
84.1920 0 84.4300 0 84.1920 0.000 84.1920 0.000 | 84.1920 1 84.2843 0 84.1920 0.000 84.1920 0.000 | 84.1760 1 84.3073 0 84.1760 0.000 84.1760 0.000
84.2080 1 84.4460 0 84.2080 0.000 84.2080 0.000 | 84.2080 1 84.3003 0 84.2080 0.000 84.2080 0.000 | 84.1920 2 84.3233 0 84.1920 0.000 84.1920 0.000
84.2240 3 84.4620 0 84.2240 0.000 84.2240 0.000 | 84.2240 1 84.3163 0 84.2240 0.000 84.2240 0.000 | 84.2080 2 84.3393 0 84.2080 0.000 84.2080 0.000
84.2400 2 84.4780 0 84.2400 0.000 84.2400 0.000 | 84.2400 2 84.3323 0 84.2400 0.000 84.2400 0.000 | 84.2240 0 84.3553 0 84.2240 0.000 84.2240 0.000
84.2560 2 84.4940 0 84.2560 0.000 84.2560 0.000 | 84.2560 1 84.3483 0 84.2560 0.000 84.2560 0.000 | 84.2400 2 84.3713 0 84.2400 0.000 84.2400 0.000
84.2720 4 84.5100 0 84.2720 0.000 84.2720 0.000 | 84.2720 3 84.3643 0 84.2720 0.000 84.2720 0.000 | 84.2560 0 84.3873 0 84.2560 0.000 84.2560 0.000
84.2880 0 84.5260 0 84.2880 0.000 84.2880 0.000 | 84.2880 1 84.3803 0 84.2880 0.000 84.2880 0.000 | 84.2720 4 84.4033 0 84.2720 0.000 84.2720 0.000
84.3040 1 84.5420 0 84.3040 0.000 84.3040 0.000 | 84.3040 0 84.3963 0 84.3040 0.000 84.3040 0.000 | 84.2880 2 84.4193 0 84.2880 0.000 84.2880 0.000
84.3200 0 84.5580 1 84.3200 0.000 84.3200 0.000 | 84.3200 0 84.4123 0 84.3200 0.000 84.3200 0.000 | 84.3040 1 84.4353 0 84.3040 0.000 84.3040 0.000
84.3360 2 84.5740 0 84.3360 0.000 84.3360 0.000 | 84.3360 0 84.4283 1 84.3360 0.000 84.3360 0.000 | 84.3200 1 84.4513 0 84.3200 0.000 84.3200 0.000
84.3520 5 84.5900 0 84.3520 0.000 84.3520 0.000 | 84.3520 1 84.4443 0 84.3520 0.000 84.3520 0.000 | 84.3360 2 84.4673 0 84.3360 0.000 84.3360 0.000
84.3680 1 84.6060 0 84.3680 0.000 84.3680 0.000 | 84.3680 2 84.4603 0 84.3680 0.000 84.3680 0.000 | 84.3520 1 84.4833 0 84.3520 0.000 84.3520 0.000
84.3840 1 84.6220 0 84.3840 0.000 84.3840 0.000 | 84.3840 1 84.4763 0 84.3840 0.000 84.3840 0.000 | 84.3680 1 84.4993 1 84.3680 0.000 84.3680 0.000
84.4000 2 84.6380 0 84.4000 0.000 84.4000 0.000 | 84.4000 3 84.4923 0 84.4000 0.000 84.4000 0.000 | 84.3840 2 84.5153 0 84.3840 0.000 84.3840 0.000
84.4160 2 84.6540 0 84.4160 0.000 84.4160 0.000 | 84.4160 0 84.5083 0 84.4160 0.000 84.4160 0.000 | 84.4000 1 84.5313 0 84.4000 0.000 84.4000 0.000
84.4320 0 84.6700 0 84.4320 0.000 84.4320 0.000 | 84.4320 3 84.5243 0 84.4320 0.000 84.4320 0.000 | 84.4160 1 84.5473 0 84.4160 0.000 84.4160 0.000
84.4480 0 84.6860 0 84.4480 0.000 84.4480 0.000 | 84.4480 2 84.5403 0 84.4480 0.000 84.4480 0.000 | 84.4320 3 84.5633 0 84.4320 0.000 84.4320 0.000
84.4640 3 84.7020 0 84.4640 0.000 84.4640 0.000 | 84.4640 1 84.5563 0 84.4640 0.000 84.4640 0.000 | 84.4480 0 84.5793 0 84.4480 0.000 84.4480 0.000
84.4800 0 84.7180 1 84.4800 0.000 84.4800 0.000 | 84.4800 5 84.5723 1 84.4800 0.000 84.4800 0.000 | 84.4640 0 84.5953 0 84.4640 0.000 84.4640 0.000
84.4960 2 84.7340 0 84.4960 0.000 84.4960 0.000 | 84.4960 1 84.5883 0 84.4960 0.000 84.4960 0.000 | 84.4800 2 84.6113 0 84.4800 0.000 84.4800 0.000
84.5120 4 84.7500 0 84.5120 0.000 84.5120 0.000 | 84.5120 0 84.6043 0 84.5120 0.000 84.5120 0.000 | 84.4960 2 84.6273 0 84.4960 0.000 84.4960 0.000
84.5280 2 84.7660 0 84.5280 0.000 84.5280 0.000 | 84.5280 3 84.6203 0 84.5280 0.000 84.5280 0.000 | 84.5120 2 84.6433 0 84.5120 0.000 84.5120 0.000
84.5440 2 84.7820 0 84.5440 0.000 84.5440 0.000 | 84.5440 2 84.6363 0 84.5440 0.000 84.5440 0.000 | 84.5280 4 84.6593 0 84.5280 0.000 84.5280 0.000
84.5600 1 84.7980 0 84.5600 0.000 84.5600 0.000 | 84.5600 2 84.6523 0 84.5600 0.000 84.5600 0.000 | 84.5440 3 84.6753 0 84.5440 0.000 84.5440 0.000
84.5760 1 84.8140 0 84.5760 0.000 84.5760 0.000 | 84.5760 1 84.6683 0 84.5760 0.000 84.5760 0.000 | 84.5600 2 84.6913 0 84.5600 0.000 84.5600 0.000
84.5920 1 84.8300 0 84.5920 0.000 84.5920 0.000 | 84.5920 3 84.6843 0 84.5920 0.000 84.5920 0.000 | 84.5760 2 84.7073 0 84.5760 0.000 84.5760 0.000
84.6080 4 84.8460 0 84.6080 0.000 84.6080 0.000 | 84.6080 2 84.7003 0 84.6080 0.000 84.6080 0.000 | 84.5920 4 84.7233 0 84.5920 0.000 84.5920 0.000
84.6240 3 84.8620 0 84.6240 0.000 84.6240 0.000 | 84.6240 0 84.7163 0 84.6240 0.000 84.6240 0.000 | 84.6080 3 84.7393 0 84.6080 0.000 84.6080 0.000
84.6400 3 84.8780 0 84.6400 0.000 84.6400 0.000 | 84.6400 1 84.7323 0 84.6400 0.000 84.6400 0.000 | 84.6240 1 84.7553 0 84.6240 0.000 84.6240 0.000
84.6560 2 84.8940 0 84.6560 0.000 84.6560 0.000 | 84.6560 2 84.7483 0 84.6560 0.000 84.6560 0.000 | 84.6400 3 84.7713 0 84.6400 0.000 84.6400 0.000
84.6720 4 84.9100 0 84.6720 0.000 84.6720 0.000 | 84.6720 2 84.7643 0 84.6720 0.000 84.6720 0.000 | 84.6560 2 84.7873 0 84.6560 0.000 84.6560 0.000
84.6880 3 84.9260 0 84.6880 0.000 84.6880 0.000 | 84.6880 0 84.7803 0 84.6880 0.000 84.6880 0.000 | 84.6720 1 84.8033 0 84.6720 0.000 84.6720 0.000
84.7040 3 84.9420 0 84.7040 0.000 84.7040 0.000 | 84.7040 1 84.7963 0 84.7040 0.000 84.7040 0.000 | 84.6880 5 84.8193 0 84.6880 0.000 84.6880 0.000
84.7200 2 84.9580 0 84.7200 0.000 84.7200 0.000 | 84.7200 1 84.8123 0 84.7200 0.000 84.7200 0.000 | 84.7040 5 84.8353 0 84.7040 0.000 84.7040 0.000
84.7360 4 84.9740 0 84.7360 0.000 84.7360 0.000 | 84.7360 2 84.8283 0 84.7360 0.000 84.7360 0.000 | 84.7200 3 84.8513 0 84.7200 0.000 84.7200 0.000
84.7520 3 84.9900 0 84.7520 0.000 84.7520 0.000 | 84.7520 1 84.8443 0 84.7520 0.000 84.7520 0.000 | 84.7360 1 84.8673 0 84.7360 0.000 84.7360 0.000
84.7680 2 85.0060 0 84.7680 0.000 84.7680 0.000 | 84.7680 2 84.8603 0 84.7680 0.000 84.7680 0.000 | 84.7520 2 84.8833 0 84.7520 0.000 84.7520 0.000
84.7840 1 85.0220 0 84.7840 0.000 84.7840 0.000 | 84.7840 1 84.8763 0 84.7840 0.000 84.7840 0.000 | 84.7680 1 84.8993 0 84.7680 0.000 84.7680 0.000
84.8000 1 85.0380 0 84.8000 0.000 84.8000 0.000 | 84.8000 0 84.8923 0 84.8000 0.000 84.8000 0.000 | 84.7840 2 84.9153 0 84.7840 0.000 84.7840 0.000
84.8160 2 85.0540 0 84.8160 0.000 84.8160 0.000 | 84.8160 1 84.9083 1 84.8160 0.000 84.8160 0.000 | 84.8000 2 84.9313 0 84.8000 0.000 84.8000 0.000
84.8320 1 85.0700 0 84.8320 0.000 84.8320 0.000 | 84.8320 1 84.9243 0 84.8320 0.000 84.8320 0.000 | 84.8160 2 84.9473 0 84.8160 0.000 84.8160 0.000
84.8480 2 85.0860 0 84.8480 0.000 84.8480 0.000 | 84.8480 1 84.9403 0 84.8480 0.000 84.8480 0.000 | 84.8320 2 84.9633 0 84.8320 0.000 84.8320 0.000
84.8640 5 85.1020 0 84.8640 0.000 84.8640 0.000 | 84.8640 0 84.9563 0 84.8640 0.000 84.8640 0.000 | 84.8480 1 84.9793 0 84.8480 0.000 84.8480 0.000
84.8800 5 85.1180 0 84.8800 0.000 84.8800 0.000 | 84.8800 4 84.9723 0 84.8800 0.000 84.8800 0.000 | 84.8640 2 84.9953 0 84.8640 0.000 84.8640 0.000
84.8960 2 85.1340 0 84.8960 0.000 84.8960 0.000 | 84.8960 2 84.9883 0 84.8960 0.000 84.8960 0.000 | 84.8800 2 85.0113 1 84.8800 0.000 84.8800 0.000
84.9120 2 85.1500 0 84.9120 0.000 84.9120 0.000 | 84.9120 3 85.0043 0 84.9120 0.000 84.9120 0.000 | 84.8960 1 85.0273 0 84.8960 0.000 84.8960 0.000
84.9280 4 85.1660 0 84.9280 0.000 84.9280 0.000 | 84.9280 2 85.0203 0 84.9280 0.000 84.9280 0.000 | 84.9120 2 85.0433 0 84.9120 0.000 84.9120 0.000
84.9440 1 85.1820 0 84.9440 0.000 84.9440 0.000 | 84.9440 1 85.0363 0 84.9440 0.000 84.9440 0.000 | 84.9280 1 85.0593 0 84.9280 0.000 84.9280 0.000
84.9600 1 85.1980 0 84.9600 0.000 84.9600 0.000 | 84.9600 2 85.0523 0 84.9600 0.000 84.9600 0.000 | 84.9440 3 85.0753 0 84.9440 0.000 84.9440 0.000
84.9760 3 85.2140 0 84.9760 0.000 84.9760 0.000 | 84.9760 3 85.0683 0 84.9760 0.000 84.9760 0.000 | 84.9600 2 85.0913 1 84.9600 0.000 84.9600 0.000
84.9920 2 85.2300 0 84.9920 0.000 84.9920 0.000 | 84.9920 1 85.0843 1 84.9920 0.000 84.9920 0.000 | 84.9760 2 85.1073 0 84.9760 0.000 84.9760 0.000
85.0080 2 85.2460 0 85.0080 0.000 85.0080 0.000 | 85.0080 3 85.1003 0 85.0080 0.000 85.0080 0.000 | 84.9920 1 85.1233 0 84.9920 0.000 84.9920 0.000
85.0240 2 85.2620 0 85.0240 0.000 85.0240 0.000 | 85.0240 1 85.1163 0 85.0240 0.000 85.0240 0.000 | 85.0080 3 85.1393 0 85.0080 0.000 85.0080 0.000
85.0400 3 85.2780 0 85.0400 0.000 85.0400 0.000 | 85.0400 0 85.1323 0 85.0400 0.000 85.0400 0.000 | 85.0240 2 85.1553 0 85.0240 0.000 85.0240 0.000
85.0560 0 85.2940 0 85.0560 0.000 85.0560 0.000 | 85.0560 2 85.1483 0 85.0560 0.000 85.0560 0.000 | 85.0400 2 85.1713 0 85.0400 0.000 85.0400 0.000
85.0720 4 85.3100 0 85.0720 0.000 85.0720 0.000 | 85.0720 0 85.1643 0 85.0720 0.000 85.0720 0.000 | 85.0560 3 85.1873 0 85.0560 0.000 85.0560 0.000
85.0880 3 85.3260 0 85.0880 0.000 85.0880 0.000 | 85.0880 0 85.1803 0 85.0880 0.000 85.0880 0.000 | 85.0720 1 85.2033 0 85.0720 0.000 85.0720 0.000
85.1040 2 85.3420 1 85.1040 0.000 85.1040 0.000 | 85.1040 2 85.1963 0 85.1040 0.000 85.1040 0.000 | 85.0880 3 85.2193 0 85.0880 0.000 85.0880 0.000
85.1200 1 85.3580 0 85.1200 0.000 85.1200 0.000 | 85.1200 1 85.2123 0 85.1200 0.000 85.1200 0.000 | 85.1040 3 85.2353 0 85.1040 0.000 85.1040 0.000
85.1360 3 85.3740 0 85.1360 0.000 85.1360 0.000 | 85.1360 3 85.2283 0 85.1360 0.000 85.1360 0.000 | 85.1200 1 85.2513 0 85.1200 0.000 85.1200 0.000
85.1520 1 85.3900 0 85.1520 0.000 85.1520 0.000 | 85.1520 3 85.2443 0 85.1520 0.000 85.1520 0.000 | 85.1360 3 85.2673 0 85.1360 0.000 85.1360 0.000
85.1680 2 85.4060 0 85.1680 0.000 85.1680 0.000 | 85.1680 3 85.2603 1 85.1680 0.000 85.1680 0.000 | 85.1520 2 85.2833 0 85.1520 0.000 85.1520 0.000
85.1840 1 85.4220 0 85.1840 0.000 85.1840 0.000 | 85.1840 2 85.2763 0 85.1840 0.000 85.1840 0.000 | 85.1680 1 85.2993 0 85.1680 0.000 85.1680 0.000
85.2000 0 85.4380 0 85.2000 0.000 85.2000 0.000 | 85.2000 0 85.2923 0 85.2000 0.000 85.2000 0.000 | 85.1840 4 85.3153 1 85.1840 0.000 85.1840 0.000
85.2160 1 85.4540 0 85.2160 0.000 85.2160 0.000 | 85.2160 1 85.3083 1 85.2160 0.000 85.2160 0.000 | 85.2000 2 85.3313 0 85.2000 0.000 85.2000 0.000
85.2320 1 85.4700 0 85.2320 0.000 85.2320 0.000 | 85.2320 2 85.3243 0 85.2320 0.000 85.2320 0.000 | 85.2160 1 85.3473 0 85.2160 0.000 85.2160 0.000
85.2480 2 85.4860 0 85.2480 0.000 85.2480 0.000 | 85.2480 2 85.3403 0 85.2480 0.000 85.2480 0.000 | 85.2320 2 85.3633 0 85.2320 0.000 85.2320 0.000
85.2640 2 85.5020 0 85.2640 0.000 85.2640 0.000 | 85.2640 3 85.3563 0 85.2640 0.000 85.2640 0.000 | 85.2480 2 85.3793 0 85.2480 0.000 85.2480 0.000
85.2800 4 85.5180 0 85.2800 0.000 85.2800 0.000 | 85.2800 1 85.3723 0 85.2800 0.000 85.2800 0.000 | 85.2640 3 85.3953 0 85.2640 0.000 85.2640 0.000
85.2960 1 85.5340 0 85.2960 0.000 85.2960 0.000 | 85.2960 2 85.3883 0 85.2960 0.000 85.2960 0.000 | 85.2800 1 85.4113 0 85.2800 0.000 85.2800 0.000
85.3120 3 85.5500 0 85.3120 0.000 85.3120 0.000 | 85.3120 1 85.4043 0 85.3120 0.000 85.3120 0.000 | 85.2960 6 85.4273 0 85.2960 0.000 85.2960 0.000
85.3280 2 85.5660 0 85.3280 0.000 85.3280 0.000 | 85.3280 0 85.4203 0 85.3280 0.000 85.3280 0.000 | 85.3120 1 85.4433 0 85.3120 0.000 85.3120 0.000
85.3440 1 85.5820 0 85.3440 0.000 85.3440 0.000 | 85.3440 4 85.4363 0 85.3440 0.000 85.3440 0.000 | 85.3280 2 85.4593 1 85.3280 0.000 85.3280 0.000
85.3600 2 85.5980 0 85.3600 0.000 85.3600 0.000 | 85.3600 0 85.4523 0 85.3600 0.000 85.3600 0.000 | 85.3440 1 85.4753 0 85.3440 0.000 85.3440 0.000
85.3760 1 85.6140 0 85.3760 0.000 85.3760 0.000 | 85.3760 1 85.4683 0 85.3760 0.000 85.3760 0.000 | 85.3600 2 85.4913 0 85.3600 0.000 85.3600 0.000
85.3920 3 85.6300 0 85.3920 0.000 85.3920 0.000 | 85.3920 2 85.4843 0 85.3920 0.000 85.3920 0.000 | 85.3760 1 85.5073 0 85.3760 0.000 85.3760 0.000
85.4080 3 85.6460 0 85.4080 0.000 85.4080 0.000 | 85.4080 2 85.5003 0 85.4080 0.000 85.4080 0.000 | 85.3920 1 85.5233 0 85.3920 0.000 85.3920 0.000
85.4240 2 85.6620 0 85.4240 0.000 85.4240 0.000 | 85.4240 3 85.5163 0 85.4240 0.000 85.4240 0.000 | 85.4080 2 85.5393 0 85.4080 0.000 85.4080 0.000
85.4400 2 85.6780 0 85.4400 0.000 85.4400 0.000 | 85.4400 1 85.5323 0 85.4400 0.000 85.4400 0.000 | 85.4240 1 85.5553 0 85.4240 0.000 85.4240 0.000
85.4560 2 85.6940 0 85.4560 0.000 85.4560 0.000 | 85.4560 2 85.5483 0 85.4560 0.000 85.4560 0.000 | 85.4400 2 85.5713 0 85.4400 0.000 85.4400 0.000
85.4720 2 85.7100 0 85.4720 0.000 85.4720 0.000 | 85.4720 2 85.5643 0 85.4720 0.000 85.4720 0.000 | 85.4560 1 85.5873 0 85.4560 0.000 85.4560 0.000
85.4880 2 85.7260 0 85.4880 0.000 85.4880 0.000 | 85.4880 0 85.5803 0 85.4880 0.000 85.4880 0.000 | 85.4720 2 85.6033 0 85.4720 0.000 85.4720 0.000
85.5040 0 85.7420 0 85.5040 0.000 85.5040 0.000 | 85.5040 2 85.5963 0 85.5040 0.000 85.5040 0.000 | 85.4880 0 85.6193 0 85.4880 0.000 85.4880 0.000
85.5200 0 85.7580 0 85.5200 0.000 85.5200 0.000 | 85.5200 0 85.6123 0 85.5200 0.000 85.5200 0.000 | 85.5040 3 85.6353 0 85.5040 0.000 85.5040 0.000
85.5360 6 85.7740 0 85.5360 0.000 85.5360 0.000 | 85.5360 2 85.6283 0 85.5360 0.000 85.5360 0.000 | 85.5200 0 85.6513 0 85.5200 0.000 85.5200 0.000
85.5520 1 85.7900 0 85.5520 0.000 85.5520 0.000 | 85.5520 0 85.6443 0 85.5520 0.000 85.5520 0.000 | 85.5360 0 85.6673 0 85.5360 0.000 85.5360 0.000
85.5680 5 85.8060 0 85.5680 0.000 85.5680 0.000 | 85.5680 0 85.6603 0 85.5680 0.000 85.5680 0.000 | 85.5520 2 85.6833 1 85.5520 0.000 85.5520 0.000
85.5840 0 85.8220 0 85.5840 0.000 85.5840 0.000 | 85.5840 3 85.6763 0 85.5840 0.000 85.5840 0.000 | 85.5680 3 85.6993 0 85.5680 0.000 85.5680 0.000
85.6000 2 85.8380 0 85.6000 0.000 85.6000 0.000 | 85.6000 0 85.6923 0 85.6000 0.000 85.6000 0.000 | 85.5840 3 85.7153 0 85.5840 0.000 85.5840 0.000
85.6160 1 85.8540 0 85.6160 0.000 85.6160 0.000 | 85.6160 0 85.7083 0 85.6160 0.000 85.6160 0.000 | 85.6000 1 85.7313 0 85.6000 0.000 85.6000 0.000
85.6320 3 85.8700 0 85.6320 0.000 85.6320 0.000 | 85.6320 3 85.7243 0 85.6320 0.000 85.6320 0.000 | 85.6160 2 85.7473 0 85.6160 0.000 85.6160 0.000
85.6480 3 85.8860 0 85.6480 0.000 85.6480 0.000 | 85.6480 3 85.7403 0 85.6480 0.000 85.6480 0.000 | 85.6320 4 85.7633 0 85.6320 0.000 85.6320 0.000
85.6640 3 85.9020 0 85.6640 0.000 85.6640 0.000 | 85.6640 2 85.7563 0 85.6640 0.000 85.6640 0.000 | 85.6480 3 85.7793 0 85.6480 0.000 85.6480 0.000
85.6800 2 85.9180 0 85.6800 0.000 85.6800 0.000 | 85.6800 2 85.7723 0 85.6800 0.000 85.6800 0.000 | 85.6640 3 85.7953 0 85.6640 0.000 85.6640 0.000
85.6960 1 85.9340 0 85.6960 0.000 85.6960 0.000 | 85.6960 1 85.7883 0 85.6960 0.000 85.6960 0.000 | 85.6800 2 85.8113 1 85.6800 0.000 85.6800 0.000
85.7120 2 85.9500 0 85.7120 0.000 85.7120 0.000 | 85.7120 2 85.8043 0 85.7120 0.000 85.7120 0.000 | 85.6960 1 85.8273 0 85.6960 0.000 85.6960 0.000
85.7280 3 85.9660 0 85.7280 0.000 85.7280 0.000 | 85.7280 1 85.8203 0 85.7280 0.000 85.7280 0.000 | 85.7120 2 85.8433 0 85.7120 0.000 85.7120 0.000
85.7440 0 85.9820 0 85.7440 0.000 85.7440 0.000 | 85.7440 1 85.8363 0 85.7440 0.000 85.7440 0.000 | 85.7280 2 85.8593 1 85.7280 0.000 85.7280 0.000
85.7600 1 85.9980 0 85.7600 0.000 85.7600 0.000 | 85.7600 1 85.8523 0 85.7600 0.000 85.7600 0.000 | 85.7440 2 85.8753 0 85.7440 0.000 85.7440 0.000
85.7760 0 86.0140 0 85.7760 0.000 85.7760 0.000 | 85.7760 0 85.8683 0 85.7760 0.000 85.7760 0.000 | 85.7600 2 85.8913 0 85.7600 0.000 85.7600 0.000
85.7920 0 86.0300 1 85.7920 0.000 85.7920 0.000 | 85.7920 1 85.8843 0 85.7920 0.000 85.7920 0.000 | 85.7760 0 85.9073 0 85.7760 0.000 85.7760 0.000
85.8080 3 86.0460 1 85.8080 0.000 85.8080 0.000 | 85.8080 1 85.9003 0 85.8080 0.000 85.8080 0.000 | 85.7920 2 85.9233 0 85.7920 0.000 85.7920 0.000
85.8240 2 86.0620 0 85.8240 0.000 85.8240 0.000 | 85.8240 0 85.9163 0 85.8240 0.000 85.8240 0.000 | 85.8080 2 85.9393 0 85.8080 0.000 85.8080 0.000
85.8400 1 86.0780 0 85.8400 0.000 85.8400 0.000 | 85.8400 0 85.9323 0 85.8400 0.000 85.8400 0.000 | 85.8240 2 85.9553 0 85.8240 0.000 85.8240 0.000
85.8560 3 86.0940 0 85.8560 0.000 85.8560 0.000 | 85.8560 1 85.9483 0 85.8560 0.000 85.8560 0.000 | 85.8400 1 85.9713 0 85.8400 0.000 85.8400 0.000
85.8720 2 86.1100 0 85.8720 0.000 85.8720 0.000 | 85.8720 0 85.9643 0 85.8720 0.000 85.8720 0.000 | 85.8560 0 85.9873 0 85.8560 0.000 85.8560 0.000
85.8880 2 86.1260 0 85.8880 0.000 85.8880 0.000 | 85.8880 1 85.9803 0 85.8880 0.000 85.8880 0.000 | 85.8720 1 86.0033 0 85.8720 0.000 85.8720 0.000
85.9040 3 86.1420 0 85.9040 0.000 85.9040 0.000 | 85.9040 2 85.9963 1 85.9040 0.000 85.9040 0.000 | 85.8880 4 86.0193 0 85.8880 0.000 85.8880 0.000
85.9200 2 86.1580 0 85.9200 0.000 85.9200 0.000 | 85.9200 1 86.0123 0 85.9200 0.000 85.9200 0.000 | 85.9040 1 86.0353 0 85.9040 0.000 85.9040 0.000
85.9360 3 86.1740 0 85.9360 0.000 85.9360 0.000 | 85.9360 0 86.0283 0 85.9360 0.000 85.9360 0.000 | 85.9200 4 86.0513 0 85.9200 0.000 85.9200 0.000
85.9520 3 86.1900 0 85.9520 0.000 85.9520 0.000 | 85.9520 1 86.0443 0 85.9520 0.000 85.9520 0.000 | 85.9360 2 86.0673 0 85.9360 0.000 85.9360 0.000
85.9680 3 86.2060 0 85.9680 0.000 85.9680 0.000 | 85.9680 2 86.0603 0 85.9680 0.000 85.9680 0.000 | 85.9520 0 86.0833 0 85.9520 0.000 85.9520 0.000
85.9840 3 86.2220 0 85.9840 0.000 85.9840 0.000 | 85.9840 2 86.0763 0 85.9840 0.000 85.9840 0.000 | 85.9680 0 86.0993 0 85.9680 0.000 85.9680 0.000
86.0000 2 86.2380 1 86.0000 0.000 86.0000 0.000 | 86.0000 3 86.0923 0 86.0000 0.000 86.0000 0.000 | 85.9840 2 86.1153 0 85.9840 0.000 85.9840 0.000
86.0160 0 86.2540 0 86.0160 0.000 86.0160 0.000 | 86.0160 0 86.1083 0 86.0160 0.000 86.0160 0.000 | 86.0000 2 86.1313 0 86.0000 0.000 86.0000 0.000
86.0320 1 86.2700 1 86.0320 0.000 86.0320 0.000 | 86.0320 0 86.1243 0 86.0320 0.000 86.0320 0.000 | 86.0160 3 86.1473 0 86.0160 0.000 86.0160 0.000
86.0480 2 86.2860 0 86.0480 0.000 86.0480 0.000 | 86.0480 1 86.1403 0 86.0480 0.000 86.0480 0.000 | 86.0320 2 86.1633 0 86.0320 0.000 86.0320 0.000
86.0640 2 86.3020 0 86.0640 0.000 86.0640 0.000 | 86.0640 0 86.1563 0 86.0640 0.000 86.0640 0.000 | 86.0480 3 86.1793 0 86.0480 0.000 86.0480 0.000
86.0800 5 86.3180 0 86.0800 0.000 86.0800 0.000 | 86.0800 2 86.1723 0 86.0800 0.000 86.0800 0.000 | 86.0640 0 86.1953 0 86.0640 0.000 86.0640 0.000
86.0960 4 86.3340 0 86.0960 0.000 86.0960 0.000 | 86.0960 0 86.1883 0 86.0960 0.000 86.0960 0.000 | 86.0800 1 86.2113 0 86.0800 0.000 86.0800 0.000
86.1120 2 86.3500 0 86.1120 0.000 86.1120 0.000 | 86.1120 4 86.2043 0 86.1120 0.000 86.1120 0.000 | 86.0960 2 86.2273 0 86.0960 0.000 86.0960 0.000
86.1280 1 86.3660 1 86.1280 0.000 86.1280 0.000 | 86.1280 0 86.2203 0 86.1280 0.000 86.1280 0.000 | 86.1120 1 86.2433 0 86.1120 0.000 86.1120 0.000
86.1440 0 86.3820 0 86.1440 0.000 86.1440 0.000 | 86.1440 2 86.2363 0 86.1440 0.000 86.1440 0.000 | 86.1280 1 86.2593 0 86.1280 0.000 86.1280 0.000
86.1600 2 86.3980 1 86.1600 0.000 86.1600 0.000 | 86.1600 1 86.2523 0 86.1600 0.000 86.1600 0.000 | 86.1440 3 86.2753 0 86.1440 0.000 86.1440 0.000
86.1760 3 86.4140 0 86.1760 0.000 86.1760 0.000 | 86.1760 0 86.2683 0 86.1760 0.000 86.1760 0.000 | 86.1600 1 86.2913 0 86.1600 0.000 86.1600 0.000
86.1920 2 86.4300 0 86.1920 0.000 86.1920 0.000 | 86.1920 2 86.2843 0 86.1920 0.000 86.1920 0.000 | 86.1760 0 86.3073 0 86.1760 0.000 86.1760 0.000
86.2080 3 86.4460 0 86.2080 0.000 86.2080 0.000 | 86.2080 0 86.3003 0 86.2080 0.000 86.2080 0.000 | 86.1920 3 86.3233 0 86.1920 0.000 86.1920 0.000
86.2240 2 86.4620 0 86.2240 0.000 86.2240 0.000 | 86.2240 2 86.3163 0 86.2240 0.000 86.2240 0.000 | 86.2080 1 86.3393 0 86.2080 0.000 86.2080 0.000
86.2400 4 86.4780 0 86.2400 0.000 86.2400 0.000 | 86.2400 2 86.3323 0 86.2400 0.000 86.2400 0.000 | 86.2240 4 86.3553 0 86.2240 0.000 86.2240 0.000
86.2560 3 86.4940 0 86.2560 0.000 86.2560 0.000 | 86.2560 1 86.3483 0 86.2560 0.000 86.2560 0.000 | 86.2400 1 86.3713 0 86.2400 0.000 86.2400 0.000
86.2720 0 86.5100 0 86.2720 0.000 86.2720 0.000 | 86.2720 2 86.3643 0 86.2720 0.000 86.2720 0.000 | 86.2560 0 86.3873 0 86.2560 0.000 86.2560 0.000
86.2880 3 86.5260 1 86.2880 0.000 86.2880 0.000 | 86.2880 1 86.3803 1 86.2880 0.000 86.2880 0.000 | 86.2720 0 86.4033 1 86.2720 0.000 86.2720 0.000
86.3040 3 86.5420 0 86.3040 0.000 86.3040 0.000 | 86.3040 1 86.3963 0 86.3040 0.000 86.3040 0.000 | 86.2880 3 86.4193 0 86.2880 0.000 86.2880 0.000
86.3200 5 86.5580 0 86.3200 0.000 86.3200 0.000 | 86.3200 0 86.4123 0 86.3200 0.000 86.3200 0.000 | 86.3040 1 86.4353 0 86.3040 0.000 86.3040 0.000
86.3360 4 86.5740 0 86.3360 0.000 86.3360 0.000 | 86.3360 1 86.4283 0 86.3360 0.000 86.3360 0.000 | 86.3200 1 86.4513 0 86.3200 0.000 86.3200 0.000
86.3520 4 86.5900 0 86.3520 0.000 86.3520 0.000 | 86.3520 0 86.4443 0 86.3520 0.000 86.3520 0.000 | 86.3360 2 86.4673 0 86.3360 0.000 86.3360 0.000
86.3680 1 86.6060 0 86.3680 0.000 86.3680 0.000 | 86.3680 0 86.4603 0 86.3680 0.000 86.3680 0.000 | 86.3520 1 86.4833 0 86.3520 0.000 86.3520 0.000
86.3840 2 86.6220 0 86.3840 0.000 86.3840 0.000 | 86.3840 2 86.4763 0 86.3840 0.000 86.3840 0.000 | 86.3680 2 86.4993 0 86.3680 0.000 86.3680 0.000
86.4000 3 86.6380 0 86.4000 0.000 86.4000 0.000 | 86.4000 1 86.4923 0 86.4000 0.000 86.4000 0.000 | 86.3840 1 86.5153 0 86.3840 0.000 86.3840 0.000
86.4160 0 86.6540 0 86.4160 0.000 86.4160 0.000 | 86.4160 4 86.5083 0 86.4160 0.000 86.4160 0.000 | 86.4000 1 86.5313 0 86.4000 0.000 86.4000 0.000
86.4320 1 86.6700 0 86.4320 0.000 86.4320 0.000 | 86.4320 0 86.5243 0 86.4320 0.000 86.4320 0.000 | 86.4160 2 86.5473 0 86.4160 0.000 86.4160 0.000
86.4480 3 86.6860 0 86.4480 0.000 86.4480 0.000 | 86.4480 3 86.5403 0 86.4480 0.000 86.4480 0.000 | 86.4320 1 86.5633 0 86.4320 0.000 86.4320 0.000
86.4640 3 86.7020 0 86.4640 0.000 86.4640 0.000 | 86.4640 0 86.5563 0 86.4640 0.000 86.4640 0.000 | 86.4480 0 86.5793 0 86.4480 0.000 86.4480 0.000
86.4800 1 86.7180 0 86.4800 0.000 86.4800 0.000 | 86.4800 0 86.5723 0 86.4800 0.000 86.4800 0.000 | 86.4640 1 86.5953 0 86.4640 0.000 86.4640 0.000
86.4960 0 86.7340 0 86.4960 0.000 86.4960 0.000 | 86.4960 2 86.5883 0 86.4960 0.000 86.4960 0.000 | 86.4800 0 86.6113 0 86.4800 0.000 86.4800 0.000
86.5120 2 86.7500 0 86.5120 0.000 86.5120 0.000 | 86.5120 0 86.6043 0 86.5120 0.000 86.5120 0.000 | 86.4960 3 86.6273 0 86.4960 0.000 86.4960 0.000
86.5280 1 86.7660 0 86.5280 0.000 86.5280 0.000 | 86.5280 1 86.6203 0 86.5280 0.000 86.5280 0.000 | 86.5120 2 86.6433 0 86.5120 0.000 86.5120 0.000
86.5440 2 86.7820 0 86.5440 0.000 86.5440 0.000 | 86.5440 1 86.6363 0 86.5440 0.000 86.5440 0.000 | 86.5280 4 86.6593 0 86.5280 0.000 86.5280 0.000
86.5600 3 86.7980 0 86.5600 0.000 86.5600 0.000 | 86.5600 1 86.6523 0 86.5600 0.000 86.5600 0.000 | 86.5440 2 86.6753 0 86.5440 0.000 86.5440 0.000
86.5760 1 86.8140 0 86.5760 0.000 86.5760 0.000 | 86.5760 1 86.6683 0 86.5760 0.000 86.5760 0.000 | 86.5600 1 86.6913 0 86.5600 0.000 86.5600 0.000
86.5920 0 86.8300 0 86.5920 0.000 86.5920 0.000 | 86.5920 2 86.6843 0 86.5920 0.000 86.5920 0.000 | 86.5760 1 86.7073 0 86.5760 0.000 86.5760 0.000
86.6080 1 86.8460 0 86.6080 0.000 86.6080 0.000 | 86.6080 2 86.7003 0 86.6080 0.000 86.6080 0.000 | 86.5920 3 86.7233 0 86.5920 0.000 86.5920 0.000
86.6240 0 86.8620 0 86.6240 0.000 86.6240 0.000 | 86.6240 0 86.7163 0 86.6240 0.000 86.6240 0.000 | 86.6080 3 86.7393 0 86.6080 0.000 86.6080 0.000
86.6400 4 86.8780 0 86.6400 0.000 86.6400 0.000 | 86.6400 0 86.7323 0 86.6400 0.000 86.6400 0.000 | 86.6240 1 86.7553 0 86.6240 0.000 86.6240 0.000
86.6560 1 86.8940 0 86.6560 0.000 86.6560 0.000 | 86.6560 3 86.7483 1 86.6560 0.000 86.6560 0.000 | 86.6400 2 86.7713 1 86.6400 0.000 86.6400 0.000
86.6720 2 86.9100 0 86.6720 0.000 86.6720 0.000 | 86.6720 1 86.7643 0 86.6720 0.000 86.6720 0.000 | 86.6560 1 86.7873 0 86.6560 0.000 86.6560 0.000
86.6880 0 86.9260 0 86.6880 0.000 86.6880 0.000 | 86.6880 2 86.7803 0 86.6880 0.000 86.6880 0.000 | 86.6720 1 86.8033 0 86.6720 0.000 86.6720 0.000
86.7040 3 86.9420 0 86.7040 0.000 86.7040 0.000 | 86.7040 1 86.7963 0 86.7040 0.000 86.7040 0.000 | 86.6880 1 86.8193 0 86.6880 0.000 86.6880 0.000
86.7200 4 86.9580 0 86.7200 0.000 86.7200 0.000 | 86.7200 2 86.8123 0 86.7200 0.000 86.7200 0.000 | 86.7040 1 86.8353 0 86.7040 0.000 86.7040 0.000
86.7360 3 86.9740 0 86.7360 0.000 86.7360 0.000 | 86.7360 1 86.8283 0 86.7360 0.000 86.7360 0.000 | 86.7200 0 86.8513 0 86.7200 0.000 86.7200 0.000
86.7520 0 86.9900 0 86.7520 0.000 86.7520 0.000 | 86.7520 3 86.8443 0 86.7520 0.000 86.7520 0.000 | 86.7360 4 86.8673 0 86.7360 0.000 86.7360 0.000
86.7680 4 87.0060 0 86.7680 0.000 86.7680 0.000 | 86.7680 0 86.8603 0 86.7680 0.000 86.7680 0.000 | 86.7520 1 86.8833 1 86.7520 0.000 86.7520 0.000
86.7840 5 87.0220 0 86.7840 0.000 86.7840 0.000 | 86.7840 2 86.8763 0 86.7840 0.000 86.7840 0.000 | 86.7680 1 86.8993 0 86.7680 0.000 86.7680 0.000
86.8000 1 87.0380 0 86.8000 0.000 86.8000 0.000 | 86.8000 1 86.8923 0 86.8000 0.000 86.8000 0.000 | 86.7840 1 86.9153 0 86.7840 0.000 86.7840 0.000
86.8160 2 87.0540 0 86.8160 0.000 86.8160 0.000 | 86.8160 1 86.9083 0 86.8160 0.000 86.8160 0.000 | 86.8000 1 86.9313 0 86.8000 0.000 86.8000 0.000
86.8320 4 87.0700 0 86.8320 0.000 86.8320 0.000 | 86.8320 2 86.9243 0 86.8320 0.000 86.8320 0.000 | 86.8160 1 86.9473 0 86.8160 0.000 86.8160 0.000
86.8480 0 87.0860 0 86.8480 0.000 86.8480 0.000 | 86.8480 3 86.9403 0 86.8480 0.000 86.8480 0.000 | 86.8320 7 86.9633 0 86.8320 0.000 86.8320 0.000
86.8640 4 87.1020 0 86.8640 0.000 86.8640 0.000 | 86.8640 0 86.9563 0 86.8640 0.000 86.8640 0.000 | 86.8480 4 86.9793 0 86.8480 0.000 86.8480 0.000
86.8800 0 87.1180 0 86.8800 0.000 86.8800 0.000 | 86.8800 2 86.9723 0 86.8800 0.000 86.8800 0.000 | 86.8640 1 86.9953 0 86.8640 0.000 86.8640 0.000
86.8960 3 87.1340 0 86.8960 0.000 86.8960 0.000 | 86.8960 1 86.9883 0 86.8960 0.000 86.8960 0.000 | 86.8800 3 87.0113 1 86.8800 0.000 86.8800 0.000
86.9120 1 87.1500 0 86.9120 0.000 86.9120 0.000 | 86.9120 1 87.0043 0 86.9120 0.000 86.9120 0.000 | 86.8960 0 87.0273 0 86.8960 0.000 86.8960 0.000
86.9280 3 87.1660 1 86.9280 0.000 86.9280 0.000 | 86.9280 1 87.0203 0 86.9280 0.000 86.9280 0.000 | 86.9120 1 87.0433 0 86.9120 0.000 86.9120 0.000
86.9440 2 87.1820 0 86.9440 0.000 86.9440 0.000 | 86.9440 2 87.0363 0 86.9440 0.000 86.9440 0.000 | 86.9280 1 87.0593 0 86.9280 0.000 86.9280 0.000
86.9600 1 87.1980 0 86.9600 0.000 86.9600 0.000 | 86.9600 0 87.0523 0 86.9600 0.000 86.9600 0.000 | 86.9440 0 87.0753 0 86.9440 0.000 86.9440 0.000
86.9760 2 87.2140 0 86.9760 0.000 86.9760 0.000 | 86.9760 0 87.0683 0 86.9760 0.000 86.9760 0.000 | 86.9600 2 87.0913 0 86.9600 0.000 86.9600 0.000
86.9920 2 87.2300 0 86.9920 0.000 86.9920 0.000 | 86.9920 1 87.0843 0 86.9920 0.000 86.9920 0.000 | 86.9760 2 87.1073 0 86.9760 0.000 86.9760 0.000
87.0080 2 87.2460 0 87.0080 0.000 87.0080 0.000 | 87.0080 5 87.1003 0 87.0080 0.000 87.0080 0.000 | 86.9920 3 87.1233 0 86.9920 0.000 86.9920 0.000
87.0240 1 87.2620 0 87.0240 0.000 87.0240 0.000 | 87.0240 1 87.1163 0 87.0240 0.000 87.0240 0.000 | 87.0080 1 87.1393 0 87.0080 0.000 87.0080 0.000
87.0400 0 87.2780 0 87.0400 0.000 87.0400 0.000 | 87.0400 1 87.1323 0 87.0400 0.000 87.0400 0.000 | 87.0240 1 87.1553 0 87.0240 0.000 87.0240 0.000
87.0560 1 87.2940 0 87.0560 0.000 87.0560 0.000 | 87.0560 0 87.1483 0 87.0560 0.000 87.0560 0.000 | 87.0400 0 87.1713 0 87.0400 0.000 87.0400 0.000
87.0720 2 87.3100 0 87.0720 0.000 87.0720 0.000 | 87.0720 2 87.1643 0 87.0720 0.000 87.0720 0.000 | 87.0560 0 87.1873 0 87.0560 0.000 87.0560 0.000
87.0880 4 87.3260 0 87.0880 0.000 87.0880 0.000 | 87.0880 1 87.1803 0 87.0880 0.000 87.0880 0.000 | 87.0720 0 87.2033 0 87.0720 0.000 87.0720 0.000
87.1040 0 87.3420 0 87.1040 0.000 87.1040 0.000 | 87.1040 1 87.1963 0 87.1040 0.000 87.1040 0.000 | 87.0880 2 87.2193 0 87.0880 0.000 87.0880 0.000
87.1200 4 87.3580 0 87.1200 0.000 87.1200 0.000 | 87.1200 0 87.2123 0 87.1200 0.000 87.1200 0.000 | 87.1040 2 87.2353 0 87.1040 0.000 87.1040 0.000
87.1360 1 87.3740 0 87.1360 0.000 87.1360 0.000 | 87.1360 2 87.2283 0 87.1360 0.000 87.1360 0.000 | 87.1200 2 87.2513 0 87.1200 0.000 87.1200 0.000
87.1520 1 87.3900 0 87.1520 0.000 87.1520 0.000 | 87.1520 2 87.2443 0 87.1520 0.000 87.1520 0.000 | 87.1360 1 87.2673 0 87.1360 0.000 87.1360 0.000
87.1680 1 87.4060 0 87.1680 0.000 87.1680 0.000 | 87.1680 2 87.2603 0 87.1680 0.000 87.1680 0.000 | 87.1520 5 87.2833 0 87.1520 0.000 87.1520 0.000
87.1840 0 87.4220 0 87.1840 0.000 87.1840 0.000 | 87.1840 1 87.2763 0 87.1840 0.000 87.1840 0.000 | 87.1680 2 87.2993 0 87.1680 0.000 87.1680 0.000
87.2000 3 87.4380 0 87.2000 0.000 87.2000 0.000 | 87.2000 0 87.2923 0 87.2000 0.000 87.2000 0.000 | 87.1840 1 87.3153 0 87.1840 0.000 87.1840 0.000
87.2160 3 87.4540 1 87.2160 0.000 87.2160 0.000 | 87.2160 2 87.3083 0 87.2160 0.000 87.2160 0.000 | 87.2000 1 87.3313 0 87.2000 0.000 87.2000 0.000
87.2320 0 87.4700 0 87.2320 0.000 87.2320 0.000 | 87.2320 0 87.3243 0 87.2320 0.000 87.2320 0.000 | 87.2160 2 87.3473 0 87.2160 0.000 87.2160 0.000
87.2480 2 87.4860 0 87.2480 0.000 87.2480 0.000 | 87.2480 1 87.3403 0 87.2480 0.000 87.2480 0.000 | 87.2320 4 87.3633 0 87.2320 0.000 87.2320 0.000
87.2640 0 87.5020 0 87.2640 0.000 87.2640 0.000 | 87.2640 3 87.3563 0 87.2640 0.000 87.2640 0.000 | 87.2480 7 87.3793 0 87.2480 0.000 87.2480 0.000
87.2800 3 87.5180 0 87.2800 0.000 87.2800 0.000 | 87.2800 1 87.3723 0 87.2800 0.000 87.2800 0.000 | 87.2640 6 87.3953 0 87.2640 0.000 87.2640 0.000
87.2960 3 87.5340 0 87.2960 0.000 87.2960 0.000 | 87.2960 1 87.3883 0 87.2960 0.000 87.2960 0.000 | 87.2800 2 87.4113 0 87.2800 0.000 87.2800 0.000
87.3120 1 87.5500 0 87.3120 0.000 87.3120 0.000 | 87.3120 2 87.4043 0 87.3120 0.000 87.3120 0.000 | 87.2960 2 87.4273 0 87.2960 0.000 87.2960 0.000
87.3280 4 87.5660 0 87.3280 0.000 87.3280 0.000 | 87.3280 0 87.4203 0 87.3280 0.000 87.3280 0.000 | 87.3120 2 87.4433 0 87.3120 0.000 87.3120 0.000
87.3440 1 87.5820 0 87.3440 0.000 87.3440 0.000 | 87.3440 1 87.4363 0 87.3440 0.000 87.3440 0.000 | 87.3280 1 87.4593 0 87.3280 0.000 87.3280 0.000
87.3600 2 87.5980 0 87.3600 0.000 87.3600 0.000 | 87.3600 1 87.4523 0 87.3600 0.000 87.3600 0.000 | 87.3440 1 87.4753 0 87.3440 0.000 87.3440 0.000
87.3760 3 87.6140 0 87.3760 0.000 87.3760 0.000 | 87.3760 0 87.4683 0 87.3760 0.000 87.3760 0.000 | 87.3600 1 87.4913 2 87.3600 0.000 87.3600 0.000
87.3920 1 87.6300 0 87.3920 0.000 87.3920 0.000 | 87.3920 2 87.4843 0 87.3920 0.000 87.3920 0.000 | 87.3760 0 87.5073 0 87.3760 0.000 87.3760 0.000
87.4080 3 87.6460 0 87.4080 0.000 87.4080 0.000 | 87.4080 0 87.5003 0 87.4080 0.000 87.4080 0.000 | 87.3920 1 87.5233 0 87.3920 0.000 87.3920 0.000
87.4240 1 87.6620 0 87.4240 0.000 87.4240 0.000 | 87.4240 1 87.5163 1 87.4240 0.000 87.4240 0.000 | 87.4080 2 87.5393 0 87.4080 0.000 87.4080 0.000
87.4400 2 87.6780 0 87.4400 0.000 87.4400 0.000 | 87.4400 3 87.5323 1 87.4400 0.000 87.4400 0.000 | 87.4240 1 87.5553 0 87.4240 0.000 87.4240 0.000
87.4560 4 87.6940 0 87.4560 0.000 87.4560 0.000 | 87.4560 1 87.5483 0 87.4560 0.000 87.4560 0.000 | 87.4400 3 87.5713 0 87.4400 0.000 87.4400 0.000
87.4720 2 87.7100 1 87.4720 0.000 87.4720 0.000 | 87.4720 0 87.5643 1 87.4720 0.000 87.4720 0.000 | 87.4560 0 87.5873 0 87.4560 0.000 87.4560 0.000
87.4880 0 87.7260 0 87.4880 0.000 87.4880 0.000 | 87.4880 4 87.5803 0 87.4880 0.000 87.4880 0.000 | 87.4720 0 87.6033 0 87.4720 0.000 87.4720 0.000
87.5040 1 87.7420 0 87.5040 0.000 87.5040 0.000 | 87.5040 0 87.5963 0 87.5040 0.000 87.5040 0.000 | 87.4880 1 87.6193 0 87.4880 0.000 87.4880 0.000
87.5200 1 87.7580 0 87.5200 0.000 87.5200 0.000 | 87.5200 1 87.6123 0 87.5200 0.000 87.5200 0.000 | 87.5040 0 87.6353 0 87.5040 0.000 87.5040 0.000
87.5360 1 87.7740 0 87.5360 0.000 87.5360 0.000 | 87.5360 1 87.6283 0 87.5360 0.000 87.5360 0.000 | 87.5200 0 87.6513 0 87.5200 0.000 87.5200 0.000
87.5520 0 87.7900 0 87.5520 0.000 87.5520 0.000 | 87.5520 4 87.6443 0 87.5520 0.000 87.5520 0.000 | 87.5360 2 87.6673 0 87.5360 0.000 87.5360 0.000
87.5680 1 87.8060 0 87.5680 0.000 87.5680 0.000 | 87.5680 1 87.6603 0 87.5680 0.000 87.5680 0.000 | 87.5520 2 87.6833 0 87.5520 0.000 87.5520 0.000
87.5840 2 87.8220 0 87.5840 0.000 87.5840 0.000 | 87.5840 0 87.6763 0 87.5840 0.000 87.5840 0.000 | 87.5680 2 87.6993 1 87.5680 0.000 87.5680 0.000
87.6000 0 87.8380 0 87.6000 0.000 87.6000 0.000 | 87.6000 0 87.6923 0 87.6000 0.000 87.6000 0.000 | 87.5840 4 87.7153 0 87.5840 0.000 87.5840 0.000
87.6160 3 87.8540 0 87.6160 0.000 87.6160 0.000 | 87.6160 0 87.7083 0 87.6160 0.000 87.6160 0.000 | 87.6000 1 87.7313 0 87.6000 0.000 87.6000 0.000
87.6320 4 87.8700 0 87.6320 0.000 87.6320 0.000 | 87.6320 0 87.7243 0 87.6320 0.000 87.6320 0.000 | 87.6160 4 87.7473 0 87.6160 0.000 87.6160 0.000
87.6480 1 87.8860 0 87.6480 0.000 87.6480 0.000 | 87.6480 1 87.7403 0 87.6480 0.000 87.6480 0.000 | 87.6320 1 87.7633 0 87.6320 0.000 87.6320 0.000
87.6640 1 87.9020 0 87.6640 0.000 87.6640 0.000 | 87.6640 0 87.7563 0 87.6640 0.000 87.6640 0.000 | 87.6480 3 87.7793 0 87.6480 0.000 87.6480 0.000
87.6800 3 87.9180 0 87.6800 0.000 87.6800 0.000 | 87.6800 0 87.7723 0 87.6800 0.000 87.6800 0.000 | 87.6640 1 87.7953 1 87.6640 0.000 87.6640 0.000
87.6960 5 87.9340 0 87.6960 0.000 87.6960 0.000 | 87.6960 1 87.7883 0 87.6960 0.000 87.6960 0.000 | 87.6800 2 87.8113 0 87.6800 0.000 87.6800 0.000
87.7120 1 87.9500 0 87.7120 0.000 87.7120 0.000 | 87.7120 1 87.8043 1 87.7120 0.000 87.7120 0.000 | 87.6960 3 87.8273 0 87.6960 0.000 87.6960 0.000
87.7280 3 87.9660 0 87.7280 0.000 87.7280 0.000 | 87.7280 2 87.8203 0 87.7280 0.000 87.7280 0.000 | 87.7120 2 87.8433 0 87.7120 0.000 87.7120 0.000
87.7440 1 87.9820 0 87.7440 0.000 87.7440 0.000 | 87.7440 1 87.8363 0 87.7440 0.000 87.7440 0.000 | 87.7280 1 87.8593 1 87.7280 0.000 87.7280 0.000
87.7600 2 87.9980 0 87.7600 0.000 87.7600 0.000 | 87.7600 1 87.8523 0 87.7600 0.000 87.7600 0.000 | 87.7440 1 87.8753 0 87.7440 0.000 87.7440 0.000
87.7760 5 88.0140 0 87.7760 0.000 87.7760 0.000 | 87.7760 1 87.8683 0 87.7760 0.000 87.7760 0.000 | 87.7600 2 87.8913 0 87.7600 0.000 87.7600 0.000
87.7920 2 88.0300 0 87.7920 0.000 87.7920 0.000 | 87.7920 3 87.8843 0 87.7920 0.000 87.7920 0.000 | 87.7760 2 87.9073 0 87.7760 0.000 87.7760 0.000
87.8080 4 88.0460 0 87.8080 0.000 87.8080 0.000 | 87.8080 1 87.9003 0 87.8080 0.000 87.8080 0.000 | 87.7920 2 87.9233 0 87.7920 0.000 87.7920 0.000
87.8240 1 88.0620 1 87.8240 0.000 87.8240 0.000 | 87.8240 2 87.9163 0 87.8240 0.000 87.8240 0.000 | 87.8080 0 87.9393 0 87.8080 0.000 87.8080 0.000
87.8400 2 88.0780 0 87.8400 0.000 87.8400 0.000 | 87.8400 1 87.9323 0 87.8400 0.000 87.8400 0.000 | 87.8240 1 87.9553 0 87.8240 0.000 87.8240 0.000
87.8560 0 88.0940 0 87.8560 0.000 87.8560 0.000 | 87.8560 1 87.9483 0 87.8560 0.000 87.8560 0.000 | 87.8400 3 87.9713 0 87.8400 0.000 87.8400 0.000
87.8720 1 88.1100 0 87.8720 0.000 87.8720 0.000 | 87.8720 1 87.9643 0 87.8720 0.000 87.8720 0.000 | 87.8560 1 87.9873 0 87.8560 0.000 87.8560 0.000
87.8880 2 88.1260 0 87.8880 0.000 87.8880 0.000 | 87.8880 0 87.9803 0 87.8880 0.000 87.8880 0.000 | 87.8720 1 88.0033 0 87.8720 0.000 87.8720 0.000
87.9040 0 88.1420 1 87.9040 0.000 87.9040 0.000 | 87.9040 2 87.9963 0 87.9040 0.000 87.9040 0.000 | 87.8880 1 88.0193 0 87.8880 0.000 87.8880 0.000
87.9200 3 88.1580 0 87.9200 0.000 87.9200 0.000 | 87.9200 4 88.0123 0 87.9200 0.000 87.9200 0.000 | 87.9040 1 88.0353 0 87.9040 0.000 87.9040 0.000
87.9360 0 88.1740 0 87.9360 0.000 87.9360 0.000 | 87.9360 1 88.0283 0 87.9360 0.000 87.9360 0.000 | 87.9200 2 88.0513 0 87.9200 0.000 87.9200 0.000
87.9520 2 88.1900 0 87.9520 0.000 87.9520 0.000 | 87.9520 1 88.0443 0 87.9520 0.000 87.9520 0.000 | 87.9360 4 88.0673 0 87.9360 0.000 87.9360 0.000
87.9680 1 88.2060 0 87.9680 0.000 87.9680 0.000 | 87.9680 2 88.0603 0 87.9680 0.000 87.9680 0.000 | 87.9520 3 88.0833 0 87.9520 0.000 87.9520 0.000
87.9840 2 88.2220 0 87.9840 0.000 87.9840 0.000 | 87.9840 0 88.0763 0 87.9840 0.000 87.9840 0.000 | 87.9680 1 88.0993 0 87.9680 0.000 87.9680 0.000
88.0000 3 88.2380 1 88.0000 0.000 88.0000 0.000 | 88.0000 1 88.0923 0 88.0000 0.000 88.0000 0.000 | 87.9840 2 88.1153 0 87.9840 0.000 87.9840 0.000
88.0160 2 88.2540 0 88.0160 0.000 88.0160 0.000 | 88.0160 0 88.1083 0 88.0160 0.000 88.0160 0.000 | 88.0000 0 88.1313 0 88.0000 0.000 88.0000 0.000
88.0320 3 88.2700 0 88.0320 0.000 88.0320 0.000 | 88.0320 1 88.1243 0 88.0320 0.000 88.0320 0.000 | 88.0160 2 88.1473 0 88.0160 0.000 88.0160 0.000
88.0480 1 88.2860 0 88.0480 0.000 88.0480 0.000 | 88.0480 3 88.1403 0 88.0480 0.000 88.0480 0.000 | 88.0320 4 88.1633 0 88.0320 0.000 88.0320 0.000
88.0640 2 88.3020 0 88.0640 0.000 88.0640 0.000 | 88.0640 1 88.1563 0 88.0640 0.000 88.0640 0.000 | 88.0480 1 88.1793 0 88.0480 0.000 88.0480 0.000
88.0800 0 88.3180 1 88.0800 0.000 88.0800 0.000 | 88.0800 1 88.1723 0 88.0800 0.000 88.0800 0.000 | 88.0640 2 88.1953 0 88.0640 0.000 88.0640 0.000
88.0960 1 88.3340 0 88.0960 0.000 88.0960 0.000 | 88.0960 4 88.1883 0 88.0960 0.000 88.0960 0.000 | 88.0800 4 88.2113 0 88.0800 0.000 88.0800 0.000
88.1120 2 88.3500 0 88.1120 0.000 88.1120 0.000 | 88.1120 1 88.2043 0 88.1120 0.000 88.1120 0.000 | 88.0960 1 88.2273 0 88.0960 0.000 88.0960 0.000
88.1280 2 88.3660 0 88.1280 0.000 88.1280 0.000 | 88.1280 0 88.2203 0 88.1280 0.000 88.1280 0.000 | 88.1120 2 88.2433 0 88.1120 0.000 88.1120 0.000
88.1440 3 88.3820 1 88.1440 0.000 88.1440 0.000 | 88.1440 0 88.2363 0 88.1440 0.000 88.1440 0.000 | 88.1280 3 88.2593 0 88.1280 0.000 88.1280 0.000
88.1600 2 88.3980 0 88.1600 0.000 88.1600 0.000 | 88.1600 1 88.2523 0 88.1600 0.000 88.1600 0.000 | 88.1440 2 88.2753 0 88.1440 0.000 88.1440 0.000
88.1760 6 88.4140 0 88.1760 0.000 88.1760 0.000 | 88.1760 1 88.2683 0 88.1760 0.000 88.1760 0.000 | 88.1600 0 88.2913 0 88.1600 0.000 88.1600 0.000
88.1920 3 88.4300 0 88.1920 0.000 88.1920 0.000 | 88.1920 1 88.2843 0 88.1920 0.000 88.1920 0.000 | 88.1760 6 88.3073 1 88.1760 0.000 88.1760 0.000
88.2080 2 88.4460 0 88.2080 0.000 88.2080 0.000 | 88.2080 1 88.3003 0 88.2080 0.000 88.2080 0.000 | 88.1920 3 88.3233 0 88.1920 0.000 88.1920 0.000
88.2240 3 88.4620 0 88.2240 0.000 88.2240 0.000 | 88.2240 0 88.3163 0 88.2240 0.000 88.2240 0.000 | 88.2080 0 88.3393 0 88.2080 0.000 88.2080 0.000
88.2400 0 88.4780 0 88.2400 0.000 88.2400 0.000 | 88.2400 0 88.3323 0 88.2400 0.000 88.2400 0.000 | 88.2240 2 88.3553 0 88.2240 0.000 88.2240 0.000
88.2560 1 88.4940 0 88.2560 0.000 88.2560 0.000 | 88.2560 2 88.3483 0 88.2560 0.000 88.2560 0.000 | 88.2400 2 88.3713 0 88.2400 0.000 88.2400 0.000
88.2720 5 88.5100 0 88.2720 0.000 88.2720 0.000 | 88.2720 2 88.3643 0 88.2720 0.000 88.2720 0.000 | 88.2560 2 88.3873 0 88.2560 0.000 88.2560 0.000
88.2880 2 88.5260 0 88.2880 0.000 88.2880 0.000 | 88.2880 2 88.3803 0 88.2880 0.000 88.2880 0.000 | 88.2720 0 88.4033 0 88.2720 0.000 88.2720 0.000
88.3040 1 88.5420 0 88.3040 0.000 88.3040 0.000 | 88.3040 1 88.3963 1 88.3040 0.000 88.3040 0.000 | 88.2880 3 88.4193 0 88.2880 0.000 88.2880 0.000
88.3200 2 88.5580 0 88.3200 0.000 88.3200 0.000 | 88.3200 0 88.4123 0 88.3200 0.000 88.3200 0.000 | 88.3040 1 88.4353 0 88.3040 0.000 88.3040 0.000
88.3360 1 88.5740 0 88.3360 0.000 88.3360 0.000 | 88.3360 3 88.4283 0 88.3360 0.000 88.3360 0.000 | 88.3200 1 88.4513 0 88.3200 0.000 88.3200 0.000
88.3520 1 88.5900 0 88.3520 0.000 88.3520 0.000 | 88.3520 0 88.4443 0 88.3520 0.000 88.3520 0.000 | 88.3360 3 88.4673 0 88.3360 0.000 88.3360 0.000
88.3680 3 88.6060 0 88.3680 0.000 88.3680 0.000 | 88.3680 0 88.4603 0 88.3680 0.000 88.3680 0.000 | 88.3520 2 88.4833 0 88.3520 0.000 88.3520 0.000
88.3840 3 88.6220 0 88.3840 0.000 88.3840 0.000 | 88.3840 2 88.4763 0 88.3840 0.000 88.3840 0.000 | 88.3680 0 88.4993 0 88.3680 0.000 88.3680 0.000
88.4000 0 88.6380 0 88.4000 0.000 88.4000 0.000 | 88.4000 1 88.4923 0 88.4000 0.000 88.4000 0.000 | 88.3840 0 88.5153 0 88.3840 0.000 88.3840 0.000
88.4160 1 88.6540 0 88.4160 0.000 88.4160 0.000 | 88.4160 2 88.5083 0 88.4160 0.000 88.4160 0.000 | 88.4000 3 88.5313 1 88.4000 0.000 88.4000 0.000
88.4320 1 88.6700 0 88.4320 0.000 88.4320 0.000 | 88.4320 1 88.5243 0 88.4320 0.000 88.4320 0.000 | 88.4160 2 88.5473 0 88.4160 0.000 88.4160 0.000
88.4480 1 88.6860 0 88.4480 0.000 88.4480 0.000 | 88.4480 3 88.5403 0 88.4480 0.000 88.4480 0.000 | 88.4320 3 88.5633 0 88.4320 0.000 88.4320 0.000
88.4640 2 88.7020 0 88.4640 0.000 88.4640 0.000 | 88.4640 1 88.5563 0 88.4640 0.000 88.4640 0.000 | 88.4480 4 88.5793 0 88.4480 0.000 88.4480 0.000
88.4800 2 88.7180 0 88.4800 0.000 88.4800 0.000 | 88.4800 3 88.5723 0 88.4800 0.000 88.4800 0.000 | 88.4640 0 88.5953 0 88.4640 0.000 88.4640 0.000
88.4960 1 88.7340 0 88.4960 0.000 88.4960 0.000 | 88.4960 1 88.5883 0 88.4960 0.000 88.4960 0.000 | 88.4800 3 88.6113 0 88.4800 0.000 88.4800 0.000
88.5120 0 88.7500 0 88.5120 0.000 88.5120 0.000 | 88.5120 1 88.6043 0 88.5120 0.000 88.5120 0.000 | 88.4960 4 88.6273 0 88.4960 0.000 88.4960 0.000
88.5280 6 88.7660 0 88.5280 0.000 88.5280 0.000 | 88.5280 1 88.6203 0 88.5280 0.000 88.5280 0.000 | 88.5120 1 88.6433 0 88.5120 0.000 88.5120 0.000
88.5440 3 88.7820 0 88.5440 0.000 88.5440 0.000 | 88.5440 0 88.6363 0 88.5440 0.000 88.5440 0.000 | 88.5280 1 88.6593 0 88.5280 0.000 88.5280 0.000
88.5600 3 88.7980 0 88.5600 0.000 88.5600 0.000 | 88.5600 0 88.6523 0 88.5600 0.000 88.5600 0.000 | 88.5440 4 88.6753 0 88.5440 0.000 88.5440 0.000
88.5760 2 88.8140 0 88.5760 0.000 88.5760 0.000 | 88.5760 2 88.6683 0 88.5760 0.000 88.5760 0.000 | 88.5600 0 88.6913 0 88.5600 0.000 88.5600 0.000
88.5920 2 88.8300 0 88.5920 0.000 88.5920 0.000 | 88.5920 0 88.6843 1 88.5920 0.000 88.5920 0.000 | 88.5760 3 88.7073 0 88.5760 0.000 88.5760 0.000
88.6080 2 88.8460 0 88.6080 0.000 88.6080 0.000 | 88.6080 2 88.7003 0 88.6080 0.000 88.6080 0.000 | 88.5920 0 88.7233 0 88.5920 0.000 88.5920 0.000
88.6240 1 88.8620 0 88.6240 0.000 88.6240 0.000 | 88.6240 1 88.7163 0 88.6240 0.000 88.6240 0.000 | 88.6080 2 88.7393 0 88.6080 0.000 88.6080 0.000
88.6400 4 88.8780 0 88.6400 0.000 88.6400 0.000 | 88.6400 2 88.7323 0 88.6400 0.000 88.6400 0.000 | 88.6240 2 88.7553 0 88.6240 0.000 88.6240 0.000
88.6560 1 88.8940 0 88.6560 0.000 88.6560 0.000 | 88.6560 2 88.7483 0 88.6560 0.000 88.6560 0.000 | 88.6400 0 88.7713 0 88.6400 0.000 88.6400 0.000
88.6720 2 88.9100 0 88.6720 0.000 88.6720 0.000 | 88.6720 0 88.7643 0 88.6720 0.000 88.6720 0.000 | 88.6560 0 88.7873 1 88.6560 0.000 88.6560 0.000
88.6880 1 88.9260 0 88.6880 0.000 88.6880 0.000 | 88.6880 1 88.7803 0 88.6880 0.000 88.6880 0.000 | 88.6720 1 88.8033 0 88.6720 0.000 88.6720 0.000
88.7040 3 88.9420 0 88.7040 0.000 88.7040 0.000 | 88.7040 0 88.7963 0 88.7040 0.000 88.7040 0.000 | 88.6880 2 88.8193 0 88.6880 0.000 88.6880 0.000
88.7200 2 88.9580 0 88.7200 0.000 88.7200 0.000 | 88.7200 4 88.8123 0 88.7200 0.000 88.7200 0.000 | 88.7040 3 88.8353 0 88.7040 0.000 88.7040 0.000
88.7360 0 88.9740 0 88.7360 0.000 88.7360 0.000 | 88.7360 3 88.8283 0 88.7360 0.000 88.7360 0.000 | 88.7200 0 88.8513 0 88.7200 0.000 88.7200 0.000
88.7520 2 88.9900 0 88.7520 0.000 88.7520 0.000 | 88.7520 3 88.8443 0 88.7520 0.000 88.7520 0.000 | 88.7360 2 88.8673 0 88.7360 0.000 88.7360 0.000
88.7680 1 89.0060 0 88.7680 0.000 88.7680 0.000 | 88.7680 0 88.8603 0 88.7680 0.000 88.7680 0.000 | 88.7520 1 88.8833 0 88.7520 0.000 88.7520 0.000
88.7840 2 89.0220 0 88.7840 0.000 88.7840 0.000 | 88.7840 1 88.8763 0 88.7840 0.000 88.7840 0.000 | 88.7680 1 88.8993 0 88.7680 0.000 88.7680 0.000
88.8000 0 89.0380 0 88.8000 0.000 88.8000 0.000 | 88.8000 2 88.8923 0 88.8000 0.000 88.8000 0.000 | 88.7840 2 88.9153 0 88.7840 0.000 88.7840 0.000
88.8160 3 89.0540 0 88.8160 0.000 88.8160 0.000 | 88.8160 2 88.9083 0 88.8160 0.000 88.8160 0.000 | 88.8000 5 88.9313 0 88.8000 0.000 88.8000 0.000
88.8320 3 89.0700 0 88.8320 0.000 88.8320 0.000 | 88.8320 2 88.9243 0 88.8320 0.000 88.8320 0.000 | 88.8160 2 88.9473 0 88.8160 0.000 88.8160 0.000
88.8480 2 89.0860 0 88.8480 0.000 88.8480 0.000 | 88.8480 0 88.9403 0 88.8480 0.000 88.8480 0.000 | 88.8320 2 88.9633 0 88.8320 0.000 88.8320 0.000
88.8640 3 89.1020 1 88.8640 0.000 88.8640 0.000 | 88.8640 2 88.9563 0 88.8640 0.000 88.8640 0.000 | 88.8480 3 88.9793 0 88.8480 0.000 88.8480 0.000
88.8800 4 89.1180 0 88.8800 0.000 88.8800 0.000 | 88.8800 3 88.9723 0 88.8800 0.000 88.8800 0.000 | 88.8640 5 88.9953 0 88.8640 0.000 88.8640 0.000
88.8960 0 89.1340 0 88.8960 0.000 88.8960 0.000 | 88.8960 1 88.9883 0 88.8960 0.000 88.8960 0.000 | 88.8800 3 89.0113 0 88.8800 0.000 88.8800 0.000
88.9120 5 89.1500 0 88.9120 0.000 88.9120 0.000 | 88.9120 0 89.0043 0 88.9120 0.000 88.9120 0.000 | 88.8960 5 89.0273 1 88.8960 0.000 88.8960 0.000
88.9280 1 89.1660 0 88.9280 0.000 88.9280 0.000 | 88.9280 0 89.0203 0 88.9280 0.000 88.9280 0.000 | 88.9120 1 89.0433 0 88.9120 0.000 88.9120 0.000
88.9440 1 89.1820 0 88.9440 0.000 88.9440 0.000 | 88.9440 0 89.0363 0 88.9440 0.000 88.9440 0.000 | 88.9280 1 89.0593 0 88.9280 0.000 88.9280 0.000
88.9600 1 89.1980 0 88.9600 0.000 88.9600 0.000 | 88.9600 2 89.0523 0 88.9600 0.000 88.9600 0.000 | 88.9440 5 89.0753 0 88.9440 0.000 88.9440 0.000
88.9760 3 89.2140 0 88.9760 0.000 88.9760 0.000 | 88.9760 1 89.0683 0 88.9760 0.000 88.9760 0.000 | 88.9600 1 89.0913 0 88.9600 0.000 88.9600 0.000
88.9920 4 89.2300 0 88.9920 0.000 88.9920 0.000 | 88.9920 0 89.0843 0 88.9920 0.000 88.9920 0.000 | 88.9760 3 89.1073 0 88.9760 0.000 88.9760 0.000
89.0080 1 89.2460 0 89.0080 0.000 89.0080 0.000 | 89.0080 1 89.1003 1 89.0080 0.000 89.0080 0.000 | 88.9920 0 89.1233 0 88.9920 0.000 88.9920 0.000
89.0240 1 89.2620 0 89.0240 0.000 89.0240 0.000 | 89.0240 2 89.1163 0 89.0240 0.000 89.0240 0.000 | 89.0080 1 89.1393 0 89.0080 0.000 89.0080 0.000
89.0400 1 89.2780 0 89.0400 0.000 89.0400 0.000 | 89.0400 1 89.1323 0 89.0400 0.000 89.0400 0.000 | 89.0240 2 89.1553 0 89.0240 0.000 89.0240 0.000
89.0560 1 89.2940 0 89.0560 0.000 89.0560 0.000 | 89.0560 1 89.1483 1 89.0560 0.000 89.0560 0.000 | 89.0400 3 89.1713 0 89.0400 0.000 89.0400 0.000
89.0720 2 89.3100 0 89.0720 0.000 89.0720 0.000 | 89.0720 2 89.1643 0 89.0720 0.000 89.0720 0.000 | 89.0560 0 89.1873 0 89.0560 0.000 89.0560 0.000
89.0880 0 89.3260 0 89.0880 0.000 89.0880 0.000 | 89.0880 1 89.1803 0 89.0880 0.000 89.0880 0.000 | 89.0720 1 89.2033 0 89.0720 0.000 89.0720 0.000
89.1040 0 89.3420 0 89.1040 0.000 89.1040 0.000 | 89.1040 3 89.1963 0 89.1040 0.000 89.1040 0.000 | 89.0880 1 89.2193 0 89.0880 0.000 89.0880 0.000
89.1200 2 89.3580 0 89.1200 0.000 89.1200 0.000 | 89.1200 0 89.2123 0 89.1200 0.000 89.1200 0.000 | 89.1040 2 89.2353 0 89.1040 0.000 89.1040 0.000
89.1360 2 89.3740 0 89.1360 0.000 89.1360 0.000 | 89.1360 0 89.2283 0 89.1360 0.000 89.1360 0.000 | 89.1200 2 89.2513 0 89.1200 0.000 89.1200 0.000
89.1520 3 89.3900 0 89.1520 0.000 89.1520 0.000 | 89.1520 2 89.2443 0 89.1520 0.000 89.1520 0.000 | 89.1360 0 89.2673 0 89.1360 0.000 89.1360 0.000
89.1680 0 89.4060 0 89.1680 0.000 89.1680 0.000 | 89.1680 2 89.2603 1 89.1680 0.000 89.1680 0.000 | 89.1520 1 89.2833 0 89.1520 0.000 89.1520 0.000
89.1840 5 89.4220 0 89.1840 0.000 89.1840 0.000 | 89.1840 2 89.2763 0 89.1840 0.000 89.1840 0.000 | 89.1680 0 89.2993 1 89.1680 0.000 89.1680 0.000
89.2000 1 89.4380 0 89.2000 0.000 89.2000 0.000 | 89.2000 1 89.2923 0 89.2000 0.000 89.2000 0.000 | 89.1840 1 89.3153 0 89.1840 0.000 89.1840 0.000
89.2160 1 89.4540 1 89.2160 0.000 89.2160 0.000 | 89.2160 3 89.3083 0 89.2160 0.000 89.2160 0.000 | 89.2000 2 89.3313 1 89.2000 0.000 89.2000 0.000
89.2320 0 89.4700 0 89.2320 0.000 89.2320 0.000 | 89.2320 1 89.3243 0 89.2320 0.000 89.2320 0.000 | 89.2160 1 89.3473 0 89.2160 0.000 89.2160 0.000
89.2480 0 89.4860 0 89.2480 0.000 89.2480 0.000 | 89.2480 0 89.3403 0 89.2480 0.000 89.2480 0.000 | 89.2320 6 89.3633 0 89.2320 0.000 89.2320 0.000
89.2640 0 89.5020 0 89.2640 0.000 89.2640 0.000 | 89.2640 2 89.3563 0 89.2640 0.000 89.2640 0.000 | 89.2480 2 89.3793 0 89.2480 0.000 89.2480 0.000
89.2800 3 89.5180 0 89.2800 0.000 89.2800 0.000 | 89.2800 1 89.3723 0 89.2800 0.000 89.2800 0.000 | 89.2640 0 89.3953 1 89.2640 0.000 89.2640 0.000
89.2960 1 89.5340 0 89.2960 0.000 89.2960 0.000 | 89.2960 2 89.3883 0 89.2960 0.000 89.2960 0.000 | 89.2800 3 89.4113 0 89.2800 0.000 89.2800 0.000
89.3120 2 89.5500 0 89.3120 0.000 89.3120 0.000 | 89.3120 0 89.4043 0 89.3120 0.000 89.3120 0.000 | 89.2960 1 89.4273 0 89.2960 0.000 89.2960 0.000
89.3280 0 89.5660 0 89.3280 0.000 89.3280 0.000 | 89.3280 0 89.4203 0 89.3280 0.000 89.3280 0.000 | 89.3120 0 89.4433 0 89.3120 0.000 89.3120 0.000
89.3440 2 89.5820 0 89.3440 0.000 89.3440 0.000 | 89.3440 3 89.4363 0 89.3440 0.000 89.3440 0.000 | 89.3280 0 89.4593 1 89.3280 0.000 89.3280 0.000
89.3600 1 89.5980 0 89.3600 0.000 89.3600 0.000 | 89.3600 2 89.4523 0 89.3600 0.000 89.3600 0.000 | 89.3440 5 89.4753 0 89.3440 0.000 89.3440 0.000
89.3760 2 89.6140 0 89.3760 0.000 89.3760 0.000 | 89.3760 1 89.4683 0 89.3760 0.000 89.3760 0.000 | 89.3600 1 89.4913 1 89.3600 0.000 89.3600 0.000
89.3920 2 89.6300 0 89.3920 0.000 89.3920 0.000 | 89.3920 2 89.4843 0 89.3920 0.000 89.3920 0.000 | 89.3760 0 89.5073 0 89.3760 0.000 89.3760 0.000
89.4080 4 89.6460 0 89.4080 0.000 89.4080 0.000 | 89.4080 0 89.5003 0 89.4080 0.000 89.4080 0.000 | 89.3920 2 89.5233 0 89.3920 0.000 89.3920 0.000
89.4240 2 89.6620 0 89.4240 0.000 89.4240 0.000 | 89.4240 2 89.5163 0 89.4240 0.000 89.4240 0.000 | 89.4080 2 89.5393 0 89.4080 0.000 89.4080 0.000
89.4400 0 89.6780 0 89.4400 0.000 89.4400 0.000 | 89.4400 2 89.5323 0 89.4400 0.000 89.4400 0.000 | 89.4240 0 89.5553 0 89.4240 0.000 89.4240 0.000
89.4560 2 89.6940 1 89.4560 0.000 89.4560 0.000 | 89.4560 0 89.5483 0 89.4560 0.000 89.4560 0.000 | 89.4400 2 89.5713 0 89.4400 0.000 89.4400 0.000
89.4720 2 89.7100 0 89.4720 0.000 89.4720 0.000 | 89.4720 1 89.5643 0 89.4720 0.000 89.4720 0.000 | 89.4560 1 89.5873 0 89.4560 0.000 89.4560 0.000
89.4880 3 89.7260 0 89.4880 0.000 89.4880 0.000 | 89.4880 2 89.5803 0 89.4880 0.000 89.4880 0.000 | 89.4720 2 89.6033 0 89.4720 0.000 89.4720 0.000
89.5040 2 89.7420 0 89.5040 0.000 89.5040 0.000 | 89.5040 1 89.5963 0 89.5040 0.000 89.5040 0.000 | 89.4880 4 89.6193 0 89.4880 0.000 89.4880 0.000
89.5200 1 89.7580 0 89.5200 0.000 89.5200 0.000 | 89.5200 4 89.6123 0 89.5200 0.000 89.5200 0.000 | 89.5040 3 89.6353 0 89.5040 0.000 89.5040 0.000
89.5360 1 89.7740 0 89.5360 0.000 89.5360 0.000 | 89.5360 4 89.6283 0 89.5360 0.000 89.5360 0.000 | 89.5200 1 89.6513 0 89.5200 0.000 89.5200 0.000
89.5520 2 89.7900 0 89.5520 0.000 89.5520 0.000 | 89.5520 1 89.6443 0 89.5520 0.000 89.5520 0.000 | 89.5360 2 89.6673 0 89.5360 0.000 89.5360 0.000
89.5680 1 89.8060 0 89.5680 0.000 89.5680 0.000 | 89.5680 3 89.6603 0 89.5680 0.000 89.5680 0.000 | 89.5520 3 89.6833 0 89.5520 0.000 89.5520 0.000
89.5840 0 89.8220 0 89.5840 0.000 89.5840 0.000 | 89.5840 0 89.6763 0 89.5840 0.000 89.5840 0.000 | 89.5680 2 89.6993 1 89.5680 0.000 89.5680 0.000
89.6000 1 89.8380 0 89.6000 0.000 89.6000 0.000 | 89.6000 3 89.6923 0 89.6000 0.000 89.6000 0.000 | 89.5840 0 89.7153 0 89.5840 0.000 89.5840 0.000
89.6160 4 89.8540 0 89.6160 0.000 89.6160 0.000 | 89.6160 0 89.7083 0 89.6160 0.000 89.6160 0.000 | 89.6000 1 89.7313 0 89.6000 0.000 89.6000 0.000
89.6320 2 89.8700 0 89.6320 0.000 89.6320 0.000 | 89.6320 1 89.7243 0 89.6320 0.000 89.6320 0.000 | 89.6160 3 89.7473 0 89.6160 0.000 89.6160 0.000
89.6480 5 89.8860 0 89.6480 0.000 89.6480 0.000 | 89.6480 2 89.7403 0 89.6480 0.000 89.6480 0.000 | 89.6320 2 89.7633 0 89.6320 0.000 89.6320 0.000
89.6640 2 89.9020 0 89.6640 0.000 89.6640 0.000 | 89.6640 1 89.7563 0 89.6640 0.000 89.6640 0.000 | 89.6480 1 89.7793 0 89.6480 0.000 89.6480 0.000
89.6800 1 89.9180 1 89.6800 0.000 89.6800 0.000 | 89.6800 3 89.7723 0 89.6800 0.000 89.6800 0.000 | 89.6640 2 89.7953 0 89.6640 0.000 89.6640 0.000
89.6960 3 89.9340 0 89.6960 0.000 89.6960 0.000 | 89.6960 0 89.7883 0 89.6960 0.000 89.6960 0.000 | 89.6800 2 89.8113 0 89.6800 0.000 89.6800 0.000
89.7120 4 89.9500 0 89.7120 0.000 89.7120 0.000 | 89.7120 2 89.8043 0 89.7120 0.000 89.7120 0.000 | 89.6960 1 89.8273 0 89.6960 0.000 89.6960 0.000
89.7280 2 89.9660 0 89.7280 0.000 89.7280 0.000 | 89.7280 0 89.8203 0 89.7280 0.000 89.7280 0.000 | 89.7120 0 89.8433 0 89.7120 0.000 89.7120 0.000
89.7440 3 89.9820 0 89.7440 0.000 89.7440 0.000 | 89.7440 0 89.8363 0 89.7440 0.000 89.7440 0.000 | 89.7280 3 89.8593 0 89.7280 0.000 89.7280 0.000
89.7600 1 89.9980 0 89.7600 0.000 89.7600 0.000 | 89.7600 0 89.8523 0 89.7600 0.000 89.7600 0.000 | 89.7440 0 89.8753 0 89.7440 0.000 89.7440 0.000
89.7760 4 90.0140 0 89.7760 0.000 89.7760 0.000 | 89.7760 1 89.8683 0 89.7760 0.000 89.7760 0.000 | 89.7600 1 89.8913 2 89.7600 0.000 89.7600 0.000
89.7920 1 90.0300 0 89.7920 0.000 89.7920 0.000 | 89.7920 0 89.8843 0 89.7920 0.000 89.7920 0.000 | 89.7760 3 89.9073 0 89.7760 0.000 89.7760 0.000
89.8080 2 90.0460 0 89.8080 0.000 89.8080 0.000 | 89.8080 1 89.9003 0 89.8080 0.000 89.8080 0.000 | 89.7920 4 89.9233 0 89.7920 0.000 89.7920 0.000
89.8240 2 90.0620 0 89.8240 0.000 89.8240 0.000 | 89.8240 0 89.9163 0 89.8240 0.000 89.8240 0.000 | 89.8080 0 89.9393 0 89.8080 0.000 89.8080 0.000
89.8400 0 90.0780 0 89.8400 0.000 89.8400 0.000 | 89.8400 0 89.9323 0 89.8400 0.000 89.8400 0.000 | 89.8240 1 89.9553 0 89.8240 0.000 89.8240 0.000
89.8560 1 90.0940 0 89.8560 0.000 89.8560 0.000 | 89.8560 2 89.9483 2 89.8560 0.000 89.8560 0.000 | 89.8400 1 89.9713 0 89.8400 0.000 89.8400 0.000
89.8720 2 90.1100 0 89.8720 0.000 89.8720 0.000 | 89.8720 0 89.9643 0 89.8720 0.000 89.8720 0.000 | 89.8560 3 89.9873 0 89.8560 0.000 89.8560 0.000
89.8880 2 90.1260 0 89.8880 0.000 89.8880 0.000 | 89.8880 0 89.9803 0 89.8880 0.000 89.8880 0.000 | 89.8720 0 90.0033 0 89.8720 0.000 89.8720 0.000
89.9040 4 90.1420 0 89.9040 0.000 89.9040 0.000 | 89.9040 0 89.9963 0 89.9040 0.000 89.9040 0.000 | 89.8880 1 90.0193 0 89.8880 0.000 89.8880 0.000
89.9200 1 90.1580 0 89.9200 0.000 89.9200 0.000 | 89.9200 3 90.0123 0 89.9200 0.000 89.9200 0.000 | 89.9040 2 90.0353 0 89.9040 0.000 89.9040 0.000
89.9360 5 90.1740 0 89.9360 0.000 89.9360 0.000 | 89.9360 1 90.0283 0 89.9360 0.000 89.9360 0.000 | 89.9200 1 90.0513 0 89.9200 0.000 89.9200 0.000
89.9520 1 90.1900 0 89.9520 0.000 89.9520 0.000 | 89.9520 1 90.0443 0 89.9520 0.000 89.9520 0.000 | 89.9360 3 90.0673 0 89.9360 0.000 89.9360 0.000
89.9680 2 90.2060 0 89.9680 0.000 89.9680 0.000 | 89.9680 0 90.0603 0 89.9680 0.000 89.9680 0.000 | 89.9520 2 90.0833 0 89.9520 0.000 89.9520 0.000
89.9840 3 90.2220 0 89.9840 0.000 89.9840 0.000 | 89.9840 2 90.0763 0 89.9840 0.000 89.9840 0.000 | 89.9680 6 90.0993 1 89.9680 0.000 89.9680 0.000
90.0000 2 90.2380 0 90.0000 0.000 90.0000 0.000 | 90.0000 0 90.0923 0 90.0000 0.000 90.0000 0.000 | 89.9840 0 90.1153 0 89.9840 0.000 89.9840 0.000
90.0160 1 90.2540 0 90.0160 0.000 90.0160 0.000 | 90.0160 0 90.1083 0 90.0160 0.000 90.0160 0.000 | 90.0000 2 90.1313 0 90.0000 0.000 90.0000 0.000
90.0320 0 90.2700 0 90.0320 0.000 90.0320 0.000 | 90.0320 4 90.1243 0 90.0320 0.000 90.0320 0.000 | 90.0160 6 90.1473 0 90.0160 0.000 90.0160 0.000
90.0480 2 90.2860 0 90.0480 0.000 90.0480 0.000 | 90.0480 1 90.1403 0 90.0480 0.000 90.0480 0.000 | 90.0320 1 90.1633 0 90.0320 0.000 90.0320 0.000
90.0640 3 90.3020 0 90.0640 0.000 90.0640 0.000 | 90.0640 1 90.1563 0 90.0640 0.000 90.0640 0.000 | 90.0480 0 90.1793 0 90.0480 0.000 90.0480 0.000
90.0800 3 90.3180 0 90.0800 0.000 90.0800 0.000 | 90.0800 3 90.1723 0 90.0800 0.000 90.0800 0.000 | 90.0640 3 90.1953 0 90.0640 0.000 90.0640 0.000
90.0960 3 90.3340 0 90.0960 0.000 90.0960 0.000 | 90.0960 1 90.1883 0 90.0960 0.000 90.0960 0.000 | 90.0800 0 90.2113 0 90.0800 0.000 90.0800 0.000
90.1120 2 90.3500 0 90.1120 0.000 90.1120 0.000 | 90.1120 1 90.2043 0 90.1120 0.000 90.1120 0.000 | 90.0960 2 90.2273 0 90.0960 0.000 90.0960 0.000
90.1280 0 90.3660 0 90.1280 0.000 90.1280 0.000 | 90.1280 1 90.2203 0 90.1280 0.000 90.1280 0.000 | 90.1120 1 90.2433 0 90.1120 0.000 90.1120 0.000
90.1440 4 90.3820 0 90.1440 0.000 90.1440 0.000 | 90.1440 2 90.2363 0 90.1440 0.000 90.1440 0.000 | 90.1280 5 90.2593 0 90.1280 0.000 90.1280 0.000
90.1600 0 90.3980 0 90.1600 0.000 90.1600 0.000 | 90.1600 1 90.2523 0 90.1600 0.000 90.1600 0.000 | 90.1440 1 90.2753 0 90.1440 0.000 90.1440 0.000
90.1760 2 90.4140 0 90.1760 0.000 90.1760 0.000 | 90.1760 3 90.2683 0 90.1760 0.000 90.1760 0.000 | 90.1600 0 90.2913 0 90.1600 0.000 90.1600 0.000
90.1920 1 90.4300 0 90.1920 0.000 90.1920 0.000 | 90.1920 1 90.2843 0 90.1920 0.000 90.1920 0.000 | 90.1760 2 90.3073 0 90.1760 0.000 90.1760 0.000
90.2080 0 90.4460 0 90.2080 0.000 90.2080 0.000 | 90.2080 3 90.3003 0 90.2080 0.000 90.2080 0.000 | 90.1920 1 90.3233 1 90.1920 0.000 90.1920 0.000
90.2240 1 90.4620 0 90.2240 0.000 90.2240 0.000 | 90.2240 0 90.3163 0 90.2240 0.000 90.2240 0.000 | 90.2080 1 90.3393 0 90.2080 0.000 90.2080 0.000
90.2400 4 90.4780 0 90.2400 0.000 90.2400 0.000 | 90.2400 4 90.3323 0 90.2400 0.000 90.2400 0.000 | 90.2240 0 90.3553 0 90.2240 0.000 90.2240 0.000
90.2560 0 90.4940 0 90.2560 0.000 90.2560 0.000 | 90.2560 1 90.3483 0 90.2560 0.000 90.2560 0.000 | 90.2400 3 90.3713 0 90.2400 0.000 90.2400 0.000
90.2720 1 90.5100 1 90.2720 0.000 90.2720 0.000 | 90.2720 1 90.3643 0 90.2720 0.000 90.2720 0.000 | 90.2560 1 90.3873 0 90.2560 0.000 90.2560 0.000
90.2880 0 90.5260 0 90.2880 0.000 90.2880 0.000 | 90.2880 0 90.3803 0 90.2880 0.000 90.2880 0.000 | 90.2720 0 90.4033 0 90.2720 0.000 90.2720 0.000
90.3040 4 90.5420 0 90.3040 0.000 90.3040 0.000 | 90.3040 3 90.3963 0 90.3040 0.000 90.3040 0.000 | 90.2880 3 90.4193 0 90.2880 0.000 90.2880 0.000
90.3200 4 90.5580 0 90.3200 0.000 90.3200 0.000 | 90.3200 1 90.4123 0 90.3200 0.000 90.3200 0.000 | 90.3040 0 90.4353 0 90.3040 0.000 90.3040 0.000
90.3360 1 90.5740 0 90.3360 0.000 90.3360 0.000 | 90.3360 2 90.4283 0 90.3360 0.000 90.3360 0.000 | 90.3200 4 90.4513 0 90.3200 0.000 90.3200 0.000
90.3520 2 90.5900 0 90.3520 0.000 90.3520 0.000 | 90.3520 3 90.4443 0 90.3520 0.000 90.3520 0.000 | 90.3360 0 90.4673 0 90.3360 0.000 90.3360 0.000
90.3680 2 90.6060 0 90.3680 0.000 90.3680 0.000 | 90.3680 0 90.4603 1 90.3680 0.000 90.3680 0.000 | 90.3520 2 90.4833 0 90.3520 0.000 90.3520 0.000
90.3840 0 90.6220 0 90.3840 0.000 90.3840 0.000 | 90.3840 1 90.4763 0 90.3840 0.000 90.3840 0.000 | 90.3680 1 90.4993 0 90.3680 0.000 90.3680 0.000
90.4000 1 90.6380 0 90.4000 0.000 90.4000 0.000 | 90.4000 1 90.4923 0 90.4000 0.000 90.4000 0.000 | 90.3840 3 90.5153 0 90.3840 0.000 90.3840 0.000
90.4160 2 90.6540 0 90.4160 0.000 90.4160 0.000 | 90.4160 1 90.5083 0 90.4160 0.000 90.4160 0.000 | 90.4000 2 90.5313 0 90.4000 0.000 90.4000 0.000
90.4320 2 90.6700 0 90.4320 0.000 90.4320 0.000 | 90.4320 4 90.5243 1 90.4320 0.000 90.4320 0.000 | 90.4160 2 90.5473 0 90.4160 0.000 90.4160 0.000
90.4480 0 90.6860 0 90.4480 0.000 90.4480 0.000 | 90.4480 0 90.5403 0 90.4480 0.000 90.4480 0.000 | 90.4320 2 90.5633 0 90.4320 0.000 90.4320 0.000
90.4640 1 90.7020 0 90.4640 0.000 90.4640 0.000 | 90.4640 2 90.5563 0 90.4640 0.000 90.4640 0.000 | 90.4480 2 90.5793 0 90.4480 0.000 90.4480 0.000
90.4800 3 90.7180 0 90.4800 0.000 90.4800 0.000 | 90.4800 3 90.5723 0 90.4800 0.000 90.4800 0.000 | 90.4640 1 90.5953 0 90.4640 0.000 90.4640 0.000
90.4960 3 90.7340 0 90.4960 0.000 90.4960 0.000 | 90.4960 0 90.5883 0 90.4960 0.000 90.4960 0.000 | 90.4800 2 90.6113 0 90.4800 0.000 90.4800 0.000
90.5120 3 90.7500 0 90.5120 0.000 90.5120 0.000 | 90.5120 3 90.6043 0 90.5120 0.000 90.5120 0.000 | 90.4960 3 90.6273 0 90.4960 0.000 90.4960 0.000
90.5280 1 90.7660 0 90.5280 0.000 90.5280 0.000 | 90.5280 0 90.6203 0 90.5280 0.000 90.5280 0.000 | 90.5120 6 90.6433 0 90.5120 0.000 90.5120 0.000
90.5440 1 90.7820 0 90.5440 0.000 90.5440 0.000 | 90.5440 2 90.6363 0 90.5440 0.000 90.5440 0.000 | 90.5280 2 90.6593 0 90.5280 0.000 90.5280 0.000
90.5600 8 90.7980 0 90.5600 0.000 90.5600 0.000 | 90.5600 1 90.6523 0 90.5600 0.000 90.5600 0.000 | 90.5440 0 90.6753 0 90.5440 0.000 90.5440 0.000
90.5760 3 90.8140 0 90.5760 0.000 90.5760 0.000 | 90.5760 1 90.6683 0 90.5760 0.000 90.5760 0.000 | 90.5600 4 90.6913 0 90.5600 0.000 90.5600 0.000
90.5920 4 90.8300 0 90.5920 0.000 90.5920 0.000 | 90.5920 5 90.6843 0 90.5920 0.000 90.5920 0.000 | 90.5760 2 90.7073 0 90.5760 0.000 90.5760 0.000
90.6080 2 90.8460 0 90.6080 0.000 90.6080 0.000 | 90.6080 0 90.7003 0 90.6080 0.000 90.6080 0.000 | 90.5920 4 90.7233 0 90.5920 0.000 90.5920 0.000
90.6240 0 90.8620 0 90.6240 0.000 90.6240 0.000 | 90.6240 1 90.7163 0 90.6240 0.000 90.6240 0.000 | 90.6080 5 90.7393 0 90.6080 0.000 90.6080 0.000
90.6400 3 90.8780 0 90.6400 0.000 90.6400 0.000 | 90.6400 2 90.7323 0 90.6400 0.000 90.6400 0.000 | 90.6240 2 90.7553 1 90.6240 0.000 90.6240 0.000
90.6560 1 90.8940 0 90.6560 0.000 90.6560 0.000 | 90.6560 0 90.7483 0 90.6560 0.000 90.6560 0.000 | 90.6400 1 90.7713 0 90.6400 0.000 90.6400 0.000
90.6720 4 90.9100 0 90.6720 0.000 90.6720 0.000 | 90.6720 1 90.7643 0 90.6720 0.000 90.6720 0.000 | 90.6560 5 90.7873 0 90.6560 0.000 90.6560 0.000
90.6880 1 90.9260 0 90.6880 0.000 90.6880 0.000 | 90.6880 2 90.7803 1 90.6880 0.000 90.6880 0.000 | 90.6720 2 90.8033 0 90.6720 0.000 90.6720 0.000
90.7040 4 90.9420 0 90.7040 0.000 90.7040 0.000 | 90.7040 1 90.7963 0 90.7040 0.000 90.7040 0.000 | 90.6880 2 90.8193 0 90.6880 0.000 90.6880 0.000
90.7200 2 90.9580 0 90.7200 0.000 90.7200 0.000 | 90.7200 5 90.8123 0 90.7200 0.000 90.7200 0.000 | 90.7040 4 90.8353 0 90.7040 0.000 90.7040 0.000
90.7360 1 90.9740 0 90.7360 0.000 90.7360 0.000 | 90.7360 1 90.8283 0 90.7360 0.000 90.7360 0.000 | 90.7200 1 90.8513 0 90.7200 0.000 90.7200 0.000
90.7520 2 90.9900 0 90.7520 0.000 90.7520 0.000 | 90.7520 0 90.8443 0 90.7520 0.000 90.7520 0.000 | 90.7360 0 90.8673 0 90.7360 0.000 90.7360 0.000
90.7680 2 91.0060 0 90.7680 0.000 90.7680 0.000 | 90.7680 0 90.8603 0 90.7680 0.000 90.7680 0.000 | 90.7520 3 90.8833 0 90.7520 0.000 90.7520 0.000
90.7840 2 91.0220 0 90.7840 0.000 90.7840 0.000 | 90.7840 1 90.8763 1 90.7840 0.000 90.7840 0.000 | 90.7680 3 90.8993 0 90.7680 0.000 90.7680 0.000
90.8000 2 91.0380 0 90.8000 0.000 90.8000 0.000 | 90.8000 1 90.8923 0 90.8000 0.000 90.8000 0.000 | 90.7840 4 90.9153 0 90.7840 0.000 90.7840 0.000
90.8160 1 91.0540 0 90.8160 0.000 90.8160 0.000 | 90.8160 0 90.9083 0 90.8160 0.000 90.8160 0.000 | 90.8000 1 90.9313 0 90.8000 0.000 90.8000 0.000
90.8320 4 91.0700 0 90.8320 0.000 90.8320 0.000 | 90.8320 0 90.9243 0 90.8320 0.000 90.8320 0.000 | 90.8160 2 90.9473 0 90.8160 0.000 90.8160 0.000
90.8480 2 91.0860 0 90.8480 0.000 90.8480 0.000 | 90.8480 2 90.9403 0 90.8480 0.000 90.8480 0.000 | 90.8320 1 90.9633 0 90.8320 0.000 90.8320 0.000
90.8640 0 91.1020 0 90.8640 0.000 90.8640 0.000 | 90.8640 2 90.9563 0 90.8640 0.000 90.8640 0.000 | 90.8480 2 90.9793 0 90.8480 0.000 90.8480 0.000
90.8800 3 91.1180 0 90.8800 0.000 90.8800 0.000 | 90.8800 1 90.9723 0 90.8800 0.000 90.8800 0.000 | 90.8640 0 90.9953 0 90.8640 0.000 90.8640 0.000
90.8960 1 91.1340 0 90.8960 0.000 90.8960 0.000 | 90.8960 1 90.9883 0 90.8960 0.000 90.8960 0.000 | 90.8800 0 91.0113 0 90.8800 0.000 90.8800 0.000
90.9120 2 91.1500 0 90.9120 0.000 90.9120 0.000 | 90.9120 1 91.0043 0 90.9120 0.000 90.9120 0.000 | 90.8960 2 91.0273 0 90.8960 0.000 90.8960 0.000
90.9280 0 91.1660 0 90.9280 0.000 90.9280 0.000 | 90.9280 3 91.0203 0 90.9280 0.000 90.9280 0.000 | 90.9120 1 91.0433 0 90.9120 0.000 90.9120 0.000
90.9440 1 91.1820 0 90.9440 0.000 90.9440 0.000 | 90.9440 1 91.0363 0 90.9440 0.000 90.9440 0.000 | 90.9280 1 91.0593 0 90.9280 0.000 90.9280 0.000
90.9600 1 91.1980 0 90.9600 0.000 90.9600 0.000 | 90.9600 3 91.0523 0 90.9600 0.000 90.9600 0.000 | 90.9440 1 91.0753 1 90.9440 0.000 90.9440 0.000
90.9760 0 91.2140 0 90.9760 0.000 90.9760 0.000 | 90.9760 0 91.0683 0 90.9760 0.000 90.9760 0.000 | 90.9600 0 91.0913 0 90.9600 0.000 90.9600 0.000
90.9920 0 91.2300 0 90.9920 0.000 90.9920 0.000 | 90.9920 0 91.0843 0 90.9920 0.000 90.9920 0.000 | 90.9760 1 91.1073 0 90.9760 0.000 90.9760 0.000
91.0080 0 91.2460 0 91.0080 0.000 91.0080 0.000 | 91.0080 1 91.1003 0 91.0080 0.000 91.0080 0.000 | 90.9920 1 91.1233 0 90.9920 0.000 90.9920 0.000
91.0240 3 91.2620 0 91.0240 0.000 91.0240 0.000 | 91.0240 1 91.1163 0 91.0240 0.000 91.0240 0.000 | 91.0080 2 91.1393 0 91.0080 0.000 91.0080 0.000
91.0400 7 91.2780 0 91.0400 0.000 91.0400 0.000 | 91.0400 3 91.1323 0 91.0400 0.000 91.0400 0.000 | 91.0240 2 91.1553 0 91.0240 0.000 91.0240 0.000
91.0560 0 91.2940 1 91.0560 0.000 91.0560 0.000 | 91.0560 4 91.1483 1 91.0560 0.000 91.0560 0.000 | 91.0400 3 91.1713 0 91.0400 0.000 91.0400 0.000
91.0720 5 91.3100 0 91.0720 0.000 91.0720 0.000 | 91.0720 2 91.1643 0 91.0720 0.000 91.0720 0.000 | 91.0560 1 91.1873 0 91.0560 0.000 91.0560 0.000
91.0880 1 91.3260 0 91.0880 0.000 91.0880 0.000 | 91.0880 0 91.1803 0 91.0880 0.000 91.0880 0.000 | 91.0720 4 91.2033 0 91.0720 0.000 91.0720 0.000
91.1040 3 91.3420 0 91.1040 0.000 91.1040 0.000 | 91.1040 2 91.1963 0 91.1040 0.000 91.1040 0.000 | 91.0880 3 91.2193 0 91.0880 0.000 91.0880 0.000
91.1200 2 91.3580 0 91.1200 0.000 91.1200 0.000 | 91.1200 3 91.2123 0 91.1200 0.000 91.1200 0.000 | 91.1040 4 91.2353 0 91.1040 0.000 91.1040 0.000
91.1360 3 91.3740 0 91.1360 0.000 91.1360 0.000 | 91.1360 3 91.2283 0 91.1360 0.000 91.1360 0.000 | 91.1200 1 91.2513 0 91.1200 0.000 91.1200 0.000
91.1520 3 91.3900 0 91.1520 0.000 91.1520 0.000 | 91.1520 1 91.2443 0 91.1520 0.000 91.1520 0.000 | 91.1360 2 91.2673 0 91.1360 0.000 91.1360 0.000
91.1680 2 91.4060 0 91.1680 0.000 91.1680 0.000 | 91.1680 0 91.2603 0 91.1680 0.000 91.1680 0.000 | 91.1520 1 91.2833 0 91.1520 0.000 91.1520 0.000
91.1840 1 91.4220 0 91.1840 0.000 91.1840 0.000 | 91.1840 1 91.2763 0 91.1840 0.000 91.1840 0.000 | 91.1680 2 91.2993 0 91.1680 0.000 91.1680 0.000
91.2000 1 91.4380 0 91.2000 0.000 91.2000 0.000 | 91.2000 0 91.2923 0 91.2000 0.000 91.2000 0.000 | 91.1840 1 91.3153 0 91.1840 0.000 91.1840 0.000
91.2160 2 91.4540 0 91.2160 0.000 91.2160 0.000 | 91.2160 3 91.3083 0 91.2160 0.000 91.2160 0.000 | 91.2000 3 91.3313 0 91.2000 0.000 91.2000 0.000
91.2320 3 91.4700 0 91.2320 0.000 91.2320 0.000 | 91.2320 1 91.3243 0 91.2320 0.000 91.2320 0.000 | 91.2160 0 91.3473 0 91.2160 0.000 91.2160 0.000
91.2480 0 91.4860 0 91.2480 0.000 91.2480 0.000 | 91.2480 3 91.3403 0 91.2480 0.000 91.2480 0.000 | 91.2320 3 91.3633 0 91.2320 0.000 91.2320 0.000
91.2640 3 91.5020 0 91.2640 0.000 91.2640 0.000 | 91.2640 2 91.3563 0 91.2640 0.000 91.2640 0.000 | 91.2480 0 91.3793 0 91.2480 0.000 91.2480 0.000
91.2800 1 91.5180 0 91.2800 0.000 91.2800 0.000 | 91.2800 2 91.3723 0 91.2800 0.000 91.2800 0.000 | 91.2640 1 91.3953 0 91.2640 0.000 91.2640 0.000
91.2960 1 91.5340 0 91.2960 0.000 91.2960 0.000 | 91.2960 0 91.3883 0 91.2960 0.000 91.2960 0.000 | 91.2800 1 91.4113 0 91.2800 0.000 91.2800 0.000
91.3120 2 91.5500 0 91.3120 0.000 91.3120 0.000 | 91.3120 1 91.4043 0 91.3120 0.000 91.3120 0.000 | 91.2960 2 91.4273 0 91.2960 0.000 91.2960 0.000
91.3280 3 91.5660 0 91.3280 0.000 91.3280 0.000 | 91.3280 1 91.4203 0 91.3280 0.000 91.3280 0.000 | 91.3120 1 91.4433 0 91.3120 0.000 91.3120 0.000
91.3440 2 91.5820 0 91.3440 0.000 91.3440 0.000 | 91.3440 0 91.4363 0 91.3440 0.000 91.3440 0.000 | 91.3280 0 91.4593 0 91.3280 0.000 91.3280 0.000
91.3600 4 91.5980 0 91.3600 0.000 91.3600 0.000 | 91.3600 1 91.4523 0 91.3600 0.000 91.3600 0.000 | 91.3440 2 91.4753 0 91.3440 0.000 91.3440 0.000
91.3760 1 91.6140 0 91.3760 0.000 91.3760 0.000 | 91.3760 1 91.4683 0 91.3760 0.000 91.3760 0.000 | 91.3600 0 91.4913 0 91.3600 0.000 91.3600 0.000
91.3920 1 91.6300 0 91.3920 0.000 91.3920 0.000 | 91.3920 1 91.4843 0 91.3920 0.000 91.3920 0.000 | 91.3760 4 91.5073 0 91.3760 0.000 91.3760 0.000
91.4080 1 91.6460 0 91.4080 0.000 91.4080 0.000 | 91.4080 0 91.5003 0 91.4080 0.000 91.4080 0.000 | 91.3920 3 91.5233 0 91.3920 0.000 91.3920 0.000
91.4240 3 91.6620 0 91.4240 0.000 91.4240 0.000 | 91.4240 0 91.5163 0 91.4240 0.000 91.4240 0.000 | 91.4080 3 91.5393 0 91.4080 0.000 91.4080 0.000
91.4400 5 91.6780 0 91.4400 0.000 91.4400 0.000 | 91.4400 1 91.5323 0 91.4400 0.000 91.4400 0.000 | 91.4240 1 91.5553 0 91.4240 0.000 91.4240 0.000
91.4560 2 91.6940 0 91.4560 0.000 91.4560 0.000 | 91.4560 0 91.5483 1 91.4560 0.000 91.4560 0.000 | 91.4400 2 91.5713 0 91.4400 0.000 91.4400 0.000
91.4720 2 91.7100 0 91.4720 0.000 91.4720 0.000 | 91.4720 1 91.5643 0 91.4720 0.000 91.4720 0.000 | 91.4560 2 91.5873 0 91.4560 0.000 91.4560 0.000
91.4880 0 91.7260 0 91.4880 0.000 91.4880 0.000 | 91.4880 4 91.5803 0 91.4880 0.000 91.4880 0.000 | 91.4720 2 91.6033 0 91.4720 0.000 91.4720 0.000
91.5040 2 91.7420 1 91.5040 0.000 91.5040 0.000 | 91.5040 0 91.5963 0 91.5040 0.000 91.5040 0.000 | 91.4880 2 91.6193 1 91.4880 0.000 91.4880 0.000
91.5200 4 91.7580 0 91.5200 0.000 91.5200 0.000 | 91.5200 3 91.6123 0 91.5200 0.000 91.5200 0.000 | 91.5040 4 91.6353 0 91.5040 0.000 91.5040 0.000
91.5360 4 91.7740 0 91.5360 0.000 91.5360 0.000 | 91.5360 0 91.6283 0 91.5360 0.000 91.5360 0.000 | 91.5200 1 91.6513 0 91.5200 0.000 91.5200 0.000
91.5520 0 91.7900 0 91.5520 0.000 91.5520 0.000 | 91.5520 1 91.6443 0 91.5520 0.000 91.5520 0.000 | 91.5360 4 91.6673 0 91.5360 0.000 91.5360 0.000
91.5680 3 91.8060 0 91.5680 0.000 91.5680 0.000 | 91.5680 0 91.6603 0 91.5680 0.000 91.5680 0.000 | 91.5520 2 91.6833 0 91.5520 0.000 91.5520 0.000
91.5840 1 91.8220 0 91.5840 0.000 91.5840 0.000 | 91.5840 2 91.6763 0 91.5840 0.000 91.5840 0.000 | 91.5680 0 91.6993 0 91.5680 0.000 91.5680 0.000
91.6000 1 91.8380 0 91.6000 0.000 91.6000 0.000 | 91.6000 1 91.6923 0 91.6000 0.000 91.6000 0.000 | 91.5840 0 91.7153 0 91.5840 0.000 91.5840 0.000
91.6160 1 91.8540 0 91.6160 0.000 91.6160 0.000 | 91.6160 5 91.7083 0 91.6160 0.000 91.6160 0.000 | 91.6000 1 91.7313 0 91.6000 0.000 91.6000 0.000
91.6320 1 91.8700 0 91.6320 0.000 91.6320 0.000 | 91.6320 1 91.7243 0 91.6320 0.000 91.6320 0.000 | 91.6160 5 91.7473 0 91.6160 0.000 91.6160 0.000
91.6480 2 91.8860 0 91.6480 0.000 91.6480 0.000 | 91.6480 6 91.7403 0 91.6480 0.000 91.6480 0.000 | 91.6320 2 91.7633 0 91.6320 0.000 91.6320 0.000
91.6640 0 91.9020 0 91.6640 0.000 91.6640 0.000 | 91.6640 1 91.7563 1 91.6640 0.000 91.6640 0.000 | 91.6480 1 91.7793 0 91.6480 0.000 91.6480 0.000
91.6800 0 91.9180 0 91.6800 0.000 91.6800 0.000 | 91.6800 0 91.7723 0 91.6800 0.000 91.6800 0.000 | 91.6640 2 91.7953 0 91.6640 0.000 91.6640 0.000
91.6960 1 91.9340 0 91.6960 0.000 91.6960 0.000 | 91.6960 0 91.7883 0 91.6960 0.000 91.6960 0.000 | 91.6800 2 91.8113 0 91.6800 0.000 91.6800 0.000
91.7120 2 91.9500 0 91.7120 0.000 91.7120 0.000 | 91.7120 1 91.8043 0 91.7120 0.000 91.7120 0.000 | 91.6960 1 91.8273 0 91.6960 0.000 91.6960 0.000
91.7280 2 91.9660 0 91.7280 0.000 91.7280 0.000 | 91.7280 1 91.8203 0 91.7280 0.000 91.7280 0.000 | 91.7120 1 91.8433 1 91.7120 0.000 91.7120 0.000
91.7440 2 91.9820 0 91.7440 0.000 91.7440 0.000 | 91.7440 1 91.8363 0 91.7440 0.000 91.7440 0.000 | 91.7280 3 91.8593 0 91.7280 0.000 91.7280 0.000
91.7600 2 91.9980 0 91.7600 0.000 91.7600 0.000 | 91.7600 0 91.8523 0 91.7600 0.000 91.7600 0.000 | 91.7440 2 91.8753 0 91.7440 0.000 91.7440 0.000
91.7760 3 92.0140 0 91.7760 0.000 91.7760 0.000 | 91.7760 0 91.8683 0 91.7760 0.000 91.7760 0.000 | 91.7600 1 91.8913 0 91.7600 0.000 91.7600 0.000
91.7920 3 92.0300 0 91.7920 0.000 91.7920 0.000 | 91.7920 0 91.8843 1 91.7920 0.000 91.7920 0.000 | 91.7760 1 91.9073 1 91.7760 0.000 91.7760 0.000
91.8080 2 92.0460 0 91.8080 0.000 91.8080 0.000 | 91.8080 2 91.9003 0 91.8080 0.000 91.8080 0.000 | 91.7920 4 91.9233 0 91.7920 0.000 91.7920 0.000
91.8240 0 92.0620 0 91.8240 0.000 91.8240 0.000 | 91.8240 2 91.9163 0 91.8240 0.000 91.8240 0.000 | 91.8080 2 91.9393 0 91.8080 0.000 91.8080 0.000
91.8400 2 92.0780 0 91.8400 0.000 91.8400 0.000 | 91.8400 0 91.9323 0 91.8400 0.000 91.8400 0.000 | 91.8240 1 91.9553 0 91.8240 0.000 91.8240 0.000
91.8560 1 92.0940 0 91.8560 0.000 91.8560 0.000 | 91.8560 1 91.9483 0 91.8560 0.000 91.8560 0.000 | 91.8400 2 91.9713 0 91.8400 0.000 91.8400 0.000
91.8720 0 92.1100 0 91.8720 0.000 91.8720 0.000 | 91.8720 0 91.9643 0 91.8720 0.000 91.8720 0.000 | 91.8560 1 91.9873 0 91.8560 0.000 91.8560 0.000
91.8880 4 92.1260 0 91.8880 0.000 91.8880 0.000 | 91.8880 0 91.9803 0 91.8880 0.000 91.8880 0.000 | 91.8720 1 92.0033 0 91.8720 0.000 91.8720 0.000
91.9040 2 92.1420 0 91.9040 0.000 91.9040 0.000 | 91.9040 0 91.9963 0 91.9040 0.000 91.9040 0.000 | 91.8880 2 92.0193 0 91.8880 0.000 91.8880 0.000
91.9200 1 92.1580 0 91.9200 0.000 91.9200 0.000 | 91.9200 0 92.0123 0 91.9200 0.000 91.9200 0.000 | 91.9040 1 92.0353 0 91.9040 0.000 91.9040 0.000
91.9360 0 92.1740 0 91.9360 0.000 91.9360 0.000 | 91.9360 1 92.0283 0 91.9360 0.000 91.9360 0.000 | 91.9200 3 92.0513 0 91.9200 0.000 91.9200 0.000
91.9520 1 92.1900 0 91.9520 0.000 91.9520 0.000 | 91.9520 2 92.0443 0 91.9520 0.000 91.9520 0.000 | 91.9360 2 92.0673 0 91.9360 0.000 91.9360 0.000
91.9680 4 92.2060 0 91.9680 0.000 91.9680 0.000 | 91.9680 0 92.0603 0 91.9680 0.000 91.9680 0.000 | 91.9520 1 92.0833 0 91.9520 0.000 91.9520 0.000
91.9840 2 92.2220 0 91.9840 0.000 91.9840 0.000 | 91.9840 2 92.0763 1 91.9840 0.000 91.9840 0.000 | 91.9680 0 92.0993 0 91.9680 0.000 91.9680 0.000
92.0000 3 92.2380 0 92.0000 0.000 92.0000 0.000 | 92.0000 2 92.0923 0 92.0000 0.000 92.0000 0.000 | 91.9840 1 92.1153 0 91.9840 0.000 91.9840 0.000
92.0160 3 92.2540 1 92.0160 0.000 92.0160 0.000 | 92.0160 0 92.1083 0 92.0160 0.000 92.0160 0.000 | 92.0000 1 92.1313 0 92.0000 0.000 92.0000 0.000
92.0320 2 92.2700 0 92.0320 0.000 92.0320 0.000 | 92.0320 2 92.1243 0 92.0320 0.000 92.0320 0.000 | 92.0160 1 92.1473 0 92.0160 0.000 92.0160 0.000
92.0480 2 92.2860 0 92.0480 0.000 92.0480 0.000 | 92.0480 1 92.1403 0 92.0480 0.000 92.0480 0.000 | 92.0320 0 92.1633 0 92.0320 0.000 92.0320 0.000
92.0640 3 92.3020 0 92.0640 0.000 92.0640 0.000 | 92.0640 4 92.1563 0 92.0640 0.000 92.0640 0.000 | 92.0480 2 92.1793 0 92.0480 0.000 92.0480 0.000
92.0800 3 92.3180 0 92.0800 0.000 92.0800 0.000 | 92.0800 0 92.1723 0 92.0800 0.000 92.0800 0.000 | 92.0640 0 92.1953 0 92.0640 0.000 92.0640 0.000
92.0960 1 92.3340 0 92.0960 0.000 92.0960 0.000 | 92.0960 1 92.1883 0 92.0960 0.000 92.0960 0.000 | 92.0800 2 92.2113 1 92.0800 0.000 92.0800 0.000
92.1120 0 92.3500 0 92.1120 0.000 92.1120 0.000 | 92.1120 2 92.2043 0 92.1120 0.000 92.1120 0.000 | 92.0960 2 92.2273 0 92.0960 0.000 92.0960 0.000
92.1280 0 92.3660 0 92.1280 0.000 92.1280 0.000 | 92.1280 2 92.2203 0 92.1280 0.000 92.1280 0.000 | 92.1120 0 92.2433 0 92.1120 0.000 92.1120 0.000
92.1440 4 92.3820 0 92.1440 0.000 92.1440 0.000 | 92.1440 0 92.2363 0 92.1440 0.000 92.1440 0.000 | 92.1280 2 92.2593 0 92.1280 0.000 92.1280 0.000
92.1600 2 92.3980 0 92.1600 0.000 92.1600 0.000 | 92.1600 2 92.2523 0 92.1600 0.000 92.1600 0.000 | 92.1440 1 92.2753 0 92.1440 0.000 92.1440 0.000
92.1760 2 92.4140 0 92.1760 0.000 92.1760 0.000 | 92.1760 0 92.2683 0 92.1760 0.000 92.1760 0.000 | 92.1600 1 92.2913 0 92.1600 0.000 92.1600 0.000
92.1920 2 92.4300 0 92.1920 0.000 92.1920 0.000 | 92.1920 1 92.2843 0 92.1920 0.000 92.1920 0.000 | 92.1760 0 92.3073 0 92.1760 0.000 92.1760 0.000
92.2080 0 92.4460 0 92.2080 0.000 92.2080 0.000 | 92.2080 3 92.3003 0 92.2080 0.000 92.2080 0.000 | 92.1920 3 92.3233 0 92.1920 0.000 92.1920 0.000
92.2240 0 92.4620 0 92.2240 0.000 92.2240 0.000 | 92.2240 2 92.3163 0 92.2240 0.000 92.2240 0.000 | 92.2080 1 92.3393 0 92.2080 0.000 92.2080 0.000
92.2400 2 92.4780 0 92.2400 0.000 92.2400 0.000 | 92.2400 1 92.3323 0 92.2400 0.000 92.2400 0.000 | 92.2240 1 92.3553 0 92.2240 0.000 92.2240 0.000
92.2560 2 92.4940 0 92.2560 0.000 92.2560 0.000 | 92.2560 2 92.3483 0 92.2560 0.000 92.2560 0.000 | 92.2400 1 92.3713 0 92.2400 0.000 92.2400 0.000
92.2720 1 92.5100 0 92.2720 0.000 92.2720 0.000 | 92.2720 3 92.3643 0 92.2720 0.000 92.2720 0.000 | 92.2560 1 92.3873 0 92.2560 0.000 92.2560 0.000
92.2880 1 92.5260 0 92.2880 0.000 92.2880 0.000 | 92.2880 1 92.3803 0 92.2880 0.000 92.2880 0.000 | 92.2720 0 92.4033 0 92.2720 0.000 92.2720 0.000
92.3040 1 92.5420 0 92.3040 0.000 92.3040 0.000 | 92.3040 2 92.3963 0 92.3040 0.000 92.3040 0.000 | 92.2880 1 92.4193 0 92.2880 0.000 92.2880 0.000
92.3200 2 92.5580 0 92.3200 0.000 92.3200 0.000 | 92.3200 0 92.4123 0 92.3200 0.000 92.3200 0.000 | 92.3040 1 92.4353 0 92.3040 0.000 92.3040 0.000
92.3360 3 92.5740 0 92.3360 0.000 92.3360 0.000 | 92.3360 0 92.4283 0 92.3360 0.000 92.3360 0.000 | 92.3200 1 92.4513 0 92.3200 0.000 92.3200 0.000
92.3520 4 92.5900 0 92.3520 0.000 92.3520 0.000 | 92.3520 0 92.4443 0 92.3520 0.000 92.3520 0.000 | 92.3360 2 92.4673 0 92.3360 0.000 92.3360 0.000
92.3680 1 92.6060 0 92.3680 0.000 92.3680 0.000 | 92.3680 2 92.4603 0 92.3680 0.000 92.3680 0.000 | 92.3520 2 92.4833 0 92.3520 0.000 92.3520 0.000
92.3840 1 92.6220 1 92.3840 0.000 92.3840 0.000 | 92.3840 0 92.4763 0 92.3840 0.000 92.3840 0.000 | 92.3680 3 92.4993 0 92.3680 0.000 92.3680 0.000
92.4000 2 92.6380 0 92.4000 0.000 92.4000 0.000 | 92.4000 0 92.4923 0 92.4000 0.000 92.4000 0.000 | 92.3840 1 92.5153 0 92.3840 0.000 92.3840 0.000
92.4160 4 92.6540 0 92.4160 0.000 92.4160 0.000 | 92.4160 1 92.5083 0 92.4160 0.000 92.4160 0.000 | 92.4000 0 92.5313 0 92.4000 0.000 92.4000 0.000
92.4320 3 92.6700 0 92.4320 0.000 92.4320 0.000 | 92.4320 0 92.5243 0 92.4320 0.000 92.4320 0.000 | 92.4160 2 92.5473 0 92.4160 0.000 92.4160 0.000
92.4480 2 92.6860 0 92.4480 0.000 92.4480 0.000 | 92.4480 2 92.5403 0 92.4480 0.000 92.4480 0.000 | 92.4320 0 92.5633 0 92.4320 0.000 92.4320 0.000
92.4640 1 92.7020 0 92.4640 0.000 92.4640 0.000 | 92.4640 1 92.5563 0 92.4640 0.000 92.4640 0.000 | 92.4480 1 92.5793 0 92.4480 0.000 92.4480 0.000
92.4800 2 92.7180 0 92.4800 0.000 92.4800 0.000 | 92.4800 0 92.5723 0 92.4800 0.000 92.4800 0.000 | 92.4640 0 92.5953 0 92.4640 0.000 92.4640 0.000
92.4960 2 92.7340 0 92.4960 0.000 92.4960 0.000 | 92.4960 4 92.5883 0 92.4960 0.000 92.4960 0.000 | 92.4800 0 92.6113 0 92.4800 0.000 92.4800 0.000
92.5120 4 92.7500 0 92.5120 0.000 92.5120 0.000 | 92.5120 3 92.6043 0 92.5120 0.000 92.5120 0.000 | 92.4960 3 92.6273 0 92.4960 0.000 92.4960 0.000
92.5280 2 92.7660 0 92.5280 0.000 92.5280 0.000 | 92.5280 5 92.6203 0 92.5280 0.000 92.5280 0.000 | 92.5120 1 92.6433 0 92.5120 0.000 92.5120 0.000
92.5440 2 92.7820 0 92.5440 0.000 92.5440 0.000 | 92.5440 1 92.6363 0 92.5440 0.000 92.5440 0.000 | 92.5280 1 92.6593 0 92.5280 0.000 92.5280 0.000
92.5600 1 92.7980 0 92.5600 0.000 92.5600 0.000 | 92.5600 0 92.6523 0 92.5600 0.000 92.5600 0.000 | 92.5440 3 92.6753 1 92.5440 0.000 92.5440 0.000
92.5760 1 92.8140 0 92.5760 0.000 92.5760 0.000 | 92.5760 1 92.6683 0 92.5760 0.000 92.5760 0.000 | 92.5600 1 92.6913 0 92.5600 0.000 92.5600 0.000
92.5920 1 92.8300 0 92.5920 0.000 92.5920 0.000 | 92.5920 0 92.6843 0 92.5920 0.000 92.5920 0.000 | 92.5760 1 92.7073 0 92.5760 0.000 92.5760 0.000
92.6080 3 92.8460 0 92.6080 0.000 92.6080 0.000 | 92.6080 1 92.7003 1 92.6080 0.000 92.6080 0.000 | 92.5920 2 92.7233 0 92.5920 0.000 92.5920 0.000
92.6240 4 92.8620 0 92.6240 0.000 92.6240 0.000 | 92.6240 1 92.7163 0 92.6240 0.000 92.6240 0.000 | 92.6080 1 92.7393 0 92.6080 0.000 92.6080 0.000
92.6400 0 92.8780 0 92.6400 0.000 92.6400 0.000 | 92.6400 4 92.7323 0 92.6400 0.000 92.6400 0.000 | 92.6240 1 92.7553 0 92.6240 0.000 92.6240 0.000
92.6560 1 92.8940 0 92.6560 0.000 92.6560 0.000 | 92.6560 1 92.7483 0 92.6560 0.000 92.6560 0.000 | 92.6400 2 92.7713 0 92.6400 0.000 92.6400 0.000
92.6720 1 92.9100 0 92.6720 0.000 92.6720 0.000 | 92.6720 1 92.7643 0 92.6720 0.000 92.6720 0.000 | 92.6560 1 92.7873 0 92.6560 0.000 92.6560 0.000
92.6880 3 92.9260 0 92.6880 0.000 92.6880 0.000 | 92.6880 1 92.7803 0 92.6880 0.000 92.6880 0.000 | 92.6720 4 92.8033 1 92.6720 0.000 92.6720 0.000
92.7040 1 92.9420 0 92.7040 0.000 92.7040 0.000 | 92.7040 4 92.7963 0 92.7040 0.000 92.7040 0.000 | 92.6880 1 92.8193 0 92.6880 0.000 92.6880 0.000
92.7200 2 92.9580 0 92.7200 0.000 92.7200 0.000 | 92.7200 2 92.8123 0 92.7200 0.000 92.7200 0.000 | 92.7040 1 92.8353 0 92.7040 0.000 92.7040 0.000
92.7360 0 92.9740 0 92.7360 0.000 92.7360 0.000 | 92.7360 1 92.8283 0 92.7360 0.000 92.7360 0.000 | 92.7200 1 92.8513 0 92.7200 0.000 92.7200 0.000
92.7520 2 92.9900 0 92.7520 0.000 92.7520 0.000 | 92.7520 1 92.8443 0 92.7520 0.000 92.7520 0.000 | 92.7360 0 92.8673 0 92.7360 0.000 92.7360 0.000
92.7680 1 93.0060 0 92.7680 0.000 92.7680 0.000 | 92.7680 0 92.8603 0 92.7680 0.000 92.7680 0.000 | 92.7520 3 92.8833 0 92.7520 0.000 92.7520 0.000
92.7840 2 93.0220 0 92.7840 0.000 92.7840 0.000 | 92.7840 1 92.8763 0 92.7840 0.000 92.7840 0.000 | 92.7680 2 92.8993 0 92.7680 0.000 92.7680 0.000
92.8000 0 93.0380 0 92.8000 0.000 92.8000 0.000 | 92.8000 2 92.8923 0 92.8000 0.000 92.8000 0.000 | 92.7840 1 92.9153 0 92.7840 0.000 92.7840 0.000
92.8160 2 93.0540 0 92.8160 0.000 92.8160 0.000 | 92.8160 1 92.9083 0 92.8160 0.000 92.8160 0.000 | 92.8000 0 92.9313 0 92.8000 0.000 92.8000 0.000
92.8320 2 93.0700 0 92.8320 0.000 92.8320 0.000 | 92.8320 0 92.9243 0 92.8320 0.000 92.8320 0.000 | 92.8160 2 92.9473 0 92.8160 0.000 92.8160 0.000
92.8480 3 93.0860 0 92.8480 0.000 92.8480 0.000 | 92.8480 2 92.9403 0 92.8480 0.000 92.8480 0.000 | 92.8320 2 92.9633 0 92.8320 0.000 92.8320 0.000
92.8640 3 93.1020 0 92.8640 0.000 92.8640 0.000 | 92.8640 1 92.9563 0 92.8640 0.000 92.8640 0.000 | 92.8480 3 92.9793 0 92.8480 0.000 92.8480 0.000
92.8800 1 93.1180 0 92.8800 0.000 92.8800 0.000 | 92.8800 3 92.9723 0 92.8800 0.000 92.8800 0.000 | 92.8640 2 92.9953 0 92.8640 0.000 92.8640 0.000
92.8960 1 93.1340 0 92.8960 0.000 92.8960 0.000 | 92.8960 0 92.9883 0 92.8960 0.000 92.8960 0.000 | 92.8800 2 93.0113 0 92.8800 0.000 92.8800 0.000
92.9120 2 93.1500 0 92.9120 0.000 92.9120 0.000 | 92.9120 1 93.0043 0 92.9120 0.000 92.9120 0.000 | 92.8960 0 93.0273 0 92.8960 0.000 92.8960 0.000
92.9280 2 93.1660 0 92.9280 0.000 92.9280 0.000 | 92.9280 2 93.0203 0 92.9280 0.000 92.9280 0.000 | 92.9120 1 93.0433 0 92.9120 0.000 92.9120 0.000
92.9440 3 93.1820 0 92.9440 0.000 92.9440 0.000 | 92.9440 3 93.0363 0 92.9440 0.000 92.9440 0.000 | 92.9280 2 93.0593 0 92.9280 0.000 92.9280 0.000
92.9600 0 93.1980 0 92.9600 0.000 92.9600 0.000 | 92.9600 0 93.0523 1 92.9600 0.000 92.9600 0.000 | 92.9440 3 93.0753 0 92.9440 0.000 92.9440 0.000
92.9760 5 93.2140 0 92.9760 0.000 92.9760 0.000 | 92.9760 1 93.0683 0 92.9760 0.000 92.9760 0.000 | 92.9600 1 93.0913 1 92.9600 0.000 92.9600 0.000
92.9920 1 93.2300 0 92.9920 0.000 92.9920 0.000 | 92.9920 1 93.0843 0 92.9920 0.000 92.9920 0.000 | 92.9760 2 93.1073 1 92.9760 0.000 92.9760 0.000
93.0080 3 93.2460 0 93.0080 0.000 93.0080 0.000 | 93.0080 1 93.1003 0 93.0080 0.000 93.0080 0.000 | 92.9920 3 93.1233 0 92.9920 0.000 92.9920 0.000
93.0240 3 93.2620 0 93.0240 0.000 93.0240 0.000 | 93.0240 1 93.1163 0 93.0240 0.000 93.0240 0.000 | 93.0080 1 93.1393 0 93.0080 0.000 93.0080 0.000
93.0400 0 93.2780 0 93.0400 0.000 93.0400 0.000 | 93.0400 0 93.1323 0 93.0400 0.000 93.0400 0.000 | 93.0240 2 93.1553 0 93.0240 0.000 93.0240 0.000
93.0560 2 93.2940 0 93.0560 0.000 93.0560 0.000 | 93.0560 0 93.1483 0 93.0560 0.000 93.0560 0.000 | 93.0400 4 93.1713 0 93.0400 0.000 93.0400 0.000
93.0720 0 93.3100 0 93.0720 0.000 93.0720 0.000 | 93.0720 1 93.1643 0 93.0720 0.000 93.0720 0.000 | 93.0560 1 93.1873 0 93.0560 0.000 93.0560 0.000
93.0880 1 93.3260 0 93.0880 0.000 93.0880 0.000 | 93.0880 1 93.1803 0 93.0880 0.000 93.0880 0.000 | 93.0720 1 93.2033 0 93.0720 0.000 93.0720 0.000
93.1040 2 93.3420 0 93.1040 0.000 93.1040 0.000 | 93.1040 0 93.1963 0 93.1040 0.000 93.1040 0.000 | 93.0880 2 93.2193 0 93.0880 0.000 93.0880 0.000
93.1200 1 93.3580 0 93.1200 0.000 93.1200 0.000 | 93.1200 2 93.2123 0 93.1200 0.000 93.1200 0.000 | 93.1040 1 93.2353 0 93.1040 0.000 93.1040 0.000
93.1360 1 93.3740 0 93.1360 0.000 93.1360 0.000 | 93.1360 3 93.2283 0 93.1360 0.000 93.1360 0.000 | 93.1200 2 93.2513 0 93.1200 0.000 93.1200 0.000
93.1520 2 93.3900 0 93.1520 0.000 93.1520 0.000 | 93.1520 2 93.2443 0 93.1520 0.000 93.1520 0.000 | 93.1360 1 93.2673 0 93.1360 0.000 93.1360 0.000
93.1680 0 93.4060 0 93.1680 0.000 93.1680 0.000 | 93.1680 0 93.2603 0 93.1680 0.000 93.1680 0.000 | 93.1520 1 93.2833 0 93.1520 0.000 93.1520 0.000
93.1840 4 93.4220 0 93.1840 0.000 93.1840 0.000 | 93.1840 2 93.2763 0 93.1840 0.000 93.1840 0.000 | 93.1680 2 93.2993 0 93.1680 0.000 93.1680 0.000
93.2000 1 93.4380 1 93.2000 0.000 93.2000 0.000 | 93.2000 1 93.2923 0 93.2000 0.000 93.2000 0.000 | 93.1840 2 93.3153 0 93.1840 0.000 93.1840 0.000
93.2160 0 93.4540 0 93.2160 0.000 93.2160 0.000 | 93.2160 1 93.3083 0 93.2160 0.000 93.2160 0.000 | 93.2000 3 93.3313 0 93.2000 0.000 93.2000 0.000
93.2320 1 93.4700 0 93.2320 0.000 93.2320 0.000 | 93.2320 0 93.3243 0 93.2320 0.000 93.2320 0.000 | 93.2160 2 93.3473 0 93.2160 0.000 93.2160 0.000
93.2480 2 93.4860 0 93.2480 0.000 93.2480 0.000 | 93.2480 1 93.3403 0 93.2480 0.000 93.2480 0.000 | 93.2320 2 93.3633 0 93.2320 0.000 93.2320 0.000
93.2640 4 93.5020 0 93.2640 0.000 93.2640 0.000 | 93.2640 2 93.3563 0 93.2640 0.000 93.2640 0.000 | 93.2480 1 93.3793 0 93.2480 0.000 93.2480 0.000
93.2800 0 93.5180 0 93.2800 0.000 93.2800 0.000 | 93.2800 2 93.3723 0 93.2800 0.000 93.2800 0.000 | 93.2640 3 93.3953 0 93.2640 0.000 93.2640 0.000
93.2960 1 93.5340 0 93.2960 0.000 93.2960 0.000 | 93.2960 2 93.3883 0 93.2960 0.000 93.2960 0.000 | 93.2800 0 93.4113 0 93.2800 0.000 93.2800 0.000
93.3120 1 93.5500 0 93.3120 0.000 93.3120 0.000 | 93.3120 0 93.4043 0 93.3120 0.000 93.3120 0.000 | 93.2960 0 93.4273 0 93.2960 0.000 93.2960 0.000
93.3280 3 93.5660 0 93.3280 0.000 93.3280 0.000 | 93.3280 2 93.4203 0 93.3280 0.000 93.3280 0.000 | 93.3120 4 93.4433 0 93.3120 0.000 93.3120 0.000
93.3440 1 93.5820 0 93.3440 0.000 93.3440 0.000 | 93.3440 3 93.4363 0 93.3440 0.000 93.3440 0.000 | 93.3280 1 93.4593 0 93.3280 0.000 93.3280 0.000
93.3600 1 93.5980 0 93.3600 0.000 93.3600 0.000 | 93.3600 1 93.4523 0 93.3600 0.000 93.3600 0.000 | 93.3440 0 93.4753 0 93.3440 0.000 93.3440 0.000
93.3760 0 93.6140 0 93.3760 0.000 93.3760 0.000 | 93.3760 1 93.4683 0 93.3760 0.000 93.3760 0.000 | 93.3600 2 93.4913 1 93.3600 0.000 93.3600 0.000
93.3920 0 93.6300 0 93.3920 0.000 93.3920 0.000 | 93.3920 0 93.4843 0 93.3920 0.000 93.3920 0.000 | 93.3760 3 93.5073 0 93.3760 0.000 93.3760 0.000
93.4080 2 93.6460 0 93.4080 0.000 93.4080 0.000 | 93.4080 1 93.5003 0 93.4080 0.000 93.4080 0.000 | 93.3920 2 93.5233 0 93.3920 0.000 93.3920 0.000
93.4240 0 93.6620 0 93.4240 0.000 93.4240 0.000 | 93.4240 0 93.5163 0 93.4240 0.000 93.4240 0.000 | 93.4080 2 93.5393 0 93.4080 0.000 93.4080 0.000
93.4400 4 93.6780 0 93.4400 0.000 93.4400 0.000 | 93.4400 0 93.5323 0 93.4400 0.000 93.4400 0.000 | 93.4240 2 93.5553 0 93.4240 0.000 93.4240 0.000
93.4560 1 93.6940 0 93.4560 0.000 93.4560 0.000 | 93.4560 2 93.5483 0 93.4560 0.000 93.4560 0.000 | 93.4400 2 93.5713 0 93.4400 0.000 93.4400 0.000
93.4720 2 93.7100 1 93.4720 0.000 93.4720 0.000 | 93.4720 1 93.5643 0 93.4720 0.000 93.4720 0.000 | 93.4560 1 93.5873 0 93.4560 0.000 93.4560 0.000
93.4880 1 93.7260 0 93.4880 0.000 93.4880 0.000 | 93.4880 1 93.5803 0 93.4880 0.000 93.4880 0.000 | 93.4720 1 93.6033 0 93.4720 0.000 93.4720 0.000
93.5040 3 93.7420 0 93.5040 0.000 93.5040 0.000 | 93.5040 0 93.5963 0 93.5040 0.000 93.5040 0.000 | 93.4880 3 93.6193 0 93.4880 0.000 93.4880 0.000
93.5200 1 93.7580 0 93.5200 0.000 93.5200 0.000 | 93.5200 2 93.6123 0 93.5200 0.000 93.5200 0.000 | 93.5040 1 93.6353 0 93.5040 0.000 93.5040 0.000
93.5360 5 93.7740 0 93.5360 0.000 93.5360 0.000 | 93.5360 1 93.6283 1 93.5360 0.000 93.5360 0.000 | 93.5200 2 93.6513 0 93.5200 0.000 93.5200 0.000
93.5520 3 93.7900 0 93.5520 0.000 93.5520 0.000 | 93.5520 0 93.6443 0 93.5520 0.000 93.5520 0.000 | 93.5360 0 93.6673 0 93.5360 0.000 93.5360 0.000
93.5680 6 93.8060 0 93.5680 0.000 93.5680 0.000 | 93.5680 2 93.6603 0 93.5680 0.000 93.5680 0.000 | 93.5520 2 93.6833 0 93.5520 0.000 93.5520 0.000
93.5840 1 93.8220 0 93.5840 0.000 93.5840 0.000 | 93.5840 1 93.6763 0 93.5840 0.000 93.5840 0.000 | 93.5680 3 93.6993 0 93.5680 0.000 93.5680 0.000
93.6000 2 93.8380 0 93.6000 0.000 93.6000 0.000 | 93.6000 1 93.6923 0 93.6000 0.000 93.6000 0.000 | 93.5840 2 93.7153 0 93.5840 0.000 93.5840 0.000
93.6160 1 93.8540 0 93.6160 0.000 93.6160 0.000 | 93.6160 0 93.7083 0 93.6160 0.000 93.6160 0.000 | 93.6000 3 93.7313 0 93.6000 0.000 93.6000 0.000
93.6320 1 93.8700 0 93.6320 0.000 93.6320 0.000 | 93.6320 3 93.7243 0 93.6320 0.000 93.6320 0.000 | 93.6160 2 93.7473 0 93.6160 0.000 93.6160 0.000
93.6480 1 93.8860 0 93.6480 0.000 93.6480 0.000 | 93.6480 1 93.7403 0 93.6480 0.000 93.6480 0.000 | 93.6320 2 93.7633 0 93.6320 0.000 93.6320 0.000
93.6640 1 93.9020 0 93.6640 0.000 93.6640 0.000 | 93.6640 1 93.7563 0 93.6640 0.000 93.6640 0.000 | 93.6480 2 93.7793 0 93.6480 0.000 93.6480 0.000
93.6800 2 93.9180 0 93.6800 0.000 93.6800 0.000 | 93.6800 2 93.7723 0 93.6800 0.000 93.6800 0.000 | 93.6640 1 93.7953 0 93.6640 0.000 93.6640 0.000
93.6960 1 93.9340 0 93.6960 0.000 93.6960 0.000 | 93.6960 2 93.7883 0 93.6960 0.000 93.6960 0.000 | 93.6800 2 93.8113 0 93.6800 0.000 93.6800 0.000
93.7120 0 93.9500 0 93.7120 0.000 93.7120 0.000 | 93.7120 1 93.8043 0 93.7120 0.000 93.7120 0.000 | 93.6960 2 93.8273 0 93.6960 0.000 93.6960 0.000
93.7280 3 93.9660 0 93.7280 0.000 93.7280 0.000 | 93.7280 2 93.8203 0 93.7280 0.000 93.7280 0.000 | 93.7120 0 93.8433 0 93.7120 0.000 93.7120 0.000
93.7440 2 93.9820 0 93.7440 0.000 93.7440 0.000 | 93.7440 1 93.8363 0 93.7440 0.000 93.7440 0.000 | 93.7280 2 93.8593 0 93.7280 0.000 93.7280 0.000
93.7600 1 93.9980 0 93.7600 0.000 93.7600 0.000 | 93.7600 0 93.8523 0 93.7600 0.000 93.7600 0.000 | 93.7440 3 93.8753 0 93.7440 0.000 93.7440 0.000
93.7760 2 94.0140 0 93.7760 0.000 93.7760 0.000 | 93.7760 2 93.8683 0 93.7760 0.000 93.7760 0.000 | 93.7600 3 93.8913 0 93.7600 0.000 93.7600 0.000
93.7920 0 94.0300 0 93.7920 0.000 93.7920 0.000 | 93.7920 1 93.8843 0 93.7920 0.000 93.7920 0.000 | 93.7760 1 93.9073 0 93.7760 0.000 93.7760 0.000
93.8080 1 94.0460 0 93.8080 0.000 93.8080 0.000 | 93.8080 0 93.9003 0 93.8080 0.000 93.8080 0.000 | 93.7920 4 93.9233 0 93.7920 0.000 93.7920 0.000
93.8240 2 94.0620 1 93.8240 0.000 93.8240 0.000 | 93.8240 1 93.9163 0 93.8240 0.000 93.8240 0.000 | 93.8080 4 93.9393 0 93.8080 0.000 93.8080 0.000
93.8400 0 94.0780 1 93.8400 0.000 93.8400 0.000 | 93.8400 1 93.9323 0 93.8400 0.000 93.8400 0.000 | 93.8240 1 93.9553 0 93.8240 0.000 93.8240 0.000
93.8560 1 94.0940 0 93.8560 0.000 93.8560 0.000 | 93.8560 0 93.9483 0 93.8560 0.000 93.8560 0.000 | 93.8400 1 93.9713 0 93.8400 0.000 93.8400 0.000
93.8720 1 94.1100 0 93.8720 0.000 93.8720 0.000 | 93.8720 2 93.9643 1 93.8720 0.000 93.8720 0.000 | 93.8560 4 93.9873 0 93.8560 0.000 93.8560 0.000
93.8880 1 94.1260 0 93.8880 0.000 93.8880 0.000 | 93.8880 1 93.9803 0 93.8880 0.000 93.8880 0.000 | 93.8720 2 94.0033 0 93.8720 0.000 93.8720 0.000
93.9040 1 94.1420 0 93.9040 0.000 93.9040 0.000 | 93.9040 0 93.9963 0 93.9040 0.000 93.9040 0.000 | 93.8880 1 94.0193 0 93.8880 0.000 93.8880 0.000
93.9200 0 94.1580 0 93.9200 0.000 93.9200 0.000 | 93.9200 1 94.0123 0 93.9200 0.000 93.9200 0.000 | 93.9040 3 94.0353 0 93.9040 0.000 93.9040 0.000
93.9360 3 94.1740 0 93.9360 0.000 93.9360 0.000 | 93.9360 2 94.0283 0 93.9360 0.000 93.9360 0.000 | 93.9200 1 94.0513 0 93.9200 0.000 93.9200 0.000
93.9520 1 94.1900 0 93.9520 0.000 93.9520 0.000 | 93.9520 2 94.0443 0 93.9520 0.000 93.9520 0.000 | 93.9360 0 94.0673 0 93.9360 0.000 93.9360 0.000
93.9680 1 94.2060 0 93.9680 0.000 93.9680 0.000 | 93.9680 4 94.0603 0 93.9680 0.000 93.9680 0.000 | 93.9520 3 94.0833 0 93.9520 0.000 93.9520 0.000
93.9840 2 94.2220 0 93.9840 0.000 93.9840 0.000 | 93.9840 0 94.0763 0 93.9840 0.000 93.9840 0.000 | 93.9680 1 94.0993 0 93.9680 0.000 93.9680 0.000
94.0000 1 94.2380 0 94.0000 0.000 94.0000 0.000 | 94.0000 1 94.0923 0 94.0000 0.000 94.0000 0.000 | 93.9840 1 94.1153 0 93.9840 0.000 93.9840 0.000
94.0160 1 94.2540 0 94.0160 0.000 94.0160 0.000 | 94.0160 0 94.1083 0 94.0160 0.000 94.0160 0.000 | 94.0000 0 94.1313 0 94.0000 0.000 94.0000 0.000
94.0320 2 94.2700 0 94.0320 0.000 94.0320 0.000 | 94.0320 0 94.1243 0 94.0320 0.000 94.0320 0.000 | 94.0160 3 94.1473 0 94.0160 0.000 94.0160 0.000
94.0480 0 94.2860 0 94.0480 0.000 94.0480 0.000 | 94.0480 0 94.1403 0 94.0480 0.000 94.0480 0.000 | 94.0320 6 94.1633 0 94.0320 0.000 94.0320 0.000
94.0640 3 94.3020 0 94.0640 0.000 94.0640 0.000 | 94.0640 4 94.1563 0 94.0640 0.000 94.0640 0.000 | 94.0480 1 94.1793 0 94.0480 0.000 94.0480 0.000
94.0800 1 94.3180 0 94.0800 0.000 94.0800 0.000 | 94.0800 1 94.1723 0 94.0800 0.000 94.0800 0.000 | 94.0640 0 94.1953 0 94.0640 0.000 94.0640 0.000
94.0960 2 94.3340 0 94.0960 0.000 94.0960 0.000 | 94.0960 1 94.1883 2 94.0960 0.000 94.0960 0.000 | 94.0800 4 94.2113 0 94.0800 0.000 94.0800 0.000
94.1120 4 94.3500 0 94.1120 0.000 94.1120 0.000 | 94.1120 1 94.2043 0 94.1120 0.000 94.1120 0.000 | 94.0960 4 94.2273 0 94.0960 0.000 94.0960 0.000
94.1280 5 94.3660 0 94.1280 0.000 94.1280 0.000 | 94.1280 1 94.2203 0 94.1280 0.000 94.1280 0.000 | 94.1120 1 94.2433 0 94.1120 0.000 94.1120 0.000
94.1440 0 94.3820 0 94.1440 0.000 94.1440 0.000 | 94.1440 3 94.2363 0 94.1440 0.000 94.1440 0.000 | 94.1280 2 94.2593 0 94.1280 0.000 94.1280 0.000
94.1600 1 94.3980 0 94.1600 0.000 94.1600 0.000 | 94.1600 1 94.2523 0 94.1600 0.000 94.1600 0.000 | 94.1440 1 94.2753 0 94.1440 0.000 94.1440 0.000
94.1760 1 94.4140 0 94.1760 0.000 94.1760 0.000 | 94.1760 0 94.2683 0 94.1760 0.000 94.1760 0.000 | 94.1600 0 94.2913 0 94.1600 0.000 94.1600 0.000
94.1920 0 94.4300 0 94.1920 0.000 94.1920 0.000 | 94.1920 2 94.2843 0 94.1920 0.000 94.1920 0.000 | 94.1760 3 94.3073 0 94.1760 0.000 94.1760 0.000
94.2080 1 94.4460 0 94.2080 0.000 94.2080 0.000 | 94.2080 2 94.3003 0 94.2080 0.000 94.2080 0.000 | 94.1920 2 94.3233 0 94.1920 0.000 94.1920 0.000
94.2240 0 94.4620 0 94.2240 0.000 94.2240 0.000 | 94.2240 1 94.3163 0 94.2240 0.000 94.2240 0.000 | 94.2080 1 94.3393 0 94.2080 0.000 94.2080 0.000
94.2400 1 94.4780 0 94.2400 0.000 94.2400 0.000 | 94.2400 1 94.3323 0 94.2400 0.000 94.2400 0.000 | 94.2240 3 94.3553 0 94.2240 0.000 94.2240 0.000
94.2560 1 94.4940 0 94.2560 0.000 94.2560 0.000 | 94.2560 1 94.3483 0 94.2560 0.000 94.2560 0.000 | 94.2400 0 94.3713 0 94.2400 0.000 94.2400 0.000
94.2720 1 94.5100 0 94.2720 0.000 94.2720 0.000 | 94.2720 1 94.3643 0 94.2720 0.000 94.2720 0.000 | 94.2560 2 94.3873 0 94.2560 0.000 94.2560 0.000
94.2880 0 94.5260 0 94.2880 0.000 94.2880 0.000 | 94.2880 0 94.3803 0 94.2880 0.000 94.2880 0.000 | 94.2720 0 94.4033 1 94.2720 0.000 94.2720 0.000
94.3040 1 94.5420 0 94.3040 0.000 94.3040 0.000 | 94.3040 1 94.3963 0 94.3040 0.000 94.3040 0.000 | 94.2880 2 94.4193 0 94.2880 0.000 94.2880 0.000
94.3200 0 94.5580 0 94.3200 0.000 94.3200 0.000 | 94.3200 1 94.4123 0 94.3200 0.000 94.3200 0.000 | 94.3040 2 94.4353 0 94.3040 0.000 94.3040 0.000
94.3360 3 94.5740 0 94.3360 0.000 94.3360 0.000 | 94.3360 1 94.4283 0 94.3360 0.000 94.3360 0.000 | 94.3200 2 94.4513 0 94.3200 0.000 94.3200 0.000
94.3520 1 94.5900 1 94.3520 0.000 94.3520 0.000 | 94.3520 1 94.4443 0 94.3520 0.000 94.3520 0.000 | 94.3360 1 94.4673 0 94.3360 0.000 94.3360 0.000
94.3680 1 94.6060 0 94.3680 0.000 94.3680 0.000 | 94.3680 2 94.4603 0 94.3680 0.000 94.3680 0.000 | 94.3520 2 94.4833 0 94.3520 0.000 94.3520 0.000
94.3840 2 94.6220 0 94.3840 0.000 94.3840 0.000 | 94.3840 1 94.4763 0 94.3840 0.000 94.3840 0.000 | 94.3680 2 94.4993 0 94.3680 0.000 94.3680 0.000
94.4000 1 94.6380 1 94.4000 0.000 94.4000 0.000 | 94.4000 0 94.4923 0 94.4000 0.000 94.4000 0.000 | 94.3840 1 94.5153 0 94.3840 0.000 94.3840 0.000
94.4160 3 94.6540 0 94.4160 0.000 94.4160 0.000 | 94.4160 1 94.5083 0 94.4160 0.000 94.4160 0.000 | 94.4000 1 94.5313 0 94.4000 0.000 94.4000 0.000
94.4320 0 94.6700 0 94.4320 0.000 94.4320 0.000 | 94.4320 3 94.5243 0 94.4320 0.000 94.4320 0.000 | 94.4160 0 94.5473 0 94.4160 0.000 94.4160 0.000
94.4480 3 94.6860 0 94.4480 0.000 94.4480 0.000 | 94.4480 2 94.5403 0 94.4480 0.000 94.4480 0.000 | 94.4320 1 94.5633 0 94.4320 0.000 94.4320 0.000
94.4640 1 94.7020 0 94.4640 0.000 94.4640 0.000 | 94.4640 1 94.5563 0 94.4640 0.000 94.4640 0.000 | 94.4480 2 94.5793 0 94.4480 0.000 94.4480 0.000
94.4800 4 94.7180 0 94.4800 0.000 94.4800 0.000 | 94.4800 2 94.5723 0 94.4800 0.000 94.4800 0.000 | 94.4640 6 94.5953 0 94.4640 0.000 94.4640 0.000
94.4960 3 94.7340 0 94.4960 0.000 94.4960 0.000 | 94.4960 3 94.5883 0 94.4960 0.000 94.4960 0.000 | 94.4800 5 94.6113 0 94.4800 0.000 94.4800 0.000
94.5120 1 94.7500 0 94.5120 0.000 94.5120 0.000 | 94.5120 1 94.6043 0 94.5120 0.000 94.5120 0.000 | 94.4960 1 94.6273 0 94.4960 0.000 94.4960 0.000
94.5280 3 94.7660 0 94.5280 0.000 94.5280 0.000 | 94.5280 0 94.6203 0 94.5280 0.000 94.5280 0.000 | 94.5120 1 94.6433 0 94.5120 0.000 94.5120 0.000
94.5440 1 94.7820 0 94.5440 0.000 94.5440 0.000 | 94.5440 0 94.6363 0 94.5440 0.000 94.5440 0.000 | 94.5280 2 94.6593 0 94.5280 0.000 94.5280 0.000
94.5600 1 94.7980 0 94.5600 0.000 94.5600 0.000 | 94.5600 1 94.6523 0 94.5600 0.000 94.5600 0.000 | 94.5440 0 94.6753 0 94.5440 0.000 94.5440 0.000
94.5760 4 94.8140 0 94.5760 0.000 94.5760 0.000 | 94.5760 1 94.6683 0 94.5760 0.000 94.5760 0.000 | 94.5600 0 94.6913 0 94.5600 0.000 94.5600 0.000
94.5920 1 94.8300 0 94.5920 0.000 94.5920 0.000 | 94.5920 3 94.6843 0 94.5920 0.000 94.5920 0.000 | 94.5760 1 94.7073 0 94.5760 0.000 94.5760 0.000
94.6080 2 94.8460 0 94.6080 0.000 94.6080 0.000 | 94.6080 1 94.7003 0 94.6080 0.000 94.6080 0.000 | 94.5920 2 94.7233 0 94.5920 0.000 94.5920 0.000
94.6240 2 94.8620 1 94.6240 0.000 94.6240 0.000 | 94.6240 1 94.7163 0 94.6240 0.000 94.6240 0.000 | 94.6080 2 94.7393 0 94.6080 0.000 94.6080 0.000
94.6400 0 94.8780 0 94.6400 0.000 94.6400 0.000 | 94.6400 2 94.7323 0 94.6400 0.000 94.6400 0.000 | 94.6240 2 94.7553 0 94.6240 0.000 94.6240 0.000
94.6560 1 94.8940 0 94.6560 0.000 94.6560 0.000 | 94.6560 0 94.7483 0 94.6560 0.000 94.6560 0.000 | 94.6400 4 94.7713 0 94.6400 0.000 94.6400 0.000
94.6720 2 94.9100 0 94.6720 0.000 94.6720 0.000 | 94.6720 1 94.7643 0 94.6720 0.000 94.6720 0.000 | 94.6560 0 94.7873 0 94.6560 0.000 94.6560 0.000
94.6880 2 94.9260 0 94.6880 0.000 94.6880 0.000 | 94.6880 0 94.7803 0 94.6880 0.000 94.6880 0.000 | 94.6720 3 94.8033 0 94.6720 0.000 94.6720 0.000
94.7040 0 94.9420 0 94.7040 0.000 94.7040 0.000 | 94.7040 2 94.7963 0 94.7040 0.000 94.7040 0.000 | 94.6880 2 94.8193 0 94.6880 0.000 94.6880 0.000
94.7200 0 94.9580 0 94.7200 0.000 94.7200 0.000 | 94.7200 1 94.8123 0 94.7200 0.000 94.7200 0.000 | 94.7040 3 94.8353 0 94.7040 0.000 94.7040 0.000
94.7360 1 94.9740 0 94.7360 0.000 94.7360 0.000 | 94.7360 2 94.8283 0 94.7360 0.000 94.7360 0.000 | 94.7200 0 94.8513 0 94.7200 0.000 94.7200 0.000
94.7520 1 94.9900 0 94.7520 0.000 94.7520 0.000 | 94.7520 1 94.8443 0 94.7520 0.000 94.7520 0.000 | 94.7360 3 94.8673 0 94.7360 0.000 94.7360 0.000
94.7680 2 95.0060 0 94.7680 0.000 94.7680 0.000 | 94.7680 1 94.8603 0 94.7680 0.000 94.7680 0.000 | 94.7520 3 94.8833 0 94.7520 0.000 94.7520 0.000
94.7840 3 95.0220 0 94.7840 0.000 94.7840 0.000 | 94.7840 0 94.8763 0 94.7840 0.000 94.7840 0.000 | 94.7680 0 94.8993 0 94.7680 0.000 94.7680 0.000
94.8000 1 95.0380 0 94.8000 0.000 94.8000 0.000 | 94.8000 0 94.8923 0 94.8000 0.000 94.8000 0.000 | 94.7840 4 94.9153 0 94.7840 0.000 94.7840 0.000
94.8160 3 95.0540 0 94.8160 0.000 94.8160 0.000 | 94.8160 1 94.9083 0 94.8160 0.000 94.8160 0.000 | 94.8000 1 94.9313 1 94.8000 0.000 94.8000 0.000
94.8320 0 95.0700 0 94.8320 0.000 94.8320 0.000 | 94.8320 5 94.9243 0 94.8320 0.000 94.8320 0.000 | 94.8160 0 94.9473 0 94.8160 0.000 94.8160 0.000
94.8480 2 95.0860 0 94.8480 0.000 94.8480 0.000 | 94.8480 1 94.9403 0 94.8480 0.000 94.8480 0.000 | 94.8320 2 94.9633 0 94.8320 0.000 94.8320 0.000
94.8640 3 95.1020 0 94.8640 0.000 94.8640 0.000 | 94.8640 1 94.9563 0 94.8640 0.000 94.8640 0.000 | 94.8480 4 94.9793 0 94.8480 0.000 94.8480 0.000
94.8800 2 95.1180 0 94.8800 0.000 94.8800 0.000 | 94.8800 0 94.9723 0 94.8800 0.000 94.8800 0.000 | 94.8640 0 94.9953 1 94.8640 0.000 94.8640 0.000
94.8960 0 95.1340 0 94.8960 0.000 94.8960 0.000 | 94.8960 4 94.9883 0 94.8960 0.000 94.8960 0.000 | 94.8800 1 95.0113 0 94.8800 0.000 94.8800 0.000
94.9120 0 95.1500 0 94.9120 0.000 94.9120 0.000 | 94.9120 0 95.0043 0 94.9120 0.000 94.9120 0.000 | 94.8960 1 95.0273 0 94.8960 0.000 94.8960 0.000
94.9280 2 95.1660 0 94.9280 0.000 94.9280 0.000 | 94.9280 1 95.0203 0 94.9280 0.000 94.9280 0.000 | 94.9120 3 95.0433 0 94.9120 0.000 94.9120 0.000
94.9440 3 95.1820 0 94.9440 0.000 94.9440 0.000 | 94.9440 0 95.0363 0 94.9440 0.000 94.9440 0.000 | 94.9280 3 95.0593 0 94.9280 0.000 94.9280 0.000
94.9600 3 95.1980 1 94.9600 0.000 94.9600 0.000 | 94.9600 2 95.0523 0 94.9600 0.000 94.9600 0.000 | 94.9440 1 95.0753 0 94.9440 0.000 94.9440 0.000
94.9760 2 95.2140 0 94.9760 0.000 94.9760 0.000 | 94.9760 0 95.0683 0 94.9760 0.000 94.9760 0.000 | 94.9600 0 95.0913 0 94.9600 0.000 94.9600 0.000
94.9920 2 95.2300 0 94.9920 0.000 94.9920 0.000 | 94.9920 0 95.0843 0 94.9920 0.000 94.9920 0.000 | 94.9760 0 95.1073 0 94.9760 0.000 94.9760 0.000
95.0080 1 95.2460 0 95.0080 0.000 95.0080 0.000 | 95.0080 0 95.1003 0 95.0080 0.000 95.0080 0.000 | 94.9920 1 95.1233 0 94.9920 0.000 94.9920 0.000
95.0240 4 95.2620 0 95.0240 0.000 95.0240 0.000 | 95.0240 3 95.1163 0 95.0240 0.000 95.0240 0.000 | 95.0080 1 95.1393 0 95.0080 0.000 95.0080 0.000
95.0400 3 95.2780 0 95.0400 0.000 95.0400 0.000 | 95.0400 2 95.1323 0 95.0400 0.000 95.0400 0.000 | 95.0240 0 95.1553 0 95.0240 0.000 95.0240 0.000
95.0560 1 95.2940 0 95.0560 0.000 95.0560 0.000 | 95.0560 1 95.1483 0 95.0560 0.000 95.0560 0.000 | 95.0400 0 95.1713 0 95.0400 0.000 95.0400 0.000
95.0720 2 95.3100 0 95.0720 0.000 95.0720 0.000 | 95.0720 1 95.1643 0 95.0720 0.000 95.0720 0.000 | 95.0560 2 95.1873 0 95.0560 0.000 95.0560 0.000
95.0880 1 95.3260 0 95.0880 0.000 95.0880 0.000 | 95.0880 0 95.1803 0 95.0880 0.000 95.0880 0.000 | 95.0720 1 95.2033 0 95.0720 0.000 95.0720 0.000
95.1040 0 95.3420 0 95.1040 0.000 95.1040 0.000 | 95.1040 0 95.1963 0 95.1040 0.000 95.1040 0.000 | 95.0880 2 95.2193 1 95.0880 0.000 95.0880 0.000
95.1200 2 95.3580 0 95.1200 0.000 95.1200 0.000 | 95.1200 1 95.2123 0 95.1200 0.000 95.1200 0.000 | 95.1040 1 95.2353 0 95.1040 0.000 95.1040 0.000
95.1360 1 95.3740 0 95.1360 0.000 95.1360 0.000 | 95.1360 0 95.2283 0 95.1360 0.000 95.1360 0.000 | 95.1200 3 95.2513 0 95.1200 0.000 95.1200 0.000
95.1520 2 95.3900 0 95.1520 0.000 95.1520 0.000 | 95.1520 2 95.2443 1 95.1520 0.000 95.1520 0.000 | 95.1360 0 95.2673 0 95.1360 0.000 95.1360 0.000
95.1680 1 95.4060 0 95.1680 0.000 95.1680 0.000 | 95.1680 1 95.2603 0 95.1680 0.000 95.1680 0.000 | 95.1520 1 95.2833 0 95.1520 0.000 95.1520 0.000
95.1840 3 95.4220 0 95.1840 0.000 95.1840 0.000 | 95.1840 1 95.2763 0 95.1840 0.000 95.1840 0.000 | 95.1680 6 95.2993 0 95.1680 0.000 95.1680 0.000
95.2000 3 95.4380 0 95.2000 0.000 95.2000 0.000 | 95.2000 1 95.2923 0 95.2000 0.000 95.2000 0.000 | 95.1840 0 95.3153 0 95.1840 0.000 95.1840 0.000
95.2160 3 95.4540 0 95.2160 0.000 95.2160 0.000 | 95.2160 3 95.3083 0 95.2160 0.000 95.2160 0.000 | 95.2000 4 95.3313 0 95.2000 0.000 95.2000 0.000
95.2320 5 95.4700 0 95.2320 0.000 95.2320 0.000 | 95.2320 2 95.3243 0 95.2320 0.000 95.2320 0.000 | 95.2160 4 95.3473 0 95.2160 0.000 95.2160 0.000
95.2480 1 95.4860 0 95.2480 0.000 95.2480 0.000 | 95.2480 2 95.3403 0 95.2480 0.000 95.2480 0.000 | 95.2320 2 95.3633 0 95.2320 0.000 95.2320 0.000
95.2640 1 95.5020 0 95.2640 0.000 95.2640 0.000 | 95.2640 1 95.3563 0 95.2640 0.000 95.2640 0.000 | 95.2480 0 95.3793 0 95.2480 0.000 95.2480 0.000
95.2800 0 95.5180 0 95.2800 0.000 95.2800 0.000 | 95.2800 1 95.3723 0 95.2800 0.000 95.2800 0.000 | 95.2640 1 95.3953 0 95.2640 0.000 95.2640 0.000
95.2960 0 95.5340 1 95.2960 0.000 95.2960 0.000 | 95.2960 1 95.3883 0 95.2960 0.000 95.2960 0.000 | 95.2800 2 95.4113 0 95.2800 0.000 95.2800 0.000
95.3120 2 95.5500 0 95.3120 0.000 95.3120 0.000 | 95.3120 0 95.4043 0 95.3120 0.000 95.3120 0.000 | 95.2960 3 95.4273 0 95.2960 0.000 95.2960 0.000
95.3280 2 95.5660 0 95.3280 0.000 95.3280 0.000 | 95.3280 1 95.4203 0 95.3280 0.000 95.3280 0.000 | 95.3120 3 95.4433 0 95.3120 0.000 95.3120 0.000
95.3440 3 95.5820 0 95.3440 0.000 95.3440 0.000 | 95.3440 0 95.4363 0 95.3440 0.000 95.3440 0.000 | 95.3280 3 95.4593 1 95.3280 0.000 95.3280 0.000
95.3600 2 95.5980 0 95.3600 0.000 95.3600 0.000 | 95.3600 1 95.4523 0 95.3600 0.000 95.3600 0.000 | 95.3440 1 95.4753 0 95.3440 0.000 95.3440 0.000
95.3760 0 95.6140 0 95.3760 0.000 95.3760 0.000 | 95.3760 3 95.4683 0 95.3760 0.000 95.3760 0.000 | 95.3600 4 95.4913 0 95.3600 0.000 95.3600 0.000
95.3920 1 95.6300 0 95.3920 0.000 95.3920 0.000 | 95.3920 2 95.4843 0 95.3920 0.000 95.3920 0.000 | 95.3760 4 95.5073 0 95.3760 0.000 95.3760 0.000
95.4080 1 95.6460 0 95.4080 0.000 95.4080 0.000 | 95.4080 0 95.5003 0 95.4080 0.000 95.4080 0.000 | 95.3920 3 95.5233 0 95.3920 0.000 95.3920 0.000
95.4240 4 95.6620 0 95.4240 0.000 95.4240 0.000 | 95.4240 1 95.5163 0 95.4240 0.000 95.4240 0.000 | 95.4080 4 95.5393 0 95.4080 0.000 95.4080 0.000
95.4400 4 95.6780 0 95.4400 0.000 95.4400 0.000 | 95.4400 1 95.5323 0 95.4400 0.000 95.4400 0.000 | 95.4240 3 95.5553 0 95.4240 0.000 95.4240 0.000
95.4560 1 95.6940 0 95.4560 0.000 95.4560 0.000 | 95.4560 2 95.5483 0 95.4560 0.000 95.4560 0.000 | 95.4400 1 95.5713 0 95.4400 0.000 95.4400 0.000
95.4720 0 95.7100 0 95.4720 0.000 95.4720 0.000 | 95.4720 2 95.5643 0 95.4720 0.000 95.4720 0.000 | 95.4560 2 95.5873 0 95.4560 0.000 95.4560 0.000
95.4880 2 95.7260 0 95.4880 0.000 95.4880 0.000 | 95.4880 0 95.5803 0 95.4880 0.000 95.4880 0.000 | 95.4720 1 95.6033 0 95.4720 0.000 95.4720 0.000
95.5040 0 95.7420 0 95.5040 0.000 95.5040 0.000 | 95.5040 2 95.5963 1 95.5040 0.000 95.5040 0.000 | 95.4880 3 95.6193 0 95.4880 0.000 95.4880 0.000
95.5200 2 95.7580 0 95.5200 0.000 95.5200 0.000 | 95.5200 2 95.6123 0 95.5200 0.000 95.5200 0.000 | 95.5040 1 95.6353 0 95.5040 0.000 95.5040 0.000
95.5360 1 95.7740 0 95.5360 0.000 95.5360 0.000 | 95.5360 1 95.6283 0 95.5360 0.000 95.5360 0.000 | 95.5200 0 95.6513 0 95.5200 0.000 95.5200 0.000
95.5520 2 95.7900 0 95.5520 0.000 95.5520 0.000 | 95.5520 0 95.6443 0 95.5520 0.000 95.5520 0.000 | 95.5360 2 95.6673 0 95.5360 0.000 95.5360 0.000
95.5680 1 95.8060 0 95.5680 0.000 95.5680 0.000 | 95.5680 1 95.6603 0 95.5680 0.000 95.5680 0.000 | 95.5520 0 95.6833 0 95.5520 0.000 95.5520 0.000
95.5840 0 95.8220 0 95.5840 0.000 95.5840 0.000 | 95.5840 2 95.6763 1 95.5840 0.000 95.5840 0.000 | 95.5680 0 95.6993 0 95.5680 0.000 95.5680 0.000
95.6000 0 95.8380 0 95.6000 0.000 95.6000 0.000 | 95.6000 1 95.6923 0 95.6000 0.000 95.6000 0.000 | 95.5840 1 95.7153 1 95.5840 0.000 95.5840 0.000
95.6160 1 95.8540 1 95.6160 0.000 95.6160 0.000 | 95.6160 2 95.7083 0 95.6160 0.000 95.6160 0.000 | 95.6000 4 95.7313 0 95.6000 0.000 95.6000 0.000
95.6320 1 95.8700 0 95.6320 0.000 95.6320 0.000 | 95.6320 0 95.7243 0 95.6320 0.000 95.6320 0.000 | 95.6160 1 95.7473 0 95.6160 0.000 95.6160 0.000
95.6480 1 95.8860 0 95.6480 0.000 95.6480 0.000 | 95.6480 2 95.7403 0 95.6480 0.000 95.6480 0.000 | 95.6320 1 95.7633 0 95.6320 0.000 95.6320 0.000
95.6640 1 95.9020 0 95.6640 0.000 95.6640 0.000 | 95.6640 1 95.7563 0 95.6640 0.000 95.6640 0.000 | 95.6480 2 95.7793 0 95.6480 0.000 95.6480 0.000
95.6800 0 95.9180 0 95.6800 0.000 95.6800 0.000 | 95.6800 2 95.7723 0 95.6800 0.000 95.6800 0.000 | 95.6640 0 95.7953 0 95.6640 0.000 95.6640 0.000
95.6960 2 95.9340 0 95.6960 0.000 95.6960 0.000 | 95.6960 0 95.7883 0 95.6960 0.000 95.6960 0.000 | 95.6800 3 95.8113 0 95.6800 0.000 95.6800 0.000
95.7120 1 95.9500 0 95.7120 0.000 95.7120 0.000 | 95.7120 1 95.8043 0 95.7120 0.000 95.7120 0.000 | 95.6960 1 95.8273 0 95.6960 0.000 95.6960 0.000
95.7280 1 95.9660 0 95.7280 0.000 95.7280 0.000 | 95.7280 1 95.8203 0 95.7280 0.000 95.7280 0.000 | 95.7120 1 95.8433 0 95.7120 0.000 95.7120 0.000
95.7440 2 95.9820 0 95.7440 0.000 95.7440 0.000 | 95.7440 3 95.8363 0 95.7440 0.000 95.7440 0.000 | 95.7280 3 95.8593 1 95.7280 0.000 95.7280 0.000
95.7600 1 95.9980 1 95.7600 0.000 95.7600 0.000 | 95.7600 0 95.8523 0 95.7600 0.000 95.7600 0.000 | 95.7440 2 95.8753 0 95.7440 0.000 95.7440 0.000
95.7760 1 96.0140 0 95.7760 0.000 95.7760 0.000 | 95.7760 2 95.8683 1 95.7760 0.000 95.7760 0.000 | 95.7600 1 95.8913 0 95.7600 0.000 95.7600 0.000
95.7920 4 96.0300 0 95.7920 0.000 95.7920 0.000 | 95.7920 2 95.8843 0 95.7920 0.000 95.7920 0.000 | 95.7760 0 95.9073 0 95.7760 0.000 95.7760 0.000
95.8080 0 96.0460 0 95.8080 0.000 95.8080 0.000 | 95.8080 1 95.9003 0 95.8080 0.000 95.8080 0.000 | 95.7920 1 95.9233 0 95.7920 0.000 95.7920 0.000
95.8240 2 96.0620 0 95.8240 0.000 95.8240 0.000 | 95.8240 0 95.9163 0 95.8240 0.000 95.8240 0.000 | 95.8080 0 95.9393 0 95.8080 0.000 95.8080 0.000
95.8400 2 96.0780 0 95.8400 0.000 95.8400 0.000 | 95.8400 2 95.9323 0 95.8400 0.000 95.8400 0.000 | 95.8240 1 95.9553 0 95.8240 0.000 95.8240 0.000
95.8560 1 96.0940 0 95.8560 0.000 95.8560 0.000 | 95.8560 1 95.9483 0 95.8560 0.000 95.8560 0.000 | 95.8400 0 95.9713 0 95.8400 0.000 95.8400 0.000
95.8720 1 96.1100 0 95.8720 0.000 95.8720 0.000 | 95.8720 1 95.9643 0 95.8720 0.000 95.8720 0.000 | 95.8560 4 95.9873 0 95.8560 0.000 95.8560 0.000
95.8880 2 96.1260 0 95.8880 0.000 95.8880 0.000 | 95.8880 1 95.9803 0 95.8880 0.000 95.8880 0.000 | 95.8720 1 96.0033 0 95.8720 0.000 95.8720 0.000
95.9040 2 96.1420 0 95.9040 0.000 95.9040 0.000 | 95.9040 2 95.9963 0 95.9040 0.000 95.9040 0.000 | 95.8880 2 96.0193 0 95.8880 0.000 95.8880 0.000
95.9200 1 96.1580 0 95.9200 0.000 95.9200 0.000 | 95.9200 0 96.0123 0 95.9200 0.000 95.9200 0.000 | 95.9040 0 96.0353 0 95.9040 0.000 95.9040 0.000
95.9360 1 96.1740 0 95.9360 0.000 95.9360 0.000 | 95.9360 1 96.0283 0 95.9360 0.000 95.9360 0.000 | 95.9200 1 96.0513 0 95.9200 0.000 95.9200 0.000
95.9520 0 96.1900 0 95.9520 0.000 95.9520 0.000 | 95.9520 1 96.0443 0 95.9520 0.000 95.9520 0.000 | 95.9360 1 96.0673 0 95.9360 0.000 95.9360 0.000
95.9680 2 96.2060 0 95.9680 0.000 95.9680 0.000 | 95.9680 2 96.0603 0 95.9680 0.000 95.9680 0.000 | 95.9520 3 96.0833 0 95.9520 0.000 95.9520 0.000
95.9840 2 96.2220 0 95.9840 0.000 95.9840 0.000 | 95.9840 3 96.0763 1 95.9840 0.000 95.9840 0.000 | 95.9680 1 96.0993 0 95.9680 0.000 95.9680 0.000
96.0000 0 96.2380 0 96.0000 0.000 96.0000 0.000 | 96.0000 1 96.0923 0 96.0000 0.000 96.0000 0.000 | 95.9840 2 96.1153 0 95.9840 0.000 95.9840 0.000
96.0160 2 96.2540 0 96.0160 0.000 96.0160 0.000 | 96.0160 2 96.1083 0 96.0160 0.000 96.0160 0.000 | 96.0000 2 96.1313 0 96.0000 0.000 96.0000 0.000
96.0320 0 96.2700 0 96.0320 0.000 96.0320 0.000 | 96.0320 1 96.1243 1 96.0320 0.000 96.0320 0.000 | 96.0160 0 96.1473 0 96.0160 0.000 96.0160 0.000
96.0480 1 96.2860 0 96.0480 0.000 96.0480 0.000 | 96.0480 1 96.1403 0 96.0480 0.000 96.0480 0.000 | 96.0320 1 96.1633 0 96.0320 0.000 96.0320 0.000
96.0640 0 96.3020 0 96.0640 0.000 96.0640 0.000 | 96.0640 4 96.1563 0 96.0640 0.000 96.0640 0.000 | 96.0480 3 96.1793 0 96.0480 0.000 96.0480 0.000
96.0800 2 96.3180 0 96.0800 0.000 96.0800 0.000 | 96.0800 1 96.1723 1 96.0800 0.000 96.0800 0.000 | 96.0640 1 96.1953 0 96.0640 0.000 96.0640 0.000
96.0960 2 96.3340 0 96.0960 0.000 96.0960 0.000 | 96.0960 3 96.1883 0 96.0960 0.000 96.0960 0.000 | 96.0800 0 96.2113 0 96.0800 0.000 96.0800 0.000
96.1120 1 96.3500 1 96.1120 0.000 96.1120 0.000 | 96.1120 2 96.2043 0 96.1120 0.000 96.1120 0.000 | 96.0960 1 96.2273 0 96.0960 0.000 96.0960 0.000
96.1280 0 96.3660 0 96.1280 0.000 96.1280 0.000 | 96.1280 4 96.2203 0 96.1280 0.000 96.1280 0.000 | 96.1120 3 96.2433 0 96.1120 0.000 96.1120 0.000
96.1440 1 96.3820 0 96.1440 0.000 96.1440 0.000 | 96.1440 0 96.2363 0 96.1440 0.000 96.1440 0.000 | 96.1280 5 96.2593 0 96.1280 0.000 96.1280 0.000
96.1600 0 96.3980 0 96.1600 0.000 96.1600 0.000 | 96.1600 2 96.2523 0 96.1600 0.000 96.1600 0.000 | 96.1440 1 96.2753 0 96.1440 0.000 96.1440 0.000
96.1760 2 96.4140 0 96.1760 0.000 96.1760 0.000 | 96.1760 1 96.2683 0 96.1760 0.000 96.1760 0.000 | 96.1600 1 96.2913 0 96.1600 0.000 96.1600 0.000
96.1920 0 96.4300 0 96.1920 0.000 96.1920 0.000 | 96.1920 1 96.2843 0 96.1920 0.000 96.1920 0.000 | 96.1760 2 96.3073 0 96.1760 0.000 96.1760 0.000
96.2080 1 96.4460 0 96.2080 0.000 96.2080 0.000 | 96.2080 4 96.3003 0 96.2080 0.000 96.2080 0.000 | 96.1920 2 96.3233 0 96.1920 0.000 96.1920 0.000
96.2240 2 96.4620 0 96.2240 0.000 96.2240 0.000 | 96.2240 2 96.3163 0 96.2240 0.000 96.2240 0.000 | 96.2080 2 96.3393 0 96.2080 0.000 96.2080 0.000
96.2400 1 96.4780 0 96.2400 0.000 96.2400 0.000 | 96.2400 1 96.3323 0 96.2400 0.000 96.2400 0.000 | 96.2240 2 96.3553 0 96.2240 0.000 96.2240 0.000
96.2560 1 96.4940 0 96.2560 0.000 96.2560 0.000 | 96.2560 2 96.3483 0 96.2560 0.000 96.2560 0.000 | 96.2400 0 96.3713 0 96.2400 0.000 96.2400 0.000
96.2720 1 96.5100 0 96.2720 0.000 96.2720 0.000 | 96.2720 4 96.3643 0 96.2720 0.000 96.2720 0.000 | 96.2560 0 96.3873 0 96.2560 0.000 96.2560 0.000
96.2880 0 96.5260 0 96.2880 0.000 96.2880 0.000 | 96.2880 0 96.3803 0 96.2880 0.000 96.2880 0.000 | 96.2720 2 96.4033 1 96.2720 0.000 96.2720 0.000
96.3040 2 96.5420 0 96.3040 0.000 96.3040 0.000 | 96.3040 4 96.3963 0 96.3040 0.000 96.3040 0.000 | 96.2880 0 96.4193 0 96.2880 0.000 96.2880 0.000
96.3200 1 96.5580 0 96.3200 0.000 96.3200 0.000 | 96.3200 0 96.4123 0 96.3200 0.000 96.3200 0.000 | 96.3040 2 96.4353 0 96.3040 0.000 96.3040 0.000
96.3360 3 96.5740 0 96.3360 0.000 96.3360 0.000 | 96.3360 2 96.4283 0 96.3360 0.000 96.3360 0.000 | 96.3200 0 96.4513 0 96.3200 0.000 96.3200 0.000
96.3520 5 96.5900 0 96.3520 0.000 96.3520 0.000 | 96.3520 0 96.4443 0 96.3520 0.000 96.3520 0.000 | 96.3360 1 96.4673 0 96.3360 0.000 96.3360 0.000
96.3680 0 96.6060 0 96.3680 0.000 96.3680 0.000 | 96.3680 1 96.4603 0 96.3680 0.000 96.3680 0.000 | 96.3520 0 96.4833 0 96.3520 0.000 96.3520 0.000
96.3840 7 96.6220 0 96.3840 0.000 96.3840 0.000 | 96.3840 2 96.4763 0 96.3840 0.000 96.3840 0.000 | 96.3680 3 96.4993 0 96.3680 0.000 96.3680 0.000
96.4000 4 96.6380 0 96.4000 0.000 96.4000 0.000 | 96.4000 0 96.4923 0 96.4000 0.000 96.4000 0.000 | 96.3840 1 96.5153 0 96.3840 0.000 96.3840 0.000
96.4160 0 96.6540 0 96.4160 0.000 96.4160 0.000 | 96.4160 1 96.5083 0 96.4160 0.000 96.4160 0.000 | 96.4000 1 96.5313 0 96.4000 0.000 96.4000 0.000
96.4320 4 96.6700 0 96.4320 0.000 96.4320 0.000 | 96.4320 1 96.5243 0 96.4320 0.000 96.4320 0.000 | 96.4160 3 96.5473 0 96.4160 0.000 96.4160 0.000
96.4480 2 96.6860 0 96.4480 0.000 96.4480 0.000 | 96.4480 1 96.5403 0 96.4480 0.000 96.4480 0.000 | 96.4320 0 96.5633 0 96.4320 0.000 96.4320 0.000
96.4640 4 96.7020 0 96.4640 0.000 96.4640 0.000 | 96.4640 0 96.5563 0 96.4640 0.000 96.4640 0.000 | 96.4480 2 96.5793 0 96.4480 0.000 96.4480 0.000
96.4800 1 96.7180 0 96.4800 0.000 96.4800 0.000 | 96.4800 0 96.5723 0 96.4800 0.000 96.4800 0.000 | 96.4640 2 96.5953 0 96.4640 0.000 96.4640 0.000
96.4960 1 96.7340 0 96.4960 0.000 96.4960 0.000 | 96.4960 1 96.5883 1 96.4960 0.000 96.4960 0.000 | 96.4800 0 96.6113 0 96.4800 0.000 96.4800 0.000
96.5120 3 96.7500 0 96.5120 0.000 96.5120 0.000 | 96.5120 1 96.6043 0 96.5120 0.000 96.5120 0.000 | 96.4960 0 96.6273 0 96.4960 0.000 96.4960 0.000
96.5280 5 96.7660 0 96.5280 0.000 96.5280 0.000 | 96.5280 1 96.6203 0 96.5280 0.000 96.5280 0.000 | 96.5120 3 96.6433 0 96.5120 0.000 96.5120 0.000
96.5440 1 96.7820 0 96.5440 0.000 96.5440 0.000 | 96.5440 1 96.6363 0 96.5440 0.000 96.5440 0.000 | 96.5280 1 96.6593 0 96.5280 0.000 96.5280 0.000
96.5600 2 96.7980 0 96.5600 0.000 96.5600 0.000 | 96.5600 3 96.6523 0 96.5600 0.000 96.5600 0.000 | 96.5440 3 96.6753 0 96.5440 0.000 96.5440 0.000
96.5760 2 96.8140 0 96.5760 0.000 96.5760 0.000 | 96.5760 2 96.6683 0 96.5760 0.000 96.5760 0.000 | 96.5600 3 96.6913 0 96.5600 0.000 96.5600 0.000
96.5920 1 96.8300 0 96.5920 0.000 96.5920 0.000 | 96.5920 3 96.6843 0 96.5920 0.000 96.5920 0.000 | 96.5760 2 96.7073 1 96.5760 0.000 96.5760 0.000
96.6080 0 96.8460 0 96.6080 0.000 96.6080 0.000 | 96.6080 1 96.7003 0 96.6080 0.000 96.6080 0.000 | 96.5920 0 96.7233 0 96.5920 0.000 96.5920 0.000
96.6240 3 96.8620 0 96.6240 0.000 96.6240 0.000 | 96.6240 1 96.7163 0 96.6240 0.000 96.6240 0.000 | 96.6080 2 96.7393 0 96.6080 0.000 96.6080 0.000
96.6400 3 96.8780 0 96.6400 0.000 96.6400 0.000 | 96.6400 3 96.7323 1 96.6400 0.000 96.6400 0.000 | 96.6240 0 96.7553 0 96.6240 0.000 96.6240 0.000
96.6560 1 96.8940 0 96.6560 0.000 96.6560 0.000 | 96.6560 2 96.7483 0 96.6560 0.000 96.6560 0.000 | 96.6400 0 96.7713 1 96.6400 0.000 96.6400 0.000
96.6720 0 96.9100 0 96.6720 0.000 96.6720 0.000 | 96.6720 2 96.7643 0 96.6720 0.000 96.6720 0.000 | 96.6560 0 96.7873 0 96.6560 0.000 96.6560 0.000
96.6880 3 96.9260 0 96.6880 0.000 96.6880 0.000 | 96.6880 1 96.7803 0 96.6880 0.000 96.6880 0.000 | 96.6720 1 96.8033 1 96.6720 0.000 96.6720 0.000
96.7040 2 96.9420 0 96.7040 0.000 96.7040 0.000 | 96.7040 1 96.7963 0 96.7040 0.000 96.7040 0.000 | 96.6880 2 96.8193 0 96.6880 0.000 96.6880 0.000
96.7200 2 96.9580 0 96.7200 0.000 96.7200 0.000 | 96.7200 1 96.8123 0 96.7200 0.000 96.7200 0.000 | 96.7040 0 96.8353 0 96.7040 0.000 96.7040 0.000
96.7360 1 96.9740 0 96.7360 0.000 96.7360 0.000 | 96.7360 3 96.8283 0 96.7360 0.000 96.7360 0.000 | 96.7200 1 96.8513 0 96.7200 0.000 96.7200 0.000
96.7520 2 96.9900 0 96.7520 0.000 96.7520 0.000 | 96.7520 1 96.8443 0 96.7520 0.000 96.7520 0.000 | 96.7360 1 96.8673 0 96.7360 0.000 96.7360 0.000
96.7680 1 97.0060 0 96.7680 0.000 96.7680 0.000 | 96.7680 1 96.8603 1 96.7680 0.000 96.7680 0.000 | 96.7520 4 96.8833 0 96.7520 0.000 96.7520 0.000
96.7840 2 97.0220 0 96.7840 0.000 96.7840 0.000 | 96.7840 2 96.8763 0 96.7840 0.000 96.7840 0.000 | 96.7680 4 96.8993 0 96.7680 0.000 96.7680 0.000
96.8000 1 97.0380 0 96.8000 0.000 96.8000 0.000 | 96.8000 2 96.8923 0 96.8000 0.000 96.8000 0.000 | 96.7840 1 96.9153 0 96.7840 0.000 96.7840 0.000
96.8160 2 97.0540 0 96.8160 0.000 96.8160 0.000 | 96.8160 2 96.9083 0 96.8160 0.000 96.8160 0.000 | 96.8000 1 96.9313 0 96.8000 0.000 96.8000 0.000
96.8320 2 97.0700 0 96.8320 0.000 96.8320 0.000 | 96.8320 1 96.9243 0 96.8320 0.000 96.8320 0.000 | 96.8160 0 96.9473 0 96.8160 0.000 96.8160 0.000
96.8480 3 97.0860 0 96.8480 0.000 96.8480 0.000 | 96.8480 2 96.9403 0 96.8480 0.000 96.8480 0.000 | 96.8320 1 96.9633 0 96.8320 0.000 96.8320 0.000
96.8640 2 97.1020 0 96.8640 0.000 96.8640 0.000 | 96.8640 4 96.9563 0 96.8640 0.000 96.8640 0.000 | 96.8480 2 96.9793 0 96.8480 0.000 96.8480 0.000
96.8800 3 97.1180 0 96.8800 0.000 96.8800 0.000 | 96.8800 0 96.9723 0 96.8800 0.000 96.8800 0.000 | 96.8640 1 96.9953 0 96.8640 0.000 96.8640 0.000
96.8960 3 97.1340 0 96.8960 0.000 96.8960 0.000 | 96.8960 0 96.9883 1 96.8960 0.000 96.8960 0.000 | 96.8800 1 97.0113 0 96.8800 0.000 96.8800 0.000
96.9120 2 97.1500 0 96.9120 0.000 96.9120 0.000 | 96.9120 1 97.0043 0 96.9120 0.000 96.9120 0.000 | 96.8960 3 97.0273 0 96.8960 0.000 96.8960 0.000
96.9280 0 97.1660 0 96.9280 0.000 96.9280 0.000 | 96.9280 1 97.0203 0 96.9280 0.000 96.9280 0.000 | 96.9120 1 97.0433 0 96.9120 0.000 96.9120 0.000
96.9440 3 97.1820 0 96.9440 0.000 96.9440 0.000 | 96.9440 3 97.0363 0 96.9440 0.000 96.9440 0.000 | 96.9280 2 97.0593 0 96.9280 0.000 96.9280 0.000
96.9600 1 97.1980 0 96.9600 0.000 96.9600 0.000 | 96.9600 0 97.0523 0 96.9600 0.000 96.9600 0.000 | 96.9440 1 97.0753 1 96.9440 0.000 96.9440 0.000
96.9760 1 97.2140 0 96.9760 0.000 96.9760 0.000 | 96.9760 2 97.0683 0 96.9760 0.000 96.9760 0.000 | 96.9600 1 97.0913 0 96.9600 0.000 96.9600 0.000
96.9920 1 97.2300 0 96.9920 0.000 96.9920 0.000 | 96.9920 1 97.0843 0 96.9920 0.000 96.9920 0.000 | 96.9760 2 97.1073 0 96.9760 0.000 96.9760 0.000
97.0080 1 97.2460 0 97.0080 0.000 97.0080 0.000 | 97.0080 3 97.1003 0 97.0080 0.000 97.0080 0.000 | 96.9920 3 97.1233 0 96.9920 0.000 96.9920 0.000
97.0240 3 97.2620 0 97.0240 0.000 97.0240 0.000 | 97.0240 1 97.1163 0 97.0240 0.000 97.0240 0.000 | 97.0080 1 97.1393 0 97.0080 0.000 97.0080 0.000
97.0400 3 97.2780 0 97.0400 0.000 97.0400 0.000 | 97.0400 2 97.1323 0 97.0400 0.000 97.0400 0.000 | 97.0240 1 97.1553 1 97.0240 0.000 97.0240 0.000
97.0560 0 97.2940 0 97.0560 0.000 97.0560 0.000 | 97.0560 2 97.1483 0 97.0560 0.000 97.0560 0.000 | 97.0400 2 97.1713 0 97.0400 0.000 97.0400 0.000
97.0720 1 97.3100 0 97.0720 0.000 97.0720 0.000 | 97.0720 2 97.1643 0 97.0720 0.000 97.0720 0.000 | 97.0560 0 97.1873 0 97.0560 0.000 97.0560 0.000
97.0880 2 97.3260 0 97.0880 0.000 97.0880 0.000 | 97.0880 1 97.1803 0 97.0880 0.000 97.0880 0.000 | 97.0720 0 97.2033 0 97.0720 0.000 97.0720 0.000
97.1040 2 97.3420 0 97.1040 0.000 97.1040 0.000 | 97.1040 3 97.1963 0 97.1040 0.000 97.1040 0.000 | 97.0880 2 97.2193 0 97.0880 0.000 97.0880 0.000
97.1200 1 97.3580 0 97.1200 0.000 97.1200 0.000 | 97.1200 2 97.2123 0 97.1200 0.000 97.1200 0.000 | 97.1040 4 97.2353 0 97.1040 0.000 97.1040 0.000
97.1360 3 97.3740 0 97.1360 0.000 97.1360 0.000 | 97.1360 1 97.2283 0 97.1360 0.000 97.1360 0.000 | 97.1200 1 97.2513 0 97.1200 0.000 97.1200 0.000
97.1520 2 97.3900 0 97.1520 0.000 97.1520 0.000 | 97.1520 2 97.2443 0 97.1520 0.000 97.1520 0.000 | 97.1360 0 97.2673 0 97.1360 0.000 97.1360 0.000
97.1680 2 97.4060 0 97.1680 0.000 97.1680 0.000 | 97.1680 1 97.2603 0 97.1680 0.000 97.1680 0.000 | 97.1520 0 97.2833 0 97.1520 0.000 97.1520 0.000
97.1840 1 97.4220 0 97.1840 0.000 97.1840 0.000 | 97.1840 1 97.2763 0 97.1840 0.000 97.1840 0.000 | 97.1680 3 97.2993 0 97.1680 0.000 97.1680 0.000
97.2000 2 97.4380 0 97.2000 0.000 97.2000 0.000 | 97.2000 2 97.2923 0 97.2000 0.000 97.2000 0.000 | 97.1840 4 97.3153 0 97.1840 0.000 97.1840 0.000
97.2160 1 97.4540 0 97.2160 0.000 97.2160 0.000 | 97.2160 0 97.3083 0 97.2160 0.000 97.2160 0.000 | 97.2000 2 97.3313 0 97.2000 0.000 97.2000 0.000
97.2320 0 97.4700 0 97.2320 0.000 97.2320 0.000 | 97.2320 2 97.3243 0 97.2320 0.000 97.2320 0.000 | 97.2160 1 97.3473 0 97.2160 0.000 97.2160 0.000
97.2480 1 97.4860 0 97.2480 0.000 97.2480 0.000 | 97.2480 2 97.3403 0 97.2480 0.000 97.2480 0.000 | 97.2320 2 97.3633 0 97.2320 0.000 97.2320 0.000
97.2640 1 97.5020 0 97.2640 0.000 97.2640 0.000 | 97.2640 3 97.3563 0 97.2640 0.000 97.2640 0.000 | 97.2480 1 97.3793 0 97.2480 0.000 97.2480 0.000
97.2800 1 97.5180 0 97.2800 0.000 97.2800 0.000 | 97.2800 1 97.3723 0 97.2800 0.000 97.2800 0.000 | 97.2640 0 97.3953 0 97.2640 0.000 97.2640 0.000
97.2960 3 97.5340 0 97.2960 0.000 97.2960 0.000 | 97.2960 1 97.3883 0 97.2960 0.000 97.2960 0.000 | 97.2800 2 97.4113 0 97.2800 0.000 97.2800 0.000
97.3120 1 97.5500 0 97.3120 0.000 97.3120 0.000 | 97.3120 1 97.4043 0 97.3120 0.000 97.3120 0.000 | 97.2960 2 97.4273 0 97.2960 0.000 97.2960 0.000
97.3280 0 97.5660 0 97.3280 0.000 97.3280 0.000 | 97.3280 6 97.4203 0 97.3280 0.000 97.3280 0.000 | 97.3120 2 97.4433 0 97.3120 0.000 97.3120 0.000
97.3440 1 97.5820 0 97.3440 0.000 97.3440 0.000 | 97.3440 0 97.4363 0 97.3440 0.000 97.3440 0.000 | 97.3280 2 97.4593 0 97.3280 0.000 97.3280 0.000
97.3600 1 97.5980 0 97.3600 0.000 97.3600 0.000 | 97.3600 0 97.4523 0 97.3600 0.000 97.3600 0.000 | 97.3440 0 97.4753 0 97.3440 0.000 97.3440 0.000
97.3760 2 97.6140 0 97.3760 0.000 97.3760 0.000 | 97.3760 0 97.4683 0 97.3760 0.000 97.3760 0.000 | 97.3600 2 97.4913 0 97.3600 0.000 97.3600 0.000
97.3920 1 97.6300 0 97.3920 0.000 97.3920 0.000 | 97.3920 0 97.4843 0 97.3920 0.000 97.3920 0.000 | 97.3760 1 97.5073 0 97.3760 0.000 97.3760 0.000
97.4080 1 97.6460 0 97.4080 0.000 97.4080 0.000 | 97.4080 0 97.5003 0 97.4080 0.000 97.4080 0.000 | 97.3920 3 97.5233 0 97.3920 0.000 97.3920 0.000
97.4240 1 97.6620 0 97.4240 0.000 97.4240 0.000 | 97.4240 0 97.5163 0 97.4240 0.000 97.4240 0.000 | 97.4080 4 97.5393 0 97.4080 0.000 97.4080 0.000
97.4400 5 97.6780 0 97.4400 0.000 97.4400 0.000 | 97.4400 2 97.5323 0 97.4400 0.000 97.4400 0.000 | 97.4240 1 97.5553 0 97.4240 0.000 97.4240 0.000
97.4560 2 97.6940 0 97.4560 0.000 97.4560 0.000 | 97.4560 3 97.5483 0 97.4560 0.000 97.4560 0.000 | 97.4400 1 97.5713 0 97.4400 0.000 97.4400 0.000
97.4720 1 97.7100 0 97.4720 0.000 97.4720 0.000 | 97.4720 1 97.5643 0 97.4720 0.000 97.4720 0.000 | 97.4560 4 97.5873 0 97.4560 0.000 97.4560 0.000
97.4880 2 97.7260 0 97.4880 0.000 97.4880 0.000 | 97.4880 4 97.5803 0 97.4880 0.000 97.4880 0.000 | 97.4720 4 97.6033 0 97.4720 0.000 97.4720 0.000
97.5040 1 97.7420 0 97.5040 0.000 97.5040 0.000 | 97.5040 2 97.5963 0 97.5040 0.000 97.5040 0.000 | 97.4880 4 97.6193 0 97.4880 0.000 97.4880 0.000
97.5200 0 97.7580 0 97.5200 0.000 97.5200 0.000 | 97.5200 1 97.6123 0 97.5200 0.000 97.5200 0.000 | 97.5040 1 97.6353 0 97.5040 0.000 97.5040 0.000
97.5360 3 97.7740 0 97.5360 0.000 97.5360 0.000 | 97.5360 1 97.6283 0 97.5360 0.000 97.5360 0.000 | 97.5200 3 97.6513 0 97.5200 0.000 97.5200 0.000
97.5520 4 97.7900 0 97.5520 0.000 97.5520 0.000 | 97.5520 1 97.6443 0 97.5520 0.000 97.5520 0.000 | 97.5360 0 97.6673 0 97.5360 0.000 97.5360 0.000
97.5680 0 97.8060 0 97.5680 0.000 97.5680 0.000 | 97.5680 1 97.6603 0 97.5680 0.000 97.5680 0.000 | 97.5520 2 97.6833 0 97.5520 0.000 97.5520 0.000
97.5840 4 97.8220 0 97.5840 0.000 97.5840 0.000 | 97.5840 2 97.6763 0 97.5840 0.000 97.5840 0.000 | 97.5680 4 97.6993 0 97.5680 0.000 97.5680 0.000
97.6000 1 97.8380 0 97.6000 0.000 97.6000 0.000 | 97.6000 2 97.6923 0 97.6000 0.000 97.6000 0.000 | 97.5840 0 97.7153 0 97.5840 0.000 97.5840 0.000
97.6160 0 97.8540 0 97.6160 0.000 97.6160 0.000 | 97.6160 3 97.7083 0 97.6160 0.000 97.6160 0.000 | 97.6000 2 97.7313 0 97.6000 0.000 97.6000 0.000
97.6320 5 97.8700 0 97.6320 0.000 97.6320 0.000 | 97.6320 0 97.7243 0 97.6320 0.000 97.6320 0.000 | 97.6160 2 97.7473 0 97.6160 0.000 97.6160 0.000
97.6480 2 97.8860 0 97.6480 0.000 97.6480 0.000 | 97.6480 1 97.7403 0 97.6480 0.000 97.6480 0.000 | 97.6320 0 97.7633 0 97.6320 0.000 97.6320 0.000
97.6640 0 97.9020 0 97.6640 0.000 97.6640 0.000 | 97.6640 0 97.7563 0 97.6640 0.000 97.6640 0.000 | 97.6480 3 97.7793 0 97.6480 0.000 97.6480 0.000
97.6800 0 97.9180 0 97.6800 0.000 97.6800 0.000 | 97.6800 4 97.7723 0 97.6800 0.000 97.6800 0.000 | 97.6640 1 97.7953 0 97.6640 0.000 97.6640 0.000
97.6960 3 97.9340 0 97.6960 0.000 97.6960 0.000 | 97.6960 1 97.7883 0 97.6960 0.000 97.6960 0.000 | 97.6800 1 97.8113 0 97.6800 0.000 97.6800 0.000
97.7120 0 97.9500 0 97.7120 0.000 97.7120 0.000 | 97.7120 2 97.8043 0 97.7120 0.000 97.7120 0.000 | 97.6960 1 97.8273 1 97.6960 0.000 97.6960 0.000
97.7280 2 97.9660 0 97.7280 0.000 97.7280 0.000 | 97.7280 1 97.8203 0 97.7280 0.000 97.7280 0.000 | 97.7120 2 97.8433 1 97.7120 0.000 97.7120 0.000
97.7440 2 97.9820 0 97.7440 0.000 97.7440 0.000 | 97.7440 2 97.8363 0 97.7440 0.000 97.7440 0.000 | 97.7280 3 97.8593 0 97.7280 0.000 97.7280 0.000
97.7600 2 97.9980 0 97.7600 0.000 97.7600 0.000 | 97.7600 0 97.8523 0 97.7600 0.000 97.7600 0.000 | 97.7440 1 97.8753 0 97.7440 0.000 97.7440 0.000
97.7760 4 98.0140 0 97.7760 0.000 97.7760 0.000 | 97.7760 0 97.8683 1 97.7760 0.000 97.7760 0.000 | 97.7600 3 97.8913 0 97.7600 0.000 97.7600 0.000
97.7920 2 98.0300 1 97.7920 0.000 97.7920 0.000 | 97.7920 2 97.8843 0 97.7920 0.000 97.7920 0.000 | 97.7760 0 97.9073 0 97.7760 0.000 97.7760 0.000
97.8080 1 98.0460 0 97.8080 0.000 97.8080 0.000 | 97.8080 0 97.9003 0 97.8080 0.000 97.8080 0.000 | 97.7920 2 97.9233 0 97.7920 0.000 97.7920 0.000
97.8240 2 98.0620 0 97.8240 0.000 97.8240 0.000 | 97.8240 0 97.9163 0 97.8240 0.000 97.8240 0.000 | 97.8080 0 97.9393 0 97.8080 0.000 97.8080 0.000
97.8400 1 98.0780 0 97.8400 0.000 97.8400 0.000 | 97.8400 1 97.9323 0 97.8400 0.000 97.8400 0.000 | 97.8240 0 97.9553 0 97.8240 0.000 97.8240 0.000
97.8560 1 98.0940 0 97.8560 0.000 97.8560 0.000 | 97.8560 0 97.9483 0 97.8560 0.000 97.8560 0.000 | 97.8400 3 97.9713 0 97.8400 0.000 97.8400 0.000
97.8720 3 98.1100 0 97.8720 0.000 97.8720 0.000 | 97.8720 4 97.9643 0 97.8720 0.000 97.8720 0.000 | 97.8560 2 97.9873 0 97.8560 0.000 97.8560 0.000
97.8880 1 98.1260 0 97.8880 0.000 97.8880 0.000 | 97.8880 2 97.9803 0 97.8880 0.000 97.8880 0.000 | 97.8720 0 98.0033 0 97.8720 0.000 97.8720 0.000
97.9040 3 98.1420 0 97.9040 0.000 97.9040 0.000 | 97.9040 1 97.9963 0 97.9040 0.000 97.9040 0.000 | 97.8880 0 98.0193 0 97.8880 0.000 97.8880 0.000
97.9200 2 98.1580 0 97.9200 0.000 97.9200 0.000 | 97.9200 1 98.0123 0 97.9200 0.000 97.9200 0.000 | 97.9040 1 98.0353 0 97.9040 0.000 97.9040 0.000
97.9360 2 98.1740 0 97.9360 0.000 97.9360 0.000 | 97.9360 2 98.0283 0 97.9360 0.000 97.9360 0.000 | 97.9200 4 98.0513 0 97.9200 0.000 97.9200 0.000
97.9520 0 98.1900 0 97.9520 0.000 97.9520 0.000 | 97.9520 2 98.0443 0 97.9520 0.000 97.9520 0.000 | 97.9360 0 98.0673 0 97.9360 0.000 97.9360 0.000
97.9680 0 98.2060 0 97.9680 0.000 97.9680 0.000 | 97.9680 1 98.0603 0 97.9680 0.000 97.9680 0.000 | 97.9520 2 98.0833 0 97.9520 0.000 97.9520 0.000
97.9840 1 98.2220 0 97.9840 0.000 97.9840 0.000 | 97.9840 3 98.0763 1 97.9840 0.000 97.9840 0.000 | 97.9680 1 98.0993 0 97.9680 0.000 97.9680 0.000
98.0000 0 98.2380 0 98.0000 0.000 98.0000 0.000 | 98.0000 1 98.0923 1 98.0000 0.000 98.0000 0.000 | 97.9840 2 98.1153 0 97.9840 0.000 97.9840 0.000
98.0160 3 98.2540 0 98.0160 0.000 98.0160 0.000 | 98.0160 3 98.1083 0 98.0160 0.000 98.0160 0.000 | 98.0000 2 98.1313 0 98.0000 0.000 98.0000 0.000
98.0320 1 98.2700 0 98.0320 0.000 98.0320 0.000 | 98.0320 0 98.1243 0 98.0320 0.000 98.0320 0.000 | 98.0160 0 98.1473 0 98.0160 0.000 98.0160 0.000
98.0480 2 98.2860 0 98.0480 0.000 98.0480 0.000 | 98.0480 0 98.1403 0 98.0480 0.000 98.0480 0.000 | 98.0320 0 98.1633 0 98.0320 0.000 98.0320 0.000
98.0640 2 98.3020 0 98.0640 0.000 98.0640 0.000 | 98.0640 2 98.1563 0 98.0640 0.000 98.0640 0.000 | 98.0480 0 98.1793 0 98.0480 0.000 98.0480 0.000
98.0800 1 98.3180 0 98.0800 0.000 98.0800 0.000 | 98.0800 1 98.1723 0 98.0800 0.000 98.0800 0.000 | 98.0640 1 98.1953 0 98.0640 0.000 98.0640 0.000
98.0960 0 98.3340 0 98.0960 0.000 98.0960 0.000 | 98.0960 2 98.1883 0 98.0960 0.000 98.0960 0.000 | 98.0800 1 98.2113 0 98.0800 0.000 98.0800 0.000
98.1120 1 98.3500 0 98.1120 0.000 98.1120 0.000 | 98.1120 0 98.2043 0 98.1120 0.000 98.1120 0.000 | 98.0960 1 98.2273 0 98.0960 0.000 98.0960 0.000
98.1280 0 98.3660 0 98.1280 0.000 98.1280 0.000 | 98.1280 1 98.2203 0 98.1280 0.000 98.1280 0.000 | 98.1120 1 98.2433 0 98.1120 0.000 98.1120 0.000
98.1440 1 98.3820 0 98.1440 0.000 98.1440 0.000 | 98.1440 2 98.2363 0 98.1440 0.000 98.1440 0.000 | 98.1280 3 98.2593 0 98.1280 0.000 98.1280 0.000
98.1600 1 98.3980 0 98.1600 0.000 98.1600 0.000 | 98.1600 2 98.2523 0 98.1600 0.000 98.1600 0.000 | 98.1440 2 98.2753 0 98.1440 0.000 98.1440 0.000
98.1760 2 98.4140 0 98.1760 0.000 98.1760 0.000 | 98.1760 1 98.2683 0 98.1760 0.000 98.1760 0.000 | 98.1600 3 98.2913 0 98.1600 0.000 98.1600 0.000
98.1920 3 98.4300 0 98.1920 0.000 98.1920 0.000 | 98.1920 2 98.2843 0 98.1920 0.000 98.1920 0.000 | 98.1760 1 98.3073 0 98.1760 0.000 98.1760 0.000
98.2080 0 98.4460 0 98.2080 0.000 98.2080 0.000 | 98.2080 3 98.3003 0 98.2080 0.000 98.2080 0.000 | 98.1920 1 98.3233 0 98.1920 0.000 98.1920 0.000
98.2240 1 98.4620 0 98.2240 0.000 98.2240 0.000 | 98.2240 1 98.3163 0 98.2240 0.000 98.2240 0.000 | 98.2080 2 98.3393 1 98.2080 0.000 98.2080 0.000
98.2400 0 98.4780 0 98.2400 0.000 98.2400 0.000 | 98.2400 0 98.3323 0 98.2400 0.000 98.2400 0.000 | 98.2240 2 98.3553 0 98.2240 0.000 98.2240 0.000
98.2560 0 98.4940 0 98.2560 0.000 98.2560 0.000 | 98.2560 1 98.3483 0 98.2560 0.000 98.2560 0.000 | 98.2400 1 98.3713 0 98.2400 0.000 98.2400 0.000
98.2720 0 98.5100 0 98.2720 0.000 98.2720 0.000 | 98.2720 0 98.3643 0 98.2720 0.000 98.2720 0.000 | 98.2560 1 98.3873 0 98.2560 0.000 98.2560 0.000
98.2880 4 98.5260 0 98.2880 0.000 98.2880 0.000 | 98.2880 0 98.3803 0 98.2880 0.000 98.2880 0.000 | 98.2720 3 98.4033 0 98.2720 0.000 98.2720 0.000
98.3040 1 98.5420 0 98.3040 0.000 98.3040 0.000 | 98.3040 1 98.3963 0 98.3040 0.000 98.3040 0.000 | 98.2880 2 98.4193 0 98.2880 0.000 98.2880 0.000
98.3200 0 98.5580 0 98.3200 0.000 98.3200 0.000 | 98.3200 4 98.4123 0 98.3200 0.000 98.3200 0.000 | 98.3040 1 98.4353 0 98.3040 0.000 98.3040 0.000
98.3360 1 98.5740 0 98.3360 0.000 98.3360 0.000 | 98.3360 2 98.4283 0 98.3360 0.000 98.3360 0.000 | 98.3200 4 98.4513 0 98.3200 0.000 98.3200 0.000
98.3520 3 98.5900 0 98.3520 0.000 98.3520 0.000 | 98.3520 0 98.4443 0 98.3520 0.000 98.3520 0.000 | 98.3360 2 98.4673 0 98.3360 0.000 98.3360 0.000
98.3680 2 98.6060 0 98.3680 0.000 98.3680 0.000 | 98.3680 3 98.4603 1 98.3680 0.000 98.3680 0.000 | 98.3520 3 98.4833 0 98.3520 0.000 98.3520 0.000
98.3840 1 98.6220 0 98.3840 0.000 98.3840 0.000 | 98.3840 2 98.4763 0 98.3840 0.000 98.3840 0.000 | 98.3680 3 98.4993 0 98.3680 0.000 98.3680 0.000
98.4000 1 98.6380 0 98.4000 0.000 98.4000 0.000 | 98.4000 1 98.4923 0 98.4000 0.000 98.4000 0.000 | 98.3840 3 98.5153 0 98.3840 0.000 98.3840 0.000
98.4160 2 98.6540 0 98.4160 0.000 98.4160 0.000 | 98.4160 0 98.5083 0 98.4160 0.000 98.4160 0.000 | 98.4000 0 98.5313 0 98.4000 0.000 98.4000 0.000
98.4320 3 98.6700 0 98.4320 0.000 98.4320 0.000 | 98.4320 4 98.5243 0 98.4320 0.000 98.4320 0.000 | 98.4160 0 98.5473 0 98.4160 0.000 98.4160 0.000
98.4480 1 98.6860 0 98.4480 0.000 98.4480 0.000 | 98.4480 0 98.5403 0 98.4480 0.000 98.4480 0.000 | 98.4320 3 98.5633 0 98.4320 0.000 98.4320 0.000
98.4640 1 98.7020 0 98.4640 0.000 98.4640 0.000 | 98.4640 0 98.5563 0 98.4640 0.000 98.4640 0.000 | 98.4480 2 98.5793 0 98.4480 0.000 98.4480 0.000
98.4800 1 98.7180 0 98.4800 0.000 98.4800 0.000 | 98.4800 3 98.5723 0 98.4800 0.000 98.4800 0.000 | 98.4640 2 98.5953 0 98.4640 0.000 98.4640 0.000
98.4960 1 98.7340 0 98.4960 0.000 98.4960 0.000 | 98.4960 0 98.5883 0 98.4960 0.000 98.4960 0.000 | 98.4800 1 98.6113 0 98.4800 0.000 98.4800 0.000
98.5120 1 98.7500 0 98.5120 0.000 98.5120 0.000 | 98.5120 2 98.6043 0 98.5120 0.000 98.5120 0.000 | 98.4960 0 98.6273 0 98.4960 0.000 98.4960 0.000
98.5280 5 98.7660 0 98.5280 0.000 98.5280 0.000 | 98.5280 3 98.6203 0 98.5280 0.000 98.5280 0.000 | 98.5120 4 98.6433 0 98.5120 0.000 98.5120 0.000
98.5440 0 98.7820 0 98.5440 0.000 98.5440 0.000 | 98.5440 2 98.6363 0 98.5440 0.000 98.5440 0.000 | 98.5280 3 98.6593 0 98.5280 0.000 98.5280 0.000
98.5600 1 98.7980 0 98.5600 0.000 98.5600 0.000 | 98.5600 1 98.6523 0 98.5600 0.000 98.5600 0.000 | 98.5440 3 98.6753 0 98.5440 0.000 98.5440 0.000
98.5760 1 98.8140 0 98.5760 0.000 98.5760 0.000 | 98.5760 1 98.6683 0 98.5760 0.000 98.5760 0.000 | 98.5600 1 98.6913 0 98.5600 0.000 98.5600 0.000
98.5920 1 98.8300 0 98.5920 0.000 98.5920 0.000 | 98.5920 0 98.6843 0 98.5920 0.000 98.5920 0.000 | 98.5760 3 98.7073 0 98.5760 0.000 98.5760 0.000
98.6080 0 98.8460 0 98.6080 0.000 98.6080 0.000 | 98.6080 1 98.7003 0 98.6080 0.000 98.6080 0.000 | 98.5920 1 98.7233 0 98.5920 0.000 98.5920 0.000
98.6240 2 98.8620 0 98.6240 0.000 98.6240 0.000 | 98.6240 7 98.7163 0 98.6240 0.000 98.6240 0.000 | 98.6080 0 98.7393 0 98.6080 0.000 98.6080 0.000
98.6400 1 98.8780 0 98.6400 0.000 98.6400 0.000 | 98.6400 1 98.7323 0 98.6400 0.000 98.6400 0.000 | 98.6240 2 98.7553 0 98.6240 0.000 98.6240 0.000
98.6560 2 98.8940 0 98.6560 0.000 98.6560 0.000 | 98.6560 0 98.7483 0 98.6560 0.000 98.6560 0.000 | 98.6400 1 98.7713 1 98.6400 0.000 98.6400 0.000
98.6720 4 98.9100 0 98.6720 0.000 98.6720 0.000 | 98.6720 1 98.7643 0 98.6720 0.000 98.6720 0.000 | 98.6560 1 98.7873 0 98.6560 0.000 98.6560 0.000
98.6880 2 98.9260 0 98.6880 0.000 98.6880 0.000 | 98.6880 2 98.7803 0 98.6880 0.000 98.6880 0.000 | 98.6720 2 98.8033 0 98.6720 0.000 98.6720 0.000
98.7040 0 98.9420 0 98.7040 0.000 98.7040 0.000 | 98.7040 0 98.7963 0 98.7040 0.000 98.7040 0.000 | 98.6880 2 98.8193 0 98.6880 0.000 98.6880 0.000
98.7200 0 98.9580 0 98.7200 0.000 98.7200 0.000 | 98.7200 3 98.8123 0 98.7200 0.000 98.7200 0.000 | 98.7040 2 98.8353 0 98.7040 0.000 98.7040 0.000
98.7360 1 98.9740 0 98.7360 0.000 98.7360 0.000 | 98.7360 1 98.8283 0 98.7360 0.000 98.7360 0.000 | 98.7200 3 98.8513 0 98.7200 0.000 98.7200 0.000
98.7520 1 98.9900 0 98.7520 0.000 98.7520 0.000 | 98.7520 3 98.8443 0 98.7520 0.000 98.7520 0.000 | 98.7360 1 98.8673 0 98.7360 0.000 98.7360 0.000
98.7680 3 99.0060 0 98.7680 0.000 98.7680 0.000 | 98.7680 0 98.8603 0 98.7680 0.000 98.7680 0.000 | 98.7520 1 98.8833 0 98.7520 0.000 98.7520 0.000
98.7840 3 99.0220 0 98.7840 0.000 98.7840 0.000 | 98.7840 1 98.8763 0 98.7840 0.000 98.7840 0.000 | 98.7680 2 98.8993 1 98.7680 0.000 98.7680 0.000
98.8000 1 99.0380 0 98.8000 0.000 98.8000 0.000 | 98.8000 0 98.8923 1 98.8000 0.000 98.8000 0.000 | 98.7840 2 98.9153 0 98.7840 0.000 98.7840 0.000
98.8160 2 99.0540 0 98.8160 0.000 98.8160 0.000 | 98.8160 0 98.9083 0 98.8160 0.000 98.8160 0.000 | 98.8000 1 98.9313 0 98.8000 0.000 98.8000 0.000
98.8320 2 99.0700 0 98.8320 0.000 98.8320 0.000 | 98.8320 1 98.9243 0 98.8320 0.000 98.8320 0.000 | 98.8160 1 98.9473 0 98.8160 0.000 98.8160 0.000
98.8480 4 99.0860 0 98.8480 0.000 98.8480 0.000 | 98.8480 0 98.9403 0 98.8480 0.000 98.8480 0.000 | 98.8320 3 98.9633 1 98.8320 0.000 98.8320 0.000
98.8640 2 99.1020 0 98.8640 0.000 98.8640 0.000 | 98.8640 0 98.9563 0 98.8640 0.000 98.8640 0.000 | 98.8480 0 98.9793 0 98.8480 0.000 98.8480 0.000
98.8800 1 99.1180 0 98.8800 0.000 98.8800 0.000 | 98.8800 2 98.9723 0 98.8800 0.000 98.8800 0.000 | 98.8640 2 98.9953 0 98.8640 0.000 98.8640 0.000
98.8960 1 99.1340 0 98.8960 0.000 98.8960 0.000 | 98.8960 3 98.9883 0 98.8960 0.000 98.8960 0.000 | 98.8800 3 99.0113 0 98.8800 0.000 98.8800 0.000
98.9120 3 99.1500 0 98.9120 0.000 98.9120 0.000 | 98.9120 0 99.0043 0 98.9120 0.000 98.9120 0.000 | 98.8960 2 99.0273 0 98.8960 0.000 98.8960 0.000
98.9280 3 99.1660 0 98.9280 0.000 98.9280 0.000 | 98.9280 3 99.0203 0 98.9280 0.000 98.9280 0.000 | 98.9120 4 99.0433 0 98.9120 0.000 98.9120 0.000
98.9440 2 99.1820 0 98.9440 0.000 98.9440 0.000 | 98.9440 2 99.0363 0 98.9440 0.000 98.9440 0.000 | 98.9280 1 99.0593 0 98.9280 0.000 98.9280 0.000
98.9600 2 99.1980 0 98.9600 0.000 98.9600 0.000 | 98.9600 2 99.0523 0 98.9600 0.000 98.9600 0.000 | 98.9440 6 99.0753 0 98.9440 0.000 98.9440 0.000
98.9760 3 99.2140 0 98.9760 0.000 98.9760 0.000 | 98.9760 4 99.0683 0 98.9760 0.000 98.9760 0.000 | 98.9600 2 99.0913 0 98.9600 0.000 98.9600 0.000
98.9920 2 99.2300 0 98.9920 0.000 98.9920 0.000 | 98.9920 0 99.0843 0 98.9920 0.000 98.9920 0.000 | 98.9760 3 99.1073 0 98.9760 0.000 98.9760 0.000
99.0080 1 99.2460 1 99.0080 0.000 99.0080 0.000 | 99.0080 1 99.1003 0 99.0080 0.000 99.0080 0.000 | 98.9920 1 99.1233 0 98.9920 0.000 98.9920 0.000
99.0240 3 99.2620 0 99.0240 0.000 99.0240 0.000 | 99.0240 0 99.1163 0 99.0240 0.000 99.0240 0.000 | 99.0080 0 99.1393 0 99.0080 0.000 99.0080 0.000
99.0400 1 99.2780 0 99.0400 0.000 99.0400 0.000 | 99.0400 0 99.1323 0 99.0400 0.000 99.0400 0.000 | 99.0240 1 99.1553 0 99.0240 0.000 99.0240 0.000
99.0560 6 99.2940 0 99.0560 0.000 99.0560 0.000 | 99.0560 0 99.1483 0 99.0560 0.000 99.0560 0.000 | 99.0400 7 99.1713 0 99.0400 0.000 99.0400 0.000
99.0720 0 99.3100 0 99.0720 0.000 99.0720 0.000 | 99.0720 0 99.1643 0 99.0720 0.000 99.0720 0.000 | 99.0560 4 99.1873 0 99.0560 0.000 99.0560 0.000
99.0880 0 99.3260 0 99.0880 0.000 99.0880 0.000 | 99.0880 1 99.1803 0 99.0880 0.000 99.0880 0.000 | 99.0720 1 99.2033 0 99.0720 0.000 99.0720 0.000
99.1040 3 99.3420 0 99.1040 0.000 99.1040 0.000 | 99.1040 2 99.1963 0 99.1040 0.000 99.1040 0.000 | 99.0880 2 99.2193 0 99.0880 0.000 99.0880 0.000
99.1200 2 99.3580 0 99.1200 0.000 99.1200 0.000 | 99.1200 1 99.2123 0 99.1200 0.000 99.1200 0.000 | 99.1040 1 99.2353 0 99.1040 0.000 99.1040 0.000
99.1360 0 99.3740 0 99.1360 0.000 99.1360 0.000 | 99.1360 1 99.2283 0 99.1360 0.000 99.1360 0.000 | 99.1200 2 99.2513 0 99.1200 0.000 99.1200 0.000
99.1520 0 99.3900 1 99.1520 0.000 99.1520 0.000 | 99.1520 2 99.2443 0 99.1520 0.000 99.1520 0.000 | 99.1360 2 99.2673 0 99.1360 0.000 99.1360 0.000
99.1680 4 99.4060 0 99.1680 0.000 99.1680 0.000 | 99.1680 1 99.2603 0 99.1680 0.000 99.1680 0.000 | 99.1520 1 99.2833 0 99.1520 0.000 99.1520 0.000
99.1840 1 99.4220 0 99.1840 0.000 99.1840 0.000 | 99.1840 0 99.2763 0 99.1840 0.000 99.1840 0.000 | 99.1680 1 99.2993 1 99.1680 0.000 99.1680 0.000
99.2000 4 99.4380 0 99.2000 0.000 99.2000 0.000 | 99.2000 2 99.2923 0 99.2000 0.000 99.2000 0.000 | 99.1840 0 99.3153 0 99.1840 0.000 99.1840 0.000
99.2160 0 99.4540 0 99.2160 0.000 99.2160 0.000 | 99.2160 2 99.3083 0 99.2160 0.000 99.2160 0.000 | 99.2000 1 99.3313 0 99.2000 0.000 99.2000 0.000
99.2320 1 99.4700 0 99.2320 0.000 99.2320 0.000 | 99.2320 1 99.3243 0 99.2320 0.000 99.2320 0.000 | 99.2160 2 99.3473 0 99.2160 0.000 99.2160 0.000
99.2480 4 99.4860 0 99.2480 0.000 99.2480 0.000 | 99.2480 2 99.3403 0 99.2480 0.000 99.2480 0.000 | 99.2320 1 99.3633 0 99.2320 0.000 99.2320 0.000
99.2640 3 99.5020 0 99.2640 0.000 99.2640 0.000 | 99.2640 0 99.3563 0 99.2640 0.000 99.2640 0.000 | 99.2480 2 99.3793 0 99.2480 0.000 99.2480 0.000
99.2800 3 99.5180 0 99.2800 0.000 99.2800 0.000 | 99.2800 0 99.3723 0 99.2800 0.000 99.2800 0.000 | 99.2640 1 99.3953 0 99.2640 0.000 99.2640 0.000
99.2960 2 99.5340 0 99.2960 0.000 99.2960 0.000 | 99.2960 4 99.3883 0 99.2960 0.000 99.2960 0.000 | 99.2800 1 99.4113 0 99.2800 0.000 99.2800 0.000
99.3120 1 99.5500 0 99.3120 0.000 99.3120 0.000 | 99.3120 1 99.4043 0 99.3120 0.000 99.3120 0.000 | 99.2960 0 99.4273 0 99.2960 0.000 99.2960 0.000
99.3280 2 99.5660 0 99.3280 0.000 99.3280 0.000 | 99.3280 1 99.4203 0 99.3280 0.000 99.3280 0.000 | 99.3120 2 99.4433 0 99.3120 0.000 99.3120 0.000
99.3440 0 99.5820 0 99.3440 0.000 99.3440 0.000 | 99.3440 0 99.4363 0 99.3440 0.000 99.3440 0.000 | 99.3280 0 99.4593 0 99.3280 0.000 99.3280 0.000
99.3600 1 99.5980 0 99.3600 0.000 99.3600 0.000 | 99.3600 1 99.4523 0 99.3600 0.000 99.3600 0.000 | 99.3440 1 99.4753 0 99.3440 0.000 99.3440 0.000
99.3760 2 99.6140 0 99.3760 0.000 99.3760 0.000 | 99.3760 1 99.4683 0 99.3760 0.000 99.3760 0.000 | 99.3600 4 99.4913 0 99.3600 0.000 99.3600 0.000
99.3920 0 99.6300 0 99.3920 0.000 99.3920 0.000 | 99.3920 1 99.4843 0 99.3920 0.000 99.3920 0.000 | 99.3760 2 99.5073 0 99.3760 0.000 99.3760 0.000
99.4080 1 99.6460 0 99.4080 0.000 99.4080 0.000 | 99.4080 0 99.5003 0 99.4080 0.000 99.4080 0.000 | 99.3920 0 99.5233 0 99.3920 0.000 99.3920 0.000
99.4240 3 99.6620 0 99.4240 0.000 99.4240 0.000 | 99.4240 0 99.5163 0 99.4240 0.000 99.4240 0.000 | 99.4080 1 99.5393 0 99.4080 0.000 99.4080 0.000
99.4400 1 99.6780 0 99.4400 0.000 99.4400 0.000 | 99.4400 2 99.5323 1 99.4400 0.000 99.4400 0.000 | 99.4240 3 99.5553 1 99.4240 0.000 99.4240 0.000
99.4560 6 99.6940 0 99.4560 0.000 99.4560 0.000 | 99.4560 0 99.5483 0 99.4560 0.000 99.4560 0.000 | 99.4400 0 99.5713 0 99.4400 0.000 99.4400 0.000
99.4720 0 99.7100 0 99.4720 0.000 99.4720 0.000 | 99.4720 1 99.5643 0 99.4720 0.000 99.4720 0.000 | 99.4560 1 99.5873 0 99.4560 0.000 99.4560 0.000
99.4880 0 99.7260 0 99.4880 0.000 99.4880 0.000 | 99.4880 0 99.5803 0 99.4880 0.000 99.4880 0.000 | 99.4720 2 99.6033 0 99.4720 0.000 99.4720 0.000
99.5040 3 99.7420 0 99.5040 0.000 99.5040 0.000 | 99.5040 2 99.5963 0 99.5040 0.000 99.5040 0.000 | 99.4880 1 99.6193 0 99.4880 0.000 99.4880 0.000
99.5200 4 99.7580 0 99.5200 0.000 99.5200 0.000 | 99.5200 1 99.6123 0 99.5200 0.000 99.5200 0.000 | 99.5040 1 99.6353 0 99.5040 0.000 99.5040 0.000
99.5360 2 99.7740 1 99.5360 0.000 99.5360 0.000 | 99.5360 3 99.6283 0 99.5360 0.000 99.5360 0.000 | 99.5200 0 99.6513 0 99.5200 0.000 99.5200 0.000
99.5520 2 99.7900 0 99.5520 0.000 99.5520 0.000 | 99.5520 2 99.6443 0 99.5520 0.000 99.5520 0.000 | 99.5360 1 99.6673 0 99.5360 0.000 99.5360 0.000
99.5680 0 99.8060 0 99.5680 0.000 99.5680 0.000 | 99.5680 0 99.6603 0 99.5680 0.000 99.5680 0.000 | 99.5520 1 99.6833 0 99.5520 0.000 99.5520 0.000
99.5840 1 99.8220 0 99.5840 0.000 99.5840 0.000 | 99.5840 2 99.6763 0 99.5840 0.000 99.5840 0.000 | 99.5680 2 99.6993 0 99.5680 0.000 99.5680 0.000
99.6000 3 99.8380 0 99.6000 0.000 99.6000 0.000 | 99.6000 2 99.6923 0 99.6000 0.000 99.6000 0.000 | 99.5840 0 99.7153 0 99.5840 0.000 99.5840 0.000
99.6160 0 99.8540 0 99.6160 0.000 99.6160 0.000 | 99.6160 0 99.7083 0 99.6160 0.000 99.6160 0.000 | 99.6000 1 99.7313 0 99.6000 0.000 99.6000 0.000
99.6320 0 99.8700 0 99.6320 0.000 99.6320 0.000 | 99.6320 0 99.7243 0 99.6320 0.000 99.6320 0.000 | 99.6160 1 99.7473 0 99.6160 0.000 99.6160 0.000
99.6480 0 99.8860 0 99.6480 0.000 99.6480 0.000 | 99.6480 4 99.7403 0 99.6480 0.000 99.6480 0.000 | 99.6320 1 99.7633 0 99.6320 0.000 99.6320 0.000
99.6640 1 99.9020 0 99.6640 0.000 99.6640 0.000 | 99.6640 2 99.7563 0 99.6640 0.000 99.6640 0.000 | 99.6480 4 99.7793 0 99.6480 0.000 99.6480 0.000
99.6800 1 99.9180 0 99.6800 0.000 99.6800 0.000 | 99.6800 2 99.7723 0 99.6800 0.000 99.6800 0.000 | 99.6640 2 99.7953 0 99.6640 0.000 99.6640 0.000
99.6960 1 99.9340 0 99.6960 0.000 99.6960 0.000 | 99.6960 2 99.7883 0 99.6960 0.000 99.6960 0.000 | 99.6800 0 99.8113 0 99.6800 0.000 99.6800 0.000
99.7120 2 99.9500 0 99.7120 0.000 99.7120 0.000 | 99.7120 1 99.8043 0 99.7120 0.000 99.7120 0.000 | 99.6960 3 99.8273 0 99.6960 0.000 99.6960 0.000
99.7280 3 99.9660 0 99.7280 0.000 99.7280 0.000 | 99.7280 1 99.8203 0 99.7280 0.000 99.7280 0.000 | 99.7120 1 99.8433 0 99.7120 0.000 99.7120 0.000
99.7440 0 99.9820 0 99.7440 0.000 99.7440 0.000 | 99.7440 0 99.8363 0 99.7440 0.000 99.7440 0.000 | 99.7280 1 99.8593 1 99.7280 0.000 99.7280 0.000
99.7600 0 99.9980 0 99.7600 0.000 99.7600 0.000 | 99.7600 0 99.8523 0 99.7600 0.000 99.7600 0.000 | 99.7440 2 99.8753 0 99.7440 0.000 99.7440 0.000
99.7760 2 100.0140 1 99.7760 0.000 99.7760 0.000 | 99.7760 0 99.8683 1 99.7760 0.000 99.7760 0.000 | 99.7600 0 99.8913 0 99.7600 0.000 99.7600 0.000
99.7920 2 100.0300 0 99.7920 0.000 99.7920 0.000 | 99.7920 2 99.8843 0 99.7920 0.000 99.7920 0.000 | 99.7760 3 99.9073 0 99.7760 0.000 99.7760 0.000
99.8080 6 100.0460 0 99.8080 0.000 99.8080 0.000 | 99.8080 2 99.9003 0 99.8080 0.000 99.8080 0.000 | 99.7920 1 99.9233 0 99.7920 0.000 99.7920 0.000
99.8240 1 100.0620 0 99.8240 0.000 99.8240 0.000 | 99.8240 1 99.9163 0 99.8240 0.000 99.8240 0.000 | 99.8080 3 99.9393 0 99.8080 0.000 99.8080 0.000
99.8400 1 100.0780 0 99.8400 0.000 99.8400 0.000 | 99.8400 0 99.9323 0 99.8400 0.000 99.8400 0.000 | 99.8240 1 99.9553 0 99.8240 0.000 99.8240 0.000
99.8560 1 100.0940 0 99.8560 0.000 99.8560 0.000 | 99.8560 1 99.9483 0 99.8560 0.000 99.8560 0.000 | 99.8400 0 99.9713 0 99.8400 0.000 99.8400 0.000
99.8720 3 100.1100 0 99.8720 0.000 99.8720 0.000 | 99.8720 0 99.9643 0 99.8720 0.000 99.8720 0.000 | 99.8560 5 99.9873 0 99.8560 0.000 99.8560 0.000
99.8880 1 100.1260 0 99.8880 0.000 99.8880 0.000 | 99.8880 1 99.9803 0 99.8880 0.000 99.8880 0.000 | 99.8720 3 100.0033 0 99.8720 0.000 99.8720 0.000
99.9040 2 100.1420 0 99.9040 0.000 99.9040 0.000 | 99.9040 0 99.9963 0 99.9040 0.000 99.9040 0.000 | 99.8880 3 100.0193 0 99.8880 0.000 99.8880 0.000
99.9200 1 100.1580 0 99.9200 0.000 99.9200 0.000 | 99.9200 0 100.0123 0 99.9200 0.000 99.9200 0.000 | 99.9040 0 100.0353 0 99.9040 0.000 99.9040 0.000
99.9360 3 100.1740 0 99.9360 0.000 99.9360 0.000 | 99.9360 1 100.0283 0 99.9360 0.000 99.9360 0.000 | 99.9200 0 100.0513 0 99.9200 0.000 99.9200 0.000
99.9520 0 100.1900 0 99.9520 0.000 99.9520 0.000 | 99.9520 1 100.0443 0 99.9520 0.000 99.9520 0.000 | 99.9360 0 100.0673 0 99.9360 0.000 99.9360 0.000
99.9680 2 100.2060 0 99.9680 0.000 99.9680 0.000 | 99.9680 1 100.0603 0 99.9680 0.000 99.9680 0.000 | 99.9520 3 100.0833 0 99.9520 0.000 99.9520 0.000
99.9840 0 100.2220 0 99.9840 0.000 99.9840 0.000 | 99.9840 2 100.0763 0 99.9840 0.000 99.9840 0.000 | 99.9680 1 100.0993 0 99.9680 0.000 99.9680 0.000
100.0000 2 100.2380 0 100.0000 0.000 100.0000 0.000
| Best Fit Parameters: | Best Fit Parameters:
Best Fit Parameters:
| Data Set #0 | Data Set #0
Data Set #0 | A1 = 11076.2 + 40.2 - 40.2 Cnts | A1 = 10988.8 + 37.6 - 37.6 Cnts
A1 = 10944.5 + 42.7 - 42.7 Cnts | t1 = 3.55409 + 0.00990 - 0.00990 ns | t1 = 3.8890 + 0.0103 - 0.0103 ns
t1 = 4.5289 + 0.0137 - 0.0137 ns | Bkgr. Dec = 34.27 + 3.36 - 3.36 Cnts | Bkgr. Dec = 15.25 + 3.49 - 3.49 Cnts
Bkgr. Dec = 39.88 + 3.55 - 3.55 Cnts | Bkgr. IRF = 23.14 + 1.76 - 1.76 Cnts | Bkgr. IRF = 8.45 + 1.43 - 1.43 Cnts
Bkgr. IRF = 27.77 + 1.73 - 1.73 Cnts | Shift IRF = 0.09233 + 0.00216 - 0.00216 ns | Shift IRF = 0.13131 + 0.00226 - 0.00226 ns
Shift IRF = 0.23804 + 0.00260 - 0.00260 ns
| Average Lifetime: | Average Lifetime:
Average Lifetime: | tAv.1=3.55409 ns (intensity weighted) | tAv.1=3.8890 ns (intensity weighted)
tAv.1=4.5289 ns (intensity weighted) | tAv.2=3.55409 ns (amplitude weighted) | tAv.2=3.8890 ns (amplitude weighted)
tAv.2=4.5289 ns (amplitude weighted)
| Fractional Intensities of the Positive Decay Components: | Fractional Intensities of the Positive Decay Components:
Fractional Intensities of the Positive Decay Components: | t1 (3.55409 ns): 100.00% | t1 (3.8890 ns): 100.00%
t1 (4.5289 ns): 100.00%
| Fractional Amplitudes of the Positive Decay Components: | Fractional Amplitudes of the Positive Decay Components:
Fractional Amplitudes of the Positive Decay Components: | t1 (3.55409 ns): 100.00% | t1 (3.8890 ns): 100.00%
t1 (4.5289 ns): 100.00%
| Fitted Decay and Exponential Components: | Fitted Decay and Exponential Components:
Fitted Decay and Exponential Components: | Time[ns] Amp(t0) sum | Time[ns] Amp(t0) sum
Time[ns] Amp(t0) sum | 0.0000 11076.156 11076.2 | 0.0000 10988.838 10988.8
0.0000 10944.491 10944.5 | 0.0355 10965.947 10965.9 | 0.0389 10879.497 10879.5
0.0453 10835.592 10835.6 | 0.0711 10856.834 10856.8 | 0.0778 10771.244 10771.2
0.0906 10727.776 10727.8 | 0.1066 10748.806 10748.8 | 0.1167 10664.069 10664.1
0.1359 10621.033 10621.0 | 0.1422 10641.854 10641.9 | 0.1556 10557.959 10558.0
0.1812 10515.352 10515.4 | 0.1777 10535.966 10536.0 | 0.1944 10452.906 10452.9
0.2264 10410.722 10410.7 | 0.2132 10431.131 10431.1 | 0.2333 10348.898 10348.9
0.2717 10307.134 10307.1 | 0.2488 10327.340 10327.3 | 0.2722 10245.925 10245.9
0.3170 10204.576 10204.6 | 0.2843 10224.581 10224.6 | 0.3111 10143.976 10144.0
0.3623 10103.039 10103.0 | 0.3199 10122.845 10122.8 | 0.3500 10043.042 10043.0
0.4076 10002.512 10002.5 | 0.3554 10022.121 10022.1 | 0.3889 9943.112 9943.1
0.4529 9902.985 9903.0 | 0.3909 9922.399 9922.4 | 0.4278 9844.176 9844.2
0.4982 9804.449 9804.4 | 0.4265 9823.669 9823.7 | 0.4667 9746.225 9746.2
0.5435 9706.893 9706.9 | 0.4620 9725.922 9725.9 | 0.5056 9649.248 9649.2
0.5888 9610.308 9610.3 | 0.4976 9629.148 9629.1 | 0.5445 9553.237 9553.2
0.6340 9514.684 9514.7 | 0.5331 9533.336 9533.3 | 0.5833 9458.180 9458.2
0.6793 9420.011 9420.0 | 0.5687 9438.478 9438.5 | 0.6222 9364.070 9364.1
0.7246 9326.280 9326.3 | 0.6042 9344.563 9344.6 | 0.6611 9270.896 9270.9
0.7699 9233.482 9233.5 | 0.6397 9251.583 9251.6 | 0.7000 9178.649 9178.6
0.8152 9141.607 9141.6 | 0.6753 9159.529 9159.5 | 0.7389 9087.320 9087.3
0.8605 9050.647 9050.6 | 0.7108 9068.390 9068.4 | 0.7778 8996.900 8996.9
0.9058 8960.592 8960.6 | 0.7464 8978.158 8978.2 | 0.8167 8907.379 8907.4
0.9511 8871.432 8871.4 | 0.7819 8888.824 8888.8 | 0.8556 8818.749 8818.7
0.9964 8783.160 8783.2 | 0.8174 8800.378 8800.4 | 0.8945 8731.001 8731.0
1.0417 8695.766 8695.8 | 0.8530 8712.813 8712.8 | 0.9334 8644.126 8644.1
1.0869 8609.242 8609.2 | 0.8885 8626.119 8626.1 | 0.9722 8558.116 8558.1
1.1322 8523.578 8523.6 | 0.9241 8540.288 8540.3 | 1.0111 8472.961 8473.0
1.1775 8438.767 8438.8 | 0.9596 8455.311 8455.3 | 1.0500 8388.654 8388.7
1.2228 8354.800 8354.8 | 0.9951 8371.179 8371.2 | 1.0889 8305.185 8305.2
1.2681 8271.669 8271.7 | 1.0307 8287.884 8287.9 | 1.1278 8222.547 8222.5
1.3134 8189.364 8189.4 | 1.0662 8205.418 8205.4 | 1.1667 8140.731 8140.7
1.3587 8107.879 8107.9 | 1.1018 8123.773 8123.8 | 1.2056 8059.730 8059.7
1.4040 8027.204 8027.2 | 1.1373 8042.940 8042.9 | 1.2445 7979.534 7979.5
1.4493 7947.332 7947.3 | 1.1728 7962.912 7962.9 | 1.2834 7900.136 7900.1
1.4945 7868.254 7868.3 | 1.2084 7883.679 7883.7 | 1.3223 7821.529 7821.5
1.5398 7789.964 7790.0 | 1.2439 7805.235 7805.2 | 1.3611 7743.703 7743.7
1.5851 7712.453 7712.5 | 1.2795 7727.572 7727.6 | 1.4000 7666.652 7666.7
1.6304 7635.712 7635.7 | 1.3150 7650.681 7650.7 | 1.4389 7590.368 7590.4
1.6757 7559.736 7559.7 | 1.3506 7574.556 7574.6 | 1.4778 7514.842 7514.8
1.7210 7484.515 7484.5 | 1.3861 7499.188 7499.2 | 1.5167 7440.068 7440.1
1.7663 7410.043 7410.0 | 1.4216 7424.570 7424.6 | 1.5556 7366.038 7366.0
1.8116 7336.312 7336.3 | 1.4572 7350.694 7350.7 | 1.5945 7292.745 7292.7
1.8569 7263.314 7263.3 | 1.4927 7277.553 7277.6 | 1.6334 7220.181 7220.2
1.9021 7191.043 7191.0 | 1.5283 7205.140 7205.1 | 1.6723 7148.339 7148.3
1.9474 7119.491 7119.5 | 1.5638 7133.448 7133.4 | 1.7112 7077.212 7077.2
1.9927 7048.651 7048.7 | 1.5993 7062.469 7062.5 | 1.7500 7006.792 7006.8
2.0380 6978.516 6978.5 | 1.6349 6992.196 6992.2 | 1.7889 6937.074 6937.1
2.0833 6909.078 6909.1 | 1.6704 6922.623 6922.6 | 1.8278 6868.049 6868.0
2.1286 6840.332 6840.3 | 1.7060 6853.742 6853.7 | 1.8667 6799.710 6799.7
2.1739 6772.269 6772.3 | 1.7415 6785.546 6785.5 | 1.9056 6732.052 6732.1
2.2192 6704.884 6704.9 | 1.7770 6718.028 6718.0 | 1.9445 6665.067 6665.1
2.2645 6638.169 6638.2 | 1.8126 6651.183 6651.2 | 1.9834 6598.749 6598.7
2.3097 6572.119 6572.1 | 1.8481 6585.002 6585.0 | 2.0223 6533.090 6533.1
2.3550 6506.725 6506.7 | 1.8837 6519.481 6519.5 | 2.0612 6468.085 6468.1
2.4003 6441.982 6442.0 | 1.9192 6454.611 6454.6 | 2.1001 6403.726 6403.7
2.4456 6377.883 6377.9 | 1.9547 6390.386 6390.4 | 2.1389 6340.008 6340.0
2.4909 6314.422 6314.4 | 1.9903 6326.801 6326.8 | 2.1778 6276.924 6276.9
2.5362 6251.593 6251.6 | 2.0258 6263.848 6263.8 | 2.2167 6214.467 6214.5
2.5815 6189.388 6189.4 | 2.0614 6201.522 6201.5 | 2.2556 6152.632 6152.6
2.6268 6127.803 6127.8 | 2.0969 6139.816 6139.8 | 2.2945 6091.413 6091.4
2.6721 6066.830 6066.8 | 2.1325 6078.723 6078.7 | 2.3334 6030.802 6030.8
2.7174 6006.464 6006.5 | 2.1680 6018.239 6018.2 | 2.3723 5970.795 5970.8
2.7626 5946.699 5946.7 | 2.2035 5958.357 5958.4 | 2.4112 5911.384 5911.4
2.8079 5887.528 5887.5 | 2.2391 5899.070 5899.1 | 2.4501 5852.565 5852.6
2.8532 5828.946 5828.9 | 2.2746 5840.373 5840.4 | 2.4890 5794.331 5794.3
2.8985 5770.947 5770.9 | 2.3102 5782.261 5782.3 | 2.5278 5736.676 5736.7
2.9438 5713.525 5713.5 | 2.3457 5724.726 5724.7 | 2.5667 5679.596 5679.6
2.9891 5656.675 5656.7 | 2.3812 5667.764 5667.8 | 2.6056 5623.083 5623.1
3.0344 5600.390 5600.4 | 2.4168 5611.369 5611.4 | 2.6445 5567.132 5567.1
3.0797 5544.665 5544.7 | 2.4523 5555.535 5555.5 | 2.6834 5511.738 5511.7
3.1250 5489.495 5489.5 | 2.4879 5500.256 5500.3 | 2.7223 5456.895 5456.9
3.1702 5434.873 5434.9 | 2.5234 5445.528 5445.5 | 2.7612 5402.598 5402.6
3.2155 5380.796 5380.8 | 2.5589 5391.344 5391.3 | 2.8001 5348.842 5348.8
3.2608 5327.256 5327.3 | 2.5945 5337.699 5337.7 | 2.8390 5295.620 5295.6
3.3061 5274.249 5274.2 | 2.6300 5284.588 5284.6 | 2.8779 5242.927 5242.9
3.3514 5221.769 5221.8 | 2.6656 5232.006 5232.0 | 2.9167 5190.759 5190.8
3.3967 5169.812 5169.8 | 2.7011 5179.946 5179.9 | 2.9556 5139.111 5139.1
3.4420 5118.371 5118.4 | 2.7366 5128.405 5128.4 | 2.9945 5087.976 5088.0
3.4873 5067.442 5067.4 | 2.7722 5077.377 5077.4 | 3.0334 5037.349 5037.3
3.5326 5017.021 5017.0 | 2.8077 5026.856 5026.9 | 3.0723 4987.227 4987.2
3.5778 4967.100 4967.1 | 2.8433 4976.838 4976.8 | 3.1112 4937.603 4937.6
3.6231 4917.677 4917.7 | 2.8788 4927.317 4927.3 | 3.1501 4888.473 4888.5
3.6684 4868.745 4868.7 | 2.9144 4878.290 4878.3 | 3.1890 4839.832 4839.8
3.7137 4820.300 4820.3 | 2.9499 4829.750 4829.8 | 3.2279 4791.675 4791.7
3.7590 4772.338 4772.3 | 2.9854 4781.693 4781.7 | 3.2668 4743.997 4744.0
3.8043 4724.852 4724.9 | 3.0210 4734.115 4734.1 | 3.3056 4696.793 4696.8
3.8496 4677.839 4677.8 | 3.0565 4687.009 4687.0 | 3.3445 4650.060 4650.1
3.8949 4631.294 4631.3 | 3.0921 4640.373 4640.4 | 3.3834 4603.791 4603.8
3.9402 4585.212 4585.2 | 3.1276 4594.200 4594.2 | 3.4223 4557.982 4558.0
3.9854 4539.588 4539.6 | 3.1631 4548.487 4548.5 | 3.4612 4512.629 4512.6
4.0307 4494.418 4494.4 | 3.1987 4503.229 4503.2 | 3.5001 4467.728 4467.7
4.0760 4449.698 4449.7 | 3.2342 4458.421 4458.4 | 3.5390 4423.273 4423.3
4.1213 4405.423 4405.4 | 3.2698 4414.059 4414.1 | 3.5779 4379.261 4379.3
4.1666 4361.588 4361.6 | 3.3053 4370.139 4370.1 | 3.6168 4335.687 4335.7
4.2119 4318.190 4318.2 | 3.3408 4326.655 4326.7 | 3.6557 4292.546 4292.5
4.2572 4275.223 4275.2 | 3.3764 4283.604 4283.6 | 3.6945 4249.834 4249.8
4.3025 4232.684 4232.7 | 3.4119 4240.981 4241.0 | 3.7334 4207.548 4207.5
4.3478 4190.568 4190.6 | 3.4475 4198.783 4198.8 | 3.7723 4165.682 4165.7
4.3931 4148.871 4148.9 | 3.4830 4157.004 4157.0 | 3.8112 4124.233 4124.2
4.4383 4107.589 4107.6 | 3.5185 4115.641 4115.6 | 3.8501 4083.196 4083.2
4.4836 4066.718 4066.7 | 3.5541 4074.690 4074.7 | 3.8890 4042.568 4042.6
4.5289 4026.253 4026.3 | 3.5896 4034.146 4034.1 | 3.9279 4002.343 4002.3
4.5742 3986.191 3986.2 | 3.6252 3994.006 3994.0 | 3.9668 3962.519 3962.5
4.6195 3946.528 3946.5 | 3.6607 3954.265 3954.3 | 4.0057 3923.092 3923.1
4.6648 3907.260 3907.3 | 3.6963 3914.919 3914.9 | 4.0446 3884.056 3884.1
4.7101 3868.382 3868.4 | 3.7318 3875.965 3876.0 | 4.0834 3845.409 3845.4
4.7554 3829.891 3829.9 | 3.7673 3837.399 3837.4 | 4.1223 3807.147 3807.1
4.8007 3791.783 3791.8 | 3.8029 3799.216 3799.2 | 4.1612 3769.265 3769.3
4.8459 3754.054 3754.1 | 3.8384 3761.413 3761.4 | 4.2001 3731.760 3731.8
4.8912 3716.700 3716.7 | 3.8740 3723.986 3724.0 | 4.2390 3694.629 3694.6
4.9365 3679.718 3679.7 | 3.9095 3686.932 3686.9 | 4.2779 3657.866 3657.9
4.9818 3643.105 3643.1 | 3.9450 3650.247 3650.2 | 4.3168 3621.470 3621.5
5.0271 3606.855 3606.9 | 3.9806 3613.926 3613.9 | 4.3557 3585.436 3585.4
5.0724 3570.966 3571.0 | 4.0161 3577.967 3578.0 | 4.3946 3549.760 3549.8
5.1177 3535.435 3535.4 | 4.0517 3542.365 3542.4 | 4.4335 3514.439 3514.4
5.1630 3500.256 3500.3 | 4.0872 3507.118 3507.1 | 4.4723 3479.470 3479.5
5.2083 3465.428 3465.4 | 4.1227 3472.222 3472.2 | 4.5112 3444.849 3444.8
5.2535 3430.947 3430.9 | 4.1583 3437.673 3437.7 | 4.5501 3410.572 3410.6
5.2988 3396.808 3396.8 | 4.1938 3403.467 3403.5 | 4.5890 3376.636 3376.6
5.3441 3363.009 3363.0 | 4.2294 3369.602 3369.6 | 4.6279 3343.038 3343.0
5.3894 3329.547 3329.5 | 4.2649 3336.074 3336.1 | 4.6668 3309.774 3309.8
5.4347 3296.417 3296.4 | 4.3004 3302.880 3302.9 | 4.7057 3276.842 3276.8
5.4800 3263.618 3263.6 | 4.3360 3270.015 3270.0 | 4.7446 3244.236 3244.2
5.5253 3231.144 3231.1 | 4.3715 3237.478 3237.5 | 4.7835 3211.956 3212.0
5.5706 3198.994 3199.0 | 4.4071 3205.265 3205.3 | 4.8224 3179.996 3180.0
5.6159 3167.163 3167.2 | 4.4426 3173.372 3173.4 | 4.8612 3148.355 3148.4
5.6611 3135.649 3135.6 | 4.4781 3141.796 3141.8 | 4.9001 3117.028 3117.0
5.7064 3104.449 3104.4 | 4.5137 3110.535 3110.5 | 4.9390 3086.013 3086.0
5.7517 3073.559 3073.6 | 4.5492 3079.585 3079.6 | 4.9779 3055.307 3055.3
5.7970 3042.977 3043.0 | 4.5848 3048.942 3048.9 | 5.0168 3024.906 3024.9
5.8423 3012.699 3012.7 | 4.6203 3018.605 3018.6 | 5.0557 2994.808 2994.8
5.8876 2982.722 2982.7 | 4.6559 2988.569 2988.6 | 5.0946 2965.009 2965.0
5.9329 2953.043 2953.0 | 4.6914 2958.832 2958.8 | 5.1335 2935.507 2935.5
5.9782 2923.660 2923.7 | 4.7269 2929.391 2929.4 | 5.1724 2906.298 2906.3
6.0235 2894.569 2894.6 | 4.7625 2900.244 2900.2 | 5.2113 2877.380 2877.4
6.0688 2865.768 2865.8 | 4.7980 2871.386 2871.4 | 5.2501 2848.749 2848.7
6.1140 2837.253 2837.3 | 4.8336 2842.815 2842.8 | 5.2890 2820.404 2820.4
6.1593 2809.022 2809.0 | 4.8691 2814.528 2814.5 | 5.3279 2792.340 2792.3
6.2046 2781.071 2781.1 | 4.9046 2786.523 2786.5 | 5.3668 2764.556 2764.6
6.2499 2753.399 2753.4 | 4.9402 2758.797 2758.8 | 5.4057 2737.048 2737.0
6.2952 2726.002 2726.0 | 4.9757 2731.347 2731.3 | 5.4446 2709.814 2709.8
6.3405 2698.878 2698.9 | 5.0113 2704.169 2704.2 | 5.4835 2682.851 2682.9
6.3858 2672.024 2672.0 | 5.0468 2677.262 2677.3 | 5.5224 2656.156 2656.2
6.4311 2645.437 2645.4 | 5.0823 2650.623 2650.6 | 5.5613 2629.727 2629.7
6.4764 2619.114 2619.1 | 5.1179 2624.249 2624.2 | 5.6002 2603.561 2603.6
6.5216 2593.054 2593.1 | 5.1534 2598.137 2598.1 | 5.6390 2577.655 2577.7
6.5669 2567.252 2567.3 | 5.1890 2572.285 2572.3 | 5.6779 2552.007 2552.0
6.6122 2541.708 2541.7 | 5.2245 2546.691 2546.7 | 5.7168 2526.614 2526.6
6.6575 2516.417 2516.4 | 5.2600 2521.351 2521.4 | 5.7557 2501.474 2501.5
6.7028 2491.379 2491.4 | 5.2956 2496.263 2496.3 | 5.7946 2476.584 2476.6
6.7481 2466.589 2466.6 | 5.3311 2471.425 2471.4 | 5.8335 2451.941 2451.9
6.7934 2442.046 2442.0 | 5.3667 2446.833 2446.8 | 5.8724 2427.544 2427.5
6.8387 2417.747 2417.7 | 5.4022 2422.487 2422.5 | 5.9113 2403.389 2403.4
6.8840 2393.690 2393.7 | 5.4378 2398.383 2398.4 | 5.9502 2379.475 2379.5
6.9292 2369.873 2369.9 | 5.4733 2374.519 2374.5 | 5.9891 2355.799 2355.8
6.9745 2346.292 2346.3 | 5.5088 2350.892 2350.9 | 6.0279 2332.359 2332.4
7.0198 2322.946 2322.9 | 5.5444 2327.500 2327.5 | 6.0668 2309.151 2309.2
7.0651 2299.832 2299.8 | 5.5799 2304.341 2304.3 | 6.1057 2286.175 2286.2
7.1104 2276.949 2276.9 | 5.6155 2281.412 2281.4 | 6.1446 2263.427 2263.4
7.1557 2254.293 2254.3 | 5.6510 2258.712 2258.7 | 6.1835 2240.905 2240.9
7.2010 2231.862 2231.9 | 5.6865 2236.237 2236.2 | 6.2224 2218.608 2218.6
7.2463 2209.655 2209.7 | 5.7221 2213.986 2214.0 | 6.2613 2196.533 2196.5
7.2916 2187.668 2187.7 | 5.7576 2191.957 2192.0 | 6.3002 2174.677 2174.7
7.3368 2165.901 2165.9 | 5.7932 2170.147 2170.1 | 6.3391 2153.038 2153.0
7.3821 2144.350 2144.3 | 5.8287 2148.553 2148.6 | 6.3780 2131.615 2131.6
7.4274 2123.013 2123.0 | 5.8642 2127.175 2127.2 | 6.4168 2110.405 2110.4
7.4727 2101.889 2101.9 | 5.8998 2106.009 2106.0 | 6.4557 2089.406 2089.4
7.5180 2080.974 2081.0 | 5.9353 2085.054 2085.1 | 6.4946 2068.616 2068.6
7.5633 2060.268 2060.3 | 5.9709 2064.307 2064.3 | 6.5335 2048.033 2048.0
7.6086 2039.768 2039.8 | 6.0064 2043.767 2043.8 | 6.5724 2027.655 2027.7
7.6539 2019.472 2019.5 | 6.0419 2023.431 2023.4 | 6.6113 2007.480 2007.5
7.6992 1999.378 1999.4 | 6.0775 2003.298 2003.3 | 6.6502 1987.505 1987.5
7.7445 1979.484 1979.5 | 6.1130 1983.365 1983.4 | 6.6891 1967.729 1967.7
7.7897 1959.788 1959.8 | 6.1486 1963.630 1963.6 | 6.7280 1948.150 1948.1
7.8350 1940.288 1940.3 | 6.1841 1944.091 1944.1 | 6.7668 1928.765 1928.8
7.8803 1920.981 1921.0 | 6.2197 1924.747 1924.7 | 6.8057 1909.574 1909.6
7.9256 1901.867 1901.9 | 6.2552 1905.596 1905.6 | 6.8446 1890.573 1890.6
7.9709 1882.943 1882.9 | 6.2907 1886.635 1886.6 | 6.8835 1871.762 1871.8
8.0162 1864.208 1864.2 | 6.3263 1867.862 1867.9 | 6.9224 1853.137 1853.1
8.0615 1845.659 1845.7 | 6.3618 1849.277 1849.3 | 6.9613 1834.698 1834.7
8.1068 1827.294 1827.3 | 6.3974 1830.876 1830.9 | 7.0002 1816.443 1816.4
8.1521 1809.112 1809.1 | 6.4329 1812.659 1812.7 | 7.0391 1798.369 1798.4
8.1973 1791.111 1791.1 | 6.4684 1794.623 1794.6 | 7.0780 1780.475 1780.5
8.2426 1773.289 1773.3 | 6.5040 1776.766 1776.8 | 7.1169 1762.759 1762.8
8.2879 1755.645 1755.6 | 6.5395 1759.087 1759.1 | 7.1557 1745.219 1745.2
8.3332 1738.176 1738.2 | 6.5751 1741.583 1741.6 | 7.1946 1727.854 1727.9
8.3785 1720.881 1720.9 | 6.6106 1724.254 1724.3 | 7.2335 1710.661 1710.7
8.4238 1703.758 1703.8 | 6.6461 1707.098 1707.1 | 7.2724 1693.640 1693.6
8.4691 1686.805 1686.8 | 6.6817 1690.112 1690.1 | 7.3113 1676.788 1676.8
8.5144 1670.021 1670.0 | 6.7172 1673.295 1673.3 | 7.3502 1660.104 1660.1
8.5597 1653.404 1653.4 | 6.7528 1656.645 1656.6 | 7.3891 1643.585 1643.6
8.6049 1636.952 1637.0 | 6.7883 1640.161 1640.2 | 7.4280 1627.231 1627.2
8.6502 1620.664 1620.7 | 6.8238 1623.842 1623.8 | 7.4669 1611.040 1611.0
8.6955 1604.539 1604.5 | 6.8594 1607.684 1607.7 | 7.5058 1595.010 1595.0
8.7408 1588.573 1588.6 | 6.8949 1591.687 1591.7 | 7.5446 1579.139 1579.1
8.7861 1572.767 1572.8 | 6.9305 1575.850 1575.8 | 7.5835 1563.427 1563.4
8.8314 1557.117 1557.1 | 6.9660 1560.170 1560.2 | 7.6224 1547.870 1547.9
8.8767 1541.624 1541.6 | 7.0016 1544.646 1544.6 | 7.6613 1532.469 1532.5
8.9220 1526.284 1526.3 | 7.0371 1529.276 1529.3 | 7.7002 1517.220 1517.2
8.9673 1511.098 1511.1 | 7.0726 1514.060 1514.1 | 7.7391 1502.124 1502.1
9.0125 1496.062 1496.1 | 7.1082 1498.995 1499.0 | 7.7780 1487.177 1487.2
9.0578 1481.176 1481.2 | 7.1437 1484.079 1484.1 | 7.8169 1472.380 1472.4
9.1031 1466.438 1466.4 | 7.1793 1469.313 1469.3 | 7.8558 1457.729 1457.7
9.1484 1451.847 1451.8 | 7.2148 1454.693 1454.7 | 7.8947 1443.225 1443.2
9.1937 1437.400 1437.4 | 7.2503 1440.218 1440.2 | 7.9335 1428.864 1428.9
9.2390 1423.098 1423.1 | 7.2859 1425.888 1425.9 | 7.9724 1414.647 1414.6
9.2843 1408.938 1408.9 | 7.3214 1411.700 1411.7 | 8.0113 1400.571 1400.6
9.3296 1394.919 1394.9 | 7.3570 1397.653 1397.7 | 8.0502 1386.635 1386.6
9.3749 1381.039 1381.0 | 7.3925 1383.747 1383.7 | 8.0891 1372.838 1372.8
9.4201 1367.298 1367.3 | 7.4280 1369.978 1370.0 | 8.1280 1359.178 1359.2
9.4654 1353.693 1353.7 | 7.4636 1356.347 1356.3 | 8.1669 1345.654 1345.7
9.5107 1340.223 1340.2 | 7.4991 1342.851 1342.9 | 8.2058 1332.264 1332.3
9.5560 1326.888 1326.9 | 7.5347 1329.489 1329.5 | 8.2447 1319.008 1319.0
9.6013 1313.685 1313.7 | 7.5702 1316.260 1316.3 | 8.2836 1305.884 1305.9
9.6466 1300.614 1300.6 | 7.6057 1303.163 1303.2 | 8.3224 1292.890 1292.9
9.6919 1287.672 1287.7 | 7.6413 1290.197 1290.2 | 8.3613 1280.026 1280.0
9.7372 1274.860 1274.9 | 7.6768 1277.359 1277.4 | 8.4002 1267.289 1267.3
9.7825 1262.175 1262.2 | 7.7124 1264.649 1264.6 | 8.4391 1254.679 1254.7
9.8278 1249.616 1249.6 | 7.7479 1252.066 1252.1 | 8.4780 1242.195 1242.2
9.8730 1237.182 1237.2 | 7.7835 1239.607 1239.6 | 8.5169 1229.835 1229.8
9.9183 1224.872 1224.9 | 7.8190 1227.273 1227.3 | 8.5558 1217.598 1217.6
9.9636 1212.684 1212.7 | 7.8545 1215.062 1215.1 | 8.5947 1205.483 1205.5
10.0089 1200.618 1200.6 | 7.8901 1202.971 1203.0 | 8.6336 1193.488 1193.5
10.0542 1188.671 1188.7 | 7.9256 1191.002 1191.0 | 8.6725 1181.612 1181.6
10.0995 1176.844 1176.8 | 7.9612 1179.151 1179.2 | 8.7113 1169.855 1169.9
10.1448 1165.134 1165.1 | 7.9967 1167.418 1167.4 | 8.7502 1158.215 1158.2
10.1901 1153.541 1153.5 | 8.0322 1155.802 1155.8 | 8.7891 1146.691 1146.7
10.2354 1142.063 1142.1 | 8.0678 1144.302 1144.3 | 8.8280 1135.281 1135.3
10.2806 1130.699 1130.7 | 8.1033 1132.916 1132.9 | 8.8669 1123.985 1124.0
10.3259 1119.449 1119.4 | 8.1389 1121.643 1121.6 | 8.9058 1112.801 1112.8
10.3712 1108.310 1108.3 | 8.1744 1110.483 1110.5 | 8.9447 1101.728 1101.7
10.4165 1097.282 1097.3 | 8.2099 1099.433 1099.4 | 8.9836 1090.766 1090.8
10.4618 1086.364 1086.4 | 8.2455 1088.494 1088.5 | 9.0225 1079.913 1079.9
10.5071 1075.554 1075.6 | 8.2810 1077.663 1077.7 | 9.0614 1069.167 1069.2
10.5524 1064.852 1064.9 | 8.3166 1066.940 1066.9 | 9.1002 1058.529 1058.5
10.5977 1054.257 1054.3 | 8.3521 1056.324 1056.3 | 9.1391 1047.996 1048.0
10.6430 1043.767 1043.8 | 8.3876 1045.813 1045.8 | 9.1780 1037.569 1037.6
10.6882 1033.381 1033.4 | 8.4232 1035.407 1035.4 | 9.2169 1027.245 1027.2
10.7335 1023.099 1023.1 | 8.4587 1025.105 1025.1 | 9.2558 1017.023 1017.0
10.7788 1012.919 1012.9 | 8.4943 1014.905 1014.9 | 9.2947 1006.904 1006.9
10.8241 1002.840 1002.8 | 8.5298 1004.806 1004.8 | 9.3336 996.885 996.9
10.8694 992.862 992.9 | 8.5654 994.808 994.8 | 9.3725 986.966 987.0
10.9147 982.983 983.0 | 8.6009 984.910 984.9 | 9.4114 977.145 977.1
10.9600 973.202 973.2 | 8.6364 975.110 975.1 | 9.4503 967.422 967.4
11.0053 963.518 963.5 | 8.6720 965.407 965.4 | 9.4891 957.796 957.8
11.0506 953.931 953.9 | 8.7075 955.801 955.8 | 9.5280 948.266 948.3
11.0958 944.439 944.4 | 8.7431 946.291 946.3 | 9.5669 938.831 938.8
11.1411 935.042 935.0 | 8.7786 936.875 936.9 | 9.6058 929.489 929.5
11.1864 925.738 925.7 | 8.8141 927.553 927.6 | 9.6447 920.241 920.2
11.2317 916.527 916.5 | 8.8497 918.324 918.3 | 9.6836 911.084 911.1
11.2770 907.407 907.4 | 8.8852 909.186 909.2 | 9.7225 902.019 902.0
11.3223 898.379 898.4 | 8.9208 900.140 900.1 | 9.7614 893.044 893.0
11.3676 889.440 889.4 | 8.9563 891.183 891.2 | 9.8003 884.158 884.2
11.4129 880.589 880.6 | 8.9918 882.316 882.3 | 9.8392 875.360 875.4
11.4582 871.827 871.8 | 9.0274 873.537 873.5 | 9.8780 866.650 866.7
11.5035 863.153 863.2 | 9.0629 864.845 864.8 | 9.9169 858.027 858.0
11.5487 854.564 854.6 | 9.0985 856.239 856.2 | 9.9558 849.489 849.5
11.5940 846.061 846.1 | 9.1340 847.720 847.7 | 9.9947 841.037 841.0
11.6393 837.643 837.6 | 9.1695 839.285 839.3 | 10.0336 832.668 832.7
11.6846 829.308 829.3 | 9.2051 830.934 830.9 | 10.0725 824.383 824.4
11.7299 821.056 821.1 | 9.2406 822.666 822.7 | 10.1114 816.180 816.2
11.7752 812.887 812.9 | 9.2762 814.480 814.5 | 10.1503 808.059 808.1
11.8205 804.798 804.8 | 9.3117 806.376 806.4 | 10.1892 800.019 800.0
11.8658 796.790 796.8 | 9.3472 798.352 798.4 | 10.2281 792.059 792.1
11.9111 788.862 788.9 | 9.3828 790.409 790.4 | 10.2669 784.177 784.2
11.9563 781.013 781.0 | 9.4183 782.544 782.5 | 10.3058 776.375 776.4
12.0016 773.242 773.2 | 9.4539 774.757 774.8 | 10.3447 768.650 768.6
12.0469 765.548 765.5 | 9.4894 767.048 767.0 | 10.3836 761.001 761.0
12.0922 757.930 757.9 | 9.5250 759.416 759.4 | 10.4225 753.429 753.4
12.1375 750.389 750.4 | 9.5605 751.860 751.9 | 10.4614 745.933 745.9
12.1828 742.922 742.9 | 9.5960 744.379 744.4 | 10.5003 738.510 738.5
12.2281 735.530 735.5 | 9.6316 736.972 737.0 | 10.5392 731.162 731.2
12.2734 728.211 728.2 | 9.6671 729.639 729.6 | 10.5781 723.887 723.9
12.3187 720.966 721.0 | 9.7027 722.379 722.4 | 10.6170 716.684 716.7
12.3639 713.792 713.8 | 9.7382 715.191 715.2 | 10.6558 709.553 709.6
12.4092 706.690 706.7 | 9.7737 708.075 708.1 | 10.6947 702.493 702.5
12.4545 699.658 699.7 | 9.8093 701.030 701.0 | 10.7336 695.503 695.5
12.4998 692.696 692.7 | 9.8448 694.054 694.1 | 10.7725 688.583 688.6
12.5451 685.804 685.8 | 9.8804 687.148 687.1 | 10.8114 681.731 681.7
12.5904 678.980 679.0 | 9.9159 680.311 680.3 | 10.8503 674.948 674.9
12.6357 672.224 672.2 | 9.9514 673.542 673.5 | 10.8892 668.232 668.2
12.6810 665.535 665.5 | 9.9870 666.840 666.8 | 10.9281 661.583 661.6
12.7263 658.913 658.9 | 10.0225 660.205 660.2 | 10.9670 655.000 655.0
12.7715 652.357 652.4 | 10.0581 653.636 653.6 | 11.0059 648.483 648.5
12.8168 645.866 645.9 | 10.0936 647.132 647.1 | 11.0447 642.030 642.0
12.8621 639.439 639.4 | 10.1291 640.693 640.7 | 11.0836 635.642 635.6
12.9074 633.077 633.1 | 10.1647 634.318 634.3 | 11.1225 629.317 629.3
12.9527 626.777 626.8 | 10.2002 628.006 628.0 | 11.1614 623.055 623.1
12.9980 620.541 620.5 | 10.2358 621.757 621.8 | 11.2003 616.856 616.9
13.0433 614.366 614.4 | 10.2713 615.571 615.6 | 11.2392 610.718 610.7
13.0886 608.253 608.3 | 10.3069 609.446 609.4 | 11.2781 604.641 604.6
13.1339 602.201 602.2 | 10.3424 603.382 603.4 | 11.3170 598.625 598.6
13.1792 596.209 596.2 | 10.3779 597.378 597.4 | 11.3559 592.669 592.7
13.2244 590.277 590.3 | 10.4135 591.434 591.4 | 11.3948 586.771 586.8
13.2697 584.403 584.4 | 10.4490 585.549 585.5 | 11.4336 580.933 580.9
13.3150 578.589 578.6 | 10.4846 579.723 579.7 | 11.4725 575.153 575.2
13.3603 572.831 572.8 | 10.5201 573.954 574.0 | 11.5114 569.430 569.4
13.4056 567.132 567.1 | 10.5556 568.243 568.2 | 11.5503 563.764 563.8
13.4509 561.489 561.5 | 10.5912 562.589 562.6 | 11.5892 558.154 558.2
13.4962 555.902 555.9 | 10.6267 556.992 557.0 | 11.6281 552.600 552.6
13.5415 550.370 550.4 | 10.6623 551.449 551.4 | 11.6670 547.102 547.1
13.5868 544.894 544.9 | 10.6978 545.962 546.0 | 11.7059 541.658 541.7
13.6320 539.472 539.5 | 10.7333 540.530 540.5 | 11.7448 536.269 536.3
13.6773 534.105 534.1 | 10.7689 535.152 535.2 | 11.7837 530.933 530.9
13.7226 528.790 528.8 | 10.8044 529.827 529.8 | 11.8225 525.650 525.6
13.7679 523.529 523.5 | 10.8400 524.555 524.6 | 11.8614 520.420 520.4
13.8132 518.319 518.3 | 10.8755 519.335 519.3 | 11.9003 515.241 515.2
13.8585 513.162 513.2 | 10.9110 514.168 514.2 | 11.9392 510.115 510.1
13.9038 508.056 508.1 | 10.9466 509.052 509.1 | 11.9781 505.039 505.0
13.9491 503.001 503.0 | 10.9821 503.987 504.0 | 12.0170 500.014 500.0
13.9944 497.996 498.0 | 11.0177 498.972 499.0 | 12.0559 495.038 495.0
14.0396 493.041 493.0 | 11.0532 494.007 494.0 | 12.0948 490.113 490.1
14.0849 488.135 488.1 | 11.0888 489.092 489.1 | 12.1337 485.236 485.2
14.1302 483.278 483.3 | 11.1243 484.225 484.2 | 12.1726 480.408 480.4
14.1755 478.469 478.5 | 11.1598 479.407 479.4 | 12.2114 475.628 475.6
14.2208 473.708 473.7 | 11.1954 474.637 474.6 | 12.2503 470.895 470.9
14.2661 468.995 469.0 | 11.2309 469.914 469.9 | 12.2892 466.210 466.2
14.3114 464.328 464.3 | 11.2665 465.238 465.2 | 12.3281 461.571 461.6
14.3567 459.708 459.7 | 11.3020 460.609 460.6 | 12.3670 456.978 457.0
14.4020 455.134 455.1 | 11.3375 456.026 456.0 | 12.4059 452.431 452.4
14.4472 450.605 450.6 | 11.3731 451.489 451.5 | 12.4448 447.929 447.9
14.4925 446.122 446.1 | 11.4086 446.996 447.0 | 12.4837 443.472 443.5
14.5378 441.683 441.7 | 11.4442 442.548 442.5 | 12.5226 439.060 439.1
14.5831 437.288 437.3 | 11.4797 438.145 438.1 | 12.5615 434.691 434.7
14.6284 432.937 432.9 | 11.5152 433.785 433.8 | 12.6003 430.366 430.4
14.6737 428.629 428.6 | 11.5508 429.469 429.5 | 12.6392 426.083 426.1
14.7190 424.364 424.4 | 11.5863 425.196 425.2 | 12.6781 421.844 421.8
14.7643 420.141 420.1 | 11.6219 420.965 421.0 | 12.7170 417.646 417.6
14.8096 415.961 416.0 | 11.6574 416.776 416.8 | 12.7559 413.491 413.5
14.8549 411.822 411.8 | 11.6929 412.629 412.6 | 12.7948 409.377 409.4
14.9001 407.724 407.7 | 11.7285 408.524 408.5 | 12.8337 405.303 405.3
14.9454 403.668 403.7 | 11.7640 404.459 404.5 | 12.8726 401.270 401.3
14.9907 399.651 399.7 | 11.7996 400.434 400.4 | 12.9115 397.278 397.3
15.0360 395.674 395.7 | 11.8351 396.450 396.5 | 12.9504 393.325 393.3
15.0813 391.737 391.7 | 11.8707 392.505 392.5 | 12.9892 389.411 389.4
15.1266 387.839 387.8 | 11.9062 388.600 388.6 | 13.0281 385.536 385.5
15.1719 383.980 384.0 | 11.9417 384.733 384.7 | 13.0670 381.700 381.7
15.2172 380.160 380.2 | 11.9773 380.905 380.9 | 13.1059 377.902 377.9
15.2625 376.377 376.4 | 12.0128 377.115 377.1 | 13.1448 374.142 374.1
15.3077 372.632 372.6 | 12.0484 373.363 373.4 | 13.1837 370.419 370.4
15.3530 368.924 368.9 | 12.0839 369.648 369.6 | 13.2226 366.733 366.7
15.3983 365.253 365.3 | 12.1194 365.969 366.0 | 13.2615 363.084 363.1
15.4436 361.619 361.6 | 12.1550 362.328 362.3 | 13.3004 359.472 359.5
15.4889 358.021 358.0 | 12.1905 358.723 358.7 | 13.3392 355.895 355.9
15.5342 354.459 354.5 | 12.2261 355.153 355.2 | 13.3781 352.354 352.4
15.5795 350.932 350.9 | 12.2616 351.620 351.6 | 13.4170 348.848 348.8
15.6248 347.440 347.4 | 12.2971 348.121 348.1 | 13.4559 345.377 345.4
15.6701 343.983 344.0 | 12.3327 344.657 344.7 | 13.4948 341.940 341.9
15.7153 340.560 340.6 | 12.3682 341.228 341.2 | 13.5337 338.538 338.5
15.7606 337.171 337.2 | 12.4038 337.832 337.8 | 13.5726 335.169 335.2
15.8059 333.817 333.8 | 12.4393 334.471 334.5 | 13.6115 331.834 331.8
15.8512 330.495 330.5 | 12.4748 331.143 331.1 | 13.6504 328.532 328.5
15.8965 327.207 327.2 | 12.5104 327.848 327.8 | 13.6893 325.263 325.3
15.9418 323.951 324.0 | 12.5459 324.586 324.6 | 13.7281 322.027 322.0
15.9871 320.727 320.7 | 12.5815 321.356 321.4 | 13.7670 318.823 318.8
16.0324 317.536 317.5 | 12.6170 318.159 318.2 | 13.8059 315.650 315.7
16.0777 314.377 314.4 | 12.6526 314.993 315.0 | 13.8448 312.510 312.5
16.1229 311.248 311.2 | 12.6881 311.859 311.9 | 13.8837 309.400 309.4
16.1682 308.151 308.2 | 12.7236 308.756 308.8 | 13.9226 306.322 306.3
16.2135 305.085 305.1 | 12.7592 305.683 305.7 | 13.9615 303.274 303.3
16.2588 302.050 302.0 | 12.7947 302.642 302.6 | 14.0004 300.256 300.3
16.3041 299.044 299.0 | 12.8303 299.630 299.6 | 14.0393 297.268 297.3
16.3494 296.069 296.1 | 12.8658 296.649 296.6 | 14.0782 294.310 294.3
16.3947 293.123 293.1 | 12.9013 293.697 293.7 | 14.1170 291.382 291.4
16.4400 290.206 290.2 | 12.9369 290.775 290.8 | 14.1559 288.483 288.5
16.4853 287.319 287.3 | 12.9724 287.882 287.9 | 14.1948 285.612 285.6
16.5306 284.460 284.5 | 13.0080 285.017 285.0 | 14.2337 282.770 282.8
16.5758 281.629 281.6 | 13.0435 282.181 282.2 | 14.2726 279.957 280.0
16.6211 278.827 278.8 | 13.0790 279.374 279.4 | 14.3115 277.171 277.2
16.6664 276.053 276.1 | 13.1146 276.594 276.6 | 14.3504 274.413 274.4
16.7117 273.306 273.3 | 13.1501 273.842 273.8 | 14.3893 271.683 271.7
16.7570 270.586 270.6 | 13.1857 271.117 271.1 | 14.4282 268.980 269.0
16.8023 267.894 267.9 | 13.2212 268.419 268.4 | 14.4671 266.303 266.3
16.8476 265.228 265.2 | 13.2567 265.748 265.7 | 14.5059 263.653 263.7
16.8929 262.589 262.6 | 13.2923 263.104 263.1 | 14.5448 261.030 261.0
16.9382 259.977 260.0 | 13.3278 260.486 260.5 | 14.5837 258.433 258.4
16.9834 257.390 257.4 | 13.3634 257.894 257.9 | 14.6226 255.861 255.9
17.0287 254.829 254.8 | 13.3989 255.328 255.3 | 14.6615 253.315 253.3
17.0740 252.293 252.3 | 13.4344 252.788 252.8 | 14.7004 250.795 250.8
17.1193 249.783 249.8 | 13.4700 250.272 250.3 | 14.7393 248.299 248.3
17.1646 247.297 247.3 | 13.5055 247.782 247.8 | 14.7782 245.829 245.8
17.2099 244.837 244.8 | 13.5411 245.317 245.3 | 14.8171 243.383 243.4
17.2552 242.401 242.4 | 13.5766 242.876 242.9 | 14.8560 240.961 241.0
17.3005 239.989 240.0 | 13.6122 240.459 240.5 | 14.8948 238.563 238.6
17.3458 237.601 237.6 | 13.6477 238.066 238.1 | 14.9337 236.190 236.2
17.3910 235.237 235.2 | 13.6832 235.698 235.7 | 14.9726 233.840 233.8
17.4363 232.896 232.9 | 13.7188 233.352 233.4 | 15.0115 231.513 231.5
17.4816 230.579 230.6 | 13.7543 231.031 231.0 | 15.0504 229.209 229.2
17.5269 228.284 228.3 | 13.7899 228.732 228.7 | 15.0893 226.929 226.9
17.5722 226.013 226.0 | 13.8254 226.456 226.5 | 15.1282 224.671 224.7
17.6175 223.764 223.8 | 13.8609 224.203 224.2 | 15.1671 222.435 222.4
17.6628 221.537 221.5 | 13.8965 221.972 222.0 | 15.2060 220.222 220.2
17.7081 219.333 219.3 | 13.9320 219.763 219.8 | 15.2449 218.031 218.0
17.7534 217.151 217.2 | 13.9676 217.576 217.6 | 15.2837 215.861 215.9
17.7986 214.990 215.0 | 14.0031 215.411 215.4 | 15.3226 213.713 213.7
17.8439 212.851 212.9 | 14.0386 213.268 213.3 | 15.3615 211.587 211.6
17.8892 210.733 210.7 | 14.0742 211.146 211.1 | 15.4004 209.481 209.5
17.9345 208.636 208.6 | 14.1097 209.045 209.0 | 15.4393 207.397 207.4
17.9798 206.560 206.6 | 14.1453 206.965 207.0 | 15.4782 205.333 205.3
18.0251 204.505 204.5 | 14.1808 204.906 204.9 | 15.5171 203.290 203.3
18.0704 202.470 202.5 | 14.2163 202.867 202.9 | 15.5560 201.268 201.3
18.1157 200.455 200.5 | 14.2519 200.848 200.8 | 15.5949 199.265 199.3
18.1610 198.461 198.5 | 14.2874 198.850 198.8 | 15.6338 197.282 197.3
18.2063 196.486 196.5 | 14.3230 196.871 196.9 | 15.6726 195.319 195.3
18.2515 194.531 194.5 | 14.3585 194.912 194.9 | 15.7115 193.376 193.4
18.2968 192.595 192.6 | 14.3941 192.973 193.0 | 15.7504 191.452 191.5
18.3421 190.679 190.7 | 14.4296 191.053 191.1 | 15.7893 189.547 189.5
18.3874 188.782 188.8 | 14.4651 189.152 189.2 | 15.8282 187.661 187.7
18.4327 186.903 186.9 | 14.5007 187.270 187.3 | 15.8671 185.793 185.8
18.4780 185.044 185.0 | 14.5362 185.406 185.4 | 15.9060 183.945 183.9
18.5233 183.202 183.2 | 14.5718 183.562 183.6 | 15.9449 182.114 182.1
18.5686 181.380 181.4 | 14.6073 181.735 181.7 | 15.9838 180.302 180.3
18.6139 179.575 179.6 | 14.6428 179.927 179.9 | 16.0227 178.508 178.5
18.6591 177.788 177.8 | 14.6784 178.136 178.1 | 16.0615 176.732 176.7
18.7044 176.019 176.0 | 14.7139 176.364 176.4 | 16.1004 174.974 175.0
18.7497 174.268 174.3 | 14.7495 174.609 174.6 | 16.1393 173.233 173.2
18.7950 172.534 172.5 | 14.7850 172.872 172.9 | 16.1782 171.509 171.5
18.8403 170.817 170.8 | 14.8205 171.152 171.2 | 16.2171 169.802 169.8
18.8856 169.117 169.1 | 14.8561 169.449 169.4 | 16.2560 168.113 168.1
18.9309 167.434 167.4 | 14.8916 167.763 167.8 | 16.2949 166.440 166.4
18.9762 165.768 165.8 | 14.9272 166.093 166.1 | 16.3338 164.784 164.8
19.0215 164.119 164.1 | 14.9627 164.441 164.4 | 16.3727 163.144 163.1
19.0667 162.486 162.5 | 14.9982 162.804 162.8 | 16.4116 161.521 161.5
19.1120 160.869 160.9 | 15.0338 161.185 161.2 | 16.4504 159.914 159.9
19.1573 159.269 159.3 | 15.0693 159.581 159.6 | 16.4893 158.323 158.3
19.2026 157.684 157.7 | 15.1049 157.993 158.0 | 16.5282 156.747 156.7
19.2479 156.115 156.1 | 15.1404 156.421 156.4 | 16.5671 155.188 155.2
19.2932 154.561 154.6 | 15.1760 154.864 154.9 | 16.6060 153.644 153.6
19.3385 153.024 153.0 | 15.2115 153.323 153.3 | 16.6449 152.115 152.1
19.3838 151.501 151.5 | 15.2470 151.798 151.8 | 16.6838 150.601 150.6
19.4291 149.993 150.0 | 15.2826 150.287 150.3 | 16.7227 149.103 149.1
19.4743 148.501 148.5 | 15.3181 148.792 148.8 | 16.7616 147.619 147.6
19.5196 147.023 147.0 | 15.3537 147.312 147.3 | 16.8005 146.150 146.2
19.5649 145.560 145.6 | 15.3892 145.846 145.8 | 16.8393 144.696 144.7
19.6102 144.112 144.1 | 15.4247 144.395 144.4 | 16.8782 143.256 143.3
19.6555 142.678 142.7 | 15.4603 142.958 143.0 | 16.9171 141.831 141.8
19.7008 141.258 141.3 | 15.4958 141.535 141.5 | 16.9560 140.420 140.4
19.7461 139.853 139.9 | 15.5314 140.127 140.1 | 16.9949 139.022 139.0
19.7914 138.461 138.5 | 15.5669 138.733 138.7 | 17.0338 137.639 137.6
19.8367 137.084 137.1 | 15.6024 137.352 137.4 | 17.0727 136.270 136.3
19.8820 135.720 135.7 | 15.6380 135.986 136.0 | 17.1116 134.914 134.9
19.9272 134.369 134.4 | 15.6735 134.633 134.6 | 17.1505 133.571 133.6
19.9725 133.032 133.0 | 15.7091 133.293 133.3 | 17.1894 132.242 132.2
20.0178 131.709 131.7 | 15.7446 131.967 132.0 | 17.2282 130.926 130.9
20.0631 130.398 130.4 | 15.7801 130.654 130.7 | 17.2671 129.624 129.6
20.1084 129.101 129.1 | 15.8157 129.354 129.4 | 17.3060 128.334 128.3
20.1537 127.816 127.8 | 15.8512 128.067 128.1 | 17.3449 127.057 127.1
20.1990 126.544 126.5 | 15.8868 126.792 126.8 | 17.3838 125.793 125.8
20.2443 125.285 125.3 | 15.9223 125.531 125.5 | 17.4227 124.541 124.5
20.2896 124.038 124.0 | 15.9579 124.282 124.3 | 17.4616 123.302 123.3
20.3348 122.804 122.8 | 15.9934 123.045 123.0 | 17.5005 122.075 122.1
20.3801 121.582 121.6 | 16.0289 121.821 121.8 | 17.5394 120.860 120.9
20.4254 120.373 120.4 | 16.0645 120.609 120.6 | 17.5783 119.658 119.7
20.4707 119.175 119.2 | 16.1000 119.408 119.4 | 17.6171 118.467 118.5
20.5160 117.989 118.0 | 16.1356 118.220 118.2 | 17.6560 117.288 117.3
20.5613 116.815 116.8 | 16.1711 117.044 117.0 | 17.6949 116.121 116.1
20.6066 115.653 115.7 | 16.2066 115.879 115.9 | 17.7338 114.966 115.0
20.6519 114.502 114.5 | 16.2422 114.726 114.7 | 17.7727 113.822 113.8
20.6972 113.363 113.4 | 16.2777 113.585 113.6 | 17.8116 112.689 112.7
20.7424 112.235 112.2 | 16.3133 112.455 112.5 | 17.8505 111.568 111.6
20.7877 111.118 111.1 | 16.3488 111.336 111.3 | 17.8894 110.458 110.5
20.8330 110.012 110.0 | 16.3843 110.228 110.2 | 17.9283 109.359 109.4
20.8783 108.918 108.9 | 16.4199 109.131 109.1 | 17.9672 108.271 108.3
20.9236 107.834 107.8 | 16.4554 108.045 108.0 | 18.0060 107.193 107.2
20.9689 106.761 106.8 | 16.4910 106.970 107.0 | 18.0449 106.127 106.1
21.0142 105.699 105.7 | 16.5265 105.906 105.9 | 18.0838 105.071 105.1
21.0595 104.647 104.6 | 16.5620 104.852 104.9 | 18.1227 104.025 104.0
21.1048 103.606 103.6 | 16.5976 103.809 103.8 | 18.1616 102.990 103.0
21.1500 102.575 102.6 | 16.6331 102.776 102.8 | 18.2005 101.966 102.0
21.1953 101.554 101.6 | 16.6687 101.753 101.8 | 18.2394 100.951 101.0
21.2406 100.544 100.5 | 16.7042 100.741 100.7 | 18.2783 99.947 99.9
21.2859 99.543 99.5 | 16.7398 99.738 99.7 | 18.3172 98.952 99.0
21.3312 98.553 98.6 | 16.7753 98.746 98.7 | 18.3561 97.967 98.0
21.3765 97.572 97.6 | 16.8108 97.763 97.8 | 18.3949 96.993 97.0
21.4218 96.601 96.6 | 16.8464 96.791 96.8 | 18.4338 96.028 96.0
21.4671 95.640 95.6 | 16.8819 95.828 95.8 | 18.4727 95.072 95.1
21.5124 94.688 94.7 | 16.9175 94.874 94.9 | 18.5116 94.126 94.1
21.5577 93.746 93.7 | 16.9530 93.930 93.9 | 18.5505 93.190 93.2
21.6029 92.813 92.8 | 16.9885 92.995 93.0 | 18.5894 92.262 92.3
21.6482 91.890 91.9 | 17.0241 92.070 92.1 | 18.6283 91.344 91.3
21.6935 90.976 91.0 | 17.0596 91.154 91.2 | 18.6672 90.435 90.4
21.7388 90.070 90.1 | 17.0952 90.247 90.2 | 18.7061 89.536 89.5
21.7841 89.174 89.2 | 17.1307 89.349 89.3 | 18.7450 88.645 88.6
21.8294 88.287 88.3 | 17.1662 88.460 88.5 | 18.7838 87.763 87.8
21.8747 87.408 87.4 | 17.2018 87.580 87.6 | 18.8227 86.889 86.9
21.9200 86.539 86.5 | 17.2373 86.708 86.7 | 18.8616 86.025 86.0
21.9653 85.678 85.7 | 17.2729 85.846 85.8 | 18.9005 85.169 85.2
22.0105 84.825 84.8 | 17.3084 84.991 85.0 | 18.9394 84.321 84.3
22.0558 83.981 84.0 | 17.3439 84.146 84.1 | 18.9783 83.482 83.5
22.1011 83.145 83.1 | 17.3795 83.308 83.3 | 19.0172 82.652 82.7
22.1464 82.318 82.3 | 17.4150 82.480 82.5 | 19.0561 81.829 81.8
22.1917 81.499 81.5 | 17.4506 81.659 81.7 | 19.0950 81.015 81.0
22.2370 80.688 80.7 | 17.4861 80.846 80.8 | 19.1339 80.209 80.2
22.2823 79.885 79.9 | 17.5217 80.042 80.0 | 19.1727 79.411 79.4
22.3276 79.090 79.1 | 17.5572 79.245 79.2 | 19.2116 78.621 78.6
22.3729 78.303 78.3 | 17.5927 78.457 78.5 | 19.2505 77.838 77.8
22.4181 77.524 77.5 | 17.6283 77.676 77.7 | 19.2894 77.064 77.1
22.4634 76.753 76.8 | 17.6638 76.903 76.9 | 19.3283 76.297 76.3
22.5087 75.989 76.0 | 17.6994 76.138 76.1 | 19.3672 75.538 75.5
22.5540 75.233 75.2 | 17.7349 75.381 75.4 | 19.4061 74.786 74.8
22.5993 74.485 74.5 | 17.7704 74.631 74.6 | 19.4450 74.042 74.0
22.6446 73.743 73.7 | 17.8060 73.888 73.9 | 19.4839 73.305 73.3
22.6899 73.010 73.0 | 17.8415 73.153 73.2 | 19.5227 72.576 72.6
22.7352 72.283 72.3 | 17.8771 72.425 72.4 | 19.5616 71.854 71.9
22.7805 71.564 71.6 | 17.9126 71.704 71.7 | 19.6005 71.139 71.1
22.8257 70.852 70.9 | 17.9481 70.991 71.0 | 19.6394 70.431 70.4
22.8710 70.147 70.1 | 17.9837 70.284 70.3 | 19.6783 69.730 69.7
22.9163 69.449 69.4 | 18.0192 69.585 69.6 | 19.7172 69.036 69.0
22.9616 68.758 68.8 | 18.0548 68.893 68.9 | 19.7561 68.350 68.3
23.0069 68.074 68.1 | 18.0903 68.207 68.2 | 19.7950 67.669 67.7
23.0522 67.396 67.4 | 18.1258 67.529 67.5 | 19.8339 66.996 67.0
23.0975 66.726 66.7 | 18.1614 66.857 66.9 | 19.8728 66.330 66.3
23.1428 66.062 66.1 | 18.1969 66.191 66.2 | 19.9116 65.670 65.7
23.1881 65.405 65.4 | 18.2325 65.533 65.5 | 19.9505 65.016 65.0
23.2334 64.754 64.8 | 18.2680 64.881 64.9 | 19.9894 64.369 64.4
23.2786 64.109 64.1 | 18.3035 64.235 64.2 | 20.0283 63.729 63.7
23.3239 63.472 63.5 | 18.3391 63.596 63.6 | 20.0672 63.095 63.1
23.3692 62.840 62.8 | 18.3746 62.963 63.0 | 20.1061 62.467 62.5
23.4145 62.215 62.2 | 18.4102 62.337 62.3 | 20.1450 61.845 61.8
23.4598 61.596 61.6 | 18.4457 61.716 61.7 | 20.1839 61.230 61.2
23.5051 60.983 61.0 | 18.4813 61.102 61.1 | 20.2228 60.621 60.6
23.5504 60.376 60.4 | 18.5168 60.494 60.5 | 20.2617 60.017 60.0
23.5957 59.775 59.8 | 18.5523 59.892 59.9 | 20.3005 59.420 59.4
23.6410 59.180 59.2 | 18.5879 59.296 59.3 | 20.3394 58.829 58.8
23.6862 58.592 58.6 | 18.6234 58.706 58.7 | 20.3783 58.244 58.2
23.7315 58.009 58.0 | 18.6590 58.122 58.1 | 20.4172 57.664 57.7
23.7768 57.431 57.4 | 18.6945 57.544 57.5 | 20.4561 57.090 57.1
23.8221 56.860 56.9 | 18.7300 56.971 57.0 | 20.4950 56.522 56.5
23.8674 56.294 56.3 | 18.7656 56.405 56.4 | 20.5339 55.960 56.0
23.9127 55.734 55.7 | 18.8011 55.843 55.8 | 20.5728 55.403 55.4
23.9580 55.180 55.2 | 18.8367 55.288 55.3 | 20.6117 54.852 54.9
24.0033 54.630 54.6 | 18.8722 54.738 54.7 | 20.6506 54.306 54.3
24.0486 54.087 54.1 | 18.9077 54.193 54.2 | 20.6894 53.766 53.8
24.0938 53.549 53.5 | 18.9433 53.654 53.7 | 20.7283 53.231 53.2
24.1391 53.016 53.0 | 18.9788 53.120 53.1 | 20.7672 52.701 52.7
24.1844 52.488 52.5 | 19.0144 52.591 52.6 | 20.8061 52.177 52.2
24.2297 51.966 52.0 | 19.0499 52.068 52.1 | 20.8450 51.657 51.7
24.2750 51.449 51.4 | 19.0854 51.550 51.5 | 20.8839 51.143 51.1
24.3203 50.937 50.9 | 19.1210 51.037 51.0 | 20.9228 50.635 50.6
24.3656 50.430 50.4 | 19.1565 50.529 50.5 | 20.9617 50.131 50.1
24.4109 49.928 49.9 | 19.1921 50.026 50.0 | 21.0006 49.632 49.6
24.4562 49.432 49.4 | 19.2276 49.529 49.5 | 21.0395 49.138 49.1
24.5014 48.940 48.9 | 19.2632 49.036 49.0 | 21.0783 48.649 48.6
24.5467 48.453 48.5 | 19.2987 48.548 48.5 | 21.1172 48.165 48.2
24.5920 47.971 48.0 | 19.3342 48.065 48.1 | 21.1561 47.686 47.7
24.6373 47.493 47.5 | 19.3698 47.587 47.6 | 21.1950 47.211 47.2
24.6826 47.021 47.0 | 19.4053 47.113 47.1 | 21.2339 46.742 46.7
24.7279 46.553 46.6 | 19.4409 46.644 46.6 | 21.2728 46.277 46.3
24.7732 46.090 46.1 | 19.4764 46.180 46.2 | 21.3117 45.816 45.8
24.8185 45.631 45.6 | 19.5119 45.721 45.7 | 21.3506 45.360 45.4
24.8638 45.177 45.2 | 19.5475 45.266 45.3 | 21.3895 44.909 44.9
24.9090 44.728 44.7 | 19.5830 44.815 44.8 | 21.4284 44.462 44.5
24.9543 44.283 44.3 | 19.6186 44.369 44.4 | 21.4672 44.020 44.0
24.9996 43.842 43.8 | 19.6541 43.928 43.9 | 21.5061 43.582 43.6
25.0449 43.406 43.4 | 19.6896 43.491 43.5 | 21.5450 43.148 43.1
25.0902 42.974 43.0 | 19.7252 43.058 43.1 | 21.5839 42.719 42.7
25.1355 42.546 42.5 | 19.7607 42.630 42.6 | 21.6228 42.294 42.3
25.1808 42.123 42.1 | 19.7963 42.205 42.2 | 21.6617 41.873 41.9
25.2261 41.704 41.7 | 19.8318 41.786 41.8 | 21.7006 41.456 41.5
25.2714 41.289 41.3 | 19.8673 41.370 41.4 | 21.7395 41.044 41.0
25.3167 40.878 40.9 | 19.9029 40.958 41.0 | 21.7784 40.635 40.6
25.3619 40.471 40.5 | 19.9384 40.551 40.6 | 21.8173 40.231 40.2
25.4072 40.069 40.1 | 19.9740 40.147 40.1 | 21.8561 39.831 39.8
25.4525 39.670 39.7 | 20.0095 39.748 39.7 | 21.8950 39.434 39.4
25.4978 39.275 39.3 | 20.0451 39.352 39.4 | 21.9339 39.042 39.0
25.5431 38.884 38.9 | 20.0806 38.961 39.0 | 21.9728 38.653 38.7
25.5884 38.497 38.5 | 20.1161 38.573 38.6 | 22.0117 38.269 38.3
25.6337 38.114 38.1 | 20.1517 38.189 38.2 | 22.0506 37.888 37.9
25.6790 37.735 37.7 | 20.1872 37.809 37.8 | 22.0895 37.511 37.5
25.7243 37.360 37.4 | 20.2228 37.433 37.4 | 22.1284 37.138 37.1
25.7695 36.988 37.0 | 20.2583 37.060 37.1 | 22.1673 36.768 36.8
25.8148 36.620 36.6 | 20.2938 36.692 36.7 | 22.2062 36.402 36.4
25.8601 36.256 36.3 | 20.3294 36.327 36.3 | 22.2450 36.040 36.0
25.9054 35.895 35.9 | 20.3649 35.965 36.0 | 22.2839 35.682 35.7
25.9507 35.538 35.5 | 20.4005 35.607 35.6 | 22.3228 35.327 35.3
25.9960 35.184 35.2 | 20.4360 35.253 35.3 | 22.3617 34.975 35.0
26.0413 34.834 34.8 | 20.4715 34.902 34.9 | 22.4006 34.627 34.6
26.0866 34.487 34.5 | 20.5071 34.555 34.6 | 22.4395 34.283 34.3
26.1319 34.144 34.1 | 20.5426 34.211 34.2 | 22.4784 33.941 33.9
26.1771 33.804 33.8 | 20.5782 33.871 33.9 | 22.5173 33.604 33.6
26.2224 33.468 33.5 | 20.6137 33.534 33.5 | 22.5562 33.269 33.3
26.2677 33.135 33.1 | 20.6492 33.200 33.2 | 22.5951 32.938 32.9
26.3130 32.805 32.8 | 20.6848 32.870 32.9 | 22.6339 32.611 32.6
26.3583 32.479 32.5 | 20.7203 32.543 32.5 | 22.6728 32.286 32.3
26.4036 32.156 32.2 | 20.7559 32.219 32.2 | 22.7117 31.965 32.0
26.4489 31.836 31.8 | 20.7914 31.898 31.9 | 22.7506 31.647 31.6
26.4942 31.519 31.5 | 20.8270 31.581 31.6 | 22.7895 31.332 31.3
26.5395 31.205 31.2 | 20.8625 31.267 31.3 | 22.8284 31.020 31.0
26.5847 30.895 30.9 | 20.8980 30.955 31.0 | 22.8673 30.711 30.7
26.6300 30.588 30.6 | 20.9336 30.647 30.6 | 22.9062 30.406 30.4
26.6753 30.283 30.3 | 20.9691 30.343 30.3 | 22.9451 30.103 30.1
26.7206 29.982 30.0 | 21.0047 30.041 30.0 | 22.9840 29.804 29.8
26.7659 29.684 29.7 | 21.0402 29.742 29.7 | 23.0228 29.507 29.5
26.8112 29.388 29.4 | 21.0757 29.446 29.4 | 23.0617 29.214 29.2
26.8565 29.096 29.1 | 21.1113 29.153 29.2 | 23.1006 28.923 28.9
26.9018 28.806 28.8 | 21.1468 28.863 28.9 | 23.1395 28.635 28.6
26.9471 28.520 28.5 | 21.1824 28.576 28.6 | 23.1784 28.350 28.4
26.9924 28.236 28.2 | 21.2179 28.291 28.3 | 23.2173 28.068 28.1
27.0376 27.955 28.0 | 21.2534 28.010 28.0 | 23.2562 27.789 27.8
27.0829 27.677 27.7 | 21.2890 27.731 27.7 | 23.2951 27.512 27.5
27.1282 27.401 27.4 | 21.3245 27.455 27.5 | 23.3340 27.239 27.2
27.1735 27.129 27.1 | 21.3601 27.182 27.2 | 23.3729 26.968 27.0
27.2188 26.859 26.9 | 21.3956 26.911 26.9 | 23.4117 26.699 26.7
27.2641 26.591 26.6 | 21.4311 26.644 26.6 | 23.4506 26.434 26.4
27.3094 26.327 26.3 | 21.4667 26.379 26.4 | 23.4895 26.171 26.2
27.3547 26.065 26.1 | 21.5022 26.116 26.1 | 23.5284 25.910 25.9
27.4000 25.806 25.8 | 21.5378 25.856 25.9 | 23.5673 25.652 25.7
27.4452 25.549 25.5 | 21.5733 25.599 25.6 | 23.6062 25.397 25.4
27.4905 25.295 25.3 | 21.6089 25.344 25.3 | 23.6451 25.144 25.1
27.5358 25.043 25.0 | 21.6444 25.092 25.1 | 23.6840 24.894 24.9
27.5811 24.794 24.8 | 21.6799 24.842 24.8 | 23.7229 24.647 24.6
27.6264 24.547 24.5 | 21.7155 24.595 24.6 | 23.7618 24.401 24.4
27.6717 24.303 24.3 | 21.7510 24.350 24.4 | 23.8006 24.158 24.2
27.7170 24.061 24.1 | 21.7866 24.108 24.1 | 23.8395 23.918 23.9
27.7623 23.822 23.8 | 21.8221 23.868 23.9 | 23.8784 23.680 23.7
27.8076 23.585 23.6 | 21.8576 23.631 23.6 | 23.9173 23.444 23.4
27.8528 23.350 23.3 | 21.8932 23.396 23.4 | 23.9562 23.211 23.2
27.8981 23.118 23.1 | 21.9287 23.163 23.2 | 23.9951 22.980 23.0
27.9434 22.888 22.9 | 21.9643 22.932 22.9 | 24.0340 22.752 22.8
27.9887 22.660 22.7 | 21.9998 22.704 22.7 | 24.0729 22.525 22.5
28.0340 22.434 22.4 | 22.0353 22.478 22.5 | 24.1118 22.301 22.3
28.0793 22.211 22.2 | 22.0709 22.255 22.3 | 24.1507 22.079 22.1
28.1246 21.990 22.0 | 22.1064 22.033 22.0 | 24.1895 21.859 21.9
28.1699 21.771 21.8 | 22.1420 21.814 21.8 | 24.2284 21.642 21.6
28.2152 21.555 21.6 | 22.1775 21.597 21.6 | 24.2673 21.427 21.4
28.2604 21.340 21.3 | 22.2130 21.382 21.4 | 24.3062 21.213 21.2
28.3057 21.128 21.1 | 22.2486 21.169 21.2 | 24.3451 21.002 21.0
28.3510 20.918 20.9 | 22.2841 20.959 21.0 | 24.3840 20.793 20.8
28.3963 20.709 20.7 | 22.3197 20.750 20.8 | 24.4229 20.586 20.6
28.4416 20.503 20.5 | 22.3552 20.544 20.5 | 24.4618 20.382 20.4
28.4869 20.299 20.3 | 22.3907 20.339 20.3 | 24.5007 20.179 20.2
28.5322 20.097 20.1 | 22.4263 20.137 20.1 | 24.5396 19.978 20.0
28.5775 19.897 19.9 | 22.4618 19.936 19.9 | 24.5784 19.779 19.8
28.6228 19.699 19.7 | 22.4974 19.738 19.7 | 24.6173 19.582 19.6
28.6681 19.503 19.5 | 22.5329 19.542 19.5 | 24.6562 19.388 19.4
28.7133 19.309 19.3 | 22.5685 19.347 19.3 | 24.6951 19.195 19.2
28.7586 19.117 19.1 | 22.6040 19.155 19.2 | 24.7340 19.004 19.0
28.8039 18.927 18.9 | 22.6395 18.964 19.0 | 24.7729 18.815 18.8
28.8492 18.739 18.7 | 22.6751 18.775 18.8 | 24.8118 18.627 18.6
28.8945 18.552 18.6 | 22.7106 18.589 18.6 | 24.8507 18.442 18.4
28.9398 18.368 18.4 | 22.7462 18.404 18.4 | 24.8896 18.259 18.3
28.9851 18.185 18.2 | 22.7817 18.221 18.2 | 24.9285 18.077 18.1
29.0304 18.004 18.0 | 22.8172 18.039 18.0 | 24.9673 17.897 17.9
29.0757 17.825 17.8 | 22.8528 17.860 17.9 | 25.0062 17.719 17.7
29.1209 17.647 17.6 | 22.8883 17.682 17.7 | 25.0451 17.543 17.5
29.1662 17.472 17.5 | 22.9239 17.506 17.5 | 25.0840 17.368 17.4
29.2115 17.298 17.3 | 22.9594 17.332 17.3 | 25.1229 17.195 17.2
29.2568 17.126 17.1 | 22.9949 17.159 17.2 | 25.1618 17.024 17.0
29.3021 16.955 17.0 | 23.0305 16.989 17.0 | 25.2007 16.855 16.9
29.3474 16.787 16.8 | 23.0660 16.820 16.8 | 25.2396 16.687 16.7
29.3927 16.620 16.6 | 23.1016 16.652 16.7 | 25.2785 16.521 16.5
29.4380 16.454 16.5 | 23.1371 16.487 16.5 | 25.3174 16.357 16.4
29.4833 16.291 16.3 | 23.1726 16.323 16.3 | 25.3562 16.194 16.2
29.5285 16.129 16.1 | 23.2082 16.160 16.2 | 25.3951 16.033 16.0
29.5738 15.968 16.0 | 23.2437 15.999 16.0 | 25.4340 15.873 15.9
29.6191 15.809 15.8 | 23.2793 15.840 15.8 | 25.4729 15.715 15.7
29.6644 15.652 15.7 | 23.3148 15.683 15.7 | 25.5118 15.559 15.6
29.7097 15.496 15.5 | 23.3504 15.527 15.5 | 25.5507 15.404 15.4
29.7550 15.342 15.3 | 23.3859 15.372 15.4 | 25.5896 15.251 15.3
29.8003 15.189 15.2 | 23.4214 15.219 15.2 | 25.6285 15.099 15.1
29.8456 15.038 15.0 | 23.4570 15.068 15.1 | 25.6674 14.949 14.9
29.8909 14.889 14.9 | 23.4925 14.918 14.9 | 25.7063 14.800 14.8
29.9361 14.740 14.7 | 23.5281 14.769 14.8 | 25.7451 14.653 14.7
29.9814 14.594 14.6 | 23.5636 14.622 14.6 | 25.7840 14.507 14.5
30.0267 14.449 14.4 | 23.5991 14.477 14.5 | 25.8229 14.363 14.4
30.0720 14.305 14.3 | 23.6347 14.333 14.3 | 25.8618 14.220 14.2
30.1173 14.162 14.2 | 23.6702 14.190 14.2 | 25.9007 14.078 14.1
30.1626 14.021 14.0 | 23.7058 14.049 14.0 | 25.9396 13.938 13.9
30.2079 13.882 13.9 | 23.7413 13.909 13.9 | 25.9785 13.800 13.8
30.2532 13.744 13.7 | 23.7768 13.771 13.8 | 26.0174 13.662 13.7
30.2985 13.607 13.6 | 23.8124 13.634 13.6 | 26.0563 13.526 13.5
30.3438 13.472 13.5 | 23.8479 13.498 13.5 | 26.0951 13.392 13.4
30.3890 13.338 13.3 | 23.8835 13.364 13.4 | 26.1340 13.258 13.3
30.4343 13.205 13.2 | 23.9190 13.231 13.2 | 26.1729 13.127 13.1
30.4796 13.074 13.1 | 23.9545 13.099 13.1 | 26.2118 12.996 13.0
30.5249 12.943 12.9 | 23.9901 12.969 13.0 | 26.2507 12.867 12.9
30.5702 12.815 12.8 | 24.0256 12.840 12.8 | 26.2896 12.739 12.7
30.6155 12.687 12.7 | 24.0612 12.712 12.7 | 26.3285 12.612 12.6
30.6608 12.561 12.6 | 24.0967 12.586 12.6 | 26.3674 12.486 12.5
30.7061 12.436 12.4 | 24.1323 12.460 12.5 | 26.4063 12.362 12.4
30.7514 12.312 12.3 | 24.1678 12.336 12.3 | 26.4452 12.239 12.2
30.7966 12.190 12.2 | 24.2033 12.214 12.2 | 26.4840 12.117 12.1
30.8419 12.068 12.1 | 24.2389 12.092 12.1 | 26.5229 11.997 12.0
30.8872 11.948 11.9 | 24.2744 11.972 12.0 | 26.5618 11.877 11.9
30.9325 11.829 11.8 | 24.3100 11.853 11.9 | 26.6007 11.759 11.8
30.9778 11.712 11.7 | 24.3455 11.735 11.7 | 26.6396 11.642 11.6
31.0231 11.595 11.6 | 24.3810 11.618 11.6 | 26.6785 11.526 11.5
31.0684 11.480 11.5 | 24.4166 11.502 11.5 | 26.7174 11.412 11.4
31.1137 11.366 11.4 | 24.4521 11.388 11.4 | 26.7563 11.298 11.3
31.1590 11.253 11.3 | 24.4877 11.275 11.3 | 26.7952 11.186 11.2
31.2042 11.141 11.1 | 24.5232 11.162 11.2 | 26.8341 11.074 11.1
31.2495 11.030 11.0 | 24.5587 11.051 11.1 | 26.8729 10.964 11.0
31.2948 10.920 10.9 | 24.5943 10.941 10.9 | 26.9118 10.855 10.9
31.3401 10.811 10.8 | 24.6298 10.832 10.8 | 26.9507 10.747 10.7
31.3854 10.704 10.7 | 24.6654 10.725 10.7 | 26.9896 10.640 10.6
31.4307 10.597 10.6 | 24.7009 10.618 10.6 | 27.0285 10.534 10.5
31.4760 10.492 10.5 | 24.7364 10.512 10.5 | 27.0674 10.429 10.4
31.5213 10.387 10.4 | 24.7720 10.408 10.4 | 27.1063 10.326 10.3
31.5666 10.284 10.3 | 24.8075 10.304 10.3 | 27.1452 10.223 10.2
31.6118 10.182 10.2 | 24.8431 10.202 10.2 | 27.1841 10.121 10.1
31.6571 10.080 10.1 | 24.8786 10.100 10.1 | 27.2230 10.021 10.0
31.7024 9.980 10.0 | 24.9142 10.000 10.0 | 27.2618 9.921 9.9
31.7477 9.881 9.9 | 24.9497 9.900 9.9 | 27.3007 9.822 9.8
31.7930 9.782 9.8 | 24.9852 9.802 9.8 | 27.3396 9.724 9.7
31.8383 9.685 9.7 | 25.0208 9.704 9.7 | 27.3785 9.628 9.6
31.8836 9.589 9.6 | 25.0563 9.608 9.6 | 27.4174 9.532 9.5
31.9289 9.493 9.5 | 25.0919 9.512 9.5 | 27.4563 9.437 9.4
31.9742 9.399 9.4 | 25.1274 9.417 9.4 | 27.4952 9.343 9.3
32.0195 9.305 9.3 | 25.1629 9.324 9.3 | 27.5341 9.250 9.3
32.0647 9.213 9.2 | 25.1985 9.231 9.2 | 27.5730 9.158 9.2
32.1100 9.121 9.1 | 25.2340 9.139 9.1 | 27.6119 9.067 9.1
32.1553 9.030 9.0 | 25.2696 9.048 9.0 | 27.6507 8.977 9.0
32.2006 8.941 8.9 | 25.3051 8.958 9.0 | 27.6896 8.887 8.9
32.2459 8.852 8.9 | 25.3406 8.869 8.9 | 27.7285 8.799 8.8
32.2912 8.763 8.8 | 25.3762 8.781 8.8 | 27.7674 8.711 8.7
32.3365 8.676 8.7 | 25.4117 8.693 8.7 | 27.8063 8.625 8.6
32.3818 8.590 8.6 | 25.4473 8.607 8.6 | 27.8452 8.539 8.5
32.4271 8.504 8.5 | 25.4828 8.521 8.5 | 27.8841 8.454 8.5
32.4723 8.420 8.4 | 25.5183 8.436 8.4 | 27.9230 8.370 8.4
32.5176 8.336 8.3 | 25.5539 8.352 8.4 | 27.9619 8.287 8.3
32.5629 8.253 8.3 | 25.5894 8.269 8.3 | 28.0008 8.204 8.2
32.6082 8.171 8.2 | 25.6250 8.187 8.2 | 28.0396 8.122 8.1
32.6535 8.090 8.1 | 25.6605 8.106 8.1 | 28.0785 8.042 8.0
32.6988 8.009 8.0 | 25.6961 8.025 8.0 | 28.1174 7.962 8.0
32.7441 7.930 7.9 | 25.7316 7.945 7.9 | 28.1563 7.882 7.9
32.7894 7.851 7.9 | 25.7671 7.866 7.9 | 28.1952 7.804 7.8
32.8347 7.772 7.8 | 25.8027 7.788 7.8 | 28.2341 7.726 7.7
32.8799 7.695 7.7 | 25.8382 7.710 7.7 | 28.2730 7.649 7.6
32.9252 7.619 7.6 | 25.8738 7.634 7.6 | 28.3119 7.573 7.6
32.9705 7.543 7.5 | 25.9093 7.558 7.6 | 28.3508 7.498 7.5
33.0158 7.468 7.5 | 25.9448 7.482 7.5 | 28.3897 7.423 7.4
33.0611 7.393 7.4 | 25.9804 7.408 7.4 | 28.4285 7.350 7.3
33.1064 7.320 7.3 | 26.0159 7.334 7.3 | 28.4674 7.276 7.3
33.1517 7.247 7.2 | 26.0515 7.261 7.3 | 28.5063 7.204 7.2
33.1970 7.175 7.2 | 26.0870 7.189 7.2 | 28.5452 7.132 7.1
33.2423 7.104 7.1 | 26.1225 7.117 7.1 | 28.5841 7.061 7.1
33.2875 7.033 7.0 | 26.1581 7.047 7.0 | 28.6230 6.991 7.0
33.3328 6.963 7.0 | 26.1936 6.977 7.0 | 28.6619 6.922 6.9
33.3781 6.894 6.9 | 26.2292 6.907 6.9 | 28.7008 6.853 6.9
33.4234 6.825 6.8 | 26.2647 6.838 6.8 | 28.7397 6.784 6.8
33.4687 6.757 6.8 | 26.3002 6.770 6.8 | 28.7786 6.717 6.7
33.5140 6.690 6.7 | 26.3358 6.703 6.7 | 28.8174 6.650 6.7
33.5593 6.623 6.6 | 26.3713 6.636 6.6 | 28.8563 6.584 6.6
33.6046 6.557 6.6 | 26.4069 6.570 6.6 | 28.8952 6.518 6.5
33.6499 6.492 6.5 | 26.4424 6.505 6.5 | 28.9341 6.454 6.5
33.6952 6.428 6.4 | 26.4779 6.440 6.4 | 28.9730 6.389 6.4
33.7404 6.364 6.4 | 26.5135 6.376 6.4 | 29.0119 6.326 6.3
33.7857 6.300 6.3 | 26.5490 6.313 6.3 | 29.0508 6.263 6.3
33.8310 6.238 6.2 | 26.5846 6.250 6.2 | 29.0897 6.201 6.2
33.8763 6.176 6.2 | 26.6201 6.188 6.2 | 29.1286 6.139 6.1
33.9216 6.114 6.1 | 26.6557 6.126 6.1 | 29.1675 6.078 6.1
33.9669 6.053 6.1 | 26.6912 6.065 6.1 | 29.2063 6.017 6.0
34.0122 5.993 6.0 | 26.7267 6.005 6.0 | 29.2452 5.957 6.0
34.0575 5.933 5.9 | 26.7623 5.945 5.9 | 29.2841 5.898 5.9
34.1028 5.874 5.9 | 26.7978 5.886 5.9 | 29.3230 5.839 5.8
34.1480 5.816 5.8 | 26.8334 5.827 5.8 | 29.3619 5.781 5.8
34.1933 5.758 5.8 | 26.8689 5.769 5.8 | 29.4008 5.724 5.7
34.2386 5.701 5.7 | 26.9044 5.712 5.7 | 29.4397 5.667 5.7
34.2839 5.644 5.6 | 26.9400 5.655 5.7 | 29.4786 5.610 5.6
34.3292 5.588 5.6 | 26.9755 5.599 5.6 | 29.5175 5.555 5.6
34.3745 5.532 5.5 | 27.0111 5.543 5.5 | 29.5564 5.499 5.5
34.4198 5.477 5.5 | 27.0466 5.488 5.5 | 29.5952 5.445 5.4
34.4651 5.423 5.4 | 27.0821 5.433 5.4 | 29.6341 5.390 5.4
34.5104 5.369 5.4 | 27.1177 5.379 5.4 | 29.6730 5.337 5.3
34.5556 5.315 5.3 | 27.1532 5.326 5.3 | 29.7119 5.284 5.3
34.6009 5.262 5.3 | 27.1888 5.273 5.3 | 29.7508 5.231 5.2
34.6462 5.210 5.2 | 27.2243 5.220 5.2 | 29.7897 5.179 5.2
34.6915 5.158 5.2 | 27.2598 5.168 5.2 | 29.8286 5.128 5.1
34.7368 5.107 5.1 | 27.2954 5.117 5.1 | 29.8675 5.077 5.1
34.7821 5.056 5.1 | 27.3309 5.066 5.1 | 29.9064 5.026 5.0
34.8274 5.006 5.0 | 27.3665 5.016 5.0 | 29.9453 4.976 5.0
34.8727 4.956 5.0 | 27.4020 4.966 5.0 | 29.9841 4.927 4.9
34.9180 4.907 4.9 | 27.4376 4.916 4.9 | 30.0230 4.878 4.9
34.9632 4.858 4.9 | 27.4731 4.867 4.9 | 30.0619 4.829 4.8
35.0085 4.809 4.8 | 27.5086 4.819 4.8 | 30.1008 4.781 4.8
35.0538 4.762 4.8 | 27.5442 4.771 4.8 | 30.1397 4.733 4.7
35.0991 4.714 4.7 | 27.5797 4.723 4.7 | 30.1786 4.686 4.7
35.1444 4.667 4.7 | 27.6153 4.677 4.7 | 30.2175 4.640 4.6
35.1897 4.621 4.6 | 27.6508 4.630 4.6 | 30.2564 4.593 4.6
35.2350 4.575 4.6 | 27.6863 4.584 4.6 | 30.2953 4.548 4.5
35.2803 4.529 4.5 | 27.7219 4.538 4.5 | 30.3342 4.503 4.5
35.3256 4.484 4.5 | 27.7574 4.493 4.5 | 30.3730 4.458 4.5
35.3709 4.440 4.4 | 27.7930 4.448 4.4 | 30.4119 4.413 4.4
35.4161 4.396 4.4 | 27.8285 4.404 4.4 | 30.4508 4.369 4.4
35.4614 4.352 4.4 | 27.8640 4.360 4.4 | 30.4897 4.326 4.3
35.5067 4.309 4.3 | 27.8996 4.317 4.3 | 30.5286 4.283 4.3
35.5520 4.266 4.3 | 27.9351 4.274 4.3 | 30.5675 4.240 4.2
35.5973 4.223 4.2 | 27.9707 4.231 4.2 | 30.6064 4.198 4.2
35.6426 4.181 4.2 | 28.0062 4.189 4.2 | 30.6453 4.156 4.2
35.6879 4.140 4.1 | 28.0417 4.148 4.1 | 30.6842 4.115 4.1
35.7332 4.098 4.1 | 28.0773 4.106 4.1 | 30.7231 4.074 4.1
35.7785 4.058 4.1 | 28.1128 4.066 4.1 | 30.7619 4.034 4.0
35.8237 4.017 4.0 | 28.1484 4.025 4.0 | 30.8008 3.993 4.0
35.8690 3.977 4.0 | 28.1839 3.985 4.0 | 30.8397 3.954 4.0
35.9143 3.938 3.9 | 28.2195 3.945 3.9 | 30.8786 3.914 3.9
35.9596 3.898 3.9 | 28.2550 3.906 3.9 | 30.9175 3.875 3.9
36.0049 3.860 3.9 | 28.2905 3.867 3.9 | 30.9564 3.837 3.8
36.0502 3.821 3.8 | 28.3261 3.829 3.8 | 30.9953 3.799 3.8
36.0955 3.783 3.8 | 28.3616 3.791 3.8 | 31.0342 3.761 3.8
36.1408 3.746 3.7 | 28.3972 3.753 3.8 | 31.0731 3.723 3.7
36.1861 3.708 3.7 | 28.4327 3.716 3.7 | 31.1120 3.686 3.7
36.2313 3.671 3.7 | 28.4682 3.679 3.7 | 31.1508 3.650 3.6
36.2766 3.635 3.6 | 28.5038 3.642 3.6 | 31.1897 3.613 3.6
36.3219 3.599 3.6 | 28.5393 3.606 3.6 | 31.2286 3.577 3.6
36.3672 3.563 3.6 | 28.5749 3.570 3.6 | 31.2675 3.542 3.5
36.4125 3.528 3.5 | 28.6104 3.534 3.5 | 31.3064 3.507 3.5
36.4578 3.492 3.5 | 28.6459 3.499 3.5 | 31.3453 3.472 3.5
36.5031 3.458 3.5 | 28.6815 3.464 3.5 | 31.3842 3.437 3.4
36.5484 3.423 3.4 | 28.7170 3.430 3.4 | 31.4231 3.403 3.4
36.5937 3.389 3.4 | 28.7526 3.396 3.4 | 31.4620 3.369 3.4
36.6389 3.355 3.4 | 28.7881 3.362 3.4 | 31.5009 3.336 3.3
36.6842 3.322 3.3 | 28.8236 3.329 3.3 | 31.5397 3.302 3.3
36.7295 3.289 3.3 | 28.8592 3.295 3.3 | 31.5786 3.269 3.3
36.7748 3.256 3.3 | 28.8947 3.263 3.3 | 31.6175 3.237 3.2
36.8201 3.224 3.2 | 28.9303 3.230 3.2 | 31.6564 3.205 3.2
36.8654 3.192 3.2 | 28.9658 3.198 3.2 | 31.6953 3.173 3.2
36.9107 3.160 3.2 | 29.0014 3.166 3.2 | 31.7342 3.141 3.1
36.9560 3.129 3.1 | 29.0369 3.135 3.1 | 31.7731 3.110 3.1
37.0013 3.097 3.1 | 29.0724 3.104 3.1 | 31.8120 3.079 3.1
37.0466 3.067 3.1 | 29.1080 3.073 3.1 | 31.8509 3.048 3.0
37.0918 3.036 3.0 | 29.1435 3.042 3.0 | 31.8898 3.018 3.0
37.1371 3.006 3.0 | 29.1791 3.012 3.0 | 31.9286 2.988 3.0
37.1824 2.976 3.0 | 29.2146 2.982 3.0 | 31.9675 2.958 3.0
37.2277 2.946 2.9 | 29.2501 2.952 3.0 | 32.0064 2.929 2.9
37.2730 2.917 2.9 | 29.2857 2.923 2.9 | 32.0453 2.900 2.9
37.3183 2.888 2.9 | 29.3212 2.894 2.9 | 32.0842 2.871 2.9
37.3636 2.859 2.9 | 29.3568 2.865 2.9 | 32.1231 2.842 2.8
37.4089 2.831 2.8 | 29.3923 2.836 2.8 | 32.1620 2.814 2.8
37.4542 2.803 2.8 | 29.4278 2.808 2.8 | 32.2009 2.786 2.8
37.4994 2.775 2.8 | 29.4634 2.780 2.8 | 32.2398 2.758 2.8
37.5447 2.747 2.7 | 29.4989 2.753 2.8 | 32.2787 2.731 2.7
37.5900 2.720 2.7 | 29.5345 2.725 2.7 | 32.3175 2.704 2.7
37.6353 2.693 2.7 | 29.5700 2.698 2.7 | 32.3564 2.677 2.7
37.6806 2.666 2.7 | 29.6055 2.671 2.7 | 32.3953 2.650 2.7
37.7259 2.640 2.6 | 29.6411 2.645 2.6 | 32.4342 2.624 2.6
37.7712 2.613 2.6 | 29.6766 2.618 2.6 | 32.4731 2.598 2.6
37.8165 2.587 2.6 | 29.7122 2.592 2.6 | 32.5120 2.572 2.6
37.8618 2.561 2.6 | 29.7477 2.567 2.6 | 32.5509 2.546 2.5
37.9070 2.536 2.5 | 29.7833 2.541 2.5 | 32.5898 2.521 2.5
37.9523 2.511 2.5 | 29.8188 2.516 2.5 | 32.6287 2.496 2.5
37.9976 2.486 2.5 | 29.8543 2.491 2.5 | 32.6675 2.471 2.5
38.0429 2.461 2.5 | 29.8899 2.466 2.5 | 32.7064 2.446 2.4
38.0882 2.437 2.4 | 29.9254 2.441 2.4 | 32.7453 2.422 2.4
38.1335 2.412 2.4 | 29.9610 2.417 2.4 | 32.7842 2.398 2.4
38.1788 2.388 2.4 | 29.9965 2.393 2.4 | 32.8231 2.374 2.4
38.2241 2.365 2.4 | 30.0320 2.369 2.4 | 32.8620 2.351 2.4
38.2694 2.341 2.3 | 30.0676 2.346 2.3 | 32.9009 2.327 2.3
38.3146 2.318 2.3 | 30.1031 2.322 2.3 | 32.9398 2.304 2.3
38.3599 2.295 2.3 | 30.1387 2.299 2.3 | 32.9787 2.281 2.3
38.4052 2.272 2.3 | 30.1742 2.276 2.3 | 33.0176 2.258 2.3
38.4505 2.249 2.2 | 30.2097 2.254 2.3 | 33.0564 2.236 2.2
38.4958 2.227 2.2 | 30.2453 2.231 2.2 | 33.0953 2.214 2.2
38.5411 2.205 2.2 | 30.2808 2.209 2.2 | 33.1342 2.192 2.2
38.5864 2.183 2.2 | 30.3164 2.187 2.2 | 33.1731 2.170 2.2
38.6317 2.161 2.2 | 30.3519 2.165 2.2 | 33.2120 2.148 2.1
38.6770 2.140 2.1 | 30.3874 2.144 2.1 | 33.2509 2.127 2.1
38.7223 2.118 2.1 | 30.4230 2.122 2.1 | 33.2898 2.106 2.1
38.7675 2.097 2.1 | 30.4585 2.101 2.1 | 33.3287 2.085 2.1
38.8128 2.076 2.1 | 30.4941 2.080 2.1 | 33.3676 2.064 2.1
38.8581 2.056 2.1 | 30.5296 2.060 2.1 | 33.4065 2.043 2.0
38.9034 2.035 2.0 | 30.5652 2.039 2.0 | 33.4453 2.023 2.0
38.9487 2.015 2.0 | 30.6007 2.019 2.0 | 33.4842 2.003 2.0
38.9940 1.995 2.0 | 30.6362 1.999 2.0 | 33.5231 1.983 2.0
39.0393 1.975 2.0 | 30.6718 1.979 2.0 | 33.5620 1.963 2.0
39.0846 1.955 2.0 | 30.7073 1.959 2.0 | 33.6009 1.944 1.9
39.1299 1.936 1.9 | 30.7429 1.940 1.9 | 33.6398 1.924 1.9
39.1751 1.917 1.9 | 30.7784 1.920 1.9 | 33.6787 1.905 1.9
39.2204 1.898 1.9 | 30.8139 1.901 1.9 | 33.7176 1.886 1.9
39.2657 1.879 1.9 | 30.8495 1.882 1.9 | 33.7565 1.868 1.9
39.3110 1.860 1.9 | 30.8850 1.864 1.9 | 33.7954 1.849 1.8
39.3563 1.842 1.8 | 30.9206 1.845 1.8 | 33.8342 1.831 1.8
39.4016 1.823 1.8 | 30.9561 1.827 1.8 | 33.8731 1.812 1.8
39.4469 1.805 1.8 | 30.9916 1.809 1.8 | 33.9120 1.794 1.8
39.4922 1.787 1.8 | 31.0272 1.791 1.8 | 33.9509 1.776 1.8
39.5375 1.769 1.8 | 31.0627 1.773 1.8 | 33.9898 1.759 1.8
39.5827 1.752 1.8 | 31.0983 1.755 1.8 | 34.0287 1.741 1.7
39.6280 1.734 1.7 | 31.1338 1.738 1.7 | 34.0676 1.724 1.7
39.6733 1.717 1.7 | 31.1693 1.720 1.7 | 34.1065 1.707 1.7
39.7186 1.700 1.7 | 31.2049 1.703 1.7 | 34.1454 1.690 1.7
39.7639 1.683 1.7 | 31.2404 1.686 1.7 | 34.1843 1.673 1.7
39.8092 1.666 1.7 | 31.2760 1.670 1.7 | 34.2231 1.656 1.7
39.8545 1.650 1.6 | 31.3115 1.653 1.7 | 34.2620 1.640 1.6
39.8998 1.633 1.6 | 31.3470 1.636 1.6 | 34.3009 1.624 1.6
39.9451 1.617 1.6 | 31.3826 1.620 1.6 | 34.3398 1.607 1.6
39.9903 1.601 1.6 | 31.4181 1.604 1.6 | 34.3787 1.591 1.6
40.0356 1.585 1.6 | 31.4537 1.588 1.6 | 34.4176 1.576 1.6
40.0809 1.569 1.6 | 31.4892 1.572 1.6 | 34.4565 1.560 1.6
40.1262 1.554 1.6 | 31.5248 1.557 1.6 | 34.4954 1.544 1.5
40.1715 1.538 1.5 | 31.5603 1.541 1.5 | 34.5343 1.529 1.5
40.2168 1.523 1.5 | 31.5958 1.526 1.5 | 34.5732 1.514 1.5
40.2621 1.508 1.5 | 31.6314 1.511 1.5 | 34.6120 1.499 1.5
40.3074 1.493 1.5 | 31.6669 1.496 1.5 | 34.6509 1.484 1.5
40.3527 1.478 1.5 | 31.7025 1.481 1.5 | 34.6898 1.469 1.5
40.3979 1.463 1.5 | 31.7380 1.466 1.5 | 34.7287 1.454 1.5
40.4432 1.449 1.4 | 31.7735 1.451 1.5 | 34.7676 1.440 1.4
40.4885 1.434 1.4 | 31.8091 1.437 1.4 | 34.8065 1.426 1.4
40.5338 1.420 1.4 | 31.8446 1.423 1.4 | 34.8454 1.411 1.4
40.5791 1.406 1.4 | 31.8802 1.409 1.4 | 34.8843 1.397 1.4
40.6244 1.392 1.4 | 31.9157 1.395 1.4 | 34.9232 1.384 1.4
40.6697 1.378 1.4 | 31.9512 1.381 1.4 | 34.9621 1.370 1.4
40.7150 1.364 1.4 | 31.9868 1.367 1.4 | 35.0009 1.356 1.4
40.7603 1.351 1.4 | 32.0223 1.353 1.4 | 35.0398 1.343 1.3
40.8056 1.337 1.3 | 32.0579 1.340 1.3 | 35.0787 1.329 1.3
40.8508 1.324 1.3 | 32.0934 1.327 1.3 | 35.1176 1.316 1.3
40.8961 1.311 1.3 | 32.1289 1.313 1.3 | 35.1565 1.303 1.3
40.9414 1.298 1.3 | 32.1645 1.300 1.3 | 35.1954 1.290 1.3
40.9867 1.285 1.3 | 32.2000 1.287 1.3 | 35.2343 1.277 1.3
41.0320 1.272 1.3 | 32.2356 1.274 1.3 | 35.2732 1.264 1.3
41.0773 1.259 1.3 | 32.2711 1.262 1.3 | 35.3121 1.252 1.3
41.1226 1.247 1.2 | 32.3067 1.249 1.2 | 35.3510 1.239 1.2
41.1679 1.234 1.2 | 32.3422 1.237 1.2 | 35.3898 1.227 1.2
41.2132 1.222 1.2 | 32.3777 1.225 1.2 | 35.4287 1.215 1.2
41.2584 1.210 1.2 | 32.4133 1.212 1.2 | 35.4676 1.203 1.2
41.3037 1.198 1.2 | 32.4488 1.200 1.2 | 35.5065 1.191 1.2
41.3490 1.186 1.2 | 32.4844 1.188 1.2 | 35.5454 1.179 1.2
41.3943 1.174 1.2 | 32.5199 1.177 1.2 | 35.5843 1.167 1.2
41.4396 1.163 1.2 | 32.5554 1.165 1.2 | 35.6232 1.156 1.2
41.4849 1.151 1.2 | 32.5910 1.153 1.2 | 35.6621 1.144 1.1
41.5302 1.140 1.1 | 32.6265 1.142 1.1 | 35.7010 1.133 1.1
41.5755 1.128 1.1 | 32.6621 1.130 1.1 | 35.7399 1.121 1.1
41.6208 1.117 1.1 | 32.6976 1.119 1.1 | 35.7787 1.110 1.1
41.6660 1.106 1.1 | 32.7331 1.108 1.1 | 35.8176 1.099 1.1
41.7113 1.095 1.1 | 32.7687 1.097 1.1 | 35.8565 1.088 1.1
41.7566 1.084 1.1 | 32.8042 1.086 1.1 | 35.8954 1.077 1.1
41.8019 1.073 1.1 | 32.8398 1.075 1.1 | 35.9343 1.067 1.1
41.8472 1.062 1.1 | 32.8753 1.065 1.1 | 35.9732 1.056 1.1
41.8925 1.052 1.1 | 32.9108 1.054 1.1 | 36.0121 1.046 1.0
41.9378 1.041 1.0 | 32.9464 1.043 1.0 | 36.0510 1.035 1.0
41.9831 1.031 1.0 | 32.9819 1.033 1.0 | 36.0899 1.025 1.0
42.0284 1.021 1.0 | 33.0175 1.023 1.0 | 36.1288 1.015 1.0
42.0736 1.011 1.0 | 33.0530 1.013 1.0 | 36.1676 1.005 1.0
42.1189 1.001 1.0 | 33.0886 1.003 1.0 | 36.2065 0.995 1.0
42.1642 0.991 1.0 | 33.1241 0.993 1.0 | 36.2454 0.985 1.0
42.2095 0.981 1.0 | 33.1596 0.983 1.0 | 36.2843 0.975 1.0
42.2548 0.971 1.0 | 33.1952 0.973 1.0 | 36.3232 0.965 1.0
42.3001 0.961 1.0 | 33.2307 0.963 1.0 | 36.3621 0.956 1.0
42.3454 0.952 1.0 | 33.2663 0.954 1.0 | 36.4010 0.946 0.9
42.3907 0.942 0.9 | 33.3018 0.944 0.9 | 36.4399 0.937 0.9
42.4360 0.933 0.9 | 33.3373 0.935 0.9 | 36.4788 0.927 0.9
42.4813 0.924 0.9 | 33.3729 0.925 0.9 | 36.5177 0.918 0.9
42.5265 0.914 0.9 | 33.4084 0.916 0.9 | 36.5565 0.909 0.9
42.5718 0.905 0.9 | 33.4440 0.907 0.9 | 36.5954 0.900 0.9
42.6171 0.896 0.9 | 33.4795 0.898 0.9 | 36.6343 0.891 0.9
42.6624 0.887 0.9 | 33.5150 0.889 0.9 | 36.6732 0.882 0.9
42.7077 0.879 0.9 | 33.5506 0.880 0.9 | 36.7121 0.873 0.9
42.7530 0.870 0.9 | 33.5861 0.872 0.9 | 36.7510 0.865 0.9
42.7983 0.861 0.9 | 33.6217 0.863 0.9 | 36.7899 0.856 0.9
42.8436 0.853 0.9 | 33.6572 0.854 0.9 | 36.8288 0.848 0.8
42.8889 0.844 0.8 | 33.6927 0.846 0.8 | 36.8677 0.839 0.8
42.9341 0.836 0.8 | 33.7283 0.837 0.8 | 36.9066 0.831 0.8
42.9794 0.827 0.8 | 33.7638 0.829 0.8 | 36.9454 0.823 0.8
43.0247 0.819 0.8 | 33.7994 0.821 0.8 | 36.9843 0.814 0.8
43.0700 0.811 0.8 | 33.8349 0.813 0.8 | 37.0232 0.806 0.8
43.1153 0.803 0.8 | 33.8705 0.805 0.8 | 37.0621 0.798 0.8
43.1606 0.795 0.8 | 33.9060 0.797 0.8 | 37.1010 0.790 0.8
43.2059 0.787 0.8 | 33.9415 0.789 0.8 | 37.1399 0.782 0.8
43.2512 0.779 0.8 | 33.9771 0.781 0.8 | 37.1788 0.775 0.8
43.2965 0.772 0.8 | 34.0126 0.773 0.8 | 37.2177 0.767 0.8
43.3417 0.764 0.8 | 34.0482 0.765 0.8 | 37.2566 0.759 0.8
43.3870 0.756 0.8 | 34.0837 0.758 0.8 | 37.2955 0.752 0.8
43.4323 0.749 0.7 | 34.1192 0.750 0.8 | 37.3343 0.744 0.7
43.4776 0.741 0.7 | 34.1548 0.743 0.7 | 37.3732 0.737 0.7
43.5229 0.734 0.7 | 34.1903 0.735 0.7 | 37.4121 0.730 0.7
43.5682 0.727 0.7 | 34.2259 0.728 0.7 | 37.4510 0.722 0.7
43.6135 0.719 0.7 | 34.2614 0.721 0.7 | 37.4899 0.715 0.7
43.6588 0.712 0.7 | 34.2969 0.714 0.7 | 37.5288 0.708 0.7
43.7041 0.705 0.7 | 34.3325 0.706 0.7 | 37.5677 0.701 0.7
43.7493 0.698 0.7 | 34.3680 0.699 0.7 | 37.6066 0.694 0.7
43.7946 0.691 0.7 | 34.4036 0.692 0.7 | 37.6455 0.687 0.7
43.8399 0.684 0.7 | 34.4391 0.686 0.7 | 37.6844 0.680 0.7
43.8852 0.677 0.7 | 34.4746 0.679 0.7 | 37.7232 0.673 0.7
43.9305 0.671 0.7 | 34.5102 0.672 0.7 | 37.7621 0.667 0.7
43.9758 0.664 0.7 | 34.5457 0.665 0.7 | 37.8010 0.660 0.7
44.0211 0.657 0.7 | 34.5813 0.659 0.7 | 37.8399 0.654 0.7
44.0664 0.651 0.7 | 34.6168 0.652 0.7 | 37.8788 0.647 0.6
44.1117 0.644 0.6 | 34.6524 0.646 0.6 | 37.9177 0.641 0.6
44.1570 0.638 0.6 | 34.6879 0.639 0.6 | 37.9566 0.634 0.6
44.2022 0.632 0.6 | 34.7234 0.633 0.6 | 37.9955 0.628 0.6
44.2475 0.625 0.6 | 34.7590 0.627 0.6 | 38.0344 0.622 0.6
44.2928 0.619 0.6 | 34.7945 0.620 0.6 | 38.0733 0.615 0.6
44.3381 0.613 0.6 | 34.8301 0.614 0.6 | 38.1121 0.609 0.6
44.3834 0.607 0.6 | 34.8656 0.608 0.6 | 38.1510 0.603 0.6
44.4287 0.601 0.6 | 34.9011 0.602 0.6 | 38.1899 0.597 0.6
44.4740 0.595 0.6 | 34.9367 0.596 0.6 | 38.2288 0.591 0.6
44.5193 0.589 0.6 | 34.9722 0.590 0.6 | 38.2677 0.585 0.6
44.5646 0.583 0.6 | 35.0078 0.584 0.6 | 38.3066 0.580 0.6
44.6098 0.577 0.6 | 35.0433 0.578 0.6 | 38.3455 0.574 0.6
44.6551 0.572 0.6 | 35.0788 0.573 0.6 | 38.3844 0.568 0.6
44.7004 0.566 0.6 | 35.1144 0.567 0.6 | 38.4233 0.562 0.6
44.7457 0.560 0.6 | 35.1499 0.561 0.6 | 38.4622 0.557 0.6
44.7910 0.555 0.6 | 35.1855 0.556 0.6 | 38.5010 0.551 0.6
44.8363 0.549 0.5 | 35.2210 0.550 0.6 | 38.5399 0.546 0.5
44.8816 0.544 0.5 | 35.2565 0.545 0.5 | 38.5788 0.540 0.5
44.9269 0.538 0.5 | 35.2921 0.539 0.5 | 38.6177 0.535 0.5
44.9722 0.533 0.5 | 35.3276 0.534 0.5 | 38.6566 0.530 0.5
45.0174 0.528 0.5 | 35.3632 0.529 0.5 | 38.6955 0.524 0.5
45.0627 0.522 0.5 | 35.3987 0.523 0.5 | 38.7344 0.519 0.5
45.1080 0.517 0.5 | 35.4342 0.518 0.5 | 38.7733 0.514 0.5
45.1533 0.512 0.5 | 35.4698 0.513 0.5 | 38.8122 0.509 0.5
45.1986 0.507 0.5 | 35.5053 0.508 0.5 | 38.8511 0.504 0.5
45.2439 0.502 0.5
| Confidence Intervals: | Confidence Intervals:
Confidence Intervals: | A1 : [ 11036.0 ; 11116.3] Cnts | A1 : [ 10951.3 ; 11026.4] Cnts
A1 : [ 10901.8 ; 10987.1] Cnts | t1 : [ 3.54419 ; 3.56399] ns | t1 : [ 3.8787 ; 3.8993] ns
t1 : [ 4.5152 ; 4.5426] ns

## Suppl. Fig4
Lifetime and Radiative Lifetime same as fig two but figure two is cut
PL Peak [eV] | PLQY [%] | Lifetime [ns] | Radiative Lifetime [ns]
2.561677001 | 100 | 3.38627 | 3.38627
2.55113512 | 99.3 | 3.45826 | 3.482638469
2.530309528 | 96.1 | 3.28694 | 3.420332986
2.520023717 | 96.6 | 3.18781 | 3.300010352
2.499700945 | 91.6 | 3.26401 | 3.563329694
2.484672682 | 92.7 | 3.29559 | 3.555113269
2.479703337 | 92 | 3.29412 | 3.580565217
2.479703337 | 89.2 | 3.16683 | 3.550257848
2.479703337 | 93.5 | 3.14741 | 3.366213904
2.479703337 | 91.7 | 3.14662 | 3.431428571
2.474753829 | 89.2 | 3.34238 | 3.74706278
2.474753829 | 100 | 3.2883 | 3.2883
2.474753829 | 100 | 3.31189 | 3.31189
2.469824041 | 93.8 | 3.48436 | 3.71466951
2.464913854 | 99.8 | 3.50215 | 3.509168337
2.464913854 | 99.3 | 3.49877 | 3.523434038
2.464913854 | 94.7 | 3.46656 | 3.660570222
2.460023152 | 98.7 | 3.60489 | 3.652370821
2.455151819 | 96.1 | 3.72778 | 3.879063476
2.45029974 | 96.8 | 3.704 | 3.826446281
2.45029974 | 100 | 3.8292 | 3.8292
2.45029974 | 90 | 3.889 | 4.321111111
2.445466802 | 89.9 | 4.0776 | 4.53570634
2.45029974 | 100 | 3.9995 | 3.9995
2.654928626 | 94.3 | 4.5289 | 4.802651113
2.654928626 | 95.7 | 4.2627 | 4.454231975
2.626804383 | 100 | 4.0781 | 4.0781
2.643606969 | 90 | 4.1523 | 4.613666667
2.588416845 | 100 | 3.738 | 3.738
2.593831943 | 100 | 3.7961 | 3.7961
2.577654197 | 100 | 3.7778 | 3.7778
2.561677001 | 97.2 | 3.31441 | 3.409886831
2.535483985 | 93.8 | 3.10841 | 3.313869936
2.474753829 | 93.5 | 3.21643 | 3.440032086

## Suppl. Fig5
Cubic angles | Probabilities | Orthorhombic angles | Probabilities
60 | 0.1667 | 60 | 0
70 | 0 | 70 | 0.125
80 | 0 | 80 | 0
90 | 0.2708 | 90 | 0.0417
100 | 0 | 100 | 0.1458
110 | 0 | 110 | 0.1875
120 | 0.3333 | 120 | 0.0833
130 | 0 | 130 | 0.0833
140 | 0 | 140 | 0.0417
150 | 0 | 150 | 0.125
160 | 0 | 160 | 0.1667
170 | 0 | 170 | 0
180 | 0.229 | 180 | 0

## Suppl. Fig6
6A | Size-dependent lattice anisotropy at 0K | [6 empty] | 6B | Size-dependent lattice anisotropy at 300K
| CsPbBr3 |  |  |  | CsPbI3 | [5 empty] | CsPbBr3 | [6 empty] | CsPbI3
Size (nm) | xi_60 | xi_160 | xi | Size (nm) | xi_60 | xi_160 | xi | Size (nm) | xi_60 | errbar_60 | xi_160 | errbar_160 | xi | errbar_xi | Size (nm) | xi_60 | errbar_60 | xi_160 | errbar_160 | xi | errbar_xi
1.19 | 0.062575 | 0 | 0.031288 | 1.28 | 0.062575 | 0 | 0.031288 | 1.27 | 0.030477 | 0.038055 | 0.004768 | 0.007999 | 0.017623 | 0.020296 | 1.37 | 0.037978 | 0.04514 | 0.008171 | 0.012603 | 0.023074 | 0.024693
1.77 | 0.110933 | 0 | 0.055467 | 1.91 | 0.110933 | 0 | 0.055467 | 1.87 | 0.173587 | 0.069153 | 0.017671 | 0.014153 | 0.095629 | 0.038055 | 2.01 | 0.155583 | 0.07739 | 0.019429 | 0.020245 | 0.087506 | 0.04351
2.36 | 0.000782 | 0.000771 | 0.000777 | 2.55 | 0.001053 | 0.047393 | 0.024223 | 2.53 | 0.351411 | 0.061103 | 0.049548 | 0.018252 | 0.200479 | 0.034875 | 2.65 | 0.313226 | 0.072168 | 0.068148 | 0.027832 | 0.190687 | 0.042861
2.95 | 0.283861 | 0.048043 | 0.165952 | 3.19 | 0.039726 | 0.055283 | 0.047504 | 3.22 | 0.456745 | 0.047987 | 0.077736 | 0.017582 | 0.267241 | 0.028324 | 3.29 | 0.397809 | 0.056969 | 0.107611 | 0.025453 | 0.25271 | 0.035412
3.53 | 0.339133 | 0.046382 | 0.192757 | 3.82 | 0.267491 | 0.065759 | 0.166625 | 4.01 | 0.52902 | 0.037719 | 0.108923 | 0.016221 | 0.318972 | 0.023128 | 3.93 | 0.441861 | 0.045199 | 0.136363 | 0.021756 | 0.289112 | 0.028987
4.12 | 0.516296 | 0.087278 | 0.301787 | 4.44 | 0.419431 | 0.109481 | 0.264456 | 4.67 | 0.57406 | 0.029878 | 0.120977 | 0.013851 | 0.347518 | 0.018666 | 4.58 | 0.47817 | 0.031383 | 0.15588 | 0.019022 | 0.317025 | 0.021287
4.7 | 0.587673 | 0.120763 | 0.354218 | 5.06 | 0.494383 | 0.154002 | 0.324193 | 5.19 | 0.607513 | 0.023884 | 0.132167 | 0.01202 | 0.36984 | 0.015303 | 5.22 | 0.499993 | 0.030184 | 0.174162 | 0.018004 | 0.337077 | 0.021448
5.29 | 0.630789 | 0.142189 | 0.386489 | 5.7 | 0.549264 | 0.196416 | 0.37284 | 5.79 | 0.628362 | 0.02078 | 0.143904 | 0.010579 | 0.386133 | 0.013432 | 5.86 | 0.518073 | 0.028219 | 0.192118 | 0.015298 | 0.355096 | 0.0192
5.88 | 0.670718 | 0.167378 | 0.419048 | 6.32 | 0.600212 | 0.230922 | 0.415567
6.48 | 0.696345 | 0.197135 | 0.44674 | 6.96 | 0.697177 | 0.338431 | 0.517804
7.07 | 0.710092 | 0.21469 | 0.462391 | 7.61 | 0.743239 | 0.415519 | 0.579379
8.26 | 0.747053 | 0.249653 | 0.498353 | 8.91 | 0.800071 | 0.530128 | 0.665099
8.85 | 0.763036 | 0.263914 | 0.513475 | 9.55 | 0.829317 | 0.578183 | 0.70375
9.45 | 0.764761 | 0.288766 | 0.526764 | 10.2 | 0.84589 | 0.624968 | 0.735429
10.05 | 0.786549 | 0.3004 | 0.543475 | 10.84 | 0.85851 | 0.667964 | 0.763237

## Suppl. Fig7
Images presented in SI
Cubic energies | [7 empty] | Orthorhombic energies | [7 empty] | Relaxed energies
2.5 | 3.1 | 3.8 | 4.4 | 5 | 5.7 | 6.3 | 6.9 | 2.5 | 3.1 | 3.8 | 4.4 | 5 | 5.7 | 6.3 | 6.9 | 2.5 | 3.1 | 3.8 | 4.4 | 5 | 5.7 | 6.3 | 6.9
0 | 0 | 0 | 0 | 0 | 0 | 0 | 0 | 0 | 0 | 0 | 0 | 0 | 0 | 0 | 0 | 0 | 0 | 0 | 0 | 0 | 0 | 0 | 0
0 | 0 | 0 | 0 | 0 | 0 | 0 | 0 | 0 | 0 | 0 | 0 | 0 | 0 | 0 | 0 | 0 | 0 | 0 | 0 | 0 | 0 | 0 | 0
0 | 0 | 0 | 0 | 0 | 0 | 0 | 0 | 0 | 0 | 0 | 0 | 0 | 0 | 0 | 0 | 0 | 0 | 0 | 0 | 0 | 0 | 0 | 0
0 | 0 | 0 | 0 | 0 | 0 | 0 | 0 | 0 | 0 | 0 | 0 | 0 | 0 | 0 | 0 | 0 | 0 | 0 | 0 | 0 | 0 | 0 | 0
0.18001 | 0.13165 | 0.11199 | 0.08708 | 0.07612 | 0.05673 | 0.05877 | 0.04341 | 0.16531 | 0.12466 | 0.10466 | 0.08121 | 0.06821 | 0.05723 | 0.04931 | 0.04237 | 0.18562 | 0.14557 | 0.11407 | 0.08219 | 0.06462 | 0.04794 | 0.03806 | 0.02828
0.18001 | 0.13165 | 0.11199 | 0.08708 | 0.07612 | 0.05673 | 0.05877 | 0.04341 | 0.16531 | 0.12466 | 0.10466 | 0.08121 | 0.06821 | 0.05723 | 0.04931 | 0.04237 | 0.18562 | 0.14557 | 0.11407 | 0.08219 | 0.06462 | 0.04794 | 0.03806 | 0.02828
0.18001 | 0.13165 | 0.11199 | 0.08708 | 0.07612 | 0.05673 | 0.05877 | 0.04341 | 0.16531 | 0.12466 | 0.10466 | 0.08121 | 0.06821 | 0.05723 | 0.04931 | 0.04237 | 0.18562 | 0.14557 | 0.11407 | 0.08219 | 0.06462 | 0.04794 | 0.03806 | 0.02828
0.18001 | 0.13165 | 0.11199 | 0.08708 | 0.07612 | 0.05673 | 0.05877 | 0.04341 | 0.16531 | 0.12466 | 0.10466 | 0.08121 | 0.06821 | 0.05723 | 0.04931 | 0.04237 | 0.18562 | 0.14557 | 0.11407 | 0.08219 | 0.06462 | 0.04794 | 0.03806 | 0.02828
0.1804 | 0.13165 | 0.11199 | 0.08708 | 0.07612 | 0.05673 | 0.05878 | 0.04341 | 0.16612 | 0.13278 | 0.11095 | 0.08676 | 0.07273 | 0.06083 | 0.05245 | 0.04498 | 0.1929 | 0.14742 | 0.12528 | 0.09188 | 0.07499 | 0.05856 | 0.05053 | 0.03539
0.1804 | 0.13165 | 0.11199 | 0.08708 | 0.07612 | 0.05673 | 0.05878 | 0.04341 | 0.16612 | 0.13278 | 0.11095 | 0.08676 | 0.07273 | 0.06083 | 0.05245 | 0.04498 | 0.1929 | 0.14742 | 0.12528 | 0.09188 | 0.07499 | 0.05856 | 0.05053 | 0.03539
0.1804 | 0.13165 | 0.11199 | 0.08708 | 0.07612 | 0.05673 | 0.05878 | 0.04341 | 0.16612 | 0.13278 | 0.11095 | 0.08676 | 0.07273 | 0.06083 | 0.05245 | 0.04498 | 0.1929 | 0.14742 | 0.12528 | 0.09188 | 0.07499 | 0.05856 | 0.05053 | 0.03539
0.1804 | 0.13165 | 0.11199 | 0.08708 | 0.07612 | 0.05673 | 0.05878 | 0.04341 | 0.16612 | 0.13278 | 0.11095 | 0.08676 | 0.07273 | 0.06083 | 0.05245 | 0.04498 | 0.1929 | 0.14742 | 0.12528 | 0.09188 | 0.07499 | 0.05856 | 0.05053 | 0.03539
0.20418 | 0.14956 | 0.12453 | 0.09647 | 0.08277 | 0.0621 | 0.06249 | 0.04659 | 0.1773 | 0.13362 | 0.11186 | 0.08975 | 0.07524 | 0.06327 | 0.05406 | 0.04637 | 0.19532 | 0.15079 | 0.13649 | 0.10264 | 0.08448 | 0.06426 | 0.05353 | 0.04226
0.20418 | 0.14956 | 0.12453 | 0.09647 | 0.08277 | 0.0621 | 0.06249 | 0.04659 | 0.1773 | 0.13362 | 0.11186 | 0.08975 | 0.07524 | 0.06327 | 0.05406 | 0.04637 | 0.19532 | 0.15079 | 0.13649 | 0.10264 | 0.08448 | 0.06426 | 0.05353 | 0.04226
0.20418 | 0.14956 | 0.12453 | 0.09647 | 0.08277 | 0.0621 | 0.06249 | 0.04659 | 0.1773 | 0.13362 | 0.11186 | 0.08975 | 0.07524 | 0.06327 | 0.05406 | 0.04637 | 0.19532 | 0.15079 | 0.13649 | 0.10264 | 0.08448 | 0.06426 | 0.05353 | 0.04226
0.20418 | 0.14956 | 0.12453 | 0.09647 | 0.08277 | 0.0621 | 0.06249 | 0.04659 | 0.1773 | 0.13362 | 0.11186 | 0.08975 | 0.07524 | 0.06327 | 0.05406 | 0.04637 | 0.19532 | 0.15079 | 0.13649 | 0.10264 | 0.08448 | 0.06426 | 0.05353 | 0.04226
0.20708 | 0.15982 | 0.12948 | 0.10289 | 0.09101 | 0.07374 | 0.06767 | 0.05564 | 0.18317 | 0.14412 | 0.1181 | 0.09487 | 0.07893 | 0.06615 | 0.05637 | 0.04834 | 0.20782 | 0.15569 | 0.13897 | 0.10506 | 0.08801 | 0.06815 | 0.05859 | 0.04439
0.20708 | 0.15982 | 0.12948 | 0.10289 | 0.09101 | 0.07374 | 0.06767 | 0.05564 | 0.18317 | 0.14412 | 0.1181 | 0.09487 | 0.07893 | 0.06615 | 0.05637 | 0.04834 | 0.20782 | 0.15569 | 0.13897 | 0.10506 | 0.08801 | 0.06815 | 0.05859 | 0.04439
0.20708 | 0.15982 | 0.12948 | 0.10289 | 0.09101 | 0.07374 | 0.06767 | 0.05564 | 0.18317 | 0.14412 | 0.1181 | 0.09487 | 0.07893 | 0.06615 | 0.05637 | 0.04834 | 0.20782 | 0.15569 | 0.13897 | 0.10506 | 0.08801 | 0.06815 | 0.05859 | 0.04439
0.20708 | 0.15982 | 0.12948 | 0.10289 | 0.09101 | 0.07374 | 0.06767 | 0.05564 | 0.18317 | 0.14412 | 0.1181 | 0.09487 | 0.07893 | 0.06615 | 0.05637 | 0.04834 | 0.20782 | 0.15569 | 0.13897 | 0.10506 | 0.08801 | 0.06815 | 0.05859 | 0.04439
0.22428 | 0.17177 | 0.1373 | 0.10827 | 0.09461 | 0.07634 | 0.06942 | 0.05699 | 0.2112 | 0.15726 | 0.13753 | 0.10206 | 0.08675 | 0.0697 | 0.06454 | 0.05232 | 0.21764 | 0.17355 | 0.14931 | 0.11868 | 0.10115 | 0.0817 | 0.07034 | 0.05751
0.22428 | 0.17177 | 0.1373 | 0.10827 | 0.09461 | 0.07634 | 0.06942 | 0.05699 | 0.2112 | 0.15726 | 0.13753 | 0.10206 | 0.08675 | 0.0697 | 0.06454 | 0.05232 | 0.21764 | 0.17355 | 0.14931 | 0.11868 | 0.10115 | 0.0817 | 0.07034 | 0.05751
0.22428 | 0.17177 | 0.1373 | 0.10827 | 0.09461 | 0.07634 | 0.06942 | 0.05699 | 0.2112 | 0.15726 | 0.13753 | 0.10206 | 0.08675 | 0.0697 | 0.06454 | 0.05232 | 0.21764 | 0.17355 | 0.14931 | 0.11868 | 0.10115 | 0.0817 | 0.07034 | 0.05751
0.22428 | 0.17177 | 0.1373 | 0.10827 | 0.09461 | 0.07634 | 0.06942 | 0.05699 | 0.2112 | 0.15726 | 0.13753 | 0.10206 | 0.08675 | 0.0697 | 0.06454 | 0.05232 | 0.21764 | 0.17355 | 0.14931 | 0.11868 | 0.10115 | 0.0817 | 0.07034 | 0.05751
0.22439 | 0.17177 | 0.1373 | 0.10827 | 0.09461 | 0.07634 | 0.06942 | 0.05699 | 0.22828 | 0.18161 | 0.15492 | 0.12312 | 0.10413 | 0.08615 | 0.07587 | 0.0638 | 0.26409 | 0.19033 | 0.15606 | 0.12748 | 0.10445 | 0.08564 | 0.07229 | 0.06098
0.22439 | 0.17177 | 0.1373 | 0.10827 | 0.09461 | 0.07634 | 0.06942 | 0.05699 | 0.22828 | 0.18161 | 0.15492 | 0.12312 | 0.10413 | 0.08615 | 0.07587 | 0.0638 | 0.26409 | 0.19033 | 0.15606 | 0.12748 | 0.10445 | 0.08564 | 0.07229 | 0.06098
0.22439 | 0.17177 | 0.1373 | 0.10827 | 0.09461 | 0.07634 | 0.06942 | 0.05699 | 0.22828 | 0.18161 | 0.15492 | 0.12312 | 0.10413 | 0.08615 | 0.07587 | 0.0638 | 0.26409 | 0.19033 | 0.15606 | 0.12748 | 0.10445 | 0.08564 | 0.07229 | 0.06098
0.22439 | 0.17177 | 0.1373 | 0.10827 | 0.09461 | 0.07634 | 0.06942 | 0.05699 | 0.22828 | 0.18161 | 0.15492 | 0.12312 | 0.10413 | 0.08615 | 0.07587 | 0.0638 | 0.26409 | 0.19033 | 0.15606 | 0.12748 | 0.10445 | 0.08564 | 0.07229 | 0.06098
0.35564 | 0.2591 | 0.22142 | 0.17213 | 0.15077 | 0.11217 | 0.11675 | 0.08608 | 0.29538 | 0.24816 | 0.20916 | 0.16316 | 0.13737 | 0.11547 | 0.09969 | 0.08578 | 0.31894 | 0.28781 | 0.24546 | 0.18483 | 0.1491 | 0.11219 | 0.09158 | 0.06846
0.35564 | 0.2591 | 0.22142 | 0.17213 | 0.15077 | 0.11217 | 0.11675 | 0.08608 | 0.29538 | 0.24816 | 0.20916 | 0.16316 | 0.13737 | 0.11547 | 0.09969 | 0.08578 | 0.31894 | 0.28781 | 0.24546 | 0.18483 | 0.1491 | 0.11219 | 0.09158 | 0.06846
0.35564 | 0.2591 | 0.22142 | 0.17213 | 0.15077 | 0.11217 | 0.11675 | 0.08608 | 0.29538 | 0.24816 | 0.20916 | 0.16316 | 0.13737 | 0.11547 | 0.09969 | 0.08578 | 0.31894 | 0.28781 | 0.24546 | 0.18483 | 0.1491 | 0.11219 | 0.09158 | 0.06846
0.35564 | 0.2591 | 0.22142 | 0.17213 | 0.15077 | 0.11217 | 0.11675 | 0.08608 | 0.29538 | 0.24816 | 0.20916 | 0.16316 | 0.13737 | 0.11547 | 0.09969 | 0.08578 | 0.31894 | 0.28781 | 0.24546 | 0.18483 | 0.1491 | 0.11219 | 0.09158 | 0.06846
0.36542 | 0.27288 | 0.23018 | 0.17956 | 0.15587 | 0.11679 | 0.11935 | 0.08885 | 0.2986 | 0.25744 | 0.21561 | 0.17097 | 0.14345 | 0.1205 | 0.10336 | 0.08874 | 0.33055 | 0.29637 | 0.25056 | 0.18726 | 0.15005 | 0.11406 | 0.09276 | 0.07054
0.36542 | 0.27288 | 0.23018 | 0.17956 | 0.15587 | 0.11679 | 0.11935 | 0.08885 | 0.2986 | 0.25744 | 0.21561 | 0.17097 | 0.14345 | 0.1205 | 0.10336 | 0.08874 | 0.33055 | 0.29637 | 0.25056 | 0.18726 | 0.15005 | 0.11406 | 0.09276 | 0.07054
0.36542 | 0.27288 | 0.23018 | 0.17956 | 0.15587 | 0.11679 | 0.11935 | 0.08885 | 0.2986 | 0.25744 | 0.21561 | 0.17097 | 0.14345 | 0.1205 | 0.10336 | 0.08874 | 0.33055 | 0.29637 | 0.25056 | 0.18726 | 0.15005 | 0.11406 | 0.09276 | 0.07054
0.36542 | 0.27288 | 0.23018 | 0.17956 | 0.15587 | 0.11679 | 0.11935 | 0.08885 | 0.2986 | 0.25744 | 0.21561 | 0.17097 | 0.14345 | 0.1205 | 0.10336 | 0.08874 | 0.33055 | 0.29637 | 0.25056 | 0.18726 | 0.15005 | 0.11406 | 0.09276 | 0.07054
0.36589 | 0.27288 | 0.23018 | 0.17956 | 0.15587 | 0.11679 | 0.11935 | 0.08885 | 0.32604 | 0.25751 | 0.22077 | 0.17608 | 0.14714 | 0.12338 | 0.10568 | 0.09071 | 0.35573 | 0.29676 | 0.25191 | 0.18896 | 0.15263 | 0.11609 | 0.09665 | 0.07267
0.36589 | 0.27288 | 0.23018 | 0.17956 | 0.15587 | 0.11679 | 0.11935 | 0.08885 | 0.32604 | 0.25751 | 0.22077 | 0.17608 | 0.14714 | 0.12338 | 0.10568 | 0.09071 | 0.35573 | 0.29676 | 0.25191 | 0.18896 | 0.15263 | 0.11609 | 0.09665 | 0.07267
0.36589 | 0.27288 | 0.23018 | 0.17956 | 0.15587 | 0.11679 | 0.11935 | 0.08885 | 0.32604 | 0.25751 | 0.22077 | 0.17608 | 0.14714 | 0.12338 | 0.10568 | 0.09071 | 0.35573 | 0.29676 | 0.25191 | 0.18896 | 0.15263 | 0.11609 | 0.09665 | 0.07267
0.36589 | 0.27288 | 0.23018 | 0.17956 | 0.15587 | 0.11679 | 0.11935 | 0.08885 | 0.32604 | 0.25751 | 0.22077 | 0.17608 | 0.14714 | 0.12338 | 0.10568 | 0.09071 | 0.35573 | 0.29676 | 0.25191 | 0.18896 | 0.15263 | 0.11609 | 0.09665 | 0.07267
0.38475 | 0.29147 | 0.24147 | 0.18997 | 0.16713 | 0.13047 | 0.12644 | 0.09906 | 0.33143 | 0.26102 | 0.22276 | 0.17652 | 0.14797 | 0.1241 | 0.1065 | 0.09135 | 0.35681 | 0.29688 | 0.25305 | 0.19451 | 0.15946 | 0.12282 | 0.10406 | 0.07765
0.38475 | 0.29147 | 0.24147 | 0.18997 | 0.16713 | 0.13047 | 0.12644 | 0.09906 | 0.33143 | 0.26102 | 0.22276 | 0.17652 | 0.14797 | 0.1241 | 0.1065 | 0.09135 | 0.35681 | 0.29688 | 0.25305 | 0.19451 | 0.15946 | 0.12282 | 0.10406 | 0.07765
0.38475 | 0.29147 | 0.24147 | 0.18997 | 0.16713 | 0.13047 | 0.12644 | 0.09906 | 0.33143 | 0.26102 | 0.22276 | 0.17652 | 0.14797 | 0.1241 | 0.1065 | 0.09135 | 0.35681 | 0.29688 | 0.25305 | 0.19451 | 0.15946 | 0.12282 | 0.10406 | 0.07765
0.38475 | 0.29147 | 0.24147 | 0.18997 | 0.16713 | 0.13047 | 0.12644 | 0.09906 | 0.33143 | 0.26102 | 0.22276 | 0.17652 | 0.14797 | 0.1241 | 0.1065 | 0.09135 | 0.35681 | 0.29688 | 0.25305 | 0.19451 | 0.15946 | 0.12282 | 0.10406 | 0.07765
0.38558 | 0.29147 | 0.24147 | 0.18997 | 0.16713 | 0.13047 | 0.12644 | 0.09906 | 0.34342 | 0.26639 | 0.22281 | 0.17866 | 0.15166 | 0.12454 | 0.10882 | 0.09332 | 0.36722 | 0.29821 | 0.2598 | 0.19694 | 0.163 | 0.12671 | 0.1084 | 0.07978
0.38558 | 0.29147 | 0.24147 | 0.18997 | 0.16713 | 0.13047 | 0.12644 | 0.09906 | 0.34342 | 0.26639 | 0.22281 | 0.17866 | 0.15166 | 0.12454 | 0.10882 | 0.09332 | 0.36722 | 0.29821 | 0.2598 | 0.19694 | 0.163 | 0.12671 | 0.1084 | 0.07978
0.38558 | 0.29147 | 0.24147 | 0.18997 | 0.16713 | 0.13047 | 0.12644 | 0.09906 | 0.34342 | 0.26639 | 0.22281 | 0.17866 | 0.15166 | 0.12454 | 0.10882 | 0.09332 | 0.36722 | 0.29821 | 0.2598 | 0.19694 | 0.163 | 0.12671 | 0.1084 | 0.07978
0.38558 | 0.29147 | 0.24147 | 0.18997 | 0.16713 | 0.13047 | 0.12644 | 0.09906 | 0.34342 | 0.26639 | 0.22281 | 0.17866 | 0.15166 | 0.12454 | 0.10882 | 0.09332 | 0.36722 | 0.29821 | 0.2598 | 0.19694 | 0.163 | 0.12671 | 0.1084 | 0.07978
0.38574 | 0.30342 | 0.24929 | 0.19535 | 0.17073 | 0.13307 | 0.1282 | 0.10041 | 0.34848 | 0.26878 | 0.2231 | 0.18163 | 0.15167 | 0.12698 | 0.1107 | 0.09335 | 0.38094 | 0.29859 | 0.26176 | 0.20088 | 0.16578 | 0.12964 | 0.10912 | 0.08579
0.38574 | 0.30342 | 0.24929 | 0.19535 | 0.17073 | 0.13307 | 0.1282 | 0.10041 | 0.34848 | 0.26878 | 0.2231 | 0.18163 | 0.15167 | 0.12698 | 0.1107 | 0.09335 | 0.38094 | 0.29859 | 0.26176 | 0.20088 | 0.16578 | 0.12964 | 0.10912 | 0.08579
0.38574 | 0.30342 | 0.24929 | 0.19535 | 0.17073 | 0.13307 | 0.1282 | 0.10041 | 0.34848 | 0.26878 | 0.2231 | 0.18163 | 0.15167 | 0.12698 | 0.1107 | 0.09335 | 0.38094 | 0.29859 | 0.26176 | 0.20088 | 0.16578 | 0.12964 | 0.10912 | 0.08579
0.38574 | 0.30342 | 0.24929 | 0.19535 | 0.17073 | 0.13307 | 0.1282 | 0.10041 | 0.34848 | 0.26878 | 0.2231 | 0.18163 | 0.15167 | 0.12698 | 0.1107 | 0.09335 | 0.38094 | 0.29859 | 0.26176 | 0.20088 | 0.16578 | 0.12964 | 0.10912 | 0.08579
0.38581 | 0.30342 | 0.24929 | 0.19535 | 0.17073 | 0.13307 | 0.1282 | 0.10041 | 0.35414 | 0.27178 | 0.22996 | 0.18368 | 0.15487 | 0.12787 | 0.11206 | 0.09479 | 0.38822 | 0.30126 | 0.26189 | 0.20449 | 0.16599 | 0.13563 | 0.11283 | 0.08942
0.38581 | 0.30342 | 0.24929 | 0.19535 | 0.17073 | 0.13307 | 0.1282 | 0.10041 | 0.35414 | 0.27178 | 0.22996 | 0.18368 | 0.15487 | 0.12787 | 0.11206 | 0.09479 | 0.38822 | 0.30126 | 0.26189 | 0.20449 | 0.16599 | 0.13563 | 0.11283 | 0.08942
0.38581 | 0.30342 | 0.24929 | 0.19535 | 0.17073 | 0.13307 | 0.1282 | 0.10041 | 0.35414 | 0.27178 | 0.22996 | 0.18368 | 0.15487 | 0.12787 | 0.11206 | 0.09479 | 0.38822 | 0.30126 | 0.26189 | 0.20449 | 0.16599 | 0.13563 | 0.11283 | 0.08942
0.38581 | 0.30342 | 0.24929 | 0.19535 | 0.17073 | 0.13307 | 0.1282 | 0.10041 | 0.35414 | 0.27178 | 0.22996 | 0.18368 | 0.15487 | 0.12787 | 0.11206 | 0.09479 | 0.38822 | 0.30126 | 0.26189 | 0.20449 | 0.16599 | 0.13563 | 0.11283 | 0.08942
0.38709 | 0.30342 | 0.24929 | 0.19535 | 0.17073 | 0.13307 | 0.1282 | 0.10041 | 0.35746 | 0.27774 | 0.2346 | 0.18483 | 0.15572 | 0.12989 | 0.11491 | 0.0958 | 0.39344 | 0.30311 | 0.26339 | 0.21056 | 0.17219 | 0.13905 | 0.11665 | 0.09128
0.38709 | 0.30342 | 0.24929 | 0.19535 | 0.17073 | 0.13307 | 0.1282 | 0.10041 | 0.35746 | 0.27774 | 0.2346 | 0.18483 | 0.15572 | 0.12989 | 0.11491 | 0.0958 | 0.39344 | 0.30311 | 0.26339 | 0.21056 | 0.17219 | 0.13905 | 0.11665 | 0.09128
0.38709 | 0.30342 | 0.24929 | 0.19535 | 0.17073 | 0.13307 | 0.1282 | 0.10041 | 0.35746 | 0.27774 | 0.2346 | 0.18483 | 0.15572 | 0.12989 | 0.11491 | 0.0958 | 0.39344 | 0.30311 | 0.26339 | 0.21056 | 0.17219 | 0.13905 | 0.11665 | 0.09128
0.38709 | 0.30342 | 0.24929 | 0.19535 | 0.17073 | 0.13307 | 0.1282 | 0.10041 | 0.35746 | 0.27774 | 0.2346 | 0.18483 | 0.15572 | 0.12989 | 0.11491 | 0.0958 | 0.39344 | 0.30311 | 0.26339 | 0.21056 | 0.17219 | 0.13905 | 0.11665 | 0.09128
0.38748 | 0.30342 | 0.24929 | 0.19535 | 0.17073 | 0.13307 | 0.1282 | 0.10041 | 0.35772 | 0.2799 | 0.23832 | 0.19181 | 0.16199 | 0.13296 | 0.1186 | 0.09869 | 0.39813 | 0.30947 | 0.26425 | 0.21258 | 0.17614 | 0.14026 | 0.11724 | 0.0929
0.38748 | 0.30342 | 0.24929 | 0.19535 | 0.17073 | 0.13307 | 0.1282 | 0.10041 | 0.35772 | 0.2799 | 0.23832 | 0.19181 | 0.16199 | 0.13296 | 0.1186 | 0.09869 | 0.39813 | 0.30947 | 0.26425 | 0.21258 | 0.17614 | 0.14026 | 0.11724 | 0.0929
0.38748 | 0.30342 | 0.24929 | 0.19535 | 0.17073 | 0.13307 | 0.1282 | 0.10041 | 0.35772 | 0.2799 | 0.23832 | 0.19181 | 0.16199 | 0.13296 | 0.1186 | 0.09869 | 0.39813 | 0.30947 | 0.26425 | 0.21258 | 0.17614 | 0.14026 | 0.11724 | 0.0929
0.38748 | 0.30342 | 0.24929 | 0.19535 | 0.17073 | 0.13307 | 0.1282 | 0.10041 | 0.35772 | 0.2799 | 0.23832 | 0.19181 | 0.16199 | 0.13296 | 0.1186 | 0.09869 | 0.39813 | 0.30947 | 0.26425 | 0.21258 | 0.17614 | 0.14026 | 0.11724 | 0.0929

## Suppl. Fig8
8 | Calculated temperature scans of the size-dependent radiative lifetime trend
50K |  |  |  | 100K
| Cubic | Orthorhombic | Relaxed |  | Cubic | Orthorhombic | Relaxed
Size (nm) | <tau> (ns) | <tau> (ns) | <tau> (ns) | Size (nm) | <tau> (ns) | <tau> (ns) | <tau> (ns)
2.5 | 40225.5233 | 11712.1336 | 144390.043 | 2.5 | 294.2964 | 200.3569 | 637.3006
3.1 | 1471.3554 | 791.8593 | 3988.8141 | 3.1 | 54.5196 | 50.5605 | 101.3635
3.8 | 136.6235 | 115.4203 | 326.3946 | 3.8 | 18.8159 | 20.9165 | 32.3517
4.4 | 43.6329 | 51.8554 | 90.0685 | 4.4 | 11.0154 | 13.7723 | 17.4152
5 | 21.2855 | 27.654 | 28.0916 | 5 | 7.882 | 9.9059 | 10.5079
5.7 | 12.7595 | 15.6971 | 14.0965 | 5.7 | 6.0156 | 7.6426 | 7.2191
6.3 | 8.0987 | 10.3839 | 8.7047 | 6.3 | 5.1037 | 6.2815 | 5.3894
6.9 | 6.2413 | 6.4382 | 5.4136 | 6.9 | 4.1216 | 4.6695 | 4.0373
200K |  |  |  | 300K
| Cubic | Orthorhombic | Relaxed |  | Cubic | Orthorhombic | Relaxed
Size (nm) | <tau> (ns) | <tau> (ns) | <tau> (ns) | Size (nm) | <tau> (ns) | <tau> (ns) | <tau> (ns)
2.5 | 30.5802 | 31.5526 | 49.7382 | 2.5 | 16.9661 | 19.8174 | 25.0764
3.1 | 14.1334 | 16.6656 | 21.2481 | 3.1 | 10.3912 | 13.0396 | 14.6963
3.8 | 9.3154 | 11.4039 | 13.6471 | 3.8 | 8.1988 | 10.3135 | 11.4509
4.4 | 7.0513 | 8.8814 | 9.9521 | 4.4 | 6.93 | 8.8118 | 9.4675
5 | 5.883 | 7.3616 | 7.9469 | 5 | 6.2493 | 7.9883 | 8.5719
5.7 | 5.157 | 6.6167 | 6.5086 | 5.7 | 6.1382 | 7.9286 | 7.8739
6.3 | 4.887 | 6.1685 | 5.5635 | 6.3 | 6.1558 | 8.0378 | 7.4135
6.9 | 4.4215 | 5.2982 | 5.0448 | 6.9 | 6.1635 | 7.6599 | 7.5059

## Suppl. Fig 9-10
Data is from main text figure 5C

## Suppl. Fig11
11A | Size-dependent Boltzmann probabilities of the 6 lowest excitons in cubic CsPbI3 | [5 empty] | 11B | Size-dependent Boltzmann probabilities of the 6 lowest excitons in relaxed CsPbI3
Size (nm) | p_0 | p_1 | p_2 | p_3 | p_4 | p_5 | Size (nm) | p_0 | p_1 | p_2 | p_3 | p_4 | p_5
2.5 | 0.631 | 0.122 | 0.122 | 0.122 | 0.001 | 0.001 | 2.5 | 0.669 | 0.11 | 0.109 | 0.109 | 0.001 | 0.001
3.1 | 0.498 | 0.161 | 0.161 | 0.161 | 0.003 | 0.003 | 3.1 | 0.53 | 0.155 | 0.155 | 0.144 | 0.004 | 0.004
3.8 | 0.393 | 0.187 | 0.187 | 0.187 | 0.006 | 0.006 | 3.8 | 0.422 | 0.189 | 0.188 | 0.164 | 0.008 | 0.006
4.4 | 0.328 | 0.185 | 0.185 | 0.185 | 0.013 | 0.013 | 4.4 | 0.348 | 0.19 | 0.189 | 0.161 | 0.021 | 0.016
5 | 0.285 | 0.18 | 0.18 | 0.18 | 0.017 | 0.017 | 5 | 0.267 | 0.188 | 0.185 | 0.161 | 0.029 | 0.022
5.7 | 0.23 | 0.156 | 0.156 | 0.156 | 0.025 | 0.025 | 5.7 | 0.215 | 0.156 | 0.153 | 0.131 | 0.046 | 0.035
6.3 | 0.202 | 0.152 | 0.152 | 0.152 | 0.025 | 0.025 | 6.3 | 0.17 | 0.131 | 0.129 | 0.114 | 0.049 | 0.038
6.9 | 0.158 | 0.121 | 0.121 | 0.121 | 0.03 | 0.03 | 6.9 | 0.117 | 0.095 | 0.094 | 0.083 | 0.048 | 0.041