## Sheet1
R | 8.314472 | J/mol.K | T | 298 | K
Authors | MOF | RH step @ 25 % | N adsorption site | Average Qst | Std dev | Boltzmann weight | Mass of unit cell | BET vol | BET SA | BET vol puc | BET SA puc | Hyrdophilicty index Vol | Hyrdophilicty index SA | 1/Hyrdophilicty index Vol | Reference
|  | % | - | kJ/mol | kJ/mol | - |  | cm3/g | m2/g | cm3 | m2 | - | -
Hanikel et al. | MOF-303 | 11.8 | 12 | -52.8 |  | 1798065346.4 | 1584.547672 | 0.498 | 1355 | 789.1047 | 2147062.1 | 27.34337 | 10.04945 | 0.03657193 |  | Al | 26.981539
Hanikel et al. | MOF-333 | 22.3 | 8 | -50.4 |  | 682546894.7 | 1584.547672 | 0.502 | 1321 | 795.4429 | 2093187.5 | 6.864572 | 2.608641 | 0.1456755 |  | O | 15.999
Hanikel et al. | MOFLA2-1 pyrazole / LAMOF-1 | 26 | 12 | -51 |  | 869562373.1 | 1792.849112 | 0.67 | 1892 | 1201.209 | 3392070.5 | 8.686872 | 3.076218 | 0.1151162 |  | N | 14.0067
Zheng et al. | LAMOF-2 | 36 | 16 | -47.9 |  | 248846466.6 | 3842.699824 | 0.611 | 1691 | 2347.89 | 6498005.4 | 1.695797 | 0.6127332 | 0.5896933 |  | C | 12.011
Zheng et al. | LAMOF-3 | 45 | 8 | -46.5 |  | 141429142.8 | 1921.349912 | 0.506 | 1423 | 972.2031 | 2734080.9 | 1.163783 | 0.4138258 | 0.8592669 |  | H | 1.00784
Zheng et al. | LAMOF-4 | 40 | 16 | -48.7 |  | 343681222.0 | 3585.643824 | 0.647 | 1847 | 2319.912 | 6622684.1 | 2.370306 | 0.8303128 | 0.4218865 |  | S | 32.065
Zheng et al. | LAMOF-5 | 13 | 32 | -53.6 |  | 2483303475.7 | 3585.643824 | 0.539 | 1387 | 1932.662 | 4973288.0 | 41.11723 | 15.97851 | 0.0243207 |  | Zr | 91.224
Alawadhi et al. | MOF-LA2-1 (furan) | 14 | 32 | -53 |  | 1949223113.0 | 3585.643824 | 0.433 | 1209 | 1552.584 | 4335043.4 | 40.17506 | 14.38858 | 0.02489107
Alawadhi et al. | MOF-LA2-2 (furan) | 30 | 16 | -50 |  | 580791607.9 | 4002.246704 | 0.597 | 1550 | 2389.341 | 6203482.4 | 3.889217 | 1.497976 | 0.2571212
Lenzen et al. | CAU23 | 29 | 16 | -48.2 |  | 280876626.6 | 3426.096944 | 0.48 | 1250 | 1644.527 | 4282621.18 | 2.732717 | 1.049363 | 0.3659361
Cadiau et al. | MIL160 | 8 | 32 | -52 |  | 1301910548.3 | 3169.095344 | 0.398 | 1070 | 1261.3 | 3390932.0 | 33.03032 | 12.28604 | 0.03027522
Yaghi et al. | MOF-801 | 9 | 16 | -60 |  | 32871869107.9 | 5438.68032 | 0.45 | 990 | 2447.406144 | 5384293.5 | 214.901 | 97.68225 | 0.004653307 | Demonstration not included in the fitting |  |  | C96 H48 O128 Zr24
|  | % | - | - |  |  |  |  | cm3/g | m2/g | cm3 | m2
Lotsch | AB-COF | 24.7 | 6 | -49.25 |  | 429101494.8 | 624.66456 | 0.786713 | 1961.927 | 491.4317 | 1225546.2 | 5.238996 | 2.100785 | 0.1908763 |  |  |  | C36H24N12
This work | HCOF-2 | 32 | 6 | -47 |  | 173052992.0 | 752.65656 | 0.4210275 | 1148.073 | 316.8891 | 864104.3 | 3.276597 | 1.201612 | 0.3051947 |  | O | 15.999 | C36H24N12O8
This work | HCOF-3 | 23 | 6 | -48 |  | 259095290.6 | 688.66056 | 0.4299674 | 1212.095 | 296.1016 | 834722.2 | 5.25013 | 1.862382 | 0.1904715 |  | N | 14.0067 | C36H24N12O4
This work | COF-309 | 20.4 | 18 | -48.1 |  | 269766215.8 | 1215.16788 | 0.8739028 | 1768.224 | 1061.939 | 2148688.5 | 4.572573 | 2.259886 | 0.2186953 |  | H | 1.00784 | C66H42N18O8
Feng | NTU-BDA-DHTA | 25.5 | 6 | -47.5 |  | 211747999.4 | 604.62036 | 0.7593341 | 1610.228 | 459.1088 | 973576.5 | 2.767292 | 1.30497 | 0.3613642 |  | C | 12.011 | C36H24N6O4
Yaghi | COF-432 | 34 | 16 | -48 |  | 259095290.6 | 6439.59552 | 0.38 | 1000 | 2447.046 | 6439595.52 | 1.694093 | 0.6437554 | 0.5902863 |  |  |  | C456H288N48
Yaghi | Py-COF-2D | 56 | 8 | -45 |  | 77200177.6 | 2438.8272 | 0.9 | 1980 | 2194.94448 | 4828877.856 | 0.2813745 | 0.1278975 | 3.553982 |  |  |  | C176H100N16
Gu | COF-ok | 30.4 | 8 | -49.5 |  | 474657261.3 | 1854.04944 | 0.67 | 1958.7 | 1242.213 | 3631526.6 | 3.056849 | 1.045637 | 0.3271342 |  |  |  | C128H76N8O8
[13 empty] | RH onset of MOF-801 | cal | 5.493457
[14 empty] | exp | 9